Baker | 2021 | micosynthesis | single | Incubator | 40 | ? | No | No | No | No | 0 | 168 | 3 | AgNO3 | Sigma and Hi-Media Mumbai | ? | 1 | mM | Acqueous extraxt of Alternaria sp. with NCBI Accession number: MT982648 | fungal extract | Fungal extract | organic | Acqueous extraxt of Alternaria sp. with NCBI Accession number: MT982648 | fungal extract | Fungal extract | organic | 0.333 | mg/mL | ? | ? | ? | ? | 0.333 | mg/mL | reducing;precursor | BA | ? | ? | ? | ? | ? | ? | ? | ? | ? | washed | 50% ethanol washing | no | no | no | no | no | no | ? | ? | 422 | ? | cubic | TEM | JEOL, JEM-2010 | Crystalline | XRD | Malvern Panalytical Ltd Malvern WR14 1XZ | ? | ? | -20.03 | ? | ELS | Zeta sizer, Malvern | 15 | 1 | TEM | JEM JEOL | 11 | ? | XRD | Panalytical Xpert | 47 | ? | DLS | Zeta sizer Malvern | ? | ? | ? | ? | 0.447 | ? | DLS | Zetasizer Malvern | No | 0.005 | mg/mL | 24 | In vitro | Lung | A549 | Cancer cells | Human non-small cell lung cancer cells | 100000 | 96 | ? | IC50 | 0.0216 | ? | mg/mL | no | no
Baker | 2021 | micosynthesis | single | Incubator | 40 | ? | No | No | No | No | 0 | 168 | 3 | AgNO3 | Sigma and Hi-Media Mumbai | ? | 1 | mM | Acqueous extraxt of Alternaria sp. with NCBI Accession number: MT982648 | fungal extract | Fungal extract | organic | Acqueous extraxt of Alternaria sp. with NCBI Accession number: MT982648 | fungal extract | Fungal extract | organic | 0.333 | mg/mL | ? | ? | ? | ? | 0.333 | mg/mL | reducing;precursor | BA | ? | ? | ? | ? | ? | ? | ? | ? | ? | washed | 50% ethanol washing | no | no | no | no | no | no | ? | ? | 422 | ? | cubic | TEM | JEOL, JEM-2010 | Crystalline | XRD | Malvern Panalytical Ltd Malvern WR14 1XZ | ? | ? | -20.03 | ? | ELS | Zeta sizer, Malvern | 15 | 1 | TEM | JEM JEOL | 11 | ? | XRD | Panalytical Xpert | 47 | ? | DLS | Zeta sizer Malvern | ? | ? | ? | ? | 0.447 | ? | DLS | Zetasizer Malvern | No | 0.0075 | mg/mL | 24 | In vitro | Lung | A549 | Cancer cells | Human non-small cell lung cancer cells | 100000 | 96 | ? | IC50 | 0.0216 | ? | mg/mL | no | no
Baker | 2021 | micosynthesis | single | Incubator | 40 | ? | No | No | No | No | 0 | 168 | 3 | AgNO3 | Sigma and Hi-Media Mumbai | ? | 1 | mM | Acqueous extraxt of Alternaria sp. with NCBI Accession number: MT982648 | fungal extract | Fungal extract | organic | Acqueous extraxt of Alternaria sp. with NCBI Accession number: MT982648 | fungal extract | Fungal extract | organic | 0.333 | mg/mL | ? | ? | ? | ? | 0.333 | mg/mL | reducing;precursor | BA | ? | ? | ? | ? | ? | ? | ? | ? | ? | washed | 50% ethanol washing | no | no | no | no | no | no | ? | ? | 422 | ? | cubic | TEM | JEOL, JEM-2010 | Crystalline | XRD | Malvern Panalytical Ltd Malvern WR14 1XZ | ? | ? | -20.03 | ? | ELS | Zeta sizer, Malvern | 15 | 1 | TEM | JEM JEOL | 11 | ? | XRD | Panalytical Xpert | 47 | ? | DLS | Zeta sizer Malvern | ? | ? | ? | ? | 0.447 | ? | DLS | Zetasizer Malvern | No | 0.01 | mg/mL | 24 | In vitro | Lung | A549 | Cancer cells | Human non-small cell lung cancer cells | 100000 | 96 | ? | IC50 | 0.0216 | ? | mg/mL | no | no
Baker | 2021 | micosynthesis | single | Incubator | 40 | ? | No | No | No | No | 0 | 168 | 3 | AgNO3 | Sigma and Hi-Media Mumbai | ? | 1 | mM | Acqueous extraxt of Alternaria sp. with NCBI Accession number: MT982648 | fungal extract | Fungal extract | organic | Acqueous extraxt of Alternaria sp. with NCBI Accession number: MT982648 | fungal extract | Fungal extract | organic | 0.333 | mg/mL | ? | ? | ? | ? | 0.333 | mg/mL | reducing;precursor | BA | ? | ? | ? | ? | ? | ? | ? | ? | ? | washed | 50% ethanol washing | no | no | no | no | no | no | ? | ? | 422 | ? | cubic | TEM | JEOL, JEM-2010 | Crystalline | XRD | Malvern Panalytical Ltd Malvern WR14 1XZ | ? | ? | -20.03 | ? | ELS | Zeta sizer, Malvern | 15 | 1 | TEM | JEM JEOL | 11 | ? | XRD | Panalytical Xpert | 47 | ? | DLS | Zeta sizer Malvern | ? | ? | ? | ? | 0.447 | ? | DLS | Zetasizer Malvern | No | 0.0125 | mg/mL | 24 | In vitro | Lung | A549 | Cancer cells | Human non-small cell lung cancer cells | 100000 | 96 | ? | IC50 | 0.0216 | ? | mg/mL | no | no
Baker | 2021 | micosynthesis | single | Incubator | 40 | ? | No | No | No | No | 0 | 168 | 3 | AgNO3 | Sigma and Hi-Media Mumbai | ? | 1 | mM | Acqueous extraxt of Alternaria sp. with NCBI Accession number: MT982648 | fungal extract | Fungal extract | organic | Acqueous extraxt of Alternaria sp. with NCBI Accession number: MT982648 | fungal extract | Fungal extract | organic | 0.333 | mg/mL | ? | ? | ? | ? | 0.333 | mg/mL | reducing;precursor | BA | ? | ? | ? | ? | ? | ? | ? | ? | ? | washed | 50% ethanol washing | no | no | no | no | no | no | ? | ? | 422 | ? | cubic | TEM | JEOL, JEM-2010 | Crystalline | XRD | Malvern Panalytical Ltd Malvern WR14 1XZ | ? | ? | -20.03 | ? | ELS | Zeta sizer, Malvern | 15 | 1 | TEM | JEM JEOL | 11 | ? | XRD | Panalytical Xpert | 47 | ? | DLS | Zeta sizer Malvern | ? | ? | ? | ? | 0.447 | ? | DLS | Zetasizer Malvern | No | 0.015 | mg/mL | 24 | In vitro | Lung | A549 | Cancer cells | Human non-small cell lung cancer cells | 100000 | 96 | ? | IC50 | 0.0216 | ? | mg/mL | no | no
Baker | 2021 | micosynthesis | single | Incubator | 40 | ? | No | No | No | No | 0 | 168 | 3 | AgNO3 | Sigma and Hi-Media Mumbai | ? | 1 | mM | Acqueous extraxt of Alternaria sp. with NCBI Accession number: MT982648 | fungal extract | Fungal extract | organic | Acqueous extraxt of Alternaria sp. with NCBI Accession number: MT982648 | fungal extract | Fungal extract | organic | 0.333 | mg/mL | ? | ? | ? | ? | 0.333 | mg/mL | reducing;precursor | BA | ? | ? | ? | ? | ? | ? | ? | ? | ? | washed | 50% ethanol washing | no | no | no | no | no | no | ? | ? | 422 | ? | cubic | TEM | JEOL, JEM-2010 | Crystalline | XRD | Malvern Panalytical Ltd Malvern WR14 1XZ | ? | ? | -20.03 | ? | ELS | Zeta sizer, Malvern | 15 | 1 | TEM | JEM JEOL | 11 | ? | XRD | Panalytical Xpert | 47 | ? | DLS | Zeta sizer Malvern | ? | ? | ? | ? | 0.447 | ? | DLS | Zetasizer Malvern | No | 0.0175 | mg/mL | 24 | In vitro | Lung | A549 | Cancer cells | Human non-small cell lung cancer cells | 100000 | 96 | ? | IC50 | 0.0216 | ? | mg/mL | no | no
Baker | 2021 | micosynthesis | single | Incubator | 40 | ? | No | No | No | No | 0 | 168 | 3 | AgNO3 | Sigma and Hi-Media Mumbai | ? | 1 | mM | Acqueous extraxt of Alternaria sp. with NCBI Accession number: MT982648 | fungal extract | Fungal extract | organic | Acqueous extraxt of Alternaria sp. with NCBI Accession number: MT982648 | fungal extract | Fungal extract | organic | 0.333 | mg/mL | ? | ? | ? | ? | 0.333 | mg/mL | reducing;precursor | BA | ? | ? | ? | ? | ? | ? | ? | ? | ? | washed | 50% ethanol washing | no | no | no | no | no | no | ? | ? | 422 | ? | cubic | TEM | JEOL, JEM-2010 | Crystalline | XRD | Malvern Panalytical Ltd Malvern WR14 1XZ | ? | ? | -20.03 | ? | ELS | Zeta sizer, Malvern | 15 | 1 | TEM | JEM JEOL | 11 | ? | XRD | Panalytical Xpert | 47 | ? | DLS | Zeta sizer Malvern | ? | ? | ? | ? | 0.447 | ? | DLS | Zetasizer Malvern | No | 0.02 | mg/mL | 24 | In vitro | Lung | A549 | Cancer cells | Human non-small cell lung cancer cells | 100000 | 96 | ? | IC50 | 0.0216 | ? | mg/mL | no | no
Baker | 2021 | micosynthesis | single | Incubator | 40 | ? | No | No | No | No | 0 | 168 | 3 | AgNO3 | Sigma and Hi-Media Mumbai | ? | 1 | mM | Acqueous extraxt of Alternaria sp. with NCBI Accession number: MT982648 | fungal extract | Fungal extract | organic | Acqueous extraxt of Alternaria sp. with NCBI Accession number: MT982648 | fungal extract | Fungal extract | organic | 0.333 | mg/mL | ? | ? | ? | ? | 0.333 | mg/mL | reducing;precursor | BA | ? | ? | ? | ? | ? | ? | ? | ? | ? | washed | 50% ethanol washing | no | no | no | no | no | no | ? | ? | 422 | ? | cubic | TEM | JEOL, JEM-2010 | Crystalline | XRD | Malvern Panalytical Ltd Malvern WR14 1XZ | ? | ? | -20.03 | ? | ELS | Zeta sizer, Malvern | 15 | 1 | TEM | JEM JEOL | 11 | ? | XRD | Panalytical Xpert | 47 | ? | DLS | Zeta sizer Malvern | ? | ? | ? | ? | 0.447 | ? | DLS | Zetasizer Malvern | No | 0.0225 | mg/mL | 24 | In vitro | Lung | A549 | Cancer cells | Human non-small cell lung cancer cells | 100000 | 96 | ? | IC50 | 0.0216 | ? | mg/mL | no | no
Baker | 2021 | micosynthesis | single | Incubator | 40 | ? | No | No | No | No | 0 | 168 | 3 | AgNO3 | Sigma and Hi-Media Mumbai | ? | 1 | mM | Acqueous extraxt of Alternaria sp. with NCBI Accession number: MT982648 | fungal extract | Fungal extract | organic | Acqueous extraxt of Alternaria sp. with NCBI Accession number: MT982648 | fungal extract | Fungal extract | organic | 0.333 | mg/mL | ? | ? | ? | ? | 0.333 | mg/mL | reducing;precursor | BA | ? | ? | ? | ? | ? | ? | ? | ? | ? | washed | 50% ethanol washing | no | no | no | no | no | no | ? | ? | 422 | ? | cubic | TEM | JEOL, JEM-2010 | Crystalline | XRD | Malvern Panalytical Ltd Malvern WR14 1XZ | ? | ? | -20.03 | ? | ELS | Zeta sizer, Malvern | 15 | 1 | TEM | JEM JEOL | 11 | ? | XRD | Panalytical Xpert | 47 | ? | DLS | Zeta sizer Malvern | ? | ? | ? | ? | 0.447 | ? | DLS | Zetasizer Malvern | No | 0.0025 | mg/mL | 24 | In vitro | Lung | A549 | Cancer cells | Human non-small cell lung cancer cells | 100000 | 96 | ? | IC50 | 0.0216 | ? | mg/mL | no | no
Baker | 2021 | micosynthesis | single | Incubator | 40 | ? | No | No | No | No | 0 | 168 | 3 | AgNO3 | Sigma and Hi-Media Mumbai | ? | 1 | mM | Acqueous extraxt of Alternaria sp. with NCBI Accession number: MT982648 | fungal extract | Fungal extract | organic | Acqueous extraxt of Alternaria sp. with NCBI Accession number: MT982648 | fungal extract | Fungal extract | organic | 0.333 | mg/mL | ? | ? | ? | ? | 0.333 | mg/mL | reducing;precursor | BA | ? | ? | ? | ? | ? | ? | ? | ? | ? | washed | 50% ethanol washing | no | no | no | no | no | no | ? | ? | 422 | ? | cubic | TEM | JEOL, JEM-2010 | Crystalline | XRD | Malvern Panalytical Ltd Malvern WR14 1XZ | ? | ? | -20.03 | ? | ELS | Zeta sizer, Malvern | 15 | 1 | TEM | JEM JEOL | 11 | ? | XRD | Panalytical Xpert | 47 | ? | DLS | Zeta sizer Malvern | ? | ? | ? | ? | 0.447 | ? | DLS | Zetasizer Malvern | No | 0.005 | mg/mL | 24 | In vitro | Lung | A549 | Cancer cells | Human non-small cell lung cancer cells | 100000 | 96 | ? | IC50 | 0.0216 | ? | mg/mL | no | no
Baker | 2021 | micosynthesis | single | Incubator | 40 | ? | No | No | No | No | 0 | 168 | 3 | AgNO3 | Sigma and Hi-Media Mumbai | ? | 1 | mM | Acqueous extraxt of Alternaria sp. with NCBI Accession number: MT982648 | fungal extract | Fungal extract | organic | Acqueous extraxt of Alternaria sp. with NCBI Accession number: MT982648 | fungal extract | Fungal extract | organic | 0.333 | mg/mL | ? | ? | ? | ? | 0.333 | mg/mL | reducing;precursor | BA | ? | ? | ? | ? | ? | ? | ? | ? | ? | washed | 50% ethanol washing | no | no | no | no | no | no | ? | ? | 422 | ? | cubic | TEM | JEOL, JEM-2010 | Crystalline | XRD | Malvern Panalytical Ltd Malvern WR14 1XZ | ? | ? | -20.03 | ? | ELS | Zeta sizer, Malvern | 15 | 1 | TEM | JEM JEOL | 11 | ? | XRD | Panalytical Xpert | 47 | ? | DLS | Zeta sizer Malvern | ? | ? | ? | ? | 0.447 | ? | DLS | Zetasizer Malvern | No | 0.0075 | mg/mL | 24 | In vitro | Lung | A549 | Cancer cells | Human non-small cell lung cancer cells | 100000 | 96 | ? | IC50 | 0.0216 | ? | mg/mL | no | no
Baker | 2021 | micosynthesis | single | Incubator | 40 | ? | No | No | No | No | 0 | 168 | 3 | AgNO3 | Sigma and Hi-Media Mumbai | ? | 1 | mM | Acqueous extraxt of Alternaria sp. with NCBI Accession number: MT982648 | fungal extract | Fungal extract | organic | Acqueous extraxt of Alternaria sp. with NCBI Accession number: MT982648 | fungal extract | Fungal extract | organic | 0.333 | mg/mL | ? | ? | ? | ? | 0.333 | mg/mL | reducing;precursor | BA | ? | ? | ? | ? | ? | ? | ? | ? | ? | washed | 50% ethanol washing | no | no | no | no | no | no | ? | ? | 422 | ? | cubic | TEM | JEOL, JEM-2010 | Crystalline | XRD | Malvern Panalytical Ltd Malvern WR14 1XZ | ? | ? | -20.03 | ? | ELS | Zeta sizer, Malvern | 15 | 1 | TEM | JEM JEOL | 11 | ? | XRD | Panalytical Xpert | 47 | ? | DLS | Zeta sizer Malvern | ? | ? | ? | ? | 0.447 | ? | DLS | Zetasizer Malvern | No | 0.01 | mg/mL | 24 | In vitro | Lung | A549 | Cancer cells | Human non-small cell lung cancer cells | 100000 | 96 | ? | IC50 | 0.0216 | ? | mg/mL | no | no
Baker | 2021 | micosynthesis | single | Incubator | 40 | ? | No | No | No | No | 0 | 168 | 3 | AgNO3 | Sigma and Hi-Media Mumbai | ? | 1 | mM | Acqueous extraxt of Alternaria sp. with NCBI Accession number: MT982648 | fungal extract | Fungal extract | organic | Acqueous extraxt of Alternaria sp. with NCBI Accession number: MT982648 | fungal extract | Fungal extract | organic | 0.333 | mg/mL | ? | ? | ? | ? | 0.333 | mg/mL | reducing;precursor | BA | ? | ? | ? | ? | ? | ? | ? | ? | ? | washed | 50% ethanol washing | no | no | no | no | no | no | ? | ? | 422 | ? | cubic | TEM | JEOL, JEM-2010 | Crystalline | XRD | Malvern Panalytical Ltd Malvern WR14 1XZ | ? | ? | -20.03 | ? | ELS | Zeta sizer, Malvern | 15 | 1 | TEM | JEM JEOL | 11 | ? | XRD | Panalytical Xpert | 47 | ? | DLS | Zeta sizer Malvern | ? | ? | ? | ? | 0.447 | ? | DLS | Zetasizer Malvern | No | 0.0125 | mg/mL | 24 | In vitro | Lung | A549 | Cancer cells | Human non-small cell lung cancer cells | 100000 | 96 | ? | IC50 | 0.0216 | ? | mg/mL | no | no
Baker | 2021 | micosynthesis | single | Incubator | 40 | ? | No | No | No | No | 0 | 168 | 3 | AgNO3 | Sigma and Hi-Media Mumbai | ? | 1 | mM | Acqueous extraxt of Alternaria sp. with NCBI Accession number: MT982648 | fungal extract | Fungal extract | organic | Acqueous extraxt of Alternaria sp. with NCBI Accession number: MT982648 | fungal extract | Fungal extract | organic | 0.333 | mg/mL | ? | ? | ? | ? | 0.333 | mg/mL | reducing;precursor | BA | ? | ? | ? | ? | ? | ? | ? | ? | ? | washed | 50% ethanol washing | no | no | no | no | no | no | ? | ? | 422 | ? | cubic | TEM | JEOL, JEM-2010 | Crystalline | XRD | Malvern Panalytical Ltd Malvern WR14 1XZ | ? | ? | -20.03 | ? | ELS | Zeta sizer, Malvern | 15 | 1 | TEM | JEM JEOL | 11 | ? | XRD | Panalytical Xpert | 47 | ? | DLS | Zeta sizer Malvern | ? | ? | ? | ? | 0.447 | ? | DLS | Zetasizer Malvern | No | 0.0125 | mg/mL | 24 | In vitro | Lung | A549 | Cancer cells | Human non-small cell lung cancer cells | 100000 | 96 | ? | IC50 | 0.0216 | ? | mg/mL | no | no
Baker | 2021 | micosynthesis | single | Incubator | 40 | ? | No | No | No | No | 0 | 168 | 3 | AgNO3 | Sigma and Hi-Media Mumbai | ? | 1 | mM | Acqueous extraxt of Alternaria sp. with NCBI Accession number: MT982648 | fungal extract | Fungal extract | organic | Acqueous extraxt of Alternaria sp. with NCBI Accession number: MT982648 | fungal extract | Fungal extract | organic | 0.333 | mg/mL | ? | ? | ? | ? | 0.333 | mg/mL | reducing;precursor | BA | ? | ? | ? | ? | ? | ? | ? | ? | ? | washed | 50% ethanol washing | no | no | no | no | no | no | ? | ? | 422 | ? | cubic | TEM | JEOL, JEM-2010 | Crystalline | XRD | Malvern Panalytical Ltd Malvern WR14 1XZ | ? | ? | -20.03 | ? | ELS | Zeta sizer, Malvern | 15 | 1 | TEM | JEM JEOL | 11 | ? | XRD | Panalytical Xpert | 47 | ? | DLS | Zeta sizer Malvern | ? | ? | ? | ? | 0.447 | ? | DLS | Zetasizer Malvern | No | 0.015 | mg/mL | 24 | In vitro | Lung | A549 | Cancer cells | Human non-small cell lung cancer cells | 100000 | 96 | ? | IC50 | 0.0216 | ? | mg/mL | no | no
Baker | 2021 | micosynthesis | single | Incubator | 40 | ? | No | No | No | No | 0 | 168 | 3 | AgNO3 | Sigma and Hi-Media Mumbai | ? | 1 | mM | Acqueous extraxt of Alternaria sp. with NCBI Accession number: MT982648 | fungal extract | Fungal extract | organic | Acqueous extraxt of Alternaria sp. with NCBI Accession number: MT982648 | fungal extract | Fungal extract | organic | 0.333 | mg/mL | ? | ? | ? | ? | 0.333 | mg/mL | reducing;precursor | BA | ? | ? | ? | ? | ? | ? | ? | ? | ? | washed | 50% ethanol washing | no | no | no | no | no | no | ? | ? | 422 | ? | cubic | TEM | JEOL, JEM-2010 | Crystalline | XRD | Malvern Panalytical Ltd Malvern WR14 1XZ | ? | ? | -20.03 | ? | ELS | Zeta sizer, Malvern | 15 | 1 | TEM | JEM JEOL | 11 | ? | XRD | Panalytical Xpert | 47 | ? | DLS | Zeta sizer Malvern | ? | ? | ? | ? | 0.447 | ? | DLS | Zetasizer Malvern | No | 0.0175 | mg/mL | 24 | In vitro | Lung | A549 | Cancer cells | Human non-small cell lung cancer cells | 100000 | 96 | ? | IC50 | 0.0216 | ? | mg/mL | no | no
Baker | 2021 | micosynthesis | single | Incubator | 40 | ? | No | No | No | No | 0 | 168 | 3 | AgNO3 | Sigma and Hi-Media Mumbai | ? | 1 | mM | Acqueous extraxt of Alternaria sp. with NCBI Accession number: MT982648 | fungal extract | Fungal extract | organic | Acqueous extraxt of Alternaria sp. with NCBI Accession number: MT982648 | fungal extract | Fungal extract | organic | 0.333 | mg/mL | ? | ? | ? | ? | 0.333 | mg/mL | reducing;precursor | BA | ? | ? | ? | ? | ? | ? | ? | ? | ? | washed | 50% ethanol washing | no | no | no | no | no | no | ? | ? | 422 | ? | cubic | TEM | JEOL, JEM-2010 | Crystalline | XRD | Malvern Panalytical Ltd Malvern WR14 1XZ | ? | ? | -20.03 | ? | ELS | Zeta sizer, Malvern | 15 | 1 | TEM | JEM JEOL | 11 | ? | XRD | Panalytical Xpert | 47 | ? | DLS | Zeta sizer Malvern | ? | ? | ? | ? | 0.447 | ? | DLS | Zetasizer Malvern | No | 0.02 | mg/mL | 24 | In vitro | Lung | A549 | Cancer cells | Human non-small cell lung cancer cells | 100000 | 96 | ? | IC50 | 0.0216 | ? | mg/mL | no | no
Baker | 2021 | micosynthesis | single | Incubator | 40 | ? | No | No | No | No | 0 | 168 | 3 | AgNO3 | Sigma and Hi-Media Mumbai | ? | 1 | mM | Acqueous extraxt of Alternaria sp. with NCBI Accession number: MT982648 | fungal extract | Fungal extract | organic | Acqueous extraxt of Alternaria sp. with NCBI Accession number: MT982648 | fungal extract | Fungal extract | organic | 0.333 | mg/mL | ? | ? | ? | ? | 0.333 | mg/mL | reducing;precursor | BA | ? | ? | ? | ? | ? | ? | ? | ? | ? | washed | 50% ethanol washing | no | no | no | no | no | no | ? | ? | 422 | ? | cubic | TEM | JEOL, JEM-2010 | Crystalline | XRD | Malvern Panalytical Ltd Malvern WR14 1XZ | ? | ? | -20.03 | ? | ELS | Zeta sizer, Malvern | 15 | 1 | TEM | JEM JEOL | 11 | ? | XRD | Panalytical Xpert | 47 | ? | DLS | Zeta sizer Malvern | ? | ? | ? | ? | 0.447 | ? | DLS | Zetasizer Malvern | No | 0.0225 | mg/mL | 24 | In vitro | Lung | A549 | Cancer cells | Human non-small cell lung cancer cells | 100000 | 96 | ? | IC50 | 0.0216 | ? | mg/mL | no | no
Baker | 2021 | micosynthesis | single | Incubator | 40 | ? | No | No | No | No | 0 | 168 | 3 | AgNO3 | Sigma and Hi-Media Mumbai | ? | 1 | mM | Acqueous extraxt of Alternaria sp. with NCBI Accession number: MT982648 | fungal extract | Fungal extract | organic | Acqueous extraxt of Alternaria sp. with NCBI Accession number: MT982648 | fungal extract | Fungal extract | organic | 0.333 | mg/mL | ? | ? | ? | ? | 0.333 | mg/mL | reducing;precursor | BA | ? | ? | ? | ? | ? | ? | ? | ? | ? | washed | 50% ethanol washing | no | no | no | no | no | no | ? | ? | 422 | ? | cubic | TEM | JEOL, JEM-2010 | Crystalline | XRD | Malvern Panalytical Ltd Malvern WR14 1XZ | ? | ? | -20.03 | ? | ELS | Zeta sizer, Malvern | 15 | 1 | TEM | JEM JEOL | 11 | ? | XRD | Panalytical Xpert | 47 | ? | DLS | Zeta sizer Malvern | ? | ? | ? | ? | 0.447 | ? | DLS | Zetasizer Malvern | No | 0.025 | mg/mL | 24 | In vitro | Lung | A549 | Cancer cells | Human non-small cell lung cancer cells | 100000 | 96 | ? | IC50 | 0.0216 | ? | mg/mL | no | no
Baker | 2021 | micosynthesis | single | Incubator | 40 | ? | No | No | No | No | 0 | 168 | 3 | AgNO3 | Sigma and Hi-Media Mumbai | ? | 1 | mM | Acqueous extraxt of Alternaria sp. with NCBI Accession number: MT982648 | fungal extract | Fungal extract | organic | Acqueous extraxt of Alternaria sp. with NCBI Accession number: MT982648 | fungal extract | Fungal extract | organic | 0.333 | mg/mL | ? | ? | ? | ? | 0.333 | mg/mL | reducing;precursor | BA | ? | ? | ? | ? | ? | ? | ? | ? | ? | washed | 50% ethanol washing | no | no | no | no | no | no | ? | ? | 422 | ? | cubic | TEM | JEOL, JEM-2010 | Crystalline | XRD | Malvern Panalytical Ltd Malvern WR14 1XZ | ? | ? | -20.03 | ? | ELS | Zeta sizer, Malvern | 15 | 1 | TEM | JEM JEOL | 11 | ? | XRD | Panalytical Xpert | 47 | ? | DLS | Zeta sizer Malvern | ? | ? | ? | ? | 0.447 | ? | DLS | Zetasizer Malvern | No | 0.0025 | mg/mL | 24 | In vitro | Lung | A549 | Cancer cells | Human non-small cell lung cancer cells | 100000 | 96 | ? | IC50 | 0.0216 | ? | mg/mL | no | no
Baker | 2021 | micosynthesis | single | Incubator | 40 | ? | No | No | No | No | 0 | 168 | 3 | AgNO3 | Sigma and Hi-Media Mumbai | ? | 1 | mM | Acqueous extraxt of Alternaria sp. with NCBI Accession number: MT982648 | fungal extract | Fungal extract | organic | Acqueous extraxt of Alternaria sp. with NCBI Accession number: MT982648 | fungal extract | Fungal extract | organic | 0.333 | mg/mL | ? | ? | ? | ? | 0.333 | mg/mL | reducing;precursor | BA | ? | ? | ? | ? | ? | ? | ? | ? | ? | washed | 50% ethanol washing | no | no | no | no | no | no | ? | ? | 422 | ? | cubic | TEM | JEOL, JEM-2010 | Crystalline | XRD | Malvern Panalytical Ltd Malvern WR14 1XZ | ? | ? | -20.03 | ? | ELS | Zeta sizer, Malvern | 15 | 1 | TEM | JEM JEOL | 11 | ? | XRD | Panalytical Xpert | 47 | ? | DLS | Zeta sizer Malvern | ? | ? | ? | ? | 0.447 | ? | DLS | Zetasizer Malvern | No | 0.0025 | mg/mL | 24 | In vitro | Lung | A549 | Cancer cells | Human non-small cell lung cancer cells | 100000 | 96 | ? | IC50 | 0.0216 | ? | mg/mL | no | no
Baker | 2021 | micosynthesis | single | Incubator | 40 | ? | No | No | No | No | 0 | 168 | 3 | AgNO3 | Sigma and Hi-Media Mumbai | ? | 1 | mM | Acqueous extraxt of Alternaria sp. with NCBI Accession number: MT982648 | fungal extract | Fungal extract | organic | Acqueous extraxt of Alternaria sp. with NCBI Accession number: MT982648 | fungal extract | Fungal extract | organic | 0.333 | mg/mL | ? | ? | ? | ? | 0.333 | mg/mL | reducing;precursor | BA | ? | ? | ? | ? | ? | ? | ? | ? | ? | washed | 50% ethanol washing | no | no | no | no | no | no | ? | ? | 422 | ? | cubic | TEM | JEOL, JEM-2010 | Crystalline | XRD | Malvern Panalytical Ltd Malvern WR14 1XZ | ? | ? | -20.03 | ? | ELS | Zeta sizer, Malvern | 15 | 1 | TEM | JEM JEOL | 11 | ? | XRD | Panalytical Xpert | 47 | ? | DLS | Zeta sizer Malvern | ? | ? | ? | ? | 0.447 | ? | DLS | Zetasizer Malvern | No | 0.005 | mg/mL | 24 | In vitro | Lung | A549 | Cancer cells | Human non-small cell lung cancer cells | 100000 | 96 | ? | IC50 | 0.0216 | ? | mg/mL | no | no
Baker | 2021 | micosynthesis | single | Incubator | 40 | ? | No | No | No | No | 0 | 168 | 3 | AgNO3 | Sigma and Hi-Media Mumbai | ? | 1 | mM | Acqueous extraxt of Alternaria sp. with NCBI Accession number: MT982648 | fungal extract | Fungal extract | organic | Acqueous extraxt of Alternaria sp. with NCBI Accession number: MT982648 | fungal extract | Fungal extract | organic | 0.333 | mg/mL | ? | ? | ? | ? | 0.333 | mg/mL | reducing;precursor | BA | ? | ? | ? | ? | ? | ? | ? | ? | ? | washed | 50% ethanol washing | no | no | no | no | no | no | ? | ? | 422 | ? | cubic | TEM | JEOL, JEM-2010 | Crystalline | XRD | Malvern Panalytical Ltd Malvern WR14 1XZ | ? | ? | -20.03 | ? | ELS | Zeta sizer, Malvern | 15 | 1 | TEM | JEM JEOL | 11 | ? | XRD | Panalytical Xpert | 47 | ? | DLS | Zeta sizer Malvern | ? | ? | ? | ? | 0.447 | ? | DLS | Zetasizer Malvern | No | 0.0075 | mg/mL | 24 | In vitro | Lung | A549 | Cancer cells | Human non-small cell lung cancer cells | 100000 | 96 | ? | IC50 | 0.0216 | ? | mg/mL | no | no
Baker | 2021 | micosynthesis | single | Incubator | 40 | ? | No | No | No | No | 0 | 168 | 3 | AgNO3 | Sigma and Hi-Media Mumbai | ? | 1 | mM | Acqueous extraxt of Alternaria sp. with NCBI Accession number: MT982648 | fungal extract | Fungal extract | organic | Acqueous extraxt of Alternaria sp. with NCBI Accession number: MT982648 | fungal extract | Fungal extract | organic | 0.333 | mg/mL | ? | ? | ? | ? | 0.333 | mg/mL | reducing;precursor | BA | ? | ? | ? | ? | ? | ? | ? | ? | ? | washed | 50% ethanol washing | no | no | no | no | no | no | ? | ? | 422 | ? | cubic | TEM | JEOL, JEM-2010 | Crystalline | XRD | Malvern Panalytical Ltd Malvern WR14 1XZ | ? | ? | -20.03 | ? | ELS | Zeta sizer, Malvern | 15 | 1 | TEM | JEM JEOL | 11 | ? | XRD | Panalytical Xpert | 47 | ? | DLS | Zeta sizer Malvern | ? | ? | ? | ? | 0.447 | ? | DLS | Zetasizer Malvern | No | 0.01 | mg/mL | 24 | In vitro | Lung | A549 | Cancer cells | Human non-small cell lung cancer cells | 100000 | 96 | ? | IC50 | 0.0216 | ? | mg/mL | no | no
Baker | 2021 | micosynthesis | single | Incubator | 40 | ? | No | No | No | No | 0 | 168 | 3 | AgNO3 | Sigma and Hi-Media Mumbai | ? | 1 | mM | Acqueous extraxt of Alternaria sp. with NCBI Accession number: MT982648 | fungal extract | Fungal extract | organic | Acqueous extraxt of Alternaria sp. with NCBI Accession number: MT982648 | fungal extract | Fungal extract | organic | 0.333 | mg/mL | ? | ? | ? | ? | 0.333 | mg/mL | reducing;precursor | BA | ? | ? | ? | ? | ? | ? | ? | ? | ? | washed | 50% ethanol washing | no | no | no | no | no | no | ? | ? | 422 | ? | cubic | TEM | JEOL, JEM-2010 | Crystalline | XRD | Malvern Panalytical Ltd Malvern WR14 1XZ | ? | ? | -20.03 | ? | ELS | Zeta sizer, Malvern | 15 | 1 | TEM | JEM JEOL | 11 | ? | XRD | Panalytical Xpert | 47 | ? | DLS | Zeta sizer Malvern | ? | ? | ? | ? | 0.447 | ? | DLS | Zetasizer Malvern | No | 0.0125 | mg/mL | 24 | In vitro | Lung | A549 | Cancer cells | Human non-small cell lung cancer cells | 100000 | 96 | ? | IC50 | 0.0216 | ? | mg/mL | no | no
Baker | 2021 | micosynthesis | single | Incubator | 40 | ? | No | No | No | No | 0 | 168 | 3 | AgNO3 | Sigma and Hi-Media Mumbai | ? | 1 | mM | Acqueous extraxt of Alternaria sp. with NCBI Accession number: MT982648 | fungal extract | Fungal extract | organic | Acqueous extraxt of Alternaria sp. with NCBI Accession number: MT982648 | fungal extract | Fungal extract | organic | 0.333 | mg/mL | ? | ? | ? | ? | 0.333 | mg/mL | reducing;precursor | BA | ? | ? | ? | ? | ? | ? | ? | ? | ? | washed | 50% ethanol washing | no | no | no | no | no | no | ? | ? | 422 | ? | cubic | TEM | JEOL, JEM-2010 | Crystalline | XRD | Malvern Panalytical Ltd Malvern WR14 1XZ | ? | ? | -20.03 | ? | ELS | Zeta sizer, Malvern | 15 | 1 | TEM | JEM JEOL | 11 | ? | XRD | Panalytical Xpert | 47 | ? | DLS | Zeta sizer Malvern | ? | ? | ? | ? | 0.447 | ? | DLS | Zetasizer Malvern | No | 0.015 | mg/mL | 24 | In vitro | Lung | A549 | Cancer cells | Human non-small cell lung cancer cells | 100000 | 96 | ? | IC50 | 0.0216 | ? | mg/mL | no | no
Baker | 2021 | micosynthesis | single | Incubator | 40 | ? | No | No | No | No | 0 | 168 | 3 | AgNO3 | Sigma and Hi-Media Mumbai | ? | 1 | mM | Acqueous extraxt of Alternaria sp. with NCBI Accession number: MT982648 | fungal extract | Fungal extract | organic | Acqueous extraxt of Alternaria sp. with NCBI Accession number: MT982648 | fungal extract | Fungal extract | organic | 0.333 | mg/mL | ? | ? | ? | ? | 0.333 | mg/mL | reducing;precursor | BA | ? | ? | ? | ? | ? | ? | ? | ? | ? | washed | 50% ethanol washing | no | no | no | no | no | no | ? | ? | 422 | ? | cubic | TEM | JEOL, JEM-2010 | Crystalline | XRD | Malvern Panalytical Ltd Malvern WR14 1XZ | ? | ? | -20.03 | ? | ELS | Zeta sizer, Malvern | 15 | 1 | TEM | JEM JEOL | 11 | ? | XRD | Panalytical Xpert | 47 | ? | DLS | Zeta sizer Malvern | ? | ? | ? | ? | 0.447 | ? | DLS | Zetasizer Malvern | No | 0.0175 | mg/mL | 24 | In vitro | Lung | A549 | Cancer cells | Human non-small cell lung cancer cells | 100000 | 96 | ? | IC50 | 0.0216 | ? | mg/mL | no | no
Baker | 2021 | micosynthesis | single | Incubator | 40 | ? | No | No | No | No | 0 | 168 | 3 | AgNO3 | Sigma and Hi-Media Mumbai | ? | 1 | mM | Acqueous extraxt of Alternaria sp. with NCBI Accession number: MT982648 | fungal extract | Fungal extract | organic | Acqueous extraxt of Alternaria sp. with NCBI Accession number: MT982648 | fungal extract | Fungal extract | organic | 0.333 | mg/mL | ? | ? | ? | ? | 0.333 | mg/mL | reducing;precursor | BA | ? | ? | ? | ? | ? | ? | ? | ? | ? | washed | 50% ethanol washing | no | no | no | no | no | no | ? | ? | 422 | ? | cubic | TEM | JEOL, JEM-2010 | Crystalline | XRD | Malvern Panalytical Ltd Malvern WR14 1XZ | ? | ? | -20.03 | ? | ELS | Zeta sizer, Malvern | 15 | 1 | TEM | JEM JEOL | 11 | ? | XRD | Panalytical Xpert | 47 | ? | DLS | Zeta sizer Malvern | ? | ? | ? | ? | 0.447 | ? | DLS | Zetasizer Malvern | No | 0.02 | mg/mL | 24 | In vitro | Lung | A549 | Cancer cells | Human non-small cell lung cancer cells | 100000 | 96 | ? | IC50 | 0.0216 | ? | mg/mL | no | no
Baker | 2021 | micosynthesis | single | Incubator | 40 | ? | No | No | No | No | 0 | 168 | 3 | AgNO3 | Sigma and Hi-Media Mumbai | ? | 1 | mM | Acqueous extraxt of Alternaria sp. with NCBI Accession number: MT982648 | fungal extract | Fungal extract | organic | Acqueous extraxt of Alternaria sp. with NCBI Accession number: MT982648 | fungal extract | Fungal extract | organic | 0.333 | mg/mL | ? | ? | ? | ? | 0.333 | mg/mL | reducing;precursor | BA | ? | ? | ? | ? | ? | ? | ? | ? | ? | washed | 50% ethanol washing | no | no | no | no | no | no | ? | ? | 422 | ? | cubic | TEM | JEOL, JEM-2010 | Crystalline | XRD | Malvern Panalytical Ltd Malvern WR14 1XZ | ? | ? | -20.03 | ? | ELS | Zeta sizer, Malvern | 15 | 1 | TEM | JEM JEOL | 11 | ? | XRD | Panalytical Xpert | 47 | ? | DLS | Zeta sizer Malvern | ? | ? | ? | ? | 0.447 | ? | DLS | Zetasizer Malvern | No | 0.0225 | mg/mL | 24 | In vitro | Lung | A549 | Cancer cells | Human non-small cell lung cancer cells | 100000 | 96 | ? | IC50 | 0.0216 | ? | mg/mL | no | no
Baker | 2021 | micosynthesis | single | Incubator | 40 | ? | No | No | No | No | 0 | 168 | 3 | AgNO3 | Sigma and Hi-Media Mumbai | ? | 1 | mM | Acqueous extraxt of Alternaria sp. with NCBI Accession number: MT982648 | fungal extract | Fungal extract | organic | Acqueous extraxt of Alternaria sp. with NCBI Accession number: MT982648 | fungal extract | Fungal extract | organic | 0.333 | mg/mL | ? | ? | ? | ? | 0.333 | mg/mL | reducing;precursor | BA | ? | ? | ? | ? | ? | ? | ? | ? | ? | washed | 50% ethanol washing | no | no | no | no | no | no | ? | ? | 422 | ? | cubic | TEM | JEOL, JEM-2010 | Crystalline | XRD | Malvern Panalytical Ltd Malvern WR14 1XZ | ? | ? | -20.03 | ? | ELS | Zeta sizer, Malvern | 15 | 1 | TEM | JEM JEOL | 11 | ? | XRD | Panalytical Xpert | 47 | ? | DLS | Zeta sizer Malvern | ? | ? | ? | ? | 0.447 | ? | DLS | Zetasizer Malvern | No | 0.025 | mg/mL | 24 | In vitro | Lung | A549 | Cancer cells | Human non-small cell lung cancer cells | 100000 | 96 | ? | IC50 | 0.0216 | ? | mg/mL | no | no
Baker | 2021 | micosynthesis | single | Incubator | 40 | ? | No | No | No | No | 0 | 168 | 3 | AgNO3 | Sigma and Hi-Media Mumbai | ? | 1 | mM | Acqueous extraxt of Alternaria sp. with NCBI Accession number: MT982648 | fungal extract | Fungal extract | organic | Acqueous extraxt of Alternaria sp. with NCBI Accession number: MT982648 | fungal extract | Fungal extract | organic | 0.333 | mg/mL | ? | ? | ? | ? | 0.333 | mg/mL | reducing;precursor | BA | ? | ? | ? | ? | ? | ? | ? | ? | ? | washed | 50% ethanol washing | no | no | no | no | no | no | ? | ? | 422 | ? | cubic | TEM | JEOL, JEM-2010 | Crystalline | XRD | Malvern Panalytical Ltd Malvern WR14 1XZ | ? | ? | -20.03 | ? | ELS | Zeta sizer, Malvern | 15 | 1 | TEM | JEM JEOL | 11 | ? | XRD | Panalytical Xpert | 47 | ? | DLS | Zeta sizer Malvern | ? | ? | ? | ? | 0.447 | ? | DLS | Zetasizer Malvern | No | 0.0025 | mg/mL | 24 | In vitro | Lung | A549 | Cancer cells | Human non-small cell lung cancer cells | 100000 | 96 | ? | IC50 | 0.0216 | ? | mg/mL | no | no
Baker | 2021 | micosynthesis | single | Incubator | 40 | ? | No | No | No | No | 0 | 168 | 3 | AgNO3 | Sigma and Hi-Media Mumbai | ? | 1 | mM | Acqueous extraxt of Alternaria sp. with NCBI Accession number: MT982648 | fungal extract | Fungal extract | organic | Acqueous extraxt of Alternaria sp. with NCBI Accession number: MT982648 | fungal extract | Fungal extract | organic | 0.333 | mg/mL | ? | ? | ? | ? | 0.333 | mg/mL | reducing;precursor | BA | ? | ? | ? | ? | ? | ? | ? | ? | ? | washed | 50% ethanol washing | no | no | no | no | no | no | ? | ? | 422 | ? | cubic | TEM | JEOL, JEM-2010 | Crystalline | XRD | Malvern Panalytical Ltd Malvern WR14 1XZ | ? | ? | -20.03 | ? | ELS | Zeta sizer, Malvern | 15 | 1 | TEM | JEM JEOL | 11 | ? | XRD | Panalytical Xpert | 47 | ? | DLS | Zeta sizer Malvern | ? | ? | ? | ? | 0.447 | ? | DLS | Zetasizer Malvern | No | 0.005 | mg/mL | 24 | In vitro | Lung | A549 | Cancer cells | Human non-small cell lung cancer cells | 100000 | 96 | ? | IC50 | 0.0216 | ? | mg/mL | no | no
Baker | 2021 | micosynthesis | single | Incubator | 40 | ? | No | No | No | No | 0 | 168 | 3 | AgNO3 | Sigma and Hi-Media Mumbai | ? | 1 | mM | Acqueous extraxt of Alternaria sp. with NCBI Accession number: MT982648 | fungal extract | Fungal extract | organic | Acqueous extraxt of Alternaria sp. with NCBI Accession number: MT982648 | fungal extract | Fungal extract | organic | 0.333 | mg/mL | ? | ? | ? | ? | 0.333 | mg/mL | reducing;precursor | BA | ? | ? | ? | ? | ? | ? | ? | ? | ? | washed | 50% ethanol washing | no | no | no | no | no | no | ? | ? | 422 | ? | cubic | TEM | JEOL, JEM-2010 | Crystalline | XRD | Malvern Panalytical Ltd Malvern WR14 1XZ | ? | ? | -20.03 | ? | ELS | Zeta sizer, Malvern | 15 | 1 | TEM | JEM JEOL | 11 | ? | XRD | Panalytical Xpert | 47 | ? | DLS | Zeta sizer Malvern | ? | ? | ? | ? | 0.447 | ? | DLS | Zetasizer Malvern | No | 0.005 | mg/mL | 24 | In vitro | Lung | A549 | Cancer cells | Human non-small cell lung cancer cells | 100000 | 96 | ? | IC50 | 0.0216 | ? | mg/mL | no | no
Baker | 2021 | micosynthesis | single | Incubator | 40 | ? | No | No | No | No | 0 | 168 | 3 | AgNO3 | Sigma and Hi-Media Mumbai | ? | 1 | mM | Acqueous extraxt of Alternaria sp. with NCBI Accession number: MT982648 | fungal extract | Fungal extract | organic | Acqueous extraxt of Alternaria sp. with NCBI Accession number: MT982648 | fungal extract | Fungal extract | organic | 0.333 | mg/mL | ? | ? | ? | ? | 0.333 | mg/mL | reducing;precursor | BA | ? | ? | ? | ? | ? | ? | ? | ? | ? | washed | 50% ethanol washing | no | no | no | no | no | no | ? | ? | 422 | ? | cubic | TEM | JEOL, JEM-2010 | Crystalline | XRD | Malvern Panalytical Ltd Malvern WR14 1XZ | ? | ? | -20.03 | ? | ELS | Zeta sizer, Malvern | 15 | 1 | TEM | JEM JEOL | 11 | ? | XRD | Panalytical Xpert | 47 | ? | DLS | Zeta sizer Malvern | ? | ? | ? | ? | 0.447 | ? | DLS | Zetasizer Malvern | No | 0.0075 | mg/mL | 24 | In vitro | Lung | A549 | Cancer cells | Human non-small cell lung cancer cells | 100000 | 96 | ? | IC50 | 0.0216 | ? | mg/mL | no | no
Baker | 2021 | micosynthesis | single | Incubator | 40 | ? | No | No | No | No | 0 | 168 | 3 | AgNO3 | Sigma and Hi-Media Mumbai | ? | 1 | mM | Acqueous extraxt of Alternaria sp. with NCBI Accession number: MT982648 | fungal extract | Fungal extract | organic | Acqueous extraxt of Alternaria sp. with NCBI Accession number: MT982648 | fungal extract | Fungal extract | organic | 0.333 | mg/mL | ? | ? | ? | ? | 0.333 | mg/mL | reducing;precursor | BA | ? | ? | ? | ? | ? | ? | ? | ? | ? | washed | 50% ethanol washing | no | no | no | no | no | no | ? | ? | 422 | ? | cubic | TEM | JEOL, JEM-2010 | Crystalline | XRD | Malvern Panalytical Ltd Malvern WR14 1XZ | ? | ? | -20.03 | ? | ELS | Zeta sizer, Malvern | 15 | 1 | TEM | JEM JEOL | 11 | ? | XRD | Panalytical Xpert | 47 | ? | DLS | Zeta sizer Malvern | ? | ? | ? | ? | 0.447 | ? | DLS | Zetasizer Malvern | No | 0.01 | mg/mL | 24 | In vitro | Lung | A549 | Cancer cells | Human non-small cell lung cancer cells | 100000 | 96 | ? | IC50 | 0.0216 | ? | mg/mL | no | no
Baker | 2021 | micosynthesis | single | Incubator | 40 | ? | No | No | No | No | 0 | 168 | 3 | AgNO3 | Sigma and Hi-Media Mumbai | ? | 1 | mM | Acqueous extraxt of Alternaria sp. with NCBI Accession number: MT982648 | fungal extract | Fungal extract | organic | Acqueous extraxt of Alternaria sp. with NCBI Accession number: MT982648 | fungal extract | Fungal extract | organic | 0.333 | mg/mL | ? | ? | ? | ? | 0.333 | mg/mL | reducing;precursor | BA | ? | ? | ? | ? | ? | ? | ? | ? | ? | washed | 50% ethanol washing | no | no | no | no | no | no | ? | ? | 422 | ? | cubic | TEM | JEOL, JEM-2010 | Crystalline | XRD | Malvern Panalytical Ltd Malvern WR14 1XZ | ? | ? | -20.03 | ? | ELS | Zeta sizer, Malvern | 15 | 1 | TEM | JEM JEOL | 11 | ? | XRD | Panalytical Xpert | 47 | ? | DLS | Zeta sizer Malvern | ? | ? | ? | ? | 0.447 | ? | DLS | Zetasizer Malvern | No | 0.01 | mg/mL | 24 | In vitro | Lung | A549 | Cancer cells | Human non-small cell lung cancer cells | 100000 | 96 | ? | IC50 | 0.0216 | ? | mg/mL | no | no
Baker | 2021 | micosynthesis | single | Incubator | 40 | ? | No | No | No | No | 0 | 168 | 3 | AgNO3 | Sigma and Hi-Media Mumbai | ? | 1 | mM | Acqueous extraxt of Alternaria sp. with NCBI Accession number: MT982648 | fungal extract | Fungal extract | organic | Acqueous extraxt of Alternaria sp. with NCBI Accession number: MT982648 | fungal extract | Fungal extract | organic | 0.333 | mg/mL | ? | ? | ? | ? | 0.333 | mg/mL | reducing;precursor | BA | ? | ? | ? | ? | ? | ? | ? | ? | ? | washed | 50% ethanol washing | no | no | no | no | no | no | ? | ? | 422 | ? | cubic | TEM | JEOL, JEM-2010 | Crystalline | XRD | Malvern Panalytical Ltd Malvern WR14 1XZ | ? | ? | -20.03 | ? | ELS | Zeta sizer, Malvern | 15 | 1 | TEM | JEM JEOL | 11 | ? | XRD | Panalytical Xpert | 47 | ? | DLS | Zeta sizer Malvern | ? | ? | ? | ? | 0.447 | ? | DLS | Zetasizer Malvern | No | 0.0125 | mg/mL | 24 | In vitro | Lung | A549 | Cancer cells | Human non-small cell lung cancer cells | 100000 | 96 | ? | IC50 | 0.0216 | ? | mg/mL | no | no
Baker | 2021 | micosynthesis | single | Incubator | 40 | ? | No | No | No | No | 0 | 168 | 3 | AgNO3 | Sigma and Hi-Media Mumbai | ? | 1 | mM | Acqueous extraxt of Alternaria sp. with NCBI Accession number: MT982648 | fungal extract | Fungal extract | organic | Acqueous extraxt of Alternaria sp. with NCBI Accession number: MT982648 | fungal extract | Fungal extract | organic | 0.333 | mg/mL | ? | ? | ? | ? | 0.333 | mg/mL | reducing;precursor | BA | ? | ? | ? | ? | ? | ? | ? | ? | ? | washed | 50% ethanol washing | no | no | no | no | no | no | ? | ? | 422 | ? | cubic | TEM | JEOL, JEM-2010 | Crystalline | XRD | Malvern Panalytical Ltd Malvern WR14 1XZ | ? | ? | -20.03 | ? | ELS | Zeta sizer, Malvern | 15 | 1 | TEM | JEM JEOL | 11 | ? | XRD | Panalytical Xpert | 47 | ? | DLS | Zeta sizer Malvern | ? | ? | ? | ? | 0.447 | ? | DLS | Zetasizer Malvern | No | 0.015 | mg/mL | 24 | In vitro | Lung | A549 | Cancer cells | Human non-small cell lung cancer cells | 100000 | 96 | ? | IC50 | 0.0216 | ? | mg/mL | no | no
Baker | 2021 | micosynthesis | single | Incubator | 40 | ? | No | No | No | No | 0 | 168 | 3 | AgNO3 | Sigma and Hi-Media Mumbai | ? | 1 | mM | Acqueous extraxt of Alternaria sp. with NCBI Accession number: MT982648 | fungal extract | Fungal extract | organic | Acqueous extraxt of Alternaria sp. with NCBI Accession number: MT982648 | fungal extract | Fungal extract | organic | 0.333 | mg/mL | ? | ? | ? | ? | 0.333 | mg/mL | reducing;precursor | BA | ? | ? | ? | ? | ? | ? | ? | ? | ? | washed | 50% ethanol washing | no | no | no | no | no | no | ? | ? | 422 | ? | cubic | TEM | JEOL, JEM-2010 | Crystalline | XRD | Malvern Panalytical Ltd Malvern WR14 1XZ | ? | ? | -20.03 | ? | ELS | Zeta sizer, Malvern | 15 | 1 | TEM | JEM JEOL | 11 | ? | XRD | Panalytical Xpert | 47 | ? | DLS | Zeta sizer Malvern | ? | ? | ? | ? | 0.447 | ? | DLS | Zetasizer Malvern | No | 0.0025 | mg/mL | 24 | In vitro | Lung | A549 | Cancer cells | Human non-small cell lung cancer cells | 100000 | 96 | ? | IC50 | 0.0216 | ? | mg/mL | no | no
Baker | 2021 | micosynthesis | single | Incubator | 40 | ? | No | No | No | No | 0 | 168 | 3 | AgNO3 | Sigma and Hi-Media Mumbai | ? | 1 | mM | Acqueous extraxt of Alternaria sp. with NCBI Accession number: MT982648 | fungal extract | Fungal extract | organic | Acqueous extraxt of Alternaria sp. with NCBI Accession number: MT982648 | fungal extract | Fungal extract | organic | 0.333 | mg/mL | ? | ? | ? | ? | 0.333 | mg/mL | reducing;precursor | BA | ? | ? | ? | ? | ? | ? | ? | ? | ? | washed | 50% ethanol washing | no | no | no | no | no | no | ? | ? | 422 | ? | cubic | TEM | JEOL, JEM-2010 | Crystalline | XRD | Malvern Panalytical Ltd Malvern WR14 1XZ | ? | ? | -20.03 | ? | ELS | Zeta sizer, Malvern | 15 | 1 | TEM | JEM JEOL | 11 | ? | XRD | Panalytical Xpert | 47 | ? | DLS | Zeta sizer Malvern | ? | ? | ? | ? | 0.447 | ? | DLS | Zetasizer Malvern | No | 0.0125 | mg/mL | 24 | In vitro | Lung | A549 | Cancer cells | Human non-small cell lung cancer cells | 100000 | 96 | ? | IC50 | 0.0216 | ? | mg/mL | no | no
Baker | 2021 | micosynthesis | single | Incubator | 40 | ? | No | No | No | No | 0 | 168 | 3 | AgNO3 | Sigma and Hi-Media Mumbai | ? | 1 | mM | Acqueous extraxt of Alternaria sp. with NCBI Accession number: MT982648 | fungal extract | Fungal extract | organic | Acqueous extraxt of Alternaria sp. with NCBI Accession number: MT982648 | fungal extract | Fungal extract | organic | 0.333 | mg/mL | ? | ? | ? | ? | 0.333 | mg/mL | reducing;precursor | BA | ? | ? | ? | ? | ? | ? | ? | ? | ? | washed | 50% ethanol washing | no | no | no | no | no | no | ? | ? | 422 | ? | cubic | TEM | JEOL, JEM-2010 | Crystalline | XRD | Malvern Panalytical Ltd Malvern WR14 1XZ | ? | ? | -20.03 | ? | ELS | Zeta sizer, Malvern | 15 | 1 | TEM | JEM JEOL | 11 | ? | XRD | Panalytical Xpert | 47 | ? | DLS | Zeta sizer Malvern | ? | ? | ? | ? | 0.447 | ? | DLS | Zetasizer Malvern | No | 0.015 | mg/mL | 24 | In vitro | Lung | A549 | Cancer cells | Human non-small cell lung cancer cells | 100000 | 96 | ? | IC50 | 0.0216 | ? | mg/mL | no | no
Baker | 2021 | micosynthesis | single | Incubator | 40 | ? | No | No | No | No | 0 | 168 | 3 | AgNO3 | Sigma and Hi-Media Mumbai | ? | 1 | mM | Acqueous extraxt of Alternaria sp. with NCBI Accession number: MT982648 | fungal extract | Fungal extract | organic | Acqueous extraxt of Alternaria sp. with NCBI Accession number: MT982648 | fungal extract | Fungal extract | organic | 0.333 | mg/mL | ? | ? | ? | ? | 0.333 | mg/mL | reducing;precursor | BA | ? | ? | ? | ? | ? | ? | ? | ? | ? | washed | 50% ethanol washing | no | no | no | no | no | no | ? | ? | 422 | ? | cubic | TEM | JEOL, JEM-2010 | Crystalline | XRD | Malvern Panalytical Ltd Malvern WR14 1XZ | ? | ? | -20.03 | ? | ELS | Zeta sizer, Malvern | 15 | 1 | TEM | JEM JEOL | 11 | ? | XRD | Panalytical Xpert | 47 | ? | DLS | Zeta sizer Malvern | ? | ? | ? | ? | 0.447 | ? | DLS | Zetasizer Malvern | No | 0.0175 | mg/mL | 24 | In vitro | Lung | A549 | Cancer cells | Human non-small cell lung cancer cells | 100000 | 96 | ? | IC50 | 0.0216 | ? | mg/mL | no | no
Baker | 2021 | micosynthesis | single | Incubator | 40 | ? | No | No | No | No | 0 | 168 | 3 | AgNO3 | Sigma and Hi-Media Mumbai | ? | 1 | mM | Acqueous extraxt of Alternaria sp. with NCBI Accession number: MT982648 | fungal extract | Fungal extract | organic | Acqueous extraxt of Alternaria sp. with NCBI Accession number: MT982648 | fungal extract | Fungal extract | organic | 0.333 | mg/mL | ? | ? | ? | ? | 0.333 | mg/mL | reducing;precursor | BA | ? | ? | ? | ? | ? | ? | ? | ? | ? | washed | 50% ethanol washing | no | no | no | no | no | no | ? | ? | 422 | ? | cubic | TEM | JEOL, JEM-2010 | Crystalline | XRD | Malvern Panalytical Ltd Malvern WR14 1XZ | ? | ? | -20.03 | ? | ELS | Zeta sizer, Malvern | 15 | 1 | TEM | JEM JEOL | 11 | ? | XRD | Panalytical Xpert | 47 | ? | DLS | Zeta sizer Malvern | ? | ? | ? | ? | 0.447 | ? | DLS | Zetasizer Malvern | No | 0.0175 | mg/mL | 24 | In vitro | Lung | A549 | Cancer cells | Human non-small cell lung cancer cells | 100000 | 96 | ? | IC50 | 0.0216 | ? | mg/mL | no | no
Baker | 2021 | micosynthesis | single | Incubator | 40 | ? | No | No | No | No | 0 | 168 | 3 | AgNO3 | Sigma and Hi-Media Mumbai | ? | 1 | mM | Acqueous extraxt of Alternaria sp. with NCBI Accession number: MT982648 | fungal extract | Fungal extract | organic | Acqueous extraxt of Alternaria sp. with NCBI Accession number: MT982648 | fungal extract | Fungal extract | organic | 0.333 | mg/mL | ? | ? | ? | ? | 0.333 | mg/mL | reducing;precursor | BA | ? | ? | ? | ? | ? | ? | ? | ? | ? | washed | 50% ethanol washing | no | no | no | no | no | no | ? | ? | 422 | ? | cubic | TEM | JEOL, JEM-2010 | Crystalline | XRD | Malvern Panalytical Ltd Malvern WR14 1XZ | ? | ? | -20.03 | ? | ELS | Zeta sizer, Malvern | 15 | 1 | TEM | JEM JEOL | 11 | ? | XRD | Panalytical Xpert | 47 | ? | DLS | Zeta sizer Malvern | ? | ? | ? | ? | 0.447 | ? | DLS | Zetasizer Malvern | No | 0.02 | mg/mL | 24 | In vitro | Lung | A549 | Cancer cells | Human non-small cell lung cancer cells | 100000 | 96 | ? | IC50 | 0.0216 | ? | mg/mL | no | no
Baker | 2021 | micosynthesis | single | Incubator | 40 | ? | No | No | No | No | 0 | 168 | 3 | AgNO3 | Sigma and Hi-Media Mumbai | ? | 1 | mM | Acqueous extraxt of Alternaria sp. with NCBI Accession number: MT982648 | fungal extract | Fungal extract | organic | Acqueous extraxt of Alternaria sp. with NCBI Accession number: MT982648 | fungal extract | Fungal extract | organic | 0.333 | mg/mL | ? | ? | ? | ? | 0.333 | mg/mL | reducing;precursor | BA | ? | ? | ? | ? | ? | ? | ? | ? | ? | washed | 50% ethanol washing | no | no | no | no | no | no | ? | ? | 422 | ? | cubic | TEM | JEOL, JEM-2010 | Crystalline | XRD | Malvern Panalytical Ltd Malvern WR14 1XZ | ? | ? | -20.03 | ? | ELS | Zeta sizer, Malvern | 15 | 1 | TEM | JEM JEOL | 11 | ? | XRD | Panalytical Xpert | 47 | ? | DLS | Zeta sizer Malvern | ? | ? | ? | ? | 0.447 | ? | DLS | Zetasizer Malvern | No | 0.0225 | mg/mL | 24 | In vitro | Lung | A549 | Cancer cells | Human non-small cell lung cancer cells | 100000 | 96 | ? | IC50 | 0.0216 | ? | mg/mL | no | no
Baker | 2021 | micosynthesis | single | Incubator | 40 | ? | No | No | No | No | 0 | 168 | 3 | AgNO3 | Sigma and Hi-Media Mumbai | ? | 1 | mM | Acqueous extraxt of Alternaria sp. with NCBI Accession number: MT982648 | fungal extract | Fungal extract | organic | Acqueous extraxt of Alternaria sp. with NCBI Accession number: MT982648 | fungal extract | Fungal extract | organic | 0.333 | mg/mL | ? | ? | ? | ? | 0.333 | mg/mL | reducing;precursor | BA | ? | ? | ? | ? | ? | ? | ? | ? | ? | washed | 50% ethanol washing | no | no | no | no | no | no | ? | ? | 422 | ? | cubic | TEM | JEOL, JEM-2010 | Crystalline | XRD | Malvern Panalytical Ltd Malvern WR14 1XZ | ? | ? | -20.03 | ? | ELS | Zeta sizer, Malvern | 15 | 1 | TEM | JEM JEOL | 11 | ? | XRD | Panalytical Xpert | 47 | ? | DLS | Zeta sizer Malvern | ? | ? | ? | ? | 0.447 | ? | DLS | Zetasizer Malvern | No | 0.025 | mg/mL | 24 | In vitro | Lung | A549 | Cancer cells | Human non-small cell lung cancer cells | 100000 | 96 | ? | IC50 | 0.0216 | ? | mg/mL | no | no
Baker | 2021 | micosynthesis | single | Incubator | 40 | ? | No | No | No | No | 0 | 168 | 3 | AgNO3 | Sigma and Hi-Media Mumbai | ? | 1 | mM | Acqueous extraxt of Alternaria sp. with NCBI Accession number: MT982648 | fungal extract | Fungal extract | organic | Acqueous extraxt of Alternaria sp. with NCBI Accession number: MT982648 | fungal extract | Fungal extract | organic | 0.333 | mg/mL | ? | ? | ? | ? | 0.333 | mg/mL | reducing;precursor | BA | ? | ? | ? | ? | ? | ? | ? | ? | ? | washed | 50% ethanol washing | no | no | no | no | no | no | ? | ? | 422 | ? | cubic | TEM | JEOL, JEM-2010 | Crystalline | XRD | Malvern Panalytical Ltd Malvern WR14 1XZ | ? | ? | -20.03 | ? | ELS | Zeta sizer, Malvern | 15 | 1 | TEM | JEM JEOL | 11 | ? | XRD | Panalytical Xpert | 47 | ? | DLS | Zeta sizer Malvern | ? | ? | ? | ? | 0.447 | ? | DLS | Zetasizer Malvern | No | 0.025 | mg/mL | 24 | In vitro | Lung | A549 | Cancer cells | Human non-small cell lung cancer cells | 100000 | 96 | ? | IC50 | 0.0216 | ? | mg/mL | no | no
Baker | 2021 | micosynthesis | single | Incubator | 40 | ? | No | No | No | No | 0 | 168 | 3 | AgNO3 | Sigma and Hi-Media Mumbai | ? | 1 | mM | Acqueous extraxt of Alternaria sp. with NCBI Accession number: MT982648 | fungal extract | Fungal extract | organic | Acqueous extraxt of Alternaria sp. with NCBI Accession number: MT982648 | fungal extract | Fungal extract | organic | 0.333 | mg/mL | ? | ? | ? | ? | 0.333 | mg/mL | reducing;precursor | BA | ? | ? | ? | ? | ? | ? | ? | ? | ? | washed | 50% ethanol washing | no | no | no | no | no | no | ? | ? | 422 | ? | cubic | TEM | JEOL, JEM-2010 | Crystalline | XRD | Malvern Panalytical Ltd Malvern WR14 1XZ | ? | ? | -20.03 | ? | ELS | Zeta sizer, Malvern | 15 | 1 | TEM | JEM JEOL | 11 | ? | XRD | Panalytical Xpert | 47 | ? | DLS | Zeta sizer Malvern | ? | ? | ? | ? | 0.447 | ? | DLS | Zetasizer Malvern | No | 0.0025 | mg/mL | 24 | In vitro | Lung | A549 | Cancer cells | Human non-small cell lung cancer cells | 100000 | 96 | ? | IC50 | 0.0216 | ? | mg/mL | no | no
Baker | 2021 | micosynthesis | single | Incubator | 40 | ? | No | No | No | No | 0 | 168 | 3 | AgNO3 | Sigma and Hi-Media Mumbai | ? | 1 | mM | Acqueous extraxt of Alternaria sp. with NCBI Accession number: MT982648 | fungal extract | Fungal extract | organic | Acqueous extraxt of Alternaria sp. with NCBI Accession number: MT982648 | fungal extract | Fungal extract | organic | 0.333 | mg/mL | ? | ? | ? | ? | 0.333 | mg/mL | reducing;precursor | BA | ? | ? | ? | ? | ? | ? | ? | ? | ? | washed | 50% ethanol washing | no | no | no | no | no | no | ? | ? | 422 | ? | cubic | TEM | JEOL, JEM-2010 | Crystalline | XRD | Malvern Panalytical Ltd Malvern WR14 1XZ | ? | ? | -20.03 | ? | ELS | Zeta sizer, Malvern | 15 | 1 | TEM | JEM JEOL | 11 | ? | XRD | Panalytical Xpert | 47 | ? | DLS | Zeta sizer Malvern | ? | ? | ? | ? | 0.447 | ? | DLS | Zetasizer Malvern | No | 0.005 | mg/mL | 24 | In vitro | Lung | A549 | Cancer cells | Human non-small cell lung cancer cells | 100000 | 96 | ? | IC50 | 0.0216 | ? | mg/mL | no | no
Baker | 2021 | micosynthesis | single | Incubator | 40 | ? | No | No | No | No | 0 | 168 | 3 | AgNO3 | Sigma and Hi-Media Mumbai | ? | 1 | mM | Acqueous extraxt of Alternaria sp. with NCBI Accession number: MT982648 | fungal extract | Fungal extract | organic | Acqueous extraxt of Alternaria sp. with NCBI Accession number: MT982648 | fungal extract | Fungal extract | organic | 0.333 | mg/mL | ? | ? | ? | ? | 0.333 | mg/mL | reducing;precursor | BA | ? | ? | ? | ? | ? | ? | ? | ? | ? | washed | 50% ethanol washing | no | no | no | no | no | no | ? | ? | 422 | ? | cubic | TEM | JEOL, JEM-2010 | Crystalline | XRD | Malvern Panalytical Ltd Malvern WR14 1XZ | ? | ? | -20.03 | ? | ELS | Zeta sizer, Malvern | 15 | 1 | TEM | JEM JEOL | 11 | ? | XRD | Panalytical Xpert | 47 | ? | DLS | Zeta sizer Malvern | ? | ? | ? | ? | 0.447 | ? | DLS | Zetasizer Malvern | No | 0.0075 | mg/mL | 24 | In vitro | Lung | A549 | Cancer cells | Human non-small cell lung cancer cells | 100000 | 96 | ? | IC50 | 0.0216 | ? | mg/mL | no | no
Baker | 2021 | micosynthesis | single | Incubator | 40 | ? | No | No | No | No | 0 | 168 | 3 | AgNO3 | Sigma and Hi-Media Mumbai | ? | 1 | mM | Acqueous extraxt of Alternaria sp. with NCBI Accession number: MT982648 | fungal extract | Fungal extract | organic | Acqueous extraxt of Alternaria sp. with NCBI Accession number: MT982648 | fungal extract | Fungal extract | organic | 0.333 | mg/mL | ? | ? | ? | ? | 0.333 | mg/mL | reducing;precursor | BA | ? | ? | ? | ? | ? | ? | ? | ? | ? | washed | 50% ethanol washing | no | no | no | no | no | no | ? | ? | 422 | ? | cubic | TEM | JEOL, JEM-2010 | Crystalline | XRD | Malvern Panalytical Ltd Malvern WR14 1XZ | ? | ? | -20.03 | ? | ELS | Zeta sizer, Malvern | 15 | 1 | TEM | JEM JEOL | 11 | ? | XRD | Panalytical Xpert | 47 | ? | DLS | Zeta sizer Malvern | ? | ? | ? | ? | 0.447 | ? | DLS | Zetasizer Malvern | No | 0.01 | mg/mL | 24 | In vitro | Lung | A549 | Cancer cells | Human non-small cell lung cancer cells | 100000 | 96 | ? | IC50 | 0.0216 | ? | mg/mL | no | no
Baker | 2021 | micosynthesis | single | Incubator | 40 | ? | No | No | No | No | 0 | 168 | 3 | AgNO3 | Sigma and Hi-Media Mumbai | ? | 1 | mM | Acqueous extraxt of Alternaria sp. with NCBI Accession number: MT982648 | fungal extract | Fungal extract | organic | Acqueous extraxt of Alternaria sp. with NCBI Accession number: MT982648 | fungal extract | Fungal extract | organic | 0.333 | mg/mL | ? | ? | ? | ? | 0.333 | mg/mL | reducing;precursor | BA | ? | ? | ? | ? | ? | ? | ? | ? | ? | washed | 50% ethanol washing | no | no | no | no | no | no | ? | ? | 422 | ? | cubic | TEM | JEOL, JEM-2010 | Crystalline | XRD | Malvern Panalytical Ltd Malvern WR14 1XZ | ? | ? | -20.03 | ? | ELS | Zeta sizer, Malvern | 15 | 1 | TEM | JEM JEOL | 11 | ? | XRD | Panalytical Xpert | 47 | ? | DLS | Zeta sizer Malvern | ? | ? | ? | ? | 0.447 | ? | DLS | Zetasizer Malvern | No | 0.0125 | mg/mL | 24 | In vitro | Lung | A549 | Cancer cells | Human non-small cell lung cancer cells | 100000 | 96 | ? | IC50 | 0.0216 | ? | mg/mL | no | no
Baker | 2021 | micosynthesis | single | Incubator | 40 | ? | No | No | No | No | 0 | 168 | 3 | AgNO3 | Sigma and Hi-Media Mumbai | ? | 1 | mM | Acqueous extraxt of Alternaria sp. with NCBI Accession number: MT982648 | fungal extract | Fungal extract | organic | Acqueous extraxt of Alternaria sp. with NCBI Accession number: MT982648 | fungal extract | Fungal extract | organic | 0.333 | mg/mL | ? | ? | ? | ? | 0.333 | mg/mL | reducing;precursor | BA | ? | ? | ? | ? | ? | ? | ? | ? | ? | washed | 50% ethanol washing | no | no | no | no | no | no | ? | ? | 422 | ? | cubic | TEM | JEOL, JEM-2010 | Crystalline | XRD | Malvern Panalytical Ltd Malvern WR14 1XZ | ? | ? | -20.03 | ? | ELS | Zeta sizer, Malvern | 15 | 1 | TEM | JEM JEOL | 11 | ? | XRD | Panalytical Xpert | 47 | ? | DLS | Zeta sizer Malvern | ? | ? | ? | ? | 0.447 | ? | DLS | Zetasizer Malvern | No | 0.0125 | mg/mL | 24 | In vitro | Lung | A549 | Cancer cells | Human non-small cell lung cancer cells | 100000 | 96 | ? | IC50 | 0.0216 | ? | mg/mL | no | no
Baker | 2021 | micosynthesis | single | Incubator | 40 | ? | No | No | No | No | 0 | 168 | 3 | AgNO3 | Sigma and Hi-Media Mumbai | ? | 1 | mM | Acqueous extraxt of Alternaria sp. with NCBI Accession number: MT982648 | fungal extract | Fungal extract | organic | Acqueous extraxt of Alternaria sp. with NCBI Accession number: MT982648 | fungal extract | Fungal extract | organic | 0.333 | mg/mL | ? | ? | ? | ? | 0.333 | mg/mL | reducing;precursor | BA | ? | ? | ? | ? | ? | ? | ? | ? | ? | washed | 50% ethanol washing | no | no | no | no | no | no | ? | ? | 422 | ? | cubic | TEM | JEOL, JEM-2010 | Crystalline | XRD | Malvern Panalytical Ltd Malvern WR14 1XZ | ? | ? | -20.03 | ? | ELS | Zeta sizer, Malvern | 15 | 1 | TEM | JEM JEOL | 11 | ? | XRD | Panalytical Xpert | 47 | ? | DLS | Zeta sizer Malvern | ? | ? | ? | ? | 0.447 | ? | DLS | Zetasizer Malvern | No | 0.015 | mg/mL | 24 | In vitro | Lung | A549 | Cancer cells | Human non-small cell lung cancer cells | 100000 | 96 | ? | IC50 | 0.0216 | ? | mg/mL | no | no
Baker | 2021 | micosynthesis | single | Incubator | 40 | ? | No | No | No | No | 0 | 168 | 3 | AgNO3 | Sigma and Hi-Media Mumbai | ? | 1 | mM | Acqueous extraxt of Alternaria sp. with NCBI Accession number: MT982648 | fungal extract | Fungal extract | organic | Acqueous extraxt of Alternaria sp. with NCBI Accession number: MT982648 | fungal extract | Fungal extract | organic | 0.333 | mg/mL | ? | ? | ? | ? | 0.333 | mg/mL | reducing;precursor | BA | ? | ? | ? | ? | ? | ? | ? | ? | ? | washed | 50% ethanol washing | no | no | no | no | no | no | ? | ? | 422 | ? | cubic | TEM | JEOL, JEM-2010 | Crystalline | XRD | Malvern Panalytical Ltd Malvern WR14 1XZ | ? | ? | -20.03 | ? | ELS | Zeta sizer, Malvern | 15 | 1 | TEM | JEM JEOL | 11 | ? | XRD | Panalytical Xpert | 47 | ? | DLS | Zeta sizer Malvern | ? | ? | ? | ? | 0.447 | ? | DLS | Zetasizer Malvern | No | 0.0175 | mg/mL | 24 | In vitro | Lung | A549 | Cancer cells | Human non-small cell lung cancer cells | 100000 | 96 | ? | IC50 | 0.0216 | ? | mg/mL | no | no
Baker | 2021 | micosynthesis | single | Incubator | 40 | ? | No | No | No | No | 0 | 168 | 3 | AgNO3 | Sigma and Hi-Media Mumbai | ? | 1 | mM | Acqueous extraxt of Alternaria sp. with NCBI Accession number: MT982648 | fungal extract | Fungal extract | organic | Acqueous extraxt of Alternaria sp. with NCBI Accession number: MT982648 | fungal extract | Fungal extract | organic | 0.333 | mg/mL | ? | ? | ? | ? | 0.333 | mg/mL | reducing;precursor | BA | ? | ? | ? | ? | ? | ? | ? | ? | ? | washed | 50% ethanol washing | no | no | no | no | no | no | ? | ? | 422 | ? | cubic | TEM | JEOL, JEM-2010 | Crystalline | XRD | Malvern Panalytical Ltd Malvern WR14 1XZ | ? | ? | -20.03 | ? | ELS | Zeta sizer, Malvern | 15 | 1 | TEM | JEM JEOL | 11 | ? | XRD | Panalytical Xpert | 47 | ? | DLS | Zeta sizer Malvern | ? | ? | ? | ? | 0.447 | ? | DLS | Zetasizer Malvern | No | 0.02 | mg/mL | 24 | In vitro | Lung | A549 | Cancer cells | Human non-small cell lung cancer cells | 100000 | 96 | ? | IC50 | 0.0216 | ? | mg/mL | no | no
Baker | 2021 | micosynthesis | single | Incubator | 40 | ? | No | No | No | No | 0 | 168 | 3 | AgNO3 | Sigma and Hi-Media Mumbai | ? | 1 | mM | Acqueous extraxt of Alternaria sp. with NCBI Accession number: MT982648 | fungal extract | Fungal extract | organic | Acqueous extraxt of Alternaria sp. with NCBI Accession number: MT982648 | fungal extract | Fungal extract | organic | 0.333 | mg/mL | ? | ? | ? | ? | 0.333 | mg/mL | reducing;precursor | BA | ? | ? | ? | ? | ? | ? | ? | ? | ? | washed | 50% ethanol washing | no | no | no | no | no | no | ? | ? | 422 | ? | cubic | TEM | JEOL, JEM-2010 | Crystalline | XRD | Malvern Panalytical Ltd Malvern WR14 1XZ | ? | ? | -20.03 | ? | ELS | Zeta sizer, Malvern | 15 | 1 | TEM | JEM JEOL | 11 | ? | XRD | Panalytical Xpert | 47 | ? | DLS | Zeta sizer Malvern | ? | ? | ? | ? | 0.447 | ? | DLS | Zetasizer Malvern | No | 0.0225 | mg/mL | 24 | In vitro | Lung | A549 | Cancer cells | Human non-small cell lung cancer cells | 100000 | 96 | ? | IC50 | 0.0216 | ? | mg/mL | no | no
Baker | 2021 | micosynthesis | single | Incubator | 40 | ? | No | No | No | No | 0 | 168 | 3 | AgNO3 | Sigma and Hi-Media Mumbai | ? | 1 | mM | Acqueous extraxt of Alternaria sp. with NCBI Accession number: MT982648 | fungal extract | Fungal extract | organic | Acqueous extraxt of Alternaria sp. with NCBI Accession number: MT982648 | fungal extract | Fungal extract | organic | 0.333 | mg/mL | ? | ? | ? | ? | 0.333 | mg/mL | reducing;precursor | BA | ? | ? | ? | ? | ? | ? | ? | ? | ? | washed | 50% ethanol washing | no | no | no | no | no | no | ? | ? | 422 | ? | cubic | TEM | JEOL, JEM-2010 | Crystalline | XRD | Malvern Panalytical Ltd Malvern WR14 1XZ | ? | ? | -20.03 | ? | ELS | Zeta sizer, Malvern | 15 | 1 | TEM | JEM JEOL | 11 | ? | XRD | Panalytical Xpert | 47 | ? | DLS | Zeta sizer Malvern | ? | ? | ? | ? | 0.447 | ? | DLS | Zetasizer Malvern | No | 0.025 | mg/mL | 24 | In vitro | Lung | A549 | Cancer cells | Human non-small cell lung cancer cells | 100000 | 96 | ? | IC50 | 0.0216 | ? | mg/mL | no | no
Baker | 2021 | micosynthesis | single | Incubator | 40 | ? | No | No | No | No | 0 | 168 | 3 | AgNO3 | Sigma and Hi-Media Mumbai | ? | 1 | mM | Acqueous extraxt of Alternaria sp. with NCBI Accession number: MT982648 | fungal extract | Fungal extract | organic | Acqueous extraxt of Alternaria sp. with NCBI Accession number: MT982648 | fungal extract | Fungal extract | organic | 0.333 | mg/mL | ? | ? | ? | ? | 0.333 | mg/mL | reducing;precursor | BA | ? | ? | ? | ? | ? | ? | ? | ? | ? | washed | 50% ethanol washing | no | no | no | no | no | no | ? | ? | 422 | ? | cubic | TEM | JEOL, JEM-2010 | Crystalline | XRD | Malvern Panalytical Ltd Malvern WR14 1XZ | ? | ? | -20.03 | ? | ELS | Zeta sizer, Malvern | 15 | 1 | TEM | JEM JEOL | 11 | ? | XRD | Panalytical Xpert | 47 | ? | DLS | Zeta sizer Malvern | ? | ? | ? | ? | 0.447 | ? | DLS | Zetasizer Malvern | No | 0.025 | mg/mL | 24 | In vitro | Lung | A549 | Cancer cells | Human non-small cell lung cancer cells | 100000 | 96 | ? | IC50 | 0.0216 | ? | mg/mL | no | no
Baker | 2021 | micosynthesis | single | Incubator | 40 | ? | No | No | No | No | 0 | 168 | 3 | AgNO3 | Sigma and Hi-Media Mumbai | ? | 1 | mM | Acqueous extraxt of Alternaria sp. with NCBI Accession number: MT982648 | fungal extract | Fungal extract | organic | Acqueous extraxt of Alternaria sp. with NCBI Accession number: MT982648 | fungal extract | Fungal extract | organic | 0.333 | mg/mL | ? | ? | ? | ? | 0.333 | mg/mL | reducing;precursor | BA | ? | ? | ? | ? | ? | ? | ? | ? | ? | washed | 50% ethanol washing | no | no | no | no | no | no | ? | ? | 422 | ? | cubic | TEM | JEOL, JEM-2010 | Crystalline | XRD | Malvern Panalytical Ltd Malvern WR14 1XZ | ? | ? | -20.03 | ? | ELS | Zeta sizer, Malvern | 15 | 1 | TEM | JEM JEOL | 11 | ? | XRD | Panalytical Xpert | 47 | ? | DLS | Zeta sizer Malvern | ? | ? | ? | ? | 0.447 | ? | DLS | Zetasizer Malvern | No | 0.0025 | mg/mL | 24 | In vitro | Lung | A549 | Cancer cells | Human non-small cell lung cancer cells | 100000 | 96 | ? | IC50 | 0.0216 | ? | mg/mL | no | no
Baker | 2021 | micosynthesis | single | Incubator | 40 | ? | No | No | No | No | 0 | 168 | 3 | AgNO3 | Sigma and Hi-Media Mumbai | ? | 1 | mM | Acqueous extraxt of Alternaria sp. with NCBI Accession number: MT982648 | fungal extract | Fungal extract | organic | Acqueous extraxt of Alternaria sp. with NCBI Accession number: MT982648 | fungal extract | Fungal extract | organic | 0.333 | mg/mL | ? | ? | ? | ? | 0.333 | mg/mL | reducing;precursor | BA | ? | ? | ? | ? | ? | ? | ? | ? | ? | washed | 50% ethanol washing | no | no | no | no | no | no | ? | ? | 422 | ? | cubic | TEM | JEOL, JEM-2010 | Crystalline | XRD | Malvern Panalytical Ltd Malvern WR14 1XZ | ? | ? | -20.03 | ? | ELS | Zeta sizer, Malvern | 15 | 1 | TEM | JEM JEOL | 11 | ? | XRD | Panalytical Xpert | 47 | ? | DLS | Zeta sizer Malvern | ? | ? | ? | ? | 0.447 | ? | DLS | Zetasizer Malvern | No | 0.005 | mg/mL | 24 | In vitro | Lung | A549 | Cancer cells | Human non-small cell lung cancer cells | 100000 | 96 | ? | IC50 | 0.0216 | ? | mg/mL | no | no
Baker | 2021 | micosynthesis | single | Incubator | 40 | ? | No | No | No | No | 0 | 168 | 3 | AgNO3 | Sigma and Hi-Media Mumbai | ? | 1 | mM | Acqueous extraxt of Alternaria sp. with NCBI Accession number: MT982648 | fungal extract | Fungal extract | organic | Acqueous extraxt of Alternaria sp. with NCBI Accession number: MT982648 | fungal extract | Fungal extract | organic | 0.333 | mg/mL | ? | ? | ? | ? | 0.333 | mg/mL | reducing;precursor | BA | ? | ? | ? | ? | ? | ? | ? | ? | ? | washed | 50% ethanol washing | no | no | no | no | no | no | ? | ? | 422 | ? | cubic | TEM | JEOL, JEM-2010 | Crystalline | XRD | Malvern Panalytical Ltd Malvern WR14 1XZ | ? | ? | -20.03 | ? | ELS | Zeta sizer, Malvern | 15 | 1 | TEM | JEM JEOL | 11 | ? | XRD | Panalytical Xpert | 47 | ? | DLS | Zeta sizer Malvern | ? | ? | ? | ? | 0.447 | ? | DLS | Zetasizer Malvern | No | 0.0075 | mg/mL | 24 | In vitro | Lung | A549 | Cancer cells | Human non-small cell lung cancer cells | 100000 | 96 | ? | IC50 | 0.0216 | ? | mg/mL | no | no
Baker | 2021 | micosynthesis | single | Incubator | 40 | ? | No | No | No | No | 0 | 168 | 3 | AgNO3 | Sigma and Hi-Media Mumbai | ? | 1 | mM | Acqueous extraxt of Alternaria sp. with NCBI Accession number: MT982648 | fungal extract | Fungal extract | organic | Acqueous extraxt of Alternaria sp. with NCBI Accession number: MT982648 | fungal extract | Fungal extract | organic | 0.333 | mg/mL | ? | ? | ? | ? | 0.333 | mg/mL | reducing;precursor | BA | ? | ? | ? | ? | ? | ? | ? | ? | ? | washed | 50% ethanol washing | no | no | no | no | no | no | ? | ? | 422 | ? | cubic | TEM | JEOL, JEM-2010 | Crystalline | XRD | Malvern Panalytical Ltd Malvern WR14 1XZ | ? | ? | -20.03 | ? | ELS | Zeta sizer, Malvern | 15 | 1 | TEM | JEM JEOL | 11 | ? | XRD | Panalytical Xpert | 47 | ? | DLS | Zeta sizer Malvern | ? | ? | ? | ? | 0.447 | ? | DLS | Zetasizer Malvern | No | 0.01 | mg/mL | 24 | In vitro | Lung | A549 | Cancer cells | Human non-small cell lung cancer cells | 100000 | 96 | ? | IC50 | 0.0216 | ? | mg/mL | no | no
Baker | 2021 | micosynthesis | single | Incubator | 40 | ? | No | No | No | No | 0 | 168 | 3 | AgNO3 | Sigma and Hi-Media Mumbai | ? | 1 | mM | Acqueous extraxt of Alternaria sp. with NCBI Accession number: MT982648 | fungal extract | Fungal extract | organic | Acqueous extraxt of Alternaria sp. with NCBI Accession number: MT982648 | fungal extract | Fungal extract | organic | 0.333 | mg/mL | ? | ? | ? | ? | 0.333 | mg/mL | reducing;precursor | BA | ? | ? | ? | ? | ? | ? | ? | ? | ? | washed | 50% ethanol washing | no | no | no | no | no | no | ? | ? | 422 | ? | cubic | TEM | JEOL, JEM-2010 | Crystalline | XRD | Malvern Panalytical Ltd Malvern WR14 1XZ | ? | ? | -20.03 | ? | ELS | Zeta sizer, Malvern | 15 | 1 | TEM | JEM JEOL | 11 | ? | XRD | Panalytical Xpert | 47 | ? | DLS | Zeta sizer Malvern | ? | ? | ? | ? | 0.447 | ? | DLS | Zetasizer Malvern | No | 0.0125 | mg/mL | 24 | In vitro | Lung | A549 | Cancer cells | Human non-small cell lung cancer cells | 100000 | 96 | ? | IC50 | 0.0216 | ? | mg/mL | no | no
Baker | 2021 | micosynthesis | single | Incubator | 40 | ? | No | No | No | No | 0 | 168 | 3 | AgNO3 | Sigma and Hi-Media Mumbai | ? | 1 | mM | Acqueous extraxt of Alternaria sp. with NCBI Accession number: MT982648 | fungal extract | Fungal extract | organic | Acqueous extraxt of Alternaria sp. with NCBI Accession number: MT982648 | fungal extract | Fungal extract | organic | 0.333 | mg/mL | ? | ? | ? | ? | 0.333 | mg/mL | reducing;precursor | BA | ? | ? | ? | ? | ? | ? | ? | ? | ? | washed | 50% ethanol washing | no | no | no | no | no | no | ? | ? | 422 | ? | cubic | TEM | JEOL, JEM-2010 | Crystalline | XRD | Malvern Panalytical Ltd Malvern WR14 1XZ | ? | ? | -20.03 | ? | ELS | Zeta sizer, Malvern | 15 | 1 | TEM | JEM JEOL | 11 | ? | XRD | Panalytical Xpert | 47 | ? | DLS | Zeta sizer Malvern | ? | ? | ? | ? | 0.447 | ? | DLS | Zetasizer Malvern | No | 0.015 | mg/mL | 24 | In vitro | Lung | A549 | Cancer cells | Human non-small cell lung cancer cells | 100000 | 96 | ? | IC50 | 0.0216 | ? | mg/mL | no | no
Baker | 2021 | micosynthesis | single | Incubator | 40 | ? | No | No | No | No | 0 | 168 | 3 | AgNO3 | Sigma and Hi-Media Mumbai | ? | 1 | mM | Acqueous extraxt of Alternaria sp. with NCBI Accession number: MT982648 | fungal extract | Fungal extract | organic | Acqueous extraxt of Alternaria sp. with NCBI Accession number: MT982648 | fungal extract | Fungal extract | organic | 0.333 | mg/mL | ? | ? | ? | ? | 0.333 | mg/mL | reducing;precursor | BA | ? | ? | ? | ? | ? | ? | ? | ? | ? | washed | 50% ethanol washing | no | no | no | no | no | no | ? | ? | 422 | ? | cubic | TEM | JEOL, JEM-2010 | Crystalline | XRD | Malvern Panalytical Ltd Malvern WR14 1XZ | ? | ? | -20.03 | ? | ELS | Zeta sizer, Malvern | 15 | 1 | TEM | JEM JEOL | 11 | ? | XRD | Panalytical Xpert | 47 | ? | DLS | Zeta sizer Malvern | ? | ? | ? | ? | 0.447 | ? | DLS | Zetasizer Malvern | No | 0.0175 | mg/mL | 24 | In vitro | Lung | A549 | Cancer cells | Human non-small cell lung cancer cells | 100000 | 96 | ? | IC50 | 0.0216 | ? | mg/mL | no | no
Baker | 2021 | micosynthesis | single | Incubator | 40 | ? | No | No | No | No | 0 | 168 | 3 | AgNO3 | Sigma and Hi-Media Mumbai | ? | 1 | mM | Acqueous extraxt of Alternaria sp. with NCBI Accession number: MT982648 | fungal extract | Fungal extract | organic | Acqueous extraxt of Alternaria sp. with NCBI Accession number: MT982648 | fungal extract | Fungal extract | organic | 0.333 | mg/mL | ? | ? | ? | ? | 0.333 | mg/mL | reducing;precursor | BA | ? | ? | ? | ? | ? | ? | ? | ? | ? | washed | 50% ethanol washing | no | no | no | no | no | no | ? | ? | 422 | ? | cubic | TEM | JEOL, JEM-2010 | Crystalline | XRD | Malvern Panalytical Ltd Malvern WR14 1XZ | ? | ? | -20.03 | ? | ELS | Zeta sizer, Malvern | 15 | 1 | TEM | JEM JEOL | 11 | ? | XRD | Panalytical Xpert | 47 | ? | DLS | Zeta sizer Malvern | ? | ? | ? | ? | 0.447 | ? | DLS | Zetasizer Malvern | No | 0.02 | mg/mL | 24 | In vitro | Lung | A549 | Cancer cells | Human non-small cell lung cancer cells | 100000 | 96 | ? | IC50 | 0.0216 | ? | mg/mL | no | no
Baker | 2021 | micosynthesis | single | Incubator | 40 | ? | No | No | No | No | 0 | 168 | 3 | AgNO3 | Sigma and Hi-Media Mumbai | ? | 1 | mM | Acqueous extraxt of Alternaria sp. with NCBI Accession number: MT982648 | fungal extract | Fungal extract | organic | Acqueous extraxt of Alternaria sp. with NCBI Accession number: MT982648 | fungal extract | Fungal extract | organic | 0.333 | mg/mL | ? | ? | ? | ? | 0.333 | mg/mL | reducing;precursor | BA | ? | ? | ? | ? | ? | ? | ? | ? | ? | washed | 50% ethanol washing | no | no | no | no | no | no | ? | ? | 422 | ? | cubic | TEM | JEOL, JEM-2010 | Crystalline | XRD | Malvern Panalytical Ltd Malvern WR14 1XZ | ? | ? | -20.03 | ? | ELS | Zeta sizer, Malvern | 15 | 1 | TEM | JEM JEOL | 11 | ? | XRD | Panalytical Xpert | 47 | ? | DLS | Zeta sizer Malvern | ? | ? | ? | ? | 0.447 | ? | DLS | Zetasizer Malvern | No | 0.0225 | mg/mL | 24 | In vitro | Lung | A549 | Cancer cells | Human non-small cell lung cancer cells | 100000 | 96 | ? | IC50 | 0.0216 | ? | mg/mL | no | no
Baker | 2021 | micosynthesis | single | Incubator | 40 | ? | No | No | No | No | 0 | 168 | 3 | AgNO3 | Sigma and Hi-Media Mumbai | ? | 1 | mM | Acqueous extraxt of Alternaria sp. with NCBI Accession number: MT982648 | fungal extract | Fungal extract | organic | Acqueous extraxt of Alternaria sp. with NCBI Accession number: MT982648 | fungal extract | Fungal extract | organic | 0.333 | mg/mL | ? | ? | ? | ? | 0.333 | mg/mL | reducing;precursor | BA | ? | ? | ? | ? | ? | ? | ? | ? | ? | washed | 50% ethanol washing | no | no | no | no | no | no | ? | ? | 422 | ? | cubic | TEM | JEOL, JEM-2010 | Crystalline | XRD | Malvern Panalytical Ltd Malvern WR14 1XZ | ? | ? | -20.03 | ? | ELS | Zeta sizer, Malvern | 15 | 1 | TEM | JEM JEOL | 11 | ? | XRD | Panalytical Xpert | 47 | ? | DLS | Zeta sizer Malvern | ? | ? | ? | ? | 0.447 | ? | DLS | Zetasizer Malvern | No | 0.015 | mg/mL | 24 | In vitro | Lung | A549 | Cancer cells | Human non-small cell lung cancer cells | 100000 | 96 | ? | IC50 | 0.0216 | ? | mg/mL | no | no
Baker | 2021 | micosynthesis | single | Incubator | 40 | ? | No | No | No | No | 0 | 168 | 3 | AgNO3 | Sigma and Hi-Media Mumbai | ? | 1 | mM | Acqueous extraxt of Alternaria sp. with NCBI Accession number: MT982648 | fungal extract | Fungal extract | organic | Acqueous extraxt of Alternaria sp. with NCBI Accession number: MT982648 | fungal extract | Fungal extract | organic | 0.333 | mg/mL | ? | ? | ? | ? | 0.333 | mg/mL | reducing;precursor | BA | ? | ? | ? | ? | ? | ? | ? | ? | ? | washed | 50% ethanol washing | no | no | no | no | no | no | ? | ? | 422 | ? | cubic | TEM | JEOL, JEM-2010 | Crystalline | XRD | Malvern Panalytical Ltd Malvern WR14 1XZ | ? | ? | -20.03 | ? | ELS | Zeta sizer, Malvern | 15 | 1 | TEM | JEM JEOL | 11 | ? | XRD | Panalytical Xpert | 47 | ? | DLS | Zeta sizer Malvern | ? | ? | ? | ? | 0.447 | ? | DLS | Zetasizer Malvern | No | 0.0175 | mg/mL | 24 | In vitro | Lung | A549 | Cancer cells | Human non-small cell lung cancer cells | 100000 | 96 | ? | IC50 | 0.0216 | ? | mg/mL | no | no
Baker | 2021 | micosynthesis | single | Incubator | 40 | ? | No | No | No | No | 0 | 168 | 3 | AgNO3 | Sigma and Hi-Media Mumbai | ? | 1 | mM | Acqueous extraxt of Alternaria sp. with NCBI Accession number: MT982648 | fungal extract | Fungal extract | organic | Acqueous extraxt of Alternaria sp. with NCBI Accession number: MT982648 | fungal extract | Fungal extract | organic | 0.333 | mg/mL | ? | ? | ? | ? | 0.333 | mg/mL | reducing;precursor | BA | ? | ? | ? | ? | ? | ? | ? | ? | ? | washed | 50% ethanol washing | no | no | no | no | no | no | ? | ? | 422 | ? | cubic | TEM | JEOL, JEM-2010 | Crystalline | XRD | Malvern Panalytical Ltd Malvern WR14 1XZ | ? | ? | -20.03 | ? | ELS | Zeta sizer, Malvern | 15 | 1 | TEM | JEM JEOL | 11 | ? | XRD | Panalytical Xpert | 47 | ? | DLS | Zeta sizer Malvern | ? | ? | ? | ? | 0.447 | ? | DLS | Zetasizer Malvern | No | 0.02 | mg/mL | 24 | In vitro | Lung | A549 | Cancer cells | Human non-small cell lung cancer cells | 100000 | 96 | ? | IC50 | 0.0216 | ? | mg/mL | no | no
Baker | 2021 | micosynthesis | single | Incubator | 40 | ? | No | No | No | No | 0 | 168 | 3 | AgNO3 | Sigma and Hi-Media Mumbai | ? | 1 | mM | Acqueous extraxt of Alternaria sp. with NCBI Accession number: MT982648 | fungal extract | Fungal extract | organic | Acqueous extraxt of Alternaria sp. with NCBI Accession number: MT982648 | fungal extract | Fungal extract | organic | 0.333 | mg/mL | ? | ? | ? | ? | 0.333 | mg/mL | reducing;precursor | BA | ? | ? | ? | ? | ? | ? | ? | ? | ? | washed | 50% ethanol washing | no | no | no | no | no | no | ? | ? | 422 | ? | cubic | TEM | JEOL, JEM-2010 | Crystalline | XRD | Malvern Panalytical Ltd Malvern WR14 1XZ | ? | ? | -20.03 | ? | ELS | Zeta sizer, Malvern | 15 | 1 | TEM | JEM JEOL | 11 | ? | XRD | Panalytical Xpert | 47 | ? | DLS | Zeta sizer Malvern | ? | ? | ? | ? | 0.447 | ? | DLS | Zetasizer Malvern | No | 0.0225 | mg/mL | 24 | In vitro | Lung | A549 | Cancer cells | Human non-small cell lung cancer cells | 100000 | 96 | ? | IC50 | 0.0216 | ? | mg/mL | no | no
Baker | 2021 | micosynthesis | single | Incubator | 40 | ? | No | No | No | No | 0 | 168 | 3 | AgNO3 | Sigma and Hi-Media Mumbai | ? | 1 | mM | Acqueous extraxt of Alternaria sp. with NCBI Accession number: MT982648 | fungal extract | Fungal extract | organic | Acqueous extraxt of Alternaria sp. with NCBI Accession number: MT982648 | fungal extract | Fungal extract | organic | 0.333 | mg/mL | ? | ? | ? | ? | 0.333 | mg/mL | reducing;precursor | BA | ? | ? | ? | ? | ? | ? | ? | ? | ? | washed | 50% ethanol washing | no | no | no | no | no | no | ? | ? | 422 | ? | cubic | TEM | JEOL, JEM-2010 | Crystalline | XRD | Malvern Panalytical Ltd Malvern WR14 1XZ | ? | ? | -20.03 | ? | ELS | Zeta sizer, Malvern | 15 | 1 | TEM | JEM JEOL | 11 | ? | XRD | Panalytical Xpert | 47 | ? | DLS | Zeta sizer Malvern | ? | ? | ? | ? | 0.447 | ? | DLS | Zetasizer Malvern | No | 0.025 | mg/mL | 24 | In vitro | Lung | A549 | Cancer cells | Human non-small cell lung cancer cells | 100000 | 96 | ? | IC50 | 0.0216 | ? | mg/mL | no | no
Baker | 2021 | micosynthesis | single | Incubator | 40 | ? | No | No | No | No | 0 | 168 | 3 | AgNO3 | Sigma and Hi-Media Mumbai | ? | 1 | mM | Acqueous extraxt of Alternaria sp. with NCBI Accession number: MT982648 | fungal extract | Fungal extract | organic | Acqueous extraxt of Alternaria sp. with NCBI Accession number: MT982648 | fungal extract | Fungal extract | organic | 0.333 | mg/mL | ? | ? | ? | ? | 0.333 | mg/mL | reducing;precursor | BA | ? | ? | ? | ? | ? | ? | ? | ? | ? | washed | 50% ethanol washing | no | no | no | no | no | no | ? | ? | 422 | ? | cubic | TEM | JEOL, JEM-2010 | Crystalline | XRD | Malvern Panalytical Ltd Malvern WR14 1XZ | ? | ? | -20.03 | ? | ELS | Zeta sizer, Malvern | 15 | 1 | TEM | JEM JEOL | 11 | ? | XRD | Panalytical Xpert | 47 | ? | DLS | Zeta sizer Malvern | ? | ? | ? | ? | 0.447 | ? | DLS | Zetasizer Malvern | No | 0.0025 | mg/mL | 24 | In vitro | Lung | A549 | Cancer cells | Human non-small cell lung cancer cells | 100000 | 96 | ? | IC50 | 0.0216 | ? | mg/mL | no | no
Baker | 2021 | micosynthesis | single | Incubator | 40 | ? | No | No | No | No | 0 | 168 | 3 | AgNO3 | Sigma and Hi-Media Mumbai | ? | 1 | mM | Acqueous extraxt of Alternaria sp. with NCBI Accession number: MT982648 | fungal extract | Fungal extract | organic | Acqueous extraxt of Alternaria sp. with NCBI Accession number: MT982648 | fungal extract | Fungal extract | organic | 0.333 | mg/mL | ? | ? | ? | ? | 0.333 | mg/mL | reducing;precursor | BA | ? | ? | ? | ? | ? | ? | ? | ? | ? | washed | 50% ethanol washing | no | no | no | no | no | no | ? | ? | 422 | ? | cubic | TEM | JEOL, JEM-2010 | Crystalline | XRD | Malvern Panalytical Ltd Malvern WR14 1XZ | ? | ? | -20.03 | ? | ELS | Zeta sizer, Malvern | 15 | 1 | TEM | JEM JEOL | 11 | ? | XRD | Panalytical Xpert | 47 | ? | DLS | Zeta sizer Malvern | ? | ? | ? | ? | 0.447 | ? | DLS | Zetasizer Malvern | No | 0.005 | mg/mL | 24 | In vitro | Lung | A549 | Cancer cells | Human non-small cell lung cancer cells | 100000 | 96 | ? | IC50 | 0.0216 | ? | mg/mL | no | no
Baker | 2021 | micosynthesis | single | Incubator | 40 | ? | No | No | No | No | 0 | 168 | 3 | AgNO3 | Sigma and Hi-Media Mumbai | ? | 1 | mM | Acqueous extraxt of Alternaria sp. with NCBI Accession number: MT982648 | fungal extract | Fungal extract | organic | Acqueous extraxt of Alternaria sp. with NCBI Accession number: MT982648 | fungal extract | Fungal extract | organic | 0.333 | mg/mL | ? | ? | ? | ? | 0.333 | mg/mL | reducing;precursor | BA | ? | ? | ? | ? | ? | ? | ? | ? | ? | washed | 50% ethanol washing | no | no | no | no | no | no | ? | ? | 422 | ? | cubic | TEM | JEOL, JEM-2010 | Crystalline | XRD | Malvern Panalytical Ltd Malvern WR14 1XZ | ? | ? | -20.03 | ? | ELS | Zeta sizer, Malvern | 15 | 1 | TEM | JEM JEOL | 11 | ? | XRD | Panalytical Xpert | 47 | ? | DLS | Zeta sizer Malvern | ? | ? | ? | ? | 0.447 | ? | DLS | Zetasizer Malvern | No | 0.0075 | mg/mL | 24 | In vitro | Lung | A549 | Cancer cells | Human non-small cell lung cancer cells | 100000 | 96 | ? | IC50 | 0.0216 | ? | mg/mL | no | no
Baker | 2021 | micosynthesis | single | Incubator | 40 | ? | No | No | No | No | 0 | 168 | 3 | AgNO3 | Sigma and Hi-Media Mumbai | ? | 1 | mM | Acqueous extraxt of Alternaria sp. with NCBI Accession number: MT982648 | fungal extract | Fungal extract | organic | Acqueous extraxt of Alternaria sp. with NCBI Accession number: MT982648 | fungal extract | Fungal extract | organic | 0.333 | mg/mL | ? | ? | ? | ? | 0.333 | mg/mL | reducing;precursor | BA | ? | ? | ? | ? | ? | ? | ? | ? | ? | washed | 50% ethanol washing | no | no | no | no | no | no | ? | ? | 422 | ? | cubic | TEM | JEOL, JEM-2010 | Crystalline | XRD | Malvern Panalytical Ltd Malvern WR14 1XZ | ? | ? | -20.03 | ? | ELS | Zeta sizer, Malvern | 15 | 1 | TEM | JEM JEOL | 11 | ? | XRD | Panalytical Xpert | 47 | ? | DLS | Zeta sizer Malvern | ? | ? | ? | ? | 0.447 | ? | DLS | Zetasizer Malvern | No | 0.01 | mg/mL | 24 | In vitro | Lung | A549 | Cancer cells | Human non-small cell lung cancer cells | 100000 | 96 | ? | IC50 | 0.0216 | ? | mg/mL | no | no
Baker | 2021 | micosynthesis | single | Incubator | 40 | ? | No | No | No | No | 0 | 168 | 3 | AgNO3 | Sigma and Hi-Media Mumbai | ? | 1 | mM | Acqueous extraxt of Alternaria sp. with NCBI Accession number: MT982648 | fungal extract | Fungal extract | organic | Acqueous extraxt of Alternaria sp. with NCBI Accession number: MT982648 | fungal extract | Fungal extract | organic | 0.333 | mg/mL | ? | ? | ? | ? | 0.333 | mg/mL | reducing;precursor | BA | ? | ? | ? | ? | ? | ? | ? | ? | ? | washed | 50% ethanol washing | no | no | no | no | no | no | ? | ? | 422 | ? | cubic | TEM | JEOL, JEM-2010 | Crystalline | XRD | Malvern Panalytical Ltd Malvern WR14 1XZ | ? | ? | -20.03 | ? | ELS | Zeta sizer, Malvern | 15 | 1 | TEM | JEM JEOL | 11 | ? | XRD | Panalytical Xpert | 47 | ? | DLS | Zeta sizer Malvern | ? | ? | ? | ? | 0.447 | ? | DLS | Zetasizer Malvern | No | 0.0125 | mg/mL | 24 | In vitro | Lung | A549 | Cancer cells | Human non-small cell lung cancer cells | 100000 | 96 | ? | IC50 | 0.0216 | ? | mg/mL | no | no
Baker | 2021 | micosynthesis | single | Incubator | 40 | ? | No | No | No | No | 0 | 168 | 3 | AgNO3 | Sigma and Hi-Media Mumbai | ? | 1 | mM | Acqueous extraxt of Alternaria sp. with NCBI Accession number: MT982648 | fungal extract | Fungal extract | organic | Acqueous extraxt of Alternaria sp. with NCBI Accession number: MT982648 | fungal extract | Fungal extract | organic | 0.333 | mg/mL | ? | ? | ? | ? | 0.333 | mg/mL | reducing;precursor | BA | ? | ? | ? | ? | ? | ? | ? | ? | ? | washed | 50% ethanol washing | no | no | no | no | no | no | ? | ? | 422 | ? | cubic | TEM | JEOL, JEM-2010 | Crystalline | XRD | Malvern Panalytical Ltd Malvern WR14 1XZ | ? | ? | -20.03 | ? | ELS | Zeta sizer, Malvern | 15 | 1 | TEM | JEM JEOL | 11 | ? | XRD | Panalytical Xpert | 47 | ? | DLS | Zeta sizer Malvern | ? | ? | ? | ? | 0.447 | ? | DLS | Zetasizer Malvern | No | 0.0025 | mg/mL | 24 | In vitro | Lung | A549 | Cancer cells | Human non-small cell lung cancer cells | 100000 | 96 | ? | IC50 | 0.0216 | ? | mg/mL | no | no
Baker | 2021 | micosynthesis | single | Incubator | 40 | ? | No | No | No | No | 0 | 168 | 3 | AgNO3 | Sigma and Hi-Media Mumbai | ? | 1 | mM | Acqueous extraxt of Alternaria sp. with NCBI Accession number: MT982648 | fungal extract | Fungal extract | organic | Acqueous extraxt of Alternaria sp. with NCBI Accession number: MT982648 | fungal extract | Fungal extract | organic | 0.333 | mg/mL | ? | ? | ? | ? | 0.333 | mg/mL | reducing;precursor | BA | ? | ? | ? | ? | ? | ? | ? | ? | ? | washed | 50% ethanol washing | no | no | no | no | no | no | ? | ? | 422 | ? | cubic | TEM | JEOL, JEM-2010 | Crystalline | XRD | Malvern Panalytical Ltd Malvern WR14 1XZ | ? | ? | -20.03 | ? | ELS | Zeta sizer, Malvern | 15 | 1 | TEM | JEM JEOL | 11 | ? | XRD | Panalytical Xpert | 47 | ? | DLS | Zeta sizer Malvern | ? | ? | ? | ? | 0.447 | ? | DLS | Zetasizer Malvern | No | 0.005 | mg/mL | 24 | In vitro | Lung | A549 | Cancer cells | Human non-small cell lung cancer cells | 100000 | 96 | ? | IC50 | 0.0216 | ? | mg/mL | no | no
Baker | 2021 | micosynthesis | single | Incubator | 40 | ? | No | No | No | No | 0 | 168 | 3 | AgNO3 | Sigma and Hi-Media Mumbai | ? | 1 | mM | Acqueous extraxt of Alternaria sp. with NCBI Accession number: MT982648 | fungal extract | Fungal extract | organic | Acqueous extraxt of Alternaria sp. with NCBI Accession number: MT982648 | fungal extract | Fungal extract | organic | 0.333 | mg/mL | ? | ? | ? | ? | 0.333 | mg/mL | reducing;precursor | BA | ? | ? | ? | ? | ? | ? | ? | ? | ? | washed | 50% ethanol washing | no | no | no | no | no | no | ? | ? | 422 | ? | cubic | TEM | JEOL, JEM-2010 | Crystalline | XRD | Malvern Panalytical Ltd Malvern WR14 1XZ | ? | ? | -20.03 | ? | ELS | Zeta sizer, Malvern | 15 | 1 | TEM | JEM JEOL | 11 | ? | XRD | Panalytical Xpert | 47 | ? | DLS | Zeta sizer Malvern | ? | ? | ? | ? | 0.447 | ? | DLS | Zetasizer Malvern | No | 0.0075 | mg/mL | 24 | In vitro | Lung | A549 | Cancer cells | Human non-small cell lung cancer cells | 100000 | 96 | ? | IC50 | 0.0216 | ? | mg/mL | no | no
Baker | 2021 | micosynthesis | single | Incubator | 40 | ? | No | No | No | No | 0 | 168 | 3 | AgNO3 | Sigma and Hi-Media Mumbai | ? | 1 | mM | Acqueous extraxt of Alternaria sp. with NCBI Accession number: MT982648 | fungal extract | Fungal extract | organic | Acqueous extraxt of Alternaria sp. with NCBI Accession number: MT982648 | fungal extract | Fungal extract | organic | 0.333 | mg/mL | ? | ? | ? | ? | 0.333 | mg/mL | reducing;precursor | BA | ? | ? | ? | ? | ? | ? | ? | ? | ? | washed | 50% ethanol washing | no | no | no | no | no | no | ? | ? | 422 | ? | cubic | TEM | JEOL, JEM-2010 | Crystalline | XRD | Malvern Panalytical Ltd Malvern WR14 1XZ | ? | ? | -20.03 | ? | ELS | Zeta sizer, Malvern | 15 | 1 | TEM | JEM JEOL | 11 | ? | XRD | Panalytical Xpert | 47 | ? | DLS | Zeta sizer Malvern | ? | ? | ? | ? | 0.447 | ? | DLS | Zetasizer Malvern | No | 0.01 | mg/mL | 24 | In vitro | Lung | A549 | Cancer cells | Human non-small cell lung cancer cells | 100000 | 96 | ? | IC50 | 0.0216 | ? | mg/mL | no | no
Baker | 2021 | micosynthesis | single | Incubator | 40 | ? | No | No | No | No | 0 | 168 | 3 | AgNO3 | Sigma and Hi-Media Mumbai | ? | 1 | mM | Acqueous extraxt of Alternaria sp. with NCBI Accession number: MT982648 | fungal extract | Fungal extract | organic | Acqueous extraxt of Alternaria sp. with NCBI Accession number: MT982648 | fungal extract | Fungal extract | organic | 0.333 | mg/mL | ? | ? | ? | ? | 0.333 | mg/mL | reducing;precursor | BA | ? | ? | ? | ? | ? | ? | ? | ? | ? | washed | 50% ethanol washing | no | no | no | no | no | no | ? | ? | 422 | ? | cubic | TEM | JEOL, JEM-2010 | Crystalline | XRD | Malvern Panalytical Ltd Malvern WR14 1XZ | ? | ? | -20.03 | ? | ELS | Zeta sizer, Malvern | 15 | 1 | TEM | JEM JEOL | 11 | ? | XRD | Panalytical Xpert | 47 | ? | DLS | Zeta sizer Malvern | ? | ? | ? | ? | 0.447 | ? | DLS | Zetasizer Malvern | No | 0.0125 | mg/mL | 24 | In vitro | Lung | A549 | Cancer cells | Human non-small cell lung cancer cells | 100000 | 96 | ? | IC50 | 0.0216 | ? | mg/mL | no | no
Baker | 2021 | micosynthesis | single | Incubator | 40 | ? | No | No | No | No | 0 | 168 | 3 | AgNO3 | Sigma and Hi-Media Mumbai | ? | 1 | mM | Acqueous extraxt of Alternaria sp. with NCBI Accession number: MT982648 | fungal extract | Fungal extract | organic | Acqueous extraxt of Alternaria sp. with NCBI Accession number: MT982648 | fungal extract | Fungal extract | organic | 0.333 | mg/mL | ? | ? | ? | ? | 0.333 | mg/mL | reducing;precursor | BA | ? | ? | ? | ? | ? | ? | ? | ? | ? | washed | 50% ethanol washing | no | no | no | no | no | no | ? | ? | 422 | ? | cubic | TEM | JEOL, JEM-2010 | Crystalline | XRD | Malvern Panalytical Ltd Malvern WR14 1XZ | ? | ? | -20.03 | ? | ELS | Zeta sizer, Malvern | 15 | 1 | TEM | JEM JEOL | 11 | ? | XRD | Panalytical Xpert | 47 | ? | DLS | Zeta sizer Malvern | ? | ? | ? | ? | 0.447 | ? | DLS | Zetasizer Malvern | No | 0.015 | mg/mL | 24 | In vitro | Lung | A549 | Cancer cells | Human non-small cell lung cancer cells | 100000 | 96 | ? | IC50 | 0.0216 | ? | mg/mL | no | no
Baker | 2021 | micosynthesis | single | Incubator | 40 | ? | No | No | No | No | 0 | 168 | 3 | AgNO3 | Sigma and Hi-Media Mumbai | ? | 1 | mM | Acqueous extraxt of Alternaria sp. with NCBI Accession number: MT982648 | fungal extract | Fungal extract | organic | Acqueous extraxt of Alternaria sp. with NCBI Accession number: MT982648 | fungal extract | Fungal extract | organic | 0.333 | mg/mL | ? | ? | ? | ? | 0.333 | mg/mL | reducing;precursor | BA | ? | ? | ? | ? | ? | ? | ? | ? | ? | washed | 50% ethanol washing | no | no | no | no | no | no | ? | ? | 422 | ? | cubic | TEM | JEOL, JEM-2010 | Crystalline | XRD | Malvern Panalytical Ltd Malvern WR14 1XZ | ? | ? | -20.03 | ? | ELS | Zeta sizer, Malvern | 15 | 1 | TEM | JEM JEOL | 11 | ? | XRD | Panalytical Xpert | 47 | ? | DLS | Zeta sizer Malvern | ? | ? | ? | ? | 0.447 | ? | DLS | Zetasizer Malvern | No | 0.0025 | mg/mL | 24 | In vitro | ? | BEAS-2 | ? | ? | 100000 | 96 | ? | IC50 | 0.025 | ? | mg/mL | no | no
Baker | 2021 | micosynthesis | single | Incubator | 40 | ? | No | No | No | No | 0 | 168 | 3 | AgNO3 | Sigma and Hi-Media Mumbai | ? | 1 | mM | Acqueous extraxt of Alternaria sp. with NCBI Accession number: MT982648 | fungal extract | Fungal extract | organic | Acqueous extraxt of Alternaria sp. with NCBI Accession number: MT982648 | fungal extract | Fungal extract | organic | 0.333 | mg/mL | ? | ? | ? | ? | 0.333 | mg/mL | reducing;precursor | BA | ? | ? | ? | ? | ? | ? | ? | ? | ? | washed | 50% ethanol washing | no | no | no | no | no | no | ? | ? | 422 | ? | cubic | TEM | JEOL, JEM-2010 | Crystalline | XRD | Malvern Panalytical Ltd Malvern WR14 1XZ | ? | ? | -20.03 | ? | ELS | Zeta sizer, Malvern | 15 | 1 | TEM | JEM JEOL | 11 | ? | XRD | Panalytical Xpert | 47 | ? | DLS | Zeta sizer Malvern | ? | ? | ? | ? | 0.447 | ? | DLS | Zetasizer Malvern | No | 0.005 | mg/mL | 24 | In vitro | ? | BEAS-2 | ? | ? | 100000 | 96 | ? | IC50 | 0.025 | ? | mg/mL | no | no
Baker | 2021 | micosynthesis | single | Incubator | 40 | ? | No | No | No | No | 0 | 168 | 3 | AgNO3 | Sigma and Hi-Media Mumbai | ? | 1 | mM | Acqueous extraxt of Alternaria sp. with NCBI Accession number: MT982648 | fungal extract | Fungal extract | organic | Acqueous extraxt of Alternaria sp. with NCBI Accession number: MT982648 | fungal extract | Fungal extract | organic | 0.333 | mg/mL | ? | ? | ? | ? | 0.333 | mg/mL | reducing;precursor | BA | ? | ? | ? | ? | ? | ? | ? | ? | ? | washed | 50% ethanol washing | no | no | no | no | no | no | ? | ? | 422 | ? | cubic | TEM | JEOL, JEM-2010 | Crystalline | XRD | Malvern Panalytical Ltd Malvern WR14 1XZ | ? | ? | -20.03 | ? | ELS | Zeta sizer, Malvern | 15 | 1 | TEM | JEM JEOL | 11 | ? | XRD | Panalytical Xpert | 47 | ? | DLS | Zeta sizer Malvern | ? | ? | ? | ? | 0.447 | ? | DLS | Zetasizer Malvern | No | 0.0075 | mg/mL | 24 | In vitro | ? | BEAS-2 | ? | ? | 100000 | 96 | ? | IC50 | 0.025 | ? | mg/mL | no | no
Baker | 2021 | micosynthesis | single | Incubator | 40 | ? | No | No | No | No | 0 | 168 | 3 | AgNO3 | Sigma and Hi-Media Mumbai | ? | 1 | mM | Acqueous extraxt of Alternaria sp. with NCBI Accession number: MT982648 | fungal extract | Fungal extract | organic | Acqueous extraxt of Alternaria sp. with NCBI Accession number: MT982648 | fungal extract | Fungal extract | organic | 0.333 | mg/mL | ? | ? | ? | ? | 0.333 | mg/mL | reducing;precursor | BA | ? | ? | ? | ? | ? | ? | ? | ? | ? | washed | 50% ethanol washing | no | no | no | no | no | no | ? | ? | 422 | ? | cubic | TEM | JEOL, JEM-2010 | Crystalline | XRD | Malvern Panalytical Ltd Malvern WR14 1XZ | ? | ? | -20.03 | ? | ELS | Zeta sizer, Malvern | 15 | 1 | TEM | JEM JEOL | 11 | ? | XRD | Panalytical Xpert | 47 | ? | DLS | Zeta sizer Malvern | ? | ? | ? | ? | 0.447 | ? | DLS | Zetasizer Malvern | No | 0.01 | mg/mL | 24 | In vitro | ? | BEAS-2 | ? | ? | 100000 | 96 | ? | IC50 | 0.025 | ? | mg/mL | no | no
Baker | 2021 | micosynthesis | single | Incubator | 40 | ? | No | No | No | No | 0 | 168 | 3 | AgNO3 | Sigma and Hi-Media Mumbai | ? | 1 | mM | Acqueous extraxt of Alternaria sp. with NCBI Accession number: MT982648 | fungal extract | Fungal extract | organic | Acqueous extraxt of Alternaria sp. with NCBI Accession number: MT982648 | fungal extract | Fungal extract | organic | 0.333 | mg/mL | ? | ? | ? | ? | 0.333 | mg/mL | reducing;precursor | BA | ? | ? | ? | ? | ? | ? | ? | ? | ? | washed | 50% ethanol washing | no | no | no | no | no | no | ? | ? | 422 | ? | cubic | TEM | JEOL, JEM-2010 | Crystalline | XRD | Malvern Panalytical Ltd Malvern WR14 1XZ | ? | ? | -20.03 | ? | ELS | Zeta sizer, Malvern | 15 | 1 | TEM | JEM JEOL | 11 | ? | XRD | Panalytical Xpert | 47 | ? | DLS | Zeta sizer Malvern | ? | ? | ? | ? | 0.447 | ? | DLS | Zetasizer Malvern | No | 0.0125 | mg/mL | 24 | In vitro | ? | BEAS-2 | ? | ? | 100000 | 96 | ? | IC50 | 0.025 | ? | mg/mL | no | no
Baker | 2021 | micosynthesis | single | Incubator | 40 | ? | No | No | No | No | 0 | 168 | 3 | AgNO3 | Sigma and Hi-Media Mumbai | ? | 1 | mM | Acqueous extraxt of Alternaria sp. with NCBI Accession number: MT982648 | fungal extract | Fungal extract | organic | Acqueous extraxt of Alternaria sp. with NCBI Accession number: MT982648 | fungal extract | Fungal extract | organic | 0.333 | mg/mL | ? | ? | ? | ? | 0.333 | mg/mL | reducing;precursor | BA | ? | ? | ? | ? | ? | ? | ? | ? | ? | washed | 50% ethanol washing | no | no | no | no | no | no | ? | ? | 422 | ? | cubic | TEM | JEOL, JEM-2010 | Crystalline | XRD | Malvern Panalytical Ltd Malvern WR14 1XZ | ? | ? | -20.03 | ? | ELS | Zeta sizer, Malvern | 15 | 1 | TEM | JEM JEOL | 11 | ? | XRD | Panalytical Xpert | 47 | ? | DLS | Zeta sizer Malvern | ? | ? | ? | ? | 0.447 | ? | DLS | Zetasizer Malvern | No | 0.015 | mg/mL | 24 | In vitro | ? | BEAS-2 | ? | ? | 100000 | 96 | ? | IC50 | 0.025 | ? | mg/mL | no | no
Baker | 2021 | micosynthesis | single | Incubator | 40 | ? | No | No | No | No | 0 | 168 | 3 | AgNO3 | Sigma and Hi-Media Mumbai | ? | 1 | mM | Acqueous extraxt of Alternaria sp. with NCBI Accession number: MT982648 | fungal extract | Fungal extract | organic | Acqueous extraxt of Alternaria sp. with NCBI Accession number: MT982648 | fungal extract | Fungal extract | organic | 0.333 | mg/mL | ? | ? | ? | ? | 0.333 | mg/mL | reducing;precursor | BA | ? | ? | ? | ? | ? | ? | ? | ? | ? | washed | 50% ethanol washing | no | no | no | no | no | no | ? | ? | 422 | ? | cubic | TEM | JEOL, JEM-2010 | Crystalline | XRD | Malvern Panalytical Ltd Malvern WR14 1XZ | ? | ? | -20.03 | ? | ELS | Zeta sizer, Malvern | 15 | 1 | TEM | JEM JEOL | 11 | ? | XRD | Panalytical Xpert | 47 | ? | DLS | Zeta sizer Malvern | ? | ? | ? | ? | 0.447 | ? | DLS | Zetasizer Malvern | No | 0.0175 | mg/mL | 24 | In vitro | ? | BEAS-2 | ? | ? | 100000 | 96 | ? | IC50 | 0.025 | ? | mg/mL | no | no
Baker | 2021 | micosynthesis | single | Incubator | 40 | ? | No | No | No | No | 0 | 168 | 3 | AgNO3 | Sigma and Hi-Media Mumbai | ? | 1 | mM | Acqueous extraxt of Alternaria sp. with NCBI Accession number: MT982648 | fungal extract | Fungal extract | organic | Acqueous extraxt of Alternaria sp. with NCBI Accession number: MT982648 | fungal extract | Fungal extract | organic | 0.333 | mg/mL | ? | ? | ? | ? | 0.333 | mg/mL | reducing;precursor | BA | ? | ? | ? | ? | ? | ? | ? | ? | ? | washed | 50% ethanol washing | no | no | no | no | no | no | ? | ? | 422 | ? | cubic | TEM | JEOL, JEM-2010 | Crystalline | XRD | Malvern Panalytical Ltd Malvern WR14 1XZ | ? | ? | -20.03 | ? | ELS | Zeta sizer, Malvern | 15 | 1 | TEM | JEM JEOL | 11 | ? | XRD | Panalytical Xpert | 47 | ? | DLS | Zeta sizer Malvern | ? | ? | ? | ? | 0.447 | ? | DLS | Zetasizer Malvern | No | 0.02 | mg/mL | 24 | In vitro | ? | BEAS-2 | ? | ? | 100000 | 96 | ? | IC50 | 0.025 | ? | mg/mL | no | no
Baker | 2021 | micosynthesis | single | Incubator | 40 | ? | No | No | No | No | 0 | 168 | 3 | AgNO3 | Sigma and Hi-Media Mumbai | ? | 1 | mM | Acqueous extraxt of Alternaria sp. with NCBI Accession number: MT982648 | fungal extract | Fungal extract | organic | Acqueous extraxt of Alternaria sp. with NCBI Accession number: MT982648 | fungal extract | Fungal extract | organic | 0.333 | mg/mL | ? | ? | ? | ? | 0.333 | mg/mL | reducing;precursor | BA | ? | ? | ? | ? | ? | ? | ? | ? | ? | washed | 50% ethanol washing | no | no | no | no | no | no | ? | ? | 422 | ? | cubic | TEM | JEOL, JEM-2010 | Crystalline | XRD | Malvern Panalytical Ltd Malvern WR14 1XZ | ? | ? | -20.03 | ? | ELS | Zeta sizer, Malvern | 15 | 1 | TEM | JEM JEOL | 11 | ? | XRD | Panalytical Xpert | 47 | ? | DLS | Zeta sizer Malvern | ? | ? | ? | ? | 0.447 | ? | DLS | Zetasizer Malvern | No | 0.0225 | mg/mL | 24 | In vitro | ? | BEAS-2 | ? | ? | 100000 | 96 | ? | IC50 | 0.025 | ? | mg/mL | no | no
Baker | 2021 | micosynthesis | single | Incubator | 40 | ? | No | No | No | No | 0 | 168 | 3 | AgNO3 | Sigma and Hi-Media Mumbai | ? | 1 | mM | Acqueous extraxt of Alternaria sp. with NCBI Accession number: MT982648 | fungal extract | Fungal extract | organic | Acqueous extraxt of Alternaria sp. with NCBI Accession number: MT982648 | fungal extract | Fungal extract | organic | 0.333 | mg/mL | ? | ? | ? | ? | 0.333 | mg/mL | reducing;precursor | BA | ? | ? | ? | ? | ? | ? | ? | ? | ? | washed | 50% ethanol washing | no | no | no | no | no | no | ? | ? | 422 | ? | cubic | TEM | JEOL, JEM-2010 | Crystalline | XRD | Malvern Panalytical Ltd Malvern WR14 1XZ | ? | ? | -20.03 | ? | ELS | Zeta sizer, Malvern | 15 | 1 | TEM | JEM JEOL | 11 | ? | XRD | Panalytical Xpert | 47 | ? | DLS | Zeta sizer Malvern | ? | ? | ? | ? | 0.447 | ? | DLS | Zetasizer Malvern | No | 0.025 | mg/mL | 24 | In vitro | ? | BEAS-2 | ? | ? | 100000 | 96 | ? | IC50 | 0.025 | ? | mg/mL | no | no
Baker | 2021 | micosynthesis | single | Incubator | 40 | ? | No | No | No | No | 0 | 168 | 3 | AgNO3 | Sigma and Hi-Media Mumbai | ? | 1 | mM | Acqueous extraxt of Alternaria sp. with NCBI Accession number: MT982648 | fungal extract | Fungal extract | organic | Acqueous extraxt of Alternaria sp. with NCBI Accession number: MT982648 | fungal extract | Fungal extract | organic | 0.333 | mg/mL | ? | ? | ? | ? | 0.333 | mg/mL | reducing;precursor | BA | ? | ? | ? | ? | ? | ? | ? | ? | ? | washed | 50% ethanol washing | no | no | no | no | no | no | ? | ? | 422 | ? | cubic | TEM | JEOL, JEM-2010 | Crystalline | XRD | Malvern Panalytical Ltd Malvern WR14 1XZ | ? | ? | -20.03 | ? | ELS | Zeta sizer, Malvern | 15 | 1 | TEM | JEM JEOL | 11 | ? | XRD | Panalytical Xpert | 47 | ? | DLS | Zeta sizer Malvern | ? | ? | ? | ? | 0.447 | ? | DLS | Zetasizer Malvern | No | 0.0225 | mg/mL | 24 | In vitro | ? | BEAS-2 | ? | ? | 100000 | 96 | ? | IC50 | 0.025 | ? | mg/mL | no | no
Baker | 2021 | micosynthesis | single | Incubator | 40 | ? | No | No | No | No | 0 | 168 | 3 | AgNO3 | Sigma and Hi-Media Mumbai | ? | 1 | mM | Acqueous extraxt of Alternaria sp. with NCBI Accession number: MT982648 | fungal extract | Fungal extract | organic | Acqueous extraxt of Alternaria sp. with NCBI Accession number: MT982648 | fungal extract | Fungal extract | organic | 0.333 | mg/mL | ? | ? | ? | ? | 0.333 | mg/mL | reducing;precursor | BA | ? | ? | ? | ? | ? | ? | ? | ? | ? | washed | 50% ethanol washing | no | no | no | no | no | no | ? | ? | 422 | ? | cubic | TEM | JEOL, JEM-2010 | Crystalline | XRD | Malvern Panalytical Ltd Malvern WR14 1XZ | ? | ? | -20.03 | ? | ELS | Zeta sizer, Malvern | 15 | 1 | TEM | JEM JEOL | 11 | ? | XRD | Panalytical Xpert | 47 | ? | DLS | Zeta sizer Malvern | ? | ? | ? | ? | 0.447 | ? | DLS | Zetasizer Malvern | No | 0.025 | mg/mL | 24 | In vitro | ? | BEAS-2 | ? | ? | 100000 | 96 | ? | IC50 | 0.025 | ? | mg/mL | no | no
Baker | 2021 | micosynthesis | single | Incubator | 40 | ? | No | No | No | No | 0 | 168 | 3 | AgNO3 | Sigma and Hi-Media Mumbai | ? | 1 | mM | Acqueous extraxt of Alternaria sp. with NCBI Accession number: MT982648 | fungal extract | Fungal extract | organic | Acqueous extraxt of Alternaria sp. with NCBI Accession number: MT982648 | fungal extract | Fungal extract | organic | 0.333 | mg/mL | ? | ? | ? | ? | 0.333 | mg/mL | reducing;precursor | BA | ? | ? | ? | ? | ? | ? | ? | ? | ? | washed | 50% ethanol washing | no | no | no | no | no | no | ? | ? | 422 | ? | cubic | TEM | JEOL, JEM-2010 | Crystalline | XRD | Malvern Panalytical Ltd Malvern WR14 1XZ | ? | ? | -20.03 | ? | ELS | Zeta sizer, Malvern | 15 | 1 | TEM | JEM JEOL | 11 | ? | XRD | Panalytical Xpert | 47 | ? | DLS | Zeta sizer Malvern | ? | ? | ? | ? | 0.447 | ? | DLS | Zetasizer Malvern | No | 0.0025 | mg/mL | 24 | In vitro | ? | BEAS-2 | ? | ? | 100000 | 96 | ? | IC50 | 0.025 | ? | mg/mL | no | no
Baker | 2021 | micosynthesis | single | Incubator | 40 | ? | No | No | No | No | 0 | 168 | 3 | AgNO3 | Sigma and Hi-Media Mumbai | ? | 1 | mM | Acqueous extraxt of Alternaria sp. with NCBI Accession number: MT982648 | fungal extract | Fungal extract | organic | Acqueous extraxt of Alternaria sp. with NCBI Accession number: MT982648 | fungal extract | Fungal extract | organic | 0.333 | mg/mL | ? | ? | ? | ? | 0.333 | mg/mL | reducing;precursor | BA | ? | ? | ? | ? | ? | ? | ? | ? | ? | washed | 50% ethanol washing | no | no | no | no | no | no | ? | ? | 422 | ? | cubic | TEM | JEOL, JEM-2010 | Crystalline | XRD | Malvern Panalytical Ltd Malvern WR14 1XZ | ? | ? | -20.03 | ? | ELS | Zeta sizer, Malvern | 15 | 1 | TEM | JEM JEOL | 11 | ? | XRD | Panalytical Xpert | 47 | ? | DLS | Zeta sizer Malvern | ? | ? | ? | ? | 0.447 | ? | DLS | Zetasizer Malvern | No | 0.005 | mg/mL | 24 | In vitro | ? | BEAS-2 | ? | ? | 100000 | 96 | ? | IC50 | 0.025 | ? | mg/mL | no | no
Baker | 2021 | micosynthesis | single | Incubator | 40 | ? | No | No | No | No | 0 | 168 | 3 | AgNO3 | Sigma and Hi-Media Mumbai | ? | 1 | mM | Acqueous extraxt of Alternaria sp. with NCBI Accession number: MT982648 | fungal extract | Fungal extract | organic | Acqueous extraxt of Alternaria sp. with NCBI Accession number: MT982648 | fungal extract | Fungal extract | organic | 0.333 | mg/mL | ? | ? | ? | ? | 0.333 | mg/mL | reducing;precursor | BA | ? | ? | ? | ? | ? | ? | ? | ? | ? | washed | 50% ethanol washing | no | no | no | no | no | no | ? | ? | 422 | ? | cubic | TEM | JEOL, JEM-2010 | Crystalline | XRD | Malvern Panalytical Ltd Malvern WR14 1XZ | ? | ? | -20.03 | ? | ELS | Zeta sizer, Malvern | 15 | 1 | TEM | JEM JEOL | 11 | ? | XRD | Panalytical Xpert | 47 | ? | DLS | Zeta sizer Malvern | ? | ? | ? | ? | 0.447 | ? | DLS | Zetasizer Malvern | No | 0.0075 | mg/mL | 24 | In vitro | ? | BEAS-2 | ? | ? | 100000 | 96 | ? | IC50 | 0.025 | ? | mg/mL | no | no
Baker | 2021 | micosynthesis | single | Incubator | 40 | ? | No | No | No | No | 0 | 168 | 3 | AgNO3 | Sigma and Hi-Media Mumbai | ? | 1 | mM | Acqueous extraxt of Alternaria sp. with NCBI Accession number: MT982648 | fungal extract | Fungal extract | organic | Acqueous extraxt of Alternaria sp. with NCBI Accession number: MT982648 | fungal extract | Fungal extract | organic | 0.333 | mg/mL | ? | ? | ? | ? | 0.333 | mg/mL | reducing;precursor | BA | ? | ? | ? | ? | ? | ? | ? | ? | ? | washed | 50% ethanol washing | no | no | no | no | no | no | ? | ? | 422 | ? | cubic | TEM | JEOL, JEM-2010 | Crystalline | XRD | Malvern Panalytical Ltd Malvern WR14 1XZ | ? | ? | -20.03 | ? | ELS | Zeta sizer, Malvern | 15 | 1 | TEM | JEM JEOL | 11 | ? | XRD | Panalytical Xpert | 47 | ? | DLS | Zeta sizer Malvern | ? | ? | ? | ? | 0.447 | ? | DLS | Zetasizer Malvern | No | 0.01 | mg/mL | 24 | In vitro | ? | BEAS-2 | ? | ? | 100000 | 96 | ? | IC50 | 0.025 | ? | mg/mL | no | no
Baker | 2021 | micosynthesis | single | Incubator | 40 | ? | No | No | No | No | 0 | 168 | 3 | AgNO3 | Sigma and Hi-Media Mumbai | ? | 1 | mM | Acqueous extraxt of Alternaria sp. with NCBI Accession number: MT982648 | fungal extract | Fungal extract | organic | Acqueous extraxt of Alternaria sp. with NCBI Accession number: MT982648 | fungal extract | Fungal extract | organic | 0.333 | mg/mL | ? | ? | ? | ? | 0.333 | mg/mL | reducing;precursor | BA | ? | ? | ? | ? | ? | ? | ? | ? | ? | washed | 50% ethanol washing | no | no | no | no | no | no | ? | ? | 422 | ? | cubic | TEM | JEOL, JEM-2010 | Crystalline | XRD | Malvern Panalytical Ltd Malvern WR14 1XZ | ? | ? | -20.03 | ? | ELS | Zeta sizer, Malvern | 15 | 1 | TEM | JEM JEOL | 11 | ? | XRD | Panalytical Xpert | 47 | ? | DLS | Zeta sizer Malvern | ? | ? | ? | ? | 0.447 | ? | DLS | Zetasizer Malvern | No | 0.0125 | mg/mL | 24 | In vitro | ? | BEAS-2 | ? | ? | 100000 | 96 | ? | IC50 | 0.025 | ? | mg/mL | no | no
Baker | 2021 | micosynthesis | single | Incubator | 40 | ? | No | No | No | No | 0 | 168 | 3 | AgNO3 | Sigma and Hi-Media Mumbai | ? | 1 | mM | Acqueous extraxt of Alternaria sp. with NCBI Accession number: MT982648 | fungal extract | Fungal extract | organic | Acqueous extraxt of Alternaria sp. with NCBI Accession number: MT982648 | fungal extract | Fungal extract | organic | 0.333 | mg/mL | ? | ? | ? | ? | 0.333 | mg/mL | reducing;precursor | BA | ? | ? | ? | ? | ? | ? | ? | ? | ? | washed | 50% ethanol washing | no | no | no | no | no | no | ? | ? | 422 | ? | cubic | TEM | JEOL, JEM-2010 | Crystalline | XRD | Malvern Panalytical Ltd Malvern WR14 1XZ | ? | ? | -20.03 | ? | ELS | Zeta sizer, Malvern | 15 | 1 | TEM | JEM JEOL | 11 | ? | XRD | Panalytical Xpert | 47 | ? | DLS | Zeta sizer Malvern | ? | ? | ? | ? | 0.447 | ? | DLS | Zetasizer Malvern | No | 0.015 | mg/mL | 24 | In vitro | ? | BEAS-2 | ? | ? | 100000 | 96 | ? | IC50 | 0.025 | ? | mg/mL | no | no
Baker | 2021 | micosynthesis | single | Incubator | 40 | ? | No | No | No | No | 0 | 168 | 3 | AgNO3 | Sigma and Hi-Media Mumbai | ? | 1 | mM | Acqueous extraxt of Alternaria sp. with NCBI Accession number: MT982648 | fungal extract | Fungal extract | organic | Acqueous extraxt of Alternaria sp. with NCBI Accession number: MT982648 | fungal extract | Fungal extract | organic | 0.333 | mg/mL | ? | ? | ? | ? | 0.333 | mg/mL | reducing;precursor | BA | ? | ? | ? | ? | ? | ? | ? | ? | ? | washed | 50% ethanol washing | no | no | no | no | no | no | ? | ? | 422 | ? | cubic | TEM | JEOL, JEM-2010 | Crystalline | XRD | Malvern Panalytical Ltd Malvern WR14 1XZ | ? | ? | -20.03 | ? | ELS | Zeta sizer, Malvern | 15 | 1 | TEM | JEM JEOL | 11 | ? | XRD | Panalytical Xpert | 47 | ? | DLS | Zeta sizer Malvern | ? | ? | ? | ? | 0.447 | ? | DLS | Zetasizer Malvern | No | 0.0175 | mg/mL | 24 | In vitro | ? | BEAS-2 | ? | ? | 100000 | 96 | ? | IC50 | 0.025 | ? | mg/mL | no | no
Baker | 2021 | micosynthesis | single | Incubator | 40 | ? | No | No | No | No | 0 | 168 | 3 | AgNO3 | Sigma and Hi-Media Mumbai | ? | 1 | mM | Acqueous extraxt of Alternaria sp. with NCBI Accession number: MT982648 | fungal extract | Fungal extract | organic | Acqueous extraxt of Alternaria sp. with NCBI Accession number: MT982648 | fungal extract | Fungal extract | organic | 0.333 | mg/mL | ? | ? | ? | ? | 0.333 | mg/mL | reducing;precursor | BA | ? | ? | ? | ? | ? | ? | ? | ? | ? | washed | 50% ethanol washing | no | no | no | no | no | no | ? | ? | 422 | ? | cubic | TEM | JEOL, JEM-2010 | Crystalline | XRD | Malvern Panalytical Ltd Malvern WR14 1XZ | ? | ? | -20.03 | ? | ELS | Zeta sizer, Malvern | 15 | 1 | TEM | JEM JEOL | 11 | ? | XRD | Panalytical Xpert | 47 | ? | DLS | Zeta sizer Malvern | ? | ? | ? | ? | 0.447 | ? | DLS | Zetasizer Malvern | No | 0.02 | mg/mL | 24 | In vitro | ? | BEAS-2 | ? | ? | 100000 | 96 | ? | IC50 | 0.025 | ? | mg/mL | no | no
Baker | 2021 | micosynthesis | single | Incubator | 40 | ? | No | No | No | No | 0 | 168 | 3 | AgNO3 | Sigma and Hi-Media Mumbai | ? | 1 | mM | Acqueous extraxt of Alternaria sp. with NCBI Accession number: MT982648 | fungal extract | Fungal extract | organic | Acqueous extraxt of Alternaria sp. with NCBI Accession number: MT982648 | fungal extract | Fungal extract | organic | 0.333 | mg/mL | ? | ? | ? | ? | 0.333 | mg/mL | reducing;precursor | BA | ? | ? | ? | ? | ? | ? | ? | ? | ? | washed | 50% ethanol washing | no | no | no | no | no | no | ? | ? | 422 | ? | cubic | TEM | JEOL, JEM-2010 | Crystalline | XRD | Malvern Panalytical Ltd Malvern WR14 1XZ | ? | ? | -20.03 | ? | ELS | Zeta sizer, Malvern | 15 | 1 | TEM | JEM JEOL | 11 | ? | XRD | Panalytical Xpert | 47 | ? | DLS | Zeta sizer Malvern | ? | ? | ? | ? | 0.447 | ? | DLS | Zetasizer Malvern | No | 0.0225 | mg/mL | 24 | In vitro | ? | BEAS-2 | ? | ? | 100000 | 96 | ? | IC50 | 0.025 | ? | mg/mL | no | no
Baker | 2021 | micosynthesis | single | Incubator | 40 | ? | No | No | No | No | 0 | 168 | 3 | AgNO3 | Sigma and Hi-Media Mumbai | ? | 1 | mM | Acqueous extraxt of Alternaria sp. with NCBI Accession number: MT982648 | fungal extract | Fungal extract | organic | Acqueous extraxt of Alternaria sp. with NCBI Accession number: MT982648 | fungal extract | Fungal extract | organic | 0.333 | mg/mL | ? | ? | ? | ? | 0.333 | mg/mL | reducing;precursor | BA | ? | ? | ? | ? | ? | ? | ? | ? | ? | washed | 50% ethanol washing | no | no | no | no | no | no | ? | ? | 422 | ? | cubic | TEM | JEOL, JEM-2010 | Crystalline | XRD | Malvern Panalytical Ltd Malvern WR14 1XZ | ? | ? | -20.03 | ? | ELS | Zeta sizer, Malvern | 15 | 1 | TEM | JEM JEOL | 11 | ? | XRD | Panalytical Xpert | 47 | ? | DLS | Zeta sizer Malvern | ? | ? | ? | ? | 0.447 | ? | DLS | Zetasizer Malvern | No | 0.025 | mg/mL | 24 | In vitro | ? | BEAS-2 | ? | ? | 100000 | 96 | ? | IC50 | 0.025 | ? | mg/mL | no | no
Baker | 2021 | micosynthesis | single | Incubator | 40 | ? | No | No | No | No | 0 | 168 | 3 | AgNO3 | Sigma and Hi-Media Mumbai | ? | 1 | mM | Acqueous extraxt of Alternaria sp. with NCBI Accession number: MT982648 | fungal extract | Fungal extract | organic | Acqueous extraxt of Alternaria sp. with NCBI Accession number: MT982648 | fungal extract | Fungal extract | organic | 0.333 | mg/mL | ? | ? | ? | ? | 0.333 | mg/mL | reducing;precursor | BA | ? | ? | ? | ? | ? | ? | ? | ? | ? | washed | 50% ethanol washing | no | no | no | no | no | no | ? | ? | 422 | ? | cubic | TEM | JEOL, JEM-2010 | Crystalline | XRD | Malvern Panalytical Ltd Malvern WR14 1XZ | ? | ? | -20.03 | ? | ELS | Zeta sizer, Malvern | 15 | 1 | TEM | JEM JEOL | 11 | ? | XRD | Panalytical Xpert | 47 | ? | DLS | Zeta sizer Malvern | ? | ? | ? | ? | 0.447 | ? | DLS | Zetasizer Malvern | No | 0.0025 | mg/mL | 24 | In vitro | ? | BEAS-2 | ? | ? | 100000 | 96 | ? | IC50 | 0.025 | ? | mg/mL | no | no
Baker | 2021 | micosynthesis | single | Incubator | 40 | ? | No | No | No | No | 0 | 168 | 3 | AgNO3 | Sigma and Hi-Media Mumbai | ? | 1 | mM | Acqueous extraxt of Alternaria sp. with NCBI Accession number: MT982648 | fungal extract | Fungal extract | organic | Acqueous extraxt of Alternaria sp. with NCBI Accession number: MT982648 | fungal extract | Fungal extract | organic | 0.333 | mg/mL | ? | ? | ? | ? | 0.333 | mg/mL | reducing;precursor | BA | ? | ? | ? | ? | ? | ? | ? | ? | ? | washed | 50% ethanol washing | no | no | no | no | no | no | ? | ? | 422 | ? | cubic | TEM | JEOL, JEM-2010 | Crystalline | XRD | Malvern Panalytical Ltd Malvern WR14 1XZ | ? | ? | -20.03 | ? | ELS | Zeta sizer, Malvern | 15 | 1 | TEM | JEM JEOL | 11 | ? | XRD | Panalytical Xpert | 47 | ? | DLS | Zeta sizer Malvern | ? | ? | ? | ? | 0.447 | ? | DLS | Zetasizer Malvern | No | 0.005 | mg/mL | 24 | In vitro | ? | BEAS-2 | ? | ? | 100000 | 96 | ? | IC50 | 0.025 | ? | mg/mL | no | no
Baker | 2021 | micosynthesis | single | Incubator | 40 | ? | No | No | No | No | 0 | 168 | 3 | AgNO3 | Sigma and Hi-Media Mumbai | ? | 1 | mM | Acqueous extraxt of Alternaria sp. with NCBI Accession number: MT982648 | fungal extract | Fungal extract | organic | Acqueous extraxt of Alternaria sp. with NCBI Accession number: MT982648 | fungal extract | Fungal extract | organic | 0.333 | mg/mL | ? | ? | ? | ? | 0.333 | mg/mL | reducing;precursor | BA | ? | ? | ? | ? | ? | ? | ? | ? | ? | washed | 50% ethanol washing | no | no | no | no | no | no | ? | ? | 422 | ? | cubic | TEM | JEOL, JEM-2010 | Crystalline | XRD | Malvern Panalytical Ltd Malvern WR14 1XZ | ? | ? | -20.03 | ? | ELS | Zeta sizer, Malvern | 15 | 1 | TEM | JEM JEOL | 11 | ? | XRD | Panalytical Xpert | 47 | ? | DLS | Zeta sizer Malvern | ? | ? | ? | ? | 0.447 | ? | DLS | Zetasizer Malvern | No | 0.0075 | mg/mL | 24 | In vitro | ? | BEAS-2 | ? | ? | 100000 | 96 | ? | IC50 | 0.025 | ? | mg/mL | no | no
Baker | 2021 | micosynthesis | single | Incubator | 40 | ? | No | No | No | No | 0 | 168 | 3 | AgNO3 | Sigma and Hi-Media Mumbai | ? | 1 | mM | Acqueous extraxt of Alternaria sp. with NCBI Accession number: MT982648 | fungal extract | Fungal extract | organic | Acqueous extraxt of Alternaria sp. with NCBI Accession number: MT982648 | fungal extract | Fungal extract | organic | 0.333 | mg/mL | ? | ? | ? | ? | 0.333 | mg/mL | reducing;precursor | BA | ? | ? | ? | ? | ? | ? | ? | ? | ? | washed | 50% ethanol washing | no | no | no | no | no | no | ? | ? | 422 | ? | cubic | TEM | JEOL, JEM-2010 | Crystalline | XRD | Malvern Panalytical Ltd Malvern WR14 1XZ | ? | ? | -20.03 | ? | ELS | Zeta sizer, Malvern | 15 | 1 | TEM | JEM JEOL | 11 | ? | XRD | Panalytical Xpert | 47 | ? | DLS | Zeta sizer Malvern | ? | ? | ? | ? | 0.447 | ? | DLS | Zetasizer Malvern | No | 0.0075 | mg/mL | 24 | In vitro | ? | BEAS-2 | ? | ? | 100000 | 96 | ? | IC50 | 0.025 | ? | mg/mL | no | no
Baker | 2021 | micosynthesis | single | Incubator | 40 | ? | No | No | No | No | 0 | 168 | 3 | AgNO3 | Sigma and Hi-Media Mumbai | ? | 1 | mM | Acqueous extraxt of Alternaria sp. with NCBI Accession number: MT982648 | fungal extract | Fungal extract | organic | Acqueous extraxt of Alternaria sp. with NCBI Accession number: MT982648 | fungal extract | Fungal extract | organic | 0.333 | mg/mL | ? | ? | ? | ? | 0.333 | mg/mL | reducing;precursor | BA | ? | ? | ? | ? | ? | ? | ? | ? | ? | washed | 50% ethanol washing | no | no | no | no | no | no | ? | ? | 422 | ? | cubic | TEM | JEOL, JEM-2010 | Crystalline | XRD | Malvern Panalytical Ltd Malvern WR14 1XZ | ? | ? | -20.03 | ? | ELS | Zeta sizer, Malvern | 15 | 1 | TEM | JEM JEOL | 11 | ? | XRD | Panalytical Xpert | 47 | ? | DLS | Zeta sizer Malvern | ? | ? | ? | ? | 0.447 | ? | DLS | Zetasizer Malvern | No | 0.01 | mg/mL | 24 | In vitro | ? | BEAS-2 | ? | ? | 100000 | 96 | ? | IC50 | 0.025 | ? | mg/mL | no | no
Baker | 2021 | micosynthesis | single | Incubator | 40 | ? | No | No | No | No | 0 | 168 | 3 | AgNO3 | Sigma and Hi-Media Mumbai | ? | 1 | mM | Acqueous extraxt of Alternaria sp. with NCBI Accession number: MT982648 | fungal extract | Fungal extract | organic | Acqueous extraxt of Alternaria sp. with NCBI Accession number: MT982648 | fungal extract | Fungal extract | organic | 0.333 | mg/mL | ? | ? | ? | ? | 0.333 | mg/mL | reducing;precursor | BA | ? | ? | ? | ? | ? | ? | ? | ? | ? | washed | 50% ethanol washing | no | no | no | no | no | no | ? | ? | 422 | ? | cubic | TEM | JEOL, JEM-2010 | Crystalline | XRD | Malvern Panalytical Ltd Malvern WR14 1XZ | ? | ? | -20.03 | ? | ELS | Zeta sizer, Malvern | 15 | 1 | TEM | JEM JEOL | 11 | ? | XRD | Panalytical Xpert | 47 | ? | DLS | Zeta sizer Malvern | ? | ? | ? | ? | 0.447 | ? | DLS | Zetasizer Malvern | No | 0.0125 | mg/mL | 24 | In vitro | ? | BEAS-2 | ? | ? | 100000 | 96 | ? | IC50 | 0.025 | ? | mg/mL | no | no
Baker | 2021 | micosynthesis | single | Incubator | 40 | ? | No | No | No | No | 0 | 168 | 3 | AgNO3 | Sigma and Hi-Media Mumbai | ? | 1 | mM | Acqueous extraxt of Alternaria sp. with NCBI Accession number: MT982648 | fungal extract | Fungal extract | organic | Acqueous extraxt of Alternaria sp. with NCBI Accession number: MT982648 | fungal extract | Fungal extract | organic | 0.333 | mg/mL | ? | ? | ? | ? | 0.333 | mg/mL | reducing;precursor | BA | ? | ? | ? | ? | ? | ? | ? | ? | ? | washed | 50% ethanol washing | no | no | no | no | no | no | ? | ? | 422 | ? | cubic | TEM | JEOL, JEM-2010 | Crystalline | XRD | Malvern Panalytical Ltd Malvern WR14 1XZ | ? | ? | -20.03 | ? | ELS | Zeta sizer, Malvern | 15 | 1 | TEM | JEM JEOL | 11 | ? | XRD | Panalytical Xpert | 47 | ? | DLS | Zeta sizer Malvern | ? | ? | ? | ? | 0.447 | ? | DLS | Zetasizer Malvern | No | 0.015 | mg/mL | 24 | In vitro | ? | BEAS-2 | ? | ? | 100000 | 96 | ? | IC50 | 0.025 | ? | mg/mL | no | no
Baker | 2021 | micosynthesis | single | Incubator | 40 | ? | No | No | No | No | 0 | 168 | 3 | AgNO3 | Sigma and Hi-Media Mumbai | ? | 1 | mM | Acqueous extraxt of Alternaria sp. with NCBI Accession number: MT982648 | fungal extract | Fungal extract | organic | Acqueous extraxt of Alternaria sp. with NCBI Accession number: MT982648 | fungal extract | Fungal extract | organic | 0.333 | mg/mL | ? | ? | ? | ? | 0.333 | mg/mL | reducing;precursor | BA | ? | ? | ? | ? | ? | ? | ? | ? | ? | washed | 50% ethanol washing | no | no | no | no | no | no | ? | ? | 422 | ? | cubic | TEM | JEOL, JEM-2010 | Crystalline | XRD | Malvern Panalytical Ltd Malvern WR14 1XZ | ? | ? | -20.03 | ? | ELS | Zeta sizer, Malvern | 15 | 1 | TEM | JEM JEOL | 11 | ? | XRD | Panalytical Xpert | 47 | ? | DLS | Zeta sizer Malvern | ? | ? | ? | ? | 0.447 | ? | DLS | Zetasizer Malvern | No | 0.0175 | mg/mL | 24 | In vitro | ? | BEAS-2 | ? | ? | 100000 | 96 | ? | IC50 | 0.025 | ? | mg/mL | no | no
Baker | 2021 | micosynthesis | single | Incubator | 40 | ? | No | No | No | No | 0 | 168 | 3 | AgNO3 | Sigma and Hi-Media Mumbai | ? | 1 | mM | Acqueous extraxt of Alternaria sp. with NCBI Accession number: MT982648 | fungal extract | Fungal extract | organic | Acqueous extraxt of Alternaria sp. with NCBI Accession number: MT982648 | fungal extract | Fungal extract | organic | 0.333 | mg/mL | ? | ? | ? | ? | 0.333 | mg/mL | reducing;precursor | BA | ? | ? | ? | ? | ? | ? | ? | ? | ? | washed | 50% ethanol washing | no | no | no | no | no | no | ? | ? | 422 | ? | cubic | TEM | JEOL, JEM-2010 | Crystalline | XRD | Malvern Panalytical Ltd Malvern WR14 1XZ | ? | ? | -20.03 | ? | ELS | Zeta sizer, Malvern | 15 | 1 | TEM | JEM JEOL | 11 | ? | XRD | Panalytical Xpert | 47 | ? | DLS | Zeta sizer Malvern | ? | ? | ? | ? | 0.447 | ? | DLS | Zetasizer Malvern | No | 0.02 | mg/mL | 24 | In vitro | ? | BEAS-2 | ? | ? | 100000 | 96 | ? | IC50 | 0.025 | ? | mg/mL | no | no
Baker | 2021 | micosynthesis | single | Incubator | 40 | ? | No | No | No | No | 0 | 168 | 3 | AgNO3 | Sigma and Hi-Media Mumbai | ? | 1 | mM | Acqueous extraxt of Alternaria sp. with NCBI Accession number: MT982648 | fungal extract | Fungal extract | organic | Acqueous extraxt of Alternaria sp. with NCBI Accession number: MT982648 | fungal extract | Fungal extract | organic | 0.333 | mg/mL | ? | ? | ? | ? | 0.333 | mg/mL | reducing;precursor | BA | ? | ? | ? | ? | ? | ? | ? | ? | ? | washed | 50% ethanol washing | no | no | no | no | no | no | ? | ? | 422 | ? | cubic | TEM | JEOL, JEM-2010 | Crystalline | XRD | Malvern Panalytical Ltd Malvern WR14 1XZ | ? | ? | -20.03 | ? | ELS | Zeta sizer, Malvern | 15 | 1 | TEM | JEM JEOL | 11 | ? | XRD | Panalytical Xpert | 47 | ? | DLS | Zeta sizer Malvern | ? | ? | ? | ? | 0.447 | ? | DLS | Zetasizer Malvern | No | 0.0225 | mg/mL | 24 | In vitro | ? | BEAS-2 | ? | ? | 100000 | 96 | ? | IC50 | 0.025 | ? | mg/mL | no | no
Baker | 2021 | micosynthesis | single | Incubator | 40 | ? | No | No | No | No | 0 | 168 | 3 | AgNO3 | Sigma and Hi-Media Mumbai | ? | 1 | mM | Acqueous extraxt of Alternaria sp. with NCBI Accession number: MT982648 | fungal extract | Fungal extract | organic | Acqueous extraxt of Alternaria sp. with NCBI Accession number: MT982648 | fungal extract | Fungal extract | organic | 0.333 | mg/mL | ? | ? | ? | ? | 0.333 | mg/mL | reducing;precursor | BA | ? | ? | ? | ? | ? | ? | ? | ? | ? | washed | 50% ethanol washing | no | no | no | no | no | no | ? | ? | 422 | ? | cubic | TEM | JEOL, JEM-2010 | Crystalline | XRD | Malvern Panalytical Ltd Malvern WR14 1XZ | ? | ? | -20.03 | ? | ELS | Zeta sizer, Malvern | 15 | 1 | TEM | JEM JEOL | 11 | ? | XRD | Panalytical Xpert | 47 | ? | DLS | Zeta sizer Malvern | ? | ? | ? | ? | 0.447 | ? | DLS | Zetasizer Malvern | No | 0.025 | mg/mL | 24 | In vitro | ? | BEAS-2 | ? | ? | 100000 | 96 | ? | IC50 | 0.025 | ? | mg/mL | no | no
Baker | 2021 | micosynthesis | single | Incubator | 40 | ? | No | No | No | No | 0 | 168 | 3 | AgNO3 | Sigma and Hi-Media Mumbai | ? | 1 | mM | Acqueous extraxt of Alternaria sp. with NCBI Accession number: MT982648 | fungal extract | Fungal extract | organic | Acqueous extraxt of Alternaria sp. with NCBI Accession number: MT982648 | fungal extract | Fungal extract | organic | 0.333 | mg/mL | ? | ? | ? | ? | 0.333 | mg/mL | reducing;precursor | BA | ? | ? | ? | ? | ? | ? | ? | ? | ? | washed | 50% ethanol washing | no | no | no | no | no | no | ? | ? | 422 | ? | cubic | TEM | JEOL, JEM-2010 | Crystalline | XRD | Malvern Panalytical Ltd Malvern WR14 1XZ | ? | ? | -20.03 | ? | ELS | Zeta sizer, Malvern | 15 | 1 | TEM | JEM JEOL | 11 | ? | XRD | Panalytical Xpert | 47 | ? | DLS | Zeta sizer Malvern | ? | ? | ? | ? | 0.447 | ? | DLS | Zetasizer Malvern | No | 0.0025 | mg/mL | 24 | In vitro | ? | BEAS-2 | ? | ? | 100000 | 96 | ? | IC50 | 0.025 | ? | mg/mL | no | no
Baker | 2021 | micosynthesis | single | Incubator | 40 | ? | No | No | No | No | 0 | 168 | 3 | AgNO3 | Sigma and Hi-Media Mumbai | ? | 1 | mM | Acqueous extraxt of Alternaria sp. with NCBI Accession number: MT982648 | fungal extract | Fungal extract | organic | Acqueous extraxt of Alternaria sp. with NCBI Accession number: MT982648 | fungal extract | Fungal extract | organic | 0.333 | mg/mL | ? | ? | ? | ? | 0.333 | mg/mL | reducing;precursor | BA | ? | ? | ? | ? | ? | ? | ? | ? | ? | washed | 50% ethanol washing | no | no | no | no | no | no | ? | ? | 422 | ? | cubic | TEM | JEOL, JEM-2010 | Crystalline | XRD | Malvern Panalytical Ltd Malvern WR14 1XZ | ? | ? | -20.03 | ? | ELS | Zeta sizer, Malvern | 15 | 1 | TEM | JEM JEOL | 11 | ? | XRD | Panalytical Xpert | 47 | ? | DLS | Zeta sizer Malvern | ? | ? | ? | ? | 0.447 | ? | DLS | Zetasizer Malvern | No | 0.005 | mg/mL | 24 | In vitro | ? | BEAS-2 | ? | ? | 100000 | 96 | ? | IC50 | 0.025 | ? | mg/mL | no | no
Baker | 2021 | micosynthesis | single | Incubator | 40 | ? | No | No | No | No | 0 | 168 | 3 | AgNO3 | Sigma and Hi-Media Mumbai | ? | 1 | mM | Acqueous extraxt of Alternaria sp. with NCBI Accession number: MT982648 | fungal extract | Fungal extract | organic | Acqueous extraxt of Alternaria sp. with NCBI Accession number: MT982648 | fungal extract | Fungal extract | organic | 0.333 | mg/mL | ? | ? | ? | ? | 0.333 | mg/mL | reducing;precursor | BA | ? | ? | ? | ? | ? | ? | ? | ? | ? | washed | 50% ethanol washing | no | no | no | no | no | no | ? | ? | 422 | ? | cubic | TEM | JEOL, JEM-2010 | Crystalline | XRD | Malvern Panalytical Ltd Malvern WR14 1XZ | ? | ? | -20.03 | ? | ELS | Zeta sizer, Malvern | 15 | 1 | TEM | JEM JEOL | 11 | ? | XRD | Panalytical Xpert | 47 | ? | DLS | Zeta sizer Malvern | ? | ? | ? | ? | 0.447 | ? | DLS | Zetasizer Malvern | No | 0.005 | mg/mL | 24 | In vitro | ? | BEAS-2 | ? | ? | 100000 | 96 | ? | IC50 | 0.025 | ? | mg/mL | no | no
Baker | 2021 | micosynthesis | single | Incubator | 40 | ? | No | No | No | No | 0 | 168 | 3 | AgNO3 | Sigma and Hi-Media Mumbai | ? | 1 | mM | Acqueous extraxt of Alternaria sp. with NCBI Accession number: MT982648 | fungal extract | Fungal extract | organic | Acqueous extraxt of Alternaria sp. with NCBI Accession number: MT982648 | fungal extract | Fungal extract | organic | 0.333 | mg/mL | ? | ? | ? | ? | 0.333 | mg/mL | reducing;precursor | BA | ? | ? | ? | ? | ? | ? | ? | ? | ? | washed | 50% ethanol washing | no | no | no | no | no | no | ? | ? | 422 | ? | cubic | TEM | JEOL, JEM-2010 | Crystalline | XRD | Malvern Panalytical Ltd Malvern WR14 1XZ | ? | ? | -20.03 | ? | ELS | Zeta sizer, Malvern | 15 | 1 | TEM | JEM JEOL | 11 | ? | XRD | Panalytical Xpert | 47 | ? | DLS | Zeta sizer Malvern | ? | ? | ? | ? | 0.447 | ? | DLS | Zetasizer Malvern | No | 0.0075 | mg/mL | 24 | In vitro | ? | BEAS-2 | ? | ? | 100000 | 96 | ? | IC50 | 0.025 | ? | mg/mL | no | no
Baker | 2021 | micosynthesis | single | Incubator | 40 | ? | No | No | No | No | 0 | 168 | 3 | AgNO3 | Sigma and Hi-Media Mumbai | ? | 1 | mM | Acqueous extraxt of Alternaria sp. with NCBI Accession number: MT982648 | fungal extract | Fungal extract | organic | Acqueous extraxt of Alternaria sp. with NCBI Accession number: MT982648 | fungal extract | Fungal extract | organic | 0.333 | mg/mL | ? | ? | ? | ? | 0.333 | mg/mL | reducing;precursor | BA | ? | ? | ? | ? | ? | ? | ? | ? | ? | washed | 50% ethanol washing | no | no | no | no | no | no | ? | ? | 422 | ? | cubic | TEM | JEOL, JEM-2010 | Crystalline | XRD | Malvern Panalytical Ltd Malvern WR14 1XZ | ? | ? | -20.03 | ? | ELS | Zeta sizer, Malvern | 15 | 1 | TEM | JEM JEOL | 11 | ? | XRD | Panalytical Xpert | 47 | ? | DLS | Zeta sizer Malvern | ? | ? | ? | ? | 0.447 | ? | DLS | Zetasizer Malvern | No | 0.01 | mg/mL | 24 | In vitro | ? | BEAS-2 | ? | ? | 100000 | 96 | ? | IC50 | 0.025 | ? | mg/mL | no | no
Baker | 2021 | micosynthesis | single | Incubator | 40 | ? | No | No | No | No | 0 | 168 | 3 | AgNO3 | Sigma and Hi-Media Mumbai | ? | 1 | mM | Acqueous extraxt of Alternaria sp. with NCBI Accession number: MT982648 | fungal extract | Fungal extract | organic | Acqueous extraxt of Alternaria sp. with NCBI Accession number: MT982648 | fungal extract | Fungal extract | organic | 0.333 | mg/mL | ? | ? | ? | ? | 0.333 | mg/mL | reducing;precursor | BA | ? | ? | ? | ? | ? | ? | ? | ? | ? | washed | 50% ethanol washing | no | no | no | no | no | no | ? | ? | 422 | ? | cubic | TEM | JEOL, JEM-2010 | Crystalline | XRD | Malvern Panalytical Ltd Malvern WR14 1XZ | ? | ? | -20.03 | ? | ELS | Zeta sizer, Malvern | 15 | 1 | TEM | JEM JEOL | 11 | ? | XRD | Panalytical Xpert | 47 | ? | DLS | Zeta sizer Malvern | ? | ? | ? | ? | 0.447 | ? | DLS | Zetasizer Malvern | No | 0.0125 | mg/mL | 24 | In vitro | ? | BEAS-2 | ? | ? | 100000 | 96 | ? | IC50 | 0.025 | ? | mg/mL | no | no
Baker | 2021 | micosynthesis | single | Incubator | 40 | ? | No | No | No | No | 0 | 168 | 3 | AgNO3 | Sigma and Hi-Media Mumbai | ? | 1 | mM | Acqueous extraxt of Alternaria sp. with NCBI Accession number: MT982648 | fungal extract | Fungal extract | organic | Acqueous extraxt of Alternaria sp. with NCBI Accession number: MT982648 | fungal extract | Fungal extract | organic | 0.333 | mg/mL | ? | ? | ? | ? | 0.333 | mg/mL | reducing;precursor | BA | ? | ? | ? | ? | ? | ? | ? | ? | ? | washed | 50% ethanol washing | no | no | no | no | no | no | ? | ? | 422 | ? | cubic | TEM | JEOL, JEM-2010 | Crystalline | XRD | Malvern Panalytical Ltd Malvern WR14 1XZ | ? | ? | -20.03 | ? | ELS | Zeta sizer, Malvern | 15 | 1 | TEM | JEM JEOL | 11 | ? | XRD | Panalytical Xpert | 47 | ? | DLS | Zeta sizer Malvern | ? | ? | ? | ? | 0.447 | ? | DLS | Zetasizer Malvern | No | 0.015 | mg/mL | 24 | In vitro | ? | BEAS-2 | ? | ? | 100000 | 96 | ? | IC50 | 0.025 | ? | mg/mL | no | no
Baker | 2021 | micosynthesis | single | Incubator | 40 | ? | No | No | No | No | 0 | 168 | 3 | AgNO3 | Sigma and Hi-Media Mumbai | ? | 1 | mM | Acqueous extraxt of Alternaria sp. with NCBI Accession number: MT982648 | fungal extract | Fungal extract | organic | Acqueous extraxt of Alternaria sp. with NCBI Accession number: MT982648 | fungal extract | Fungal extract | organic | 0.333 | mg/mL | ? | ? | ? | ? | 0.333 | mg/mL | reducing;precursor | BA | ? | ? | ? | ? | ? | ? | ? | ? | ? | washed | 50% ethanol washing | no | no | no | no | no | no | ? | ? | 422 | ? | cubic | TEM | JEOL, JEM-2010 | Crystalline | XRD | Malvern Panalytical Ltd Malvern WR14 1XZ | ? | ? | -20.03 | ? | ELS | Zeta sizer, Malvern | 15 | 1 | TEM | JEM JEOL | 11 | ? | XRD | Panalytical Xpert | 47 | ? | DLS | Zeta sizer Malvern | ? | ? | ? | ? | 0.447 | ? | DLS | Zetasizer Malvern | No | 0.0175 | mg/mL | 24 | In vitro | ? | BEAS-2 | ? | ? | 100000 | 96 | ? | IC50 | 0.025 | ? | mg/mL | no | no
Baker | 2021 | micosynthesis | single | Incubator | 40 | ? | No | No | No | No | 0 | 168 | 3 | AgNO3 | Sigma and Hi-Media Mumbai | ? | 1 | mM | Acqueous extraxt of Alternaria sp. with NCBI Accession number: MT982648 | fungal extract | Fungal extract | organic | Acqueous extraxt of Alternaria sp. with NCBI Accession number: MT982648 | fungal extract | Fungal extract | organic | 0.333 | mg/mL | ? | ? | ? | ? | 0.333 | mg/mL | reducing;precursor | BA | ? | ? | ? | ? | ? | ? | ? | ? | ? | washed | 50% ethanol washing | no | no | no | no | no | no | ? | ? | 422 | ? | cubic | TEM | JEOL, JEM-2010 | Crystalline | XRD | Malvern Panalytical Ltd Malvern WR14 1XZ | ? | ? | -20.03 | ? | ELS | Zeta sizer, Malvern | 15 | 1 | TEM | JEM JEOL | 11 | ? | XRD | Panalytical Xpert | 47 | ? | DLS | Zeta sizer Malvern | ? | ? | ? | ? | 0.447 | ? | DLS | Zetasizer Malvern | No | 0.02 | mg/mL | 24 | In vitro | ? | BEAS-2 | ? | ? | 100000 | 96 | ? | IC50 | 0.025 | ? | mg/mL | no | no
Baker | 2021 | micosynthesis | single | Incubator | 40 | ? | No | No | No | No | 0 | 168 | 3 | AgNO3 | Sigma and Hi-Media Mumbai | ? | 1 | mM | Acqueous extraxt of Alternaria sp. with NCBI Accession number: MT982648 | fungal extract | Fungal extract | organic | Acqueous extraxt of Alternaria sp. with NCBI Accession number: MT982648 | fungal extract | Fungal extract | organic | 0.333 | mg/mL | ? | ? | ? | ? | 0.333 | mg/mL | reducing;precursor | BA | ? | ? | ? | ? | ? | ? | ? | ? | ? | washed | 50% ethanol washing | no | no | no | no | no | no | ? | ? | 422 | ? | cubic | TEM | JEOL, JEM-2010 | Crystalline | XRD | Malvern Panalytical Ltd Malvern WR14 1XZ | ? | ? | -20.03 | ? | ELS | Zeta sizer, Malvern | 15 | 1 | TEM | JEM JEOL | 11 | ? | XRD | Panalytical Xpert | 47 | ? | DLS | Zeta sizer Malvern | ? | ? | ? | ? | 0.447 | ? | DLS | Zetasizer Malvern | No | 0.0225 | mg/mL | 24 | In vitro | ? | BEAS-2 | ? | ? | 100000 | 96 | ? | IC50 | 0.025 | ? | mg/mL | no | no
Baker | 2021 | micosynthesis | single | Incubator | 40 | ? | No | No | No | No | 0 | 168 | 3 | AgNO3 | Sigma and Hi-Media Mumbai | ? | 1 | mM | Acqueous extraxt of Alternaria sp. with NCBI Accession number: MT982648 | fungal extract | Fungal extract | organic | Acqueous extraxt of Alternaria sp. with NCBI Accession number: MT982648 | fungal extract | Fungal extract | organic | 0.333 | mg/mL | ? | ? | ? | ? | 0.333 | mg/mL | reducing;precursor | BA | ? | ? | ? | ? | ? | ? | ? | ? | ? | washed | 50% ethanol washing | no | no | no | no | no | no | ? | ? | 422 | ? | cubic | TEM | JEOL, JEM-2010 | Crystalline | XRD | Malvern Panalytical Ltd Malvern WR14 1XZ | ? | ? | -20.03 | ? | ELS | Zeta sizer, Malvern | 15 | 1 | TEM | JEM JEOL | 11 | ? | XRD | Panalytical Xpert | 47 | ? | DLS | Zeta sizer Malvern | ? | ? | ? | ? | 0.447 | ? | DLS | Zetasizer Malvern | No | 0.025 | mg/mL | 24 | In vitro | ? | BEAS-2 | ? | ? | 100000 | 96 | ? | IC50 | 0.025 | ? | mg/mL | no | no
Baker | 2021 | micosynthesis | single | Incubator | 40 | ? | No | No | No | No | 0 | 168 | 3 | AgNO3 | Sigma and Hi-Media Mumbai | ? | 1 | mM | Acqueous extraxt of Alternaria sp. with NCBI Accession number: MT982648 | fungal extract | Fungal extract | organic | Acqueous extraxt of Alternaria sp. with NCBI Accession number: MT982648 | fungal extract | Fungal extract | organic | 0.333 | mg/mL | ? | ? | ? | ? | 0.333 | mg/mL | reducing;precursor | BA | ? | ? | ? | ? | ? | ? | ? | ? | ? | washed | 50% ethanol washing | no | no | no | no | no | no | ? | ? | 422 | ? | cubic | TEM | JEOL, JEM-2010 | Crystalline | XRD | Malvern Panalytical Ltd Malvern WR14 1XZ | ? | ? | -20.03 | ? | ELS | Zeta sizer, Malvern | 15 | 1 | TEM | JEM JEOL | 11 | ? | XRD | Panalytical Xpert | 47 | ? | DLS | Zeta sizer Malvern | ? | ? | ? | ? | 0.447 | ? | DLS | Zetasizer Malvern | No | 0.0025 | mg/mL | 24 | In vitro | ? | BEAS-2 | ? | ? | 100000 | 96 | ? | IC50 | 0.025 | ? | mg/mL | no | no
Baker | 2021 | micosynthesis | single | Incubator | 40 | ? | No | No | No | No | 0 | 168 | 3 | AgNO3 | Sigma and Hi-Media Mumbai | ? | 1 | mM | Acqueous extraxt of Alternaria sp. with NCBI Accession number: MT982648 | fungal extract | Fungal extract | organic | Acqueous extraxt of Alternaria sp. with NCBI Accession number: MT982648 | fungal extract | Fungal extract | organic | 0.333 | mg/mL | ? | ? | ? | ? | 0.333 | mg/mL | reducing;precursor | BA | ? | ? | ? | ? | ? | ? | ? | ? | ? | washed | 50% ethanol washing | no | no | no | no | no | no | ? | ? | 422 | ? | cubic | TEM | JEOL, JEM-2010 | Crystalline | XRD | Malvern Panalytical Ltd Malvern WR14 1XZ | ? | ? | -20.03 | ? | ELS | Zeta sizer, Malvern | 15 | 1 | TEM | JEM JEOL | 11 | ? | XRD | Panalytical Xpert | 47 | ? | DLS | Zeta sizer Malvern | ? | ? | ? | ? | 0.447 | ? | DLS | Zetasizer Malvern | No | 0.0025 | mg/mL | 24 | In vitro | ? | BEAS-2 | ? | ? | 100000 | 96 | ? | IC50 | 0.025 | ? | mg/mL | no | no
Baker | 2021 | micosynthesis | single | Incubator | 40 | ? | No | No | No | No | 0 | 168 | 3 | AgNO3 | Sigma and Hi-Media Mumbai | ? | 1 | mM | Acqueous extraxt of Alternaria sp. with NCBI Accession number: MT982648 | fungal extract | Fungal extract | organic | Acqueous extraxt of Alternaria sp. with NCBI Accession number: MT982648 | fungal extract | Fungal extract | organic | 0.333 | mg/mL | ? | ? | ? | ? | 0.333 | mg/mL | reducing;precursor | BA | ? | ? | ? | ? | ? | ? | ? | ? | ? | washed | 50% ethanol washing | no | no | no | no | no | no | ? | ? | 422 | ? | cubic | TEM | JEOL, JEM-2010 | Crystalline | XRD | Malvern Panalytical Ltd Malvern WR14 1XZ | ? | ? | -20.03 | ? | ELS | Zeta sizer, Malvern | 15 | 1 | TEM | JEM JEOL | 11 | ? | XRD | Panalytical Xpert | 47 | ? | DLS | Zeta sizer Malvern | ? | ? | ? | ? | 0.447 | ? | DLS | Zetasizer Malvern | No | 0.005 | mg/mL | 24 | In vitro | ? | BEAS-2 | ? | ? | 100000 | 96 | ? | IC50 | 0.025 | ? | mg/mL | no | no
Baker | 2021 | micosynthesis | single | Incubator | 40 | ? | No | No | No | No | 0 | 168 | 3 | AgNO3 | Sigma and Hi-Media Mumbai | ? | 1 | mM | Acqueous extraxt of Alternaria sp. with NCBI Accession number: MT982648 | fungal extract | Fungal extract | organic | Acqueous extraxt of Alternaria sp. with NCBI Accession number: MT982648 | fungal extract | Fungal extract | organic | 0.333 | mg/mL | ? | ? | ? | ? | 0.333 | mg/mL | reducing;precursor | BA | ? | ? | ? | ? | ? | ? | ? | ? | ? | washed | 50% ethanol washing | no | no | no | no | no | no | ? | ? | 422 | ? | cubic | TEM | JEOL, JEM-2010 | Crystalline | XRD | Malvern Panalytical Ltd Malvern WR14 1XZ | ? | ? | -20.03 | ? | ELS | Zeta sizer, Malvern | 15 | 1 | TEM | JEM JEOL | 11 | ? | XRD | Panalytical Xpert | 47 | ? | DLS | Zeta sizer Malvern | ? | ? | ? | ? | 0.447 | ? | DLS | Zetasizer Malvern | No | 0.0075 | mg/mL | 24 | In vitro | ? | BEAS-2 | ? | ? | 100000 | 96 | ? | IC50 | 0.025 | ? | mg/mL | no | no
Baker | 2021 | micosynthesis | single | Incubator | 40 | ? | No | No | No | No | 0 | 168 | 3 | AgNO3 | Sigma and Hi-Media Mumbai | ? | 1 | mM | Acqueous extraxt of Alternaria sp. with NCBI Accession number: MT982648 | fungal extract | Fungal extract | organic | Acqueous extraxt of Alternaria sp. with NCBI Accession number: MT982648 | fungal extract | Fungal extract | organic | 0.333 | mg/mL | ? | ? | ? | ? | 0.333 | mg/mL | reducing;precursor | BA | ? | ? | ? | ? | ? | ? | ? | ? | ? | washed | 50% ethanol washing | no | no | no | no | no | no | ? | ? | 422 | ? | cubic | TEM | JEOL, JEM-2010 | Crystalline | XRD | Malvern Panalytical Ltd Malvern WR14 1XZ | ? | ? | -20.03 | ? | ELS | Zeta sizer, Malvern | 15 | 1 | TEM | JEM JEOL | 11 | ? | XRD | Panalytical Xpert | 47 | ? | DLS | Zeta sizer Malvern | ? | ? | ? | ? | 0.447 | ? | DLS | Zetasizer Malvern | No | 0.01 | mg/mL | 24 | In vitro | ? | BEAS-2 | ? | ? | 100000 | 96 | ? | IC50 | 0.025 | ? | mg/mL | no | no
Baker | 2021 | micosynthesis | single | Incubator | 40 | ? | No | No | No | No | 0 | 168 | 3 | AgNO3 | Sigma and Hi-Media Mumbai | ? | 1 | mM | Acqueous extraxt of Alternaria sp. with NCBI Accession number: MT982648 | fungal extract | Fungal extract | organic | Acqueous extraxt of Alternaria sp. with NCBI Accession number: MT982648 | fungal extract | Fungal extract | organic | 0.333 | mg/mL | ? | ? | ? | ? | 0.333 | mg/mL | reducing;precursor | BA | ? | ? | ? | ? | ? | ? | ? | ? | ? | washed | 50% ethanol washing | no | no | no | no | no | no | ? | ? | 422 | ? | cubic | TEM | JEOL, JEM-2010 | Crystalline | XRD | Malvern Panalytical Ltd Malvern WR14 1XZ | ? | ? | -20.03 | ? | ELS | Zeta sizer, Malvern | 15 | 1 | TEM | JEM JEOL | 11 | ? | XRD | Panalytical Xpert | 47 | ? | DLS | Zeta sizer Malvern | ? | ? | ? | ? | 0.447 | ? | DLS | Zetasizer Malvern | No | 0.0125 | mg/mL | 24 | In vitro | ? | BEAS-2 | ? | ? | 100000 | 96 | ? | IC50 | 0.025 | ? | mg/mL | no | no
Baker | 2021 | micosynthesis | single | Incubator | 40 | ? | No | No | No | No | 0 | 168 | 3 | AgNO3 | Sigma and Hi-Media Mumbai | ? | 1 | mM | Acqueous extraxt of Alternaria sp. with NCBI Accession number: MT982648 | fungal extract | Fungal extract | organic | Acqueous extraxt of Alternaria sp. with NCBI Accession number: MT982648 | fungal extract | Fungal extract | organic | 0.333 | mg/mL | ? | ? | ? | ? | 0.333 | mg/mL | reducing;precursor | BA | ? | ? | ? | ? | ? | ? | ? | ? | ? | washed | 50% ethanol washing | no | no | no | no | no | no | ? | ? | 422 | ? | cubic | TEM | JEOL, JEM-2010 | Crystalline | XRD | Malvern Panalytical Ltd Malvern WR14 1XZ | ? | ? | -20.03 | ? | ELS | Zeta sizer, Malvern | 15 | 1 | TEM | JEM JEOL | 11 | ? | XRD | Panalytical Xpert | 47 | ? | DLS | Zeta sizer Malvern | ? | ? | ? | ? | 0.447 | ? | DLS | Zetasizer Malvern | No | 0.0125 | mg/mL | 24 | In vitro | ? | BEAS-2 | ? | ? | 100000 | 96 | ? | IC50 | 0.025 | ? | mg/mL | no | no
Baker | 2021 | micosynthesis | single | Incubator | 40 | ? | No | No | No | No | 0 | 168 | 3 | AgNO3 | Sigma and Hi-Media Mumbai | ? | 1 | mM | Acqueous extraxt of Alternaria sp. with NCBI Accession number: MT982648 | fungal extract | Fungal extract | organic | Acqueous extraxt of Alternaria sp. with NCBI Accession number: MT982648 | fungal extract | Fungal extract | organic | 0.333 | mg/mL | ? | ? | ? | ? | 0.333 | mg/mL | reducing;precursor | BA | ? | ? | ? | ? | ? | ? | ? | ? | ? | washed | 50% ethanol washing | no | no | no | no | no | no | ? | ? | 422 | ? | cubic | TEM | JEOL, JEM-2010 | Crystalline | XRD | Malvern Panalytical Ltd Malvern WR14 1XZ | ? | ? | -20.03 | ? | ELS | Zeta sizer, Malvern | 15 | 1 | TEM | JEM JEOL | 11 | ? | XRD | Panalytical Xpert | 47 | ? | DLS | Zeta sizer Malvern | ? | ? | ? | ? | 0.447 | ? | DLS | Zetasizer Malvern | No | 0.015 | mg/mL | 24 | In vitro | ? | BEAS-2 | ? | ? | 100000 | 96 | ? | IC50 | 0.025 | ? | mg/mL | no | no
Baker | 2021 | micosynthesis | single | Incubator | 40 | ? | No | No | No | No | 0 | 168 | 3 | AgNO3 | Sigma and Hi-Media Mumbai | ? | 1 | mM | Acqueous extraxt of Alternaria sp. with NCBI Accession number: MT982648 | fungal extract | Fungal extract | organic | Acqueous extraxt of Alternaria sp. with NCBI Accession number: MT982648 | fungal extract | Fungal extract | organic | 0.333 | mg/mL | ? | ? | ? | ? | 0.333 | mg/mL | reducing;precursor | BA | ? | ? | ? | ? | ? | ? | ? | ? | ? | washed | 50% ethanol washing | no | no | no | no | no | no | ? | ? | 422 | ? | cubic | TEM | JEOL, JEM-2010 | Crystalline | XRD | Malvern Panalytical Ltd Malvern WR14 1XZ | ? | ? | -20.03 | ? | ELS | Zeta sizer, Malvern | 15 | 1 | TEM | JEM JEOL | 11 | ? | XRD | Panalytical Xpert | 47 | ? | DLS | Zeta sizer Malvern | ? | ? | ? | ? | 0.447 | ? | DLS | Zetasizer Malvern | No | 0.0175 | mg/mL | 24 | In vitro | ? | BEAS-2 | ? | ? | 100000 | 96 | ? | IC50 | 0.025 | ? | mg/mL | no | no
Baker | 2021 | micosynthesis | single | Incubator | 40 | ? | No | No | No | No | 0 | 168 | 3 | AgNO3 | Sigma and Hi-Media Mumbai | ? | 1 | mM | Acqueous extraxt of Alternaria sp. with NCBI Accession number: MT982648 | fungal extract | Fungal extract | organic | Acqueous extraxt of Alternaria sp. with NCBI Accession number: MT982648 | fungal extract | Fungal extract | organic | 0.333 | mg/mL | ? | ? | ? | ? | 0.333 | mg/mL | reducing;precursor | BA | ? | ? | ? | ? | ? | ? | ? | ? | ? | washed | 50% ethanol washing | no | no | no | no | no | no | ? | ? | 422 | ? | cubic | TEM | JEOL, JEM-2010 | Crystalline | XRD | Malvern Panalytical Ltd Malvern WR14 1XZ | ? | ? | -20.03 | ? | ELS | Zeta sizer, Malvern | 15 | 1 | TEM | JEM JEOL | 11 | ? | XRD | Panalytical Xpert | 47 | ? | DLS | Zeta sizer Malvern | ? | ? | ? | ? | 0.447 | ? | DLS | Zetasizer Malvern | No | 0.02 | mg/mL | 24 | In vitro | ? | BEAS-2 | ? | ? | 100000 | 96 | ? | IC50 | 0.025 | ? | mg/mL | no | no
Baker | 2021 | micosynthesis | single | Incubator | 40 | ? | No | No | No | No | 0 | 168 | 3 | AgNO3 | Sigma and Hi-Media Mumbai | ? | 1 | mM | Acqueous extraxt of Alternaria sp. with NCBI Accession number: MT982648 | fungal extract | Fungal extract | organic | Acqueous extraxt of Alternaria sp. with NCBI Accession number: MT982648 | fungal extract | Fungal extract | organic | 0.333 | mg/mL | ? | ? | ? | ? | 0.333 | mg/mL | reducing;precursor | BA | ? | ? | ? | ? | ? | ? | ? | ? | ? | washed | 50% ethanol washing | no | no | no | no | no | no | ? | ? | 422 | ? | cubic | TEM | JEOL, JEM-2010 | Crystalline | XRD | Malvern Panalytical Ltd Malvern WR14 1XZ | ? | ? | -20.03 | ? | ELS | Zeta sizer, Malvern | 15 | 1 | TEM | JEM JEOL | 11 | ? | XRD | Panalytical Xpert | 47 | ? | DLS | Zeta sizer Malvern | ? | ? | ? | ? | 0.447 | ? | DLS | Zetasizer Malvern | No | 0.0225 | mg/mL | 24 | In vitro | ? | BEAS-2 | ? | ? | 100000 | 96 | ? | IC50 | 0.025 | ? | mg/mL | no | no
Baker | 2021 | micosynthesis | single | Incubator | 40 | ? | No | No | No | No | 0 | 168 | 3 | AgNO3 | Sigma and Hi-Media Mumbai | ? | 1 | mM | Acqueous extraxt of Alternaria sp. with NCBI Accession number: MT982648 | fungal extract | Fungal extract | organic | Acqueous extraxt of Alternaria sp. with NCBI Accession number: MT982648 | fungal extract | Fungal extract | organic | 0.333 | mg/mL | ? | ? | ? | ? | 0.333 | mg/mL | reducing;precursor | BA | ? | ? | ? | ? | ? | ? | ? | ? | ? | washed | 50% ethanol washing | no | no | no | no | no | no | ? | ? | 422 | ? | cubic | TEM | JEOL, JEM-2010 | Crystalline | XRD | Malvern Panalytical Ltd Malvern WR14 1XZ | ? | ? | -20.03 | ? | ELS | Zeta sizer, Malvern | 15 | 1 | TEM | JEM JEOL | 11 | ? | XRD | Panalytical Xpert | 47 | ? | DLS | Zeta sizer Malvern | ? | ? | ? | ? | 0.447 | ? | DLS | Zetasizer Malvern | No | 0.025 | mg/mL | 24 | In vitro | ? | BEAS-2 | ? | ? | 100000 | 96 | ? | IC50 | 0.025 | ? | mg/mL | no | no
Baker | 2021 | micosynthesis | single | Incubator | 40 | ? | No | No | No | No | 0 | 168 | 3 | AgNO3 | Sigma and Hi-Media Mumbai | ? | 1 | mM | Acqueous extraxt of Alternaria sp. with NCBI Accession number: MT982648 | fungal extract | Fungal extract | organic | Acqueous extraxt of Alternaria sp. with NCBI Accession number: MT982648 | fungal extract | Fungal extract | organic | 0.333 | mg/mL | ? | ? | ? | ? | 0.333 | mg/mL | reducing;precursor | BA | ? | ? | ? | ? | ? | ? | ? | ? | ? | washed | 50% ethanol washing | no | no | no | no | no | no | ? | ? | 422 | ? | cubic | TEM | JEOL, JEM-2010 | Crystalline | XRD | Malvern Panalytical Ltd Malvern WR14 1XZ | ? | ? | -20.03 | ? | ELS | Zeta sizer, Malvern | 15 | 1 | TEM | JEM JEOL | 11 | ? | XRD | Panalytical Xpert | 47 | ? | DLS | Zeta sizer Malvern | ? | ? | ? | ? | 0.447 | ? | DLS | Zetasizer Malvern | No | 0.0025 | mg/mL | 24 | In vitro | ? | BEAS-2 | ? | ? | 100000 | 96 | ? | IC50 | 0.025 | ? | mg/mL | no | no
Baker | 2021 | micosynthesis | single | Incubator | 40 | ? | No | No | No | No | 0 | 168 | 3 | AgNO3 | Sigma and Hi-Media Mumbai | ? | 1 | mM | Acqueous extraxt of Alternaria sp. with NCBI Accession number: MT982648 | fungal extract | Fungal extract | organic | Acqueous extraxt of Alternaria sp. with NCBI Accession number: MT982648 | fungal extract | Fungal extract | organic | 0.333 | mg/mL | ? | ? | ? | ? | 0.333 | mg/mL | reducing;precursor | BA | ? | ? | ? | ? | ? | ? | ? | ? | ? | washed | 50% ethanol washing | no | no | no | no | no | no | ? | ? | 422 | ? | cubic | TEM | JEOL, JEM-2010 | Crystalline | XRD | Malvern Panalytical Ltd Malvern WR14 1XZ | ? | ? | -20.03 | ? | ELS | Zeta sizer, Malvern | 15 | 1 | TEM | JEM JEOL | 11 | ? | XRD | Panalytical Xpert | 47 | ? | DLS | Zeta sizer Malvern | ? | ? | ? | ? | 0.447 | ? | DLS | Zetasizer Malvern | No | 0.005 | mg/mL | 24 | In vitro | ? | BEAS-2 | ? | ? | 100000 | 96 | ? | IC50 | 0.025 | ? | mg/mL | no | no
Baker | 2021 | micosynthesis | single | Incubator | 40 | ? | No | No | No | No | 0 | 168 | 3 | AgNO3 | Sigma and Hi-Media Mumbai | ? | 1 | mM | Acqueous extraxt of Alternaria sp. with NCBI Accession number: MT982648 | fungal extract | Fungal extract | organic | Acqueous extraxt of Alternaria sp. with NCBI Accession number: MT982648 | fungal extract | Fungal extract | organic | 0.333 | mg/mL | ? | ? | ? | ? | 0.333 | mg/mL | reducing;precursor | BA | ? | ? | ? | ? | ? | ? | ? | ? | ? | washed | 50% ethanol washing | no | no | no | no | no | no | ? | ? | 422 | ? | cubic | TEM | JEOL, JEM-2010 | Crystalline | XRD | Malvern Panalytical Ltd Malvern WR14 1XZ | ? | ? | -20.03 | ? | ELS | Zeta sizer, Malvern | 15 | 1 | TEM | JEM JEOL | 11 | ? | XRD | Panalytical Xpert | 47 | ? | DLS | Zeta sizer Malvern | ? | ? | ? | ? | 0.447 | ? | DLS | Zetasizer Malvern | No | 0.0075 | mg/mL | 24 | In vitro | ? | BEAS-2 | ? | ? | 100000 | 96 | ? | IC50 | 0.025 | ? | mg/mL | no | no
Baker | 2021 | micosynthesis | single | Incubator | 40 | ? | No | No | No | No | 0 | 168 | 3 | AgNO3 | Sigma and Hi-Media Mumbai | ? | 1 | mM | Acqueous extraxt of Alternaria sp. with NCBI Accession number: MT982648 | fungal extract | Fungal extract | organic | Acqueous extraxt of Alternaria sp. with NCBI Accession number: MT982648 | fungal extract | Fungal extract | organic | 0.333 | mg/mL | ? | ? | ? | ? | 0.333 | mg/mL | reducing;precursor | BA | ? | ? | ? | ? | ? | ? | ? | ? | ? | washed | 50% ethanol washing | no | no | no | no | no | no | ? | ? | 422 | ? | cubic | TEM | JEOL, JEM-2010 | Crystalline | XRD | Malvern Panalytical Ltd Malvern WR14 1XZ | ? | ? | -20.03 | ? | ELS | Zeta sizer, Malvern | 15 | 1 | TEM | JEM JEOL | 11 | ? | XRD | Panalytical Xpert | 47 | ? | DLS | Zeta sizer Malvern | ? | ? | ? | ? | 0.447 | ? | DLS | Zetasizer Malvern | No | 0.01 | mg/mL | 24 | In vitro | ? | BEAS-2 | ? | ? | 100000 | 96 | ? | IC50 | 0.025 | ? | mg/mL | no | no
Baker | 2021 | micosynthesis | single | Incubator | 40 | ? | No | No | No | No | 0 | 168 | 3 | AgNO3 | Sigma and Hi-Media Mumbai | ? | 1 | mM | Acqueous extraxt of Alternaria sp. with NCBI Accession number: MT982648 | fungal extract | Fungal extract | organic | Acqueous extraxt of Alternaria sp. with NCBI Accession number: MT982648 | fungal extract | Fungal extract | organic | 0.333 | mg/mL | ? | ? | ? | ? | 0.333 | mg/mL | reducing;precursor | BA | ? | ? | ? | ? | ? | ? | ? | ? | ? | washed | 50% ethanol washing | no | no | no | no | no | no | ? | ? | 422 | ? | cubic | TEM | JEOL, JEM-2010 | Crystalline | XRD | Malvern Panalytical Ltd Malvern WR14 1XZ | ? | ? | -20.03 | ? | ELS | Zeta sizer, Malvern | 15 | 1 | TEM | JEM JEOL | 11 | ? | XRD | Panalytical Xpert | 47 | ? | DLS | Zeta sizer Malvern | ? | ? | ? | ? | 0.447 | ? | DLS | Zetasizer Malvern | No | 0.01 | mg/mL | 24 | In vitro | ? | BEAS-2 | ? | ? | 100000 | 96 | ? | IC50 | 0.025 | ? | mg/mL | no | no
Baker | 2021 | micosynthesis | single | Incubator | 40 | ? | No | No | No | No | 0 | 168 | 3 | AgNO3 | Sigma and Hi-Media Mumbai | ? | 1 | mM | Acqueous extraxt of Alternaria sp. with NCBI Accession number: MT982648 | fungal extract | Fungal extract | organic | Acqueous extraxt of Alternaria sp. with NCBI Accession number: MT982648 | fungal extract | Fungal extract | organic | 0.333 | mg/mL | ? | ? | ? | ? | 0.333 | mg/mL | reducing;precursor | BA | ? | ? | ? | ? | ? | ? | ? | ? | ? | washed | 50% ethanol washing | no | no | no | no | no | no | ? | ? | 422 | ? | cubic | TEM | JEOL, JEM-2010 | Crystalline | XRD | Malvern Panalytical Ltd Malvern WR14 1XZ | ? | ? | -20.03 | ? | ELS | Zeta sizer, Malvern | 15 | 1 | TEM | JEM JEOL | 11 | ? | XRD | Panalytical Xpert | 47 | ? | DLS | Zeta sizer Malvern | ? | ? | ? | ? | 0.447 | ? | DLS | Zetasizer Malvern | No | 0.0125 | mg/mL | 24 | In vitro | ? | BEAS-2 | ? | ? | 100000 | 96 | ? | IC50 | 0.025 | ? | mg/mL | no | no
Baker | 2021 | micosynthesis | single | Incubator | 40 | ? | No | No | No | No | 0 | 168 | 3 | AgNO3 | Sigma and Hi-Media Mumbai | ? | 1 | mM | Acqueous extraxt of Alternaria sp. with NCBI Accession number: MT982648 | fungal extract | Fungal extract | organic | Acqueous extraxt of Alternaria sp. with NCBI Accession number: MT982648 | fungal extract | Fungal extract | organic | 0.333 | mg/mL | ? | ? | ? | ? | 0.333 | mg/mL | reducing;precursor | BA | ? | ? | ? | ? | ? | ? | ? | ? | ? | washed | 50% ethanol washing | no | no | no | no | no | no | ? | ? | 422 | ? | cubic | TEM | JEOL, JEM-2010 | Crystalline | XRD | Malvern Panalytical Ltd Malvern WR14 1XZ | ? | ? | -20.03 | ? | ELS | Zeta sizer, Malvern | 15 | 1 | TEM | JEM JEOL | 11 | ? | XRD | Panalytical Xpert | 47 | ? | DLS | Zeta sizer Malvern | ? | ? | ? | ? | 0.447 | ? | DLS | Zetasizer Malvern | No | 0.0125 | mg/mL | 24 | In vitro | ? | BEAS-2 | ? | ? | 100000 | 96 | ? | IC50 | 0.025 | ? | mg/mL | no | no
Baker | 2021 | micosynthesis | single | Incubator | 40 | ? | No | No | No | No | 0 | 168 | 3 | AgNO3 | Sigma and Hi-Media Mumbai | ? | 1 | mM | Acqueous extraxt of Alternaria sp. with NCBI Accession number: MT982648 | fungal extract | Fungal extract | organic | Acqueous extraxt of Alternaria sp. with NCBI Accession number: MT982648 | fungal extract | Fungal extract | organic | 0.333 | mg/mL | ? | ? | ? | ? | 0.333 | mg/mL | reducing;precursor | BA | ? | ? | ? | ? | ? | ? | ? | ? | ? | washed | 50% ethanol washing | no | no | no | no | no | no | ? | ? | 422 | ? | cubic | TEM | JEOL, JEM-2010 | Crystalline | XRD | Malvern Panalytical Ltd Malvern WR14 1XZ | ? | ? | -20.03 | ? | ELS | Zeta sizer, Malvern | 15 | 1 | TEM | JEM JEOL | 11 | ? | XRD | Panalytical Xpert | 47 | ? | DLS | Zeta sizer Malvern | ? | ? | ? | ? | 0.447 | ? | DLS | Zetasizer Malvern | No | 0.015 | mg/mL | 24 | In vitro | ? | BEAS-2 | ? | ? | 100000 | 96 | ? | IC50 | 0.025 | ? | mg/mL | no | no
Baker | 2021 | micosynthesis | single | Incubator | 40 | ? | No | No | No | No | 0 | 168 | 3 | AgNO3 | Sigma and Hi-Media Mumbai | ? | 1 | mM | Acqueous extraxt of Alternaria sp. with NCBI Accession number: MT982648 | fungal extract | Fungal extract | organic | Acqueous extraxt of Alternaria sp. with NCBI Accession number: MT982648 | fungal extract | Fungal extract | organic | 0.333 | mg/mL | ? | ? | ? | ? | 0.333 | mg/mL | reducing;precursor | BA | ? | ? | ? | ? | ? | ? | ? | ? | ? | washed | 50% ethanol washing | no | no | no | no | no | no | ? | ? | 422 | ? | cubic | TEM | JEOL, JEM-2010 | Crystalline | XRD | Malvern Panalytical Ltd Malvern WR14 1XZ | ? | ? | -20.03 | ? | ELS | Zeta sizer, Malvern | 15 | 1 | TEM | JEM JEOL | 11 | ? | XRD | Panalytical Xpert | 47 | ? | DLS | Zeta sizer Malvern | ? | ? | ? | ? | 0.447 | ? | DLS | Zetasizer Malvern | No | 0.0175 | mg/mL | 24 | In vitro | ? | BEAS-2 | ? | ? | 100000 | 96 | ? | IC50 | 0.025 | ? | mg/mL | no | no
Baker | 2021 | micosynthesis | single | Incubator | 40 | ? | No | No | No | No | 0 | 168 | 3 | AgNO3 | Sigma and Hi-Media Mumbai | ? | 1 | mM | Acqueous extraxt of Alternaria sp. with NCBI Accession number: MT982648 | fungal extract | Fungal extract | organic | Acqueous extraxt of Alternaria sp. with NCBI Accession number: MT982648 | fungal extract | Fungal extract | organic | 0.333 | mg/mL | ? | ? | ? | ? | 0.333 | mg/mL | reducing;precursor | BA | ? | ? | ? | ? | ? | ? | ? | ? | ? | washed | 50% ethanol washing | no | no | no | no | no | no | ? | ? | 422 | ? | cubic | TEM | JEOL, JEM-2010 | Crystalline | XRD | Malvern Panalytical Ltd Malvern WR14 1XZ | ? | ? | -20.03 | ? | ELS | Zeta sizer, Malvern | 15 | 1 | TEM | JEM JEOL | 11 | ? | XRD | Panalytical Xpert | 47 | ? | DLS | Zeta sizer Malvern | ? | ? | ? | ? | 0.447 | ? | DLS | Zetasizer Malvern | No | 0.0175 | mg/mL | 24 | In vitro | ? | BEAS-2 | ? | ? | 100000 | 96 | ? | IC50 | 0.025 | ? | mg/mL | no | no
Baker | 2021 | micosynthesis | single | Incubator | 40 | ? | No | No | No | No | 0 | 168 | 3 | AgNO3 | Sigma and Hi-Media Mumbai | ? | 1 | mM | Acqueous extraxt of Alternaria sp. with NCBI Accession number: MT982648 | fungal extract | Fungal extract | organic | Acqueous extraxt of Alternaria sp. with NCBI Accession number: MT982648 | fungal extract | Fungal extract | organic | 0.333 | mg/mL | ? | ? | ? | ? | 0.333 | mg/mL | reducing;precursor | BA | ? | ? | ? | ? | ? | ? | ? | ? | ? | washed | 50% ethanol washing | no | no | no | no | no | no | ? | ? | 422 | ? | cubic | TEM | JEOL, JEM-2010 | Crystalline | XRD | Malvern Panalytical Ltd Malvern WR14 1XZ | ? | ? | -20.03 | ? | ELS | Zeta sizer, Malvern | 15 | 1 | TEM | JEM JEOL | 11 | ? | XRD | Panalytical Xpert | 47 | ? | DLS | Zeta sizer Malvern | ? | ? | ? | ? | 0.447 | ? | DLS | Zetasizer Malvern | No | 0.02 | mg/mL | 24 | In vitro | ? | BEAS-2 | ? | ? | 100000 | 96 | ? | IC50 | 0.025 | ? | mg/mL | no | no
Baker | 2021 | micosynthesis | single | Incubator | 40 | ? | No | No | No | No | 0 | 168 | 3 | AgNO3 | Sigma and Hi-Media Mumbai | ? | 1 | mM | Acqueous extraxt of Alternaria sp. with NCBI Accession number: MT982648 | fungal extract | Fungal extract | organic | Acqueous extraxt of Alternaria sp. with NCBI Accession number: MT982648 | fungal extract | Fungal extract | organic | 0.333 | mg/mL | ? | ? | ? | ? | 0.333 | mg/mL | reducing;precursor | BA | ? | ? | ? | ? | ? | ? | ? | ? | ? | washed | 50% ethanol washing | no | no | no | no | no | no | ? | ? | 422 | ? | cubic | TEM | JEOL, JEM-2010 | Crystalline | XRD | Malvern Panalytical Ltd Malvern WR14 1XZ | ? | ? | -20.03 | ? | ELS | Zeta sizer, Malvern | 15 | 1 | TEM | JEM JEOL | 11 | ? | XRD | Panalytical Xpert | 47 | ? | DLS | Zeta sizer Malvern | ? | ? | ? | ? | 0.447 | ? | DLS | Zetasizer Malvern | No | 0.0225 | mg/mL | 24 | In vitro | ? | BEAS-2 | ? | ? | 100000 | 96 | ? | IC50 | 0.025 | ? | mg/mL | no | no
Baker | 2021 | micosynthesis | single | Incubator | 40 | ? | No | No | No | No | 0 | 168 | 3 | AgNO3 | Sigma and Hi-Media Mumbai | ? | 1 | mM | Acqueous extraxt of Alternaria sp. with NCBI Accession number: MT982648 | fungal extract | Fungal extract | organic | Acqueous extraxt of Alternaria sp. with NCBI Accession number: MT982648 | fungal extract | Fungal extract | organic | 0.333 | mg/mL | ? | ? | ? | ? | 0.333 | mg/mL | reducing;precursor | BA | ? | ? | ? | ? | ? | ? | ? | ? | ? | washed | 50% ethanol washing | no | no | no | no | no | no | ? | ? | 422 | ? | cubic | TEM | JEOL, JEM-2010 | Crystalline | XRD | Malvern Panalytical Ltd Malvern WR14 1XZ | ? | ? | -20.03 | ? | ELS | Zeta sizer, Malvern | 15 | 1 | TEM | JEM JEOL | 11 | ? | XRD | Panalytical Xpert | 47 | ? | DLS | Zeta sizer Malvern | ? | ? | ? | ? | 0.447 | ? | DLS | Zetasizer Malvern | No | 0.025 | mg/mL | 24 | In vitro | ? | BEAS-2 | ? | ? | 100000 | 96 | ? | IC50 | 0.025 | ? | mg/mL | no | no
Baker | 2021 | micosynthesis | single | Incubator | 40 | ? | No | No | No | No | 0 | 168 | 3 | AgNO3 | Sigma and Hi-Media Mumbai | ? | 1 | mM | Acqueous extraxt of Alternaria sp. with NCBI Accession number: MT982648 | fungal extract | Fungal extract | organic | Acqueous extraxt of Alternaria sp. with NCBI Accession number: MT982648 | fungal extract | Fungal extract | organic | 0.333 | mg/mL | ? | ? | ? | ? | 0.333 | mg/mL | reducing;precursor | BA | ? | ? | ? | ? | ? | ? | ? | ? | ? | washed | 50% ethanol washing | no | no | no | no | no | no | ? | ? | 422 | ? | cubic | TEM | JEOL, JEM-2010 | Crystalline | XRD | Malvern Panalytical Ltd Malvern WR14 1XZ | ? | ? | -20.03 | ? | ELS | Zeta sizer, Malvern | 15 | 1 | TEM | JEM JEOL | 11 | ? | XRD | Panalytical Xpert | 47 | ? | DLS | Zeta sizer Malvern | ? | ? | ? | ? | 0.447 | ? | DLS | Zetasizer Malvern | No | 0.025 | mg/mL | 24 | In vitro | ? | BEAS-2 | ? | ? | 100000 | 96 | ? | IC50 | 0.025 | ? | mg/mL | no | no
Baker | 2021 | micosynthesis | single | Incubator | 40 | ? | No | No | No | No | 0 | 168 | 3 | AgNO3 | Sigma and Hi-Media Mumbai | ? | 1 | mM | Acqueous extraxt of Alternaria sp. with NCBI Accession number: MT982648 | fungal extract | Fungal extract | organic | Acqueous extraxt of Alternaria sp. with NCBI Accession number: MT982648 | fungal extract | Fungal extract | organic | 0.333 | mg/mL | ? | ? | ? | ? | 0.333 | mg/mL | reducing;precursor | BA | ? | ? | ? | ? | ? | ? | ? | ? | ? | washed | 50% ethanol washing | no | no | no | no | no | no | ? | ? | 422 | ? | cubic | TEM | JEOL, JEM-2010 | Crystalline | XRD | Malvern Panalytical Ltd Malvern WR14 1XZ | ? | ? | -20.03 | ? | ELS | Zeta sizer, Malvern | 15 | 1 | TEM | JEM JEOL | 11 | ? | XRD | Panalytical Xpert | 47 | ? | DLS | Zeta sizer Malvern | ? | ? | ? | ? | 0.447 | ? | DLS | Zetasizer Malvern | No | 0.0025 | mg/mL | 24 | In vitro | ? | BEAS-2 | ? | ? | 100000 | 96 | ? | IC50 | 0.025 | ? | mg/mL | no | no
Baker | 2021 | micosynthesis | single | Incubator | 40 | ? | No | No | No | No | 0 | 168 | 3 | AgNO3 | Sigma and Hi-Media Mumbai | ? | 1 | mM | Acqueous extraxt of Alternaria sp. with NCBI Accession number: MT982648 | fungal extract | Fungal extract | organic | Acqueous extraxt of Alternaria sp. with NCBI Accession number: MT982648 | fungal extract | Fungal extract | organic | 0.333 | mg/mL | ? | ? | ? | ? | 0.333 | mg/mL | reducing;precursor | BA | ? | ? | ? | ? | ? | ? | ? | ? | ? | washed | 50% ethanol washing | no | no | no | no | no | no | ? | ? | 422 | ? | cubic | TEM | JEOL, JEM-2010 | Crystalline | XRD | Malvern Panalytical Ltd Malvern WR14 1XZ | ? | ? | -20.03 | ? | ELS | Zeta sizer, Malvern | 15 | 1 | TEM | JEM JEOL | 11 | ? | XRD | Panalytical Xpert | 47 | ? | DLS | Zeta sizer Malvern | ? | ? | ? | ? | 0.447 | ? | DLS | Zetasizer Malvern | No | 0.005 | mg/mL | 24 | In vitro | ? | BEAS-2 | ? | ? | 100000 | 96 | ? | IC50 | 0.025 | ? | mg/mL | no | no
Baker | 2021 | micosynthesis | single | Incubator | 40 | ? | No | No | No | No | 0 | 168 | 3 | AgNO3 | Sigma and Hi-Media Mumbai | ? | 1 | mM | Acqueous extraxt of Alternaria sp. with NCBI Accession number: MT982648 | fungal extract | Fungal extract | organic | Acqueous extraxt of Alternaria sp. with NCBI Accession number: MT982648 | fungal extract | Fungal extract | organic | 0.333 | mg/mL | ? | ? | ? | ? | 0.333 | mg/mL | reducing;precursor | BA | ? | ? | ? | ? | ? | ? | ? | ? | ? | washed | 50% ethanol washing | no | no | no | no | no | no | ? | ? | 422 | ? | cubic | TEM | JEOL, JEM-2010 | Crystalline | XRD | Malvern Panalytical Ltd Malvern WR14 1XZ | ? | ? | -20.03 | ? | ELS | Zeta sizer, Malvern | 15 | 1 | TEM | JEM JEOL | 11 | ? | XRD | Panalytical Xpert | 47 | ? | DLS | Zeta sizer Malvern | ? | ? | ? | ? | 0.447 | ? | DLS | Zetasizer Malvern | No | 0.005 | mg/mL | 24 | In vitro | ? | BEAS-2 | ? | ? | 100000 | 96 | ? | IC50 | 0.025 | ? | mg/mL | no | no
Baker | 2021 | micosynthesis | single | Incubator | 40 | ? | No | No | No | No | 0 | 168 | 3 | AgNO3 | Sigma and Hi-Media Mumbai | ? | 1 | mM | Acqueous extraxt of Alternaria sp. with NCBI Accession number: MT982648 | fungal extract | Fungal extract | organic | Acqueous extraxt of Alternaria sp. with NCBI Accession number: MT982648 | fungal extract | Fungal extract | organic | 0.333 | mg/mL | ? | ? | ? | ? | 0.333 | mg/mL | reducing;precursor | BA | ? | ? | ? | ? | ? | ? | ? | ? | ? | washed | 50% ethanol washing | no | no | no | no | no | no | ? | ? | 422 | ? | cubic | TEM | JEOL, JEM-2010 | Crystalline | XRD | Malvern Panalytical Ltd Malvern WR14 1XZ | ? | ? | -20.03 | ? | ELS | Zeta sizer, Malvern | 15 | 1 | TEM | JEM JEOL | 11 | ? | XRD | Panalytical Xpert | 47 | ? | DLS | Zeta sizer Malvern | ? | ? | ? | ? | 0.447 | ? | DLS | Zetasizer Malvern | No | 0.0075 | mg/mL | 24 | In vitro | ? | BEAS-2 | ? | ? | 100000 | 96 | ? | IC50 | 0.025 | ? | mg/mL | no | no
Baker | 2021 | micosynthesis | single | Incubator | 40 | ? | No | No | No | No | 0 | 168 | 3 | AgNO3 | Sigma and Hi-Media Mumbai | ? | 1 | mM | Acqueous extraxt of Alternaria sp. with NCBI Accession number: MT982648 | fungal extract | Fungal extract | organic | Acqueous extraxt of Alternaria sp. with NCBI Accession number: MT982648 | fungal extract | Fungal extract | organic | 0.333 | mg/mL | ? | ? | ? | ? | 0.333 | mg/mL | reducing;precursor | BA | ? | ? | ? | ? | ? | ? | ? | ? | ? | washed | 50% ethanol washing | no | no | no | no | no | no | ? | ? | 422 | ? | cubic | TEM | JEOL, JEM-2010 | Crystalline | XRD | Malvern Panalytical Ltd Malvern WR14 1XZ | ? | ? | -20.03 | ? | ELS | Zeta sizer, Malvern | 15 | 1 | TEM | JEM JEOL | 11 | ? | XRD | Panalytical Xpert | 47 | ? | DLS | Zeta sizer Malvern | ? | ? | ? | ? | 0.447 | ? | DLS | Zetasizer Malvern | No | 0.01 | mg/mL | 24 | In vitro | ? | BEAS-2 | ? | ? | 100000 | 96 | ? | IC50 | 0.025 | ? | mg/mL | no | no
Baker | 2021 | micosynthesis | single | Incubator | 40 | ? | No | No | No | No | 0 | 168 | 3 | AgNO3 | Sigma and Hi-Media Mumbai | ? | 1 | mM | Acqueous extraxt of Alternaria sp. with NCBI Accession number: MT982648 | fungal extract | Fungal extract | organic | Acqueous extraxt of Alternaria sp. with NCBI Accession number: MT982648 | fungal extract | Fungal extract | organic | 0.333 | mg/mL | ? | ? | ? | ? | 0.333 | mg/mL | reducing;precursor | BA | ? | ? | ? | ? | ? | ? | ? | ? | ? | washed | 50% ethanol washing | no | no | no | no | no | no | ? | ? | 422 | ? | cubic | TEM | JEOL, JEM-2010 | Crystalline | XRD | Malvern Panalytical Ltd Malvern WR14 1XZ | ? | ? | -20.03 | ? | ELS | Zeta sizer, Malvern | 15 | 1 | TEM | JEM JEOL | 11 | ? | XRD | Panalytical Xpert | 47 | ? | DLS | Zeta sizer Malvern | ? | ? | ? | ? | 0.447 | ? | DLS | Zetasizer Malvern | No | 0.0125 | mg/mL | 24 | In vitro | ? | BEAS-2 | ? | ? | 100000 | 96 | ? | IC50 | 0.025 | ? | mg/mL | no | no
Baker | 2021 | micosynthesis | single | Incubator | 40 | ? | No | No | No | No | 0 | 168 | 3 | AgNO3 | Sigma and Hi-Media Mumbai | ? | 1 | mM | Acqueous extraxt of Alternaria sp. with NCBI Accession number: MT982648 | fungal extract | Fungal extract | organic | Acqueous extraxt of Alternaria sp. with NCBI Accession number: MT982648 | fungal extract | Fungal extract | organic | 0.333 | mg/mL | ? | ? | ? | ? | 0.333 | mg/mL | reducing;precursor | BA | ? | ? | ? | ? | ? | ? | ? | ? | ? | washed | 50% ethanol washing | no | no | no | no | no | no | ? | ? | 422 | ? | cubic | TEM | JEOL, JEM-2010 | Crystalline | XRD | Malvern Panalytical Ltd Malvern WR14 1XZ | ? | ? | -20.03 | ? | ELS | Zeta sizer, Malvern | 15 | 1 | TEM | JEM JEOL | 11 | ? | XRD | Panalytical Xpert | 47 | ? | DLS | Zeta sizer Malvern | ? | ? | ? | ? | 0.447 | ? | DLS | Zetasizer Malvern | No | 0.0125 | mg/mL | 24 | In vitro | ? | BEAS-2 | ? | ? | 100000 | 96 | ? | IC50 | 0.025 | ? | mg/mL | no | no
Baker | 2021 | micosynthesis | single | Incubator | 40 | ? | No | No | No | No | 0 | 168 | 3 | AgNO3 | Sigma and Hi-Media Mumbai | ? | 1 | mM | Acqueous extraxt of Alternaria sp. with NCBI Accession number: MT982648 | fungal extract | Fungal extract | organic | Acqueous extraxt of Alternaria sp. with NCBI Accession number: MT982648 | fungal extract | Fungal extract | organic | 0.333 | mg/mL | ? | ? | ? | ? | 0.333 | mg/mL | reducing;precursor | BA | ? | ? | ? | ? | ? | ? | ? | ? | ? | washed | 50% ethanol washing | no | no | no | no | no | no | ? | ? | 422 | ? | cubic | TEM | JEOL, JEM-2010 | Crystalline | XRD | Malvern Panalytical Ltd Malvern WR14 1XZ | ? | ? | -20.03 | ? | ELS | Zeta sizer, Malvern | 15 | 1 | TEM | JEM JEOL | 11 | ? | XRD | Panalytical Xpert | 47 | ? | DLS | Zeta sizer Malvern | ? | ? | ? | ? | 0.447 | ? | DLS | Zetasizer Malvern | No | 0.015 | mg/mL | 24 | In vitro | ? | BEAS-2 | ? | ? | 100000 | 96 | ? | IC50 | 0.025 | ? | mg/mL | no | no
Baker | 2021 | micosynthesis | single | Incubator | 40 | ? | No | No | No | No | 0 | 168 | 3 | AgNO3 | Sigma and Hi-Media Mumbai | ? | 1 | mM | Acqueous extraxt of Alternaria sp. with NCBI Accession number: MT982648 | fungal extract | Fungal extract | organic | Acqueous extraxt of Alternaria sp. with NCBI Accession number: MT982648 | fungal extract | Fungal extract | organic | 0.333 | mg/mL | ? | ? | ? | ? | 0.333 | mg/mL | reducing;precursor | BA | ? | ? | ? | ? | ? | ? | ? | ? | ? | washed | 50% ethanol washing | no | no | no | no | no | no | ? | ? | 422 | ? | cubic | TEM | JEOL, JEM-2010 | Crystalline | XRD | Malvern Panalytical Ltd Malvern WR14 1XZ | ? | ? | -20.03 | ? | ELS | Zeta sizer, Malvern | 15 | 1 | TEM | JEM JEOL | 11 | ? | XRD | Panalytical Xpert | 47 | ? | DLS | Zeta sizer Malvern | ? | ? | ? | ? | 0.447 | ? | DLS | Zetasizer Malvern | No | 0.0175 | mg/mL | 24 | In vitro | ? | BEAS-2 | ? | ? | 100000 | 96 | ? | IC50 | 0.025 | ? | mg/mL | no | no
Baker | 2021 | micosynthesis | single | Incubator | 40 | ? | No | No | No | No | 0 | 168 | 3 | AgNO3 | Sigma and Hi-Media Mumbai | ? | 1 | mM | Acqueous extraxt of Alternaria sp. with NCBI Accession number: MT982648 | fungal extract | Fungal extract | organic | Acqueous extraxt of Alternaria sp. with NCBI Accession number: MT982648 | fungal extract | Fungal extract | organic | 0.333 | mg/mL | ? | ? | ? | ? | 0.333 | mg/mL | reducing;precursor | BA | ? | ? | ? | ? | ? | ? | ? | ? | ? | washed | 50% ethanol washing | no | no | no | no | no | no | ? | ? | 422 | ? | cubic | TEM | JEOL, JEM-2010 | Crystalline | XRD | Malvern Panalytical Ltd Malvern WR14 1XZ | ? | ? | -20.03 | ? | ELS | Zeta sizer, Malvern | 15 | 1 | TEM | JEM JEOL | 11 | ? | XRD | Panalytical Xpert | 47 | ? | DLS | Zeta sizer Malvern | ? | ? | ? | ? | 0.447 | ? | DLS | Zetasizer Malvern | No | 0.0175 | mg/mL | 24 | In vitro | ? | BEAS-2 | ? | ? | 100000 | 96 | ? | IC50 | 0.025 | ? | mg/mL | no | no
Baker | 2021 | micosynthesis | single | Incubator | 40 | ? | No | No | No | No | 0 | 168 | 3 | AgNO3 | Sigma and Hi-Media Mumbai | ? | 1 | mM | Acqueous extraxt of Alternaria sp. with NCBI Accession number: MT982648 | fungal extract | Fungal extract | organic | Acqueous extraxt of Alternaria sp. with NCBI Accession number: MT982648 | fungal extract | Fungal extract | organic | 0.333 | mg/mL | ? | ? | ? | ? | 0.333 | mg/mL | reducing;precursor | BA | ? | ? | ? | ? | ? | ? | ? | ? | ? | washed | 50% ethanol washing | no | no | no | no | no | no | ? | ? | 422 | ? | cubic | TEM | JEOL, JEM-2010 | Crystalline | XRD | Malvern Panalytical Ltd Malvern WR14 1XZ | ? | ? | -20.03 | ? | ELS | Zeta sizer, Malvern | 15 | 1 | TEM | JEM JEOL | 11 | ? | XRD | Panalytical Xpert | 47 | ? | DLS | Zeta sizer Malvern | ? | ? | ? | ? | 0.447 | ? | DLS | Zetasizer Malvern | No | 0.02 | mg/mL | 24 | In vitro | ? | BEAS-2 | ? | ? | 100000 | 96 | ? | IC50 | 0.025 | ? | mg/mL | no | no
Baker | 2021 | micosynthesis | single | Incubator | 40 | ? | No | No | No | No | 0 | 168 | 3 | AgNO3 | Sigma and Hi-Media Mumbai | ? | 1 | mM | Acqueous extraxt of Alternaria sp. with NCBI Accession number: MT982648 | fungal extract | Fungal extract | organic | Acqueous extraxt of Alternaria sp. with NCBI Accession number: MT982648 | fungal extract | Fungal extract | organic | 0.333 | mg/mL | ? | ? | ? | ? | 0.333 | mg/mL | reducing;precursor | BA | ? | ? | ? | ? | ? | ? | ? | ? | ? | washed | 50% ethanol washing | no | no | no | no | no | no | ? | ? | 422 | ? | cubic | TEM | JEOL, JEM-2010 | Crystalline | XRD | Malvern Panalytical Ltd Malvern WR14 1XZ | ? | ? | -20.03 | ? | ELS | Zeta sizer, Malvern | 15 | 1 | TEM | JEM JEOL | 11 | ? | XRD | Panalytical Xpert | 47 | ? | DLS | Zeta sizer Malvern | ? | ? | ? | ? | 0.447 | ? | DLS | Zetasizer Malvern | No | 0.0225 | mg/mL | 24 | In vitro | ? | BEAS-2 | ? | ? | 100000 | 96 | ? | IC50 | 0.025 | ? | mg/mL | no | no
Baker | 2021 | micosynthesis | single | Incubator | 40 | ? | No | No | No | No | 0 | 168 | 3 | AgNO3 | Sigma and Hi-Media Mumbai | ? | 1 | mM | Acqueous extraxt of Alternaria sp. with NCBI Accession number: MT982648 | fungal extract | Fungal extract | organic | Acqueous extraxt of Alternaria sp. with NCBI Accession number: MT982648 | fungal extract | Fungal extract | organic | 0.333 | mg/mL | ? | ? | ? | ? | 0.333 | mg/mL | reducing;precursor | BA | ? | ? | ? | ? | ? | ? | ? | ? | ? | washed | 50% ethanol washing | no | no | no | no | no | no | ? | ? | 422 | ? | cubic | TEM | JEOL, JEM-2010 | Crystalline | XRD | Malvern Panalytical Ltd Malvern WR14 1XZ | ? | ? | -20.03 | ? | ELS | Zeta sizer, Malvern | 15 | 1 | TEM | JEM JEOL | 11 | ? | XRD | Panalytical Xpert | 47 | ? | DLS | Zeta sizer Malvern | ? | ? | ? | ? | 0.447 | ? | DLS | Zetasizer Malvern | No | 0.0225 | mg/mL | 24 | In vitro | ? | BEAS-2 | ? | ? | 100000 | 96 | ? | IC50 | 0.025 | ? | mg/mL | no | no
Baker | 2021 | micosynthesis | single | Incubator | 40 | ? | No | No | No | No | 0 | 168 | 3 | AgNO3 | Sigma and Hi-Media Mumbai | ? | 1 | mM | Acqueous extraxt of Alternaria sp. with NCBI Accession number: MT982648 | fungal extract | Fungal extract | organic | Acqueous extraxt of Alternaria sp. with NCBI Accession number: MT982648 | fungal extract | Fungal extract | organic | 0.333 | mg/mL | ? | ? | ? | ? | 0.333 | mg/mL | reducing;precursor | BA | ? | ? | ? | ? | ? | ? | ? | ? | ? | washed | 50% ethanol washing | no | no | no | no | no | no | ? | ? | 422 | ? | cubic | TEM | JEOL, JEM-2010 | Crystalline | XRD | Malvern Panalytical Ltd Malvern WR14 1XZ | ? | ? | -20.03 | ? | ELS | Zeta sizer, Malvern | 15 | 1 | TEM | JEM JEOL | 11 | ? | XRD | Panalytical Xpert | 47 | ? | DLS | Zeta sizer Malvern | ? | ? | ? | ? | 0.447 | ? | DLS | Zetasizer Malvern | No | 0.025 | mg/mL | 24 | In vitro | ? | BEAS-2 | ? | ? | 100000 | 96 | ? | IC50 | 0.025 | ? | mg/mL | no | no
Baker | 2021 | micosynthesis | single | Incubator | 40 | ? | No | No | No | No | 0 | 168 | 3 | AgNO3 | Sigma and Hi-Media Mumbai | ? | 1 | mM | Acqueous extraxt of Alternaria sp. with NCBI Accession number: MT982648 | fungal extract | Fungal extract | organic | Acqueous extraxt of Alternaria sp. with NCBI Accession number: MT982648 | fungal extract | Fungal extract | organic | 0.333 | mg/mL | ? | ? | ? | ? | 0.333 | mg/mL | reducing;precursor | BA | ? | ? | ? | ? | ? | ? | ? | ? | ? | washed | 50% ethanol washing | no | no | no | no | no | no | ? | ? | 422 | ? | cubic | TEM | JEOL, JEM-2010 | Crystalline | XRD | Malvern Panalytical Ltd Malvern WR14 1XZ | ? | ? | -20.03 | ? | ELS | Zeta sizer, Malvern | 15 | 1 | TEM | JEM JEOL | 11 | ? | XRD | Panalytical Xpert | 47 | ? | DLS | Zeta sizer Malvern | ? | ? | ? | ? | 0.447 | ? | DLS | Zetasizer Malvern | No | 0.0025 | mg/mL | 24 | In vitro | ? | BEAS-2 | ? | ? | 100000 | 96 | ? | IC50 | 0.025 | ? | mg/mL | no | no
Baker | 2021 | micosynthesis | single | Incubator | 40 | ? | No | No | No | No | 0 | 168 | 3 | AgNO3 | Sigma and Hi-Media Mumbai | ? | 1 | mM | Acqueous extraxt of Alternaria sp. with NCBI Accession number: MT982648 | fungal extract | Fungal extract | organic | Acqueous extraxt of Alternaria sp. with NCBI Accession number: MT982648 | fungal extract | Fungal extract | organic | 0.333 | mg/mL | ? | ? | ? | ? | 0.333 | mg/mL | reducing;precursor | BA | ? | ? | ? | ? | ? | ? | ? | ? | ? | washed | 50% ethanol washing | no | no | no | no | no | no | ? | ? | 422 | ? | cubic | TEM | JEOL, JEM-2010 | Crystalline | XRD | Malvern Panalytical Ltd Malvern WR14 1XZ | ? | ? | -20.03 | ? | ELS | Zeta sizer, Malvern | 15 | 1 | TEM | JEM JEOL | 11 | ? | XRD | Panalytical Xpert | 47 | ? | DLS | Zeta sizer Malvern | ? | ? | ? | ? | 0.447 | ? | DLS | Zetasizer Malvern | No | 0.005 | mg/mL | 24 | In vitro | ? | BEAS-2 | ? | ? | 100000 | 96 | ? | IC50 | 0.025 | ? | mg/mL | no | no
Baker | 2021 | micosynthesis | single | Incubator | 40 | ? | No | No | No | No | 0 | 168 | 3 | AgNO3 | Sigma and Hi-Media Mumbai | ? | 1 | mM | Acqueous extraxt of Alternaria sp. with NCBI Accession number: MT982648 | fungal extract | Fungal extract | organic | Acqueous extraxt of Alternaria sp. with NCBI Accession number: MT982648 | fungal extract | Fungal extract | organic | 0.333 | mg/mL | ? | ? | ? | ? | 0.333 | mg/mL | reducing;precursor | BA | ? | ? | ? | ? | ? | ? | ? | ? | ? | washed | 50% ethanol washing | no | no | no | no | no | no | ? | ? | 422 | ? | cubic | TEM | JEOL, JEM-2010 | Crystalline | XRD | Malvern Panalytical Ltd Malvern WR14 1XZ | ? | ? | -20.03 | ? | ELS | Zeta sizer, Malvern | 15 | 1 | TEM | JEM JEOL | 11 | ? | XRD | Panalytical Xpert | 47 | ? | DLS | Zeta sizer Malvern | ? | ? | ? | ? | 0.447 | ? | DLS | Zetasizer Malvern | No | 0.005 | mg/mL | 24 | In vitro | ? | BEAS-2 | ? | ? | 100000 | 96 | ? | IC50 | 0.025 | ? | mg/mL | no | no
Baker | 2021 | micosynthesis | single | Incubator | 40 | ? | No | No | No | No | 0 | 168 | 3 | AgNO3 | Sigma and Hi-Media Mumbai | ? | 1 | mM | Acqueous extraxt of Alternaria sp. with NCBI Accession number: MT982648 | fungal extract | Fungal extract | organic | Acqueous extraxt of Alternaria sp. with NCBI Accession number: MT982648 | fungal extract | Fungal extract | organic | 0.333 | mg/mL | ? | ? | ? | ? | 0.333 | mg/mL | reducing;precursor | BA | ? | ? | ? | ? | ? | ? | ? | ? | ? | washed | 50% ethanol washing | no | no | no | no | no | no | ? | ? | 422 | ? | cubic | TEM | JEOL, JEM-2010 | Crystalline | XRD | Malvern Panalytical Ltd Malvern WR14 1XZ | ? | ? | -20.03 | ? | ELS | Zeta sizer, Malvern | 15 | 1 | TEM | JEM JEOL | 11 | ? | XRD | Panalytical Xpert | 47 | ? | DLS | Zeta sizer Malvern | ? | ? | ? | ? | 0.447 | ? | DLS | Zetasizer Malvern | No | 0.0075 | mg/mL | 24 | In vitro | ? | BEAS-2 | ? | ? | 100000 | 96 | ? | IC50 | 0.025 | ? | mg/mL | no | no
Baker | 2021 | micosynthesis | single | Incubator | 40 | ? | No | No | No | No | 0 | 168 | 3 | AgNO3 | Sigma and Hi-Media Mumbai | ? | 1 | mM | Acqueous extraxt of Alternaria sp. with NCBI Accession number: MT982648 | fungal extract | Fungal extract | organic | Acqueous extraxt of Alternaria sp. with NCBI Accession number: MT982648 | fungal extract | Fungal extract | organic | 0.333 | mg/mL | ? | ? | ? | ? | 0.333 | mg/mL | reducing;precursor | BA | ? | ? | ? | ? | ? | ? | ? | ? | ? | washed | 50% ethanol washing | no | no | no | no | no | no | ? | ? | 422 | ? | cubic | TEM | JEOL, JEM-2010 | Crystalline | XRD | Malvern Panalytical Ltd Malvern WR14 1XZ | ? | ? | -20.03 | ? | ELS | Zeta sizer, Malvern | 15 | 1 | TEM | JEM JEOL | 11 | ? | XRD | Panalytical Xpert | 47 | ? | DLS | Zeta sizer Malvern | ? | ? | ? | ? | 0.447 | ? | DLS | Zetasizer Malvern | No | 0.01 | mg/mL | 24 | In vitro | ? | BEAS-2 | ? | ? | 100000 | 96 | ? | IC50 | 0.025 | ? | mg/mL | no | no
Baker | 2021 | micosynthesis | single | Incubator | 40 | ? | No | No | No | No | 0 | 168 | 3 | AgNO3 | Sigma and Hi-Media Mumbai | ? | 1 | mM | Acqueous extraxt of Alternaria sp. with NCBI Accession number: MT982648 | fungal extract | Fungal extract | organic | Acqueous extraxt of Alternaria sp. with NCBI Accession number: MT982648 | fungal extract | Fungal extract | organic | 0.333 | mg/mL | ? | ? | ? | ? | 0.333 | mg/mL | reducing;precursor | BA | ? | ? | ? | ? | ? | ? | ? | ? | ? | washed | 50% ethanol washing | no | no | no | no | no | no | ? | ? | 422 | ? | cubic | TEM | JEOL, JEM-2010 | Crystalline | XRD | Malvern Panalytical Ltd Malvern WR14 1XZ | ? | ? | -20.03 | ? | ELS | Zeta sizer, Malvern | 15 | 1 | TEM | JEM JEOL | 11 | ? | XRD | Panalytical Xpert | 47 | ? | DLS | Zeta sizer Malvern | ? | ? | ? | ? | 0.447 | ? | DLS | Zetasizer Malvern | No | 0.0125 | mg/mL | 24 | In vitro | ? | BEAS-2 | ? | ? | 100000 | 96 | ? | IC50 | 0.025 | ? | mg/mL | no | no
Baker | 2021 | micosynthesis | single | Incubator | 40 | ? | No | No | No | No | 0 | 168 | 3 | AgNO3 | Sigma and Hi-Media Mumbai | ? | 1 | mM | Acqueous extraxt of Alternaria sp. with NCBI Accession number: MT982648 | fungal extract | Fungal extract | organic | Acqueous extraxt of Alternaria sp. with NCBI Accession number: MT982648 | fungal extract | Fungal extract | organic | 0.333 | mg/mL | ? | ? | ? | ? | 0.333 | mg/mL | reducing;precursor | BA | ? | ? | ? | ? | ? | ? | ? | ? | ? | washed | 50% ethanol washing | no | no | no | no | no | no | ? | ? | 422 | ? | cubic | TEM | JEOL, JEM-2010 | Crystalline | XRD | Malvern Panalytical Ltd Malvern WR14 1XZ | ? | ? | -20.03 | ? | ELS | Zeta sizer, Malvern | 15 | 1 | TEM | JEM JEOL | 11 | ? | XRD | Panalytical Xpert | 47 | ? | DLS | Zeta sizer Malvern | ? | ? | ? | ? | 0.447 | ? | DLS | Zetasizer Malvern | No | 0.0125 | mg/mL | 24 | In vitro | ? | BEAS-2 | ? | ? | 100000 | 96 | ? | IC50 | 0.025 | ? | mg/mL | no | no
Baker | 2021 | micosynthesis | single | Incubator | 40 | ? | No | No | No | No | 0 | 168 | 3 | AgNO3 | Sigma and Hi-Media Mumbai | ? | 1 | mM | Acqueous extraxt of Alternaria sp. with NCBI Accession number: MT982648 | fungal extract | Fungal extract | organic | Acqueous extraxt of Alternaria sp. with NCBI Accession number: MT982648 | fungal extract | Fungal extract | organic | 0.333 | mg/mL | ? | ? | ? | ? | 0.333 | mg/mL | reducing;precursor | BA | ? | ? | ? | ? | ? | ? | ? | ? | ? | washed | 50% ethanol washing | no | no | no | no | no | no | ? | ? | 422 | ? | cubic | TEM | JEOL, JEM-2010 | Crystalline | XRD | Malvern Panalytical Ltd Malvern WR14 1XZ | ? | ? | -20.03 | ? | ELS | Zeta sizer, Malvern | 15 | 1 | TEM | JEM JEOL | 11 | ? | XRD | Panalytical Xpert | 47 | ? | DLS | Zeta sizer Malvern | ? | ? | ? | ? | 0.447 | ? | DLS | Zetasizer Malvern | No | 0.015 | mg/mL | 24 | In vitro | ? | BEAS-2 | ? | ? | 100000 | 96 | ? | IC50 | 0.025 | ? | mg/mL | no | no
Baker | 2021 | micosynthesis | single | Incubator | 40 | ? | No | No | No | No | 0 | 168 | 3 | AgNO3 | Sigma and Hi-Media Mumbai | ? | 1 | mM | Acqueous extraxt of Alternaria sp. with NCBI Accession number: MT982648 | fungal extract | Fungal extract | organic | Acqueous extraxt of Alternaria sp. with NCBI Accession number: MT982648 | fungal extract | Fungal extract | organic | 0.333 | mg/mL | ? | ? | ? | ? | 0.333 | mg/mL | reducing;precursor | BA | ? | ? | ? | ? | ? | ? | ? | ? | ? | washed | 50% ethanol washing | no | no | no | no | no | no | ? | ? | 422 | ? | cubic | TEM | JEOL, JEM-2010 | Crystalline | XRD | Malvern Panalytical Ltd Malvern WR14 1XZ | ? | ? | -20.03 | ? | ELS | Zeta sizer, Malvern | 15 | 1 | TEM | JEM JEOL | 11 | ? | XRD | Panalytical Xpert | 47 | ? | DLS | Zeta sizer Malvern | ? | ? | ? | ? | 0.447 | ? | DLS | Zetasizer Malvern | No | 0.0175 | mg/mL | 24 | In vitro | ? | BEAS-2 | ? | ? | 100000 | 96 | ? | IC50 | 0.025 | ? | mg/mL | no | no
Baker | 2021 | micosynthesis | single | Incubator | 40 | ? | No | No | No | No | 0 | 168 | 3 | AgNO3 | Sigma and Hi-Media Mumbai | ? | 1 | mM | Acqueous extraxt of Alternaria sp. with NCBI Accession number: MT982648 | fungal extract | Fungal extract | organic | Acqueous extraxt of Alternaria sp. with NCBI Accession number: MT982648 | fungal extract | Fungal extract | organic | 0.333 | mg/mL | ? | ? | ? | ? | 0.333 | mg/mL | reducing;precursor | BA | ? | ? | ? | ? | ? | ? | ? | ? | ? | washed | 50% ethanol washing | no | no | no | no | no | no | ? | ? | 422 | ? | cubic | TEM | JEOL, JEM-2010 | Crystalline | XRD | Malvern Panalytical Ltd Malvern WR14 1XZ | ? | ? | -20.03 | ? | ELS | Zeta sizer, Malvern | 15 | 1 | TEM | JEM JEOL | 11 | ? | XRD | Panalytical Xpert | 47 | ? | DLS | Zeta sizer Malvern | ? | ? | ? | ? | 0.447 | ? | DLS | Zetasizer Malvern | No | 0.02 | mg/mL | 24 | In vitro | ? | BEAS-2 | ? | ? | 100000 | 96 | ? | IC50 | 0.025 | ? | mg/mL | no | no
Baker | 2021 | micosynthesis | single | Incubator | 40 | ? | No | No | No | No | 0 | 168 | 3 | AgNO3 | Sigma and Hi-Media Mumbai | ? | 1 | mM | Acqueous extraxt of Alternaria sp. with NCBI Accession number: MT982648 | fungal extract | Fungal extract | organic | Acqueous extraxt of Alternaria sp. with NCBI Accession number: MT982648 | fungal extract | Fungal extract | organic | 0.333 | mg/mL | ? | ? | ? | ? | 0.333 | mg/mL | reducing;precursor | BA | ? | ? | ? | ? | ? | ? | ? | ? | ? | washed | 50% ethanol washing | no | no | no | no | no | no | ? | ? | 422 | ? | cubic | TEM | JEOL, JEM-2010 | Crystalline | XRD | Malvern Panalytical Ltd Malvern WR14 1XZ | ? | ? | -20.03 | ? | ELS | Zeta sizer, Malvern | 15 | 1 | TEM | JEM JEOL | 11 | ? | XRD | Panalytical Xpert | 47 | ? | DLS | Zeta sizer Malvern | ? | ? | ? | ? | 0.447 | ? | DLS | Zetasizer Malvern | No | 0.02 | mg/mL | 24 | In vitro | ? | BEAS-2 | ? | ? | 100000 | 96 | ? | IC50 | 0.025 | ? | mg/mL | no | no
Baker | 2021 | micosynthesis | single | Incubator | 40 | ? | No | No | No | No | 0 | 168 | 3 | AgNO3 | Sigma and Hi-Media Mumbai | ? | 1 | mM | Acqueous extraxt of Alternaria sp. with NCBI Accession number: MT982648 | fungal extract | Fungal extract | organic | Acqueous extraxt of Alternaria sp. with NCBI Accession number: MT982648 | fungal extract | Fungal extract | organic | 0.333 | mg/mL | ? | ? | ? | ? | 0.333 | mg/mL | reducing;precursor | BA | ? | ? | ? | ? | ? | ? | ? | ? | ? | washed | 50% ethanol washing | no | no | no | no | no | no | ? | ? | 422 | ? | cubic | TEM | JEOL, JEM-2010 | Crystalline | XRD | Malvern Panalytical Ltd Malvern WR14 1XZ | ? | ? | -20.03 | ? | ELS | Zeta sizer, Malvern | 15 | 1 | TEM | JEM JEOL | 11 | ? | XRD | Panalytical Xpert | 47 | ? | DLS | Zeta sizer Malvern | ? | ? | ? | ? | 0.447 | ? | DLS | Zetasizer Malvern | No | 0.0225 | mg/mL | 24 | In vitro | ? | BEAS-2 | ? | ? | 100000 | 96 | ? | IC50 | 0.025 | ? | mg/mL | no | no
Baker | 2021 | micosynthesis | single | Incubator | 40 | ? | No | No | No | No | 0 | 168 | 3 | AgNO3 | Sigma and Hi-Media Mumbai | ? | 1 | mM | Acqueous extraxt of Alternaria sp. with NCBI Accession number: MT982648 | fungal extract | Fungal extract | organic | Acqueous extraxt of Alternaria sp. with NCBI Accession number: MT982648 | fungal extract | Fungal extract | organic | 0.333 | mg/mL | ? | ? | ? | ? | 0.333 | mg/mL | reducing;precursor | BA | ? | ? | ? | ? | ? | ? | ? | ? | ? | washed | 50% ethanol washing | no | no | no | no | no | no | ? | ? | 422 | ? | cubic | TEM | JEOL, JEM-2010 | Crystalline | XRD | Malvern Panalytical Ltd Malvern WR14 1XZ | ? | ? | -20.03 | ? | ELS | Zeta sizer, Malvern | 15 | 1 | TEM | JEM JEOL | 11 | ? | XRD | Panalytical Xpert | 47 | ? | DLS | Zeta sizer Malvern | ? | ? | ? | ? | 0.447 | ? | DLS | Zetasizer Malvern | No | 0.025 | mg/mL | 24 | In vitro | ? | BEAS-2 | ? | ? | 100000 | 96 | ? | IC50 | 0.025 | ? | mg/mL | no | no
Baker | 2021 | micosynthesis | single | Incubator | 40 | ? | No | No | No | No | 0 | 168 | 3 | AgNO3 | Sigma and Hi-Media Mumbai | ? | 1 | mM | Acqueous extraxt of Alternaria sp. with NCBI Accession number: MT982648 | fungal extract | Fungal extract | organic | Acqueous extraxt of Alternaria sp. with NCBI Accession number: MT982648 | fungal extract | Fungal extract | organic | 0.333 | mg/mL | ? | ? | ? | ? | 0.333 | mg/mL | reducing;precursor | BA | ? | ? | ? | ? | ? | ? | ? | ? | ? | washed | 50% ethanol washing | no | no | no | no | no | no | ? | ? | 422 | ? | cubic | TEM | JEOL, JEM-2010 | Crystalline | XRD | Malvern Panalytical Ltd Malvern WR14 1XZ | ? | ? | -20.03 | ? | ELS | Zeta sizer, Malvern | 15 | 1 | TEM | JEM JEOL | 11 | ? | XRD | Panalytical Xpert | 47 | ? | DLS | Zeta sizer Malvern | ? | ? | ? | ? | 0.447 | ? | DLS | Zetasizer Malvern | No | 0.0025 | mg/mL | 24 | In vitro | ? | BEAS-2 | ? | ? | 100000 | 96 | ? | IC50 | 0.025 | ? | mg/mL | no | no
Baker | 2021 | micosynthesis | single | Incubator | 40 | ? | No | No | No | No | 0 | 168 | 3 | AgNO3 | Sigma and Hi-Media Mumbai | ? | 1 | mM | Acqueous extraxt of Alternaria sp. with NCBI Accession number: MT982648 | fungal extract | Fungal extract | organic | Acqueous extraxt of Alternaria sp. with NCBI Accession number: MT982648 | fungal extract | Fungal extract | organic | 0.333 | mg/mL | ? | ? | ? | ? | 0.333 | mg/mL | reducing;precursor | BA | ? | ? | ? | ? | ? | ? | ? | ? | ? | washed | 50% ethanol washing | no | no | no | no | no | no | ? | ? | 422 | ? | cubic | TEM | JEOL, JEM-2010 | Crystalline | XRD | Malvern Panalytical Ltd Malvern WR14 1XZ | ? | ? | -20.03 | ? | ELS | Zeta sizer, Malvern | 15 | 1 | TEM | JEM JEOL | 11 | ? | XRD | Panalytical Xpert | 47 | ? | DLS | Zeta sizer Malvern | ? | ? | ? | ? | 0.447 | ? | DLS | Zetasizer Malvern | No | 0.0025 | mg/mL | 24 | In vitro | ? | BEAS-2 | ? | ? | 100000 | 96 | ? | IC50 | 0.025 | ? | mg/mL | no | no
Baker | 2021 | micosynthesis | single | Incubator | 40 | ? | No | No | No | No | 0 | 168 | 3 | AgNO3 | Sigma and Hi-Media Mumbai | ? | 1 | mM | Acqueous extraxt of Alternaria sp. with NCBI Accession number: MT982648 | fungal extract | Fungal extract | organic | Acqueous extraxt of Alternaria sp. with NCBI Accession number: MT982648 | fungal extract | Fungal extract | organic | 0.333 | mg/mL | ? | ? | ? | ? | 0.333 | mg/mL | reducing;precursor | BA | ? | ? | ? | ? | ? | ? | ? | ? | ? | washed | 50% ethanol washing | no | no | no | no | no | no | ? | ? | 422 | ? | cubic | TEM | JEOL, JEM-2010 | Crystalline | XRD | Malvern Panalytical Ltd Malvern WR14 1XZ | ? | ? | -20.03 | ? | ELS | Zeta sizer, Malvern | 15 | 1 | TEM | JEM JEOL | 11 | ? | XRD | Panalytical Xpert | 47 | ? | DLS | Zeta sizer Malvern | ? | ? | ? | ? | 0.447 | ? | DLS | Zetasizer Malvern | No | 0.005 | mg/mL | 24 | In vitro | ? | BEAS-2 | ? | ? | 100000 | 96 | ? | IC50 | 0.025 | ? | mg/mL | no | no
Baker | 2021 | micosynthesis | single | Incubator | 40 | ? | No | No | No | No | 0 | 168 | 3 | AgNO3 | Sigma and Hi-Media Mumbai | ? | 1 | mM | Acqueous extraxt of Alternaria sp. with NCBI Accession number: MT982648 | fungal extract | Fungal extract | organic | Acqueous extraxt of Alternaria sp. with NCBI Accession number: MT982648 | fungal extract | Fungal extract | organic | 0.333 | mg/mL | ? | ? | ? | ? | 0.333 | mg/mL | reducing;precursor | BA | ? | ? | ? | ? | ? | ? | ? | ? | ? | washed | 50% ethanol washing | no | no | no | no | no | no | ? | ? | 422 | ? | cubic | TEM | JEOL, JEM-2010 | Crystalline | XRD | Malvern Panalytical Ltd Malvern WR14 1XZ | ? | ? | -20.03 | ? | ELS | Zeta sizer, Malvern | 15 | 1 | TEM | JEM JEOL | 11 | ? | XRD | Panalytical Xpert | 47 | ? | DLS | Zeta sizer Malvern | ? | ? | ? | ? | 0.447 | ? | DLS | Zetasizer Malvern | No | 0.0075 | mg/mL | 24 | In vitro | ? | BEAS-2 | ? | ? | 100000 | 96 | ? | IC50 | 0.025 | ? | mg/mL | no | no
Baker | 2021 | micosynthesis | single | Incubator | 40 | ? | No | No | No | No | 0 | 168 | 3 | AgNO3 | Sigma and Hi-Media Mumbai | ? | 1 | mM | Acqueous extraxt of Alternaria sp. with NCBI Accession number: MT982648 | fungal extract | Fungal extract | organic | Acqueous extraxt of Alternaria sp. with NCBI Accession number: MT982648 | fungal extract | Fungal extract | organic | 0.333 | mg/mL | ? | ? | ? | ? | 0.333 | mg/mL | reducing;precursor | BA | ? | ? | ? | ? | ? | ? | ? | ? | ? | washed | 50% ethanol washing | no | no | no | no | no | no | ? | ? | 422 | ? | cubic | TEM | JEOL, JEM-2010 | Crystalline | XRD | Malvern Panalytical Ltd Malvern WR14 1XZ | ? | ? | -20.03 | ? | ELS | Zeta sizer, Malvern | 15 | 1 | TEM | JEM JEOL | 11 | ? | XRD | Panalytical Xpert | 47 | ? | DLS | Zeta sizer Malvern | ? | ? | ? | ? | 0.447 | ? | DLS | Zetasizer Malvern | No | 0.01 | mg/mL | 24 | In vitro | ? | BEAS-2 | ? | ? | 100000 | 96 | ? | IC50 | 0.025 | ? | mg/mL | no | no
Baker | 2021 | micosynthesis | single | Incubator | 40 | ? | No | No | No | No | 0 | 168 | 3 | AgNO3 | Sigma and Hi-Media Mumbai | ? | 1 | mM | Acqueous extraxt of Alternaria sp. with NCBI Accession number: MT982648 | fungal extract | Fungal extract | organic | Acqueous extraxt of Alternaria sp. with NCBI Accession number: MT982648 | fungal extract | Fungal extract | organic | 0.333 | mg/mL | ? | ? | ? | ? | 0.333 | mg/mL | reducing;precursor | BA | ? | ? | ? | ? | ? | ? | ? | ? | ? | washed | 50% ethanol washing | no | no | no | no | no | no | ? | ? | 422 | ? | cubic | TEM | JEOL, JEM-2010 | Crystalline | XRD | Malvern Panalytical Ltd Malvern WR14 1XZ | ? | ? | -20.03 | ? | ELS | Zeta sizer, Malvern | 15 | 1 | TEM | JEM JEOL | 11 | ? | XRD | Panalytical Xpert | 47 | ? | DLS | Zeta sizer Malvern | ? | ? | ? | ? | 0.447 | ? | DLS | Zetasizer Malvern | No | 0.0125 | mg/mL | 24 | In vitro | ? | BEAS-2 | ? | ? | 100000 | 96 | ? | IC50 | 0.025 | ? | mg/mL | no | no
Baker | 2021 | micosynthesis | single | Incubator | 40 | ? | No | No | No | No | 0 | 168 | 3 | AgNO3 | Sigma and Hi-Media Mumbai | ? | 1 | mM | Acqueous extraxt of Alternaria sp. with NCBI Accession number: MT982648 | fungal extract | Fungal extract | organic | Acqueous extraxt of Alternaria sp. with NCBI Accession number: MT982648 | fungal extract | Fungal extract | organic | 0.333 | mg/mL | ? | ? | ? | ? | 0.333 | mg/mL | reducing;precursor | BA | ? | ? | ? | ? | ? | ? | ? | ? | ? | washed | 50% ethanol washing | no | no | no | no | no | no | ? | ? | 422 | ? | cubic | TEM | JEOL, JEM-2010 | Crystalline | XRD | Malvern Panalytical Ltd Malvern WR14 1XZ | ? | ? | -20.03 | ? | ELS | Zeta sizer, Malvern | 15 | 1 | TEM | JEM JEOL | 11 | ? | XRD | Panalytical Xpert | 47 | ? | DLS | Zeta sizer Malvern | ? | ? | ? | ? | 0.447 | ? | DLS | Zetasizer Malvern | No | 0.0125 | mg/mL | 24 | In vitro | ? | BEAS-2 | ? | ? | 100000 | 96 | ? | IC50 | 0.025 | ? | mg/mL | no | no
Baker | 2021 | micosynthesis | single | Incubator | 40 | ? | No | No | No | No | 0 | 168 | 3 | AgNO3 | Sigma and Hi-Media Mumbai | ? | 1 | mM | Acqueous extraxt of Alternaria sp. with NCBI Accession number: MT982648 | fungal extract | Fungal extract | organic | Acqueous extraxt of Alternaria sp. with NCBI Accession number: MT982648 | fungal extract | Fungal extract | organic | 0.333 | mg/mL | ? | ? | ? | ? | 0.333 | mg/mL | reducing;precursor | BA | ? | ? | ? | ? | ? | ? | ? | ? | ? | washed | 50% ethanol washing | no | no | no | no | no | no | ? | ? | 422 | ? | cubic | TEM | JEOL, JEM-2010 | Crystalline | XRD | Malvern Panalytical Ltd Malvern WR14 1XZ | ? | ? | -20.03 | ? | ELS | Zeta sizer, Malvern | 15 | 1 | TEM | JEM JEOL | 11 | ? | XRD | Panalytical Xpert | 47 | ? | DLS | Zeta sizer Malvern | ? | ? | ? | ? | 0.447 | ? | DLS | Zetasizer Malvern | No | 0.015 | mg/mL | 24 | In vitro | ? | BEAS-2 | ? | ? | 100000 | 96 | ? | IC50 | 0.025 | ? | mg/mL | no | no
Baker | 2021 | micosynthesis | single | Incubator | 40 | ? | No | No | No | No | 0 | 168 | 3 | AgNO3 | Sigma and Hi-Media Mumbai | ? | 1 | mM | Acqueous extraxt of Alternaria sp. with NCBI Accession number: MT982648 | fungal extract | Fungal extract | organic | Acqueous extraxt of Alternaria sp. with NCBI Accession number: MT982648 | fungal extract | Fungal extract | organic | 0.333 | mg/mL | ? | ? | ? | ? | 0.333 | mg/mL | reducing;precursor | BA | ? | ? | ? | ? | ? | ? | ? | ? | ? | washed | 50% ethanol washing | no | no | no | no | no | no | ? | ? | 422 | ? | cubic | TEM | JEOL, JEM-2010 | Crystalline | XRD | Malvern Panalytical Ltd Malvern WR14 1XZ | ? | ? | -20.03 | ? | ELS | Zeta sizer, Malvern | 15 | 1 | TEM | JEM JEOL | 11 | ? | XRD | Panalytical Xpert | 47 | ? | DLS | Zeta sizer Malvern | ? | ? | ? | ? | 0.447 | ? | DLS | Zetasizer Malvern | No | 0.0175 | mg/mL | 24 | In vitro | ? | BEAS-2 | ? | ? | 100000 | 96 | ? | IC50 | 0.025 | ? | mg/mL | no | no
Baker | 2021 | micosynthesis | single | Incubator | 40 | ? | No | No | No | No | 0 | 168 | 3 | AgNO3 | Sigma and Hi-Media Mumbai | ? | 1 | mM | Acqueous extraxt of Alternaria sp. with NCBI Accession number: MT982648 | fungal extract | Fungal extract | organic | Acqueous extraxt of Alternaria sp. with NCBI Accession number: MT982648 | fungal extract | Fungal extract | organic | 0.333 | mg/mL | ? | ? | ? | ? | 0.333 | mg/mL | reducing;precursor | BA | ? | ? | ? | ? | ? | ? | ? | ? | ? | washed | 50% ethanol washing | no | no | no | no | no | no | ? | ? | 422 | ? | cubic | TEM | JEOL, JEM-2010 | Crystalline | XRD | Malvern Panalytical Ltd Malvern WR14 1XZ | ? | ? | -20.03 | ? | ELS | Zeta sizer, Malvern | 15 | 1 | TEM | JEM JEOL | 11 | ? | XRD | Panalytical Xpert | 47 | ? | DLS | Zeta sizer Malvern | ? | ? | ? | ? | 0.447 | ? | DLS | Zetasizer Malvern | No | 0.02 | mg/mL | 24 | In vitro | ? | BEAS-2 | ? | ? | 100000 | 96 | ? | IC50 | 0.025 | ? | mg/mL | no | no
Baker | 2021 | micosynthesis | single | Incubator | 40 | ? | No | No | No | No | 0 | 168 | 3 | AgNO3 | Sigma and Hi-Media Mumbai | ? | 1 | mM | Acqueous extraxt of Alternaria sp. with NCBI Accession number: MT982648 | fungal extract | Fungal extract | organic | Acqueous extraxt of Alternaria sp. with NCBI Accession number: MT982648 | fungal extract | Fungal extract | organic | 0.333 | mg/mL | ? | ? | ? | ? | 0.333 | mg/mL | reducing;precursor | BA | ? | ? | ? | ? | ? | ? | ? | ? | ? | washed | 50% ethanol washing | no | no | no | no | no | no | ? | ? | 422 | ? | cubic | TEM | JEOL, JEM-2010 | Crystalline | XRD | Malvern Panalytical Ltd Malvern WR14 1XZ | ? | ? | -20.03 | ? | ELS | Zeta sizer, Malvern | 15 | 1 | TEM | JEM JEOL | 11 | ? | XRD | Panalytical Xpert | 47 | ? | DLS | Zeta sizer Malvern | ? | ? | ? | ? | 0.447 | ? | DLS | Zetasizer Malvern | No | 0.02 | mg/mL | 24 | In vitro | ? | BEAS-2 | ? | ? | 100000 | 96 | ? | IC50 | 0.025 | ? | mg/mL | no | no
Baker | 2021 | micosynthesis | single | Incubator | 40 | ? | No | No | No | No | 0 | 168 | 3 | AgNO3 | Sigma and Hi-Media Mumbai | ? | 1 | mM | Acqueous extraxt of Alternaria sp. with NCBI Accession number: MT982648 | fungal extract | Fungal extract | organic | Acqueous extraxt of Alternaria sp. with NCBI Accession number: MT982648 | fungal extract | Fungal extract | organic | 0.333 | mg/mL | ? | ? | ? | ? | 0.333 | mg/mL | reducing;precursor | BA | ? | ? | ? | ? | ? | ? | ? | ? | ? | washed | 50% ethanol washing | no | no | no | no | no | no | ? | ? | 422 | ? | cubic | TEM | JEOL, JEM-2010 | Crystalline | XRD | Malvern Panalytical Ltd Malvern WR14 1XZ | ? | ? | -20.03 | ? | ELS | Zeta sizer, Malvern | 15 | 1 | TEM | JEM JEOL | 11 | ? | XRD | Panalytical Xpert | 47 | ? | DLS | Zeta sizer Malvern | ? | ? | ? | ? | 0.447 | ? | DLS | Zetasizer Malvern | No | 0.0225 | mg/mL | 24 | In vitro | ? | BEAS-2 | ? | ? | 100000 | 96 | ? | IC50 | 0.025 | ? | mg/mL | no | no
Baker | 2021 | micosynthesis | single | Incubator | 40 | ? | No | No | No | No | 0 | 168 | 3 | AgNO3 | Sigma and Hi-Media Mumbai | ? | 1 | mM | Acqueous extraxt of Alternaria sp. with NCBI Accession number: MT982648 | fungal extract | Fungal extract | organic | Acqueous extraxt of Alternaria sp. with NCBI Accession number: MT982648 | fungal extract | Fungal extract | organic | 0.333 | mg/mL | ? | ? | ? | ? | 0.333 | mg/mL | reducing;precursor | BA | ? | ? | ? | ? | ? | ? | ? | ? | ? | washed | 50% ethanol washing | no | no | no | no | no | no | ? | ? | 422 | ? | cubic | TEM | JEOL, JEM-2010 | Crystalline | XRD | Malvern Panalytical Ltd Malvern WR14 1XZ | ? | ? | -20.03 | ? | ELS | Zeta sizer, Malvern | 15 | 1 | TEM | JEM JEOL | 11 | ? | XRD | Panalytical Xpert | 47 | ? | DLS | Zeta sizer Malvern | ? | ? | ? | ? | 0.447 | ? | DLS | Zetasizer Malvern | No | 0.025 | mg/mL | 24 | In vitro | ? | BEAS-2 | ? | ? | 100000 | 96 | ? | IC50 | 0.025 | ? | mg/mL | no | no
Baker | 2021 | micosynthesis | single | Incubator | 40 | ? | No | No | No | No | 0 | 168 | 3 | AgNO3 | Sigma and Hi-Media Mumbai | ? | 1 | mM | Acqueous extraxt of Alternaria sp. with NCBI Accession number: MT982648 | fungal extract | Fungal extract | organic | Acqueous extraxt of Alternaria sp. with NCBI Accession number: MT982648 | fungal extract | Fungal extract | organic | 0.333 | mg/mL | ? | ? | ? | ? | 0.333 | mg/mL | reducing;precursor | BA | ? | ? | ? | ? | ? | ? | ? | ? | ? | washed | 50% ethanol washing | no | no | no | no | no | no | ? | ? | 422 | ? | cubic | TEM | JEOL, JEM-2010 | Crystalline | XRD | Malvern Panalytical Ltd Malvern WR14 1XZ | ? | ? | -20.03 | ? | ELS | Zeta sizer, Malvern | 15 | 1 | TEM | JEM JEOL | 11 | ? | XRD | Panalytical Xpert | 47 | ? | DLS | Zeta sizer Malvern | ? | ? | ? | ? | 0.447 | ? | DLS | Zetasizer Malvern | No | 0.0025 | mg/mL | 24 | In vitro | ? | BEAS-2 | ? | ? | 100000 | 96 | ? | IC50 | 0.025 | ? | mg/mL | no | no
Baker | 2021 | micosynthesis | single | Incubator | 40 | ? | No | No | No | No | 0 | 168 | 3 | AgNO3 | Sigma and Hi-Media Mumbai | ? | 1 | mM | Acqueous extraxt of Alternaria sp. with NCBI Accession number: MT982648 | fungal extract | Fungal extract | organic | Acqueous extraxt of Alternaria sp. with NCBI Accession number: MT982648 | fungal extract | Fungal extract | organic | 0.333 | mg/mL | ? | ? | ? | ? | 0.333 | mg/mL | reducing;precursor | BA | ? | ? | ? | ? | ? | ? | ? | ? | ? | washed | 50% ethanol washing | no | no | no | no | no | no | ? | ? | 422 | ? | cubic | TEM | JEOL, JEM-2010 | Crystalline | XRD | Malvern Panalytical Ltd Malvern WR14 1XZ | ? | ? | -20.03 | ? | ELS | Zeta sizer, Malvern | 15 | 1 | TEM | JEM JEOL | 11 | ? | XRD | Panalytical Xpert | 47 | ? | DLS | Zeta sizer Malvern | ? | ? | ? | ? | 0.447 | ? | DLS | Zetasizer Malvern | No | 0.0025 | mg/mL | 24 | In vitro | ? | BEAS-2 | ? | ? | 100000 | 96 | ? | IC50 | 0.025 | ? | mg/mL | no | no
Baker | 2021 | micosynthesis | single | Incubator | 40 | ? | No | No | No | No | 0 | 168 | 3 | AgNO3 | Sigma and Hi-Media Mumbai | ? | 1 | mM | Acqueous extraxt of Alternaria sp. with NCBI Accession number: MT982648 | fungal extract | Fungal extract | organic | Acqueous extraxt of Alternaria sp. with NCBI Accession number: MT982648 | fungal extract | Fungal extract | organic | 0.333 | mg/mL | ? | ? | ? | ? | 0.333 | mg/mL | reducing;precursor | BA | ? | ? | ? | ? | ? | ? | ? | ? | ? | washed | 50% ethanol washing | no | no | no | no | no | no | ? | ? | 422 | ? | cubic | TEM | JEOL, JEM-2010 | Crystalline | XRD | Malvern Panalytical Ltd Malvern WR14 1XZ | ? | ? | -20.03 | ? | ELS | Zeta sizer, Malvern | 15 | 1 | TEM | JEM JEOL | 11 | ? | XRD | Panalytical Xpert | 47 | ? | DLS | Zeta sizer Malvern | ? | ? | ? | ? | 0.447 | ? | DLS | Zetasizer Malvern | No | 0.005 | mg/mL | 24 | In vitro | ? | BEAS-2 | ? | ? | 100000 | 96 | ? | IC50 | 0.025 | ? | mg/mL | no | no
Baker | 2021 | micosynthesis | single | Incubator | 40 | ? | No | No | No | No | 0 | 168 | 3 | AgNO3 | Sigma and Hi-Media Mumbai | ? | 1 | mM | Acqueous extraxt of Alternaria sp. with NCBI Accession number: MT982648 | fungal extract | Fungal extract | organic | Acqueous extraxt of Alternaria sp. with NCBI Accession number: MT982648 | fungal extract | Fungal extract | organic | 0.333 | mg/mL | ? | ? | ? | ? | 0.333 | mg/mL | reducing;precursor | BA | ? | ? | ? | ? | ? | ? | ? | ? | ? | washed | 50% ethanol washing | no | no | no | no | no | no | ? | ? | 422 | ? | cubic | TEM | JEOL, JEM-2010 | Crystalline | XRD | Malvern Panalytical Ltd Malvern WR14 1XZ | ? | ? | -20.03 | ? | ELS | Zeta sizer, Malvern | 15 | 1 | TEM | JEM JEOL | 11 | ? | XRD | Panalytical Xpert | 47 | ? | DLS | Zeta sizer Malvern | ? | ? | ? | ? | 0.447 | ? | DLS | Zetasizer Malvern | No | 0.0075 | mg/mL | 24 | In vitro | ? | BEAS-2 | ? | ? | 100000 | 96 | ? | IC50 | 0.025 | ? | mg/mL | no | no
Baker | 2021 | micosynthesis | single | Incubator | 40 | ? | No | No | No | No | 0 | 168 | 3 | AgNO3 | Sigma and Hi-Media Mumbai | ? | 1 | mM | Acqueous extraxt of Alternaria sp. with NCBI Accession number: MT982648 | fungal extract | Fungal extract | organic | Acqueous extraxt of Alternaria sp. with NCBI Accession number: MT982648 | fungal extract | Fungal extract | organic | 0.333 | mg/mL | ? | ? | ? | ? | 0.333 | mg/mL | reducing;precursor | BA | ? | ? | ? | ? | ? | ? | ? | ? | ? | washed | 50% ethanol washing | no | no | no | no | no | no | ? | ? | 422 | ? | cubic | TEM | JEOL, JEM-2010 | Crystalline | XRD | Malvern Panalytical Ltd Malvern WR14 1XZ | ? | ? | -20.03 | ? | ELS | Zeta sizer, Malvern | 15 | 1 | TEM | JEM JEOL | 11 | ? | XRD | Panalytical Xpert | 47 | ? | DLS | Zeta sizer Malvern | ? | ? | ? | ? | 0.447 | ? | DLS | Zetasizer Malvern | No | 0.01 | mg/mL | 24 | In vitro | ? | BEAS-2 | ? | ? | 100000 | 96 | ? | IC50 | 0.025 | ? | mg/mL | no | no
Baker | 2021 | micosynthesis | single | Incubator | 40 | ? | No | No | No | No | 0 | 168 | 3 | AgNO3 | Sigma and Hi-Media Mumbai | ? | 1 | mM | Acqueous extraxt of Alternaria sp. with NCBI Accession number: MT982648 | fungal extract | Fungal extract | organic | Acqueous extraxt of Alternaria sp. with NCBI Accession number: MT982648 | fungal extract | Fungal extract | organic | 0.333 | mg/mL | ? | ? | ? | ? | 0.333 | mg/mL | reducing;precursor | BA | ? | ? | ? | ? | ? | ? | ? | ? | ? | washed | 50% ethanol washing | no | no | no | no | no | no | ? | ? | 422 | ? | cubic | TEM | JEOL, JEM-2010 | Crystalline | XRD | Malvern Panalytical Ltd Malvern WR14 1XZ | ? | ? | -20.03 | ? | ELS | Zeta sizer, Malvern | 15 | 1 | TEM | JEM JEOL | 11 | ? | XRD | Panalytical Xpert | 47 | ? | DLS | Zeta sizer Malvern | ? | ? | ? | ? | 0.447 | ? | DLS | Zetasizer Malvern | No | 0.01 | mg/mL | 24 | In vitro | ? | BEAS-2 | ? | ? | 100000 | 96 | ? | IC50 | 0.025 | ? | mg/mL | no | no
Baker | 2021 | micosynthesis | single | Incubator | 40 | ? | No | No | No | No | 0 | 168 | 3 | AgNO3 | Sigma and Hi-Media Mumbai | ? | 1 | mM | Acqueous extraxt of Alternaria sp. with NCBI Accession number: MT982648 | fungal extract | Fungal extract | organic | Acqueous extraxt of Alternaria sp. with NCBI Accession number: MT982648 | fungal extract | Fungal extract | organic | 0.333 | mg/mL | ? | ? | ? | ? | 0.333 | mg/mL | reducing;precursor | BA | ? | ? | ? | ? | ? | ? | ? | ? | ? | washed | 50% ethanol washing | no | no | no | no | no | no | ? | ? | 422 | ? | cubic | TEM | JEOL, JEM-2010 | Crystalline | XRD | Malvern Panalytical Ltd Malvern WR14 1XZ | ? | ? | -20.03 | ? | ELS | Zeta sizer, Malvern | 15 | 1 | TEM | JEM JEOL | 11 | ? | XRD | Panalytical Xpert | 47 | ? | DLS | Zeta sizer Malvern | ? | ? | ? | ? | 0.447 | ? | DLS | Zetasizer Malvern | No | 0.0125 | mg/mL | 24 | In vitro | ? | BEAS-2 | ? | ? | 100000 | 96 | ? | IC50 | 0.025 | ? | mg/mL | no | no
Baker | 2021 | micosynthesis | single | Incubator | 40 | ? | No | No | No | No | 0 | 168 | 3 | AgNO3 | Sigma and Hi-Media Mumbai | ? | 1 | mM | Acqueous extraxt of Alternaria sp. with NCBI Accession number: MT982648 | fungal extract | Fungal extract | organic | Acqueous extraxt of Alternaria sp. with NCBI Accession number: MT982648 | fungal extract | Fungal extract | organic | 0.333 | mg/mL | ? | ? | ? | ? | 0.333 | mg/mL | reducing;precursor | BA | ? | ? | ? | ? | ? | ? | ? | ? | ? | washed | 50% ethanol washing | no | no | no | no | no | no | ? | ? | 422 | ? | cubic | TEM | JEOL, JEM-2010 | Crystalline | XRD | Malvern Panalytical Ltd Malvern WR14 1XZ | ? | ? | -20.03 | ? | ELS | Zeta sizer, Malvern | 15 | 1 | TEM | JEM JEOL | 11 | ? | XRD | Panalytical Xpert | 47 | ? | DLS | Zeta sizer Malvern | ? | ? | ? | ? | 0.447 | ? | DLS | Zetasizer Malvern | No | 0.015 | mg/mL | 24 | In vitro | ? | BEAS-2 | ? | ? | 100000 | 96 | ? | IC50 | 0.025 | ? | mg/mL | no | no
Baker | 2021 | micosynthesis | single | Incubator | 40 | ? | No | No | No | No | 0 | 168 | 3 | AgNO3 | Sigma and Hi-Media Mumbai | ? | 1 | mM | Acqueous extraxt of Alternaria sp. with NCBI Accession number: MT982648 | fungal extract | Fungal extract | organic | Acqueous extraxt of Alternaria sp. with NCBI Accession number: MT982648 | fungal extract | Fungal extract | organic | 0.333 | mg/mL | ? | ? | ? | ? | 0.333 | mg/mL | reducing;precursor | BA | ? | ? | ? | ? | ? | ? | ? | ? | ? | washed | 50% ethanol washing | no | no | no | no | no | no | ? | ? | 422 | ? | cubic | TEM | JEOL, JEM-2010 | Crystalline | XRD | Malvern Panalytical Ltd Malvern WR14 1XZ | ? | ? | -20.03 | ? | ELS | Zeta sizer, Malvern | 15 | 1 | TEM | JEM JEOL | 11 | ? | XRD | Panalytical Xpert | 47 | ? | DLS | Zeta sizer Malvern | ? | ? | ? | ? | 0.447 | ? | DLS | Zetasizer Malvern | No | 0.015 | mg/mL | 24 | In vitro | ? | BEAS-2 | ? | ? | 100000 | 96 | ? | IC50 | 0.025 | ? | mg/mL | no | no
Baker | 2021 | micosynthesis | single | Incubator | 40 | ? | No | No | No | No | 0 | 168 | 3 | AgNO3 | Sigma and Hi-Media Mumbai | ? | 1 | mM | Acqueous extraxt of Alternaria sp. with NCBI Accession number: MT982648 | fungal extract | Fungal extract | organic | Acqueous extraxt of Alternaria sp. with NCBI Accession number: MT982648 | fungal extract | Fungal extract | organic | 0.333 | mg/mL | ? | ? | ? | ? | 0.333 | mg/mL | reducing;precursor | BA | ? | ? | ? | ? | ? | ? | ? | ? | ? | washed | 50% ethanol washing | no | no | no | no | no | no | ? | ? | 422 | ? | cubic | TEM | JEOL, JEM-2010 | Crystalline | XRD | Malvern Panalytical Ltd Malvern WR14 1XZ | ? | ? | -20.03 | ? | ELS | Zeta sizer, Malvern | 15 | 1 | TEM | JEM JEOL | 11 | ? | XRD | Panalytical Xpert | 47 | ? | DLS | Zeta sizer Malvern | ? | ? | ? | ? | 0.447 | ? | DLS | Zetasizer Malvern | No | 0.015 | mg/mL | 24 | In vitro | ? | BEAS-2 | ? | ? | 100000 | 96 | ? | IC50 | 0.025 | ? | mg/mL | no | no
Baker | 2021 | micosynthesis | single | Incubator | 40 | ? | No | No | No | No | 0 | 168 | 3 | AgNO3 | Sigma and Hi-Media Mumbai | ? | 1 | mM | Acqueous extraxt of Alternaria sp. with NCBI Accession number: MT982648 | fungal extract | Fungal extract | organic | Acqueous extraxt of Alternaria sp. with NCBI Accession number: MT982648 | fungal extract | Fungal extract | organic | 0.333 | mg/mL | ? | ? | ? | ? | 0.333 | mg/mL | reducing;precursor | BA | ? | ? | ? | ? | ? | ? | ? | ? | ? | washed | 50% ethanol washing | no | no | no | no | no | no | ? | ? | 422 | ? | cubic | TEM | JEOL, JEM-2010 | Crystalline | XRD | Malvern Panalytical Ltd Malvern WR14 1XZ | ? | ? | -20.03 | ? | ELS | Zeta sizer, Malvern | 15 | 1 | TEM | JEM JEOL | 11 | ? | XRD | Panalytical Xpert | 47 | ? | DLS | Zeta sizer Malvern | ? | ? | ? | ? | 0.447 | ? | DLS | Zetasizer Malvern | No | 0.0175 | mg/mL | 24 | In vitro | ? | BEAS-2 | ? | ? | 100000 | 96 | ? | IC50 | 0.025 | ? | mg/mL | no | no
Baker | 2021 | micosynthesis | single | Incubator | 40 | ? | No | No | No | No | 0 | 168 | 3 | AgNO3 | Sigma and Hi-Media Mumbai | ? | 1 | mM | Acqueous extraxt of Alternaria sp. with NCBI Accession number: MT982648 | fungal extract | Fungal extract | organic | Acqueous extraxt of Alternaria sp. with NCBI Accession number: MT982648 | fungal extract | Fungal extract | organic | 0.333 | mg/mL | ? | ? | ? | ? | 0.333 | mg/mL | reducing;precursor | BA | ? | ? | ? | ? | ? | ? | ? | ? | ? | washed | 50% ethanol washing | no | no | no | no | no | no | ? | ? | 422 | ? | cubic | TEM | JEOL, JEM-2010 | Crystalline | XRD | Malvern Panalytical Ltd Malvern WR14 1XZ | ? | ? | -20.03 | ? | ELS | Zeta sizer, Malvern | 15 | 1 | TEM | JEM JEOL | 11 | ? | XRD | Panalytical Xpert | 47 | ? | DLS | Zeta sizer Malvern | ? | ? | ? | ? | 0.447 | ? | DLS | Zetasizer Malvern | No | 0.02 | mg/mL | 24 | In vitro | ? | BEAS-2 | ? | ? | 100000 | 96 | ? | IC50 | 0.025 | ? | mg/mL | no | no
Baker | 2021 | micosynthesis | single | Incubator | 40 | ? | No | No | No | No | 0 | 168 | 3 | AgNO3 | Sigma and Hi-Media Mumbai | ? | 1 | mM | Acqueous extraxt of Alternaria sp. with NCBI Accession number: MT982648 | fungal extract | Fungal extract | organic | Acqueous extraxt of Alternaria sp. with NCBI Accession number: MT982648 | fungal extract | Fungal extract | organic | 0.333 | mg/mL | ? | ? | ? | ? | 0.333 | mg/mL | reducing;precursor | BA | ? | ? | ? | ? | ? | ? | ? | ? | ? | washed | 50% ethanol washing | no | no | no | no | no | no | ? | ? | 422 | ? | cubic | TEM | JEOL, JEM-2010 | Crystalline | XRD | Malvern Panalytical Ltd Malvern WR14 1XZ | ? | ? | -20.03 | ? | ELS | Zeta sizer, Malvern | 15 | 1 | TEM | JEM JEOL | 11 | ? | XRD | Panalytical Xpert | 47 | ? | DLS | Zeta sizer Malvern | ? | ? | ? | ? | 0.447 | ? | DLS | Zetasizer Malvern | No | 0.0225 | mg/mL | 24 | In vitro | ? | BEAS-2 | ? | ? | 100000 | 96 | ? | IC50 | 0.025 | ? | mg/mL | no | no
Baker | 2021 | micosynthesis | single | Incubator | 40 | ? | No | No | No | No | 0 | 168 | 3 | AgNO3 | Sigma and Hi-Media Mumbai | ? | 1 | mM | Acqueous extraxt of Alternaria sp. with NCBI Accession number: MT982648 | fungal extract | Fungal extract | organic | Acqueous extraxt of Alternaria sp. with NCBI Accession number: MT982648 | fungal extract | Fungal extract | organic | 0.333 | mg/mL | ? | ? | ? | ? | 0.333 | mg/mL | reducing;precursor | BA | ? | ? | ? | ? | ? | ? | ? | ? | ? | washed | 50% ethanol washing | no | no | no | no | no | no | ? | ? | 422 | ? | cubic | TEM | JEOL, JEM-2010 | Crystalline | XRD | Malvern Panalytical Ltd Malvern WR14 1XZ | ? | ? | -20.03 | ? | ELS | Zeta sizer, Malvern | 15 | 1 | TEM | JEM JEOL | 11 | ? | XRD | Panalytical Xpert | 47 | ? | DLS | Zeta sizer Malvern | ? | ? | ? | ? | 0.447 | ? | DLS | Zetasizer Malvern | No | 0.0225 | mg/mL | 24 | In vitro | ? | BEAS-2 | ? | ? | 100000 | 96 | ? | IC50 | 0.025 | ? | mg/mL | no | no
Baker | 2021 | micosynthesis | single | Incubator | 40 | ? | No | No | No | No | 0 | 168 | 3 | AgNO3 | Sigma and Hi-Media Mumbai | ? | 1 | mM | Acqueous extraxt of Alternaria sp. with NCBI Accession number: MT982648 | fungal extract | Fungal extract | organic | Acqueous extraxt of Alternaria sp. with NCBI Accession number: MT982648 | fungal extract | Fungal extract | organic | 0.333 | mg/mL | ? | ? | ? | ? | 0.333 | mg/mL | reducing;precursor | BA | ? | ? | ? | ? | ? | ? | ? | ? | ? | washed | 50% ethanol washing | no | no | no | no | no | no | ? | ? | 422 | ? | cubic | TEM | JEOL, JEM-2010 | Crystalline | XRD | Malvern Panalytical Ltd Malvern WR14 1XZ | ? | ? | -20.03 | ? | ELS | Zeta sizer, Malvern | 15 | 1 | TEM | JEM JEOL | 11 | ? | XRD | Panalytical Xpert | 47 | ? | DLS | Zeta sizer Malvern | ? | ? | ? | ? | 0.447 | ? | DLS | Zetasizer Malvern | No | 0.025 | mg/mL | 24 | In vitro | ? | BEAS-2 | ? | ? | 100000 | 96 | ? | IC50 | 0.025 | ? | mg/mL | no | no
Baker | 2021 | micosynthesis | single | Incubator | 40 | ? | No | No | No | No | 0 | 168 | 3 | AgNO3 | Sigma and Hi-Media Mumbai | ? | 1 | mM | Acqueous extraxt of Alternaria sp. with NCBI Accession number: MT982648 | fungal extract | Fungal extract | organic | Acqueous extraxt of Alternaria sp. with NCBI Accession number: MT982648 | fungal extract | Fungal extract | organic | 0.333 | mg/mL | ? | ? | ? | ? | 0.333 | mg/mL | reducing;precursor | BA | ? | ? | ? | ? | ? | ? | ? | ? | ? | washed | 50% ethanol washing | no | no | no | no | no | no | ? | ? | 422 | ? | cubic | TEM | JEOL, JEM-2010 | Crystalline | XRD | Malvern Panalytical Ltd Malvern WR14 1XZ | ? | ? | -20.03 | ? | ELS | Zeta sizer, Malvern | 15 | 1 | TEM | JEM JEOL | 11 | ? | XRD | Panalytical Xpert | 47 | ? | DLS | Zeta sizer Malvern | ? | ? | ? | ? | 0.447 | ? | DLS | Zetasizer Malvern | No | 0.0025 | mg/mL | 24 | In vitro | ? | BEAS-2 | ? | ? | 100000 | 96 | ? | IC50 | 0.025 | ? | mg/mL | no | no
Baker | 2021 | micosynthesis | single | Incubator | 40 | ? | No | No | No | No | 0 | 168 | 3 | AgNO3 | Sigma and Hi-Media Mumbai | ? | 1 | mM | Acqueous extraxt of Alternaria sp. with NCBI Accession number: MT982648 | fungal extract | Fungal extract | organic | Acqueous extraxt of Alternaria sp. with NCBI Accession number: MT982648 | fungal extract | Fungal extract | organic | 0.333 | mg/mL | ? | ? | ? | ? | 0.333 | mg/mL | reducing;precursor | BA | ? | ? | ? | ? | ? | ? | ? | ? | ? | washed | 50% ethanol washing | no | no | no | no | no | no | ? | ? | 422 | ? | cubic | TEM | JEOL, JEM-2010 | Crystalline | XRD | Malvern Panalytical Ltd Malvern WR14 1XZ | ? | ? | -20.03 | ? | ELS | Zeta sizer, Malvern | 15 | 1 | TEM | JEM JEOL | 11 | ? | XRD | Panalytical Xpert | 47 | ? | DLS | Zeta sizer Malvern | ? | ? | ? | ? | 0.447 | ? | DLS | Zetasizer Malvern | No | 0.005 | mg/mL | 24 | In vitro | ? | BEAS-2 | ? | ? | 100000 | 96 | ? | IC50 | 0.025 | ? | mg/mL | no | no
Baker | 2021 | micosynthesis | single | Incubator | 40 | ? | No | No | No | No | 0 | 168 | 3 | AgNO3 | Sigma and Hi-Media Mumbai | ? | 1 | mM | Acqueous extraxt of Alternaria sp. with NCBI Accession number: MT982648 | fungal extract | Fungal extract | organic | Acqueous extraxt of Alternaria sp. with NCBI Accession number: MT982648 | fungal extract | Fungal extract | organic | 0.333 | mg/mL | ? | ? | ? | ? | 0.333 | mg/mL | reducing;precursor | BA | ? | ? | ? | ? | ? | ? | ? | ? | ? | washed | 50% ethanol washing | no | no | no | no | no | no | ? | ? | 422 | ? | cubic | TEM | JEOL, JEM-2010 | Crystalline | XRD | Malvern Panalytical Ltd Malvern WR14 1XZ | ? | ? | -20.03 | ? | ELS | Zeta sizer, Malvern | 15 | 1 | TEM | JEM JEOL | 11 | ? | XRD | Panalytical Xpert | 47 | ? | DLS | Zeta sizer Malvern | ? | ? | ? | ? | 0.447 | ? | DLS | Zetasizer Malvern | No | 0.005 | mg/mL | 24 | In vitro | ? | BEAS-2 | ? | ? | 100000 | 96 | ? | IC50 | 0.025 | ? | mg/mL | no | no
Baker | 2021 | micosynthesis | single | Incubator | 40 | ? | No | No | No | No | 0 | 168 | 3 | AgNO3 | Sigma and Hi-Media Mumbai | ? | 1 | mM | Acqueous extraxt of Alternaria sp. with NCBI Accession number: MT982648 | fungal extract | Fungal extract | organic | Acqueous extraxt of Alternaria sp. with NCBI Accession number: MT982648 | fungal extract | Fungal extract | organic | 0.333 | mg/mL | ? | ? | ? | ? | 0.333 | mg/mL | reducing;precursor | BA | ? | ? | ? | ? | ? | ? | ? | ? | ? | washed | 50% ethanol washing | no | no | no | no | no | no | ? | ? | 422 | ? | cubic | TEM | JEOL, JEM-2010 | Crystalline | XRD | Malvern Panalytical Ltd Malvern WR14 1XZ | ? | ? | -20.03 | ? | ELS | Zeta sizer, Malvern | 15 | 1 | TEM | JEM JEOL | 11 | ? | XRD | Panalytical Xpert | 47 | ? | DLS | Zeta sizer Malvern | ? | ? | ? | ? | 0.447 | ? | DLS | Zetasizer Malvern | No | 0.0075 | mg/mL | 24 | In vitro | ? | BEAS-2 | ? | ? | 100000 | 96 | ? | IC50 | 0.025 | ? | mg/mL | no | no
Baker | 2021 | micosynthesis | single | Incubator | 40 | ? | No | No | No | No | 0 | 168 | 3 | AgNO3 | Sigma and Hi-Media Mumbai | ? | 1 | mM | Acqueous extraxt of Alternaria sp. with NCBI Accession number: MT982648 | fungal extract | Fungal extract | organic | Acqueous extraxt of Alternaria sp. with NCBI Accession number: MT982648 | fungal extract | Fungal extract | organic | 0.333 | mg/mL | ? | ? | ? | ? | 0.333 | mg/mL | reducing;precursor | BA | ? | ? | ? | ? | ? | ? | ? | ? | ? | washed | 50% ethanol washing | no | no | no | no | no | no | ? | ? | 422 | ? | cubic | TEM | JEOL, JEM-2010 | Crystalline | XRD | Malvern Panalytical Ltd Malvern WR14 1XZ | ? | ? | -20.03 | ? | ELS | Zeta sizer, Malvern | 15 | 1 | TEM | JEM JEOL | 11 | ? | XRD | Panalytical Xpert | 47 | ? | DLS | Zeta sizer Malvern | ? | ? | ? | ? | 0.447 | ? | DLS | Zetasizer Malvern | No | 0.01 | mg/mL | 24 | In vitro | ? | BEAS-2 | ? | ? | 100000 | 96 | ? | IC50 | 0.025 | ? | mg/mL | no | no
Baker | 2021 | micosynthesis | single | Incubator | 40 | ? | No | No | No | No | 0 | 168 | 3 | AgNO3 | Sigma and Hi-Media Mumbai | ? | 1 | mM | Acqueous extraxt of Alternaria sp. with NCBI Accession number: MT982648 | fungal extract | Fungal extract | organic | Acqueous extraxt of Alternaria sp. with NCBI Accession number: MT982648 | fungal extract | Fungal extract | organic | 0.333 | mg/mL | ? | ? | ? | ? | 0.333 | mg/mL | reducing;precursor | BA | ? | ? | ? | ? | ? | ? | ? | ? | ? | washed | 50% ethanol washing | no | no | no | no | no | no | ? | ? | 422 | ? | cubic | TEM | JEOL, JEM-2010 | Crystalline | XRD | Malvern Panalytical Ltd Malvern WR14 1XZ | ? | ? | -20.03 | ? | ELS | Zeta sizer, Malvern | 15 | 1 | TEM | JEM JEOL | 11 | ? | XRD | Panalytical Xpert | 47 | ? | DLS | Zeta sizer Malvern | ? | ? | ? | ? | 0.447 | ? | DLS | Zetasizer Malvern | No | 0.0125 | mg/mL | 24 | In vitro | ? | BEAS-2 | ? | ? | 100000 | 96 | ? | IC50 | 0.025 | ? | mg/mL | no | no
Baker | 2021 | micosynthesis | single | Incubator | 40 | ? | No | No | No | No | 0 | 168 | 3 | AgNO3 | Sigma and Hi-Media Mumbai | ? | 1 | mM | Acqueous extraxt of Alternaria sp. with NCBI Accession number: MT982648 | fungal extract | Fungal extract | organic | Acqueous extraxt of Alternaria sp. with NCBI Accession number: MT982648 | fungal extract | Fungal extract | organic | 0.333 | mg/mL | ? | ? | ? | ? | 0.333 | mg/mL | reducing;precursor | BA | ? | ? | ? | ? | ? | ? | ? | ? | ? | washed | 50% ethanol washing | no | no | no | no | no | no | ? | ? | 422 | ? | cubic | TEM | JEOL, JEM-2010 | Crystalline | XRD | Malvern Panalytical Ltd Malvern WR14 1XZ | ? | ? | -20.03 | ? | ELS | Zeta sizer, Malvern | 15 | 1 | TEM | JEM JEOL | 11 | ? | XRD | Panalytical Xpert | 47 | ? | DLS | Zeta sizer Malvern | ? | ? | ? | ? | 0.447 | ? | DLS | Zetasizer Malvern | No | 0.0125 | mg/mL | 24 | In vitro | ? | BEAS-2 | ? | ? | 100000 | 96 | ? | IC50 | 0.025 | ? | mg/mL | no | no
Baker | 2021 | micosynthesis | single | Incubator | 40 | ? | No | No | No | No | 0 | 168 | 3 | AgNO3 | Sigma and Hi-Media Mumbai | ? | 1 | mM | Acqueous extraxt of Alternaria sp. with NCBI Accession number: MT982648 | fungal extract | Fungal extract | organic | Acqueous extraxt of Alternaria sp. with NCBI Accession number: MT982648 | fungal extract | Fungal extract | organic | 0.333 | mg/mL | ? | ? | ? | ? | 0.333 | mg/mL | reducing;precursor | BA | ? | ? | ? | ? | ? | ? | ? | ? | ? | washed | 50% ethanol washing | no | no | no | no | no | no | ? | ? | 422 | ? | cubic | TEM | JEOL, JEM-2010 | Crystalline | XRD | Malvern Panalytical Ltd Malvern WR14 1XZ | ? | ? | -20.03 | ? | ELS | Zeta sizer, Malvern | 15 | 1 | TEM | JEM JEOL | 11 | ? | XRD | Panalytical Xpert | 47 | ? | DLS | Zeta sizer Malvern | ? | ? | ? | ? | 0.447 | ? | DLS | Zetasizer Malvern | No | 0.015 | mg/mL | 24 | In vitro | ? | BEAS-2 | ? | ? | 100000 | 96 | ? | IC50 | 0.025 | ? | mg/mL | no | no
Baker | 2021 | micosynthesis | single | Incubator | 40 | ? | No | No | No | No | 0 | 168 | 3 | AgNO3 | Sigma and Hi-Media Mumbai | ? | 1 | mM | Acqueous extraxt of Alternaria sp. with NCBI Accession number: MT982648 | fungal extract | Fungal extract | organic | Acqueous extraxt of Alternaria sp. with NCBI Accession number: MT982648 | fungal extract | Fungal extract | organic | 0.333 | mg/mL | ? | ? | ? | ? | 0.333 | mg/mL | reducing;precursor | BA | ? | ? | ? | ? | ? | ? | ? | ? | ? | washed | 50% ethanol washing | no | no | no | no | no | no | ? | ? | 422 | ? | cubic | TEM | JEOL, JEM-2010 | Crystalline | XRD | Malvern Panalytical Ltd Malvern WR14 1XZ | ? | ? | -20.03 | ? | ELS | Zeta sizer, Malvern | 15 | 1 | TEM | JEM JEOL | 11 | ? | XRD | Panalytical Xpert | 47 | ? | DLS | Zeta sizer Malvern | ? | ? | ? | ? | 0.447 | ? | DLS | Zetasizer Malvern | No | 0.0175 | mg/mL | 24 | In vitro | ? | BEAS-2 | ? | ? | 100000 | 96 | ? | IC50 | 0.025 | ? | mg/mL | no | no
Baker | 2021 | micosynthesis | single | Incubator | 40 | ? | No | No | No | No | 0 | 168 | 3 | AgNO3 | Sigma and Hi-Media Mumbai | ? | 1 | mM | Acqueous extraxt of Alternaria sp. with NCBI Accession number: MT982648 | fungal extract | Fungal extract | organic | Acqueous extraxt of Alternaria sp. with NCBI Accession number: MT982648 | fungal extract | Fungal extract | organic | 0.333 | mg/mL | ? | ? | ? | ? | 0.333 | mg/mL | reducing;precursor | BA | ? | ? | ? | ? | ? | ? | ? | ? | ? | washed | 50% ethanol washing | no | no | no | no | no | no | ? | ? | 422 | ? | cubic | TEM | JEOL, JEM-2010 | Crystalline | XRD | Malvern Panalytical Ltd Malvern WR14 1XZ | ? | ? | -20.03 | ? | ELS | Zeta sizer, Malvern | 15 | 1 | TEM | JEM JEOL | 11 | ? | XRD | Panalytical Xpert | 47 | ? | DLS | Zeta sizer Malvern | ? | ? | ? | ? | 0.447 | ? | DLS | Zetasizer Malvern | No | 0.0175 | mg/mL | 24 | In vitro | ? | BEAS-2 | ? | ? | 100000 | 96 | ? | IC50 | 0.025 | ? | mg/mL | no | no
Baker | 2021 | micosynthesis | single | Incubator | 40 | ? | No | No | No | No | 0 | 168 | 3 | AgNO3 | Sigma and Hi-Media Mumbai | ? | 1 | mM | Acqueous extraxt of Alternaria sp. with NCBI Accession number: MT982648 | fungal extract | Fungal extract | organic | Acqueous extraxt of Alternaria sp. with NCBI Accession number: MT982648 | fungal extract | Fungal extract | organic | 0.333 | mg/mL | ? | ? | ? | ? | 0.333 | mg/mL | reducing;precursor | BA | ? | ? | ? | ? | ? | ? | ? | ? | ? | washed | 50% ethanol washing | no | no | no | no | no | no | ? | ? | 422 | ? | cubic | TEM | JEOL, JEM-2010 | Crystalline | XRD | Malvern Panalytical Ltd Malvern WR14 1XZ | ? | ? | -20.03 | ? | ELS | Zeta sizer, Malvern | 15 | 1 | TEM | JEM JEOL | 11 | ? | XRD | Panalytical Xpert | 47 | ? | DLS | Zeta sizer Malvern | ? | ? | ? | ? | 0.447 | ? | DLS | Zetasizer Malvern | No | 0.02 | mg/mL | 24 | In vitro | ? | BEAS-2 | ? | ? | 100000 | 96 | ? | IC50 | 0.025 | ? | mg/mL | no | no
Baker | 2021 | micosynthesis | single | Incubator | 40 | ? | No | No | No | No | 0 | 168 | 3 | AgNO3 | Sigma and Hi-Media Mumbai | ? | 1 | mM | Acqueous extraxt of Alternaria sp. with NCBI Accession number: MT982648 | fungal extract | Fungal extract | organic | Acqueous extraxt of Alternaria sp. with NCBI Accession number: MT982648 | fungal extract | Fungal extract | organic | 0.333 | mg/mL | ? | ? | ? | ? | 0.333 | mg/mL | reducing;precursor | BA | ? | ? | ? | ? | ? | ? | ? | ? | ? | washed | 50% ethanol washing | no | no | no | no | no | no | ? | ? | 422 | ? | cubic | TEM | JEOL, JEM-2010 | Crystalline | XRD | Malvern Panalytical Ltd Malvern WR14 1XZ | ? | ? | -20.03 | ? | ELS | Zeta sizer, Malvern | 15 | 1 | TEM | JEM JEOL | 11 | ? | XRD | Panalytical Xpert | 47 | ? | DLS | Zeta sizer Malvern | ? | ? | ? | ? | 0.447 | ? | DLS | Zetasizer Malvern | No | 0.0225 | mg/mL | 24 | In vitro | ? | BEAS-2 | ? | ? | 100000 | 96 | ? | IC50 | 0.025 | ? | mg/mL | no | no
Baker | 2021 | micosynthesis | single | Incubator | 40 | ? | No | No | No | No | 0 | 168 | 3 | AgNO3 | Sigma and Hi-Media Mumbai | ? | 1 | mM | Acqueous extraxt of Alternaria sp. with NCBI Accession number: MT982648 | fungal extract | Fungal extract | organic | Acqueous extraxt of Alternaria sp. with NCBI Accession number: MT982648 | fungal extract | Fungal extract | organic | 0.333 | mg/mL | ? | ? | ? | ? | 0.333 | mg/mL | reducing;precursor | BA | ? | ? | ? | ? | ? | ? | ? | ? | ? | washed | 50% ethanol washing | no | no | no | no | no | no | ? | ? | 422 | ? | cubic | TEM | JEOL, JEM-2010 | Crystalline | XRD | Malvern Panalytical Ltd Malvern WR14 1XZ | ? | ? | -20.03 | ? | ELS | Zeta sizer, Malvern | 15 | 1 | TEM | JEM JEOL | 11 | ? | XRD | Panalytical Xpert | 47 | ? | DLS | Zeta sizer Malvern | ? | ? | ? | ? | 0.447 | ? | DLS | Zetasizer Malvern | No | 0.025 | mg/mL | 24 | In vitro | ? | BEAS-2 | ? | ? | 100000 | 96 | ? | IC50 | 0.025 | ? | mg/mL | no | no
Baker | 2021 | micosynthesis | single | Incubator | 40 | ? | No | No | No | No | 0 | 168 | 3 | AgNO3 | Sigma and Hi-Media Mumbai | ? | 1 | mM | Acqueous extraxt of Alternaria sp. with NCBI Accession number: MT982648 | fungal extract | Fungal extract | organic | Acqueous extraxt of Alternaria sp. with NCBI Accession number: MT982648 | fungal extract | Fungal extract | organic | 0.333 | mg/mL | ? | ? | ? | ? | 0.333 | mg/mL | reducing;precursor | BA | ? | ? | ? | ? | ? | ? | ? | ? | ? | washed | 50% ethanol washing | no | no | no | no | no | no | ? | ? | 422 | ? | cubic | TEM | JEOL, JEM-2010 | Crystalline | XRD | Malvern Panalytical Ltd Malvern WR14 1XZ | ? | ? | -20.03 | ? | ELS | Zeta sizer, Malvern | 15 | 1 | TEM | JEM JEOL | 11 | ? | XRD | Panalytical Xpert | 47 | ? | DLS | Zeta sizer Malvern | ? | ? | ? | ? | 0.447 | ? | DLS | Zetasizer Malvern | No | 0.025 | mg/mL | 24 | In vitro | ? | BEAS-2 | ? | ? | 100000 | 96 | ? | IC50 | 0.025 | ? | mg/mL | no | no
Baker | 2021 | micosynthesis | single | Incubator | 40 | ? | No | No | No | No | 0 | 168 | 3 | AgNO3 | Sigma and Hi-Media Mumbai | ? | 1 | mM | Acqueous extraxt of Alternaria sp. with NCBI Accession number: MT982648 | fungal extract | Fungal extract | organic | Acqueous extraxt of Alternaria sp. with NCBI Accession number: MT982648 | fungal extract | Fungal extract | organic | 0.333 | mg/mL | ? | ? | ? | ? | 0.333 | mg/mL | reducing;precursor | BA | ? | ? | ? | ? | ? | ? | ? | ? | ? | washed | 50% ethanol washing | no | no | no | no | no | no | ? | ? | 422 | ? | cubic | TEM | JEOL, JEM-2010 | Crystalline | XRD | Malvern Panalytical Ltd Malvern WR14 1XZ | ? | ? | -20.03 | ? | ELS | Zeta sizer, Malvern | 15 | 1 | TEM | JEM JEOL | 11 | ? | XRD | Panalytical Xpert | 47 | ? | DLS | Zeta sizer Malvern | ? | ? | ? | ? | 0.447 | ? | DLS | Zetasizer Malvern | No | 0.0025 | mg/mL | 24 | In vitro | ? | BEAS-2 | ? | ? | 100000 | 96 | ? | IC50 | 0.025 | ? | mg/mL | no | no
Baker | 2021 | micosynthesis | single | Incubator | 40 | ? | No | No | No | No | 0 | 168 | 3 | AgNO3 | Sigma and Hi-Media Mumbai | ? | 1 | mM | Acqueous extraxt of Alternaria sp. with NCBI Accession number: MT982648 | fungal extract | Fungal extract | organic | Acqueous extraxt of Alternaria sp. with NCBI Accession number: MT982648 | fungal extract | Fungal extract | organic | 0.333 | mg/mL | ? | ? | ? | ? | 0.333 | mg/mL | reducing;precursor | BA | ? | ? | ? | ? | ? | ? | ? | ? | ? | washed | 50% ethanol washing | no | no | no | no | no | no | ? | ? | 422 | ? | cubic | TEM | JEOL, JEM-2010 | Crystalline | XRD | Malvern Panalytical Ltd Malvern WR14 1XZ | ? | ? | -20.03 | ? | ELS | Zeta sizer, Malvern | 15 | 1 | TEM | JEM JEOL | 11 | ? | XRD | Panalytical Xpert | 47 | ? | DLS | Zeta sizer Malvern | ? | ? | ? | ? | 0.447 | ? | DLS | Zetasizer Malvern | No | 0.005 | mg/mL | 24 | In vitro | ? | BEAS-2 | ? | ? | 100000 | 96 | ? | IC50 | 0.025 | ? | mg/mL | no | no
Baker | 2021 | micosynthesis | single | Incubator | 40 | ? | No | No | No | No | 0 | 168 | 3 | AgNO3 | Sigma and Hi-Media Mumbai | ? | 1 | mM | Acqueous extraxt of Alternaria sp. with NCBI Accession number: MT982648 | fungal extract | Fungal extract | organic | Acqueous extraxt of Alternaria sp. with NCBI Accession number: MT982648 | fungal extract | Fungal extract | organic | 0.333 | mg/mL | ? | ? | ? | ? | 0.333 | mg/mL | reducing;precursor | BA | ? | ? | ? | ? | ? | ? | ? | ? | ? | washed | 50% ethanol washing | no | no | no | no | no | no | ? | ? | 422 | ? | cubic | TEM | JEOL, JEM-2010 | Crystalline | XRD | Malvern Panalytical Ltd Malvern WR14 1XZ | ? | ? | -20.03 | ? | ELS | Zeta sizer, Malvern | 15 | 1 | TEM | JEM JEOL | 11 | ? | XRD | Panalytical Xpert | 47 | ? | DLS | Zeta sizer Malvern | ? | ? | ? | ? | 0.447 | ? | DLS | Zetasizer Malvern | No | 0.0075 | mg/mL | 24 | In vitro | ? | BEAS-2 | ? | ? | 100000 | 96 | ? | IC50 | 0.025 | ? | mg/mL | no | no
Baker | 2021 | micosynthesis | single | Incubator | 40 | ? | No | No | No | No | 0 | 168 | 3 | AgNO3 | Sigma and Hi-Media Mumbai | ? | 1 | mM | Acqueous extraxt of Alternaria sp. with NCBI Accession number: MT982648 | fungal extract | Fungal extract | organic | Acqueous extraxt of Alternaria sp. with NCBI Accession number: MT982648 | fungal extract | Fungal extract | organic | 0.333 | mg/mL | ? | ? | ? | ? | 0.333 | mg/mL | reducing;precursor | BA | ? | ? | ? | ? | ? | ? | ? | ? | ? | washed | 50% ethanol washing | no | no | no | no | no | no | ? | ? | 422 | ? | cubic | TEM | JEOL, JEM-2010 | Crystalline | XRD | Malvern Panalytical Ltd Malvern WR14 1XZ | ? | ? | -20.03 | ? | ELS | Zeta sizer, Malvern | 15 | 1 | TEM | JEM JEOL | 11 | ? | XRD | Panalytical Xpert | 47 | ? | DLS | Zeta sizer Malvern | ? | ? | ? | ? | 0.447 | ? | DLS | Zetasizer Malvern | No | 0.0075 | mg/mL | 24 | In vitro | ? | BEAS-2 | ? | ? | 100000 | 96 | ? | IC50 | 0.025 | ? | mg/mL | no | no
Baker | 2021 | micosynthesis | single | Incubator | 40 | ? | No | No | No | No | 0 | 168 | 3 | AgNO3 | Sigma and Hi-Media Mumbai | ? | 1 | mM | Acqueous extraxt of Alternaria sp. with NCBI Accession number: MT982648 | fungal extract | Fungal extract | organic | Acqueous extraxt of Alternaria sp. with NCBI Accession number: MT982648 | fungal extract | Fungal extract | organic | 0.333 | mg/mL | ? | ? | ? | ? | 0.333 | mg/mL | reducing;precursor | BA | ? | ? | ? | ? | ? | ? | ? | ? | ? | washed | 50% ethanol washing | no | no | no | no | no | no | ? | ? | 422 | ? | cubic | TEM | JEOL, JEM-2010 | Crystalline | XRD | Malvern Panalytical Ltd Malvern WR14 1XZ | ? | ? | -20.03 | ? | ELS | Zeta sizer, Malvern | 15 | 1 | TEM | JEM JEOL | 11 | ? | XRD | Panalytical Xpert | 47 | ? | DLS | Zeta sizer Malvern | ? | ? | ? | ? | 0.447 | ? | DLS | Zetasizer Malvern | No | 0.01 | mg/mL | 24 | In vitro | ? | BEAS-2 | ? | ? | 100000 | 96 | ? | IC50 | 0.025 | ? | mg/mL | no | no
Baker | 2021 | micosynthesis | single | Incubator | 40 | ? | No | No | No | No | 0 | 168 | 3 | AgNO3 | Sigma and Hi-Media Mumbai | ? | 1 | mM | Acqueous extraxt of Alternaria sp. with NCBI Accession number: MT982648 | fungal extract | Fungal extract | organic | Acqueous extraxt of Alternaria sp. with NCBI Accession number: MT982648 | fungal extract | Fungal extract | organic | 0.333 | mg/mL | ? | ? | ? | ? | 0.333 | mg/mL | reducing;precursor | BA | ? | ? | ? | ? | ? | ? | ? | ? | ? | washed | 50% ethanol washing | no | no | no | no | no | no | ? | ? | 422 | ? | cubic | TEM | JEOL, JEM-2010 | Crystalline | XRD | Malvern Panalytical Ltd Malvern WR14 1XZ | ? | ? | -20.03 | ? | ELS | Zeta sizer, Malvern | 15 | 1 | TEM | JEM JEOL | 11 | ? | XRD | Panalytical Xpert | 47 | ? | DLS | Zeta sizer Malvern | ? | ? | ? | ? | 0.447 | ? | DLS | Zetasizer Malvern | No | 0.0125 | mg/mL | 24 | In vitro | ? | BEAS-2 | ? | ? | 100000 | 96 | ? | IC50 | 0.025 | ? | mg/mL | no | no
Baker | 2021 | micosynthesis | single | Incubator | 40 | ? | No | No | No | No | 0 | 168 | 3 | AgNO3 | Sigma and Hi-Media Mumbai | ? | 1 | mM | Acqueous extraxt of Alternaria sp. with NCBI Accession number: MT982648 | fungal extract | Fungal extract | organic | Acqueous extraxt of Alternaria sp. with NCBI Accession number: MT982648 | fungal extract | Fungal extract | organic | 0.333 | mg/mL | ? | ? | ? | ? | 0.333 | mg/mL | reducing;precursor | BA | ? | ? | ? | ? | ? | ? | ? | ? | ? | washed | 50% ethanol washing | no | no | no | no | no | no | ? | ? | 422 | ? | cubic | TEM | JEOL, JEM-2010 | Crystalline | XRD | Malvern Panalytical Ltd Malvern WR14 1XZ | ? | ? | -20.03 | ? | ELS | Zeta sizer, Malvern | 15 | 1 | TEM | JEM JEOL | 11 | ? | XRD | Panalytical Xpert | 47 | ? | DLS | Zeta sizer Malvern | ? | ? | ? | ? | 0.447 | ? | DLS | Zetasizer Malvern | No | 0.015 | mg/mL | 24 | In vitro | ? | BEAS-2 | ? | ? | 100000 | 96 | ? | IC50 | 0.025 | ? | mg/mL | no | no
Baker | 2021 | micosynthesis | single | Incubator | 40 | ? | No | No | No | No | 0 | 168 | 3 | AgNO3 | Sigma and Hi-Media Mumbai | ? | 1 | mM | Acqueous extraxt of Alternaria sp. with NCBI Accession number: MT982648 | fungal extract | Fungal extract | organic | Acqueous extraxt of Alternaria sp. with NCBI Accession number: MT982648 | fungal extract | Fungal extract | organic | 0.333 | mg/mL | ? | ? | ? | ? | 0.333 | mg/mL | reducing;precursor | BA | ? | ? | ? | ? | ? | ? | ? | ? | ? | washed | 50% ethanol washing | no | no | no | no | no | no | ? | ? | 422 | ? | cubic | TEM | JEOL, JEM-2010 | Crystalline | XRD | Malvern Panalytical Ltd Malvern WR14 1XZ | ? | ? | -20.03 | ? | ELS | Zeta sizer, Malvern | 15 | 1 | TEM | JEM JEOL | 11 | ? | XRD | Panalytical Xpert | 47 | ? | DLS | Zeta sizer Malvern | ? | ? | ? | ? | 0.447 | ? | DLS | Zetasizer Malvern | No | 0.015 | mg/mL | 24 | In vitro | ? | BEAS-2 | ? | ? | 100000 | 96 | ? | IC50 | 0.025 | ? | mg/mL | no | no
Baker | 2021 | micosynthesis | single | Incubator | 40 | ? | No | No | No | No | 0 | 168 | 3 | AgNO3 | Sigma and Hi-Media Mumbai | ? | 1 | mM | Acqueous extraxt of Alternaria sp. with NCBI Accession number: MT982648 | fungal extract | Fungal extract | organic | Acqueous extraxt of Alternaria sp. with NCBI Accession number: MT982648 | fungal extract | Fungal extract | organic | 0.333 | mg/mL | ? | ? | ? | ? | 0.333 | mg/mL | reducing;precursor | BA | ? | ? | ? | ? | ? | ? | ? | ? | ? | washed | 50% ethanol washing | no | no | no | no | no | no | ? | ? | 422 | ? | cubic | TEM | JEOL, JEM-2010 | Crystalline | XRD | Malvern Panalytical Ltd Malvern WR14 1XZ | ? | ? | -20.03 | ? | ELS | Zeta sizer, Malvern | 15 | 1 | TEM | JEM JEOL | 11 | ? | XRD | Panalytical Xpert | 47 | ? | DLS | Zeta sizer Malvern | ? | ? | ? | ? | 0.447 | ? | DLS | Zetasizer Malvern | No | 0.0175 | mg/mL | 24 | In vitro | ? | BEAS-2 | ? | ? | 100000 | 96 | ? | IC50 | 0.025 | ? | mg/mL | no | no
Baker | 2021 | micosynthesis | single | Incubator | 40 | ? | No | No | No | No | 0 | 168 | 3 | AgNO3 | Sigma and Hi-Media Mumbai | ? | 1 | mM | Acqueous extraxt of Alternaria sp. with NCBI Accession number: MT982648 | fungal extract | Fungal extract | organic | Acqueous extraxt of Alternaria sp. with NCBI Accession number: MT982648 | fungal extract | Fungal extract | organic | 0.333 | mg/mL | ? | ? | ? | ? | 0.333 | mg/mL | reducing;precursor | BA | ? | ? | ? | ? | ? | ? | ? | ? | ? | washed | 50% ethanol washing | no | no | no | no | no | no | ? | ? | 422 | ? | cubic | TEM | JEOL, JEM-2010 | Crystalline | XRD | Malvern Panalytical Ltd Malvern WR14 1XZ | ? | ? | -20.03 | ? | ELS | Zeta sizer, Malvern | 15 | 1 | TEM | JEM JEOL | 11 | ? | XRD | Panalytical Xpert | 47 | ? | DLS | Zeta sizer Malvern | ? | ? | ? | ? | 0.447 | ? | DLS | Zetasizer Malvern | No | 0.02 | mg/mL | 24 | In vitro | ? | BEAS-2 | ? | ? | 100000 | 96 | ? | IC50 | 0.025 | ? | mg/mL | no | no
Baker | 2021 | micosynthesis | single | Incubator | 40 | ? | No | No | No | No | 0 | 168 | 3 | AgNO3 | Sigma and Hi-Media Mumbai | ? | 1 | mM | Acqueous extraxt of Alternaria sp. with NCBI Accession number: MT982648 | fungal extract | Fungal extract | organic | Acqueous extraxt of Alternaria sp. with NCBI Accession number: MT982648 | fungal extract | Fungal extract | organic | 0.333 | mg/mL | ? | ? | ? | ? | 0.333 | mg/mL | reducing;precursor | BA | ? | ? | ? | ? | ? | ? | ? | ? | ? | washed | 50% ethanol washing | no | no | no | no | no | no | ? | ? | 422 | ? | cubic | TEM | JEOL, JEM-2010 | Crystalline | XRD | Malvern Panalytical Ltd Malvern WR14 1XZ | ? | ? | -20.03 | ? | ELS | Zeta sizer, Malvern | 15 | 1 | TEM | JEM JEOL | 11 | ? | XRD | Panalytical Xpert | 47 | ? | DLS | Zeta sizer Malvern | ? | ? | ? | ? | 0.447 | ? | DLS | Zetasizer Malvern | No | 0.02 | mg/mL | 24 | In vitro | ? | BEAS-2 | ? | ? | 100000 | 96 | ? | IC50 | 0.025 | ? | mg/mL | no | no
Baker | 2021 | micosynthesis | single | Incubator | 40 | ? | No | No | No | No | 0 | 168 | 3 | AgNO3 | Sigma and Hi-Media Mumbai | ? | 1 | mM | Acqueous extraxt of Alternaria sp. with NCBI Accession number: MT982648 | fungal extract | Fungal extract | organic | Acqueous extraxt of Alternaria sp. with NCBI Accession number: MT982648 | fungal extract | Fungal extract | organic | 0.333 | mg/mL | ? | ? | ? | ? | 0.333 | mg/mL | reducing;precursor | BA | ? | ? | ? | ? | ? | ? | ? | ? | ? | washed | 50% ethanol washing | no | no | no | no | no | no | ? | ? | 422 | ? | cubic | TEM | JEOL, JEM-2010 | Crystalline | XRD | Malvern Panalytical Ltd Malvern WR14 1XZ | ? | ? | -20.03 | ? | ELS | Zeta sizer, Malvern | 15 | 1 | TEM | JEM JEOL | 11 | ? | XRD | Panalytical Xpert | 47 | ? | DLS | Zeta sizer Malvern | ? | ? | ? | ? | 0.447 | ? | DLS | Zetasizer Malvern | No | 0.0225 | mg/mL | 24 | In vitro | ? | BEAS-2 | ? | ? | 100000 | 96 | ? | IC50 | 0.025 | ? | mg/mL | no | no
Baker | 2021 | micosynthesis | single | Incubator | 40 | ? | No | No | No | No | 0 | 168 | 3 | AgNO3 | Sigma and Hi-Media Mumbai | ? | 1 | mM | Acqueous extraxt of Alternaria sp. with NCBI Accession number: MT982648 | fungal extract | Fungal extract | organic | Acqueous extraxt of Alternaria sp. with NCBI Accession number: MT982648 | fungal extract | Fungal extract | organic | 0.333 | mg/mL | ? | ? | ? | ? | 0.333 | mg/mL | reducing;precursor | BA | ? | ? | ? | ? | ? | ? | ? | ? | ? | washed | 50% ethanol washing | no | no | no | no | no | no | ? | ? | 422 | ? | cubic | TEM | JEOL, JEM-2010 | Crystalline | XRD | Malvern Panalytical Ltd Malvern WR14 1XZ | ? | ? | -20.03 | ? | ELS | Zeta sizer, Malvern | 15 | 1 | TEM | JEM JEOL | 11 | ? | XRD | Panalytical Xpert | 47 | ? | DLS | Zeta sizer Malvern | ? | ? | ? | ? | 0.447 | ? | DLS | Zetasizer Malvern | No | 0.025 | mg/mL | 24 | In vitro | ? | BEAS-2 | ? | ? | 100000 | 96 | ? | IC50 | 0.025 | ? | mg/mL | no | no
Baker | 2021 | micosynthesis | single | Incubator | 40 | ? | No | No | No | No | 0 | 168 | 3 | AgNO3 | Sigma and Hi-Media Mumbai | ? | 1 | mM | Acqueous extraxt of Alternaria sp. with NCBI Accession number: MT982648 | fungal extract | Fungal extract | organic | Acqueous extraxt of Alternaria sp. with NCBI Accession number: MT982648 | fungal extract | Fungal extract | organic | 0.333 | mg/mL | ? | ? | ? | ? | 0.333 | mg/mL | reducing;precursor | BA | ? | ? | ? | ? | ? | ? | ? | ? | ? | washed | 50% ethanol washing | no | no | no | no | no | no | ? | ? | 422 | ? | cubic | TEM | JEOL, JEM-2010 | Crystalline | XRD | Malvern Panalytical Ltd Malvern WR14 1XZ | ? | ? | -20.03 | ? | ELS | Zeta sizer, Malvern | 15 | 1 | TEM | JEM JEOL | 11 | ? | XRD | Panalytical Xpert | 47 | ? | DLS | Zeta sizer Malvern | ? | ? | ? | ? | 0.447 | ? | DLS | Zetasizer Malvern | No | 0.025 | mg/mL | 24 | In vitro | ? | BEAS-2 | ? | ? | 100000 | 96 | ? | IC50 | 0.025 | ? | mg/mL | no | no
Baker | 2021 | micosynthesis | single | Incubator | 40 | ? | No | No | No | No | 0 | 168 | 3 | AgNO3 | Sigma and Hi-Media Mumbai | ? | 1 | mM | Acqueous extraxt of Alternaria sp. with NCBI Accession number: MT982648 | fungal extract | Fungal extract | organic | Acqueous extraxt of Alternaria sp. with NCBI Accession number: MT982648 | fungal extract | Fungal extract | organic | 0.333 | mg/mL | ? | ? | ? | ? | 0.333 | mg/mL | reducing;precursor | BA | ? | ? | ? | ? | ? | ? | ? | ? | ? | washed | 50% ethanol washing | no | no | no | no | no | no | ? | ? | 422 | ? | cubic | TEM | JEOL, JEM-2010 | Crystalline | XRD | Malvern Panalytical Ltd Malvern WR14 1XZ | ? | ? | -20.03 | ? | ELS | Zeta sizer, Malvern | 15 | 1 | TEM | JEM JEOL | 11 | ? | XRD | Panalytical Xpert | 47 | ? | DLS | Zeta sizer Malvern | ? | ? | ? | ? | 0.447 | ? | DLS | Zetasizer Malvern | No | 0.0025 | mg/mL | 24 | In vitro | ? | BEAS-2 | ? | ? | 100000 | 96 | ? | IC50 | 0.025 | ? | mg/mL | no | no
Baker | 2021 | micosynthesis | single | Incubator | 40 | ? | No | No | No | No | 0 | 168 | 3 | AgNO3 | Sigma and Hi-Media Mumbai | ? | 1 | mM | Acqueous extraxt of Alternaria sp. with NCBI Accession number: MT982648 | fungal extract | Fungal extract | organic | Acqueous extraxt of Alternaria sp. with NCBI Accession number: MT982648 | fungal extract | Fungal extract | organic | 0.333 | mg/mL | ? | ? | ? | ? | 0.333 | mg/mL | reducing;precursor | BA | ? | ? | ? | ? | ? | ? | ? | ? | ? | washed | 50% ethanol washing | no | no | no | no | no | no | ? | ? | 422 | ? | cubic | TEM | JEOL, JEM-2010 | Crystalline | XRD | Malvern Panalytical Ltd Malvern WR14 1XZ | ? | ? | -20.03 | ? | ELS | Zeta sizer, Malvern | 15 | 1 | TEM | JEM JEOL | 11 | ? | XRD | Panalytical Xpert | 47 | ? | DLS | Zeta sizer Malvern | ? | ? | ? | ? | 0.447 | ? | DLS | Zetasizer Malvern | No | 0.005 | mg/mL | 24 | In vitro | ? | BEAS-2 | ? | ? | 100000 | 96 | ? | IC50 | 0.025 | ? | mg/mL | no | no
Baker | 2021 | micosynthesis | single | Incubator | 40 | ? | No | No | No | No | 0 | 168 | 3 | AgNO3 | Sigma and Hi-Media Mumbai | ? | 1 | mM | Acqueous extraxt of Alternaria sp. with NCBI Accession number: MT982648 | fungal extract | Fungal extract | organic | Acqueous extraxt of Alternaria sp. with NCBI Accession number: MT982648 | fungal extract | Fungal extract | organic | 0.333 | mg/mL | ? | ? | ? | ? | 0.333 | mg/mL | reducing;precursor | BA | ? | ? | ? | ? | ? | ? | ? | ? | ? | washed | 50% ethanol washing | no | no | no | no | no | no | ? | ? | 422 | ? | cubic | TEM | JEOL, JEM-2010 | Crystalline | XRD | Malvern Panalytical Ltd Malvern WR14 1XZ | ? | ? | -20.03 | ? | ELS | Zeta sizer, Malvern | 15 | 1 | TEM | JEM JEOL | 11 | ? | XRD | Panalytical Xpert | 47 | ? | DLS | Zeta sizer Malvern | ? | ? | ? | ? | 0.447 | ? | DLS | Zetasizer Malvern | No | 0.0075 | mg/mL | 24 | In vitro | ? | BEAS-2 | ? | ? | 100000 | 96 | ? | IC50 | 0.025 | ? | mg/mL | no | no
Baker | 2021 | micosynthesis | single | Incubator | 40 | ? | No | No | No | No | 0 | 168 | 3 | AgNO3 | Sigma and Hi-Media Mumbai | ? | 1 | mM | Acqueous extraxt of Alternaria sp. with NCBI Accession number: MT982648 | fungal extract | Fungal extract | organic | Acqueous extraxt of Alternaria sp. with NCBI Accession number: MT982648 | fungal extract | Fungal extract | organic | 0.333 | mg/mL | ? | ? | ? | ? | 0.333 | mg/mL | reducing;precursor | BA | ? | ? | ? | ? | ? | ? | ? | ? | ? | washed | 50% ethanol washing | no | no | no | no | no | no | ? | ? | 422 | ? | cubic | TEM | JEOL, JEM-2010 | Crystalline | XRD | Malvern Panalytical Ltd Malvern WR14 1XZ | ? | ? | -20.03 | ? | ELS | Zeta sizer, Malvern | 15 | 1 | TEM | JEM JEOL | 11 | ? | XRD | Panalytical Xpert | 47 | ? | DLS | Zeta sizer Malvern | ? | ? | ? | ? | 0.447 | ? | DLS | Zetasizer Malvern | No | 0.01 | mg/mL | 24 | In vitro | ? | BEAS-2 | ? | ? | 100000 | 96 | ? | IC50 | 0.025 | ? | mg/mL | no | no
Baker | 2021 | micosynthesis | single | Incubator | 40 | ? | No | No | No | No | 0 | 168 | 3 | AgNO3 | Sigma and Hi-Media Mumbai | ? | 1 | mM | Acqueous extraxt of Alternaria sp. with NCBI Accession number: MT982648 | fungal extract | Fungal extract | organic | Acqueous extraxt of Alternaria sp. with NCBI Accession number: MT982648 | fungal extract | Fungal extract | organic | 0.333 | mg/mL | ? | ? | ? | ? | 0.333 | mg/mL | reducing;precursor | BA | ? | ? | ? | ? | ? | ? | ? | ? | ? | washed | 50% ethanol washing | no | no | no | no | no | no | ? | ? | 422 | ? | cubic | TEM | JEOL, JEM-2010 | Crystalline | XRD | Malvern Panalytical Ltd Malvern WR14 1XZ | ? | ? | -20.03 | ? | ELS | Zeta sizer, Malvern | 15 | 1 | TEM | JEM JEOL | 11 | ? | XRD | Panalytical Xpert | 47 | ? | DLS | Zeta sizer Malvern | ? | ? | ? | ? | 0.447 | ? | DLS | Zetasizer Malvern | No | 0.0125 | mg/mL | 24 | In vitro | ? | BEAS-2 | ? | ? | 100000 | 96 | ? | IC50 | 0.025 | ? | mg/mL | no | no
Baker | 2021 | micosynthesis | single | Incubator | 40 | ? | No | No | No | No | 0 | 168 | 3 | AgNO3 | Sigma and Hi-Media Mumbai | ? | 1 | mM | Acqueous extraxt of Alternaria sp. with NCBI Accession number: MT982648 | fungal extract | Fungal extract | organic | Acqueous extraxt of Alternaria sp. with NCBI Accession number: MT982648 | fungal extract | Fungal extract | organic | 0.333 | mg/mL | ? | ? | ? | ? | 0.333 | mg/mL | reducing;precursor | BA | ? | ? | ? | ? | ? | ? | ? | ? | ? | washed | 50% ethanol washing | no | no | no | no | no | no | ? | ? | 422 | ? | cubic | TEM | JEOL, JEM-2010 | Crystalline | XRD | Malvern Panalytical Ltd Malvern WR14 1XZ | ? | ? | -20.03 | ? | ELS | Zeta sizer, Malvern | 15 | 1 | TEM | JEM JEOL | 11 | ? | XRD | Panalytical Xpert | 47 | ? | DLS | Zeta sizer Malvern | ? | ? | ? | ? | 0.447 | ? | DLS | Zetasizer Malvern | No | 0.015 | mg/mL | 24 | In vitro | ? | BEAS-2 | ? | ? | 100000 | 96 | ? | IC50 | 0.025 | ? | mg/mL | no | no
Baker | 2021 | micosynthesis | single | Incubator | 40 | ? | No | No | No | No | 0 | 168 | 3 | AgNO3 | Sigma and Hi-Media Mumbai | ? | 1 | mM | Acqueous extraxt of Alternaria sp. with NCBI Accession number: MT982648 | fungal extract | Fungal extract | organic | Acqueous extraxt of Alternaria sp. with NCBI Accession number: MT982648 | fungal extract | Fungal extract | organic | 0.333 | mg/mL | ? | ? | ? | ? | 0.333 | mg/mL | reducing;precursor | BA | ? | ? | ? | ? | ? | ? | ? | ? | ? | washed | 50% ethanol washing | no | no | no | no | no | no | ? | ? | 422 | ? | cubic | TEM | JEOL, JEM-2010 | Crystalline | XRD | Malvern Panalytical Ltd Malvern WR14 1XZ | ? | ? | -20.03 | ? | ELS | Zeta sizer, Malvern | 15 | 1 | TEM | JEM JEOL | 11 | ? | XRD | Panalytical Xpert | 47 | ? | DLS | Zeta sizer Malvern | ? | ? | ? | ? | 0.447 | ? | DLS | Zetasizer Malvern | No | 0.0175 | mg/mL | 24 | In vitro | ? | BEAS-2 | ? | ? | 100000 | 96 | ? | IC50 | 0.025 | ? | mg/mL | no | no
Baker | 2021 | micosynthesis | single | Incubator | 40 | ? | No | No | No | No | 0 | 168 | 3 | AgNO3 | Sigma and Hi-Media Mumbai | ? | 1 | mM | Acqueous extraxt of Alternaria sp. with NCBI Accession number: MT982648 | fungal extract | Fungal extract | organic | Acqueous extraxt of Alternaria sp. with NCBI Accession number: MT982648 | fungal extract | Fungal extract | organic | 0.333 | mg/mL | ? | ? | ? | ? | 0.333 | mg/mL | reducing;precursor | BA | ? | ? | ? | ? | ? | ? | ? | ? | ? | washed | 50% ethanol washing | no | no | no | no | no | no | ? | ? | 422 | ? | cubic | TEM | JEOL, JEM-2010 | Crystalline | XRD | Malvern Panalytical Ltd Malvern WR14 1XZ | ? | ? | -20.03 | ? | ELS | Zeta sizer, Malvern | 15 | 1 | TEM | JEM JEOL | 11 | ? | XRD | Panalytical Xpert | 47 | ? | DLS | Zeta sizer Malvern | ? | ? | ? | ? | 0.447 | ? | DLS | Zetasizer Malvern | No | 0.02 | mg/mL | 24 | In vitro | ? | BEAS-2 | ? | ? | 100000 | 96 | ? | IC50 | 0.025 | ? | mg/mL | no | no
Baker | 2021 | micosynthesis | single | Incubator | 40 | ? | No | No | No | No | 0 | 168 | 3 | AgNO3 | Sigma and Hi-Media Mumbai | ? | 1 | mM | Acqueous extraxt of Alternaria sp. with NCBI Accession number: MT982648 | fungal extract | Fungal extract | organic | Acqueous extraxt of Alternaria sp. with NCBI Accession number: MT982648 | fungal extract | Fungal extract | organic | 0.333 | mg/mL | ? | ? | ? | ? | 0.333 | mg/mL | reducing;precursor | BA | ? | ? | ? | ? | ? | ? | ? | ? | ? | washed | 50% ethanol washing | no | no | no | no | no | no | ? | ? | 422 | ? | cubic | TEM | JEOL, JEM-2010 | Crystalline | XRD | Malvern Panalytical Ltd Malvern WR14 1XZ | ? | ? | -20.03 | ? | ELS | Zeta sizer, Malvern | 15 | 1 | TEM | JEM JEOL | 11 | ? | XRD | Panalytical Xpert | 47 | ? | DLS | Zeta sizer Malvern | ? | ? | ? | ? | 0.447 | ? | DLS | Zetasizer Malvern | No | 0.0225 | mg/mL | 24 | In vitro | ? | BEAS-2 | ? | ? | 100000 | 96 | ? | IC50 | 0.025 | ? | mg/mL | no | no
Baker | 2021 | micosynthesis | single | Incubator | 40 | ? | No | No | No | No | 0 | 168 | 3 | AgNO3 | Sigma and Hi-Media Mumbai | ? | 1 | mM | Acqueous extraxt of Alternaria sp. with NCBI Accession number: MT982648 | fungal extract | Fungal extract | organic | Acqueous extraxt of Alternaria sp. with NCBI Accession number: MT982648 | fungal extract | Fungal extract | organic | 0.333 | mg/mL | ? | ? | ? | ? | 0.333 | mg/mL | reducing;precursor | BA | ? | ? | ? | ? | ? | ? | ? | ? | ? | washed | 50% ethanol washing | no | no | no | no | no | no | ? | ? | 422 | ? | cubic | TEM | JEOL, JEM-2010 | Crystalline | XRD | Malvern Panalytical Ltd Malvern WR14 1XZ | ? | ? | -20.03 | ? | ELS | Zeta sizer, Malvern | 15 | 1 | TEM | JEM JEOL | 11 | ? | XRD | Panalytical Xpert | 47 | ? | DLS | Zeta sizer Malvern | ? | ? | ? | ? | 0.447 | ? | DLS | Zetasizer Malvern | No | 0.005 | mg/mL | 24 | In vitro | ? | BEAS-2 | ? | ? | 100000 | 96 | ? | IC50 | 0.025 | ? | mg/mL | no | no
Baker | 2021 | micosynthesis | single | Incubator | 40 | ? | No | No | No | No | 0 | 168 | 3 | AgNO3 | Sigma and Hi-Media Mumbai | ? | 1 | mM | Acqueous extraxt of Alternaria sp. with NCBI Accession number: MT982648 | fungal extract | Fungal extract | organic | Acqueous extraxt of Alternaria sp. with NCBI Accession number: MT982648 | fungal extract | Fungal extract | organic | 0.333 | mg/mL | ? | ? | ? | ? | 0.333 | mg/mL | reducing;precursor | BA | ? | ? | ? | ? | ? | ? | ? | ? | ? | washed | 50% ethanol washing | no | no | no | no | no | no | ? | ? | 422 | ? | cubic | TEM | JEOL, JEM-2010 | Crystalline | XRD | Malvern Panalytical Ltd Malvern WR14 1XZ | ? | ? | -20.03 | ? | ELS | Zeta sizer, Malvern | 15 | 1 | TEM | JEM JEOL | 11 | ? | XRD | Panalytical Xpert | 47 | ? | DLS | Zeta sizer Malvern | ? | ? | ? | ? | 0.447 | ? | DLS | Zetasizer Malvern | No | 0.0075 | mg/mL | 24 | In vitro | ? | BEAS-2 | ? | ? | 100000 | 96 | ? | IC50 | 0.025 | ? | mg/mL | no | no
Baker | 2021 | micosynthesis | single | Incubator | 40 | ? | No | No | No | No | 0 | 168 | 3 | AgNO3 | Sigma and Hi-Media Mumbai | ? | 1 | mM | Acqueous extraxt of Alternaria sp. with NCBI Accession number: MT982648 | fungal extract | Fungal extract | organic | Acqueous extraxt of Alternaria sp. with NCBI Accession number: MT982648 | fungal extract | Fungal extract | organic | 0.333 | mg/mL | ? | ? | ? | ? | 0.333 | mg/mL | reducing;precursor | BA | ? | ? | ? | ? | ? | ? | ? | ? | ? | washed | 50% ethanol washing | no | no | no | no | no | no | ? | ? | 422 | ? | cubic | TEM | JEOL, JEM-2010 | Crystalline | XRD | Malvern Panalytical Ltd Malvern WR14 1XZ | ? | ? | -20.03 | ? | ELS | Zeta sizer, Malvern | 15 | 1 | TEM | JEM JEOL | 11 | ? | XRD | Panalytical Xpert | 47 | ? | DLS | Zeta sizer Malvern | ? | ? | ? | ? | 0.447 | ? | DLS | Zetasizer Malvern | No | 0.01 | mg/mL | 24 | In vitro | ? | BEAS-2 | ? | ? | 100000 | 96 | ? | IC50 | 0.025 | ? | mg/mL | no | no
Baker | 2021 | micosynthesis | single | Incubator | 40 | ? | No | No | No | No | 0 | 168 | 3 | AgNO3 | Sigma and Hi-Media Mumbai | ? | 1 | mM | Acqueous extraxt of Alternaria sp. with NCBI Accession number: MT982648 | fungal extract | Fungal extract | organic | Acqueous extraxt of Alternaria sp. with NCBI Accession number: MT982648 | fungal extract | Fungal extract | organic | 0.333 | mg/mL | ? | ? | ? | ? | 0.333 | mg/mL | reducing;precursor | BA | ? | ? | ? | ? | ? | ? | ? | ? | ? | washed | 50% ethanol washing | no | no | no | no | no | no | ? | ? | 422 | ? | cubic | TEM | JEOL, JEM-2010 | Crystalline | XRD | Malvern Panalytical Ltd Malvern WR14 1XZ | ? | ? | -20.03 | ? | ELS | Zeta sizer, Malvern | 15 | 1 | TEM | JEM JEOL | 11 | ? | XRD | Panalytical Xpert | 47 | ? | DLS | Zeta sizer Malvern | ? | ? | ? | ? | 0.447 | ? | DLS | Zetasizer Malvern | No | 0.0125 | mg/mL | 24 | In vitro | ? | BEAS-2 | ? | ? | 100000 | 96 | ? | IC50 | 0.025 | ? | mg/mL | no | no
Baker | 2021 | micosynthesis | single | Incubator | 40 | ? | No | No | No | No | 0 | 168 | 3 | AgNO3 | Sigma and Hi-Media Mumbai | ? | 1 | mM | Acqueous extraxt of Alternaria sp. with NCBI Accession number: MT982648 | fungal extract | Fungal extract | organic | Acqueous extraxt of Alternaria sp. with NCBI Accession number: MT982648 | fungal extract | Fungal extract | organic | 0.333 | mg/mL | ? | ? | ? | ? | 0.333 | mg/mL | reducing;precursor | BA | ? | ? | ? | ? | ? | ? | ? | ? | ? | washed | 50% ethanol washing | no | no | no | no | no | no | ? | ? | 422 | ? | cubic | TEM | JEOL, JEM-2010 | Crystalline | XRD | Malvern Panalytical Ltd Malvern WR14 1XZ | ? | ? | -20.03 | ? | ELS | Zeta sizer, Malvern | 15 | 1 | TEM | JEM JEOL | 11 | ? | XRD | Panalytical Xpert | 47 | ? | DLS | Zeta sizer Malvern | ? | ? | ? | ? | 0.447 | ? | DLS | Zetasizer Malvern | No | 0.015 | mg/mL | 24 | In vitro | ? | BEAS-2 | ? | ? | 100000 | 96 | ? | IC50 | 0.025 | ? | mg/mL | no | no
Baker | 2021 | micosynthesis | single | Incubator | 40 | ? | No | No | No | No | 0 | 168 | 3 | AgNO3 | Sigma and Hi-Media Mumbai | ? | 1 | mM | Acqueous extraxt of Alternaria sp. with NCBI Accession number: MT982648 | fungal extract | Fungal extract | organic | Acqueous extraxt of Alternaria sp. with NCBI Accession number: MT982648 | fungal extract | Fungal extract | organic | 0.333 | mg/mL | ? | ? | ? | ? | 0.333 | mg/mL | reducing;precursor | BA | ? | ? | ? | ? | ? | ? | ? | ? | ? | washed | 50% ethanol washing | no | no | no | no | no | no | ? | ? | 422 | ? | cubic | TEM | JEOL, JEM-2010 | Crystalline | XRD | Malvern Panalytical Ltd Malvern WR14 1XZ | ? | ? | -20.03 | ? | ELS | Zeta sizer, Malvern | 15 | 1 | TEM | JEM JEOL | 11 | ? | XRD | Panalytical Xpert | 47 | ? | DLS | Zeta sizer Malvern | ? | ? | ? | ? | 0.447 | ? | DLS | Zetasizer Malvern | No | 0.0175 | mg/mL | 24 | In vitro | ? | BEAS-2 | ? | ? | 100000 | 96 | ? | IC50 | 0.025 | ? | mg/mL | no | no
Baker | 2021 | micosynthesis | single | Incubator | 40 | ? | No | No | No | No | 0 | 168 | 3 | AgNO3 | Sigma and Hi-Media Mumbai | ? | 1 | mM | Acqueous extraxt of Alternaria sp. with NCBI Accession number: MT982648 | fungal extract | Fungal extract | organic | Acqueous extraxt of Alternaria sp. with NCBI Accession number: MT982648 | fungal extract | Fungal extract | organic | 0.333 | mg/mL | ? | ? | ? | ? | 0.333 | mg/mL | reducing;precursor | BA | ? | ? | ? | ? | ? | ? | ? | ? | ? | washed | 50% ethanol washing | no | no | no | no | no | no | ? | ? | 422 | ? | cubic | TEM | JEOL, JEM-2010 | Crystalline | XRD | Malvern Panalytical Ltd Malvern WR14 1XZ | ? | ? | -20.03 | ? | ELS | Zeta sizer, Malvern | 15 | 1 | TEM | JEM JEOL | 11 | ? | XRD | Panalytical Xpert | 47 | ? | DLS | Zeta sizer Malvern | ? | ? | ? | ? | 0.447 | ? | DLS | Zetasizer Malvern | No | 0.02 | mg/mL | 24 | In vitro | ? | BEAS-2 | ? | ? | 100000 | 96 | ? | IC50 | 0.025 | ? | mg/mL | no | no
Baker | 2021 | micosynthesis | single | Incubator | 40 | ? | No | No | No | No | 0 | 168 | 3 | AgNO3 | Sigma and Hi-Media Mumbai | ? | 1 | mM | Acqueous extraxt of Alternaria sp. with NCBI Accession number: MT982648 | fungal extract | Fungal extract | organic | Acqueous extraxt of Alternaria sp. with NCBI Accession number: MT982648 | fungal extract | Fungal extract | organic | 0.333 | mg/mL | ? | ? | ? | ? | 0.333 | mg/mL | reducing;precursor | BA | ? | ? | ? | ? | ? | ? | ? | ? | ? | washed | 50% ethanol washing | no | no | no | no | no | no | ? | ? | 422 | ? | cubic | TEM | JEOL, JEM-2010 | Crystalline | XRD | Malvern Panalytical Ltd Malvern WR14 1XZ | ? | ? | -20.03 | ? | ELS | Zeta sizer, Malvern | 15 | 1 | TEM | JEM JEOL | 11 | ? | XRD | Panalytical Xpert | 47 | ? | DLS | Zeta sizer Malvern | ? | ? | ? | ? | 0.447 | ? | DLS | Zetasizer Malvern | No | 0.0225 | mg/mL | 24 | In vitro | ? | BEAS-2 | ? | ? | 100000 | 96 | ? | IC50 | 0.025 | ? | mg/mL | no | no
Baker | 2021 | micosynthesis | single | Incubator | 40 | ? | No | No | No | No | 0 | 168 | 3 | AgNO3 | Sigma and Hi-Media Mumbai | ? | 1 | mM | Acqueous extraxt of Alternaria sp. with NCBI Accession number: MT982648 | fungal extract | Fungal extract | organic | Acqueous extraxt of Alternaria sp. with NCBI Accession number: MT982648 | fungal extract | Fungal extract | organic | 0.333 | mg/mL | ? | ? | ? | ? | 0.333 | mg/mL | reducing;precursor | BA | ? | ? | ? | ? | ? | ? | ? | ? | ? | washed | 50% ethanol washing | no | no | no | no | no | no | ? | ? | 422 | ? | cubic | TEM | JEOL, JEM-2010 | Crystalline | XRD | Malvern Panalytical Ltd Malvern WR14 1XZ | ? | ? | -20.03 | ? | ELS | Zeta sizer, Malvern | 15 | 1 | TEM | JEM JEOL | 11 | ? | XRD | Panalytical Xpert | 47 | ? | DLS | Zeta sizer Malvern | ? | ? | ? | ? | 0.447 | ? | DLS | Zetasizer Malvern | No | 0.025 | mg/mL | 24 | In vitro | ? | BEAS-2 | ? | ? | 100000 | 96 | ? | IC50 | 0.025 | ? | mg/mL | no | no
Baker | 2021 | micosynthesis | single | Incubator | 40 | ? | No | No | No | No | 0 | 168 | 3 | AgNO3 | Sigma and Hi-Media Mumbai | ? | 1 | mM | Acqueous extraxt of Alternaria sp. with NCBI Accession number: MT982648 | fungal extract | Fungal extract | organic | Acqueous extraxt of Alternaria sp. with NCBI Accession number: MT982648 | fungal extract | Fungal extract | organic | 0.333 | mg/mL | ? | ? | ? | ? | 0.333 | mg/mL | reducing;precursor | BA | ? | ? | ? | ? | ? | ? | ? | ? | ? | washed | 50% ethanol washing | no | no | no | no | no | no | ? | ? | 422 | ? | cubic | TEM | JEOL, JEM-2010 | Crystalline | XRD | Malvern Panalytical Ltd Malvern WR14 1XZ | ? | ? | -20.03 | ? | ELS | Zeta sizer, Malvern | 15 | 1 | TEM | JEM JEOL | 11 | ? | XRD | Panalytical Xpert | 47 | ? | DLS | Zeta sizer Malvern | ? | ? | ? | ? | 0.447 | ? | DLS | Zetasizer Malvern | No | 0.0025 | mg/mL | 24 | In vitro | ? | BEAS-2 | ? | ? | 100000 | 96 | ? | IC50 | 0.025 | ? | mg/mL | no | no
Baker | 2021 | micosynthesis | single | Incubator | 40 | ? | No | No | No | No | 0 | 168 | 3 | AgNO3 | Sigma and Hi-Media Mumbai | ? | 1 | mM | Acqueous extraxt of Alternaria sp. with NCBI Accession number: MT982648 | fungal extract | Fungal extract | organic | Acqueous extraxt of Alternaria sp. with NCBI Accession number: MT982648 | fungal extract | Fungal extract | organic | 0.333 | mg/mL | ? | ? | ? | ? | 0.333 | mg/mL | reducing;precursor | BA | ? | ? | ? | ? | ? | ? | ? | ? | ? | washed | 50% ethanol washing | no | no | no | no | no | no | ? | ? | 422 | ? | cubic | TEM | JEOL, JEM-2010 | Crystalline | XRD | Malvern Panalytical Ltd Malvern WR14 1XZ | ? | ? | -20.03 | ? | ELS | Zeta sizer, Malvern | 15 | 1 | TEM | JEM JEOL | 11 | ? | XRD | Panalytical Xpert | 47 | ? | DLS | Zeta sizer Malvern | ? | ? | ? | ? | 0.447 | ? | DLS | Zetasizer Malvern | No | 0.025 | mg/mL | 24 | In vitro | ? | BEAS-2 | ? | ? | 100000 | 96 | ? | IC50 | 0.025 | ? | mg/mL | no | no
Baker | 2021 | micosynthesis | single | Incubator | 40 | ? | No | No | No | No | 0 | 168 | 3 | AgNO3 | Sigma and Hi-Media Mumbai | ? | 1 | mM | Acqueous extraxt of Alternaria sp. with NCBI Accession number: MT982648 | fungal extract | Fungal extract | organic | Acqueous extraxt of Alternaria sp. with NCBI Accession number: MT982648 | fungal extract | Fungal extract | organic | 0.333 | mg/mL | ? | ? | ? | ? | 0.333 | mg/mL | reducing;precursor | BA | ? | ? | ? | ? | ? | ? | ? | ? | ? | washed | 50% ethanol washing | no | no | no | no | no | no | ? | ? | 422 | ? | cubic | TEM | JEOL, JEM-2010 | Crystalline | XRD | Malvern Panalytical Ltd Malvern WR14 1XZ | ? | ? | -20.03 | ? | ELS | Zeta sizer, Malvern | 15 | 1 | TEM | JEM JEOL | 11 | ? | XRD | Panalytical Xpert | 47 | ? | DLS | Zeta sizer Malvern | ? | ? | ? | ? | 0.447 | ? | DLS | Zetasizer Malvern | No | 0.0025 | mg/mL | 24 | In vitro | ? | BEAS-2 | ? | ? | 100000 | 96 | ? | IC50 | 0.025 | ? | mg/mL | no | no
Baker | 2021 | micosynthesis | single | Incubator | 40 | ? | No | No | No | No | 0 | 168 | 3 | AgNO3 | Sigma and Hi-Media Mumbai | ? | 1 | mM | Acqueous extraxt of Alternaria sp. with NCBI Accession number: MT982648 | fungal extract | Fungal extract | organic | Acqueous extraxt of Alternaria sp. with NCBI Accession number: MT982648 | fungal extract | Fungal extract | organic | 0.333 | mg/mL | ? | ? | ? | ? | 0.333 | mg/mL | reducing;precursor | BA | ? | ? | ? | ? | ? | ? | ? | ? | ? | washed | 50% ethanol washing | no | no | no | no | no | no | ? | ? | 422 | ? | cubic | TEM | JEOL, JEM-2010 | Crystalline | XRD | Malvern Panalytical Ltd Malvern WR14 1XZ | ? | ? | -20.03 | ? | ELS | Zeta sizer, Malvern | 15 | 1 | TEM | JEM JEOL | 11 | ? | XRD | Panalytical Xpert | 47 | ? | DLS | Zeta sizer Malvern | ? | ? | ? | ? | 0.447 | ? | DLS | Zetasizer Malvern | No | 0.005 | mg/mL | 24 | In vitro | ? | BEAS-2 | ? | ? | 100000 | 96 | ? | IC50 | 0.025 | ? | mg/mL | no | no
Baker | 2021 | micosynthesis | single | Incubator | 40 | ? | No | No | No | No | 0 | 168 | 3 | AgNO3 | Sigma and Hi-Media Mumbai | ? | 1 | mM | Acqueous extraxt of Alternaria sp. with NCBI Accession number: MT982648 | fungal extract | Fungal extract | organic | Acqueous extraxt of Alternaria sp. with NCBI Accession number: MT982648 | fungal extract | Fungal extract | organic | 0.333 | mg/mL | ? | ? | ? | ? | 0.333 | mg/mL | reducing;precursor | BA | ? | ? | ? | ? | ? | ? | ? | ? | ? | washed | 50% ethanol washing | no | no | no | no | no | no | ? | ? | 422 | ? | cubic | TEM | JEOL, JEM-2010 | Crystalline | XRD | Malvern Panalytical Ltd Malvern WR14 1XZ | ? | ? | -20.03 | ? | ELS | Zeta sizer, Malvern | 15 | 1 | TEM | JEM JEOL | 11 | ? | XRD | Panalytical Xpert | 47 | ? | DLS | Zeta sizer Malvern | ? | ? | ? | ? | 0.447 | ? | DLS | Zetasizer Malvern | No | 0.0075 | mg/mL | 24 | In vitro | ? | BEAS-2 | ? | ? | 100000 | 96 | ? | IC50 | 0.025 | ? | mg/mL | no | no
Baker | 2021 | micosynthesis | single | Incubator | 40 | ? | No | No | No | No | 0 | 168 | 3 | AgNO3 | Sigma and Hi-Media Mumbai | ? | 1 | mM | Acqueous extraxt of Alternaria sp. with NCBI Accession number: MT982648 | fungal extract | Fungal extract | organic | Acqueous extraxt of Alternaria sp. with NCBI Accession number: MT982648 | fungal extract | Fungal extract | organic | 0.333 | mg/mL | ? | ? | ? | ? | 0.333 | mg/mL | reducing;precursor | BA | ? | ? | ? | ? | ? | ? | ? | ? | ? | washed | 50% ethanol washing | no | no | no | no | no | no | ? | ? | 422 | ? | cubic | TEM | JEOL, JEM-2010 | Crystalline | XRD | Malvern Panalytical Ltd Malvern WR14 1XZ | ? | ? | -20.03 | ? | ELS | Zeta sizer, Malvern | 15 | 1 | TEM | JEM JEOL | 11 | ? | XRD | Panalytical Xpert | 47 | ? | DLS | Zeta sizer Malvern | ? | ? | ? | ? | 0.447 | ? | DLS | Zetasizer Malvern | No | 0.01 | mg/mL | 24 | In vitro | ? | BEAS-2 | ? | ? | 100000 | 96 | ? | IC50 | 0.025 | ? | mg/mL | no | no
Baker | 2021 | micosynthesis | single | Incubator | 40 | ? | No | No | No | No | 0 | 168 | 3 | AgNO3 | Sigma and Hi-Media Mumbai | ? | 1 | mM | Acqueous extraxt of Alternaria sp. with NCBI Accession number: MT982648 | fungal extract | Fungal extract | organic | Acqueous extraxt of Alternaria sp. with NCBI Accession number: MT982648 | fungal extract | Fungal extract | organic | 0.333 | mg/mL | ? | ? | ? | ? | 0.333 | mg/mL | reducing;precursor | BA | ? | ? | ? | ? | ? | ? | ? | ? | ? | washed | 50% ethanol washing | no | no | no | no | no | no | ? | ? | 422 | ? | cubic | TEM | JEOL, JEM-2010 | Crystalline | XRD | Malvern Panalytical Ltd Malvern WR14 1XZ | ? | ? | -20.03 | ? | ELS | Zeta sizer, Malvern | 15 | 1 | TEM | JEM JEOL | 11 | ? | XRD | Panalytical Xpert | 47 | ? | DLS | Zeta sizer Malvern | ? | ? | ? | ? | 0.447 | ? | DLS | Zetasizer Malvern | No | 0.0125 | mg/mL | 24 | In vitro | ? | BEAS-2 | ? | ? | 100000 | 96 | ? | IC50 | 0.025 | ? | mg/mL | no | no
Baker | 2021 | micosynthesis | single | Incubator | 40 | ? | No | No | No | No | 0 | 168 | 3 | AgNO3 | Sigma and Hi-Media Mumbai | ? | 1 | mM | Acqueous extraxt of Alternaria sp. with NCBI Accession number: MT982648 | fungal extract | Fungal extract | organic | Acqueous extraxt of Alternaria sp. with NCBI Accession number: MT982648 | fungal extract | Fungal extract | organic | 0.333 | mg/mL | ? | ? | ? | ? | 0.333 | mg/mL | reducing;precursor | BA | ? | ? | ? | ? | ? | ? | ? | ? | ? | washed | 50% ethanol washing | no | no | no | no | no | no | ? | ? | 422 | ? | cubic | TEM | JEOL, JEM-2010 | Crystalline | XRD | Malvern Panalytical Ltd Malvern WR14 1XZ | ? | ? | -20.03 | ? | ELS | Zeta sizer, Malvern | 15 | 1 | TEM | JEM JEOL | 11 | ? | XRD | Panalytical Xpert | 47 | ? | DLS | Zeta sizer Malvern | ? | ? | ? | ? | 0.447 | ? | DLS | Zetasizer Malvern | No | 0.015 | mg/mL | 24 | In vitro | ? | BEAS-2 | ? | ? | 100000 | 96 | ? | IC50 | 0.025 | ? | mg/mL | no | no
Baker | 2021 | micosynthesis | single | Incubator | 40 | ? | No | No | No | No | 0 | 168 | 3 | AgNO3 | Sigma and Hi-Media Mumbai | ? | 1 | mM | Acqueous extraxt of Alternaria sp. with NCBI Accession number: MT982648 | fungal extract | Fungal extract | organic | Acqueous extraxt of Alternaria sp. with NCBI Accession number: MT982648 | fungal extract | Fungal extract | organic | 0.333 | mg/mL | ? | ? | ? | ? | 0.333 | mg/mL | reducing;precursor | BA | ? | ? | ? | ? | ? | ? | ? | ? | ? | washed | 50% ethanol washing | no | no | no | no | no | no | ? | ? | 422 | ? | cubic | TEM | JEOL, JEM-2010 | Crystalline | XRD | Malvern Panalytical Ltd Malvern WR14 1XZ | ? | ? | -20.03 | ? | ELS | Zeta sizer, Malvern | 15 | 1 | TEM | JEM JEOL | 11 | ? | XRD | Panalytical Xpert | 47 | ? | DLS | Zeta sizer Malvern | ? | ? | ? | ? | 0.447 | ? | DLS | Zetasizer Malvern | No | 0.0175 | mg/mL | 24 | In vitro | ? | BEAS-2 | ? | ? | 100000 | 96 | ? | IC50 | 0.025 | ? | mg/mL | no | no
Baker | 2021 | micosynthesis | single | Incubator | 40 | ? | No | No | No | No | 0 | 168 | 3 | AgNO3 | Sigma and Hi-Media Mumbai | ? | 1 | mM | Acqueous extraxt of Alternaria sp. with NCBI Accession number: MT982648 | fungal extract | Fungal extract | organic | Acqueous extraxt of Alternaria sp. with NCBI Accession number: MT982648 | fungal extract | Fungal extract | organic | 0.333 | mg/mL | ? | ? | ? | ? | 0.333 | mg/mL | reducing;precursor | BA | ? | ? | ? | ? | ? | ? | ? | ? | ? | washed | 50% ethanol washing | no | no | no | no | no | no | ? | ? | 422 | ? | cubic | TEM | JEOL, JEM-2010 | Crystalline | XRD | Malvern Panalytical Ltd Malvern WR14 1XZ | ? | ? | -20.03 | ? | ELS | Zeta sizer, Malvern | 15 | 1 | TEM | JEM JEOL | 11 | ? | XRD | Panalytical Xpert | 47 | ? | DLS | Zeta sizer Malvern | ? | ? | ? | ? | 0.447 | ? | DLS | Zetasizer Malvern | No | 0.02 | mg/mL | 24 | In vitro | ? | BEAS-2 | ? | ? | 100000 | 96 | ? | IC50 | 0.025 | ? | mg/mL | no | no
Baker | 2021 | micosynthesis | single | Incubator | 40 | ? | No | No | No | No | 0 | 168 | 3 | AgNO3 | Sigma and Hi-Media Mumbai | ? | 1 | mM | Acqueous extraxt of Alternaria sp. with NCBI Accession number: MT982648 | fungal extract | Fungal extract | organic | Acqueous extraxt of Alternaria sp. with NCBI Accession number: MT982648 | fungal extract | Fungal extract | organic | 0.333 | mg/mL | ? | ? | ? | ? | 0.333 | mg/mL | reducing;precursor | BA | ? | ? | ? | ? | ? | ? | ? | ? | ? | washed | 50% ethanol washing | no | no | no | no | no | no | ? | ? | 422 | ? | cubic | TEM | JEOL, JEM-2010 | Crystalline | XRD | Malvern Panalytical Ltd Malvern WR14 1XZ | ? | ? | -20.03 | ? | ELS | Zeta sizer, Malvern | 15 | 1 | TEM | JEM JEOL | 11 | ? | XRD | Panalytical Xpert | 47 | ? | DLS | Zeta sizer Malvern | ? | ? | ? | ? | 0.447 | ? | DLS | Zetasizer Malvern | No | 0.0225 | mg/mL | 24 | In vitro | ? | BEAS-2 | ? | ? | 100000 | 96 | ? | IC50 | 0.025 | ? | mg/mL | no | no
Baker | 2021 | micosynthesis | single | Incubator | 40 | ? | No | No | No | No | 0 | 168 | 3 | AgNO3 | Sigma and Hi-Media Mumbai | ? | 1 | mM | Acqueous extraxt of Alternaria sp. with NCBI Accession number: MT982648 | fungal extract | Fungal extract | organic | Acqueous extraxt of Alternaria sp. with NCBI Accession number: MT982648 | fungal extract | Fungal extract | organic | 0.333 | mg/mL | ? | ? | ? | ? | 0.333 | mg/mL | reducing;precursor | BA | ? | ? | ? | ? | ? | ? | ? | ? | ? | washed | 50% ethanol washing | no | no | no | no | no | no | ? | ? | 422 | ? | cubic | TEM | JEOL, JEM-2010 | Crystalline | XRD | Malvern Panalytical Ltd Malvern WR14 1XZ | ? | ? | -20.03 | ? | ELS | Zeta sizer, Malvern | 15 | 1 | TEM | JEM JEOL | 11 | ? | XRD | Panalytical Xpert | 47 | ? | DLS | Zeta sizer Malvern | ? | ? | ? | ? | 0.447 | ? | DLS | Zetasizer Malvern | No | 0.0175 | mg/mL | 24 | In vitro | ? | BEAS-2 | ? | ? | 100000 | 96 | ? | IC50 | 0.025 | ? | mg/mL | no | no
Baker | 2021 | micosynthesis | single | Incubator | 40 | ? | No | No | No | No | 0 | 168 | 3 | AgNO3 | Sigma and Hi-Media Mumbai | ? | 1 | mM | Acqueous extraxt of Alternaria sp. with NCBI Accession number: MT982648 | fungal extract | Fungal extract | organic | Acqueous extraxt of Alternaria sp. with NCBI Accession number: MT982648 | fungal extract | Fungal extract | organic | 0.333 | mg/mL | ? | ? | ? | ? | 0.333 | mg/mL | reducing;precursor | BA | ? | ? | ? | ? | ? | ? | ? | ? | ? | washed | 50% ethanol washing | no | no | no | no | no | no | ? | ? | 422 | ? | cubic | TEM | JEOL, JEM-2010 | Crystalline | XRD | Malvern Panalytical Ltd Malvern WR14 1XZ | ? | ? | -20.03 | ? | ELS | Zeta sizer, Malvern | 15 | 1 | TEM | JEM JEOL | 11 | ? | XRD | Panalytical Xpert | 47 | ? | DLS | Zeta sizer Malvern | ? | ? | ? | ? | 0.447 | ? | DLS | Zetasizer Malvern | No | 0.02 | mg/mL | 24 | In vitro | ? | BEAS-2 | ? | ? | 100000 | 96 | ? | IC50 | 0.025 | ? | mg/mL | no | no
Baker | 2021 | micosynthesis | single | Incubator | 40 | ? | No | No | No | No | 0 | 168 | 3 | AgNO3 | Sigma and Hi-Media Mumbai | ? | 1 | mM | Acqueous extraxt of Alternaria sp. with NCBI Accession number: MT982648 | fungal extract | Fungal extract | organic | Acqueous extraxt of Alternaria sp. with NCBI Accession number: MT982648 | fungal extract | Fungal extract | organic | 0.333 | mg/mL | ? | ? | ? | ? | 0.333 | mg/mL | reducing;precursor | BA | ? | ? | ? | ? | ? | ? | ? | ? | ? | washed | 50% ethanol washing | no | no | no | no | no | no | ? | ? | 422 | ? | cubic | TEM | JEOL, JEM-2010 | Crystalline | XRD | Malvern Panalytical Ltd Malvern WR14 1XZ | ? | ? | -20.03 | ? | ELS | Zeta sizer, Malvern | 15 | 1 | TEM | JEM JEOL | 11 | ? | XRD | Panalytical Xpert | 47 | ? | DLS | Zeta sizer Malvern | ? | ? | ? | ? | 0.447 | ? | DLS | Zetasizer Malvern | No | 0.0225 | mg/mL | 24 | In vitro | ? | BEAS-2 | ? | ? | 100000 | 96 | ? | IC50 | 0.025 | ? | mg/mL | no | no
Baker | 2021 | micosynthesis | single | Incubator | 40 | ? | No | No | No | No | 0 | 168 | 3 | AgNO3 | Sigma and Hi-Media Mumbai | ? | 1 | mM | Acqueous extraxt of Alternaria sp. with NCBI Accession number: MT982648 | fungal extract | Fungal extract | organic | Acqueous extraxt of Alternaria sp. with NCBI Accession number: MT982648 | fungal extract | Fungal extract | organic | 0.333 | mg/mL | ? | ? | ? | ? | 0.333 | mg/mL | reducing;precursor | BA | ? | ? | ? | ? | ? | ? | ? | ? | ? | washed | 50% ethanol washing | no | no | no | no | no | no | ? | ? | 422 | ? | cubic | TEM | JEOL, JEM-2010 | Crystalline | XRD | Malvern Panalytical Ltd Malvern WR14 1XZ | ? | ? | -20.03 | ? | ELS | Zeta sizer, Malvern | 15 | 1 | TEM | JEM JEOL | 11 | ? | XRD | Panalytical Xpert | 47 | ? | DLS | Zeta sizer Malvern | ? | ? | ? | ? | 0.447 | ? | DLS | Zetasizer Malvern | No | 0.025 | mg/mL | 24 | In vitro | ? | BEAS-2 | ? | ? | 100000 | 96 | ? | IC50 | 0.025 | ? | mg/mL | no | no
Baker | 2021 | micosynthesis | single | Incubator | 40 | ? | No | No | No | No | 0 | 168 | 3 | AgNO3 | Sigma and Hi-Media Mumbai | ? | 1 | mM | Acqueous extraxt of Alternaria sp. with NCBI Accession number: MT982648 | fungal extract | Fungal extract | organic | Acqueous extraxt of Alternaria sp. with NCBI Accession number: MT982648 | fungal extract | Fungal extract | organic | 0.333 | mg/mL | ? | ? | ? | ? | 0.333 | mg/mL | reducing;precursor | BA | ? | ? | ? | ? | ? | ? | ? | ? | ? | washed | 50% ethanol washing | no | no | no | no | no | no | ? | ? | 422 | ? | cubic | TEM | JEOL, JEM-2010 | Crystalline | XRD | Malvern Panalytical Ltd Malvern WR14 1XZ | ? | ? | -20.03 | ? | ELS | Zeta sizer, Malvern | 15 | 1 | TEM | JEM JEOL | 11 | ? | XRD | Panalytical Xpert | 47 | ? | DLS | Zeta sizer Malvern | ? | ? | ? | ? | 0.447 | ? | DLS | Zetasizer Malvern | No | 0.0025 | mg/mL | 24 | In vitro | ? | BEAS-2 | ? | ? | 100000 | 96 | ? | IC50 | 0.025 | ? | mg/mL | no | no
Baker | 2021 | micosynthesis | single | Incubator | 40 | ? | No | No | No | No | 0 | 168 | 3 | AgNO3 | Sigma and Hi-Media Mumbai | ? | 1 | mM | Acqueous extraxt of Alternaria sp. with NCBI Accession number: MT982648 | fungal extract | Fungal extract | organic | Acqueous extraxt of Alternaria sp. with NCBI Accession number: MT982648 | fungal extract | Fungal extract | organic | 0.333 | mg/mL | ? | ? | ? | ? | 0.333 | mg/mL | reducing;precursor | BA | ? | ? | ? | ? | ? | ? | ? | ? | ? | washed | 50% ethanol washing | no | no | no | no | no | no | ? | ? | 422 | ? | cubic | TEM | JEOL, JEM-2010 | Crystalline | XRD | Malvern Panalytical Ltd Malvern WR14 1XZ | ? | ? | -20.03 | ? | ELS | Zeta sizer, Malvern | 15 | 1 | TEM | JEM JEOL | 11 | ? | XRD | Panalytical Xpert | 47 | ? | DLS | Zeta sizer Malvern | ? | ? | ? | ? | 0.447 | ? | DLS | Zetasizer Malvern | No | 0.005 | mg/mL | 24 | In vitro | ? | BEAS-2 | ? | ? | 100000 | 96 | ? | IC50 | 0.025 | ? | mg/mL | no | no
Baker | 2021 | micosynthesis | single | Incubator | 40 | ? | No | No | No | No | 0 | 168 | 3 | AgNO3 | Sigma and Hi-Media Mumbai | ? | 1 | mM | Acqueous extraxt of Alternaria sp. with NCBI Accession number: MT982648 | fungal extract | Fungal extract | organic | Acqueous extraxt of Alternaria sp. with NCBI Accession number: MT982648 | fungal extract | Fungal extract | organic | 0.333 | mg/mL | ? | ? | ? | ? | 0.333 | mg/mL | reducing;precursor | BA | ? | ? | ? | ? | ? | ? | ? | ? | ? | washed | 50% ethanol washing | no | no | no | no | no | no | ? | ? | 422 | ? | cubic | TEM | JEOL, JEM-2010 | Crystalline | XRD | Malvern Panalytical Ltd Malvern WR14 1XZ | ? | ? | -20.03 | ? | ELS | Zeta sizer, Malvern | 15 | 1 | TEM | JEM JEOL | 11 | ? | XRD | Panalytical Xpert | 47 | ? | DLS | Zeta sizer Malvern | ? | ? | ? | ? | 0.447 | ? | DLS | Zetasizer Malvern | No | 0.0075 | mg/mL | 24 | In vitro | ? | BEAS-2 | ? | ? | 100000 | 96 | ? | IC50 | 0.025 | ? | mg/mL | no | no
Baker | 2021 | micosynthesis | single | Incubator | 40 | ? | No | No | No | No | 0 | 168 | 3 | AgNO3 | Sigma and Hi-Media Mumbai | ? | 1 | mM | Acqueous extraxt of Alternaria sp. with NCBI Accession number: MT982648 | fungal extract | Fungal extract | organic | Acqueous extraxt of Alternaria sp. with NCBI Accession number: MT982648 | fungal extract | Fungal extract | organic | 0.333 | mg/mL | ? | ? | ? | ? | 0.333 | mg/mL | reducing;precursor | BA | ? | ? | ? | ? | ? | ? | ? | ? | ? | washed | 50% ethanol washing | no | no | no | no | no | no | ? | ? | 422 | ? | cubic | TEM | JEOL, JEM-2010 | Crystalline | XRD | Malvern Panalytical Ltd Malvern WR14 1XZ | ? | ? | -20.03 | ? | ELS | Zeta sizer, Malvern | 15 | 1 | TEM | JEM JEOL | 11 | ? | XRD | Panalytical Xpert | 47 | ? | DLS | Zeta sizer Malvern | ? | ? | ? | ? | 0.447 | ? | DLS | Zetasizer Malvern | No | 0.01 | mg/mL | 24 | In vitro | ? | BEAS-2 | ? | ? | 100000 | 96 | ? | IC50 | 0.025 | ? | mg/mL | no | no
Baker | 2021 | micosynthesis | single | Incubator | 40 | ? | No | No | No | No | 0 | 168 | 3 | AgNO3 | Sigma and Hi-Media Mumbai | ? | 1 | mM | Acqueous extraxt of Alternaria sp. with NCBI Accession number: MT982648 | fungal extract | Fungal extract | organic | Acqueous extraxt of Alternaria sp. with NCBI Accession number: MT982648 | fungal extract | Fungal extract | organic | 0.333 | mg/mL | ? | ? | ? | ? | 0.333 | mg/mL | reducing;precursor | BA | ? | ? | ? | ? | ? | ? | ? | ? | ? | washed | 50% ethanol washing | no | no | no | no | no | no | ? | ? | 422 | ? | cubic | TEM | JEOL, JEM-2010 | Crystalline | XRD | Malvern Panalytical Ltd Malvern WR14 1XZ | ? | ? | -20.03 | ? | ELS | Zeta sizer, Malvern | 15 | 1 | TEM | JEM JEOL | 11 | ? | XRD | Panalytical Xpert | 47 | ? | DLS | Zeta sizer Malvern | ? | ? | ? | ? | 0.447 | ? | DLS | Zetasizer Malvern | No | 0.0125 | mg/mL | 24 | In vitro | ? | BEAS-2 | ? | ? | 100000 | 96 | ? | IC50 | 0.025 | ? | mg/mL | no | no
Baker | 2021 | micosynthesis | single | Incubator | 40 | ? | No | No | No | No | 0 | 168 | 3 | AgNO3 | Sigma and Hi-Media Mumbai | ? | 1 | mM | Acqueous extraxt of Alternaria sp. with NCBI Accession number: MT982648 | fungal extract | Fungal extract | organic | Acqueous extraxt of Alternaria sp. with NCBI Accession number: MT982648 | fungal extract | Fungal extract | organic | 0.333 | mg/mL | ? | ? | ? | ? | 0.333 | mg/mL | reducing;precursor | BA | ? | ? | ? | ? | ? | ? | ? | ? | ? | washed | 50% ethanol washing | no | no | no | no | no | no | ? | ? | 422 | ? | cubic | TEM | JEOL, JEM-2010 | Crystalline | XRD | Malvern Panalytical Ltd Malvern WR14 1XZ | ? | ? | -20.03 | ? | ELS | Zeta sizer, Malvern | 15 | 1 | TEM | JEM JEOL | 11 | ? | XRD | Panalytical Xpert | 47 | ? | DLS | Zeta sizer Malvern | ? | ? | ? | ? | 0.447 | ? | DLS | Zetasizer Malvern | No | 0.015 | mg/mL | 24 | In vitro | ? | BEAS-2 | ? | ? | 100000 | 96 | ? | IC50 | 0.025 | ? | mg/mL | no | no
Baker | 2021 | micosynthesis | single | Incubator | 40 | ? | No | No | No | No | 0 | 168 | 3 | AgNO3 | Sigma and Hi-Media Mumbai | ? | 1 | mM | Acqueous extraxt of Alternaria sp. with NCBI Accession number: MT982648 | fungal extract | Fungal extract | organic | Acqueous extraxt of Alternaria sp. with NCBI Accession number: MT982648 | fungal extract | Fungal extract | organic | 0.333 | mg/mL | ? | ? | ? | ? | 0.333 | mg/mL | reducing;precursor | BA | ? | ? | ? | ? | ? | ? | ? | ? | ? | washed | 50% ethanol washing | no | no | no | no | no | no | ? | ? | 422 | ? | cubic | TEM | JEOL, JEM-2010 | Crystalline | XRD | Malvern Panalytical Ltd Malvern WR14 1XZ | ? | ? | -20.03 | ? | ELS | Zeta sizer, Malvern | 15 | 1 | TEM | JEM JEOL | 11 | ? | XRD | Panalytical Xpert | 47 | ? | DLS | Zeta sizer Malvern | ? | ? | ? | ? | 0.447 | ? | DLS | Zetasizer Malvern | No | 0.01 | mg/mL | 24 | In vitro | ? | BEAS-2 | ? | ? | 100000 | 96 | ? | IC50 | 0.025 | ? | mg/mL | no | no
Baker | 2021 | micosynthesis | single | Incubator | 40 | ? | No | No | No | No | 0 | 168 | 3 | AgNO3 | Sigma and Hi-Media Mumbai | ? | 1 | mM | Acqueous extraxt of Alternaria sp. with NCBI Accession number: MT982648 | fungal extract | Fungal extract | organic | Acqueous extraxt of Alternaria sp. with NCBI Accession number: MT982648 | fungal extract | Fungal extract | organic | 0.333 | mg/mL | ? | ? | ? | ? | 0.333 | mg/mL | reducing;precursor | BA | ? | ? | ? | ? | ? | ? | ? | ? | ? | washed | 50% ethanol washing | no | no | no | no | no | no | ? | ? | 422 | ? | cubic | TEM | JEOL, JEM-2010 | Crystalline | XRD | Malvern Panalytical Ltd Malvern WR14 1XZ | ? | ? | -20.03 | ? | ELS | Zeta sizer, Malvern | 15 | 1 | TEM | JEM JEOL | 11 | ? | XRD | Panalytical Xpert | 47 | ? | DLS | Zeta sizer Malvern | ? | ? | ? | ? | 0.447 | ? | DLS | Zetasizer Malvern | No | 0.0125 | mg/mL | 24 | In vitro | ? | BEAS-2 | ? | ? | 100000 | 96 | ? | IC50 | 0.025 | ? | mg/mL | no | no
Baker | 2021 | micosynthesis | single | Incubator | 40 | ? | No | No | No | No | 0 | 168 | 3 | AgNO3 | Sigma and Hi-Media Mumbai | ? | 1 | mM | Acqueous extraxt of Alternaria sp. with NCBI Accession number: MT982648 | fungal extract | Fungal extract | organic | Acqueous extraxt of Alternaria sp. with NCBI Accession number: MT982648 | fungal extract | Fungal extract | organic | 0.333 | mg/mL | ? | ? | ? | ? | 0.333 | mg/mL | reducing;precursor | BA | ? | ? | ? | ? | ? | ? | ? | ? | ? | washed | 50% ethanol washing | no | no | no | no | no | no | ? | ? | 422 | ? | cubic | TEM | JEOL, JEM-2010 | Crystalline | XRD | Malvern Panalytical Ltd Malvern WR14 1XZ | ? | ? | -20.03 | ? | ELS | Zeta sizer, Malvern | 15 | 1 | TEM | JEM JEOL | 11 | ? | XRD | Panalytical Xpert | 47 | ? | DLS | Zeta sizer Malvern | ? | ? | ? | ? | 0.447 | ? | DLS | Zetasizer Malvern | No | 0.015 | mg/mL | 24 | In vitro | ? | BEAS-2 | ? | ? | 100000 | 96 | ? | IC50 | 0.025 | ? | mg/mL | no | no
Baker | 2021 | micosynthesis | single | Incubator | 40 | ? | No | No | No | No | 0 | 168 | 3 | AgNO3 | Sigma and Hi-Media Mumbai | ? | 1 | mM | Acqueous extraxt of Alternaria sp. with NCBI Accession number: MT982648 | fungal extract | Fungal extract | organic | Acqueous extraxt of Alternaria sp. with NCBI Accession number: MT982648 | fungal extract | Fungal extract | organic | 0.333 | mg/mL | ? | ? | ? | ? | 0.333 | mg/mL | reducing;precursor | BA | ? | ? | ? | ? | ? | ? | ? | ? | ? | washed | 50% ethanol washing | no | no | no | no | no | no | ? | ? | 422 | ? | cubic | TEM | JEOL, JEM-2010 | Crystalline | XRD | Malvern Panalytical Ltd Malvern WR14 1XZ | ? | ? | -20.03 | ? | ELS | Zeta sizer, Malvern | 15 | 1 | TEM | JEM JEOL | 11 | ? | XRD | Panalytical Xpert | 47 | ? | DLS | Zeta sizer Malvern | ? | ? | ? | ? | 0.447 | ? | DLS | Zetasizer Malvern | No | 0.0175 | mg/mL | 24 | In vitro | ? | BEAS-2 | ? | ? | 100000 | 96 | ? | IC50 | 0.025 | ? | mg/mL | no | no
Baker | 2021 | micosynthesis | single | Incubator | 40 | ? | No | No | No | No | 0 | 168 | 3 | AgNO3 | Sigma and Hi-Media Mumbai | ? | 1 | mM | Acqueous extraxt of Alternaria sp. with NCBI Accession number: MT982648 | fungal extract | Fungal extract | organic | Acqueous extraxt of Alternaria sp. with NCBI Accession number: MT982648 | fungal extract | Fungal extract | organic | 0.333 | mg/mL | ? | ? | ? | ? | 0.333 | mg/mL | reducing;precursor | BA | ? | ? | ? | ? | ? | ? | ? | ? | ? | washed | 50% ethanol washing | no | no | no | no | no | no | ? | ? | 422 | ? | cubic | TEM | JEOL, JEM-2010 | Crystalline | XRD | Malvern Panalytical Ltd Malvern WR14 1XZ | ? | ? | -20.03 | ? | ELS | Zeta sizer, Malvern | 15 | 1 | TEM | JEM JEOL | 11 | ? | XRD | Panalytical Xpert | 47 | ? | DLS | Zeta sizer Malvern | ? | ? | ? | ? | 0.447 | ? | DLS | Zetasizer Malvern | No | 0.02 | mg/mL | 24 | In vitro | ? | BEAS-2 | ? | ? | 100000 | 96 | ? | IC50 | 0.025 | ? | mg/mL | no | no
Baker | 2021 | micosynthesis | single | Incubator | 40 | ? | No | No | No | No | 0 | 168 | 3 | AgNO3 | Sigma and Hi-Media Mumbai | ? | 1 | mM | Acqueous extraxt of Alternaria sp. with NCBI Accession number: MT982648 | fungal extract | Fungal extract | organic | Acqueous extraxt of Alternaria sp. with NCBI Accession number: MT982648 | fungal extract | Fungal extract | organic | 0.333 | mg/mL | ? | ? | ? | ? | 0.333 | mg/mL | reducing;precursor | BA | ? | ? | ? | ? | ? | ? | ? | ? | ? | washed | 50% ethanol washing | no | no | no | no | no | no | ? | ? | 422 | ? | cubic | TEM | JEOL, JEM-2010 | Crystalline | XRD | Malvern Panalytical Ltd Malvern WR14 1XZ | ? | ? | -20.03 | ? | ELS | Zeta sizer, Malvern | 15 | 1 | TEM | JEM JEOL | 11 | ? | XRD | Panalytical Xpert | 47 | ? | DLS | Zeta sizer Malvern | ? | ? | ? | ? | 0.447 | ? | DLS | Zetasizer Malvern | No | 0.0225 | mg/mL | 24 | In vitro | ? | BEAS-2 | ? | ? | 100000 | 96 | ? | IC50 | 0.025 | ? | mg/mL | no | no
Baker | 2021 | micosynthesis | single | Incubator | 40 | ? | No | No | No | No | 0 | 168 | 3 | AgNO3 | Sigma and Hi-Media Mumbai | ? | 1 | mM | Acqueous extraxt of Alternaria sp. with NCBI Accession number: MT982648 | fungal extract | Fungal extract | organic | Acqueous extraxt of Alternaria sp. with NCBI Accession number: MT982648 | fungal extract | Fungal extract | organic | 0.333 | mg/mL | ? | ? | ? | ? | 0.333 | mg/mL | reducing;precursor | BA | ? | ? | ? | ? | ? | ? | ? | ? | ? | washed | 50% ethanol washing | no | no | no | no | no | no | ? | ? | 422 | ? | cubic | TEM | JEOL, JEM-2010 | Crystalline | XRD | Malvern Panalytical Ltd Malvern WR14 1XZ | ? | ? | -20.03 | ? | ELS | Zeta sizer, Malvern | 15 | 1 | TEM | JEM JEOL | 11 | ? | XRD | Panalytical Xpert | 47 | ? | DLS | Zeta sizer Malvern | ? | ? | ? | ? | 0.447 | ? | DLS | Zetasizer Malvern | No | 0.025 | mg/mL | 24 | In vitro | ? | BEAS-2 | ? | ? | 100000 | 96 | ? | IC50 | 0.025 | ? | mg/mL | no | no
Baker | 2021 | micosynthesis | single | Incubator | 40 | ? | No | No | No | No | 0 | 168 | 3 | AgNO3 | Sigma and Hi-Media Mumbai | ? | 1 | mM | Acqueous extraxt of Alternaria sp. with NCBI Accession number: MT982648 | fungal extract | Fungal extract | organic | Acqueous extraxt of Alternaria sp. with NCBI Accession number: MT982648 | fungal extract | Fungal extract | organic | 0.333 | mg/mL | ? | ? | ? | ? | 0.333 | mg/mL | reducing;precursor | BA | ? | ? | ? | ? | ? | ? | ? | ? | ? | washed | 50% ethanol washing | no | no | no | no | no | no | ? | ? | 422 | ? | cubic | TEM | JEOL, JEM-2010 | Crystalline | XRD | Malvern Panalytical Ltd Malvern WR14 1XZ | ? | ? | -20.03 | ? | ELS | Zeta sizer, Malvern | 15 | 1 | TEM | JEM JEOL | 11 | ? | XRD | Panalytical Xpert | 47 | ? | DLS | Zeta sizer Malvern | ? | ? | ? | ? | 0.447 | ? | DLS | Zetasizer Malvern | No | 0.0025 | mg/mL | 24 | In vitro | ? | BEAS-2 | ? | ? | 100000 | 96 | ? | IC50 | 0.025 | ? | mg/mL | no | no
Baker | 2021 | micosynthesis | single | Incubator | 40 | ? | No | No | No | No | 0 | 168 | 3 | AgNO3 | Sigma and Hi-Media Mumbai | ? | 1 | mM | Acqueous extraxt of Alternaria sp. with NCBI Accession number: MT982648 | fungal extract | Fungal extract | organic | Acqueous extraxt of Alternaria sp. with NCBI Accession number: MT982648 | fungal extract | Fungal extract | organic | 0.333 | mg/mL | ? | ? | ? | ? | 0.333 | mg/mL | reducing;precursor | BA | ? | ? | ? | ? | ? | ? | ? | ? | ? | washed | 50% ethanol washing | no | no | no | no | no | no | ? | ? | 422 | ? | cubic | TEM | JEOL, JEM-2010 | Crystalline | XRD | Malvern Panalytical Ltd Malvern WR14 1XZ | ? | ? | -20.03 | ? | ELS | Zeta sizer, Malvern | 15 | 1 | TEM | JEM JEOL | 11 | ? | XRD | Panalytical Xpert | 47 | ? | DLS | Zeta sizer Malvern | ? | ? | ? | ? | 0.447 | ? | DLS | Zetasizer Malvern | No | 0.005 | mg/mL | 24 | In vitro | ? | BEAS-2 | ? | ? | 100000 | 96 | ? | IC50 | 0.025 | ? | mg/mL | no | no
Baker | 2021 | micosynthesis | single | Incubator | 40 | ? | No | No | No | No | 0 | 168 | 3 | AgNO3 | Sigma and Hi-Media Mumbai | ? | 1 | mM | Acqueous extraxt of Alternaria sp. with NCBI Accession number: MT982648 | fungal extract | Fungal extract | organic | Acqueous extraxt of Alternaria sp. with NCBI Accession number: MT982648 | fungal extract | Fungal extract | organic | 0.333 | mg/mL | ? | ? | ? | ? | 0.333 | mg/mL | reducing;precursor | BA | ? | ? | ? | ? | ? | ? | ? | ? | ? | washed | 50% ethanol washing | no | no | no | no | no | no | ? | ? | 422 | ? | cubic | TEM | JEOL, JEM-2010 | Crystalline | XRD | Malvern Panalytical Ltd Malvern WR14 1XZ | ? | ? | -20.03 | ? | ELS | Zeta sizer, Malvern | 15 | 1 | TEM | JEM JEOL | 11 | ? | XRD | Panalytical Xpert | 47 | ? | DLS | Zeta sizer Malvern | ? | ? | ? | ? | 0.447 | ? | DLS | Zetasizer Malvern | No | 0.0075 | mg/mL | 24 | In vitro | ? | BEAS-2 | ? | ? | 100000 | 96 | ? | IC50 | 0.025 | ? | mg/mL | no | no
Baker | 2021 | micosynthesis | single | Incubator | 40 | ? | No | No | No | No | 0 | 168 | 3 | AgNO3 | Sigma and Hi-Media Mumbai | ? | 1 | mM | Acqueous extraxt of Alternaria sp. with NCBI Accession number: MT982648 | fungal extract | Fungal extract | organic | Acqueous extraxt of Alternaria sp. with NCBI Accession number: MT982648 | fungal extract | Fungal extract | organic | 0.333 | mg/mL | ? | ? | ? | ? | 0.333 | mg/mL | reducing;precursor | BA | ? | ? | ? | ? | ? | ? | ? | ? | ? | washed | 50% ethanol washing | no | no | no | no | no | no | ? | ? | 422 | ? | cubic | TEM | JEOL, JEM-2010 | Crystalline | XRD | Malvern Panalytical Ltd Malvern WR14 1XZ | ? | ? | -20.03 | ? | ELS | Zeta sizer, Malvern | 15 | 1 | TEM | JEM JEOL | 11 | ? | XRD | Panalytical Xpert | 47 | ? | DLS | Zeta sizer Malvern | ? | ? | ? | ? | 0.447 | ? | DLS | Zetasizer Malvern | No | 0.025 | mg/mL | 24 | In vitro | ? | BEAS-2 | ? | ? | 100000 | 96 | ? | IC50 | 0.025 | ? | mg/mL | no | no
Baker | 2021 | micosynthesis | single | Incubator | 40 | ? | No | No | No | No | 0 | 168 | 3 | AgNO3 | Sigma and Hi-Media Mumbai | ? | 1 | mM | Acqueous extraxt of Alternaria sp. with NCBI Accession number: MT982648 | fungal extract | Fungal extract | organic | Acqueous extraxt of Alternaria sp. with NCBI Accession number: MT982648 | fungal extract | Fungal extract | organic | 0.333 | mg/mL | ? | ? | ? | ? | 0.333 | mg/mL | reducing;precursor | BA | ? | ? | ? | ? | ? | ? | ? | ? | ? | washed | 50% ethanol washing | no | no | no | no | no | no | ? | ? | 422 | ? | cubic | TEM | JEOL, JEM-2010 | Crystalline | XRD | Malvern Panalytical Ltd Malvern WR14 1XZ | ? | ? | -20.03 | ? | ELS | Zeta sizer, Malvern | 15 | 1 | TEM | JEM JEOL | 11 | ? | XRD | Panalytical Xpert | 47 | ? | DLS | Zeta sizer Malvern | ? | ? | ? | ? | 0.447 | ? | DLS | Zetasizer Malvern | No | 0.0025 | mg/mL | 24 | In vitro | ? | BEAS-2 | ? | ? | 100000 | 96 | ? | IC50 | 0.025 | ? | mg/mL | no | no
Baker | 2021 | micosynthesis | single | Incubator | 40 | ? | No | No | No | No | 0 | 168 | 3 | AgNO3 | Sigma and Hi-Media Mumbai | ? | 1 | mM | Acqueous extraxt of Alternaria sp. with NCBI Accession number: MT982648 | fungal extract | Fungal extract | organic | Acqueous extraxt of Alternaria sp. with NCBI Accession number: MT982648 | fungal extract | Fungal extract | organic | 0.333 | mg/mL | ? | ? | ? | ? | 0.333 | mg/mL | reducing;precursor | BA | ? | ? | ? | ? | ? | ? | ? | ? | ? | washed | 50% ethanol washing | no | no | no | no | no | no | ? | ? | 422 | ? | cubic | TEM | JEOL, JEM-2010 | Crystalline | XRD | Malvern Panalytical Ltd Malvern WR14 1XZ | ? | ? | -20.03 | ? | ELS | Zeta sizer, Malvern | 15 | 1 | TEM | JEM JEOL | 11 | ? | XRD | Panalytical Xpert | 47 | ? | DLS | Zeta sizer Malvern | ? | ? | ? | ? | 0.447 | ? | DLS | Zetasizer Malvern | No | 0.005 | mg/mL | 24 | In vitro | ? | BEAS-2 | ? | ? | 100000 | 96 | ? | IC50 | 0.025 | ? | mg/mL | no | no
Baker | 2021 | micosynthesis | single | Incubator | 40 | ? | No | No | No | No | 0 | 168 | 3 | AgNO3 | Sigma and Hi-Media Mumbai | ? | 1 | mM | Acqueous extraxt of Alternaria sp. with NCBI Accession number: MT982648 | fungal extract | Fungal extract | organic | Acqueous extraxt of Alternaria sp. with NCBI Accession number: MT982648 | fungal extract | Fungal extract | organic | 0.333 | mg/mL | ? | ? | ? | ? | 0.333 | mg/mL | reducing;precursor | BA | ? | ? | ? | ? | ? | ? | ? | ? | ? | washed | 50% ethanol washing | no | no | no | no | no | no | ? | ? | 422 | ? | cubic | TEM | JEOL, JEM-2010 | Crystalline | XRD | Malvern Panalytical Ltd Malvern WR14 1XZ | ? | ? | -20.03 | ? | ELS | Zeta sizer, Malvern | 15 | 1 | TEM | JEM JEOL | 11 | ? | XRD | Panalytical Xpert | 47 | ? | DLS | Zeta sizer Malvern | ? | ? | ? | ? | 0.447 | ? | DLS | Zetasizer Malvern | No | 0.0075 | mg/mL | 24 | In vitro | ? | BEAS-2 | ? | ? | 100000 | 96 | ? | IC50 | 0.025 | ? | mg/mL | no | no
Baker | 2021 | micosynthesis | single | Incubator | 40 | ? | No | No | No | No | 0 | 168 | 3 | AgNO3 | Sigma and Hi-Media Mumbai | ? | 1 | mM | Acqueous extraxt of Alternaria sp. with NCBI Accession number: MT982648 | fungal extract | Fungal extract | organic | Acqueous extraxt of Alternaria sp. with NCBI Accession number: MT982648 | fungal extract | Fungal extract | organic | 0.333 | mg/mL | ? | ? | ? | ? | 0.333 | mg/mL | reducing;precursor | BA | ? | ? | ? | ? | ? | ? | ? | ? | ? | washed | 50% ethanol washing | no | no | no | no | no | no | ? | ? | 422 | ? | cubic | TEM | JEOL, JEM-2010 | Crystalline | XRD | Malvern Panalytical Ltd Malvern WR14 1XZ | ? | ? | -20.03 | ? | ELS | Zeta sizer, Malvern | 15 | 1 | TEM | JEM JEOL | 11 | ? | XRD | Panalytical Xpert | 47 | ? | DLS | Zeta sizer Malvern | ? | ? | ? | ? | 0.447 | ? | DLS | Zetasizer Malvern | No | 0.01 | mg/mL | 24 | In vitro | ? | BEAS-2 | ? | ? | 100000 | 96 | ? | IC50 | 0.025 | ? | mg/mL | no | no
Baker | 2021 | micosynthesis | single | Incubator | 40 | ? | No | No | No | No | 0 | 168 | 3 | AgNO3 | Sigma and Hi-Media Mumbai | ? | 1 | mM | Acqueous extraxt of Alternaria sp. with NCBI Accession number: MT982648 | fungal extract | Fungal extract | organic | Acqueous extraxt of Alternaria sp. with NCBI Accession number: MT982648 | fungal extract | Fungal extract | organic | 0.333 | mg/mL | ? | ? | ? | ? | 0.333 | mg/mL | reducing;precursor | BA | ? | ? | ? | ? | ? | ? | ? | ? | ? | washed | 50% ethanol washing | no | no | no | no | no | no | ? | ? | 422 | ? | cubic | TEM | JEOL, JEM-2010 | Crystalline | XRD | Malvern Panalytical Ltd Malvern WR14 1XZ | ? | ? | -20.03 | ? | ELS | Zeta sizer, Malvern | 15 | 1 | TEM | JEM JEOL | 11 | ? | XRD | Panalytical Xpert | 47 | ? | DLS | Zeta sizer Malvern | ? | ? | ? | ? | 0.447 | ? | DLS | Zetasizer Malvern | No | 0.0125 | mg/mL | 24 | In vitro | ? | BEAS-2 | ? | ? | 100000 | 96 | ? | IC50 | 0.025 | ? | mg/mL | no | no
Baker | 2021 | micosynthesis | single | Incubator | 40 | ? | No | No | No | No | 0 | 168 | 3 | AgNO3 | Sigma and Hi-Media Mumbai | ? | 1 | mM | Acqueous extraxt of Alternaria sp. with NCBI Accession number: MT982648 | fungal extract | Fungal extract | organic | Acqueous extraxt of Alternaria sp. with NCBI Accession number: MT982648 | fungal extract | Fungal extract | organic | 0.333 | mg/mL | ? | ? | ? | ? | 0.333 | mg/mL | reducing;precursor | BA | ? | ? | ? | ? | ? | ? | ? | ? | ? | washed | 50% ethanol washing | no | no | no | no | no | no | ? | ? | 422 | ? | cubic | TEM | JEOL, JEM-2010 | Crystalline | XRD | Malvern Panalytical Ltd Malvern WR14 1XZ | ? | ? | -20.03 | ? | ELS | Zeta sizer, Malvern | 15 | 1 | TEM | JEM JEOL | 11 | ? | XRD | Panalytical Xpert | 47 | ? | DLS | Zeta sizer Malvern | ? | ? | ? | ? | 0.447 | ? | DLS | Zetasizer Malvern | No | 0.015 | mg/mL | 24 | In vitro | ? | BEAS-2 | ? | ? | 100000 | 96 | ? | IC50 | 0.025 | ? | mg/mL | no | no
Baker | 2021 | micosynthesis | single | Incubator | 40 | ? | No | No | No | No | 0 | 168 | 3 | AgNO3 | Sigma and Hi-Media Mumbai | ? | 1 | mM | Acqueous extraxt of Alternaria sp. with NCBI Accession number: MT982648 | fungal extract | Fungal extract | organic | Acqueous extraxt of Alternaria sp. with NCBI Accession number: MT982648 | fungal extract | Fungal extract | organic | 0.333 | mg/mL | ? | ? | ? | ? | 0.333 | mg/mL | reducing;precursor | BA | ? | ? | ? | ? | ? | ? | ? | ? | ? | washed | 50% ethanol washing | no | no | no | no | no | no | ? | ? | 422 | ? | cubic | TEM | JEOL, JEM-2010 | Crystalline | XRD | Malvern Panalytical Ltd Malvern WR14 1XZ | ? | ? | -20.03 | ? | ELS | Zeta sizer, Malvern | 15 | 1 | TEM | JEM JEOL | 11 | ? | XRD | Panalytical Xpert | 47 | ? | DLS | Zeta sizer Malvern | ? | ? | ? | ? | 0.447 | ? | DLS | Zetasizer Malvern | No | 0.0175 | mg/mL | 24 | In vitro | ? | BEAS-2 | ? | ? | 100000 | 96 | ? | IC50 | 0.025 | ? | mg/mL | no | no
Baker | 2021 | micosynthesis | single | Incubator | 40 | ? | No | No | No | No | 0 | 168 | 3 | AgNO3 | Sigma and Hi-Media Mumbai | ? | 1 | mM | Acqueous extraxt of Alternaria sp. with NCBI Accession number: MT982648 | fungal extract | Fungal extract | organic | Acqueous extraxt of Alternaria sp. with NCBI Accession number: MT982648 | fungal extract | Fungal extract | organic | 0.333 | mg/mL | ? | ? | ? | ? | 0.333 | mg/mL | reducing;precursor | BA | ? | ? | ? | ? | ? | ? | ? | ? | ? | washed | 50% ethanol washing | no | no | no | no | no | no | ? | ? | 422 | ? | cubic | TEM | JEOL, JEM-2010 | Crystalline | XRD | Malvern Panalytical Ltd Malvern WR14 1XZ | ? | ? | -20.03 | ? | ELS | Zeta sizer, Malvern | 15 | 1 | TEM | JEM JEOL | 11 | ? | XRD | Panalytical Xpert | 47 | ? | DLS | Zeta sizer Malvern | ? | ? | ? | ? | 0.447 | ? | DLS | Zetasizer Malvern | No | 0.02 | mg/mL | 24 | In vitro | ? | BEAS-2 | ? | ? | 100000 | 96 | ? | IC50 | 0.025 | ? | mg/mL | no | no
Baker | 2021 | micosynthesis | single | Incubator | 40 | ? | No | No | No | No | 0 | 168 | 3 | AgNO3 | Sigma and Hi-Media Mumbai | ? | 1 | mM | Acqueous extraxt of Alternaria sp. with NCBI Accession number: MT982648 | fungal extract | Fungal extract | organic | Acqueous extraxt of Alternaria sp. with NCBI Accession number: MT982648 | fungal extract | Fungal extract | organic | 0.333 | mg/mL | ? | ? | ? | ? | 0.333 | mg/mL | reducing;precursor | BA | ? | ? | ? | ? | ? | ? | ? | ? | ? | washed | 50% ethanol washing | no | no | no | no | no | no | ? | ? | 422 | ? | cubic | TEM | JEOL, JEM-2010 | Crystalline | XRD | Malvern Panalytical Ltd Malvern WR14 1XZ | ? | ? | -20.03 | ? | ELS | Zeta sizer, Malvern | 15 | 1 | TEM | JEM JEOL | 11 | ? | XRD | Panalytical Xpert | 47 | ? | DLS | Zeta sizer Malvern | ? | ? | ? | ? | 0.447 | ? | DLS | Zetasizer Malvern | No | 0.0225 | mg/mL | 24 | In vitro | ? | BEAS-2 | ? | ? | 100000 | 96 | ? | IC50 | 0.025 | ? | mg/mL | no | no
Baker | 2021 | micosynthesis | single | Incubator | 40 | ? | No | No | No | No | 0 | 168 | 3 | AgNO3 | Sigma and Hi-Media Mumbai | ? | 1 | mM | Acqueous extraxt of Alternaria sp. with NCBI Accession number: MT982648 | fungal extract | Fungal extract | organic | Acqueous extraxt of Alternaria sp. with NCBI Accession number: MT982648 | fungal extract | Fungal extract | organic | 0.333 | mg/mL | ? | ? | ? | ? | 0.333 | mg/mL | reducing;precursor | BA | ? | ? | ? | ? | ? | ? | ? | ? | ? | washed | 50% ethanol washing | no | no | no | no | no | no | ? | ? | 422 | ? | cubic | TEM | JEOL, JEM-2010 | Crystalline | XRD | Malvern Panalytical Ltd Malvern WR14 1XZ | ? | ? | -20.03 | ? | ELS | Zeta sizer, Malvern | 15 | 1 | TEM | JEM JEOL | 11 | ? | XRD | Panalytical Xpert | 47 | ? | DLS | Zeta sizer Malvern | ? | ? | ? | ? | 0.447 | ? | DLS | Zetasizer Malvern | No | 0.0175 | mg/mL | 24 | In vitro | ? | BEAS-2 | ? | ? | 100000 | 96 | ? | IC50 | 0.025 | ? | mg/mL | no | no
Baker | 2021 | micosynthesis | single | Incubator | 40 | ? | No | No | No | No | 0 | 168 | 3 | AgNO3 | Sigma and Hi-Media Mumbai | ? | 1 | mM | Acqueous extraxt of Alternaria sp. with NCBI Accession number: MT982648 | fungal extract | Fungal extract | organic | Acqueous extraxt of Alternaria sp. with NCBI Accession number: MT982648 | fungal extract | Fungal extract | organic | 0.333 | mg/mL | ? | ? | ? | ? | 0.333 | mg/mL | reducing;precursor | BA | ? | ? | ? | ? | ? | ? | ? | ? | ? | washed | 50% ethanol washing | no | no | no | no | no | no | ? | ? | 422 | ? | cubic | TEM | JEOL, JEM-2010 | Crystalline | XRD | Malvern Panalytical Ltd Malvern WR14 1XZ | ? | ? | -20.03 | ? | ELS | Zeta sizer, Malvern | 15 | 1 | TEM | JEM JEOL | 11 | ? | XRD | Panalytical Xpert | 47 | ? | DLS | Zeta sizer Malvern | ? | ? | ? | ? | 0.447 | ? | DLS | Zetasizer Malvern | No | 0.02 | mg/mL | 24 | In vitro | ? | BEAS-2 | ? | ? | 100000 | 96 | ? | IC50 | 0.025 | ? | mg/mL | no | no
Baker | 2021 | micosynthesis | single | Incubator | 40 | ? | No | No | No | No | 0 | 168 | 3 | AgNO3 | Sigma and Hi-Media Mumbai | ? | 1 | mM | Acqueous extraxt of Alternaria sp. with NCBI Accession number: MT982648 | fungal extract | Fungal extract | organic | Acqueous extraxt of Alternaria sp. with NCBI Accession number: MT982648 | fungal extract | Fungal extract | organic | 0.333 | mg/mL | ? | ? | ? | ? | 0.333 | mg/mL | reducing;precursor | BA | ? | ? | ? | ? | ? | ? | ? | ? | ? | washed | 50% ethanol washing | no | no | no | no | no | no | ? | ? | 422 | ? | cubic | TEM | JEOL, JEM-2010 | Crystalline | XRD | Malvern Panalytical Ltd Malvern WR14 1XZ | ? | ? | -20.03 | ? | ELS | Zeta sizer, Malvern | 15 | 1 | TEM | JEM JEOL | 11 | ? | XRD | Panalytical Xpert | 47 | ? | DLS | Zeta sizer Malvern | ? | ? | ? | ? | 0.447 | ? | DLS | Zetasizer Malvern | No | 0.0225 | mg/mL | 24 | In vitro | ? | BEAS-2 | ? | ? | 100000 | 96 | ? | IC50 | 0.025 | ? | mg/mL | no | no
Baker | 2021 | micosynthesis | single | Incubator | 40 | ? | No | No | No | No | 0 | 168 | 3 | AgNO3 | Sigma and Hi-Media Mumbai | ? | 1 | mM | Acqueous extraxt of Alternaria sp. with NCBI Accession number: MT982648 | fungal extract | Fungal extract | organic | Acqueous extraxt of Alternaria sp. with NCBI Accession number: MT982648 | fungal extract | Fungal extract | organic | 0.333 | mg/mL | ? | ? | ? | ? | 0.333 | mg/mL | reducing;precursor | BA | ? | ? | ? | ? | ? | ? | ? | ? | ? | washed | 50% ethanol washing | no | no | no | no | no | no | ? | ? | 422 | ? | cubic | TEM | JEOL, JEM-2010 | Crystalline | XRD | Malvern Panalytical Ltd Malvern WR14 1XZ | ? | ? | -20.03 | ? | ELS | Zeta sizer, Malvern | 15 | 1 | TEM | JEM JEOL | 11 | ? | XRD | Panalytical Xpert | 47 | ? | DLS | Zeta sizer Malvern | ? | ? | ? | ? | 0.447 | ? | DLS | Zetasizer Malvern | No | 0.025 | mg/mL | 24 | In vitro | ? | BEAS-2 | ? | ? | 100000 | 96 | ? | IC50 | 0.025 | ? | mg/mL | no | no
Balaz | 2017 | phytosynthesis | single | Heating | 80 | ? | No | No | No | ? | ? | 0.25 | 100 | AgNO3 | Mikrochem | 99.9 | 1 | mM | ? | ? | ? | ? | Origanum vulgare L. plant extract | plant | Plant extract | organic | ? | ? | ? | ? | 10 | mL | ? | ? | precursor;reducing | AB | ? | ? | ? | ? | ? | ? | ? | ? | ? | no | no | no | no | no | no | no | store 4°C | ? | ? | 445 | 270;330 | spherical;seudooctahedral | TEM | JEM 2100 JEOL | Crystalline | TEM | JEM 2100-Plus Jeol | 3.67 | ? | -18.4 | ? | ELS | Zeta sizer, Malvern | 22 | 13 | TEM | JEM JEOL | ? | ? | ? | ? | 203 | ? | Photon cross-correlation spectroscopy (PCCS) | Nanophox particle size analyzer Sympatec | ? | ? | ? | ? | ? | ? | ? | ? | Yes | no | no | no | no | no | no | no | no | no | no | no | no | no | no | no | 26 weeks, 4 °C storage, unstable suspension evaluated from hydrodinamic diameter | no
Balaz | 2017 | phytosynthesis | multi | Heating | 80 | ? | No | No | No | ? | ? | 0.25 | 100 | AgNO3 | Mikrochem | 99.9 | 1 | mM | PVP | chemical | Polymer | organic | Origanum vulgare L. plant extract | plant | Plant extract | organic | 5 | mg/mL | ? | ? | 10 | mL | ? | ? | precursor;reducing | AB | ? | ? | ? | ? | ? | ? | ? | ? | ? | milling | ball milling | 2000 | rpm | 60 | no | no | store 4°C | ? | ? | 472 | 270;330 | spherical;seudooctahedral | TEM | JEM 2100 JEOL | Crystalline | TEM | JEM 2100-Plus Jeol | 6 | ? | -9.3 | ? | ELS | Zeta sizer, Malvern | 22 | 13 | TEM | JEM JEOL | ? | ? | ? | ? | 165 | ? | Photon cross-correlation spectroscopy (PCCS) | Nanophox particle size analyzer Sympatec | ? | ? | ? | ? | ? | ? | ? | ? | No | no | no | no | no | no | no | no | no | no | no | no | no | no | no | no | 26 weeks, 4 °C storage, stable suspension evaluated from hydrodinamic diameter | no
Ballesteros | 2020 | phytosynthesis | single | Heating | 100 | ? | No | No | No | Stirring | ? | 0.5 | ? | AgNO3 | ? | ? | 0.25 | mM | Water extract of the brown macroalga Sargassum muticum | algae extract | Algal extract | organic | Water extract of the brown macroalga Sargassum muticum | algae extract | Algal extract | organic | 500 | mg/mL | ? | ? | ? | ? | 500 | mg/mL | reducing;precursor | BA | ? | ? | ? | ? | ? | ? | ? | ? | ? | No | No | No | No | No | No | No | No | ? | ? | 427 | ? | spherical | TEM | JEOL JEM2010F | polycrystalline | TEM | JEOL JEM2010F | 4.81 | ? | ? | ? | ELS | Zeta sizer, Malvern | 41 | 5.7 | TEM | JEM JEOL | ? | ? | ? | ? | ? | ? | ? | ? | ? | ? | ? | ? | ? | ? | ? | ? | ? | no | no | no | no | no | no | no | no | no | no | no | no | no | no | no | no | no
Banerjee | 2014 | phytosynthesis | single | Microwave | ? | Dark | 300 | No | No | Shaker | ? | 24 | ? | AgNO3 | ? | ? | 1 | mM | M. balbisiana (banana) leaf extract | plant | Leaf extract | organic | M. balbisiana (banana) leaf extract | plant | Leaf extract | organic | 50 | mg/mL | ? | ? | ? | ? | 50 | mg/mL | precursor;reducing | AB | ? | ? | ? | ? | ? | ? | ? | ? | ? | No | No | No | No | No | No | No | No | ? | ? | 425 | ? | spherical | SEM | ZEISS EVO-MA 10 | ? | ? | ? | ? | ? | ? | ? | ? | ? | 102 | ? | TEM | JEM JEOL | ? | ? | ? | ? | ? | ? | ? | ? | ? | ? | ? | ? | ? | ? | ? | ? | ? | ? | ? | ? | ? | Seeds | V. radiata seeds;C. arietinum | ? | ? | ? | ? | Oxidative stress | ? | ? | ? | ? | no | no
Banerjee | 2014 | phytosynthesis | single | Microwave | ? | Dark | 300 | No | No | Shaker | ? | 24 | ? | AgNO3 | ? | ? | 1 | mM | A. indica (neem) leaf extract | plant | Leaf extract | organic | A. indica (neem) leaf extract | plant | Leaf extract | organic | 50 | mg/mL | ? | ? | ? | ? | 50 | mg/mL | precursor;reducing | AB | ? | ? | ? | ? | ? | ? | ? | ? | ? | No | No | No | No | No | No | No | No | ? | ? | 425 | ? | triangular | SEM | ZEISS EVO-MA 10 | ? | ? | ? | ? | ? | ? | ? | ? | ? | 102 | ? | TEM | JEM JEOL | ? | ? | ? | ? | ? | ? | ? | ? | ? | ? | ? | ? | ? | ? | ? | ? | ? | ? | ? | ? | ? | Seeds | V. radiata seeds;C. arietinum | ? | ? | ? | ? | Oxidative stress | ? | ? | ? | ? | no | no
Banerjee | 2014 | phytosynthesis | single | Microwave | ? | Dark | 300 | No | No | Shaker | ? | 24 | ? | AgNO3 | ? | ? | 1 | mM | O. tenuiflorum (black tulsi) leaf extract | plant | Leaf extract | organic | O. tenuiflorum (black tulsi) leaf extract | plant | Leaf extract | organic | 50 | mg/mL | ? | ? | ? | ? | 50 | mg/mL | precursor;reducing | AB | ? | ? | ? | ? | ? | ? | ? | ? | ? | No | No | No | No | No | No | No | No | ? | ? | 475 | ? | cubic | SEM | ZEISS EVO-MA 10 | ? | ? | ? | ? | ? | ? | ? | ? | ? | 102 | ? | TEM | JEM JEOL | ? | ? | ? | ? | ? | ? | ? | ? | ? | ? | ? | ? | ? | ? | ? | ? | ? | ? | ? | ? | ? | Seeds | V. radiata seeds;C. arietinum | ? | ? | ? | ? | Oxidative stress | ? | ? | ? | ? | no | no
Baran | 2021 | phytosynthesis | single | No | 25 | ? | No | No | No | No | 0 | 1 | 500 | AgNO3 | Sigma Aldrich | 98.8 | 20 | mM | Extract of Waste Parts of Artichoke (Cynara scolymus L.) | plant | Plant extract | organic | Extract of Waste Parts of Artichoke (Cynara scolymus L.) | plant | Plant extract | organic | ? | ? | ? | ? | ? | ? | ? | ? | reducing;precursor | BA | ? | ? | ? | ? | ? | ? | ? | ? | ? | washed | centrifugation | 6000 | rpm | ? | no | no | no | ? | ? | 458.8 | ? | spherical | TEM | Jeol Jem. 1010 | Crystalline | XRD | Rad B-DMAX II | ? | ? | -16.9 | ? | ? | Zeta sizer, Malvern | ? | ? | ? | ? | 28.78 | ? | XRD | Rad B-DMAX II | ? | ? | ? | ? | ? | ? | ? | ? | ? | ? | ? | ? | ? | 0.025 | mg/mL | 48 | In vitro | Connective tissue | ? | ? | Human dermal fibroblast | ? | 96 | Survival assay | Cell viability | 44.76 | ? | % | no | no
Baran | 2021 | phytosynthesis | single | No | 25 | ? | No | No | No | No | 0 | 1 | 500 | AgNO3 | Sigma Aldrich | 98.8 | 20 | mM | Extract of Waste Parts of Artichoke (Cynara scolymus L.) | plant | Plant extract | organic | Extract of Waste Parts of Artichoke (Cynara scolymus L.) | plant | Plant extract | organic | ? | ? | ? | ? | ? | ? | ? | ? | reducing;precursor | BA | ? | ? | ? | ? | ? | ? | ? | ? | ? | washed | centrifugation | 6000 | rpm | ? | no | no | no | ? | ? | 458.8 | ? | spherical | TEM | Jeol Jem. 1010 | Crystalline | XRD | Rad B-DMAX II | ? | ? | -16.9 | ? | ? | Zeta sizer, Malvern | ? | ? | ? | ? | 28.78 | ? | XRD | Rad B-DMAX II | ? | ? | ? | ? | ? | ? | ? | ? | ? | ? | ? | ? | ? | 0.05 | mg/mL | 48 | In vitro | Connective tissue | ? | ? | Human dermal fibroblast | ? | 96 | Survival assay | Cell viability | 21.52 | ? | % | no | no
Baran | 2021 | phytosynthesis | single | No | 25 | ? | No | No | No | No | 0 | 1 | 500 | AgNO3 | Sigma Aldrich | 98.8 | 20 | mM | Extract of Waste Parts of Artichoke (Cynara scolymus L.) | plant | Plant extract | organic | Extract of Waste Parts of Artichoke (Cynara scolymus L.) | plant | Plant extract | organic | ? | ? | ? | ? | ? | ? | ? | ? | reducing;precursor | BA | ? | ? | ? | ? | ? | ? | ? | ? | ? | washed | centrifugation | 6000 | rpm | ? | no | no | no | ? | ? | 458.8 | ? | spherical | TEM | Jeol Jem. 1010 | Crystalline | XRD | Rad B-DMAX II | ? | ? | -16.9 | ? | ? | Zeta sizer, Malvern | ? | ? | ? | ? | 28.78 | ? | XRD | Rad B-DMAX II | ? | ? | ? | ? | ? | ? | ? | ? | ? | ? | ? | ? | ? | 0.1 | mg/mL | 48 | In vitro | Connective tissue | ? | ? | Human dermal fibroblast | ? | 96 | Survival assay | Cell viability | 8.61 | ? | % | no | no
Baran | 2021 | phytosynthesis | single | No | 25 | ? | No | No | No | No | 0 | 1 | 500 | AgNO3 | Sigma Aldrich | 98.8 | 20 | mM | Extract of Waste Parts of Artichoke (Cynara scolymus L.) | plant | Plant extract | organic | Extract of Waste Parts of Artichoke (Cynara scolymus L.) | plant | Plant extract | organic | ? | ? | ? | ? | ? | ? | ? | ? | reducing;precursor | BA | ? | ? | ? | ? | ? | ? | ? | ? | ? | washed | centrifugation | 6000 | rpm | ? | no | no | no | ? | ? | 458.8 | ? | spherical | TEM | Jeol Jem. 1010 | Crystalline | XRD | Rad B-DMAX II | ? | ? | -16.9 | ? | ? | Zeta sizer, Malvern | ? | ? | ? | ? | 28.78 | ? | XRD | Rad B-DMAX II | ? | ? | ? | ? | ? | ? | ? | ? | ? | ? | ? | ? | ? | 0.2 | mg/mL | 48 | In vitro | Connective tissue | ? | ? | Human dermal fibroblast | ? | 96 | Survival assay | Cell viability | 10.44 | ? | % | no | no
Baran | 2021 | phytosynthesis | single | No | 25 | ? | No | No | No | No | 0 | 1 | 500 | AgNO3 | Sigma Aldrich | 98.8 | 20 | mM | Extract of Waste Parts of Artichoke (Cynara scolymus L.) | plant | Plant extract | organic | Extract of Waste Parts of Artichoke (Cynara scolymus L.) | plant | Plant extract | organic | ? | ? | ? | ? | ? | ? | ? | ? | reducing;precursor | BA | ? | ? | ? | ? | ? | ? | ? | ? | ? | washed | centrifugation | 6000 | rpm | ? | no | no | no | ? | ? | 458.8 | ? | spherical | TEM | Jeol Jem. 1010 | Crystalline | XRD | Rad B-DMAX II | ? | ? | -16.9 | ? | ? | Zeta sizer, Malvern | ? | ? | ? | ? | 28.78 | ? | XRD | Rad B-DMAX II | ? | ? | ? | ? | ? | ? | ? | ? | ? | ? | ? | ? | ? | 0.025 | mg/mL | 48 | In vitro | Brain | U118 | Cancer cells | Gliblastoma | ? | 96 | Survival assay | Cell viability | 58.98 | ? | % | no | no
Baran | 2021 | phytosynthesis | single | No | 25 | ? | No | No | No | No | 0 | 1 | 500 | AgNO3 | Sigma Aldrich | 98.8 | 20 | mM | Extract of Waste Parts of Artichoke (Cynara scolymus L.) | plant | Plant extract | organic | Extract of Waste Parts of Artichoke (Cynara scolymus L.) | plant | Plant extract | organic | ? | ? | ? | ? | ? | ? | ? | ? | reducing;precursor | BA | ? | ? | ? | ? | ? | ? | ? | ? | ? | washed | centrifugation | 6000 | rpm | ? | no | no | no | ? | ? | 458.8 | ? | spherical | TEM | Jeol Jem. 1010 | Crystalline | XRD | Rad B-DMAX II | ? | ? | -16.9 | ? | ? | Zeta sizer, Malvern | ? | ? | ? | ? | 28.78 | ? | XRD | Rad B-DMAX II | ? | ? | ? | ? | ? | ? | ? | ? | ? | ? | ? | ? | ? | 0.05 | mg/mL | 48 | In vitro | Brain | U118 | Cancer cells | Gliblastoma | ? | 96 | Survival assay | Cell viability | 62.65 | ? | % | no | no
Baran | 2021 | phytosynthesis | single | No | 25 | ? | No | No | No | No | 0 | 1 | 500 | AgNO3 | Sigma Aldrich | 98.8 | 20 | mM | Extract of Waste Parts of Artichoke (Cynara scolymus L.) | plant | Plant extract | organic | Extract of Waste Parts of Artichoke (Cynara scolymus L.) | plant | Plant extract | organic | ? | ? | ? | ? | ? | ? | ? | ? | reducing;precursor | BA | ? | ? | ? | ? | ? | ? | ? | ? | ? | washed | centrifugation | 6000 | rpm | ? | no | no | no | ? | ? | 458.8 | ? | spherical | TEM | Jeol Jem. 1010 | Crystalline | XRD | Rad B-DMAX II | ? | ? | -16.9 | ? | ? | Zeta sizer, Malvern | ? | ? | ? | ? | 28.78 | ? | XRD | Rad B-DMAX II | ? | ? | ? | ? | ? | ? | ? | ? | ? | ? | ? | ? | ? | 0.1 | mg/mL | 48 | In vitro | Brain | U118 | Cancer cells | Gliblastoma | ? | 96 | Survival assay | Cell viability | 63.52 | ? | % | no | no
Baran | 2021 | phytosynthesis | single | No | 25 | ? | No | No | No | No | 0 | 1 | 500 | AgNO3 | Sigma Aldrich | 98.8 | 20 | mM | Extract of Waste Parts of Artichoke (Cynara scolymus L.) | plant | Plant extract | organic | Extract of Waste Parts of Artichoke (Cynara scolymus L.) | plant | Plant extract | organic | ? | ? | ? | ? | ? | ? | ? | ? | reducing;precursor | BA | ? | ? | ? | ? | ? | ? | ? | ? | ? | washed | centrifugation | 6000 | rpm | ? | no | no | no | ? | ? | 458.8 | ? | spherical | TEM | Jeol Jem. 1010 | Crystalline | XRD | Rad B-DMAX II | ? | ? | -16.9 | ? | ? | Zeta sizer, Malvern | ? | ? | ? | ? | 28.78 | ? | XRD | Rad B-DMAX II | ? | ? | ? | ? | ? | ? | ? | ? | ? | ? | ? | ? | ? | 0.2 | mg/mL | 48 | In vitro | Brain | U118 | Cancer cells | Gliblastoma | ? | 96 | Survival assay | Cell viability | 64.7 | ? | % | no | no
Baran | 2021 | phytosynthesis | single | No | 25 | ? | No | No | No | No | 0 | 1 | 500 | AgNO3 | Sigma Aldrich | 98.8 | 20 | mM | Extract of Waste Parts of Artichoke (Cynara scolymus L.) | plant | Plant extract | organic | Extract of Waste Parts of Artichoke (Cynara scolymus L.) | plant | Plant extract | organic | ? | ? | ? | ? | ? | ? | ? | ? | reducing;precursor | BA | ? | ? | ? | ? | ? | ? | ? | ? | ? | washed | centrifugation | 6000 | rpm | ? | no | no | no | ? | ? | 458.8 | ? | spherical | TEM | Jeol Jem. 1010 | Crystalline | XRD | Rad B-DMAX II | ? | ? | -16.9 | ? | ? | Zeta sizer, Malvern | ? | ? | ? | ? | 28.78 | ? | XRD | Rad B-DMAX II | ? | ? | ? | ? | ? | ? | ? | ? | ? | ? | ? | ? | ? | 0.025 | mg/mL | 48 | In vitro | Intestine | CaCo-2 | Cancer cells | Human colorectal adenocarcinoma | ? | 96 | Survival assay | Cell viability | 55.64 | ? | % | no | no
Baran | 2021 | phytosynthesis | single | No | 25 | ? | No | No | No | No | 0 | 1 | 500 | AgNO3 | Sigma Aldrich | 98.8 | 20 | mM | Extract of Waste Parts of Artichoke (Cynara scolymus L.) | plant | Plant extract | organic | Extract of Waste Parts of Artichoke (Cynara scolymus L.) | plant | Plant extract | organic | ? | ? | ? | ? | ? | ? | ? | ? | reducing;precursor | BA | ? | ? | ? | ? | ? | ? | ? | ? | ? | washed | centrifugation | 6000 | rpm | ? | no | no | no | ? | ? | 458.8 | ? | spherical | TEM | Jeol Jem. 1010 | Crystalline | XRD | Rad B-DMAX II | ? | ? | -16.9 | ? | ? | Zeta sizer, Malvern | ? | ? | ? | ? | 28.78 | ? | XRD | Rad B-DMAX II | ? | ? | ? | ? | ? | ? | ? | ? | ? | ? | ? | ? | ? | 0.05 | mg/mL | 48 | In vitro | Intestine | CaCo-2 | Cancer cells | Human colorectal adenocarcinoma | ? | 96 | Survival assay | Cell viability | 33.37 | ? | % | no | no
Baran | 2021 | phytosynthesis | single | No | 25 | ? | No | No | No | No | 0 | 1 | 500 | AgNO3 | Sigma Aldrich | 98.8 | 20 | mM | Extract of Waste Parts of Artichoke (Cynara scolymus L.) | plant | Plant extract | organic | Extract of Waste Parts of Artichoke (Cynara scolymus L.) | plant | Plant extract | organic | ? | ? | ? | ? | ? | ? | ? | ? | reducing;precursor | BA | ? | ? | ? | ? | ? | ? | ? | ? | ? | washed | centrifugation | 6000 | rpm | ? | no | no | no | ? | ? | 458.8 | ? | spherical | TEM | Jeol Jem. 1010 | Crystalline | XRD | Rad B-DMAX II | ? | ? | -16.9 | ? | ? | Zeta sizer, Malvern | ? | ? | ? | ? | 28.78 | ? | XRD | Rad B-DMAX II | ? | ? | ? | ? | ? | ? | ? | ? | ? | ? | ? | ? | ? | 0.1 | mg/mL | 48 | In vitro | Intestine | CaCo-2 | Cancer cells | Human colorectal adenocarcinoma | ? | 96 | Survival assay | Cell viability | 20.624 | ? | % | no | no
Baran | 2021 | phytosynthesis | single | No | 25 | ? | No | No | No | No | 0 | 1 | 500 | AgNO3 | Sigma Aldrich | 98.8 | 20 | mM | Extract of Waste Parts of Artichoke (Cynara scolymus L.) | plant | Plant extract | organic | Extract of Waste Parts of Artichoke (Cynara scolymus L.) | plant | Plant extract | organic | ? | ? | ? | ? | ? | ? | ? | ? | reducing;precursor | BA | ? | ? | ? | ? | ? | ? | ? | ? | ? | washed | centrifugation | 6000 | rpm | ? | no | no | no | ? | ? | 458.8 | ? | spherical | TEM | Jeol Jem. 1010 | Crystalline | XRD | Rad B-DMAX II | ? | ? | -16.9 | ? | ? | Zeta sizer, Malvern | ? | ? | ? | ? | 28.78 | ? | XRD | Rad B-DMAX II | ? | ? | ? | ? | ? | ? | ? | ? | ? | ? | ? | ? | ? | 0.2 | mg/mL | 48 | In vitro | Intestine | CaCo-2 | Cancer cells | Human colorectal adenocarcinoma | ? | 96 | Survival assay | Cell viability | 22.5 | ? | % | no | no
Baran | 2021 | phytosynthesis | single | No | 25 | ? | No | No | No | No | 0 | 1 | 500 | AgNO3 | Sigma Aldrich | 98.8 | 20 | mM | Extract of Waste Parts of Artichoke (Cynara scolymus L.) | plant | Plant extract | organic | Extract of Waste Parts of Artichoke (Cynara scolymus L.) | plant | Plant extract | organic | ? | ? | ? | ? | ? | ? | ? | ? | reducing;precursor | BA | ? | ? | ? | ? | ? | ? | ? | ? | ? | washed | centrifugation | 6000 | rpm | ? | no | no | no | ? | ? | 458.8 | ? | spherical | TEM | Jeol Jem. 1010 | Crystalline | XRD | Rad B-DMAX II | ? | ? | -16.9 | ? | ? | Zeta sizer, Malvern | ? | ? | ? | ? | 28.78 | ? | XRD | Rad B-DMAX II | ? | ? | ? | ? | ? | ? | ? | ? | ? | ? | ? | ? | ? | 0.025 | mg/mL | 48 | In vitro | Ovary | Skov-3 | Cancer cells | Ovarian sarcoma | ? | 96 | Survival assay | Cell viability | 74.15 | ? | % | no | no
Baran | 2021 | phytosynthesis | single | No | 25 | ? | No | No | No | No | 0 | 1 | 500 | AgNO3 | Sigma Aldrich | 98.8 | 20 | mM | Extract of Waste Parts of Artichoke (Cynara scolymus L.) | plant | Plant extract | organic | Extract of Waste Parts of Artichoke (Cynara scolymus L.) | plant | Plant extract | organic | ? | ? | ? | ? | ? | ? | ? | ? | reducing;precursor | BA | ? | ? | ? | ? | ? | ? | ? | ? | ? | washed | centrifugation | 6000 | rpm | ? | no | no | no | ? | ? | 458.8 | ? | spherical | TEM | Jeol Jem. 1010 | Crystalline | XRD | Rad B-DMAX II | ? | ? | -16.9 | ? | ? | Zeta sizer, Malvern | ? | ? | ? | ? | 28.78 | ? | XRD | Rad B-DMAX II | ? | ? | ? | ? | ? | ? | ? | ? | ? | ? | ? | ? | ? | 0.05 | mg/mL | 48 | In vitro | Ovary | Skov-3 | Cancer cells | Ovarian sarcoma | ? | 96 | Survival assay | Cell viability | 73.62 | ? | % | no | no
Baran | 2021 | phytosynthesis | single | No | 25 | ? | No | No | No | No | 0 | 1 | 500 | AgNO3 | Sigma Aldrich | 98.8 | 20 | mM | Extract of Waste Parts of Artichoke (Cynara scolymus L.) | plant | Plant extract | organic | Extract of Waste Parts of Artichoke (Cynara scolymus L.) | plant | Plant extract | organic | ? | ? | ? | ? | ? | ? | ? | ? | reducing;precursor | BA | ? | ? | ? | ? | ? | ? | ? | ? | ? | washed | centrifugation | 6000 | rpm | ? | no | no | no | ? | ? | 458.8 | ? | spherical | TEM | Jeol Jem. 1010 | Crystalline | XRD | Rad B-DMAX II | ? | ? | -16.9 | ? | ? | Zeta sizer, Malvern | ? | ? | ? | ? | 28.78 | ? | XRD | Rad B-DMAX II | ? | ? | ? | ? | ? | ? | ? | ? | ? | ? | ? | ? | ? | 0.1 | mg/mL | 48 | In vitro | Ovary | Skov-3 | Cancer cells | Ovarian sarcoma | ? | 96 | Survival assay | Cell viability | 65.57 | ? | % | no | no
Baran | 2021 | phytosynthesis | single | No | 25 | ? | No | No | No | No | 0 | 1 | 500 | AgNO3 | Sigma Aldrich | 98.8 | 20 | mM | Extract of Waste Parts of Artichoke (Cynara scolymus L.) | plant | Plant extract | organic | Extract of Waste Parts of Artichoke (Cynara scolymus L.) | plant | Plant extract | organic | ? | ? | ? | ? | ? | ? | ? | ? | reducing;precursor | BA | ? | ? | ? | ? | ? | ? | ? | ? | ? | washed | centrifugation | 6000 | rpm | ? | no | no | no | ? | ? | 458.8 | ? | spherical | TEM | Jeol Jem. 1010 | Crystalline | XRD | Rad B-DMAX II | ? | ? | -16.9 | ? | ? | Zeta sizer, Malvern | ? | ? | ? | ? | 28.78 | ? | XRD | Rad B-DMAX II | ? | ? | ? | ? | ? | ? | ? | ? | ? | ? | ? | ? | ? | 0.2 | mg/mL | 48 | In vitro | Ovary | Skov-3 | Cancer cells | Ovarian sarcoma | ? | 96 | Survival assay | Cell viability | 24.25 | ? | % | no | no
Barapatre | 2016 | micosynthesis | single | Heating | 27 | Dark | No | No | No | Shaker | 100 | 120 | 100 | AgNO3 | Merck | ? | 1 | mM | Extract of Aspergillus flavus | fungal extract | Fungal extract | organic | Extract of Aspergillus flavus | fungal extract | Fungal extract | organic | ? | ? | ? | ? | 50 | mL | ? | ? | reducing;precursor | BA | ? | ? | ? | ? | ? | ? | ? | ? | ? | no | no | no | no | no | no | no | no | ? | ? | 435 | ? | quasispherical | TEM | TECNAI 20 G2 | face centered cubic | XRD | PANalytical 3 kW X’Pert Powder | ? | ? | -19.9 | ? | ELS | Zeta sizer, Malvern | 81.11 | ? | TEM | TECNAI | ? | ? | ? | ? | 103.96 | ? | DLS | Zeta sizer Malvern | ? | ? | ? | ? | 0.224 | ? | DLS | Zetasizer Malvern | ? | no | no | no | no | no | no | no | no | no | no | no | no | no | no | no | no | no
Barapatre | 2016 | micosynthesis | single | Heating | 27 | Dark | No | No | No | Shaker | 100 | 120 | 100 | AgNO3 | Merck | ? | 1 | mM | Extract of Emericella nidulans | fungal extract | Fungal extract | organic | Extract of Aspergillus flavus | fungal extract | Fungal extract | organic | ? | ? | ? | ? | 50 | mL | ? | ? | reducing;precursor | BA | ? | ? | ? | ? | ? | ? | ? | ? | ? | no | no | no | no | no | no | no | no | ? | ? | 450 | ? | exagonal | TEM | TECNAI 20 G2 | face centered cubic | XRD | PANalytical 3 kW X’Pert Powder | ? | ? | -20.4 | ? | ELS | Zeta sizer, Malvern | 66.81 | ? | TEM | TECNAI | ? | ? | ? | ? | 98.92 | ? | DLS | Zeta sizer Malvern | ? | ? | ? | ? | 0.272 | ? | DLS | Zetasizer Malvern | ? | no | no | no | no | no | no | no | no | no | no | no | no | no | no | no | no | no
Barbalinardo | 2021 | phytosynthesis | single | Heating | 100 | ? | No | No | No | No | 0 | 0.5 | 100 | AgNO3 | Sigma Aldrich | ? | 25 | mM | Sodium citrate | chemical | Organic salt | organic | Tannic acid | chemical | Organic molecule | organic | 5 | mM | ? | ? | 100 | mL | 0.025 | mg/mL | reducing;capping;precursor | BCA | ? | ? | ? | ? | ? | ? | ? | ? | ? | no | no | no | no | no | no | no | no | ? | ? | 403 | ? | ? | ? | ? | ? | ? | ? | ? | ? | -40 | ? | ELS | NanoBrook Omni Particle Size Analyser | 22 | 4 | TEM | FEI Tecnai | ? | ? | ? | ? | 25 | ? | DLS | NanoBrook Omni Particle Size Analyser Brookhaven | ? | ? | ? | ? | ? | ? | ? | ? | ? | 0.04 | mg/mL | 24 | In vitro | Connective tissue | NIH-3T3 | ? | Mouse embryo | 10000 | 96 | Survival assay | Cell viability | 35 | ? | % | no | no
Barbalinardo | 2021 | phytosynthesis | multi | Heating | 100 | ? | No | No | No | No | 0 | 12 | 100 | AgNO3 | Sigma Aldrich | ? | 25 | mM | EG6OH | chemical | Thiol ligand | organic | Tannic acid | chemical | Organic molecule | organic | ? | ? | ? | ? | 100 | mL | 0.025 | mg/mL | reducing;capping;precursor | BCA | ? | ? | ? | ? | ? | ? | ? | ? | ? | no | no | no | no | no | no | no | no | ? | ? | 412 | ? | ? | ? | ? | ? | ? | ? | ? | ? | -30 | ? | ELS | NanoBrook Omni Particle Size Analyser | ? | ? | ? | ? | ? | ? | ? | ? | 30 | ? | DLS | NanoBrook Omni Particle Size Analyser Brookhaven | ? | ? | ? | ? | ? | ? | ? | ? | ? | 0.04 | mg/mL | 24 | In vitro | Connective tissue | NIH-3T3 | ? | Mouse embryo | 10000 | 96 | Survival assay | Cell viability | 85 | ? | % | no | no
Barwal | 2011 | phytosynthesis | single | No | 25 | Dark | No | No | No | No | 0 | 312 | ? | AgNO3 | ? | ? | 1 | mM | Extract of Chlamydomonas reinhardtii strain CC-124 (green algae) | algae extract | Algal extract | organic | Extract of Chlamydomonas reinhardtii strain CC-124 (green algae) | algae extract | Algal extract | organic | 100 | mg/mL | ? | ? | ? | ? | 100 | mg/mL | reducing;precursor | BA | ? | ? | ? | ? | ? | ? | ? | ? | ? | washed | centrifugation | 12000 | rpm | 100 | no | no | no | ? | ? | 470 | ? | ? | ? | ? | Crystalline | TEM | FEI G-20 | ? | ? | ? | ? | ? | ? | 10 | 3 | TEM | FEI G-20 | ? | ? | ? | ? | ? | ? | ? | ? | ? | ? | ? | ? | ? | ? | ? | ? | ? | no | no | no | no | no | no | no | no | no | no | no | no | no | no | no | no | no
Barwal | 2011 | phytosynthesis | single | No | 25 | Dark | No | No | No | No | 0 | 10 | ? | AgNO3 | ? | ? | 1 | mM | Extract of Chlamydomonas reinhardtii strain CC-124 (green algae) | algae extract | Algal extract | organic | Extract of Chlamydomonas reinhardtii strain CC-124 (green algae) | algae extract | Algal extract | organic | ? | ? | ? | ? | 50 | mL | ? | ? | reducing;precursor | BA | ? | ? | ? | ? | ? | ? | ? | ? | ? | washed | centrifugation | 12000 | rpm | 100 | no | no | no | ? | ? | 470 | ? | ? | ? | ? | Crystalline | TEM | FEI G-20 | ? | ? | ? | ? | ? | ? | 20 | 6 | TEM | FEI G-20 | ? | ? | ? | ? | ? | ? | ? | ? | ? | ? | ? | ? | ? | ? | ? | ? | ? | no | no | no | no | no | no | no | no | no | no | no | no | no | no | no | no | no
Bastos Arrieta | 2018 | phytosynthesis | single | Heating | 80 | ? | No | No | No | No | 0 | 0.16 | 10 | AgNO3 | Sigma Aldrich | ? | 10 | mM | Extract of grape stalk waste | plant | Plant extract | organic | Extract of grape stalk waste | plant | Plant extract | organic | ? | ? | ? | ? | 4 | mL | ? | ? | reducing;precursor | BA | ? | ? | ? | ? | ? | ? | ? | ? | ? | washed | centrifugation | 5000 | rpm | 30 | no | no | paper filtered before centrifugation, stored 4°C | ? | ? | no | 307 | spherical | TEM | HR-TEM, JEOL | ? | ? | ? | 2 | ? | ? | ? | ? | ? | 55.4 | 0.3 | TEM | JEM JEOL | ? | ? | ? | ? | ? | ? | ? | ? | ? | ? | ? | ? | ? | ? | ? | ? | ? | no | no | no | no | no | no | no | no | no | no | no | no | no | no | no | no | no
Bastos Arrieta | 2018 | phytosynthesis | single | Heating | 80 | ? | No | No | No | No | 0 | 2 | 10 | AgNO3 | Sigma Aldrich | ? | 10 | mM | Extract of grape stalk waste | plant | Plant extract | organic | Extract of grape stalk waste | plant | Plant extract | organic | ? | ? | ? | ? | 4 | mL | ? | ? | reducing;precursor | BA | ? | ? | ? | ? | ? | ? | ? | ? | ? | washed | centrifugation | 5000 | rpm | 30 | no | no | paper filtered before centrifugation, stored 4°C | ? | ? | 470 | 307 | spherical | TEM | HR-TEM, JEOL | ? | ? | ? | 4 | ? | ? | ? | ? | ? | 27.7 | 0.6 | TEM | JEM JEOL | ? | ? | ? | ? | ? | ? | ? | ? | ? | ? | ? | ? | ? | ? | ? | ? | ? | no | no | no | no | no | no | no | no | no | no | no | no | no | no | no | no | no
Bastos Arrieta | 2018 | phytosynthesis | single | Heating | 80 | ? | No | No | No | No | 0 | 2 | 10 | AgNO3 | Sigma Aldrich | ? | 10 | mM | Extract of grape stalk waste | plant | Plant extract | organic | Extract of grape stalk waste | plant | Plant extract | organic | ? | ? | ? | ? | 4 | mL | ? | ? | reducing;precursor | BA | ? | ? | ? | ? | ? | ? | ? | ? | ? | washed | centrifugation | 5000 | rpm | 30 | no | no | paper filtered before centrifugation, stored 4°C | ? | ? | 470 | 307 | spherical | TEM | HR-TEM, JEOL | ? | ? | ? | 6 | ? | ? | ? | ? | ? | 54.3 | 0.1 | TEM | JEM JEOL | ? | ? | ? | ? | ? | ? | ? | ? | ? | ? | ? | ? | ? | ? | ? | ? | ? | no | no | no | no | no | no | no | no | no | no | no | no | no | no | no | no | no
Bastos Arrieta | 2018 | phytosynthesis | single | Heating | 80 | ? | No | No | No | No | 0 | 2 | 10 | AgNO3 | Sigma Aldrich | ? | 10 | mM | Extract of grape stalk waste | plant | Plant extract | organic | Extract of grape stalk waste | plant | Plant extract | organic | ? | ? | ? | ? | 4 | mL | ? | ? | reducing;precursor | BA | ? | ? | ? | ? | ? | ? | ? | ? | ? | washed | centrifugation | 5000 | rpm | 30 | no | no | paper filtered before centrifugation, stored 4°C | ? | ? | 440 | 307 | spherical | TEM | HR-TEM, JEOL | ? | ? | ? | 8 | ? | ? | ? | ? | ? | 9 | 0.2 | TEM | JEM JEOL | ? | ? | ? | ? | ? | ? | ? | ? | ? | ? | ? | ? | ? | ? | ? | ? | ? | no | no | no | no | no | no | no | no | no | no | no | no | no | no | no | no | no
Bastos Arrieta | 2018 | phytosynthesis | single | Heating | 80 | ? | No | No | No | No | 0 | 2 | 10 | AgNO3 | Sigma Aldrich | ? | 10 | mM | Extract of grape stalk waste | plant | Plant extract | organic | Extract of grape stalk waste | plant | Plant extract | organic | ? | ? | ? | ? | 4 | mL | ? | ? | reducing;precursor | BA | ? | ? | ? | ? | ? | ? | ? | ? | ? | washed | centrifugation | 5000 | rpm | 30 | no | no | paper filtered before centrifugation, stored 4°C | ? | ? | 440 | 307 | ? | ? | ? | ? | ? | ? | 4 | ? | ? | ? | ? | ? | ? | ? | ? | ? | ? | ? | ? | ? | ? | ? | ? | ? | ? | ? | ? | ? | ? | ? | ? | ? | ? | no | no | no | no | no | no | no | no | no | no | no | no | no | no | no | no | no
Bastos Arrieta | 2018 | phytosynthesis | single | Heating | 80 | ? | No | No | No | No | 0 | 0.3 | 10 | AgNO3 | Sigma Aldrich | ? | 10 | mM | Extract of grape stalk waste | plant | Plant extract | organic | Extract of grape stalk waste | plant | Plant extract | organic | ? | ? | ? | ? | 4 | mL | ? | ? | reducing;precursor | BA | ? | ? | ? | ? | ? | ? | ? | ? | ? | washed | centrifugation | 5000 | rpm | 30 | no | no | paper filtered before centrifugation, stored 4°C | ? | ? | 440 | 307 | ? | ? | ? | ? | ? | ? | 4 | ? | ? | ? | ? | ? | ? | ? | ? | ? | ? | ? | ? | ? | ? | ? | ? | ? | ? | ? | ? | ? | ? | ? | ? | ? | ? | no | no | no | no | no | no | no | no | no | no | no | no | no | no | no | no | no
Bastos Arrieta | 2018 | phytosynthesis | single | Heating | 80 | ? | No | No | No | No | 0 | 0.6 | 10 | AgNO3 | Sigma Aldrich | ? | 10 | mM | Extract of grape stalk waste | plant | Plant extract | organic | Extract of grape stalk waste | plant | Plant extract | organic | ? | ? | ? | ? | 4 | mL | ? | ? | reducing;precursor | BA | ? | ? | ? | ? | ? | ? | ? | ? | ? | washed | centrifugation | 5000 | rpm | 30 | no | no | paper filtered before centrifugation, stored 4°C | ? | ? | 440 | 307 | ? | ? | ? | ? | ? | ? | 4 | ? | ? | ? | ? | ? | ? | ? | ? | ? | ? | ? | ? | ? | ? | ? | ? | ? | ? | ? | ? | ? | ? | ? | ? | ? | ? | no | no | no | no | no | no | no | no | no | no | no | no | no | no | no | no | no
Bastos Arrieta | 2018 | phytosynthesis | single | Heating | 80 | ? | No | No | No | No | 0 | 0.08 | 10 | AgNO3 | Sigma Aldrich | ? | 10 | mM | Extract of grape stalk waste | plant | Plant extract | organic | Extract of grape stalk waste | plant | Plant extract | organic | ? | ? | ? | ? | 4 | mL | ? | ? | reducing;precursor | BA | ? | ? | ? | ? | ? | ? | ? | ? | ? | washed | centrifugation | 5000 | rpm | 30 | no | no | paper filtered before centrifugation, stored 4°C | ? | ? | 440 | 307 | ? | ? | ? | ? | ? | ? | 4 | ? | ? | ? | ? | ? | ? | ? | ? | ? | ? | ? | ? | ? | ? | ? | ? | ? | ? | ? | ? | ? | ? | ? | ? | ? | ? | no | no | no | no | no | no | no | no | no | no | no | no | no | no | no | no | no
Bastos Arrieta | 2018 | phytosynthesis | single | Heating | 80 | ? | No | No | No | No | 0 | 1 | 10 | AgNO3 | Sigma Aldrich | ? | 10 | mM | Extract of grape stalk waste | plant | Plant extract | organic | Extract of grape stalk waste | plant | Plant extract | organic | ? | ? | ? | ? | 4 | mL | ? | ? | reducing;precursor | BA | ? | ? | ? | ? | ? | ? | ? | ? | ? | washed | centrifugation | 5000 | rpm | 30 | no | no | paper filtered before centrifugation, stored 4°C | ? | ? | 440 | 307 | ? | ? | ? | ? | ? | ? | 4 | ? | ? | ? | ? | ? | ? | ? | ? | ? | ? | ? | ? | ? | ? | ? | ? | ? | ? | ? | ? | ? | ? | ? | ? | ? | ? | no | no | no | no | no | no | no | no | no | no | no | no | no | no | no | no | no
Bastos Arrieta | 2018 | phytosynthesis | single | Heating | 80 | ? | No | No | No | No | 0 | 1.5 | 10 | AgNO3 | Sigma Aldrich | ? | 10 | mM | Extract of grape stalk waste | plant | Plant extract | organic | Extract of grape stalk waste | plant | Plant extract | organic | ? | ? | ? | ? | 1 | mL | ? | ? | reducing;precursor | BA | ? | ? | ? | ? | ? | ? | ? | ? | ? | washed | centrifugation | 5000 | rpm | 30 | no | no | paper filtered before centrifugation, stored 4°C | ? | ? | 447.5 | 307 | ? | ? | ? | ? | ? | ? | 4 | ? | ? | ? | ? | ? | ? | ? | ? | ? | ? | ? | ? | ? | ? | ? | ? | ? | ? | ? | ? | ? | ? | ? | ? | ? | ? | no | no | no | no | no | no | no | no | no | no | no | no | no | no | no | no | no
Bastos Arrieta | 2018 | phytosynthesis | single | Heating | 80 | ? | No | No | No | No | 0 | 2 | 2 | AgNO3 | Sigma Aldrich | ? | 10 | mM | Extract of grape stalk waste | plant | Plant extract | organic | Extract of grape stalk waste | plant | Plant extract | organic | ? | ? | ? | ? | 2 | mL | ? | ? | reducing;precursor | BA | ? | ? | ? | ? | ? | ? | ? | ? | ? | washed | centrifugation | 5000 | rpm | 30 | no | no | paper filtered before centrifugation, stored 4°C | ? | ? | 447.5 | 307 | ? | ? | ? | ? | ? | ? | 4 | ? | ? | ? | ? | ? | ? | ? | ? | ? | ? | ? | ? | ? | ? | ? | ? | ? | ? | ? | ? | ? | ? | ? | ? | ? | ? | no | no | no | no | no | no | no | no | no | no | no | no | no | no | no | no | no
Bastos Arrieta | 2018 | phytosynthesis | single | Heating | 80 | ? | No | No | No | No | 0 | 2 | 3 | AgNO3 | Sigma Aldrich | ? | 10 | mM | Extract of grape stalk waste | plant | Plant extract | organic | Extract of grape stalk waste | plant | Plant extract | organic | ? | ? | ? | ? | 3 | mL | ? | ? | reducing;precursor | BA | ? | ? | ? | ? | ? | ? | ? | ? | ? | washed | centrifugation | 5000 | rpm | 30 | no | no | paper filtered before centrifugation, stored 4°C | ? | ? | 447.5 | 307 | ? | ? | ? | ? | ? | ? | 4 | ? | ? | ? | ? | ? | ? | ? | ? | ? | ? | ? | ? | ? | ? | ? | ? | ? | ? | ? | ? | ? | ? | ? | ? | ? | ? | no | no | no | no | no | no | no | no | no | no | no | no | no | no | no | no | no
Bastos Arrieta | 2018 | phytosynthesis | single | Heating | 80 | ? | No | No | No | No | 0 | 2 | 4 | AgNO3 | Sigma Aldrich | ? | 10 | mM | Extract of grape stalk waste | plant | Plant extract | organic | Extract of grape stalk waste | plant | Plant extract | organic | ? | ? | ? | ? | 4 | mL | ? | ? | reducing;precursor | BA | ? | ? | ? | ? | ? | ? | ? | ? | ? | washed | centrifugation | 5000 | rpm | 30 | no | no | paper filtered before centrifugation, stored 4°C | ? | ? | 447.5 | 307 | ? | ? | ? | ? | ? | ? | 4 | ? | ? | ? | ? | ? | ? | ? | ? | ? | ? | ? | ? | ? | ? | ? | ? | ? | ? | ? | ? | ? | ? | ? | ? | ? | ? | no | no | no | no | no | no | no | no | no | no | no | no | no | no | no | no | no
Bastos Arrieta | 2018 | phytosynthesis | single | Heating | 80 | ? | No | No | No | No | 0 | 2 | 5 | AgNO3 | Sigma Aldrich | ? | 10 | mM | Extract of grape stalk waste | plant | Plant extract | organic | Extract of grape stalk waste | plant | Plant extract | organic | ? | ? | ? | ? | 5 | mL | ? | ? | reducing;precursor | BA | ? | ? | ? | ? | ? | ? | ? | ? | ? | washed | centrifugation | 5000 | rpm | 30 | no | no | paper filtered before centrifugation, stored 4°C | ? | ? | 447.5 | 307 | ? | ? | ? | ? | ? | ? | 4 | ? | ? | ? | ? | ? | ? | ? | ? | ? | ? | ? | ? | ? | ? | ? | ? | ? | ? | ? | ? | ? | ? | ? | ? | ? | ? | no | no | no | no | no | no | no | no | no | no | no | no | no | no | no | no | no
Bastos Arrieta | 2018 | phytosynthesis | single | Heating | 80 | ? | No | No | No | No | 0 | 2 | 6 | AgNO3 | Sigma Aldrich | ? | 10 | mM | Extract of grape stalk waste | plant | Plant extract | organic | Extract of grape stalk waste | plant | Plant extract | organic | ? | ? | ? | ? | 7 | mL | ? | ? | reducing;precursor | BA | ? | ? | ? | ? | ? | ? | ? | ? | ? | washed | centrifugation | 5000 | rpm | 30 | no | no | paper filtered before centrifugation, stored 4°C | ? | ? | 447.5 | 307 | ? | ? | ? | ? | ? | ? | 4 | ? | ? | ? | ? | ? | ? | ? | ? | ? | ? | ? | ? | ? | ? | ? | ? | ? | ? | ? | ? | ? | ? | ? | ? | ? | ? | no | no | no | no | no | no | no | no | no | no | no | no | no | no | no | no | no
Bastos Arrieta | 2018 | phytosynthesis | single | Heating | 80 | ? | No | No | No | No | 0 | 2 | 8 | AgNO3 | Sigma Aldrich | ? | 10 | mM | Extract of grape stalk waste | plant | Plant extract | organic | Extract of grape stalk waste | plant | Plant extract | organic | ? | ? | ? | ? | 8 | mL | ? | ? | reducing;precursor | BA | ? | ? | ? | ? | ? | ? | ? | ? | ? | washed | centrifugation | 5000 | rpm | 30 | no | no | paper filtered before centrifugation, stored 4°C | ? | ? | 459 | 307 | ? | ? | ? | ? | ? | ? | 4 | ? | ? | ? | ? | ? | ? | ? | ? | ? | ? | ? | ? | ? | ? | ? | ? | ? | ? | ? | ? | ? | ? | ? | ? | ? | ? | no | no | no | no | no | no | no | no | no | no | no | no | no | no | no | no | no
Bastos Arrieta | 2018 | phytosynthesis | single | Heating | 80 | ? | No | No | No | No | 0 | 2 | 9 | AgNO3 | Sigma Aldrich | ? | 10 | mM | Extract of grape stalk waste | plant | Plant extract | organic | Extract of grape stalk waste | plant | Plant extract | organic | ? | ? | ? | ? | 9 | mL | ? | ? | reducing;precursor | BA | ? | ? | ? | ? | ? | ? | ? | ? | ? | washed | centrifugation | 5000 | rpm | 30 | no | no | paper filtered before centrifugation, stored 4°C | ? | ? | 459 | 307 | ? | ? | ? | ? | ? | ? | 4 | ? | ? | ? | ? | ? | ? | ? | ? | ? | ? | ? | ? | ? | ? | ? | ? | ? | ? | ? | ? | ? | ? | ? | ? | ? | ? | no | no | no | no | no | no | no | no | no | no | no | no | no | no | no | no | no
Bawazeer | 2022 | phytosynthesis | single | Heating | 70 | ? | No | No | No | Stirring | ? | 1 | ? | AgNO3 | ? | ? | 1 | mM | Leaves ethanol extract of Rhazya stricta | plant | Plant extract | organic | Leaves ethanol extract of Rhazya stricta | plant | Plant extract | organic | 500 | mg/mL | ? | ? | ? | ? | 500 | mg/mL | reducing;precursor | BA | ? | ? | ? | ? | ? | ? | ? | ? | ? | washed | centrifugation | 5000 | rpm | 15 | no | no | no | ? | ? | 420 | 350 | spherical | AFM | Agilent 5500 | ? | ? | ? | ? | ? | ? | ? | ? | ? | 60 | ? | AFM | Agilent 5500 | ? | ? | ? | ? | ? | ? | ? | ? | ? | ? | ? | ? | ? | ? | ? | ? | ? | no | no | no | no | no | no | no | no | no | no | no | no | no | no | no | no | no
Bawazeer | 2022 | phytosynthesis | single | Heating | 70 | ? | No | No | No | Stirring | ? | 1 | ? | AgNO3 | ? | ? | 1 | mM | Leaves ethanol extract of Rhazya stricta | plant | Plant extract | organic | Leaves ethanol extract of Rhazya stricta | plant | Plant extract | organic | 333 | mg/mL | ? | ? | ? | ? | 333 | mg/mL | reducing;precursor | BA | ? | ? | ? | ? | ? | ? | ? | ? | ? | washed | centrifugation | 5000 | rpm | 15 | no | no | no | ? | ? | 425 | 350 | spherical | AFM | Agilent 5500 | ? | ? | ? | ? | ? | ? | ? | ? | ? | 60 | ? | AFM | Agilent 5500 | ? | ? | ? | ? | ? | ? | ? | ? | ? | ? | ? | ? | ? | ? | ? | ? | ? | no | no | no | no | no | no | no | no | no | no | no | no | no | no | no | no | no
Bawazeer | 2022 | phytosynthesis | single | Heating | 70 | ? | No | No | No | Stirring | ? | 1 | ? | AgNO3 | ? | ? | 1 | mM | Leaves ethanol extract of Rhazya stricta | plant | Plant extract | organic | Leaves ethanol extract of Rhazya stricta | plant | Plant extract | organic | 250 | mg/mL | ? | ? | ? | ? | 250 | mg/mL | reducing;precursor | BA | ? | ? | ? | ? | ? | ? | ? | ? | ? | washed | centrifugation | 5000 | rpm | 15 | no | no | no | ? | ? | 420 | 350 | spherical | AFM | Agilent 5500 | ? | ? | ? | ? | ? | ? | ? | ? | ? | 60 | ? | AFM | Agilent 5500 | ? | ? | ? | ? | ? | ? | ? | ? | ? | ? | ? | ? | ? | ? | ? | ? | ? | no | no | no | no | no | no | no | no | no | no | no | no | no | no | no | no | no
Bawazeer | 2022 | phytosynthesis | single | Heating | 70 | ? | No | No | No | Stirring | ? | 1 | ? | AgNO3 | ? | ? | 1 | mM | Leaves ethanol extract of Rhazya stricta | plant | Plant extract | organic | Leaves ethanol extract of Rhazya stricta | plant | Plant extract | organic | 200 | mg/mL | ? | ? | ? | ? | 200 | mg/mL | reducing;precursor | BA | ? | ? | ? | ? | ? | ? | ? | ? | ? | washed | centrifugation | 5000 | rpm | 15 | no | no | no | ? | ? | 430 | 350 | spherical | AFM | Agilent 5500 | ? | ? | ? | ? | ? | ? | ? | ? | ? | 60 | ? | AFM | Agilent 5500 | ? | ? | ? | ? | ? | ? | ? | ? | ? | ? | ? | ? | ? | ? | ? | ? | ? | no | no | no | no | no | no | no | no | no | no | no | no | no | no | no | no | no
Bawazeer | 2022 | phytosynthesis | single | Heating | 70 | ? | No | No | No | Stirring | ? | 1 | ? | AgNO3 | ? | ? | 1 | mM | Leaves ethanol extract of Rhazya stricta | plant | Plant extract | organic | Leaves ethanol extract of Rhazya stricta | plant | Plant extract | organic | 167 | mg/mL | ? | ? | ? | ? | 167 | mg/mL | reducing;precursor | BA | ? | ? | ? | ? | ? | ? | ? | ? | ? | washed | centrifugation | 5000 | rpm | 15 | no | no | no | ? | ? | 430 | 350 | spherical | AFM | Agilent 5500 | ? | ? | ? | ? | ? | ? | ? | ? | ? | 60 | ? | AFM | Agilent 5500 | ? | ? | ? | ? | ? | ? | ? | ? | ? | ? | ? | ? | ? | ? | ? | ? | ? | no | no | no | no | no | no | no | no | no | no | no | no | no | no | no | no | no
Beğiç | 2021 | phytosynthesis | single | No | 25 | ? | No | No | No | No | 0 | 0.3 | 2 | AgNO3 | Merck | ? | 8 | mM | Carob extract | plant | Plant extract | organic | Carob extract | plant | Plant extract | organic | ? | ? | ? | ? | 0.2 | mL | ? | ? | precursor;reducing;other | ABE | ? | ? | ? | ? | ? | ? | ? | ? | ? | no | no | no | no | no | no | no | no | ? | ? | no | 550 | ? | ? | ? | ? | ? | ? | 2 | ? | ? | ? | ? | ? | ? | ? | ? | ? | ? | ? | ? | ? | ? | ? | ? | ? | ? | ? | ? | ? | ? | ? | ? | ? | ? | no | no | no | no | no | no | no | no | no | no | no | no | no | no | no | no | no
Beğiç | 2021 | phytosynthesis | single | No | 25 | ? | No | No | No | No | 0 | 0.3 | 2 | AgNO3 | Merck | ? | 8 | mM | Carob extract | plant | Plant extract | organic | Carob extract | plant | Plant extract | organic | ? | ? | ? | ? | 0.2 | mL | ? | ? | precursor;reducing;other | ABE | ? | ? | ? | ? | ? | ? | ? | ? | ? | no | no | no | no | no | no | no | no | ? | ? | no | 550 | ? | ? | ? | ? | ? | ? | 4 | ? | ? | ? | ? | ? | ? | ? | ? | ? | ? | ? | ? | ? | ? | ? | ? | ? | ? | ? | ? | ? | ? | ? | ? | ? | ? | no | no | no | no | no | no | no | no | no | no | no | no | no | no | no | no | no
Beğiç | 2021 | phytosynthesis | single | No | 25 | ? | No | No | No | No | 0 | 0.3 | 2 | AgNO3 | Merck | ? | 8 | mM | Carob extract | plant | Plant extract | organic | Carob extract | plant | Plant extract | organic | ? | ? | ? | ? | 0.2 | mL | ? | ? | precursor;reducing;other | ABE | ? | ? | ? | ? | ? | ? | ? | ? | ? | no | no | no | no | no | no | no | no | ? | ? | 420 | 550 | ? | ? | ? | face centered cubic | XRD | XPERTPRO | 5 | ? | ? | ? | ? | ? | 49 | ? | SEM | FEG-SEM Zeiss | ? | ? | ? | ? | 103 | ? | DLS | Anton-Paar Litesizer 500 analyzer | ? | ? | ? | ? | 0.275 | ? | DLS | Zetasizer Malvern | ? | no | no | no | no | no | no | no | no | no | no | no | no | no | no | no | no | no
Beğiç | 2021 | phytosynthesis | single | No | 25 | ? | No | No | No | No | 0 | 0.3 | 2 | AgNO3 | Merck | ? | 8 | mM | Carob extract | plant | Plant extract | organic | Carob extract | plant | Plant extract | organic | ? | ? | ? | ? | 0.2 | mL | ? | ? | precursor;reducing;other | ABE | ? | ? | ? | ? | ? | ? | ? | ? | ? | no | no | no | no | no | no | no | no | ? | ? | 427 | 550 | ? | ? | ? | face centered cubic | XRD | XPERTPRO | 6 | ? | ? | ? | ? | ? | 49 | ? | SEM | FEG-SEM Zeiss | ? | ? | ? | ? | 103 | ? | DLS | Anton-Paar Litesizer 500 analyzer | ? | ? | ? | ? | 0.275 | ? | DLS | Zetasizer Malvern | ? | no | no | no | no | no | no | no | no | no | no | no | no | no | no | no | no | no
Beğiç | 2021 | phytosynthesis | single | No | 25 | ? | No | No | No | No | 0 | 0.3 | 2 | AgNO3 | Merck | ? | 8 | mM | Carob extract | plant | Plant extract | organic | Carob extract | plant | Plant extract | organic | ? | ? | ? | ? | 0.2 | mL | ? | ? | precursor;reducing;other | ABE | ? | ? | ? | ? | ? | ? | ? | ? | ? | no | no | no | no | no | no | no | no | ? | ? | 437 | 550 | ? | ? | ? | face centered cubic | XRD | XPERTPRO | 7 | ? | ? | ? | ? | ? | 49 | ? | SEM | FEG-SEM Zeiss | ? | ? | ? | ? | 103 | ? | DLS | Anton-Paar Litesizer 500 analyzer | ? | ? | ? | ? | 0.275 | ? | DLS | Zetasizer Malvern | ? | no | no | no | no | no | no | no | no | no | no | no | no | no | no | no | no | no
Beğiç | 2021 | phytosynthesis | single | No | 25 | ? | No | No | No | No | 0 | 0.3 | 2 | AgNO3 | Merck | ? | 8 | mM | Carob extract | plant | Plant extract | organic | Carob extract | plant | Plant extract | organic | ? | ? | ? | ? | 0.2 | mL | ? | ? | precursor;reducing;other | ABE | ? | ? | ? | ? | ? | ? | ? | ? | ? | no | no | no | no | no | no | no | no | ? | ? | no | 550 | ? | ? | ? | ? | ? | ? | 8 | ? | ? | ? | ? | ? | ? | ? | ? | ? | ? | ? | ? | ? | ? | ? | ? | ? | ? | ? | ? | ? | ? | ? | ? | ? | ? | no | no | no | no | no | no | no | no | no | no | no | no | no | no | no | no | no
Beğiç | 2021 | phytosynthesis | single | No | 25 | ? | No | No | No | No | 0 | 0.3 | 2 | AgNO3 | Merck | ? | 8 | mM | Carob extract | plant | Plant extract | organic | Carob extract | plant | Plant extract | organic | ? | ? | ? | ? | 0.2 | mL | ? | ? | precursor;reducing;other | ABE | ? | ? | ? | ? | ? | ? | ? | ? | ? | no | no | no | no | no | no | no | no | ? | ? | no | 550 | ? | ? | ? | ? | ? | ? | 9 | ? | ? | ? | ? | ? | ? | ? | ? | ? | ? | ? | ? | ? | ? | ? | ? | ? | ? | ? | ? | ? | ? | ? | ? | ? | ? | no | no | no | no | no | no | no | no | no | no | no | no | no | no | no | no | no
Bettini | 2014 | phytosynthesis | single | Heating | 90 | ? | No | No | No | No | 0 | 2 | ? | AgNO3 | Sigma Aldrich | ? | 1 | mM | Curcumin | plant | Organic molecule | organic | Curcumin | plant | Organic molecule | organic | 0.01 | mM | 1.01 | mM | ? | ? | 0.01 | mg/mL | precursor;reducing | AB | ? | ? | ? | ? | ? | ? | ? | ? | ? | no | no | no | no | no | no | no | no | ? | ? | 425 | 430 | ? | ? | ? | ? | ? | ? | ? | ? | ? | ? | ? | ? | ? | ? | ? | ? | ? | ? | ? | ? | ? | ? | ? | ? | ? | ? | ? | ? | ? | ? | ? | ? | ? | no | no | no | no | no | no | no | no | no | no | no | no | no | no | no | no | no
Bharadwaj | 2021 | phytosynthesis | single | No | 24 | Dark | No | No | No | No | 0 | 2.5 | ? | AgNO3 | Sigma Aldrich | ? | 1 | mM | Diospyros malabarica Fruit Extract | plant | Fruit extract | organic | Diospyros malabarica Fruit Extract | plant | Fruit extract | organic | 100 | mg/mL | ? | ? | ? | ? | 100 | mg/mL | reducing;precursor | BA | ? | ? | ? | ? | ? | ? | ? | ? | ? | washing;dried | centrifugation;? | 10000 | rpm | 15 | ? | ? | store 25°C | ? | ? | 430 | ? | spherical | TEM | JEOL 2100 | face centered cubic | XRD | PANalytical | ? | ? | -22.3 | ? | ELS | Zeta sizer, Malvern | 17.4 | ? | TEM | TEM JEOL 2100 | ? | ? | ? | ? | 12 | ? | DLS | Zeta sizer Malvern | ? | ? | ? | ? | 0.954 | ? | DLS | Zetasizer Malvern | No | 0 | mg/mL | 48 | In vitro | Brain | U87-MG | Cancer cells | Human primary glioblastoma | 96 | 10000 | ? | IC50 | 0.05863 | 5.74 | mg/mL | no | no
Bharadwaj | 2021 | phytosynthesis | single | No | 24 | Dark | No | No | No | No | 0 | 2.5 | ? | AgNO3 | Sigma Aldrich | ? | 1 | mM | Diospyros malabarica Fruit Extract | plant | Fruit extract | organic | Diospyros malabarica Fruit Extract | plant | Fruit extract | organic | 100 | mg/mL | ? | ? | ? | ? | 100 | mg/mL | reducing;precursor | BA | ? | ? | ? | ? | ? | ? | ? | ? | ? | washing;dried | centrifugation;? | 10000 | rpm | 15 | ? | ? | store 25°C | ? | ? | 430 | ? | spherical | TEM | JEOL 2100 | face centered cubic | XRD | PANalytical | ? | ? | -22.3 | ? | ELS | Zeta sizer, Malvern | 17.4 | ? | TEM | TEM JEOL 2100 | ? | ? | ? | ? | 12 | ? | DLS | Zeta sizer Malvern | ? | ? | ? | ? | 0.954 | ? | DLS | Zetasizer Malvern | No | 0.01 | mg/mL | 48 | In vitro | Brain | U87-MG | Cancer cells | Human primary glioblastoma | 96 | 10000 | ? | IC50 | 0.05863 | 5.74 | mg/mL | no | no
Bharadwaj | 2021 | phytosynthesis | single | No | 24 | Dark | No | No | No | No | 0 | 2.5 | ? | AgNO3 | Sigma Aldrich | ? | 1 | mM | Diospyros malabarica Fruit Extract | plant | Fruit extract | organic | Diospyros malabarica Fruit Extract | plant | Fruit extract | organic | 100 | mg/mL | ? | ? | ? | ? | 100 | mg/mL | reducing;precursor | BA | ? | ? | ? | ? | ? | ? | ? | ? | ? | washing;dried | centrifugation;? | 10000 | rpm | 15 | ? | ? | store 25°C | ? | ? | 430 | ? | spherical | TEM | JEOL 2100 | face centered cubic | XRD | PANalytical | ? | ? | -22.3 | ? | ELS | Zeta sizer, Malvern | 17.4 | ? | TEM | TEM JEOL 2100 | ? | ? | ? | ? | 12 | ? | DLS | Zeta sizer Malvern | ? | ? | ? | ? | 0.954 | ? | DLS | Zetasizer Malvern | No | 0.02 | mg/mL | 48 | In vitro | Brain | U87-MG | Cancer cells | Human primary glioblastoma | 96 | 10000 | ? | IC50 | 0.05863 | 5.74 | mg/mL | no | no
Bharadwaj | 2021 | phytosynthesis | single | No | 24 | Dark | No | No | No | No | 0 | 2.5 | ? | AgNO3 | Sigma Aldrich | ? | 1 | mM | Diospyros malabarica Fruit Extract | plant | Fruit extract | organic | Diospyros malabarica Fruit Extract | plant | Fruit extract | organic | 100 | mg/mL | ? | ? | ? | ? | 100 | mg/mL | reducing;precursor | BA | ? | ? | ? | ? | ? | ? | ? | ? | ? | washing;dried | centrifugation;? | 10000 | rpm | 15 | ? | ? | store 25°C | ? | ? | 430 | ? | spherical | TEM | JEOL 2100 | face centered cubic | XRD | PANalytical | ? | ? | -22.3 | ? | ELS | Zeta sizer, Malvern | 17.4 | ? | TEM | TEM JEOL 2100 | ? | ? | ? | ? | 12 | ? | DLS | Zeta sizer Malvern | ? | ? | ? | ? | 0.954 | ? | DLS | Zetasizer Malvern | No | 0.04 | mg/mL | 48 | In vitro | Brain | U87-MG | Cancer cells | Human primary glioblastoma | 96 | 10000 | ? | IC50 | 0.05863 | 5.74 | mg/mL | no | no
Bharadwaj | 2021 | phytosynthesis | single | No | 24 | Dark | No | No | No | No | 0 | 2.5 | ? | AgNO3 | Sigma Aldrich | ? | 1 | mM | Diospyros malabarica Fruit Extract | plant | Fruit extract | organic | Diospyros malabarica Fruit Extract | plant | Fruit extract | organic | 100 | mg/mL | ? | ? | ? | ? | 100 | mg/mL | reducing;precursor | BA | ? | ? | ? | ? | ? | ? | ? | ? | ? | washing;dried | centrifugation;? | 10000 | rpm | 15 | ? | ? | store 25°C | ? | ? | 430 | ? | spherical | TEM | JEOL 2100 | face centered cubic | XRD | PANalytical | ? | ? | -22.3 | ? | ELS | Zeta sizer, Malvern | 17.4 | ? | TEM | TEM JEOL 2100 | ? | ? | ? | ? | 12 | ? | DLS | Zeta sizer Malvern | ? | ? | ? | ? | 0.954 | ? | DLS | Zetasizer Malvern | No | 0.06 | mg/mL | 48 | In vitro | Brain | U87-MG | Cancer cells | Human primary glioblastoma | 96 | 10000 | ? | IC50 | 0.05863 | 5.74 | mg/mL | no | no
Bharadwaj | 2021 | phytosynthesis | single | No | 24 | Dark | No | No | No | No | 0 | 2.5 | ? | AgNO3 | Sigma Aldrich | ? | 1 | mM | Diospyros malabarica Fruit Extract | plant | Fruit extract | organic | Diospyros malabarica Fruit Extract | plant | Fruit extract | organic | 100 | mg/mL | ? | ? | ? | ? | 100 | mg/mL | reducing;precursor | BA | ? | ? | ? | ? | ? | ? | ? | ? | ? | washing;dried | centrifugation;? | 10000 | rpm | 15 | ? | ? | store 25°C | ? | ? | 430 | ? | spherical | TEM | JEOL 2100 | face centered cubic | XRD | PANalytical | ? | ? | -22.3 | ? | ELS | Zeta sizer, Malvern | 17.4 | ? | TEM | TEM JEOL 2100 | ? | ? | ? | ? | 12 | ? | DLS | Zeta sizer Malvern | ? | ? | ? | ? | 0.954 | ? | DLS | Zetasizer Malvern | No | 0.08 | mg/mL | 48 | In vitro | Brain | U87-MG | Cancer cells | Human primary glioblastoma | 96 | 10000 | ? | IC50 | 0.05863 | 5.74 | mg/mL | no | no
Bharadwaj | 2021 | phytosynthesis | single | No | 24 | Dark | No | No | No | No | 0 | 2.5 | ? | AgNO3 | Sigma Aldrich | ? | 1 | mM | Diospyros malabarica Fruit Extract | plant | Fruit extract | organic | Diospyros malabarica Fruit Extract | plant | Fruit extract | organic | 100 | mg/mL | ? | ? | ? | ? | 100 | mg/mL | reducing;precursor | BA | ? | ? | ? | ? | ? | ? | ? | ? | ? | washing;dried | centrifugation;? | 10000 | rpm | 15 | ? | ? | store 25°C | ? | ? | 430 | ? | spherical | TEM | JEOL 2100 | face centered cubic | XRD | PANalytical | ? | ? | -22.3 | ? | ELS | Zeta sizer, Malvern | 17.4 | ? | TEM | TEM JEOL 2100 | ? | ? | ? | ? | 12 | ? | DLS | Zeta sizer Malvern | ? | ? | ? | ? | 0.954 | ? | DLS | Zetasizer Malvern | No | 0.1 | mg/mL | 48 | In vitro | Brain | U87-MG | Cancer cells | Human primary glioblastoma | 96 | 10000 | ? | IC50 | 0.05863 | 5.74 | mg/mL | no | no
Bharadwaj | 2021 | phytosynthesis | single | No | 24 | Dark | No | No | No | No | 0 | 2.5 | ? | AgNO3 | Sigma Aldrich | ? | 1 | mM | Diospyros malabarica Fruit Extract | plant | Fruit extract | organic | Diospyros malabarica Fruit Extract | plant | Fruit extract | organic | 100 | mg/mL | ? | ? | ? | ? | 100 | mg/mL | reducing;precursor | BA | ? | ? | ? | ? | ? | ? | ? | ? | ? | washing;dried | centrifugation;? | 10000 | rpm | 15 | ? | ? | store 25°C | ? | ? | 430 | ? | spherical | TEM | JEOL 2100 | face centered cubic | XRD | PANalytical | ? | ? | -22.3 | ? | ELS | Zeta sizer, Malvern | 17.4 | ? | TEM | TEM JEOL 2100 | ? | ? | ? | ? | 12 | ? | DLS | Zeta sizer Malvern | ? | ? | ? | ? | 0.954 | ? | DLS | Zetasizer Malvern | No | 0.08 | mg/mL | 48 | In vitro | Brain | U87-MG | Cancer cells | Human primary glioblastoma | 96 | 10000 | ? | IC50 | 0.05863 | 5.74 | mg/mL | no | no
Bharadwaj | 2021 | phytosynthesis | single | No | 24 | Dark | No | No | No | No | 0 | 2.5 | ? | AgNO3 | Sigma Aldrich | ? | 1 | mM | Diospyros malabarica Fruit Extract | plant | Fruit extract | organic | Diospyros malabarica Fruit Extract | plant | Fruit extract | organic | 100 | mg/mL | ? | ? | ? | ? | 100 | mg/mL | reducing;precursor | BA | ? | ? | ? | ? | ? | ? | ? | ? | ? | washing;dried | centrifugation;? | 10000 | rpm | 15 | ? | ? | store 25°C | ? | ? | 430 | ? | spherical | TEM | JEOL 2100 | face centered cubic | XRD | PANalytical | ? | ? | -22.3 | ? | ELS | Zeta sizer, Malvern | 17.4 | ? | TEM | TEM JEOL 2100 | ? | ? | ? | ? | 12 | ? | DLS | Zeta sizer Malvern | ? | ? | ? | ? | 0.954 | ? | DLS | Zetasizer Malvern | No | 0.1 | mg/mL | 48 | In vitro | Brain | U87-MG | Cancer cells | Human primary glioblastoma | 96 | 10000 | ? | IC50 | 0.05863 | 5.74 | mg/mL | no | no
Bharadwaj | 2021 | phytosynthesis | single | No | 24 | Dark | No | No | No | No | 0 | 2.5 | ? | AgNO3 | Sigma Aldrich | ? | 1 | mM | Diospyros malabarica Fruit Extract | plant | Fruit extract | organic | Diospyros malabarica Fruit Extract | plant | Fruit extract | organic | 100 | mg/mL | ? | ? | ? | ? | 100 | mg/mL | reducing;precursor | BA | ? | ? | ? | ? | ? | ? | ? | ? | ? | washing;dried | centrifugation;? | 10000 | rpm | 15 | ? | ? | store 25°C | ? | ? | 430 | ? | spherical | TEM | JEOL 2100 | face centered cubic | XRD | PANalytical | ? | ? | -22.3 | ? | ELS | Zeta sizer, Malvern | 17.4 | ? | TEM | TEM JEOL 2100 | ? | ? | ? | ? | 12 | ? | DLS | Zeta sizer Malvern | ? | ? | ? | ? | 0.954 | ? | DLS | Zetasizer Malvern | No | 0 | mg/mL | 48 | In vitro | Brain | U87-MG | Cancer cells | Human primary glioblastoma | 96 | 10000 | ? | IC50 | 0.05863 | 5.74 | mg/mL | no | no
Bharadwaj | 2021 | phytosynthesis | single | No | 24 | Dark | No | No | No | No | 0 | 2.5 | ? | AgNO3 | Sigma Aldrich | ? | 1 | mM | Diospyros malabarica Fruit Extract | plant | Fruit extract | organic | Diospyros malabarica Fruit Extract | plant | Fruit extract | organic | 100 | mg/mL | ? | ? | ? | ? | 100 | mg/mL | reducing;precursor | BA | ? | ? | ? | ? | ? | ? | ? | ? | ? | washing;dried | centrifugation;? | 10000 | rpm | 15 | ? | ? | store 25°C | ? | ? | 430 | ? | spherical | TEM | JEOL 2100 | face centered cubic | XRD | PANalytical | ? | ? | -22.3 | ? | ELS | Zeta sizer, Malvern | 17.4 | ? | TEM | TEM JEOL 2100 | ? | ? | ? | ? | 12 | ? | DLS | Zeta sizer Malvern | ? | ? | ? | ? | 0.954 | ? | DLS | Zetasizer Malvern | No | 0.01 | mg/mL | 48 | In vitro | Brain | U87-MG | Cancer cells | Human primary glioblastoma | 96 | 10000 | ? | IC50 | 0.05863 | 5.74 | mg/mL | no | no
Bharadwaj | 2021 | phytosynthesis | single | No | 24 | Dark | No | No | No | No | 0 | 2.5 | ? | AgNO3 | Sigma Aldrich | ? | 1 | mM | Diospyros malabarica Fruit Extract | plant | Fruit extract | organic | Diospyros malabarica Fruit Extract | plant | Fruit extract | organic | 100 | mg/mL | ? | ? | ? | ? | 100 | mg/mL | reducing;precursor | BA | ? | ? | ? | ? | ? | ? | ? | ? | ? | washing;dried | centrifugation;? | 10000 | rpm | 15 | ? | ? | store 25°C | ? | ? | 430 | ? | spherical | TEM | JEOL 2100 | face centered cubic | XRD | PANalytical | ? | ? | -22.3 | ? | ELS | Zeta sizer, Malvern | 17.4 | ? | TEM | TEM JEOL 2100 | ? | ? | ? | ? | 12 | ? | DLS | Zeta sizer Malvern | ? | ? | ? | ? | 0.954 | ? | DLS | Zetasizer Malvern | No | 0.02 | mg/mL | 48 | In vitro | Brain | U87-MG | Cancer cells | Human primary glioblastoma | 96 | 10000 | ? | IC50 | 0.05863 | 5.74 | mg/mL | no | no
Bharadwaj | 2021 | phytosynthesis | single | No | 24 | Dark | No | No | No | No | 0 | 2.5 | ? | AgNO3 | Sigma Aldrich | ? | 1 | mM | Diospyros malabarica Fruit Extract | plant | Fruit extract | organic | Diospyros malabarica Fruit Extract | plant | Fruit extract | organic | 100 | mg/mL | ? | ? | ? | ? | 100 | mg/mL | reducing;precursor | BA | ? | ? | ? | ? | ? | ? | ? | ? | ? | washing;dried | centrifugation;? | 10000 | rpm | 15 | ? | ? | store 25°C | ? | ? | 430 | ? | spherical | TEM | JEOL 2100 | face centered cubic | XRD | PANalytical | ? | ? | -22.3 | ? | ELS | Zeta sizer, Malvern | 17.4 | ? | TEM | TEM JEOL 2100 | ? | ? | ? | ? | 12 | ? | DLS | Zeta sizer Malvern | ? | ? | ? | ? | 0.954 | ? | DLS | Zetasizer Malvern | No | 0.04 | mg/mL | 48 | In vitro | Brain | U87-MG | Cancer cells | Human primary glioblastoma | 96 | 10000 | ? | IC50 | 0.05863 | 5.74 | mg/mL | no | no
Bharadwaj | 2021 | phytosynthesis | single | No | 24 | Dark | No | No | No | No | 0 | 2.5 | ? | AgNO3 | Sigma Aldrich | ? | 1 | mM | Diospyros malabarica Fruit Extract | plant | Fruit extract | organic | Diospyros malabarica Fruit Extract | plant | Fruit extract | organic | 100 | mg/mL | ? | ? | ? | ? | 100 | mg/mL | reducing;precursor | BA | ? | ? | ? | ? | ? | ? | ? | ? | ? | washing;dried | centrifugation;? | 10000 | rpm | 15 | ? | ? | store 25°C | ? | ? | 430 | ? | spherical | TEM | JEOL 2100 | face centered cubic | XRD | PANalytical | ? | ? | -22.3 | ? | ELS | Zeta sizer, Malvern | 17.4 | ? | TEM | TEM JEOL 2100 | ? | ? | ? | ? | 12 | ? | DLS | Zeta sizer Malvern | ? | ? | ? | ? | 0.954 | ? | DLS | Zetasizer Malvern | No | 0.06 | mg/mL | 48 | In vitro | Brain | U87-MG | Cancer cells | Human primary glioblastoma | 96 | 10000 | ? | IC50 | 0.05863 | 5.74 | mg/mL | no | no
Bharathi | 2018 | phytosynthesis | single | No | 25 | ? | No | No | No | No | 0 | 0.5 | ? | AgNO3 | Sigma Aldrich | ? | 1 | mM | Stem bark extracts of Diospyros montana | plant | Plant extract | organic | Stem bark extracts of Diospyros montana | plant | Plant extract | organic | 100 | mg/mL | ? | ? | ? | ? | 100 | mg/mL | reducing;precursor | BA | ? | ? | ? | ? | ? | ? | ? | ? | ? | washing;dried | centrifugation;essicator | 1000 | rpm | 20 | ? | ? | no | ? | ? | 432 | ? | spherical | TEM | ? | face centered cubic | XRD | ? | ? | ? | ? | ? | ? | ? | 22 | ? | TEM | JEM JEOL | 28 | ? | XRD | ? | 86.84 | ? | DLS | Zeta sizer Malvern | ? | ? | ? | ? | 0.231 | ? | DLS | Zetasizer Malvern | Yes | no | no | no | no | no | no | no | no | no | no | no | no | no | no | no | no | no
Bhuyar | 2020 | phytosynthesis | single | Heating | 60 | ? | No | No | No | Magnetic | ? | 48 | 200 | AgNO3 | Sigma Aldrich | ? | 10 | mM | Padina sp. marine alga extract | algae extract | Algal extract | organic | Padina sp. marine alga extract | algae extract | Algal extract | organic | 100 | mg/mL | ? | ? | 20 | mL | 100 | mg/mL | precursor;reducing | AB | ? | ? | ? | ? | ? | ? | ? | ? | ? | washing;dried | centrifugation;oven | 8000 | rpm | 30 | 50 | 300 | centrifuged 30° | ? | ? | 445 | ? | Spherical;ovoidal;irregularly | SEM | ZEISS EVO 50 | ? | ? | ? | ? | ? | ? | ? | ? | ? | 40.45 | ? | SEM | ZEISS EVO 50 | ? | ? | ? | ? | ? | ? | ? | ? | ? | ? | ? | ? | ? | ? | ? | ? | yes | no | no | no | no | no | no | no | no | no | no | no | no | no | no | no | no | no
Bolla | 2020 | biosynthesis | multi | No | 25 | ? | No | No | No | No | 0 | ? | ? | AgNO3 | ? | ? | 7.88 | mM | S-layer protein (SLP) extracted from cultures of bacterial cells of Lactobacillus kefiri CIDCA 83,111 | biomolecule | Protein | organic | Hydrogen | chemical | Inorganic (gas flow) | inorganic | 1 | mg/mL | 1.85 | mg/mL | ? | ? | 1 | mg/mL | capping;precursor;reducing | CAB | ? | ? | ? | ? | ? | ? | ? | ? | ? | washed | centrifugation | 3500 | rpm | ? | no | no | washed with 0,05 M Tris-base (pH 7,2) | Water | ? | ? | ? | ? | ? | ? | Crystalline | TEM | Philips CM200-UT | ? | ? | ? | ? | ? | ? | 6.8 | ? | TEM | Philips | ? | ? | ? | ? | ? | ? | ? | ? | ? | ? | ? | ? | ? | ? | ? | ? | ? | no | no | no | no | no | no | no | no | no | no | no | no | no | no | no | S-layer protein molecular weight 67-71 kDa and pI of 9,6 | no
Bolla | 2020 | biosynthesis | multi | No | 25 | ? | No | No | No | No | 0 | ? | ? | AgNO3 | ? | ? | 7.88 | mM | S-layer protein (SLP) extracted from cultures of bacterial cells of Lactobacillus kefiri CIDCA 8348 | biomolecule | Protein | organic | Hydrogen | chemical | Inorganic (gas flow) | inorganic | 1 | mg/mL | 1.85 | mg/mL | ? | ? | 1 | mg/mL | capping;precursor;reducing | CAB | ? | ? | ? | ? | ? | ? | ? | ? | ? | washed | centrifugation | 3500 | rpm | ? | no | no | washed with 0,05 M Tris-base (pH 7,2) | Water | ? | ? | ? | ? | ? | ? | Crystalline | TEM | Philips CM200-UT | ? | ? | ? | ? | ? | ? | 2.77 | ? | TEM | Philips | ? | ? | ? | ? | ? | ? | ? | ? | ? | ? | ? | ? | ? | ? | ? | ? | ? | no | no | no | no | no | no | no | no | no | no | no | no | no | no | no | S-layer protein molecular weight 67-71 kDa and pI of 9,7 | no
Bolla | 2020 | biosynthesis | multi | No | 25 | ? | No | No | No | No | 0 | ? | ? | AgNO3 | ? | ? | 7.88 | mM | S-layer protein (SLP) extracted from cultures of bacterial cells of Lactobacillus kefiri CIDCA 83,111 | biomolecule | Protein | organic | Hydrogen+NaBH4 | chemical | Inorganic (gas flow+solution) | inorganic | 1 | mg/mL | 1.85 | mg/mL | ? | ? | 20 | mg/mL | capping;precursor;reducing | CAB | ? | ? | ? | ? | ? | ? | ? | ? | ? | washed | centrifugation | 3500 | rpm | ? | no | no | washed with 0,05 M Tris-base (pH 7,2) | Water | ? | ? | ? | ? | ? | ? | Crystalline | TEM | Philips CM200-UT | ? | ? | ? | ? | ? | ? | 6.15 | 3 | TEM | Philips | ? | ? | ? | ? | ? | ? | ? | ? | ? | ? | ? | ? | ? | ? | ? | ? | ? | no | no | no | no | no | no | no | no | no | no | no | no | no | no | no | S-layer protein molecular weight 67-71 kDa and pI of 9,6 | no
Bolla | 2020 | biosynthesis | multi | No | 25 | ? | No | No | No | No | 0 | ? | ? | AgNO3 | ? | ? | 7.88 | mM | S-layer protein (SLP) extracted from cultures of bacterial cells of Lactobacillus kefiri CIDCA 8348 | biomolecule | Protein | organic | Hydrogen+NaBH4 | chemical | Inorganic (gas flow) | inorganic | 1 | mg/mL | 1.85 | mg/mL | ? | ? | 20 | mg/mL | capping;precursor;reducing | CAB | ? | ? | ? | ? | ? | ? | ? | ? | ? | washed | centrifugation | 3500 | rpm | ? | no | no | washed with 0,05 M Tris-base (pH 7,2) | Water | ? | ? | ? | ? | ? | ? | Crystalline | TEM | Philips CM200-UT | ? | ? | ? | ? | ? | ? | 1.9 | ? | TEM | Philips | ? | ? | ? | ? | ? | ? | ? | ? | ? | ? | ? | ? | ? | ? | ? | ? | ? | no | no | no | no | no | no | no | no | no | no | no | no | no | no | no | S-layer protein molecular weight 67-71 kDa and pI of 9,6 | no
Bolla | 2020 | biosynthesis | multi | No | 25 | ? | No | No | No | No | 0 | ? | ? | AgNO3 | ? | ? | 7.88 | mM | S-layer protein (SLP) extracted from cultures of bacterial cells of Lactobacillus kefiri CIDCA 83,111 | biomolecule | Protein | organic | Sodium borohydride | chemical | Inorganic (solution) | inorganic | 1 | mg/mL | 1.85 | mg/mL | ? | ? | 200 | mg/mL | capping;precursor;reducing | CAB | ? | ? | ? | ? | ? | ? | ? | ? | ? | washed | centrifugation | 3500 | rpm | ? | no | no | washed with 0,05 M Tris-base (pH 7,2) | Water | ? | ? | ? | ? | ? | ? | Crystalline | TEM | Philips CM200-UT | ? | ? | ? | ? | ? | ? | 15.81 | ? | TEM | Philips | ? | ? | ? | ? | ? | ? | ? | ? | ? | ? | ? | ? | ? | ? | ? | ? | ? | no | no | no | no | no | no | no | no | no | no | no | no | no | no | no | S-layer protein molecular weight 67-71 kDa and pI of 9,6 | no
Bolla | 2020 | biosynthesis | multi | No | 25 | ? | No | No | No | No | 0 | ? | ? | AgNO3 | ? | ? | 7.88 | mM | S-layer protein (SLP) extracted from cultures of bacterial cells of Lactobacillus kefiri CIDCA 8348 | biomolecule | Protein | organic | Sodium borohydride | chemical | Inorganic (solution) | inorganic | 1 | mg/mL | 1.85 | mg/mL | ? | ? | 200 | mg/mL | capping;precursor;reducing | CAB | ? | ? | ? | ? | ? | ? | ? | ? | ? | washed | centrifugation | 3500 | rpm | ? | no | no | washed with 0,05 M Tris-base (pH 7,2) | Water | ? | ? | ? | ? | ? | ? | Crystalline | TEM | Philips CM200-UT | ? | ? | ? | ? | ? | ? | 21.01 | ? | TEM | Philips | ? | ? | ? | ? | ? | ? | ? | ? | ? | ? | ? | ? | ? | ? | ? | ? | ? | no | no | no | no | no | no | no | no | no | no | no | no | no | no | no | S-layer protein molecular weight 67-71 kDa and pI of 9,7 | no
C. | 2021 | biosynthesis | single | No | 25 | ? | No | No | No | Stirring | ? | 20 | 30 | AgNO3 | Sigma Aldrich | ? | 1 | mM | Coelastrum astroideum | algae extract | Chlorophyta | organic | Coelastrum astroideum | algae extract | Chlorophyta | organic | 333 | mg/mL | ? | ? | 10 | mL | 333 | mg/mL | reducing;precursor | BA | ? | ? | ? | ? | ? | ? | ? | ? | ? | washing;dried | centrifugation;vacuum | 2000 | rpm | 10 | ? | ? | no | ? | ? | 427 | 430;670 | spherical | TEM | FEI Tecnai G2–20 S-TWIN | Crystalline | TEM | FEI Tecnai G2–20 S-TWIN | ? | ? | ? | ? | ? | ? | 1.8 | 0.5 | TEM | FEI Tecnai | ? | ? | ? | ? | ? | ? | ? | ? | ? | ? | ? | ? | ? | ? | ? | ? | No | no | no | no | no | no | no | no | no | no | no | no | no | no | no | no | no | no
C. | 2021 | biosynthesis | single | No | 25 | ? | No | No | No | Stirring | ? | 20 | 30 | AgNO3 | Sigma Aldrich | ? | 1 | mM | Desmodesmus armatus | algae extract | Chlorophyta | organic | Desmodesmus armatus | algae extract | Chlorophyta | organic | 333 | mg/mL | ? | ? | 11 | mL | 333 | mg/mL | reducing;precursor | BA | ? | ? | ? | ? | ? | ? | ? | ? | ? | washing;dried | centrifugation;vacuum | 2000 | rpm | 10 | ? | ? | no | ? | ? | 415 | 430;670 | spherical | TEM | FEI Tecnai G2–20 S-TWIN | Crystalline | TEM | FEI Tecnai G2–20 S-TWIN | ? | ? | ? | ? | ? | ? | 3.1 | 1.3 | TEM | FEI Tecnai | ? | ? | ? | ? | ? | ? | ? | ? | ? | ? | ? | ? | ? | ? | ? | ? | No | no | no | no | no | no | no | no | no | no | no | no | no | no | no | no | no | no
C. | 2021 | biosynthesis | single | No | 25 | ? | No | No | No | Stirring | ? | 20 | 30 | AgNO3 | Sigma Aldrich | ? | 1 | mM | Cosmarium punctulatum | algae extract | Charophyta | organic | Cosmarium punctulatum | algae extract | Charophyta | organic | 333 | mg/mL | ? | ? | 12 | mL | 333 | mg/mL | reducing;precursor | BA | ? | ? | ? | ? | ? | ? | ? | ? | ? | washing;dried | centrifugation;vacuum | 2000 | rpm | 10 | ? | ? | no | ? | ? | 426 | 430;670 | spherical | TEM | FEI Tecnai G2–20 S-TWIN | Crystalline | TEM | FEI Tecnai G2–20 S-TWIN | ? | ? | ? | ? | ? | ? | 5.4 | 1.8 | TEM | FEI Tecnai | ? | ? | ? | ? | ? | ? | ? | ? | ? | ? | ? | ? | ? | ? | ? | ? | No | no | no | no | no | no | no | no | no | no | no | no | no | no | no | no | no | no
C. | 2021 | biosynthesis | single | No | 25 | ? | No | No | No | Stirring | ? | 20 | 30 | AgNO3 | Sigma Aldrich | ? | 1 | mM | Klebsormidium flaccidum | algae extract | Charophyta | organic | Klebsormidium flaccidum | algae extract | Charophyta | organic | 333 | mg/mL | ? | ? | 13 | mL | 333 | mg/mL | reducing;precursor | BA | ? | ? | ? | ? | ? | ? | ? | ? | ? | washing;dried | centrifugation;vacuum | 2000 | rpm | 10 | ? | ? | no | ? | ? | 415 | 430;670 | spherical | TEM | FEI Tecnai G2–20 S-TWIN | Crystalline | TEM | FEI Tecnai G2–20 S-TWIN | ? | ? | ? | ? | ? | ? | 4 | 1.3 | TEM | FEI Tecnai | ? | ? | ? | ? | ? | ? | ? | ? | ? | ? | ? | ? | ? | ? | ? | ? | No | no | no | no | no | no | no | no | no | no | no | no | no | no | no | no | no | no
C. | 2021 | biosynthesis | single | No | 25 | ? | No | No | No | Stirring | ? | 20 | 30 | AgNO3 | Sigma Aldrich | ? | 1 | mM | Synechococcus elongatus | bacterial extract | Cyanobacteria | organic | Synechococcus elongatus | bacterial extract | Cyanobacteria | organic | 333 | mg/mL | ? | ? | 14 | mL | 333 | mg/mL | reducing;precursor | BA | ? | ? | ? | ? | ? | ? | ? | ? | ? | washing;dried | centrifugation;vacuum | 2000 | rpm | 10 | ? | ? | no | ? | ? | 414 | 430;670 | spherical | TEM | FEI Tecnai G2–20 S-TWIN | Crystalline | TEM | FEI Tecnai G2–20 S-TWIN | ? | ? | ? | ? | ? | ? | 2.3 | 0.9 | TEM | FEI Tecnai | ? | ? | ? | ? | ? | ? | ? | ? | ? | ? | ? | ? | ? | ? | ? | ? | No | no | no | no | no | no | no | no | no | no | no | no | no | no | no | no | no | no
C. | 2021 | biosynthesis | single | No | 25 | ? | No | No | No | Stirring | ? | 20 | 30 | AgNO3 | Sigma Aldrich | ? | 1 | mM | Microcystis aeruginosa | bacterial extract | Cyanobacteria | organic | Microcystis aeruginosa | bacterial extract | Cyanobacteria | organic | 333 | mg/mL | ? | ? | 15 | mL | 333 | mg/mL | reducing;precursor | BA | ? | ? | ? | ? | ? | ? | ? | ? | ? | washing;dried | centrifugation;vacuum | 2000 | rpm | 10 | ? | ? | no | ? | ? | 435 | 430;670 | spherical | TEM | FEI Tecnai G2–20 S-TWIN | Crystalline | TEM | FEI Tecnai G2–20 S-TWIN | ? | ? | ? | ? | ? | ? | 2.6 | 1.3 | TEM | FEI Tecnai | ? | ? | ? | ? | ? | ? | ? | ? | ? | ? | ? | ? | ? | ? | ? | ? | No | no | no | no | no | no | no | no | no | no | no | no | no | no | no | no | no | no
Campi | 2010 | biosynthesis | single | Heating | 40 | ? | No | No | No | Magnetic | ? | 1 | 30 | AgNO3 | Sigma Aldrich | ? | 160 | mM | Daxad 19 (the sodium salt of a naphthalene sulfonate–formaldehyde condensate, having 80 kD average molecular weight) | chemical | Polymer | organic | Ascorbic acid | chemical | Organic molecule | organic | 5 | mg/mL | ? | ? | 4 | mL | 180 | mg/mL | precursor;capping;reducing | ACB | ? | ? | ? | ? | ? | ? | ? | ? | ? | dried | vacuum | no | no | no | ? | ? | no | ? | ? | ? | ? | exagonal | XRD | Sincrotrone | face centered cubic | XRD | Sincrotrone | ? | ? | ? | ? | ? | ? | 112 | 20 | TEM | TEM JEOL 2100 | ? | ? | ? | ? | ? | ? | ? | ? | ? | ? | ? | ? | ? | ? | ? | ? | ? | no | no | no | no | no | no | no | no | no | no | no | no | no | no | no | no | no
Cardoso | 2014 | wetchemical | multi | No | 25 | ? | No | No | No | Stirring | ? | 0.33 | ? | AgNO3 | ? | ? | 1 | mM | Collagen type I from rat tail (Santa Cruz Biotechnology) | biomolecule | Natural polymer | organic | NaBH4 | chemical | Inorganic salt | inorganic | 0.1 | mg/mL | ? | ? | ? | ? | 3.78 | mg/mL | capping;precursor;reducing | CAB | ? | ? | ? | ? | 0.43 | mM | ? | Atomic absorption spectroscopy | Varian - Model AA240FS | washed | centrifugation | 3600 | rpm | 15 | no | no | no | ? | ? | 400 | ? | spherical | XRD | Rigaku Rotaflex | semicrystalline | XRD | Rigaku Rotaflex | ? | ? | 31.8 | 0.62 | ELS | Zeta sizer, Malvern | 28.11 | 10 | TEM | JEM JEOL | ? | ? | ? | ? | 78.87 | 12.89 | DLS | Zeta sizer Malvern | ? | ? | ? | ? | 0.6 | 0.02 | DLS | Zetasizer Malvern | ? | no | no | no | no | no | no | no | no | no | no | no | no | no | no | no | no | no
Cardoso | 2014 | wetchemical | multi | No | 25 | ? | No | No | No | Stirring | ? | 0.33 | ? | AgNO3 | ? | ? | 1 | mM | Collagen type I from rat tail (Santa Cruz Biotechnology) | biomolecule | Natural polymer | organic | NaBH4 | chemical | Inorganic salt | inorganic | 0.1 | mg/mL | ? | ? | ? | ? | 3.78 | mg/mL | capping;precursor;reducing | CAB | ? | ? | ? | ? | 0.645 | mM | ? | Atomic absorption spectroscopy | Varian - Model AA240FS | washed | centrifugation | 3600 | rpm | 15 | no | no | no | ? | ? | 400 | ? | spherical | XRD | Rigaku Rotaflex | semicrystalline | XRD | Rigaku Rotaflex | ? | ? | 24.9 | 0.79 | ELS | Zeta sizer, Malvern | 15.17 | 2.71 | TEM | JEM JEOL | ? | ? | ? | ? | 64.34 | 16.05 | DLS | Zeta sizer Malvern | ? | ? | ? | ? | 0.1 | 0.05 | DLS | Zetasizer Malvern | ? | 0.00025 | mg/mL | 3 | In vitro | Oral cavity | ? | Cancer cells | ? | 5000 | 96 | Survival assay | Cell viability | 97 | ? | % | no | no
Cardoso | 2014 | wetchemical | multi | No | 25 | ? | No | No | No | Stirring | ? | 0.33 | ? | AgNO3 | ? | ? | 1 | mM | Collagen type I from rat tail (Santa Cruz Biotechnology) | biomolecule | Natural polymer | organic | NaBH4 | chemical | Inorganic salt | inorganic | 0.1 | mg/mL | ? | ? | ? | ? | 3.78 | mg/mL | capping;precursor;reducing | CAB | ? | ? | ? | ? | 0.645 | mM | ? | Atomic absorption spectroscopy | Varian - Model AA240FS | washed | centrifugation | 3600 | rpm | 15 | no | no | no | ? | ? | 400 | ? | spherical | XRD | Rigaku Rotaflex | semicrystalline | XRD | Rigaku Rotaflex | ? | ? | 24.9 | 0.79 | ELS | Zeta sizer, Malvern | 15.17 | 2.71 | TEM | JEM JEOL | ? | ? | ? | ? | 64.34 | 16.05 | DLS | Zeta sizer Malvern | ? | ? | ? | ? | 0.1 | 0.05 | DLS | Zetasizer Malvern | ? | 0.0005 | mg/mL | 3 | In vitro | Oral cavity | ? | Cancer cells | ? | 5000 | 96 | Survival assay | Cell viability | 90 | ? | % | no | no
Cardoso | 2014 | wetchemical | multi | No | 25 | ? | No | No | No | Stirring | ? | 0.33 | ? | AgNO3 | ? | ? | 1 | mM | Collagen type I from rat tail (Santa Cruz Biotechnology) | biomolecule | Natural polymer | organic | NaBH4 | chemical | Inorganic salt | inorganic | 0.1 | mg/mL | ? | ? | ? | ? | 3.78 | mg/mL | capping;precursor;reducing | CAB | ? | ? | ? | ? | 0.645 | mM | ? | Atomic absorption spectroscopy | Varian - Model AA240FS | washed | centrifugation | 3600 | rpm | 15 | no | no | no | ? | ? | 400 | ? | spherical | XRD | Rigaku Rotaflex | semicrystalline | XRD | Rigaku Rotaflex | ? | ? | 24.9 | 0.79 | ELS | Zeta sizer, Malvern | 15.17 | 2.71 | TEM | JEM JEOL | ? | ? | ? | ? | 64.34 | 16.05 | DLS | Zeta sizer Malvern | ? | ? | ? | ? | 0.1 | 0.05 | DLS | Zetasizer Malvern | ? | 0.00108 | mg/mL | 3 | In vitro | Oral cavity | ? | Cancer cells | ? | 5000 | 96 | Survival assay | Cell viability | 82 | ? | % | no | no
Cardoso | 2014 | wetchemical | multi | No | 25 | ? | No | No | No | Stirring | ? | 0.33 | ? | AgNO3 | ? | ? | 1 | mM | Collagen type I from rat tail (Santa Cruz Biotechnology) | biomolecule | Natural polymer | organic | NaBH4 | chemical | Inorganic salt | inorganic | 0.1 | mg/mL | ? | ? | ? | ? | 3.78 | mg/mL | capping;precursor;reducing | CAB | ? | ? | ? | ? | 0.645 | mM | ? | Atomic absorption spectroscopy | Varian - Model AA240FS | washed | centrifugation | 3600 | rpm | 15 | no | no | no | ? | ? | 400 | ? | spherical | XRD | Rigaku Rotaflex | semicrystalline | XRD | Rigaku Rotaflex | ? | ? | 24.9 | 0.79 | ELS | Zeta sizer, Malvern | 15.17 | 2.71 | TEM | JEM JEOL | ? | ? | ? | ? | 64.34 | 16.05 | DLS | Zeta sizer Malvern | ? | ? | ? | ? | 0.1 | 0.05 | DLS | Zetasizer Malvern | ? | 0.00217 | mg/mL | 3 | In vitro | Oral cavity | ? | Cancer cells | ? | 5000 | 96 | Survival assay | Cell viability | 80 | ? | % | no | no
Cardoso | 2014 | wetchemical | multi | No | 25 | ? | No | No | No | Stirring | ? | 0.33 | ? | AgNO3 | ? | ? | 1 | mM | Collagen type I from rat tail (Santa Cruz Biotechnology) | biomolecule | Natural polymer | organic | NaBH4 | chemical | Inorganic salt | inorganic | 0.1 | mg/mL | ? | ? | ? | ? | 3.78 | mg/mL | capping;precursor;reducing | CAB | ? | ? | ? | ? | 0.645 | mM | ? | Atomic absorption spectroscopy | Varian - Model AA240FS | washed | centrifugation | 3600 | rpm | 15 | no | no | no | ? | ? | 400 | ? | spherical | XRD | Rigaku Rotaflex | semicrystalline | XRD | Rigaku Rotaflex | ? | ? | 24.9 | 0.79 | ELS | Zeta sizer, Malvern | 15.17 | 2.71 | TEM | JEM JEOL | ? | ? | ? | ? | 64.34 | 16.05 | DLS | Zeta sizer Malvern | ? | ? | ? | ? | 0.1 | 0.05 | DLS | Zetasizer Malvern | ? | 0.00435 | mg/mL | 3 | In vitro | Oral cavity | ? | Cancer cells | ? | 5000 | 96 | Survival assay | Cell viability | 79 | ? | % | no | no
Cardoso | 2014 | wetchemical | multi | No | 25 | ? | No | No | No | Stirring | ? | 0.33 | ? | AgNO3 | ? | ? | 1 | mM | Collagen type I from rat tail (Santa Cruz Biotechnology) | biomolecule | Natural polymer | organic | NaBH4 | chemical | Inorganic salt | inorganic | 0.1 | mg/mL | ? | ? | ? | ? | 3.78 | mg/mL | capping;precursor;reducing | CAB | ? | ? | ? | ? | 0.345 | mM | ? | Atomic absorption spectroscopy | Varian - Model AA240FS | washed | centrifugation | 3600 | rpm | 15 | no | no | no | ? | ? | 400 | ? | spherical | XRD | Rigaku Rotaflex | semicrystalline | XRD | Rigaku Rotaflex | ? | ? | 19.9 | 0.4 | ELS | Zeta sizer, Malvern | 28.17 | 9.45 | TEM | JEM JEOL | ? | ? | ? | ? | 81.76 | 18.22 | DLS | Zeta sizer Malvern | ? | ? | ? | ? | 0.77 | 0.17 | DLS | Zetasizer Malvern | ? | no | no | no | no | no | no | no | no | no | no | no | no | no | no | no | no | no
Cardoso | 2014 | wetchemical | multi | No | 25 | ? | No | No | No | Stirring | ? | 0.33 | ? | AgNO3 | ? | ? | 1 | mM | Collagen type I from rat tail (Santa Cruz Biotechnology) | biomolecule | Natural polymer | organic | NaBH4 | chemical | Inorganic salt | inorganic | 0.1 | mg/mL | ? | ? | ? | ? | 3.78 | mg/mL | capping;precursor;reducing | CAB | ? | ? | ? | ? | 0,43, | mM | ? | Atomic absorption spectroscopy | Varian - Model AA240FS | washed | centrifugation | 3600 | rpm | 15 | no | no | no | ? | ? | 400 | ? | spherical | XRD | Rigaku Rotaflex | semicrystalline | XRD | Rigaku Rotaflex | ? | ? | 31.8 | 0.62 | ELS | Zeta sizer, Malvern | 28.11 | 10 | TEM | JEM JEOL | ? | ? | ? | ? | 78.87 | 12.89 | DLS | Zeta sizer Malvern | ? | ? | ? | ? | 0.6 | 0.02 | DLS | Zetasizer Malvern | ? | no | no | no | no | no | no | no | no | no | no | no | no | no | no | no | no | no
Cardoso | 2014 | wetchemical | multi | No | 25 | ? | No | No | No | Stirring | ? | 0.33 | ? | AgNO3 | ? | ? | 1 | mM | Collagen type I from rat tail (Santa Cruz Biotechnology) | biomolecule | Natural polymer | organic | NaBH4 | chemical | Inorganic salt | inorganic | 0.1 | mg/mL | ? | ? | ? | ? | 3.78 | mg/mL | capping;precursor;reducing | CAB | ? | ? | ? | ? | 0.645 | mM | ? | Atomic absorption spectroscopy | Varian - Model AA240FS | washed | centrifugation | 3600 | rpm | 15 | no | no | no | ? | ? | 400 | ? | spherical | XRD | Rigaku Rotaflex | semicrystalline | XRD | Rigaku Rotaflex | ? | ? | 24.9 | 0.79 | ELS | Zeta sizer, Malvern | 15.17 | 2.71 | TEM | JEM JEOL | ? | ? | ? | ? | 64.34 | 16.05 | DLS | Zeta sizer Malvern | ? | ? | ? | ? | 0.1 | 0.05 | DLS | Zetasizer Malvern | ? | 0.00025 | mg/mL | 3 | In vitro | Oral cavity | ? | Cancer cells | ? | 5000 | 96 | Survival assay | Cell viability | 97 | ? | ? | no | no
Cardoso | 2014 | wetchemical | multi | No | 25 | ? | No | No | No | Stirring | ? | 0.33 | ? | AgNO3 | ? | ? | 1 | mM | Collagen type I from rat tail (Santa Cruz Biotechnology) | biomolecule | Natural polymer | organic | NaBH4 | chemical | Inorganic salt | inorganic | 0.1 | mg/mL | ? | ? | ? | ? | 3.78 | mg/mL | capping;precursor;reducing | CAB | ? | ? | ? | ? | 0.645 | mM | ? | Atomic absorption spectroscopy | Varian - Model AA240FS | washed | centrifugation | 3600 | rpm | 15 | no | no | no | ? | ? | 400 | ? | spherical | XRD | Rigaku Rotaflex | semicrystalline | XRD | Rigaku Rotaflex | ? | ? | 24.9 | 0.79 | ELS | Zeta sizer, Malvern | 15.17 | 2.71 | TEM | JEM JEOL | ? | ? | ? | ? | 64.34 | 16.05 | DLS | Zeta sizer Malvern | ? | ? | ? | ? | 0.1 | 0.05 | DLS | Zetasizer Malvern | ? | 0.0005 | mg/mL | 3 | In vitro | Oral cavity | ? | Cancer cells | ? | 5000 | 96 | Survival assay | Cell viability | 90 | ? | ? | no | no
Cardoso | 2014 | wetchemical | multi | No | 25 | ? | No | No | No | Stirring | ? | 0.33 | ? | AgNO3 | ? | ? | 1 | mM | Collagen type I from rat tail (Santa Cruz Biotechnology) | biomolecule | Natural polymer | organic | NaBH4 | chemical | Inorganic salt | inorganic | 0.1 | mg/mL | ? | ? | ? | ? | 3.78 | mg/mL | capping;precursor;reducing | CAB | ? | ? | ? | ? | 0.645 | mM | ? | Atomic absorption spectroscopy | Varian - Model AA240FS | washed | centrifugation | 3600 | rpm | 15 | no | no | no | ? | ? | 400 | ? | spherical | XRD | Rigaku Rotaflex | semicrystalline | XRD | Rigaku Rotaflex | ? | ? | 24.9 | 0.79 | ELS | Zeta sizer, Malvern | 15.17 | 2.71 | TEM | JEM JEOL | ? | ? | ? | ? | 64.34 | 16.05 | DLS | Zeta sizer Malvern | ? | ? | ? | ? | 0.1 | 0.05 | DLS | Zetasizer Malvern | ? | 0.00108 | mg/mL | 3 | In vitro | Oral cavity | ? | Cancer cells | ? | 5000 | 96 | Survival assay | Cell viability | 82 | ? | ? | no | no
Cardoso | 2014 | wetchemical | multi | No | 25 | ? | No | No | No | Stirring | ? | 0.33 | ? | AgNO3 | ? | ? | 1 | mM | Collagen type I from rat tail (Santa Cruz Biotechnology) | biomolecule | Natural polymer | organic | NaBH4 | chemical | Inorganic salt | inorganic | 0.1 | mg/mL | ? | ? | ? | ? | 3.78 | mg/mL | capping;precursor;reducing | CAB | ? | ? | ? | ? | 0.645 | mM | ? | Atomic absorption spectroscopy | Varian - Model AA240FS | washed | centrifugation | 3600 | rpm | 15 | no | no | no | ? | ? | 400 | ? | spherical | XRD | Rigaku Rotaflex | semicrystalline | XRD | Rigaku Rotaflex | ? | ? | 24.9 | 0.79 | ELS | Zeta sizer, Malvern | 15.17 | 2.71 | TEM | JEM JEOL | ? | ? | ? | ? | 64.34 | 16.05 | DLS | Zeta sizer Malvern | ? | ? | ? | ? | 0.1 | 0.05 | DLS | Zetasizer Malvern | ? | 0.00217 | mg/mL | 3 | In vitro | Oral cavity | ? | Cancer cells | ? | 5000 | 96 | Survival assay | Cell viability | 80 | ? | ? | no | no
Cardoso | 2014 | wetchemical | multi | No | 25 | ? | No | No | No | Stirring | ? | 0.33 | ? | AgNO3 | ? | ? | 1 | mM | Collagen type I from rat tail (Santa Cruz Biotechnology) | biomolecule | Natural polymer | organic | NaBH4 | chemical | Inorganic salt | inorganic | 0.1 | mg/mL | ? | ? | ? | ? | 3.78 | mg/mL | capping;precursor;reducing | CAB | ? | ? | ? | ? | 0.645 | mM | ? | Atomic absorption spectroscopy | Varian - Model AA240FS | washed | centrifugation | 3600 | rpm | 15 | no | no | no | ? | ? | 400 | ? | spherical | XRD | Rigaku Rotaflex | semicrystalline | XRD | Rigaku Rotaflex | ? | ? | 24.9 | 0.79 | ELS | Zeta sizer, Malvern | 15.17 | 2.71 | TEM | JEM JEOL | ? | ? | ? | ? | 64.34 | 16.05 | DLS | Zeta sizer Malvern | ? | ? | ? | ? | 0.1 | 0.05 | DLS | Zetasizer Malvern | ? | 0.00435 | mg/mL | 3 | In vitro | Oral cavity | ? | Cancer cells | ? | 5000 | 96 | Survival assay | Cell viability | 79 | ? | ? | no | no
Carrillo-Lopez | 2016 | phytosynthesis | single | No | 25 | ? | No | No | No | No | 0 | ? | 15 | AgNO3 | Sigma Aldrich | ? | 3.33 | mM | Extract of mature leaves of Chenopodium ambrosioides | plant | Plant extract | organic | Extract of mature leaves of Chenopodium ambrosioides | plant | Plant extract | organic | ? | ? | ? | ? | 5 | mL | ? | ? | reducing;precursor | BA | ? | ? | ? | ? | ? | ? | ? | ? | ? | no | no | no | no | no | no | no | no | ? | ? | 438 | ? | ? | ? | ? | ? | ? | ? | ? | ? | ? | ? | ? | ? | 10.2 | 4.3 | TEM | TEM JEOL 2100 | ? | ? | ? | ? | ? | ? | ? | ? | ? | ? | ? | ? | ? | ? | ? | ? | ? | no | no | no | no | no | no | no | no | no | no | no | no | no | no | no | no | no
Cavassin | 2015 | wetchemical | single | Heating | 100 | ? | No | No | No | Magnetic | ? | 0.16 | 43 | AgNO3 | Sigma Aldrich | ? | 0.7 | mM | Sodium citrate | chemical | Organic molecule | organic | Sodium citrate | chemical | Organic molecule | organic | 10 | mg/mL | ? | ? | 13 | mL | 10 | mg/mL | capping;precursor;reducing | CAB | ? | ? | ? | ? | ? | ? | ? | ? | ? | no | no | no | no | no | no | no | no | ? | ? | 410 | ? | spherical | XRD | Rigaku | amorphous | XRD | Rigaku | ? | ? | -48.4 | ? | ELS | Zeta sizer, Malvern | 40 | ? | SEM | FEG-SEM Zeiss | ? | ? | ? | ? | ? | ? | ? | ? | ? | ? | ? | ? | ? | ? | ? | ? | ? | no | no | no | no | no | no | no | no | no | no | no | no | no | no | no | no | no
Cavassin | 2015 | wetchemical | single | Heating | 100 | ? | No | No | No | Magnetic | ? | 0.16 | 61 | AgNO3 | Sigma Aldrich | ? | 0.5 | mM | Chitosan | biopolymer | Biopolymer | organic | NaBH4 | chemical | Inorganic salt | inorganic | 2 | mg/mL | ? | ? | 1 | mL | 100 | mg/mL | capping;precursor;reducing | CAB | ? | ? | ? | ? | ? | ? | ? | ? | ? | no | no | no | no | no | no | no | no | ? | ? | 400 | ? | spherical | XRD | Rigaku diffractometer | face centered cubic | XRD | Rigaku | ? | ? | 41.1 | ? | ELS | Zeta sizer, Malvern | 25 | ? | SEM | FEG-SEM Zeiss | 11.9 | ? | XRD | Rigaku | ? | ? | ? | ? | ? | ? | ? | ? | ? | ? | ? | ? | ? | no | no | no | no | no | no | no | no | no | no | no | no | no | no | no | no | no
Cavassin | 2015 | wetchemical | single | Heating | 100 | ? | No | No | No | Magnetic | ? | 0.16 | 61 | AgNO3 | Sigma Aldrich | ? | 0.5 | mM | PVA (Mw 89000–98000) | biopolymer | Biopolymer | organic | NaBH4 | chemical | Inorganic salt | inorganic | 2 | mg/mL | ? | ? | 1 | mL | 100 | mg/mL | capping;precursor;reducing | CAB | ? | ? | ? | ? | ? | ? | ? | ? | ? | no | no | no | no | no | no | no | no | ? | ? | 400 | ? | spherical | XRD | Rigaku diffractometer | face centered cubic | XRD | Rigaku | ? | ? | -17 | ? | ELS | Zeta sizer, Malvern | 10 | ? | SEM | FEG-SEM Zeiss | 7.1 | ? | XRD | Rigaku | ? | ? | ? | ? | ? | ? | ? | ? | ? | ? | ? | ? | ? | no | no | no | no | no | no | no | no | no | no | no | no | no | no | no | no | no
Cavassin | 2015 | wetchemical | single | No | 25 | ? | No | No | No | Magnetic | ? | 0.16 | 61 | AgNO3 | Sigma Aldrich | ? | 0.5 | mM | Chitosan | biopolymer | Biopolymer | organic | NaBH4 | chemical | Inorganic salt | inorganic | 2 | mg/mL | ? | ? | 1 | mL | 100 | mg/mL | capping;precursor;reducing | CAB | ? | ? | ? | ? | ? | ? | ? | ? | ? | no | no | no | no | no | no | no | no | ? | ? | 400 | ? | spherical | XRD | Rigaku diffractometer | face centered cubic | XRD | Rigaku | ? | ? | 41.1 | ? | ELS | Zeta sizer, Malvern | 25 | ? | SEM | FEG-SEM Zeiss | 11.9 | ? | XRD | Rigaku | ? | ? | ? | ? | ? | ? | ? | ? | ? | ? | ? | ? | ? | no | no | no | no | no | no | no | no | no | no | no | no | no | no | no | no | no
Cavassin | 2015 | wetchemical | single | No | 25 | ? | No | No | No | Magnetic | ? | 0.16 | 61 | AgNO3 | Sigma Aldrich | ? | 0.5 | mM | PVA (Mw 89000–98000) | biopolymer | Biopolymer | organic | NaBH4 | chemical | Inorganic salt | organic | 2 | mg/mL | ? | ? | 1 | mL | 100 | mg/mL | capping;precursor;reducing | CAB | ? | ? | ? | ? | ? | ? | ? | ? | ? | no | no | no | no | no | no | no | no | ? | ? | 400 | ? | spherical | XRD | Rigaku diffractometer | face centered cubic | XRD | Rigaku | ? | ? | -17 | ? | ELS | Zeta sizer, Malvern | 10 | ? | SEM | FEG-SEM Zeiss | 7.1 | ? | XRD | Rigaku | ? | ? | ? | ? | ? | ? | ? | ? | ? | ? | ? | ? | ? | no | no | no | no | no | no | no | no | no | no | no | no | no | no | no | no | no
Cavassin | 2015 | wetchemical | single | No | 25 | ? | No | No | No | Magnetic | ? | 0.16 | 43 | AgNO3 | Sigma Aldrich | ? | 0.7 | mM | Sodium citrate | chemical | Organic molecule | organic | Sodium citrate | chemical | Organic molecule | organic | 10 | mg/mL | ? | ? | 13 | mL | 10 | mg/mL | capping;precursor;reducing | CAB | ? | ? | ? | ? | ? | ? | ? | ? | ? | no | no | no | no | no | no | no | no | ? | ? | 410 | ? | spherical | XRD | Rigaku | amorphous | XRD | Rigaku | ? | ? | -48.4 | ? | ELS | Zeta sizer, Malvern | 40 | ? | SEM | FEG-SEM Zeiss | ? | ? | ? | ? | ? | ? | ? | ? | ? | ? | ? | ? | ? | ? | ? | ? | ? | no | no | no | no | no | no | no | no | no | no | no | no | no | no | no | no | no
Cavassin | 2015 | wetchemical | single | No | 25 | ? | No | No | No | Magnetic | ? | 0.16 | 61 | AgNO3 | Sigma Aldrich | ? | 0.5 | mM | PVA (Mw 89000–98000) | biopolymer | Biopolymer | organic | NaBH4 | chemical | Inorganic salt | inorganic | 2 | mg/mL | ? | ? | 1 | mL | 100 | mg/mL | capping;precursor;reducing | CAB | ? | ? | ? | ? | ? | ? | ? | ? | ? | no | no | no | no | no | no | no | no | ? | ? | 400 | ? | spherical | XRD | Rigaku diffractometer | face centered cubic | XRD | Rigaku | ? | ? | -17 | ? | ELS | Zeta sizer, Malvern | 10 | ? | SEM | FEG-SEM Zeiss | 7.1 | ? | XRD | Rigaku | ? | ? | ? | ? | ? | ? | ? | ? | ? | ? | ? | ? | ? | no | no | no | no | no | no | no | no | no | no | no | no | no | no | no | no | no
Chahardoli | 2022 | biosynthesis | single | Heating | 27 | ? | No | No | No | Shaker | 120 | 48 | ? | AgNO3 | ? | ? | 1.76 | mM | H. elongata | bacterial extract | Bacterial | organic | H. elongata | bacterial extract | Bacterial supernatant | organic | ? | ? | ? | ? | 0.5 | mL | ? | ? | precursor;reducing | AB | ? | ? | ? | ? | ? | ? | ? | ? | ? | washed | centrifugation | 5000 | rpm | 15 | no | no | no | ? | ? | ? | ? | ? | ? | ? | ? | ? | ? | ? | ? | ? | ? | ? | ? | ? | ? | ? | ? | ? | ? | ? | ? | ? | ? | ? | ? | ? | ? | ? | ? | ? | ? | ? | ? | ? | no | no | no | no | no | no | no | no | no | no | no | no | no | no | no | no | no
Chahardoli | 2022 | biosynthesis | single | Heating | 32 | ? | No | No | No | Shaker | 120 | 72 | ? | AgNO3 | ? | ? | 1.76 | mM | H. elongata | bacterial extract | Bacterial | organic | H. elongata | bacterial extract | Bacterial supernatant | organic | ? | ? | ? | ? | 0.5 | mL | ? | ? | precursor;reducing | AB | ? | ? | ? | ? | ? | ? | ? | ? | ? | washed | centrifugation | 5000 | rpm | 15 | no | no | no | ? | ? | ? | ? | ? | ? | ? | ? | ? | ? | ? | ? | ? | ? | ? | ? | ? | ? | ? | ? | ? | ? | ? | ? | ? | ? | ? | ? | ? | ? | ? | ? | ? | ? | ? | ? | ? | no | no | no | no | no | no | no | no | no | no | no | no | no | no | no | no | no
Chahardoli | 2022 | biosynthesis | single | Heating | 37 | ? | No | No | No | Shaker | 120 | 96 | ? | AgNO3 | ? | ? | 1.76 | mM | H. elongata | bacterial extract | Bacterial | organic | H. elongata | bacterial extract | Bacterial supernatant | organic | ? | ? | ? | ? | 0.5 | mL | ? | ? | precursor;reducing | AB | ? | ? | ? | ? | ? | ? | ? | ? | ? | washed | centrifugation | 5000 | rpm | 15 | no | no | no | ? | ? | ? | ? | ? | ? | ? | ? | ? | ? | ? | ? | ? | ? | ? | ? | ? | ? | ? | ? | ? | ? | ? | ? | ? | ? | ? | ? | ? | ? | ? | ? | ? | ? | ? | ? | ? | no | no | no | no | no | no | no | no | no | no | no | no | no | no | no | no | no
Chahardoli | 2022 | biosynthesis | single | Heating | 37 | ? | No | No | No | Shaker | 120 | 48 | ? | AgNO3 | ? | ? | 3.53 | mM | H. elongata | bacterial extract | Bacterial | organic | H. elongata | bacterial extract | Bacterial supernatant | organic | ? | ? | ? | ? | 0.5 | mL | ? | ? | precursor;reducing | AB | ? | ? | ? | ? | ? | ? | ? | ? | ? | washed | centrifugation | 5000 | rpm | 15 | no | no | no | ? | ? | ? | ? | ? | ? | ? | ? | ? | ? | ? | ? | ? | ? | ? | ? | ? | ? | ? | ? | ? | ? | ? | ? | ? | ? | ? | ? | ? | ? | ? | ? | ? | ? | ? | ? | ? | no | no | no | no | no | no | no | no | no | no | no | no | no | no | no | no | no
Chahardoli | 2022 | biosynthesis | single | Heating | 27 | ? | No | No | No | Shaker | 120 | 72 | ? | AgNO3 | ? | ? | 3.53 | mM | H. elongata | bacterial extract | Bacterial | organic | H. elongata | bacterial extract | Bacterial supernatant | organic | ? | ? | ? | ? | 0.5 | mL | ? | ? | precursor;reducing | AB | ? | ? | ? | ? | ? | ? | ? | ? | ? | washed | centrifugation | 5000 | rpm | 15 | no | no | no | ? | ? | 435 | ? | spherical | SEM | ESCAN Company, MIRA III | face centered cubic | XRD | PHILIPS’s PW1730 | ? | ? | ? | ? | ? | ? | 45 | ? | TEM | CM120 | ? | ? | ? | ? | ? | ? | ? | ? | ? | ? | ? | ? | ? | ? | ? | ? | ? | no | no | no | no | no | no | no | no | no | no | no | no | no | no | no | no | no
Chahardoli | 2022 | biosynthesis | single | Heating | 32 | ? | No | No | No | Shaker | 120 | 96 | ? | AgNO3 | ? | ? | 3.53 | mM | H. elongata | bacterial extract | Bacterial | organic | H. elongata | bacterial extract | Bacterial supernatant | organic | ? | ? | ? | ? | 0.5 | mL | ? | ? | precursor;reducing | AB | ? | ? | ? | ? | ? | ? | ? | ? | ? | washed | centrifugation | 5000 | rpm | 15 | no | no | no | ? | ? | ? | ? | ? | ? | ? | ? | ? | ? | ? | ? | ? | ? | ? | ? | ? | ? | ? | ? | ? | ? | ? | ? | ? | ? | ? | ? | ? | ? | ? | ? | ? | ? | ? | ? | ? | no | no | no | no | no | no | no | no | no | no | no | no | no | no | no | no | no
Chahardoli | 2022 | biosynthesis | single | Heating | 32 | ? | No | No | No | Shaker | 120 | 48 | ? | AgNO3 | ? | ? | 5.29 | mM | H. elongata | bacterial extract | Bacterial | organic | H. elongata | bacterial extract | Bacterial supernatant | organic | ? | ? | ? | ? | 0.5 | mL | ? | ? | precursor;reducing | AB | ? | ? | ? | ? | ? | ? | ? | ? | ? | washed | centrifugation | 5000 | rpm | 15 | no | no | no | ? | ? | ? | ? | ? | ? | ? | ? | ? | ? | ? | ? | ? | ? | ? | ? | ? | ? | ? | ? | ? | ? | ? | ? | ? | ? | ? | ? | ? | ? | ? | ? | ? | ? | ? | ? | ? | no | no | no | no | no | no | no | no | no | no | no | no | no | no | no | no | no
Chahardoli | 2022 | biosynthesis | single | Heating | 37 | ? | No | No | No | Shaker | 120 | 72 | ? | AgNO3 | ? | ? | 5.29 | mM | H. elongata | bacterial extract | Bacterial | organic | H. elongata | bacterial extract | Bacterial supernatant | organic | ? | ? | ? | ? | 0.5 | mL | ? | ? | precursor;reducing | AB | ? | ? | ? | ? | ? | ? | ? | ? | ? | washed | centrifugation | 5000 | rpm | 15 | no | no | no | ? | ? | ? | ? | ? | ? | ? | ? | ? | ? | ? | ? | ? | ? | ? | ? | ? | ? | ? | ? | ? | ? | ? | ? | ? | ? | ? | ? | ? | ? | ? | ? | ? | ? | ? | ? | ? | no | no | no | no | no | no | no | no | no | no | no | no | no | no | no | no | no
Chahardoli | 2022 | biosynthesis | single | Heating | 27 | ? | No | No | No | Shaker | 120 | 96 | ? | AgNO3 | ? | ? | 5.29 | mM | H. elongata | bacterial extract | Bacterial | organic | H. elongata | bacterial extract | Bacterial supernatant | organic | ? | ? | ? | ? | 0.5 | mL | ? | ? | precursor;reducing | AB | ? | ? | ? | ? | ? | ? | ? | ? | ? | washed | centrifugation | 5000 | rpm | 15 | no | no | no | ? | ? | ? | ? | ? | ? | ? | ? | ? | ? | ? | ? | ? | ? | ? | ? | ? | ? | ? | ? | ? | ? | ? | ? | ? | ? | ? | ? | ? | ? | ? | ? | ? | ? | ? | ? | ? | no | no | no | no | no | no | no | no | no | no | no | no | no | no | no | no | no
Chaudhari | 2012 | biosynthesis | single | Heating | 37 | ? | No | No | No | Shaker | 200 | ? | ? | AgNO3 | ? | ? | 0.5 | mM | Bacillus cereus (ATCC 8640) | bacterial extract | Bacterial | organic | Bacillus cereus (ATCC 8640) | bacterial extract | Bacterial supernatant | organic | 500 | mg/mL | ? | ? | ? | ? | 500 | mg/mL | precursor;reducing | AB | ? | ? | ? | ? | 78000000000 | particles/mL | ? | ? | Nanosight-LM20 instrument | no | no | no | no | no | no | no | no | ? | ? | 425 | ? | Spherical | TEM | PHILIPS- CM 200 | ? | ? | ? | 9.25 | ? | ? | ? | ? | ? | ? | ? | ? | ? | ? | ? | ? | ? | 39 | ? | DLS | Nanosight-LM20 instrument | ? | ? | ? | ? | ? | ? | ? | ? | ? | no | no | no | no | no | no | no | no | no | no | no | no | no | no | no | no | no
Chaudhari | 2012 | biosynthesis | single | Heating | 37 | ? | No | No | No | Shaker | 200 | ? | ? | AgNO3 | ? | ? | 0.33 | mM | Bacillus cereus (ATCC 8640) | bacterial extract | Bacterial | organic | Glucose | chemical | Reducing sugar | organic | 500 | mg/mL | ? | ? | ? | ? | 33 | mg/mL | precursor;reducing | AB | ? | ? | ? | ? | 104000000000 | particles/mL | ? | ? | Nanosight-LM20 instrument | no | no | no | no | no | no | no | no | ? | ? | 425 | ? | Spherical | TEM | PHILIPS- CM 200 | ? | ? | ? | 9.25 | ? | ? | ? | ? | ? | ? | ? | ? | ? | ? | ? | ? | ? | 32 | ? | DLS | Nanosight-LM20 instrument | ? | ? | ? | ? | ? | ? | ? | ? | ? | no | no | no | no | no | no | no | no | no | no | no | no | no | no | no | no | no
Choi | 2021 | phytosynthesis | single | No | 25 | ? | No | No | No | No | 0 | 4 | ? | AgNO3 | ? | ? | 7 | mM | A. catechu Extract | plant | Plant extract | organic | A. catechu Extract | plant | Plant extract | organic | 91 | mg/mL | ? | ? | ? | ? | 91 | mg/mL | reducing;precursor | BA | ? | ? | ? | ? | ? | ? | ? | ? | ? | no | no | no | no | no | no | no | no | ? | ? | 430 | ? | spherical | SEM | JEOL JSM-6701F | ? | ? | ? | ? | ? | ? | ? | ? | ? | 25 | ? | SEM | JEOL JSM-6701F | ? | ? | ? | ? | 233.4 | ? | DLS | Zeta sizer Malvern | ? | ? | ? | ? | 0.179 | ? | DLS | Zetasizer Malvern | ? | no | no | no | no | no | no | no | no | no | no | no | no | no | no | no | no | no
Chowdhury | 2014 | micosynthesis | single | Heating | 28 | ? | No | No | No | Shaker | 120 | 72 | 50 | AgNO3 | ? | ? | 1 | mM | Cell free filtrate of phytopathogenic fungus Macrophomina phaseolina | fungal extract | Fungal extract | organic | Cell free filtrate of phytopathogenic fungus Macrophomina phaseolina | fungal extract | Fungal extract | organic | ? | ? | ? | ? | 50 | mL | ? | ? | reducing;precursor | BA | ? | ? | ? | ? | ? | ? | ? | ? | ? | no | no | no | no | no | no | no | no | ? | ? | 450 | ? | spherical | SEM | FEI Quanta 200 | face centered cubic | XRD | Bruker D8 Advance | ? | ? | ? | ? | ? | ? | 17.26 | 1.87 | TEM | JEM JEOL | ? | ? | ? | ? | ? | ? | ? | ? | ? | ? | ? | ? | ? | ? | ? | ? | No | no | no | no | no | no | no | no | no | no | no | no | no | no | no | no | no | no
Costa | 2017 | phytosynthesis | single | No | 25 | ? | No | No | No | No | 0 | 24 | 4 | AgNO3 | Sigma Aldrich | ? | 0.2 | mM | Ricinoleic Acid Derivative | chemical | Organic molecule | organic | Ricinoleic Acid Derivative | chemical | Organic molecule | organic | 1 | mM | ? | ? | 0.04 | mL | 1 | mg/mL | precursor;catalyst;reducing | ADB | NaOH | 100 | mM | ? | ? | ? | ? | ? | ? | no | no | no | no | no | no | no | no | ? | ? | 408 | ? | spherical | TEM | FEI Tecnai G2 Spirit BioTWIN | ? | ? | ? | ? | ? | ? | ? | ? | ? | 21 | 11 | TEM | FEI Tecnai | ? | ? | ? | ? | ? | ? | ? | ? | ? | ? | ? | ? | ? | ? | ? | ? | ? | no | no | no | no | no | no | no | no | no | no | no | no | no | no | no | Raw sewage 10 days sulfidation test, absorbance reduced 94% | no
Costa | 2017 | phytosynthesis | single | No | 25 | ? | No | No | No | No | 0 | 24 | 4 | AgNO3 | Sigma Aldrich | ? | 0.2 | mM | Ricinoleic Acid Derivative | chemical | Organic molecule | organic | Ricinoleic Acid Derivative | chemical | Organic molecule | organic | 10 | mM | ? | ? | 0.4 | mL | 10 | mg/mL | precursor;catalyst;reducing | ADB | NaOH | 100 | mM | ? | ? | ? | ? | ? | ? | no | no | no | no | no | no | no | no | ? | ? | 408 | ? | spherical | TEM | FEI Tecnai G2 Spirit BioTWIN | ? | ? | ? | ? | ? | ? | ? | ? | ? | 51 | 23 | TEM | FEI Tecnai | ? | ? | ? | ? | ? | ? | ? | ? | ? | ? | ? | ? | ? | ? | ? | ? | ? | no | no | no | no | no | no | no | no | no | no | no | no | no | no | no | Raw sewage 10 days sulfidation test, absorbance reduced 29% | no
Costa | 2022 | phytosynthesis | single | No | 25 | ? | No | No | No | Mechanic | 500 | 24 | 500 | AgNO3 | Sigma Aldrich | ? | 50 | mM | Quaternized hydroxyethylcellulose | biopolymer | Biopolymer | organic | Quaternized hydroxyethylcellulose | biopolymer | Biopolymer | organic | 10 | mg/mL | ? | ? | ? | ? | 10 | mg/mL | reducing;precursor;catalyst | BAD | NaOH | 28 | mM | 99 | 0.5 | %wt | ? | ICP-OES | 5100, Agilent Technologies | no | no | no | no | no | no | no | no | Water | ? | 410 | ? | spherical | TEM | EM208 Philips | face centered cubic | XRD | Bruker D8 Advance | 12.2 | ? | 17.5 | 2 | ELS | Zeta sizer, Malvern | 9 | 1 | TEM | EM208 Philips | ? | ? | ? | ? | 328 | 52 | DLS | Zeta sizer Malvern | ? | ? | ? | ? | 0.4 | ? | DLS | Zetasizer Malvern | No | 0 | mg/mL | 72 | In vitro | Kidney | Vero cells | Ephitelial cells | ATCC-CCL81-monkey kidney epithelial cells | 10000 | 96 | ? | CC50 | 0.2757 | 64.5 | mg/mL | Antiviral activity against Sars-CoV-2 | Stable after 6 month aging at RT and dark conditions
Costa | 2022 | phytosynthesis | single | No | 25 | ? | No | No | No | Mechanic | 500 | 24 | 500 | AgNO3 | Sigma Aldrich | ? | 50 | mM | Quaternized hydroxyethylcellulose | biopolymer | Biopolymer | organic | Quaternized hydroxyethylcellulose | biopolymer | Biopolymer | organic | 10 | mg/mL | ? | ? | ? | ? | 10 | mg/mL | reducing;precursor;catalyst | BAD | NaOH | 28 | mM | 99 | 0.5 | %wt | ? | ICP-OES | 5100, Agilent Technologies | no | no | no | no | no | no | no | no | Water | ? | 410 | ? | spherical | TEM | EM208 Philips | face centered cubic | XRD | Bruker D8 Advance | 12.2 | ? | 17.5 | 2 | ELS | Zeta sizer, Malvern | 9 | 1 | TEM | EM208 Philips | ? | ? | ? | ? | 328 | 52 | DLS | Zeta sizer Malvern | ? | ? | ? | ? | 0.4 | ? | DLS | Zetasizer Malvern | No | 0.005 | mg/mL | 72 | In vitro | Kidney | Vero cells | Ephitelial cells | ATCC-CCL81-monkey kidney epithelial cells | 10000 | 96 | ? | CC50 | 0.2757 | 64.5 | mg/mL | Antiviral activity against Sars-CoV-2 | Stable after 6 month aging at RT and dark conditions
Costa | 2022 | phytosynthesis | single | No | 25 | ? | No | No | No | Mechanic | 500 | 24 | 500 | AgNO3 | Sigma Aldrich | ? | 50 | mM | Quaternized hydroxyethylcellulose | biopolymer | Biopolymer | organic | Quaternized hydroxyethylcellulose | biopolymer | Biopolymer | organic | 10 | mg/mL | ? | ? | ? | ? | 10 | mg/mL | reducing;precursor;catalyst | BAD | NaOH | 28 | mM | 99 | 0.5 | %wt | ? | ICP-OES | 5100, Agilent Technologies | no | no | no | no | no | no | no | no | Water | ? | 410 | ? | spherical | TEM | EM208 Philips | face centered cubic | XRD | Bruker D8 Advance | 12.2 | ? | 17.5 | 2 | ELS | Zeta sizer, Malvern | 9 | 1 | TEM | EM208 Philips | ? | ? | ? | ? | 328 | 52 | DLS | Zeta sizer Malvern | ? | ? | ? | ? | 0.4 | ? | DLS | Zetasizer Malvern | No | 0.5 | mg/mL | 72 | In vitro | Kidney | Vero cells | Ephitelial cells | ATCC-CCL81-monkey kidney epithelial cells | 10000 | 96 | ? | CC50 | 0.2757 | 64.5 | mg/mL | Antiviral activity against Sars-CoV-2 | Stable after 6 month aging at RT and dark conditions
Costa | 2022 | phytosynthesis | single | No | 25 | ? | No | No | No | Mechanic | 500 | 24 | 500 | AgNO3 | Sigma Aldrich | ? | 50 | mM | Quaternized hydroxyethylcellulose | biopolymer | Biopolymer | organic | Quaternized hydroxyethylcellulose | biopolymer | Biopolymer | organic | 10 | mg/mL | ? | ? | ? | ? | 10 | mg/mL | reducing;precursor;catalyst | BAD | NaOH | 28 | mM | 99 | 0.5 | %wt | ? | ICP-OES | 5100, Agilent Technologies | no | no | no | no | no | no | no | no | Water | ? | 410 | ? | spherical | TEM | EM208 Philips | face centered cubic | XRD | Bruker D8 Advance | 12.2 | ? | 17.5 | 2 | ELS | Zeta sizer, Malvern | 9 | 1 | TEM | EM208 Philips | ? | ? | ? | ? | 328 | 52 | DLS | Zeta sizer Malvern | ? | ? | ? | ? | 0.4 | ? | DLS | Zetasizer Malvern | No | 0 | mg/mL | 72 | In vitro | Kidney | Vero cells | Ephitelial cells | ATCC-CCL81-monkey kidney epithelial cells | 10000 | 96 | ? | CC10 | 0.126 | 27.8 | mg/mL | Antiviral activity against Sars-CoV-2 | Stable after 6 month aging at RT and dark conditions
Costa | 2022 | phytosynthesis | single | No | 25 | ? | No | No | No | Mechanic | 500 | 24 | 500 | AgNO3 | Sigma Aldrich | ? | 50 | mM | Quaternized hydroxyethylcellulose | biopolymer | Biopolymer | organic | Quaternized hydroxyethylcellulose | biopolymer | Biopolymer | organic | 10 | mg/mL | ? | ? | ? | ? | 10 | mg/mL | reducing;precursor;catalyst | BAD | NaOH | 28 | mM | 99 | 0.5 | %wt | ? | ICP-OES | 5100, Agilent Technologies | no | no | no | no | no | no | no | no | Water | ? | 410 | ? | spherical | TEM | EM208 Philips | face centered cubic | XRD | Bruker D8 Advance | 12.2 | ? | 17.5 | 2 | ELS | Zeta sizer, Malvern | 9 | 1 | TEM | EM208 Philips | ? | ? | ? | ? | 328 | 52 | DLS | Zeta sizer Malvern | ? | ? | ? | ? | 0.4 | ? | DLS | Zetasizer Malvern | No | 0.005 | mg/mL | 72 | In vitro | Kidney | Vero cells | Ephitelial cells | ATCC-CCL81-monkey kidney epithelial cells | 10000 | 96 | ? | CC10 | 0.126 | 27.8 | mg/mL | Antiviral activity against Sars-CoV-2 | Stable after 6 month aging at RT and dark conditions
Costa | 2022 | phytosynthesis | single | No | 25 | ? | No | No | No | Mechanic | 500 | 24 | 500 | AgNO3 | Sigma Aldrich | ? | 50 | mM | Quaternized hydroxyethylcellulose | biopolymer | Biopolymer | organic | Quaternized hydroxyethylcellulose | biopolymer | Biopolymer | organic | 10 | mg/mL | ? | ? | ? | ? | 10 | mg/mL | reducing;precursor;catalyst | BAD | NaOH | 28 | mM | 99 | 0.5 | %wt | ? | ICP-OES | 5100, Agilent Technologies | no | no | no | no | no | no | no | no | Water | ? | 410 | ? | spherical | TEM | EM208 Philips | face centered cubic | XRD | Bruker D8 Advance | 12.2 | ? | 17.5 | 2 | ELS | Zeta sizer, Malvern | 9 | 1 | TEM | EM208 Philips | ? | ? | ? | ? | 328 | 52 | DLS | Zeta sizer Malvern | ? | ? | ? | ? | 0.4 | ? | DLS | Zetasizer Malvern | No | 0.5 | mg/mL | 72 | In vitro | Kidney | Vero cells | Ephitelial cells | ATCC-CCL81-monkey kidney epithelial cells | 10000 | 96 | ? | CC10 | 0.126 | 27.8 | mg/mL | Antiviral activity against Sars-CoV-2 | Stable after 6 month aging at RT and dark conditions
Daima | 2014 | biosynthesis | multi | Heating | 100 | ? | No | No | No | No | 0 | 0.08 | 300 | AgNO3 | Sigma Aldrich | ? | 0.2 | mM | L-tyrosine | biomolecule | Amino acids | organic | L-tyrosine | biomolecule | Amino acids | organic | 0.1 | mM | 0.3 | mM | ? | ? | 0.1 | mg/mL | reducing;catalyst;precursor | BDA | KOH | 1 | mM | ? | ? | ? | ? | ? | ? | dried;washing | boiling;dialysed | ? | ? | ? | ? | ? | no | Water | ? | 420 | ? | spherical | TEM | JEOL 1010 | ? | ? | ? | 8.6 | ? | -38.8 | - | ELS | Zeta sizer, Malvern | 18.2 | 1.9 | TEM | TEM JEOL 2100 | ? | ? | ? | ? | ? | ? | ? | ? | ? | ? | ? | ? | ? | ? | ? | ? | ? | 0.0001078682 | mg/mL | 24 | In vitro | Epithelium | PC3 | Cancer cells | Human PC3 epithelial cells | 10000 | 96 | Survival assay | Cell viability | 100 | ? | % | no | no
Daima | 2014 | biosynthesis | multi | Heating | 100 | ? | No | No | No | No | 0 | 0.08 | 300 | AgNO3 | Sigma Aldrich | ? | 0.2 | mM | L-tyrosine | biomolecule | Amino acids | organic | L-tyrosine | biomolecule | Amino acids | organic | 0.1 | mM | 0.3 | mM | ? | ? | 0.1 | mg/mL | reducing;catalyst;precursor | BDA | KOH | 1 | mM | ? | ? | ? | ? | ? | ? | dried;washing | boiling;dialysed | ? | ? | ? | ? | ? | no | Water | ? | 420 | ? | spherical | TEM | JEOL 1010 | ? | ? | ? | 8.6 | ? | -38.8 | - | ELS | Zeta sizer, Malvern | 18.2 | 1.9 | TEM | TEM JEOL 2100 | ? | ? | ? | ? | ? | ? | ? | ? | ? | ? | ? | ? | ? | ? | ? | ? | ? | 0.0002157364 | mg/mL | 24 | In vitro | Epithelium | PC3 | Cancer cells | Human PC3 epithelial cells | 10000 | 96 | Survival assay | Cell viability | 100 | ? | % | no | no
Daima | 2014 | biosynthesis | multi | Heating | 100 | ? | No | No | No | No | 0 | 0.08 | 300 | AgNO3 | Sigma Aldrich | ? | 0.2 | mM | L-tyrosine | biomolecule | Amino acids | organic | L-tyrosine | biomolecule | Amino acids | organic | 0.1 | mM | 0.3 | mM | ? | ? | 0.1 | mg/mL | reducing;catalyst;precursor | BDA | KOH | 1 | mM | ? | ? | ? | ? | ? | ? | dried;washing | boiling;dialysed | ? | ? | ? | ? | ? | no | Water | ? | 420 | ? | spherical | TEM | JEOL 1010 | ? | ? | ? | 8.6 | ? | -38.8 | - | ELS | Zeta sizer, Malvern | 18.2 | 1.9 | TEM | TEM JEOL 2100 | ? | ? | ? | ? | ? | ? | ? | ? | ? | ? | ? | ? | ? | ? | ? | ? | ? | 0.000539341 | mg/mL | 24 | In vitro | Epithelium | PC3 | Cancer cells | Human PC3 epithelial cells | 10000 | 96 | Survival assay | Cell viability | 100 | ? | % | no | no
Daima | 2014 | biosynthesis | multi | Heating | 100 | ? | No | No | No | No | 0 | 0.08 | 300 | AgNO3 | Sigma Aldrich | ? | 0.2 | mM | L-tyrosine | biomolecule | Amino acids | organic | L-tyrosine | biomolecule | Amino acids | organic | 0.1 | mM | 0.3 | mM | ? | ? | 0.1 | mg/mL | reducing;catalyst;precursor | BDA | KOH | 1 | mM | ? | ? | ? | ? | ? | ? | dried;washing | boiling;dialysed | ? | ? | ? | ? | ? | no | Water | ? | 420 | ? | spherical | TEM | JEOL 1010 | ? | ? | ? | 8.6 | ? | -38.8 | - | ELS | Zeta sizer, Malvern | 18.2 | 1.9 | TEM | TEM JEOL 2100 | ? | ? | ? | ? | ? | ? | ? | ? | ? | ? | ? | ? | ? | ? | ? | ? | ? | 0.001078682 | mg/mL | 24 | In vitro | Epithelium | PC3 | Cancer cells | Human PC3 epithelial cells | 10000 | 96 | Survival assay | Cell viability | 100 | ? | % | no | no
Daima | 2014 | biosynthesis | multi | Heating | 100 | ? | No | No | No | No | 0 | 0.08 | 300 | AgNO3 | Sigma Aldrich | ? | 0.2 | mM | L-tyrosine | biomolecule | Amino acids | organic | L-tyrosine | biomolecule | Amino acids | organic | 0.1 | mM | 0.3 | mM | ? | ? | 0.1 | mg/mL | reducing;catalyst;precursor | BDA | KOH | 1 | mM | ? | ? | ? | ? | ? | ? | dried;washing | boiling;dialysed | ? | ? | ? | ? | ? | no | Water | ? | 420 | ? | spherical | TEM | JEOL 1010 | ? | ? | ? | 8.6 | ? | -38.8 | ? | ELS | Zeta sizer, Malvern | 18.2 | 1.9 | TEM | TEM JEOL 2100 | ? | ? | ? | ? | ? | ? | ? | ? | ? | ? | ? | ? | ? | ? | ? | ? | ? | 0.0001078682 | mg/mL | 24 | In vitro | Epithelium | PC3 | Cancer cells | Human PC3 epithelial cells | 10000 | 96 | Survival assay | Cell viability | 100 | ? | % | no | no
Daima | 2014 | biosynthesis | multi | Heating | 100 | ? | No | No | No | No | 0 | 0.08 | 300 | AgNO3 | Sigma Aldrich | ? | 0.2 | mM | L-tyrosine | biomolecule | Amino acids | organic | L-tyrosine | biomolecule | Amino acids | organic | 0.1 | mM | 0.3 | mM | ? | ? | 0.1 | mg/mL | reducing;catalyst;precursor | BDA | KOH | 1 | mM | ? | ? | ? | ? | ? | ? | dried;washing | boiling;dialysed | ? | ? | ? | ? | ? | no | Water | ? | 420 | ? | spherical | TEM | JEOL 1010 | ? | ? | ? | 8.6 | ? | -38.8 | ? | ELS | Zeta sizer, Malvern | 18.2 | 1.9 | TEM | TEM JEOL 2100 | ? | ? | ? | ? | ? | ? | ? | ? | ? | ? | ? | ? | ? | ? | ? | ? | ? | 0.0002157364 | mg/mL | 24 | In vitro | Epithelium | PC3 | Cancer cells | Human PC3 epithelial cells | 10000 | 96 | Survival assay | Cell viability | 100 | ? | % | no | no
Daima | 2014 | biosynthesis | multi | Heating | 100 | ? | No | No | No | No | 0 | 0.08 | 300 | AgNO3 | Sigma Aldrich | ? | 0.2 | mM | L-tyrosine | biomolecule | Amino acids | organic | L-tyrosine | biomolecule | Amino acids | organic | 0.1 | mM | 0.3 | mM | ? | ? | 0.1 | mg/mL | reducing;catalyst;precursor | BDA | KOH | 1 | mM | ? | ? | ? | ? | ? | ? | dried;washing | boiling;dialysed | ? | ? | ? | ? | ? | no | Water | ? | 420 | ? | spherical | TEM | JEOL 1010 | ? | ? | ? | 8.6 | ? | -38.8 | ? | ELS | Zeta sizer, Malvern | 18.2 | 1.9 | TEM | TEM JEOL 2100 | ? | ? | ? | ? | ? | ? | ? | ? | ? | ? | ? | ? | ? | ? | ? | ? | ? | 0.000539341 | mg/mL | 24 | In vitro | Epithelium | PC3 | Cancer cells | Human PC3 epithelial cells | 10000 | 96 | Survival assay | Cell viability | 100 | ? | % | no | no
Daima | 2014 | biosynthesis | multi | Heating | 100 | ? | No | No | No | No | 0 | 0.08 | 300 | AgNO3 | Sigma Aldrich | ? | 0.2 | mM | L-tyrosine | biomolecule | Amino acids | organic | L-tyrosine | biomolecule | Amino acids | organic | 0.1 | mM | 0.3 | mM | ? | ? | 0.1 | mg/mL | reducing;catalyst;precursor | BDA | KOH | 1 | mM | ? | ? | ? | ? | ? | ? | dried;washing | boiling;dialysed | ? | ? | ? | ? | ? | no | Water | ? | 420 | ? | spherical | TEM | JEOL 1010 | ? | ? | ? | 8.6 | ? | -38.8 | ? | ELS | Zeta sizer, Malvern | 18.2 | 1.9 | TEM | TEM JEOL 2100 | ? | ? | ? | ? | ? | ? | ? | ? | ? | ? | ? | ? | ? | ? | ? | ? | ? | 0.001078682 | mg/mL | 24 | In vitro | Epithelium | PC3 | Cancer cells | Human PC3 epithelial cells | 10000 | 96 | Survival assay | Cell viability | 100 | ? | % | no | no
Daima | 2014 | biosynthesis | multi | Heating | 100 | ? | No | No | No | No | 0 | 0.08 | 300 | AgNO3 | Sigma Aldrich | ? | 0.2 | mM | L-tyrosine | biomolecule | Amino acids | organic | L-tyrosine | biomolecule | Amino acids | organic | 0.1 | mM | 0.3 | mM | ? | ? | 0.1 | mg/mL | reducing;catalyst;precursor | BDA | KOH | 1 | mM | ? | ? | ? | ? | ? | ? | dried;washing | boiling;dialysed | ? | ? | ? | ? | ? | Surface modification with 12-phosphotungstic acid (PTA) | Water | ? | 420 | ? | spherical | TEM | JEOL 1010 | ? | ? | ? | 3.6 | ? | -35 | ? | ELS | Zeta sizer, Malvern | 32.5 | 5.5 | TEM | TEM JEOL 2100 | ? | ? | ? | ? | ? | ? | ? | ? | ? | ? | ? | ? | ? | ? | ? | ? | ? | 0.0001078682 | mg/mL | 24 | In vitro | Epithelium | PC3 | Cancer cells | Human PC3 epithelial cells | 10000 | 96 | Survival assay | Cell viability | 100 | ? | % | no | no
Daima | 2014 | biosynthesis | multi | Heating | 100 | ? | No | No | No | No | 0 | 0.08 | 300 | AgNO3 | Sigma Aldrich | ? | 0.2 | mM | L-tyrosine | biomolecule | Amino acids | organic | L-tyrosine | biomolecule | Amino acids | organic | 0.1 | mM | 0.3 | mM | ? | ? | 0.1 | mg/mL | reducing;catalyst;precursor | BDA | KOH | 1 | mM | ? | ? | ? | ? | ? | ? | dried;washing | boiling;dialysed | ? | ? | ? | ? | ? | Surface modification with 12-phosphotungstic acid (PTA) | Water | ? | 420 | ? | spherical | TEM | JEOL 1010 | ? | ? | ? | 3.6 | ? | -35 | ? | ELS | Zeta sizer, Malvern | 32.5 | 5.5 | TEM | TEM JEOL 2100 | ? | ? | ? | ? | ? | ? | ? | ? | ? | ? | ? | ? | ? | ? | ? | ? | ? | 0.0002157364 | mg/mL | 24 | In vitro | Epithelium | PC3 | Cancer cells | Human PC3 epithelial cells | 10000 | 96 | Survival assay | Cell viability | 100 | ? | % | no | no
Daima | 2014 | biosynthesis | multi | Heating | 100 | ? | No | No | No | No | 0 | 0.08 | 300 | AgNO3 | Sigma Aldrich | ? | 0.2 | mM | L-tyrosine | biomolecule | Amino acids | organic | L-tyrosine | biomolecule | Amino acids | organic | 0.1 | mM | 0.3 | mM | ? | ? | 0.1 | mg/mL | reducing;catalyst;precursor | BDA | KOH | 1 | mM | ? | ? | ? | ? | ? | ? | dried;washing | boiling;dialysed | ? | ? | ? | ? | ? | Surface modification with 12-phosphotungstic acid (PTA) | Water | ? | 420 | ? | spherical | TEM | JEOL 1010 | ? | ? | ? | 3.6 | ? | -35 | ? | ELS | Zeta sizer, Malvern | 32.5 | 5.5 | TEM | TEM JEOL 2100 | ? | ? | ? | ? | ? | ? | ? | ? | ? | ? | ? | ? | ? | ? | ? | ? | ? | 0.000539341 | mg/mL | 24 | In vitro | Epithelium | PC3 | Cancer cells | Human PC3 epithelial cells | 10000 | 96 | Survival assay | Cell viability | 100 | ? | % | no | no
Daima | 2014 | biosynthesis | multi | Heating | 100 | ? | No | No | No | No | 0 | 0.08 | 300 | AgNO3 | Sigma Aldrich | ? | 0.2 | mM | L-tyrosine | biomolecule | Amino acids | organic | L-tyrosine | biomolecule | Amino acids | organic | 0.1 | mM | 0.3 | mM | ? | ? | 0.1 | mg/mL | reducing;catalyst;precursor | BDA | KOH | 1 | mM | ? | ? | ? | ? | ? | ? | dried;washing | boiling;dialysed | ? | ? | ? | ? | ? | Surface modification with 12-phosphotungstic acid (PTA) | Water | ? | 420 | ? | spherical | TEM | JEOL 1010 | ? | ? | ? | 3.6 | ? | -35 | ? | ELS | Zeta sizer, Malvern | 32.5 | 5.5 | TEM | TEM JEOL 2100 | ? | ? | ? | ? | ? | ? | ? | ? | ? | ? | ? | ? | ? | ? | ? | ? | ? | 0.001078682 | mg/mL | 24 | In vitro | Epithelium | PC3 | Cancer cells | Human PC3 epithelial cells | 10000 | 96 | Survival assay | Cell viability | 100 | ? | % | no | no
Daima | 2014 | biosynthesis | multi | Heating | 100 | ? | No | No | No | No | 0 | 0.08 | 300 | AgNO3 | Sigma Aldrich | ? | 0.2 | mM | L-tyrosine | biomolecule | Amino acids | organic | L-tyrosine | biomolecule | Amino acids | organic | 0.1 | mM | 0.3 | mM | ? | ? | 0.1 | mg/mL | reducing;catalyst;precursor | BDA | KOH | 1 | mM | ? | ? | ? | ? | ? | ? | dried;washing | boiling;dialysed | ? | ? | ? | ? | ? | Surface modification with 12-phosphotungstic acid (PTA) | Water | ? | 420 | ? | spherical | TEM | JEOL 1010 | ? | ? | ? | 4.5 | ? | -38.8 | ? | ELS | Zeta sizer, Malvern | 30.4 | 5.5 | TEM | TEM JEOL 2100 | ? | ? | ? | ? | ? | ? | ? | ? | ? | ? | ? | ? | ? | ? | ? | ? | ? | 0.0001078682 | mg/mL | 24 | In vitro | Epithelium | PC3 | Cancer cells | Human PC3 epithelial cells | 10000 | 96 | Survival assay | Cell viability | 100 | ? | % | no | no
Daima | 2014 | biosynthesis | multi | Heating | 100 | ? | No | No | No | No | 0 | 0.08 | 300 | AgNO3 | Sigma Aldrich | ? | 0.2 | mM | L-tyrosine | biomolecule | Amino acids | organic | L-tyrosine | biomolecule | Amino acids | organic | 0.1 | mM | 0.3 | mM | ? | ? | 0.1 | mg/mL | reducing;catalyst;precursor | BDA | KOH | 1 | mM | ? | ? | ? | ? | ? | ? | dried;washing | boiling;dialysed | ? | ? | ? | ? | ? | Surface modification with 12-phosphotungstic acid (PTA) | Water | ? | 420 | ? | spherical | TEM | JEOL 1010 | ? | ? | ? | 4.5 | ? | -38.8 | ? | ELS | Zeta sizer, Malvern | 30.4 | 5.5 | TEM | TEM JEOL 2100 | ? | ? | ? | ? | ? | ? | ? | ? | ? | ? | ? | ? | ? | ? | ? | ? | ? | 0.0002157364 | mg/mL | 24 | In vitro | Epithelium | PC3 | Cancer cells | Human PC3 epithelial cells | 10000 | 96 | Survival assay | Cell viability | 100 | ? | % | no | no
Daima | 2014 | biosynthesis | multi | Heating | 100 | ? | No | No | No | No | 0 | 0.08 | 300 | AgNO3 | Sigma Aldrich | ? | 0.2 | mM | L-tyrosine | biomolecule | Amino acids | organic | L-tyrosine | biomolecule | Amino acids | organic | 0.1 | mM | 0.3 | mM | ? | ? | 0.1 | mg/mL | reducing;catalyst;precursor | BDA | KOH | 1 | mM | ? | ? | ? | ? | ? | ? | dried;washing | boiling;dialysed | ? | ? | ? | ? | ? | Surface modification with 12-phosphotungstic acid (PTA) | Water | ? | 420 | ? | spherical | TEM | JEOL 1010 | ? | ? | ? | 4.5 | ? | -38.8 | ? | ELS | Zeta sizer, Malvern | 30.4 | 5.5 | TEM | TEM JEOL 2100 | ? | ? | ? | ? | ? | ? | ? | ? | ? | ? | ? | ? | ? | ? | ? | ? | ? | 0.000539341 | mg/mL | 24 | In vitro | Epithelium | PC3 | Cancer cells | Human PC3 epithelial cells | 10000 | 96 | Survival assay | Cell viability | 100 | ? | % | no | no
Daima | 2014 | biosynthesis | multi | Heating | 100 | ? | No | No | No | No | 0 | 0.08 | 300 | AgNO3 | Sigma Aldrich | ? | 0.2 | mM | L-tyrosine | biomolecule | Amino acids | organic | L-tyrosine | biomolecule | Amino acids | organic | 0.1 | mM | 0.3 | mM | ? | ? | 0.1 | mg/mL | reducing;catalyst;precursor | BDA | KOH | 1 | mM | ? | ? | ? | ? | ? | ? | dried;washing | boiling;dialysed | ? | ? | ? | ? | ? | Surface modification with 12-phosphotungstic acid (PTA) | Water | ? | 420 | ? | spherical | TEM | JEOL 1010 | ? | ? | ? | 4.5 | ? | -38.8 | ? | ELS | Zeta sizer, Malvern | 30.4 | 5.5 | TEM | TEM JEOL 2100 | ? | ? | ? | ? | ? | ? | ? | ? | ? | ? | ? | ? | ? | ? | ? | ? | ? | 0.001078682 | mg/mL | 24 | In vitro | Epithelium | PC3 | Cancer cells | Human PC3 epithelial cells | 10000 | 96 | Survival assay | Cell viability | 100 | ? | % | no | no
Dar | 2013 | micosynthesis | single | No | 25 | ? | No | No | No | No | 0 | 24 | 100 | AgNO3 | ? | ? | 1 | mM | Cryphonectria sp. (NCBI Accession No. HQ432805) fungal biomass | fungal extract | Fungal biomass | organic | Cryphonectria sp. (NCBI Accession No. HQ432805) fungal biomass | fungal extract | Organic - biological (solution) | organic | ? | ? | ? | ? | 100 | mL | ? | ? | reducing;precursor | BA | ? | ? | ? | ? | 682000000 | particles/mL | ? | DLS | NanoSight Analyzer System LM20 NanoSight Ltd. | no | no | no | no | no | no | no | no | Water | ? | 440 | ? | ? | ? | ? | ? | ? | ? | ? | ? | ? | ? | ? | ? | ? | ? | ? | ? | ? | ? | ? | ? | 77 | ? | DLS | Nanosight-LM20 instrument | ? | ? | ? | ? | ? | ? | ? | ? | ? | no | no | no | no | no | no | no | no | no | no | no | no | no | no | no | no | no
Dar | 2013 | micosynthesis | single | No | 25 | ? | No | No | No | No | 0 | 24 | 100 | AgNO3 | ? | ? | 1 | mM | Cryphonectria sp. (NCBI Accession No. HQ432805) fungal biomass | fungal extract | Fungal biomass | organic | Cryphonectria sp. (NCBI Accession No. HQ432805) fungal biomass | fungal extract | Organic - biological (solution) | organic | ? | ? | ? | ? | 100 | mL | ? | ? | reducing;precursor | BA | ? | ? | ? | ? | 682000000 | particles/mL | ? | DLS | NanoSight Analyzer System LM20 NanoSight Ltd. | no | no | no | no | no | no | no | no | Water | ? | 440 | ? | ? | ? | ? | ? | ? | ? | ? | ? | ? | ? | ? | ? | ? | ? | ? | ? | ? | ? | ? | ? | 77 | ? | DLS | Nanosight-LM20 instrument | ? | ? | ? | ? | ? | ? | ? | ? | ? | no | no | no | no | no | no | no | no | no | no | no | no | no | no | no | no | no
Dar | 2013 | micosynthesis | single | No | 25 | ? | No | No | No | No | 0 | 24 | 100 | AgNO3 | ? | ? | 1 | mM | Cryphonectria sp. (NCBI Accession No. HQ432805) fungal biomass | fungal extract | Fungal biomass | organic | Cryphonectria sp. (NCBI Accession No. HQ432805) fungal biomass | fungal extract | Organic - biological (solution) | organic | ? | ? | ? | ? | 100 | mL | ? | ? | reducing;precursor | BA | ? | ? | ? | ? | 682000000 | particles/mL | ? | DLS | NanoSight Analyzer System LM20 NanoSight Ltd. | no | no | no | no | no | no | no | no | Water | ? | 440 | ? | ? | ? | ? | ? | ? | ? | ? | ? | ? | ? | ? | ? | ? | ? | ? | ? | ? | ? | ? | ? | 77 | ? | DLS | Nanosight-LM20 instrument | ? | ? | ? | ? | ? | ? | ? | ? | ? | no | no | no | no | no | no | no | no | no | no | no | no | no | no | no | no | no
David | 2020 | phytosynthesis | single | No | 25 | ? | No | No | No | Stirring | ? | ? | 60 | AgNO3 | Merck | ? | 1 | mM | Extract of Viburnum opulus | plant | Fruit extract | organic | Extract of Viburnum opulus | plant | Fruit extract | organic | ? | ? | ? | ? | 10 | mL | ? | ? | precursor;reducing;catalyst | ABD | NaOH | 100 | mM | ? | ? | ? | ? | ? | ? | washing;dried | centrifugation;? | 10000 | rpm | 30 | ? | ? | no | ? | ? | 415 | 513 | spherical | TEM | H-7750 Hitachi | face centered cubic | XRD | Bruker D8 Advance | ? | ? | ? | ? | ? | ? | 16 | ? | TEM | Hitachi | ? | ? | ? | ? | ? | ? | ? | ? | ? | ? | ? | ? | ? | ? | ? | ? | ? | no | no | no | no | no | no | no | no | no | no | no | no | no | no | no | no | no
De Matteis | 2019 | phytosynthesis | single | Heating | 60 | ? | No | No | No | No | 0 | 0.75 | 105 | AgNO3 | ? | ? | 1 | mM | Leaves extract of Olea Europaea (Leccino) | plant | Leaves extract | organic | Leaves extract of Olea Europaea (Leccino) | plant | Leaves extract | organic | ? | ? | ? | ? | 5 | mL | ? | ? | precursor;reducing | AB | ? | ? | ? | ? | ? | ? | ? | ? | ? | washed | centrifugation | 12000 | rpm | 30 | no | no | no | Water | 0 | 463 | 280;350 | Quasispherical | TEM | JEOL | ? | ? | ? | 7 | ? | -15 | 5 | ELS | Zeta sizer, Malvern | 35 | 8 | TEM | JEOL | ? | ? | ? | ? | 31 | 9 | DLS | Zeta sizer Malvern | ? | ? | ? | ? | ? | ? | ? | ? | ? | 0.02 | mg/mL | 48 | In vitro | Epithelium | MCF-7 | Cancer cells | Human breast | 5000 | 96 | Survival assay | Cell viability | 93.33333 | ? | % | no | no
De Matteis | 2019 | phytosynthesis | single | Heating | 60 | ? | No | No | No | No | 0 | 0.75 | 105 | AgNO3 | ? | ? | 1 | mM | Leaves extract of Olea Europaea (Carolea) | plant | Leaves extract | organic | Leaves extract of Olea Europaea (Carolea) | plant | Leaves extract | organic | ? | ? | ? | ? | 5 | mL | ? | ? | precursor;reducing | AB | ? | ? | ? | ? | ? | ? | ? | ? | ? | washed | centrifugation | 12000 | rpm | 30 | no | no | no | Water | 0 | 458 | 280;350 | Triangular;hexagonal | TEM | JEOL | ? | ? | ? | 7 | ? | -20 | 3 | ELS | Zeta sizer, Malvern | 60 | 11 | TEM | JEOL | ? | ? | ? | ? | 58 | 14 | DLS | Zeta sizer Malvern | ? | ? | ? | ? | ? | ? | ? | ? | ? | 0.02 | mg/mL | 48 | In vitro | Epithelium | MCF-7 | Cancer cells | Human breast | 5000 | 96 | Survival assay | Cell viability | 73.33333 | ? | % | no | no
De Matteis | 2019 | phytosynthesis | single | Heating | 60 | ? | No | No | No | No | 0 | 0.75 | 105 | AgNO3 | ? | ? | 1 | mM | Leaves extract of Olea Europaea (Leccino) | plant | Leaves extract | organic | Leaves extract of Olea Europaea (Leccino) | plant | Leaves extract | organic | ? | ? | ? | ? | 5 | mL | ? | ? | precursor;reducing | AB | ? | ? | ? | ? | ? | ? | ? | ? | ? | washed | centrifugation | 12000 | rpm | 30 | no | no | no | Water | 0 | 420 | 280;350 | Spherical | TEM | JEOL | ? | ? | ? | 8 | ? | -30 | 8 | ELS | Zeta sizer, Malvern | 15 | 2 | TEM | JEOL | ? | ? | ? | ? | 12 | 3 | DLS | Zeta sizer Malvern | ? | ? | ? | ? | ? | ? | ? | ? | ? | 0.02 | mg/mL | 48 | In vitro | Epithelium | MCF-7 | Cancer cells | Human breast | 5000 | 96 | Survival assay | Cell viability | 95.08197 | ? | % | no | no
De Matteis | 2019 | phytosynthesis | single | Heating | 60 | ? | No | No | No | No | 0 | 0.75 | 105 | AgNO3 | ? | ? | 1 | mM | Leaves extract of Olea Europaea (Carolea) | plant | Leaves extract | organic | Leaves extract of Olea Europaea (Carolea) | plant | Leaves extract | organic | ? | ? | ? | ? | 5 | mL | ? | ? | precursor;reducing | AB | ? | ? | ? | ? | ? | ? | ? | ? | ? | washed | centrifugation | 12000 | rpm | 30 | no | no | no | Water | 0 | 417 | 280;350 | Spherical | TEM | JEOL | ? | ? | ? | 8 | ? | -18 | 2 | ELS | Zeta sizer, Malvern | 23 | 7 | TEM | JEOL | ? | ? | ? | ? | 20 | 8 | DLS | Zeta sizer Malvern | ? | ? | ? | ? | ? | ? | ? | ? | ? | 0.02 | mg/mL | 48 | In vitro | Epithelium | MCF-7 | Cancer cells | Human breast | 5000 | 96 | Survival assay | Cell viability | 78.68852 | ? | % | no | no
De Matteis | 2019 | phytosynthesis | single | Heating | 60 | ? | No | No | No | No | 0 | 0.75 | 105 | AgNO3 | ? | ? | 1 | mM | Leaves extract of Laurus nobilis | plant | Leaves extract | organic | Leaves extract of Laurus nobilis | plant | Leaves extract | organic | ? | ? | ? | ? | 5 | mL | ? | ? | precursor;reducing | AB | ? | ? | ? | ? | ? | ? | ? | ? | ? | washed | centrifugation | 12000 | rpm | 30 | no | no | no | Water | 0 | 415 | 280;350 | Spherical | TEM | JEOL | ? | ? | ? | 8 | ? | -25 | 2 | ELS | Zeta sizer, Malvern | 20 | 8 | TEM | JEOL | ? | ? | ? | ? | 22 | 6 | DLS | Zeta sizer Malvern | ? | ? | ? | ? | ? | ? | ? | ? | ? | 0.02 | mg/mL | 48 | In vitro | Epithelium | MCF-7 | Cancer cells | Human breast | 5000 | 96 | Survival assay | Cell viability | 75.40984 | ? | % | no | no
De Matteis | 2019 | phytosynthesis | single | Heating | 60 | ? | No | No | No | No | 0 | 0.75 | 105 | AgNO3 | ? | ? | 1 | mM | Leaves extract of Olea Europaea (Leccino) | plant | Leaves extract | organic | Leaves extract of Olea Europaea (Leccino) | plant | Leaves extract | organic | ? | ? | ? | ? | 5 | mL | ? | ? | precursor;reducing | AB | ? | ? | ? | ? | ? | ? | ? | ? | ? | washed | centrifugation | 12000 | rpm | 30 | no | no | no | Water | 0 | 463 | 280;350 | Quasispherical | TEM | JEOL | ? | ? | ? | 7 | ? | -15 | 5 | ELS | Zeta sizer, Malvern | 35 | 8 | TEM | JEOL | ? | ? | ? | ? | 31 | 9 | DLS | Zeta sizer Malvern | ? | ? | ? | ? | ? | ? | ? | ? | ? | 0.05 | mg/mL | 48 | In vitro | Epithelium | MCF-7 | Cancer cells | Human breast | 5000 | 96 | Survival assay | Cell viability | 80 | ? | % | no | no
De Matteis | 2019 | phytosynthesis | single | Heating | 60 | ? | No | No | No | No | 0 | 0.75 | 105 | AgNO3 | ? | ? | 1 | mM | Leaves extract of Olea Europaea (Carolea) | plant | Leaves extract | organic | Leaves extract of Olea Europaea (Carolea) | plant | Leaves extract | organic | ? | ? | ? | ? | 5 | mL | ? | ? | precursor;reducing | AB | ? | ? | ? | ? | ? | ? | ? | ? | ? | washed | centrifugation | 12000 | rpm | 30 | no | no | no | Water | 0 | 458 | 280;350 | Triangular;hexagonal | TEM | JEOL | ? | ? | ? | 7 | ? | -20 | 3 | ELS | Zeta sizer, Malvern | 60 | 11 | TEM | JEOL | ? | ? | ? | ? | 58 | 14 | DLS | Zeta sizer Malvern | ? | ? | ? | ? | ? | ? | ? | ? | ? | 0.05 | mg/mL | 48 | In vitro | Epithelium | MCF-7 | Cancer cells | Human breast | 5000 | 96 | Survival assay | Cell viability | 65 | ? | % | no | no
De Matteis | 2019 | phytosynthesis | single | Heating | 60 | ? | No | No | No | No | 0 | 0.75 | 105 | AgNO3 | ? | ? | 1 | mM | Leaves extract of Olea Europaea (Leccino) | plant | Leaves extract | organic | Leaves extract of Olea Europaea (Leccino) | plant | Leaves extract | organic | ? | ? | ? | ? | 5 | mL | ? | ? | precursor;reducing | AB | ? | ? | ? | ? | ? | ? | ? | ? | ? | washed | centrifugation | 12000 | rpm | 30 | no | no | no | Water | 0 | 420 | 280;350 | Spherical | TEM | JEOL | ? | ? | ? | 8 | ? | -30 | 8 | ELS | Zeta sizer, Malvern | 15 | 2 | TEM | JEOL | ? | ? | ? | ? | 12 | 3 | DLS | Zeta sizer Malvern | ? | ? | ? | ? | ? | ? | ? | ? | ? | 0.05 | mg/mL | 48 | In vitro | Epithelium | MCF-7 | Cancer cells | Human breast | 5000 | 96 | Survival assay | Cell viability | 85.2459 | ? | % | no | no
De Matteis | 2019 | phytosynthesis | single | Heating | 60 | ? | No | No | No | No | 0 | 0.75 | 105 | AgNO3 | ? | ? | 1 | mM | Leaves extract of Olea Europaea (Carolea) | plant | Leaves extract | organic | Leaves extract of Olea Europaea (Carolea) | plant | Leaves extract | organic | ? | ? | ? | ? | 5 | mL | ? | ? | precursor;reducing | AB | ? | ? | ? | ? | ? | ? | ? | ? | ? | washed | centrifugation | 12000 | rpm | 30 | no | no | no | Water | 0 | 417 | 280;350 | Spherical | TEM | JEOL | ? | ? | ? | 8 | ? | -18 | 2 | ELS | Zeta sizer, Malvern | 23 | 7 | TEM | JEOL | ? | ? | ? | ? | 20 | 8 | DLS | Zeta sizer Malvern | ? | ? | ? | ? | ? | ? | ? | ? | ? | 0.05 | mg/mL | 48 | In vitro | Epithelium | MCF-7 | Cancer cells | Human breast | 5000 | 96 | Survival assay | Cell viability | 73.77049 | ? | % | no | no
De Matteis | 2019 | phytosynthesis | single | Heating | 60 | ? | No | No | No | No | 0 | 0.75 | 105 | AgNO3 | ? | ? | 1 | mM | Leaves extract of Laurus nobilis | plant | Leaves extract | organic | Leaves extract of Laurus nobilis | plant | Leaves extract | organic | ? | ? | ? | ? | 5 | mL | ? | ? | precursor;reducing | AB | ? | ? | ? | ? | ? | ? | ? | ? | ? | washed | centrifugation | 12000 | rpm | 30 | no | no | no | Water | 0 | 415 | 280;350 | Spherical | TEM | JEOL | ? | ? | ? | 8 | ? | -25 | 2 | ELS | Zeta sizer, Malvern | 20 | 8 | TEM | JEOL | ? | ? | ? | ? | 22 | 6 | DLS | Zeta sizer Malvern | ? | ? | ? | ? | ? | ? | ? | ? | ? | 0.05 | mg/mL | 48 | In vitro | Epithelium | MCF-7 | Cancer cells | Human breast | 5000 | 96 | Survival assay | Cell viability | 68.85246 | ? | % | no | no
De Matteis | 2019 | phytosynthesis | single | Heating | 60 | ? | No | No | No | No | 0 | 0.75 | 105 | AgNO3 | ? | ? | 1 | mM | Leaves extract of Olea Europaea (Leccino) | plant | Leaves extract | organic | Leaves extract of Olea Europaea (Leccino) | plant | Leaves extract | organic | ? | ? | ? | ? | 5 | mL | ? | ? | precursor;reducing | AB | ? | ? | ? | ? | ? | ? | ? | ? | ? | washed | centrifugation | 12000 | rpm | 30 | no | no | no | Water | 0 | 463 | 280;350 | Quasispherical | TEM | JEOL | ? | ? | ? | 7 | ? | -15 | 5 | ELS | Zeta sizer, Malvern | 35 | 8 | TEM | JEOL | ? | ? | ? | ? | 31 | 9 | DLS | Zeta sizer Malvern | ? | ? | ? | ? | ? | ? | ? | ? | ? | 0.02 | mg/mL | 96 | In vitro | Epithelium | MCF-7 | Cancer cells | Human breast | 5000 | 96 | Survival assay | Cell viability | 75 | ? | % | no | no
De Matteis | 2019 | phytosynthesis | single | Heating | 60 | ? | No | No | No | No | 0 | 0.75 | 105 | AgNO3 | ? | ? | 1 | mM | Leaves extract of Olea Europaea (Carolea) | plant | Leaves extract | organic | Leaves extract of Olea Europaea (Carolea) | plant | Leaves extract | organic | ? | ? | ? | ? | 5 | mL | ? | ? | precursor;reducing | AB | ? | ? | ? | ? | ? | ? | ? | ? | ? | washed | centrifugation | 12000 | rpm | 30 | no | no | no | Water | 0 | 458 | 280;350 | Triangular;hexagonal | TEM | JEOL | ? | ? | ? | 7 | ? | -20 | 3 | ELS | Zeta sizer, Malvern | 60 | 11 | TEM | JEOL | ? | ? | ? | ? | 58 | 14 | DLS | Zeta sizer Malvern | ? | ? | ? | ? | ? | ? | ? | ? | ? | 0.02 | mg/mL | 96 | In vitro | Epithelium | MCF-7 | Cancer cells | Human breast | 5000 | 96 | Survival assay | Cell viability | 58.33333 | ? | % | no | no
De Matteis | 2019 | phytosynthesis | single | Heating | 60 | ? | No | No | No | No | 0 | 0.75 | 105 | AgNO3 | ? | ? | 1 | mM | Leaves extract of Olea Europaea (Leccino) | plant | Leaves extract | organic | Leaves extract of Olea Europaea (Leccino) | plant | Leaves extract | organic | ? | ? | ? | ? | 5 | mL | ? | ? | precursor;reducing | AB | ? | ? | ? | ? | ? | ? | ? | ? | ? | washed | centrifugation | 12000 | rpm | 30 | no | no | no | Water | 0 | 420 | 280;350 | Spherical | TEM | JEOL | ? | ? | ? | 8 | ? | -30 | 8 | ELS | Zeta sizer, Malvern | 15 | 2 | TEM | JEOL | ? | ? | ? | ? | 12 | 3 | DLS | Zeta sizer Malvern | ? | ? | ? | ? | ? | ? | ? | ? | ? | 0.02 | mg/mL | 96 | In vitro | Epithelium | MCF-7 | Cancer cells | Human breast | 5000 | 96 | Survival assay | Cell viability | 78.68852 | ? | % | no | no
De Matteis | 2019 | phytosynthesis | single | Heating | 60 | ? | No | No | No | No | 0 | 0.75 | 105 | AgNO3 | ? | ? | 1 | mM | Leaves extract of Olea Europaea (Carolea) | plant | Leaves extract | organic | Leaves extract of Olea Europaea (Carolea) | plant | Leaves extract | organic | ? | ? | ? | ? | 5 | mL | ? | ? | precursor;reducing | AB | ? | ? | ? | ? | ? | ? | ? | ? | ? | washed | centrifugation | 12000 | rpm | 30 | no | no | no | Water | 0 | 417 | 280;350 | Spherical | TEM | JEOL | ? | ? | ? | 8 | ? | -18 | 2 | ELS | Zeta sizer, Malvern | 23 | 7 | TEM | JEOL | ? | ? | ? | ? | 20 | 8 | DLS | Zeta sizer Malvern | ? | ? | ? | ? | ? | ? | ? | ? | ? | 0.02 | mg/mL | 96 | In vitro | Epithelium | MCF-7 | Cancer cells | Human breast | 5000 | 96 | Survival assay | Cell viability | 75.40984 | ? | % | no | no
De Matteis | 2019 | phytosynthesis | single | Heating | 60 | ? | No | No | No | No | 0 | 0.75 | 105 | AgNO3 | ? | ? | 1 | mM | Leaves extract of Laurus nobilis | plant | Leaves extract | organic | Leaves extract of Laurus nobilis | plant | Leaves extract | organic | ? | ? | ? | ? | 5 | mL | ? | ? | precursor;reducing | AB | ? | ? | ? | ? | ? | ? | ? | ? | ? | washed | centrifugation | 12000 | rpm | 30 | no | no | no | Water | 0 | 415 | 280;350 | Spherical | TEM | JEOL | ? | ? | ? | 8 | ? | -25 | 2 | ELS | Zeta sizer, Malvern | 20 | 8 | TEM | JEOL | ? | ? | ? | ? | 22 | 6 | DLS | Zeta sizer Malvern | ? | ? | ? | ? | ? | ? | ? | ? | ? | 0.02 | mg/mL | 96 | In vitro | Epithelium | MCF-7 | Cancer cells | Human breast | 5000 | 96 | Survival assay | Cell viability | 68.85246 | ? | % | no | no
De Matteis | 2019 | phytosynthesis | single | Heating | 60 | ? | No | No | No | No | 0 | 0.75 | 105 | AgNO3 | ? | ? | 1 | mM | Leaves extract of Olea Europaea (Leccino) | plant | Leaves extract | organic | Leaves extract of Olea Europaea (Leccino) | plant | Leaves extract | organic | ? | ? | ? | ? | 5 | mL | ? | ? | precursor;reducing | AB | ? | ? | ? | ? | ? | ? | ? | ? | ? | washed | centrifugation | 12000 | rpm | 30 | no | no | no | Water | 0 | 463 | 280;350 | Quasispherical | TEM | JEOL | ? | ? | ? | 7 | ? | -15 | 5 | ELS | Zeta sizer, Malvern | 35 | 8 | TEM | JEOL | ? | ? | ? | ? | 31 | 9 | DLS | Zeta sizer Malvern | ? | ? | ? | ? | ? | ? | ? | ? | ? | 0.05 | mg/mL | 96 | In vitro | Epithelium | MCF-7 | Cancer cells | Human breast | 5000 | 96 | Survival assay | Cell viability | 65 | ? | % | no | no
De Matteis | 2019 | phytosynthesis | single | Heating | 60 | ? | No | No | No | No | 0 | 0.75 | 105 | AgNO3 | ? | ? | 1 | mM | Leaves extract of Olea Europaea (Carolea) | plant | Leaves extract | organic | Leaves extract of Olea Europaea (Carolea) | plant | Leaves extract | organic | ? | ? | ? | ? | 5 | mL | ? | ? | precursor;reducing | AB | ? | ? | ? | ? | ? | ? | ? | ? | ? | washed | centrifugation | 12000 | rpm | 30 | no | no | no | Water | 0 | 458 | 280;350 | Triangular;hexagonal | TEM | JEOL | ? | ? | ? | 7 | ? | -20 | 3 | ELS | Zeta sizer, Malvern | 60 | 11 | TEM | JEOL | ? | ? | ? | ? | 58 | 14 | DLS | Zeta sizer Malvern | ? | ? | ? | ? | ? | ? | ? | ? | ? | 0.05 | mg/mL | 96 | In vitro | Epithelium | MCF-7 | Cancer cells | Human breast | 5000 | 96 | Survival assay | Cell viability | 48.33333 | ? | % | no | no
De Matteis | 2019 | phytosynthesis | single | Heating | 60 | ? | No | No | No | No | 0 | 0.75 | 105 | AgNO3 | ? | ? | 1 | mM | Leaves extract of Olea Europaea (Leccino) | plant | Leaves extract | organic | Leaves extract of Olea Europaea (Leccino) | plant | Leaves extract | organic | ? | ? | ? | ? | 5 | mL | ? | ? | precursor;reducing | AB | ? | ? | ? | ? | ? | ? | ? | ? | ? | washed | centrifugation | 12000 | rpm | 30 | no | no | no | Water | 0 | 420 | 280;350 | Spherical | TEM | JEOL | ? | ? | ? | 8 | ? | -30 | 8 | ELS | Zeta sizer, Malvern | 15 | 2 | TEM | JEOL | ? | ? | ? | ? | 12 | 3 | DLS | Zeta sizer Malvern | ? | ? | ? | ? | ? | ? | ? | ? | ? | 0.05 | mg/mL | 96 | In vitro | Epithelium | MCF-7 | Cancer cells | Human breast | 5000 | 96 | Survival assay | Cell viability | 72.13115 | ? | % | no | no
De Matteis | 2019 | phytosynthesis | single | Heating | 60 | ? | No | No | No | No | 0 | 0.75 | 105 | AgNO3 | ? | ? | 1 | mM | Leaves extract of Olea Europaea (Carolea) | plant | Leaves extract | organic | Leaves extract of Olea Europaea (Carolea) | plant | Leaves extract | organic | ? | ? | ? | ? | 5 | mL | ? | ? | precursor;reducing | AB | ? | ? | ? | ? | ? | ? | ? | ? | ? | washed | centrifugation | 12000 | rpm | 30 | no | no | no | Water | 0 | 417 | 280;350 | Spherical | TEM | JEOL | ? | ? | ? | 8 | ? | -18 | 2 | ELS | Zeta sizer, Malvern | 23 | 7 | TEM | JEOL | ? | ? | ? | ? | 20 | 8 | DLS | Zeta sizer Malvern | ? | ? | ? | ? | ? | ? | ? | ? | ? | 0.05 | mg/mL | 96 | In vitro | Epithelium | MCF-7 | Cancer cells | Human breast | 5000 | 96 | Survival assay | Cell viability | 70.4918 | ? | % | no | no
De Matteis | 2019 | phytosynthesis | single | Heating | 60 | ? | No | No | No | No | 0 | 0.75 | 105 | AgNO3 | ? | ? | 1 | mM | Leaves extract of Laurus nobilis | plant | Leaves extract | organic | Leaves extract of Laurus nobilis | plant | Leaves extract | organic | ? | ? | ? | ? | 5 | mL | ? | ? | precursor;reducing | AB | ? | ? | ? | ? | ? | ? | ? | ? | ? | washed | centrifugation | 12000 | rpm | 30 | no | no | no | Water | 0 | 415 | 280;350 | Spherical | TEM | JEOL | ? | ? | ? | 8 | ? | -25 | 2 | ELS | Zeta sizer, Malvern | 20 | 8 | TEM | JEOL | ? | ? | ? | ? | 22 | 6 | DLS | Zeta sizer Malvern | ? | ? | ? | ? | ? | ? | ? | ? | ? | 0.05 | mg/mL | 96 | In vitro | Epithelium | MCF-7 | Cancer cells | Human breast | 5000 | 96 | Survival assay | Cell viability | 72.13115 | ? | % | no | no
De Matteis | 2019 | phytosynthesis | single | Heating | 60 | ? | No | No | No | No | 0 | 0.75 | 105 | AgNO3 | ? | ? | 1 | mM | Leaves extract of Olea Europaea (Leccino) | plant | Leaves extract | organic | Leaves extract of Olea Europaea (Leccino) | plant | Leaves extract | organic | ? | ? | ? | ? | 5 | mL | ? | ? | precursor;reducing | AB | ? | ? | ? | ? | ? | ? | ? | ? | ? | washed | centrifugation | 12000 | rpm | 30 | no | no | no | Water | 0 | 463 | 280;350 | Quasispherical | TEM | JEOL | ? | ? | ? | 7 | ? | -15 | 5 | ELS | Zeta sizer, Malvern | 35 | 8 | TEM | JEOL | ? | ? | ? | ? | 31 | 9 | DLS | Zeta sizer Malvern | ? | ? | ? | ? | ? | ? | ? | ? | ? | 0.02 | mg/mL | 48 | In vitro | Epithelium | HeLa | Cancer cells | Human cervix | 5000 | 96 | Survival assay | Cell viability | 91.66667 | ? | % | no | no
De Matteis | 2019 | phytosynthesis | single | Heating | 60 | ? | No | No | No | No | 0 | 0.75 | 105 | AgNO3 | ? | ? | 1 | mM | Leaves extract of Olea Europaea (Carolea) | plant | Leaves extract | organic | Leaves extract of Olea Europaea (Carolea) | plant | Leaves extract | organic | ? | ? | ? | ? | 5 | mL | ? | ? | precursor;reducing | AB | ? | ? | ? | ? | ? | ? | ? | ? | ? | washed | centrifugation | 12000 | rpm | 30 | no | no | no | Water | 0 | 458 | 280;350 | Triangular;hexagonal | TEM | JEOL | ? | ? | ? | 7 | ? | -20 | 3 | ELS | Zeta sizer, Malvern | 60 | 11 | TEM | JEOL | ? | ? | ? | ? | 58 | 14 | DLS | Zeta sizer Malvern | ? | ? | ? | ? | ? | ? | ? | ? | ? | 0.02 | mg/mL | 48 | In vitro | Epithelium | HeLa | Cancer cells | Human cervix | 5000 | 96 | Survival assay | Cell viability | 70 | ? | % | no | no
De Matteis | 2019 | phytosynthesis | single | Heating | 60 | ? | No | No | No | No | 0 | 0.75 | 105 | AgNO3 | ? | ? | 1 | mM | Leaves extract of Olea Europaea (Leccino) | plant | Leaves extract | organic | Leaves extract of Olea Europaea (Leccino) | plant | Leaves extract | organic | ? | ? | ? | ? | 5 | mL | ? | ? | precursor;reducing | AB | ? | ? | ? | ? | ? | ? | ? | ? | ? | washed | centrifugation | 12000 | rpm | 30 | no | no | no | Water | 0 | 420 | 280;350 | Spherical | TEM | JEOL | ? | ? | ? | 8 | ? | -30 | 8 | ELS | Zeta sizer, Malvern | 15 | 2 | TEM | JEOL | ? | ? | ? | ? | 12 | 3 | DLS | Zeta sizer Malvern | ? | ? | ? | ? | ? | ? | ? | ? | ? | 0.02 | mg/mL | 48 | In vitro | Epithelium | HeLa | Cancer cells | Human cervix | 5000 | 96 | Survival assay | Cell viability | 90.16393 | ? | % | no | no
De Matteis | 2019 | phytosynthesis | single | Heating | 60 | ? | No | No | No | No | 0 | 0.75 | 105 | AgNO3 | ? | ? | 1 | mM | Leaves extract of Olea Europaea (Carolea) | plant | Leaves extract | organic | Leaves extract of Olea Europaea (Carolea) | plant | Leaves extract | organic | ? | ? | ? | ? | 5 | mL | ? | ? | precursor;reducing | AB | ? | ? | ? | ? | ? | ? | ? | ? | ? | washed | centrifugation | 12000 | rpm | 30 | no | no | no | Water | 0 | 417 | 280;350 | Spherical | TEM | JEOL | ? | ? | ? | 8 | ? | -18 | 2 | ELS | Zeta sizer, Malvern | 23 | 7 | TEM | JEOL | ? | ? | ? | ? | 20 | 8 | DLS | Zeta sizer Malvern | ? | ? | ? | ? | ? | ? | ? | ? | ? | 0.02 | mg/mL | 48 | In vitro | Epithelium | HeLa | Cancer cells | Human cervix | 5000 | 96 | Survival assay | Cell viability | 77.04918 | ? | % | no | no
De Matteis | 2019 | phytosynthesis | single | Heating | 60 | ? | No | No | No | No | 0 | 0.75 | 105 | AgNO3 | ? | ? | 1 | mM | Leaves extract of Laurus nobilis | plant | Leaves extract | organic | Leaves extract of Laurus nobilis | plant | Leaves extract | organic | ? | ? | ? | ? | 5 | mL | ? | ? | precursor;reducing | AB | ? | ? | ? | ? | ? | ? | ? | ? | ? | washed | centrifugation | 12000 | rpm | 30 | no | no | no | Water | 0 | 415 | 280;350 | Spherical | TEM | JEOL | ? | ? | ? | 8 | ? | -25 | 2 | ELS | Zeta sizer, Malvern | 20 | 8 | TEM | JEOL | ? | ? | ? | ? | 22 | 6 | DLS | Zeta sizer Malvern | ? | ? | ? | ? | ? | ? | ? | ? | ? | 0.02 | mg/mL | 48 | In vitro | Epithelium | HeLa | Cancer cells | Human cervix | 5000 | 96 | Survival assay | Cell viability | 70.4918 | ? | % | no | no
De Matteis | 2019 | phytosynthesis | single | Heating | 60 | ? | No | No | No | No | 0 | 0.75 | 105 | AgNO3 | ? | ? | 1 | mM | Leaves extract of Olea Europaea (Leccino) | plant | Leaves extract | organic | Leaves extract of Olea Europaea (Leccino) | plant | Leaves extract | organic | ? | ? | ? | ? | 5 | mL | ? | ? | precursor;reducing | AB | ? | ? | ? | ? | ? | ? | ? | ? | ? | washed | centrifugation | 12000 | rpm | 30 | no | no | no | Water | 0 | 463 | 280;350 | Quasispherical | TEM | JEOL | ? | ? | ? | 7 | ? | -15 | 5 | ELS | Zeta sizer, Malvern | 35 | 8 | TEM | JEOL | ? | ? | ? | ? | 31 | 9 | DLS | Zeta sizer Malvern | ? | ? | ? | ? | ? | ? | ? | ? | ? | 0.05 | mg/mL | 48 | In vitro | Epithelium | HeLa | Cancer cells | Human cervix | 5000 | 96 | Survival assay | Cell viability | 76.66667 | ? | % | no | no
De Matteis | 2019 | phytosynthesis | single | Heating | 60 | ? | No | No | No | No | 0 | 0.75 | 105 | AgNO3 | ? | ? | 1 | mM | Leaves extract of Olea Europaea (Carolea) | plant | Leaves extract | organic | Leaves extract of Olea Europaea (Carolea) | plant | Leaves extract | organic | ? | ? | ? | ? | 5 | mL | ? | ? | precursor;reducing | AB | ? | ? | ? | ? | ? | ? | ? | ? | ? | washed | centrifugation | 12000 | rpm | 30 | no | no | no | Water | 0 | 458 | 280;350 | Triangular;hexagonal | TEM | JEOL | ? | ? | ? | 7 | ? | -20 | 3 | ELS | Zeta sizer, Malvern | 60 | 11 | TEM | JEOL | ? | ? | ? | ? | 58 | 14 | DLS | Zeta sizer Malvern | ? | ? | ? | ? | ? | ? | ? | ? | ? | 0.05 | mg/mL | 48 | In vitro | Epithelium | HeLa | Cancer cells | Human cervix | 5000 | 96 | Survival assay | Cell viability | 65 | ? | % | no | no
De Matteis | 2019 | phytosynthesis | single | Heating | 60 | ? | No | No | No | No | 0 | 0.75 | 105 | AgNO3 | ? | ? | 1 | mM | Leaves extract of Olea Europaea (Leccino) | plant | Leaves extract | organic | Leaves extract of Olea Europaea (Leccino) | plant | Leaves extract | organic | ? | ? | ? | ? | 5 | mL | ? | ? | precursor;reducing | AB | ? | ? | ? | ? | ? | ? | ? | ? | ? | washed | centrifugation | 12000 | rpm | 30 | no | no | no | Water | 0 | 420 | 280;350 | Spherical | TEM | JEOL | ? | ? | ? | 8 | ? | -30 | 8 | ELS | Zeta sizer, Malvern | 15 | 2 | TEM | JEOL | ? | ? | ? | ? | 12 | 3 | DLS | Zeta sizer Malvern | ? | ? | ? | ? | ? | ? | ? | ? | ? | 0.05 | mg/mL | 48 | In vitro | Epithelium | HeLa | Cancer cells | Human cervix | 5000 | 96 | Survival assay | Cell viability | 83.60656 | ? | % | no | no
De Matteis | 2019 | phytosynthesis | single | Heating | 60 | ? | No | No | No | No | 0 | 0.75 | 105 | AgNO3 | ? | ? | 1 | mM | Leaves extract of Olea Europaea (Carolea) | plant | Leaves extract | organic | Leaves extract of Olea Europaea (Carolea) | plant | Leaves extract | organic | ? | ? | ? | ? | 5 | mL | ? | ? | precursor;reducing | AB | ? | ? | ? | ? | ? | ? | ? | ? | ? | washed | centrifugation | 12000 | rpm | 30 | no | no | no | Water | 0 | 417 | 280;350 | Spherical | TEM | JEOL | ? | ? | ? | 8 | ? | -18 | 2 | ELS | Zeta sizer, Malvern | 23 | 7 | TEM | JEOL | ? | ? | ? | ? | 20 | 8 | DLS | Zeta sizer Malvern | ? | ? | ? | ? | ? | ? | ? | ? | ? | 0.05 | mg/mL | 48 | In vitro | Epithelium | HeLa | Cancer cells | Human cervix | 5000 | 96 | Survival assay | Cell viability | 72.13115 | ? | % | no | no
De Matteis | 2019 | phytosynthesis | single | Heating | 60 | ? | No | No | No | No | 0 | 0.75 | 105 | AgNO3 | ? | ? | 1 | mM | Leaves extract of Laurus nobilis | plant | Leaves extract | organic | Leaves extract of Laurus nobilis | plant | Leaves extract | organic | ? | ? | ? | ? | 5 | mL | ? | ? | precursor;reducing | AB | ? | ? | ? | ? | ? | ? | ? | ? | ? | washed | centrifugation | 12000 | rpm | 30 | no | no | no | Water | 0 | 415 | 280;350 | Spherical | TEM | JEOL | ? | ? | ? | 8 | ? | -25 | 2 | ELS | Zeta sizer, Malvern | 20 | 8 | TEM | JEOL | ? | ? | ? | ? | 22 | 6 | DLS | Zeta sizer Malvern | ? | ? | ? | ? | ? | ? | ? | ? | ? | 0.05 | mg/mL | 48 | In vitro | Epithelium | HeLa | Cancer cells | Human cervix | 5000 | 96 | Survival assay | Cell viability | 67.21311 | ? | % | no | no
De Matteis | 2019 | phytosynthesis | single | Heating | 60 | ? | No | No | No | No | 0 | 0.75 | 105 | AgNO3 | ? | ? | 1 | mM | Leaves extract of Olea Europaea (Leccino) | plant | Leaves extract | organic | Leaves extract of Olea Europaea (Leccino) | plant | Leaves extract | organic | ? | ? | ? | ? | 5 | mL | ? | ? | precursor;reducing | AB | ? | ? | ? | ? | ? | ? | ? | ? | ? | washed | centrifugation | 12000 | rpm | 30 | no | no | no | Water | 0 | 463 | 280;350 | Quasispherical | TEM | JEOL | ? | ? | ? | 7 | ? | -15 | 5 | ELS | Zeta sizer, Malvern | 35 | 8 | TEM | JEOL | ? | ? | ? | ? | 31 | 9 | DLS | Zeta sizer Malvern | ? | ? | ? | ? | ? | ? | ? | ? | ? | 0.02 | mg/mL | 96 | In vitro | Epithelium | HeLa | Cancer cells | Human cervix | 5000 | 96 | Survival assay | Cell viability | 75 | ? | % | no | no
De Matteis | 2019 | phytosynthesis | single | Heating | 60 | ? | No | No | No | No | 0 | 0.75 | 105 | AgNO3 | ? | ? | 1 | mM | Leaves extract of Olea Europaea (Carolea) | plant | Leaves extract | organic | Leaves extract of Olea Europaea (Carolea) | plant | Leaves extract | organic | ? | ? | ? | ? | 5 | mL | ? | ? | precursor;reducing | AB | ? | ? | ? | ? | ? | ? | ? | ? | ? | washed | centrifugation | 12000 | rpm | 30 | no | no | no | Water | 0 | 458 | 280;350 | Triangular;hexagonal | TEM | JEOL | ? | ? | ? | 7 | ? | -20 | 3 | ELS | Zeta sizer, Malvern | 60 | 11 | TEM | JEOL | ? | ? | ? | ? | 58 | 14 | DLS | Zeta sizer Malvern | ? | ? | ? | ? | ? | ? | ? | ? | ? | 0.02 | mg/mL | 96 | In vitro | Epithelium | HeLa | Cancer cells | Human cervix | 5000 | 96 | Survival assay | Cell viability | 43.33333 | ? | % | no | no
De Matteis | 2019 | phytosynthesis | single | Heating | 60 | ? | No | No | No | No | 0 | 0.75 | 105 | AgNO3 | ? | ? | 1 | mM | Leaves extract of Olea Europaea (Leccino) | plant | Leaves extract | organic | Leaves extract of Olea Europaea (Leccino) | plant | Leaves extract | organic | ? | ? | ? | ? | 5 | mL | ? | ? | precursor;reducing | AB | ? | ? | ? | ? | ? | ? | ? | ? | ? | washed | centrifugation | 12000 | rpm | 30 | no | no | no | Water | 0 | 420 | 280;350 | Spherical | TEM | JEOL | ? | ? | ? | 8 | ? | -30 | 8 | ELS | Zeta sizer, Malvern | 15 | 2 | TEM | JEOL | ? | ? | ? | ? | 12 | 3 | DLS | Zeta sizer Malvern | ? | ? | ? | ? | ? | ? | ? | ? | ? | 0.02 | mg/mL | 96 | In vitro | Epithelium | HeLa | Cancer cells | Human cervix | 5000 | 96 | Survival assay | Cell viability | 78.68852 | ? | % | no | no
De Matteis | 2019 | phytosynthesis | single | Heating | 60 | ? | No | No | No | No | 0 | 0.75 | 105 | AgNO3 | ? | ? | 1 | mM | Leaves extract of Olea Europaea (Carolea) | plant | Leaves extract | organic | Leaves extract of Olea Europaea (Carolea) | plant | Leaves extract | organic | ? | ? | ? | ? | 5 | mL | ? | ? | precursor;reducing | AB | ? | ? | ? | ? | ? | ? | ? | ? | ? | washed | centrifugation | 12000 | rpm | 30 | no | no | no | Water | 0 | 417 | 280;350 | Spherical | TEM | JEOL | ? | ? | ? | 8 | ? | -18 | 2 | ELS | Zeta sizer, Malvern | 23 | 7 | TEM | JEOL | ? | ? | ? | ? | 20 | 8 | DLS | Zeta sizer Malvern | ? | ? | ? | ? | ? | ? | ? | ? | ? | 0.02 | mg/mL | 96 | In vitro | Epithelium | HeLa | Cancer cells | Human cervix | 5000 | 96 | Survival assay | Cell viability | 72.13115 | ? | % | no | no
De Matteis | 2019 | phytosynthesis | single | Heating | 60 | ? | No | No | No | No | 0 | 0.75 | 105 | AgNO3 | ? | ? | 1 | mM | Leaves extract of Laurus nobilis | plant | Leaves extract | organic | Leaves extract of Laurus nobilis | plant | Leaves extract | organic | ? | ? | ? | ? | 5 | mL | ? | ? | precursor;reducing | AB | ? | ? | ? | ? | ? | ? | ? | ? | ? | washed | centrifugation | 12000 | rpm | 30 | no | no | no | Water | 0 | 415 | 280;350 | Spherical | TEM | JEOL | ? | ? | ? | 8 | ? | -25 | 2 | ELS | Zeta sizer, Malvern | 20 | 8 | TEM | JEOL | ? | ? | ? | ? | 22 | 6 | DLS | Zeta sizer Malvern | ? | ? | ? | ? | ? | ? | ? | ? | ? | 0.02 | mg/mL | 96 | In vitro | Epithelium | HeLa | Cancer cells | Human cervix | 5000 | 96 | Survival assay | Cell viability | 67.21311 | ? | % | no | no
De Matteis | 2019 | phytosynthesis | single | Heating | 60 | ? | No | No | No | No | 0 | 0.75 | 105 | AgNO3 | ? | ? | 1 | mM | Leaves extract of Olea Europaea (Leccino) | plant | Leaves extract | organic | Leaves extract of Olea Europaea (Leccino) | plant | Leaves extract | organic | ? | ? | ? | ? | 5 | mL | ? | ? | precursor;reducing | AB | ? | ? | ? | ? | ? | ? | ? | ? | ? | washed | centrifugation | 12000 | rpm | 30 | no | no | no | Water | 0 | 463 | 280;350 | Quasispherical | TEM | JEOL | ? | ? | ? | 7 | ? | -15 | 5 | ELS | Zeta sizer, Malvern | 35 | 8 | TEM | JEOL | ? | ? | ? | ? | 31 | 9 | DLS | Zeta sizer Malvern | ? | ? | ? | ? | ? | ? | ? | ? | ? | 0.05 | mg/mL | 96 | In vitro | Epithelium | HeLa | Cancer cells | Human cervix | 5000 | 96 | Survival assay | Cell viability | 61.66667 | ? | % | no | no
De Matteis | 2019 | phytosynthesis | single | Heating | 60 | ? | No | No | No | No | 0 | 0.75 | 105 | AgNO3 | ? | ? | 1 | mM | Leaves extract of Olea Europaea (Carolea) | plant | Leaves extract | organic | Leaves extract of Olea Europaea (Carolea) | plant | Leaves extract | organic | ? | ? | ? | ? | 5 | mL | ? | ? | precursor;reducing | AB | ? | ? | ? | ? | ? | ? | ? | ? | ? | washed | centrifugation | 12000 | rpm | 30 | no | no | no | Water | 0 | 458 | 280;350 | Triangular;hexagonal | TEM | JEOL | ? | ? | ? | 7 | ? | -20 | 3 | ELS | Zeta sizer, Malvern | 60 | 11 | TEM | JEOL | ? | ? | ? | ? | 58 | 14 | DLS | Zeta sizer Malvern | ? | ? | ? | ? | ? | ? | ? | ? | ? | 0.05 | mg/mL | 96 | In vitro | Epithelium | HeLa | Cancer cells | Human cervix | 5000 | 96 | Survival assay | Cell viability | 35 | ? | % | no | no
De Matteis | 2019 | phytosynthesis | single | Heating | 60 | ? | No | No | No | No | 0 | 0.75 | 105 | AgNO3 | ? | ? | 1 | mM | Leaves extract of Olea Europaea (Leccino) | plant | Leaves extract | organic | Leaves extract of Olea Europaea (Leccino) | plant | Leaves extract | organic | ? | ? | ? | ? | 5 | mL | ? | ? | precursor;reducing | AB | ? | ? | ? | ? | ? | ? | ? | ? | ? | washed | centrifugation | 12000 | rpm | 30 | no | no | no | Water | 0 | 420 | 280;350 | Spherical | TEM | JEOL | ? | ? | ? | 8 | ? | -30 | 8 | ELS | Zeta sizer, Malvern | 15 | 2 | TEM | JEOL | ? | ? | ? | ? | 12 | 3 | DLS | Zeta sizer Malvern | ? | ? | ? | ? | ? | ? | ? | ? | ? | 0.05 | mg/mL | 96 | In vitro | Epithelium | HeLa | Cancer cells | Human cervix | 5000 | 96 | Survival assay | Cell viability | 73.77049 | ? | % | no | no
De Matteis | 2019 | phytosynthesis | single | Heating | 60 | ? | No | No | No | No | 0 | 0.75 | 105 | AgNO3 | ? | ? | 1 | mM | Leaves extract of Olea Europaea (Carolea) | plant | Leaves extract | organic | Leaves extract of Olea Europaea (Carolea) | plant | Leaves extract | organic | ? | ? | ? | ? | 5 | mL | ? | ? | precursor;reducing | AB | ? | ? | ? | ? | ? | ? | ? | ? | ? | washed | centrifugation | 12000 | rpm | 30 | no | no | no | Water | 0 | 417 | 280;350 | Spherical | TEM | JEOL | ? | ? | ? | 8 | ? | -18 | 2 | ELS | Zeta sizer, Malvern | 23 | 7 | TEM | JEOL | ? | ? | ? | ? | 20 | 8 | DLS | Zeta sizer Malvern | ? | ? | ? | ? | ? | ? | ? | ? | ? | 0.05 | mg/mL | 96 | In vitro | Epithelium | HeLa | Cancer cells | Human cervix | 5000 | 96 | Survival assay | Cell viability | 70.4918 | ? | % | no | no
De Matteis | 2019 | phytosynthesis | single | Heating | 60 | ? | No | No | No | No | 0 | 0.75 | 105 | AgNO3 | ? | ? | 1 | mM | Leaves extract of Laurus nobilis | plant | Leaves extract | organic | Leaves extract of Laurus nobilis | plant | Leaves extract | organic | ? | ? | ? | ? | 5 | mL | ? | ? | precursor;reducing | AB | ? | ? | ? | ? | ? | ? | ? | ? | ? | washed | centrifugation | 12000 | rpm | 30 | no | no | no | Water | 0 | 415 | 280;350 | Spherical | TEM | JEOL | ? | ? | ? | 8 | ? | -25 | 2 | ELS | Zeta sizer, Malvern | 20 | 8 | TEM | JEOL | ? | ? | ? | ? | 22 | 6 | DLS | Zeta sizer Malvern | ? | ? | ? | ? | ? | ? | ? | ? | ? | 0.05 | mg/mL | 96 | In vitro | Epithelium | HeLa | Cancer cells | Human cervix | 5000 | 96 | Survival assay | Cell viability | 65.57377 | ? | % | no | no
De Matteis | 2019 | phytosynthesis | single | Heating | 60 | ? | No | No | No | No | 0 | 0.75 | 105 | AgNO3 | ? | ? | 1 | mM | Leaves extract of Olea Europaea (Leccino) | plant | Leaves extract | organic | Leaves extract of Olea Europaea (Leccino) | plant | Leaves extract | organic | ? | ? | ? | ? | 5 | mL | ? | ? | precursor;reducing | AB | ? | ? | ? | ? | ? | ? | ? | ? | ? | washed | centrifugation | 12000 | rpm | 30 | no | no | no | Water | 0 | 463 | 280;350 | Quasispherical | TEM | JEOL | ? | ? | ? | 7 | ? | -15 | 5 | ELS | Zeta sizer, Malvern | 35 | 8 | TEM | JEOL | ? | ? | ? | ? | 31 | 9 | DLS | Zeta sizer Malvern | ? | ? | ? | ? | ? | ? | ? | ? | ? | 0.02 | mg/mL | 96 | In vitro | Epithelium | HeLa | Cancer cells | Human cervix | 5000 | 96 | Survival assay | Cell viability | 73.33333 | ? | % | no | no
De Matteis | 2019 | phytosynthesis | single | Heating | 60 | ? | No | No | No | No | 0 | 0.75 | 105 | AgNO3 | ? | ? | 1 | mM | Leaves extract of Olea Europaea (Leccino) | plant | Leaves extract | organic | Leaves extract of Olea Europaea (Leccino) | plant | Leaves extract | organic | ? | ? | ? | ? | 5 | mL | ? | ? | precursor;reducing | AB | ? | ? | ? | ? | ? | ? | ? | ? | ? | washed | centrifugation | 12000 | rpm | 30 | no | no | no | Water | 0.5 | 463 | 280;350 | Quasispherical | TEM | JEOL | ? | ? | ? | 7 | ? | -15 | 5 | ELS | Zeta sizer, Malvern | 35 | 8 | TEM | JEOL | ? | ? | ? | ? | 31 | 9 | DLS | Zeta sizer Malvern | ? | ? | ? | ? | ? | ? | ? | ? | ? | 0.02 | mg/mL | 48 | In vitro | Epithelium | MCF-7 | Cancer cells | Human breast | 5000 | 96 | Survival assay | Cell viability | 93.33333 | ? | % | no | no
De Matteis | 2019 | phytosynthesis | single | Heating | 60 | ? | No | No | No | No | 0 | 0.75 | 105 | AgNO3 | ? | ? | 1 | mM | Leaves extract of Olea Europaea (Carolea) | plant | Leaves extract | organic | Leaves extract of Olea Europaea (Carolea) | plant | Leaves extract | organic | ? | ? | ? | ? | 5 | mL | ? | ? | precursor;reducing | AB | ? | ? | ? | ? | ? | ? | ? | ? | ? | washed | centrifugation | 12000 | rpm | 30 | no | no | no | Water | 1 | 458 | 280;350 | Triangular;hexagonal | TEM | JEOL | ? | ? | ? | 7 | ? | -20 | 3 | ELS | Zeta sizer, Malvern | 60 | 11 | TEM | JEOL | ? | ? | ? | ? | 58 | 14 | DLS | Zeta sizer Malvern | ? | ? | ? | ? | ? | ? | ? | ? | ? | 0.02 | mg/mL | 48 | In vitro | Epithelium | MCF-7 | Cancer cells | Human breast | 5000 | 96 | Survival assay | Cell viability | 73.33333 | ? | % | no | no
De Matteis | 2019 | phytosynthesis | single | Heating | 60 | ? | No | No | No | No | 0 | 0.75 | 105 | AgNO3 | ? | ? | 1 | mM | Leaves extract of Olea Europaea (Leccino) | plant | Leaves extract | organic | Leaves extract of Olea Europaea (Leccino) | plant | Leaves extract | organic | ? | ? | ? | ? | 5 | mL | ? | ? | precursor;reducing | AB | ? | ? | ? | ? | ? | ? | ? | ? | ? | washed | centrifugation | 12000 | rpm | 30 | no | no | no | Water | 0.5 | 420 | 280;350 | Spherical | TEM | JEOL | ? | ? | ? | 8 | ? | -30 | 8 | ELS | Zeta sizer, Malvern | 15 | 2 | TEM | JEOL | ? | ? | ? | ? | 12 | 3 | DLS | Zeta sizer Malvern | ? | ? | ? | ? | ? | ? | ? | ? | ? | 0.02 | mg/mL | 48 | In vitro | Epithelium | MCF-7 | Cancer cells | Human breast | 5000 | 96 | Survival assay | Cell viability | 95.08197 | ? | % | no | no
De Matteis | 2019 | phytosynthesis | single | Heating | 60 | ? | No | No | No | No | 0 | 0.75 | 105 | AgNO3 | ? | ? | 1 | mM | Leaves extract of Olea Europaea (Carolea) | plant | Leaves extract | organic | Leaves extract of Olea Europaea (Carolea) | plant | Leaves extract | organic | ? | ? | ? | ? | 5 | mL | ? | ? | precursor;reducing | AB | ? | ? | ? | ? | ? | ? | ? | ? | ? | washed | centrifugation | 12000 | rpm | 30 | no | no | no | Water | 1 | 417 | 280;350 | Spherical | TEM | JEOL | ? | ? | ? | 8 | ? | -18 | 2 | ELS | Zeta sizer, Malvern | 23 | 7 | TEM | JEOL | ? | ? | ? | ? | 20 | 8 | DLS | Zeta sizer Malvern | ? | ? | ? | ? | ? | ? | ? | ? | ? | 0.02 | mg/mL | 48 | In vitro | Epithelium | MCF-7 | Cancer cells | Human breast | 5000 | 96 | Survival assay | Cell viability | 78.68852 | ? | % | no | no
De Matteis | 2019 | phytosynthesis | single | Heating | 60 | ? | No | No | No | No | 0 | 0.75 | 105 | AgNO3 | ? | ? | 1 | mM | Leaves extract of Laurus nobilis | plant | Leaves extract | organic | Leaves extract of Laurus nobilis | plant | Leaves extract | organic | ? | ? | ? | ? | 5 | mL | ? | ? | precursor;reducing | AB | ? | ? | ? | ? | ? | ? | ? | ? | ? | washed | centrifugation | 12000 | rpm | 30 | no | no | no | Water | 0.6 | 415 | 280;350 | Spherical | TEM | JEOL | ? | ? | ? | 8 | ? | -25 | 2 | ELS | Zeta sizer, Malvern | 20 | 8 | TEM | JEOL | ? | ? | ? | ? | 22 | 6 | DLS | Zeta sizer Malvern | ? | ? | ? | ? | ? | ? | ? | ? | ? | 0.02 | mg/mL | 48 | In vitro | Epithelium | MCF-7 | Cancer cells | Human breast | 5000 | 96 | Survival assay | Cell viability | 75.40984 | ? | % | no | no
De Matteis | 2019 | phytosynthesis | single | Heating | 60 | ? | No | No | No | No | 0 | 0.75 | 105 | AgNO3 | ? | ? | 1 | mM | Leaves extract of Olea Europaea (Leccino) | plant | Leaves extract | organic | Leaves extract of Olea Europaea (Leccino) | plant | Leaves extract | organic | ? | ? | ? | ? | 5 | mL | ? | ? | precursor;reducing | AB | ? | ? | ? | ? | ? | ? | ? | ? | ? | washed | centrifugation | 12000 | rpm | 30 | no | no | no | Water | 0.5 | 463 | 280;350 | Quasispherical | TEM | JEOL | ? | ? | ? | 7 | ? | -15 | 5 | ELS | Zeta sizer, Malvern | 35 | 8 | TEM | JEOL | ? | ? | ? | ? | 31 | 9 | DLS | Zeta sizer Malvern | ? | ? | ? | ? | ? | ? | ? | ? | ? | 0.05 | mg/mL | 48 | In vitro | Epithelium | MCF-7 | Cancer cells | Human breast | 5000 | 96 | Survival assay | Cell viability | 80 | ? | % | no | no
De Matteis | 2019 | phytosynthesis | single | Heating | 60 | ? | No | No | No | No | 0 | 0.75 | 105 | AgNO3 | ? | ? | 1 | mM | Leaves extract of Olea Europaea (Carolea) | plant | Leaves extract | organic | Leaves extract of Olea Europaea (Carolea) | plant | Leaves extract | organic | ? | ? | ? | ? | 5 | mL | ? | ? | precursor;reducing | AB | ? | ? | ? | ? | ? | ? | ? | ? | ? | washed | centrifugation | 12000 | rpm | 30 | no | no | no | Water | 1 | 458 | 280;350 | Triangular;hexagonal | TEM | JEOL | ? | ? | ? | 7 | ? | -20 | 3 | ELS | Zeta sizer, Malvern | 60 | 11 | TEM | JEOL | ? | ? | ? | ? | 58 | 14 | DLS | Zeta sizer Malvern | ? | ? | ? | ? | ? | ? | ? | ? | ? | 0.05 | mg/mL | 48 | In vitro | Epithelium | MCF-7 | Cancer cells | Human breast | 5000 | 96 | Survival assay | Cell viability | 65 | ? | % | no | no
De Matteis | 2019 | phytosynthesis | single | Heating | 60 | ? | No | No | No | No | 0 | 0.75 | 105 | AgNO3 | ? | ? | 1 | mM | Leaves extract of Olea Europaea (Leccino) | plant | Leaves extract | organic | Leaves extract of Olea Europaea (Leccino) | plant | Leaves extract | organic | ? | ? | ? | ? | 5 | mL | ? | ? | precursor;reducing | AB | ? | ? | ? | ? | ? | ? | ? | ? | ? | washed | centrifugation | 12000 | rpm | 30 | no | no | no | Water | 0.5 | 420 | 280;350 | Spherical | TEM | JEOL | ? | ? | ? | 8 | ? | -30 | 8 | ELS | Zeta sizer, Malvern | 15 | 2 | TEM | JEOL | ? | ? | ? | ? | 12 | 3 | DLS | Zeta sizer Malvern | ? | ? | ? | ? | ? | ? | ? | ? | ? | 0.05 | mg/mL | 48 | In vitro | Epithelium | MCF-7 | Cancer cells | Human breast | 5000 | 96 | Survival assay | Cell viability | 85.2459 | ? | % | no | no
De Matteis | 2019 | phytosynthesis | single | Heating | 60 | ? | No | No | No | No | 0 | 0.75 | 105 | AgNO3 | ? | ? | 1 | mM | Leaves extract of Olea Europaea (Carolea) | plant | Leaves extract | organic | Leaves extract of Olea Europaea (Carolea) | plant | Leaves extract | organic | ? | ? | ? | ? | 5 | mL | ? | ? | precursor;reducing | AB | ? | ? | ? | ? | ? | ? | ? | ? | ? | washed | centrifugation | 12000 | rpm | 30 | no | no | no | Water | 1 | 417 | 280;350 | Spherical | TEM | JEOL | ? | ? | ? | 8 | ? | -18 | 2 | ELS | Zeta sizer, Malvern | 23 | 7 | TEM | JEOL | ? | ? | ? | ? | 20 | 8 | DLS | Zeta sizer Malvern | ? | ? | ? | ? | ? | ? | ? | ? | ? | 0.05 | mg/mL | 48 | In vitro | Epithelium | MCF-7 | Cancer cells | Human breast | 5000 | 96 | Survival assay | Cell viability | 73.77049 | ? | % | no | no
De Matteis | 2019 | phytosynthesis | single | Heating | 60 | ? | No | No | No | No | 0 | 0.75 | 105 | AgNO3 | ? | ? | 1 | mM | Leaves extract of Laurus nobilis | plant | Leaves extract | organic | Leaves extract of Laurus nobilis | plant | Leaves extract | organic | ? | ? | ? | ? | 5 | mL | ? | ? | precursor;reducing | AB | ? | ? | ? | ? | ? | ? | ? | ? | ? | washed | centrifugation | 12000 | rpm | 30 | no | no | no | Water | 0.6 | 415 | 280;350 | Spherical | TEM | JEOL | ? | ? | ? | 8 | ? | -25 | 2 | ELS | Zeta sizer, Malvern | 20 | 8 | TEM | JEOL | ? | ? | ? | ? | 22 | 6 | DLS | Zeta sizer Malvern | ? | ? | ? | ? | ? | ? | ? | ? | ? | 0.05 | mg/mL | 48 | In vitro | Epithelium | MCF-7 | Cancer cells | Human breast | 5000 | 96 | Survival assay | Cell viability | 68.85246 | ? | % | no | no
De Matteis | 2019 | phytosynthesis | single | Heating | 60 | ? | No | No | No | No | 0 | 0.75 | 105 | AgNO3 | ? | ? | 1 | mM | Leaves extract of Olea Europaea (Leccino) | plant | Leaves extract | organic | Leaves extract of Olea Europaea (Leccino) | plant | Leaves extract | organic | ? | ? | ? | ? | 5 | mL | ? | ? | precursor;reducing | AB | ? | ? | ? | ? | ? | ? | ? | ? | ? | washed | centrifugation | 12000 | rpm | 30 | no | no | no | Water | 0.5 | 463 | 280;350 | Quasispherical | TEM | JEOL | ? | ? | ? | 7 | ? | -15 | 5 | ELS | Zeta sizer, Malvern | 35 | 8 | TEM | JEOL | ? | ? | ? | ? | 31 | 9 | DLS | Zeta sizer Malvern | ? | ? | ? | ? | ? | ? | ? | ? | ? | 0.02 | mg/mL | 96 | In vitro | Epithelium | MCF-7 | Cancer cells | Human breast | 5000 | 96 | Survival assay | Cell viability | 75 | ? | % | no | no
De Matteis | 2019 | phytosynthesis | single | Heating | 60 | ? | No | No | No | No | 0 | 0.75 | 105 | AgNO3 | ? | ? | 1 | mM | Leaves extract of Olea Europaea (Carolea) | plant | Leaves extract | organic | Leaves extract of Olea Europaea (Carolea) | plant | Leaves extract | organic | ? | ? | ? | ? | 5 | mL | ? | ? | precursor;reducing | AB | ? | ? | ? | ? | ? | ? | ? | ? | ? | washed | centrifugation | 12000 | rpm | 30 | no | no | no | Water | 1 | 458 | 280;350 | Triangular;hexagonal | TEM | JEOL | ? | ? | ? | 7 | ? | -20 | 3 | ELS | Zeta sizer, Malvern | 60 | 11 | TEM | JEOL | ? | ? | ? | ? | 58 | 14 | DLS | Zeta sizer Malvern | ? | ? | ? | ? | ? | ? | ? | ? | ? | 0.02 | mg/mL | 96 | In vitro | Epithelium | MCF-7 | Cancer cells | Human breast | 5000 | 96 | Survival assay | Cell viability | 58.33333 | ? | % | no | no
De Matteis | 2019 | phytosynthesis | single | Heating | 60 | ? | No | No | No | No | 0 | 0.75 | 105 | AgNO3 | ? | ? | 1 | mM | Leaves extract of Olea Europaea (Leccino) | plant | Leaves extract | organic | Leaves extract of Olea Europaea (Leccino) | plant | Leaves extract | organic | ? | ? | ? | ? | 5 | mL | ? | ? | precursor;reducing | AB | ? | ? | ? | ? | ? | ? | ? | ? | ? | washed | centrifugation | 12000 | rpm | 30 | no | no | no | Water | 0.5 | 420 | 280;350 | Spherical | TEM | JEOL | ? | ? | ? | 8 | ? | -30 | 8 | ELS | Zeta sizer, Malvern | 15 | 2 | TEM | JEOL | ? | ? | ? | ? | 12 | 3 | DLS | Zeta sizer Malvern | ? | ? | ? | ? | ? | ? | ? | ? | ? | 0.02 | mg/mL | 96 | In vitro | Epithelium | MCF-7 | Cancer cells | Human breast | 5000 | 96 | Survival assay | Cell viability | 78.68852 | ? | % | no | no
De Matteis | 2019 | phytosynthesis | single | Heating | 60 | ? | No | No | No | No | 0 | 0.75 | 105 | AgNO3 | ? | ? | 1 | mM | Leaves extract of Olea Europaea (Carolea) | plant | Leaves extract | organic | Leaves extract of Olea Europaea (Carolea) | plant | Leaves extract | organic | ? | ? | ? | ? | 5 | mL | ? | ? | precursor;reducing | AB | ? | ? | ? | ? | ? | ? | ? | ? | ? | washed | centrifugation | 12000 | rpm | 30 | no | no | no | Water | 1 | 417 | 280;350 | Spherical | TEM | JEOL | ? | ? | ? | 8 | ? | -18 | 2 | ELS | Zeta sizer, Malvern | 23 | 7 | TEM | JEOL | ? | ? | ? | ? | 20 | 8 | DLS | Zeta sizer Malvern | ? | ? | ? | ? | ? | ? | ? | ? | ? | 0.02 | mg/mL | 96 | In vitro | Epithelium | MCF-7 | Cancer cells | Human breast | 5000 | 96 | Survival assay | Cell viability | 75.40984 | ? | % | no | no
De Matteis | 2019 | phytosynthesis | single | Heating | 60 | ? | No | No | No | No | 0 | 0.75 | 105 | AgNO3 | ? | ? | 1 | mM | Leaves extract of Laurus nobilis | plant | Leaves extract | organic | Leaves extract of Laurus nobilis | plant | Leaves extract | organic | ? | ? | ? | ? | 5 | mL | ? | ? | precursor;reducing | AB | ? | ? | ? | ? | ? | ? | ? | ? | ? | washed | centrifugation | 12000 | rpm | 30 | no | no | no | Water | 0.6 | 415 | 280;350 | Spherical | TEM | JEOL | ? | ? | ? | 8 | ? | -25 | 2 | ELS | Zeta sizer, Malvern | 20 | 8 | TEM | JEOL | ? | ? | ? | ? | 22 | 6 | DLS | Zeta sizer Malvern | ? | ? | ? | ? | ? | ? | ? | ? | ? | 0.02 | mg/mL | 96 | In vitro | Epithelium | MCF-7 | Cancer cells | Human breast | 5000 | 96 | Survival assay | Cell viability | 68.85246 | ? | % | no | no
De Matteis | 2019 | phytosynthesis | single | Heating | 60 | ? | No | No | No | No | 0 | 0.75 | 105 | AgNO3 | ? | ? | 1 | mM | Leaves extract of Olea Europaea (Leccino) | plant | Leaves extract | organic | Leaves extract of Olea Europaea (Leccino) | plant | Leaves extract | organic | ? | ? | ? | ? | 5 | mL | ? | ? | precursor;reducing | AB | ? | ? | ? | ? | ? | ? | ? | ? | ? | washed | centrifugation | 12000 | rpm | 30 | no | no | no | Water | 0.5 | 463 | 280;350 | Quasispherical | TEM | JEOL | ? | ? | ? | 7 | ? | -15 | 5 | ELS | Zeta sizer, Malvern | 35 | 8 | TEM | JEOL | ? | ? | ? | ? | 31 | 9 | DLS | Zeta sizer Malvern | ? | ? | ? | ? | ? | ? | ? | ? | ? | 0.05 | mg/mL | 96 | In vitro | Epithelium | MCF-7 | Cancer cells | Human breast | 5000 | 96 | Survival assay | Cell viability | 65 | ? | % | no | no
De Matteis | 2019 | phytosynthesis | single | Heating | 60 | ? | No | No | No | No | 0 | 0.75 | 105 | AgNO3 | ? | ? | 1 | mM | Leaves extract of Olea Europaea (Carolea) | plant | Leaves extract | organic | Leaves extract of Olea Europaea (Carolea) | plant | Leaves extract | organic | ? | ? | ? | ? | 5 | mL | ? | ? | precursor;reducing | AB | ? | ? | ? | ? | ? | ? | ? | ? | ? | washed | centrifugation | 12000 | rpm | 30 | no | no | no | Water | 1 | 458 | 280;350 | Triangular;hexagonal | TEM | JEOL | ? | ? | ? | 7 | ? | -20 | 3 | ELS | Zeta sizer, Malvern | 60 | 11 | TEM | JEOL | ? | ? | ? | ? | 58 | 14 | DLS | Zeta sizer Malvern | ? | ? | ? | ? | ? | ? | ? | ? | ? | 0.05 | mg/mL | 96 | In vitro | Epithelium | MCF-7 | Cancer cells | Human breast | 5000 | 96 | Survival assay | Cell viability | 48.33333 | ? | % | no | no
De Matteis | 2019 | phytosynthesis | single | Heating | 60 | ? | No | No | No | No | 0 | 0.75 | 105 | AgNO3 | ? | ? | 1 | mM | Leaves extract of Olea Europaea (Leccino) | plant | Leaves extract | organic | Leaves extract of Olea Europaea (Leccino) | plant | Leaves extract | organic | ? | ? | ? | ? | 5 | mL | ? | ? | precursor;reducing | AB | ? | ? | ? | ? | ? | ? | ? | ? | ? | washed | centrifugation | 12000 | rpm | 30 | no | no | no | Water | 0.5 | 420 | 280;350 | Spherical | TEM | JEOL | ? | ? | ? | 8 | ? | -30 | 8 | ELS | Zeta sizer, Malvern | 15 | 2 | TEM | JEOL | ? | ? | ? | ? | 12 | 3 | DLS | Zeta sizer Malvern | ? | ? | ? | ? | ? | ? | ? | ? | ? | 0.05 | mg/mL | 96 | In vitro | Epithelium | MCF-7 | Cancer cells | Human breast | 5000 | 96 | Survival assay | Cell viability | 72.13115 | ? | % | no | no
De Matteis | 2019 | phytosynthesis | single | Heating | 60 | ? | No | No | No | No | 0 | 0.75 | 105 | AgNO3 | ? | ? | 1 | mM | Leaves extract of Olea Europaea (Carolea) | plant | Leaves extract | organic | Leaves extract of Olea Europaea (Carolea) | plant | Leaves extract | organic | ? | ? | ? | ? | 5 | mL | ? | ? | precursor;reducing | AB | ? | ? | ? | ? | ? | ? | ? | ? | ? | washed | centrifugation | 12000 | rpm | 30 | no | no | no | Water | 1 | 417 | 280;350 | Spherical | TEM | JEOL | ? | ? | ? | 8 | ? | -18 | 2 | ELS | Zeta sizer, Malvern | 23 | 7 | TEM | JEOL | ? | ? | ? | ? | 20 | 8 | DLS | Zeta sizer Malvern | ? | ? | ? | ? | ? | ? | ? | ? | ? | 0.05 | mg/mL | 96 | In vitro | Epithelium | MCF-7 | Cancer cells | Human breast | 5000 | 96 | Survival assay | Cell viability | 70.4918 | ? | % | no | no
De Matteis | 2019 | phytosynthesis | single | Heating | 60 | ? | No | No | No | No | 0 | 0.75 | 105 | AgNO3 | ? | ? | 1 | mM | Leaves extract of Laurus nobilis | plant | Leaves extract | organic | Leaves extract of Laurus nobilis | plant | Leaves extract | organic | ? | ? | ? | ? | 5 | mL | ? | ? | precursor;reducing | AB | ? | ? | ? | ? | ? | ? | ? | ? | ? | washed | centrifugation | 12000 | rpm | 30 | no | no | no | Water | 0.6 | 415 | 280;350 | Spherical | TEM | JEOL | ? | ? | ? | 8 | ? | -25 | 2 | ELS | Zeta sizer, Malvern | 20 | 8 | TEM | JEOL | ? | ? | ? | ? | 22 | 6 | DLS | Zeta sizer Malvern | ? | ? | ? | ? | ? | ? | ? | ? | ? | 0.05 | mg/mL | 96 | In vitro | Epithelium | MCF-7 | Cancer cells | Human breast | 5000 | 96 | Survival assay | Cell viability | 72.13115 | ? | % | no | no
De Matteis | 2019 | phytosynthesis | single | Heating | 60 | ? | No | No | No | No | 0 | 0.75 | 105 | AgNO3 | ? | ? | 1 | mM | Leaves extract of Olea Europaea (Leccino) | plant | Leaves extract | organic | Leaves extract of Olea Europaea (Leccino) | plant | Leaves extract | organic | ? | ? | ? | ? | 5 | mL | ? | ? | precursor;reducing | AB | ? | ? | ? | ? | ? | ? | ? | ? | ? | washed | centrifugation | 12000 | rpm | 30 | no | no | no | Water | 0.5 | 463 | 280;350 | Quasispherical | TEM | JEOL | ? | ? | ? | 7 | ? | -15 | 5 | ELS | Zeta sizer, Malvern | 35 | 8 | TEM | JEOL | ? | ? | ? | ? | 31 | 9 | DLS | Zeta sizer Malvern | ? | ? | ? | ? | ? | ? | ? | ? | ? | 0.02 | mg/mL | 48 | In vitro | Epithelium | HeLa | Cancer cells | Human cervix | 5000 | 96 | Survival assay | Cell viability | 91.66667 | ? | % | no | no
De Matteis | 2019 | phytosynthesis | single | Heating | 60 | ? | No | No | No | No | 0 | 0.75 | 105 | AgNO3 | ? | ? | 1 | mM | Leaves extract of Olea Europaea (Carolea) | plant | Leaves extract | organic | Leaves extract of Olea Europaea (Carolea) | plant | Leaves extract | organic | ? | ? | ? | ? | 5 | mL | ? | ? | precursor;reducing | AB | ? | ? | ? | ? | ? | ? | ? | ? | ? | washed | centrifugation | 12000 | rpm | 30 | no | no | no | Water | 1 | 458 | 280;350 | Triangular;hexagonal | TEM | JEOL | ? | ? | ? | 7 | ? | -20 | 3 | ELS | Zeta sizer, Malvern | 60 | 11 | TEM | JEOL | ? | ? | ? | ? | 58 | 14 | DLS | Zeta sizer Malvern | ? | ? | ? | ? | ? | ? | ? | ? | ? | 0.02 | mg/mL | 48 | In vitro | Epithelium | HeLa | Cancer cells | Human cervix | 5000 | 96 | Survival assay | Cell viability | 70 | ? | % | no | no
De Matteis | 2019 | phytosynthesis | single | Heating | 60 | ? | No | No | No | No | 0 | 0.75 | 105 | AgNO3 | ? | ? | 1 | mM | Leaves extract of Olea Europaea (Leccino) | plant | Leaves extract | organic | Leaves extract of Olea Europaea (Leccino) | plant | Leaves extract | organic | ? | ? | ? | ? | 5 | mL | ? | ? | precursor;reducing | AB | ? | ? | ? | ? | ? | ? | ? | ? | ? | washed | centrifugation | 12000 | rpm | 30 | no | no | no | Water | 0.5 | 420 | 280;350 | Spherical | TEM | JEOL | ? | ? | ? | 8 | ? | -30 | 8 | ELS | Zeta sizer, Malvern | 15 | 2 | TEM | JEOL | ? | ? | ? | ? | 12 | 3 | DLS | Zeta sizer Malvern | ? | ? | ? | ? | ? | ? | ? | ? | ? | 0.02 | mg/mL | 48 | In vitro | Epithelium | HeLa | Cancer cells | Human cervix | 5000 | 96 | Survival assay | Cell viability | 90.16393 | ? | % | no | no
De Matteis | 2019 | phytosynthesis | single | Heating | 60 | ? | No | No | No | No | 0 | 0.75 | 105 | AgNO3 | ? | ? | 1 | mM | Leaves extract of Olea Europaea (Carolea) | plant | Leaves extract | organic | Leaves extract of Olea Europaea (Carolea) | plant | Leaves extract | organic | ? | ? | ? | ? | 5 | mL | ? | ? | precursor;reducing | AB | ? | ? | ? | ? | ? | ? | ? | ? | ? | washed | centrifugation | 12000 | rpm | 30 | no | no | no | Water | 1 | 417 | 280;350 | Spherical | TEM | JEOL | ? | ? | ? | 8 | ? | -18 | 2 | ELS | Zeta sizer, Malvern | 23 | 7 | TEM | JEOL | ? | ? | ? | ? | 20 | 8 | DLS | Zeta sizer Malvern | ? | ? | ? | ? | ? | ? | ? | ? | ? | 0.02 | mg/mL | 48 | In vitro | Epithelium | HeLa | Cancer cells | Human cervix | 5000 | 96 | Survival assay | Cell viability | 77.04918 | ? | % | no | no
De Matteis | 2019 | phytosynthesis | single | Heating | 60 | ? | No | No | No | No | 0 | 0.75 | 105 | AgNO3 | ? | ? | 1 | mM | Leaves extract of Laurus nobilis | plant | Leaves extract | organic | Leaves extract of Laurus nobilis | plant | Leaves extract | organic | ? | ? | ? | ? | 5 | mL | ? | ? | precursor;reducing | AB | ? | ? | ? | ? | ? | ? | ? | ? | ? | washed | centrifugation | 12000 | rpm | 30 | no | no | no | Water | 0.6 | 415 | 280;350 | Spherical | TEM | JEOL | ? | ? | ? | 8 | ? | -25 | 2 | ELS | Zeta sizer, Malvern | 20 | 8 | TEM | JEOL | ? | ? | ? | ? | 22 | 6 | DLS | Zeta sizer Malvern | ? | ? | ? | ? | ? | ? | ? | ? | ? | 0.02 | mg/mL | 48 | In vitro | Epithelium | HeLa | Cancer cells | Human cervix | 5000 | 96 | Survival assay | Cell viability | 70.4918 | ? | % | no | no
De Matteis | 2019 | phytosynthesis | single | Heating | 60 | ? | No | No | No | No | 0 | 0.75 | 105 | AgNO3 | ? | ? | 1 | mM | Leaves extract of Olea Europaea (Leccino) | plant | Leaves extract | organic | Leaves extract of Olea Europaea (Leccino) | plant | Leaves extract | organic | ? | ? | ? | ? | 5 | mL | ? | ? | precursor;reducing | AB | ? | ? | ? | ? | ? | ? | ? | ? | ? | washed | centrifugation | 12000 | rpm | 30 | no | no | no | Water | 0.5 | 463 | 280;350 | Quasispherical | TEM | JEOL | ? | ? | ? | 7 | ? | -15 | 5 | ELS | Zeta sizer, Malvern | 35 | 8 | TEM | JEOL | ? | ? | ? | ? | 31 | 9 | DLS | Zeta sizer Malvern | ? | ? | ? | ? | ? | ? | ? | ? | ? | 0.05 | mg/mL | 48 | In vitro | Epithelium | HeLa | Cancer cells | Human cervix | 5000 | 96 | Survival assay | Cell viability | 76.66667 | ? | % | no | no
De Matteis | 2019 | phytosynthesis | single | Heating | 60 | ? | No | No | No | No | 0 | 0.75 | 105 | AgNO3 | ? | ? | 1 | mM | Leaves extract of Olea Europaea (Carolea) | plant | Leaves extract | organic | Leaves extract of Olea Europaea (Carolea) | plant | Leaves extract | organic | ? | ? | ? | ? | 5 | mL | ? | ? | precursor;reducing | AB | ? | ? | ? | ? | ? | ? | ? | ? | ? | washed | centrifugation | 12000 | rpm | 30 | no | no | no | Water | 1 | 458 | 280;350 | Triangular;hexagonal | TEM | JEOL | ? | ? | ? | 7 | ? | -20 | 3 | ELS | Zeta sizer, Malvern | 60 | 11 | TEM | JEOL | ? | ? | ? | ? | 58 | 14 | DLS | Zeta sizer Malvern | ? | ? | ? | ? | ? | ? | ? | ? | ? | 0.05 | mg/mL | 48 | In vitro | Epithelium | HeLa | Cancer cells | Human cervix | 5000 | 96 | Survival assay | Cell viability | 65 | ? | % | no | no
De Matteis | 2019 | phytosynthesis | single | Heating | 60 | ? | No | No | No | No | 0 | 0.75 | 105 | AgNO3 | ? | ? | 1 | mM | Leaves extract of Olea Europaea (Leccino) | plant | Leaves extract | organic | Leaves extract of Olea Europaea (Leccino) | plant | Leaves extract | organic | ? | ? | ? | ? | 5 | mL | ? | ? | precursor;reducing | AB | ? | ? | ? | ? | ? | ? | ? | ? | ? | washed | centrifugation | 12000 | rpm | 30 | no | no | no | Water | 0.5 | 420 | 280;350 | Spherical | TEM | JEOL | ? | ? | ? | 8 | ? | -30 | 8 | ELS | Zeta sizer, Malvern | 15 | 2 | TEM | JEOL | ? | ? | ? | ? | 12 | 3 | DLS | Zeta sizer Malvern | ? | ? | ? | ? | ? | ? | ? | ? | ? | 0.05 | mg/mL | 48 | In vitro | Epithelium | HeLa | Cancer cells | Human cervix | 5000 | 96 | Survival assay | Cell viability | 83.60656 | ? | % | no | no
De Matteis | 2019 | phytosynthesis | single | Heating | 60 | ? | No | No | No | No | 0 | 0.75 | 105 | AgNO3 | ? | ? | 1 | mM | Leaves extract of Olea Europaea (Carolea) | plant | Leaves extract | organic | Leaves extract of Olea Europaea (Carolea) | plant | Leaves extract | organic | ? | ? | ? | ? | 5 | mL | ? | ? | precursor;reducing | AB | ? | ? | ? | ? | ? | ? | ? | ? | ? | washed | centrifugation | 12000 | rpm | 30 | no | no | no | Water | 1 | 417 | 280;350 | Spherical | TEM | JEOL | ? | ? | ? | 8 | ? | -18 | 2 | ELS | Zeta sizer, Malvern | 23 | 7 | TEM | JEOL | ? | ? | ? | ? | 20 | 8 | DLS | Zeta sizer Malvern | ? | ? | ? | ? | ? | ? | ? | ? | ? | 0.05 | mg/mL | 48 | In vitro | Epithelium | HeLa | Cancer cells | Human cervix | 5000 | 96 | Survival assay | Cell viability | 72.13115 | ? | % | no | no
De Matteis | 2019 | phytosynthesis | single | Heating | 60 | ? | No | No | No | No | 0 | 0.75 | 105 | AgNO3 | ? | ? | 1 | mM | Leaves extract of Laurus nobilis | plant | Leaves extract | organic | Leaves extract of Laurus nobilis | plant | Leaves extract | organic | ? | ? | ? | ? | 5 | mL | ? | ? | precursor;reducing | AB | ? | ? | ? | ? | ? | ? | ? | ? | ? | washed | centrifugation | 12000 | rpm | 30 | no | no | no | Water | 0.6 | 415 | 280;350 | Spherical | TEM | JEOL | ? | ? | ? | 8 | ? | -25 | 2 | ELS | Zeta sizer, Malvern | 20 | 8 | TEM | JEOL | ? | ? | ? | ? | 22 | 6 | DLS | Zeta sizer Malvern | ? | ? | ? | ? | ? | ? | ? | ? | ? | 0.05 | mg/mL | 48 | In vitro | Epithelium | HeLa | Cancer cells | Human cervix | 5000 | 96 | Survival assay | Cell viability | 67.21311 | ? | % | no | no
De Matteis | 2019 | phytosynthesis | single | Heating | 60 | ? | No | No | No | No | 0 | 0.75 | 105 | AgNO3 | ? | ? | 1 | mM | Leaves extract of Olea Europaea (Leccino) | plant | Leaves extract | organic | Leaves extract of Olea Europaea (Leccino) | plant | Leaves extract | organic | ? | ? | ? | ? | 5 | mL | ? | ? | precursor;reducing | AB | ? | ? | ? | ? | ? | ? | ? | ? | ? | washed | centrifugation | 12000 | rpm | 30 | no | no | no | Water | 0.5 | 463 | 280;350 | Quasispherical | TEM | JEOL | ? | ? | ? | 7 | ? | -15 | 5 | ELS | Zeta sizer, Malvern | 35 | 8 | TEM | JEOL | ? | ? | ? | ? | 31 | 9 | DLS | Zeta sizer Malvern | ? | ? | ? | ? | ? | ? | ? | ? | ? | 0.02 | mg/mL | 96 | In vitro | Epithelium | HeLa | Cancer cells | Human cervix | 5000 | 96 | Survival assay | Cell viability | 75 | ? | % | no | no
De Matteis | 2019 | phytosynthesis | single | Heating | 60 | ? | No | No | No | No | 0 | 0.75 | 105 | AgNO3 | ? | ? | 1 | mM | Leaves extract of Olea Europaea (Carolea) | plant | Leaves extract | organic | Leaves extract of Olea Europaea (Carolea) | plant | Leaves extract | organic | ? | ? | ? | ? | 5 | mL | ? | ? | precursor;reducing | AB | ? | ? | ? | ? | ? | ? | ? | ? | ? | washed | centrifugation | 12000 | rpm | 30 | no | no | no | Water | 1 | 458 | 280;350 | Triangular;hexagonal | TEM | JEOL | ? | ? | ? | 7 | ? | -20 | 3 | ELS | Zeta sizer, Malvern | 60 | 11 | TEM | JEOL | ? | ? | ? | ? | 58 | 14 | DLS | Zeta sizer Malvern | ? | ? | ? | ? | ? | ? | ? | ? | ? | 0.02 | mg/mL | 96 | In vitro | Epithelium | HeLa | Cancer cells | Human cervix | 5000 | 96 | Survival assay | Cell viability | 43.33333 | ? | % | no | no
De Matteis | 2019 | phytosynthesis | single | Heating | 60 | ? | No | No | No | No | 0 | 0.75 | 105 | AgNO3 | ? | ? | 1 | mM | Leaves extract of Olea Europaea (Leccino) | plant | Leaves extract | organic | Leaves extract of Olea Europaea (Leccino) | plant | Leaves extract | organic | ? | ? | ? | ? | 5 | mL | ? | ? | precursor;reducing | AB | ? | ? | ? | ? | ? | ? | ? | ? | ? | washed | centrifugation | 12000 | rpm | 30 | no | no | no | Water | 0.5 | 420 | 280;350 | Spherical | TEM | JEOL | ? | ? | ? | 8 | ? | -30 | 8 | ELS | Zeta sizer, Malvern | 15 | 2 | TEM | JEOL | ? | ? | ? | ? | 12 | 3 | DLS | Zeta sizer Malvern | ? | ? | ? | ? | ? | ? | ? | ? | ? | 0.02 | mg/mL | 96 | In vitro | Epithelium | HeLa | Cancer cells | Human cervix | 5000 | 96 | Survival assay | Cell viability | 78.68852 | ? | % | no | no
De Matteis | 2019 | phytosynthesis | single | Heating | 60 | ? | No | No | No | No | 0 | 0.75 | 105 | AgNO3 | ? | ? | 1 | mM | Leaves extract of Olea Europaea (Carolea) | plant | Leaves extract | organic | Leaves extract of Olea Europaea (Carolea) | plant | Leaves extract | organic | ? | ? | ? | ? | 5 | mL | ? | ? | precursor;reducing | AB | ? | ? | ? | ? | ? | ? | ? | ? | ? | washed | centrifugation | 12000 | rpm | 30 | no | no | no | Water | 1 | 417 | 280;350 | Spherical | TEM | JEOL | ? | ? | ? | 8 | ? | -18 | 2 | ELS | Zeta sizer, Malvern | 23 | 7 | TEM | JEOL | ? | ? | ? | ? | 20 | 8 | DLS | Zeta sizer Malvern | ? | ? | ? | ? | ? | ? | ? | ? | ? | 0.02 | mg/mL | 96 | In vitro | Epithelium | HeLa | Cancer cells | Human cervix | 5000 | 96 | Survival assay | Cell viability | 72.13115 | ? | % | no | no
De Matteis | 2019 | phytosynthesis | single | Heating | 60 | ? | No | No | No | No | 0 | 0.75 | 105 | AgNO3 | ? | ? | 1 | mM | Leaves extract of Laurus nobilis | plant | Leaves extract | organic | Leaves extract of Laurus nobilis | plant | Leaves extract | organic | ? | ? | ? | ? | 5 | mL | ? | ? | precursor;reducing | AB | ? | ? | ? | ? | ? | ? | ? | ? | ? | washed | centrifugation | 12000 | rpm | 30 | no | no | no | Water | 0.6 | 415 | 280;350 | Spherical | TEM | JEOL | ? | ? | ? | 8 | ? | -25 | 2 | ELS | Zeta sizer, Malvern | 20 | 8 | TEM | JEOL | ? | ? | ? | ? | 22 | 6 | DLS | Zeta sizer Malvern | ? | ? | ? | ? | ? | ? | ? | ? | ? | 0.02 | mg/mL | 96 | In vitro | Epithelium | HeLa | Cancer cells | Human cervix | 5000 | 96 | Survival assay | Cell viability | 67.21311 | ? | % | no | no
De Matteis | 2019 | phytosynthesis | single | Heating | 60 | ? | No | No | No | No | 0 | 0.75 | 105 | AgNO3 | ? | ? | 1 | mM | Leaves extract of Olea Europaea (Leccino) | plant | Leaves extract | organic | Leaves extract of Olea Europaea (Leccino) | plant | Leaves extract | organic | ? | ? | ? | ? | 5 | mL | ? | ? | precursor;reducing | AB | ? | ? | ? | ? | ? | ? | ? | ? | ? | washed | centrifugation | 12000 | rpm | 30 | no | no | no | Water | 0.5 | 463 | 280;350 | Quasispherical | TEM | JEOL | ? | ? | ? | 7 | ? | -15 | 5 | ELS | Zeta sizer, Malvern | 35 | 8 | TEM | JEOL | ? | ? | ? | ? | 31 | 9 | DLS | Zeta sizer Malvern | ? | ? | ? | ? | ? | ? | ? | ? | ? | 0.05 | mg/mL | 96 | In vitro | Epithelium | HeLa | Cancer cells | Human cervix | 5000 | 96 | Survival assay | Cell viability | 61.66667 | ? | % | no | no
De Matteis | 2019 | phytosynthesis | single | Heating | 60 | ? | No | No | No | No | 0 | 0.75 | 105 | AgNO3 | ? | ? | 1 | mM | Leaves extract of Olea Europaea (Carolea) | plant | Leaves extract | organic | Leaves extract of Olea Europaea (Carolea) | plant | Leaves extract | organic | ? | ? | ? | ? | 5 | mL | ? | ? | precursor;reducing | AB | ? | ? | ? | ? | ? | ? | ? | ? | ? | washed | centrifugation | 12000 | rpm | 30 | no | no | no | Water | 1 | 458 | 280;350 | Triangular;hexagonal | TEM | JEOL | ? | ? | ? | 7 | ? | -20 | 3 | ELS | Zeta sizer, Malvern | 60 | 11 | TEM | JEOL | ? | ? | ? | ? | 58 | 14 | DLS | Zeta sizer Malvern | ? | ? | ? | ? | ? | ? | ? | ? | ? | 0.05 | mg/mL | 96 | In vitro | Epithelium | HeLa | Cancer cells | Human cervix | 5000 | 96 | Survival assay | Cell viability | 35 | ? | % | no | no
De Matteis | 2019 | phytosynthesis | single | Heating | 60 | ? | No | No | No | No | 0 | 0.75 | 105 | AgNO3 | ? | ? | 1 | mM | Leaves extract of Olea Europaea (Leccino) | plant | Leaves extract | organic | Leaves extract of Olea Europaea (Leccino) | plant | Leaves extract | organic | ? | ? | ? | ? | 5 | mL | ? | ? | precursor;reducing | AB | ? | ? | ? | ? | ? | ? | ? | ? | ? | washed | centrifugation | 12000 | rpm | 30 | no | no | no | Water | 0.5 | 420 | 280;350 | Spherical | TEM | JEOL | ? | ? | ? | 8 | ? | -30 | 8 | ELS | Zeta sizer, Malvern | 15 | 2 | TEM | JEOL | ? | ? | ? | ? | 12 | 3 | DLS | Zeta sizer Malvern | ? | ? | ? | ? | ? | ? | ? | ? | ? | 0.05 | mg/mL | 96 | In vitro | Epithelium | HeLa | Cancer cells | Human cervix | 5000 | 96 | Survival assay | Cell viability | 73.77049 | ? | % | no | no
De Matteis | 2019 | phytosynthesis | single | Heating | 60 | ? | No | No | No | No | 0 | 0.75 | 105 | AgNO3 | ? | ? | 1 | mM | Leaves extract of Olea Europaea (Carolea) | plant | Leaves extract | organic | Leaves extract of Olea Europaea (Carolea) | plant | Leaves extract | organic | ? | ? | ? | ? | 5 | mL | ? | ? | precursor;reducing | AB | ? | ? | ? | ? | ? | ? | ? | ? | ? | washed | centrifugation | 12000 | rpm | 30 | no | no | no | Water | 1 | 417 | 280;350 | Spherical | TEM | JEOL | ? | ? | ? | 8 | ? | -18 | 2 | ELS | Zeta sizer, Malvern | 23 | 7 | TEM | JEOL | ? | ? | ? | ? | 20 | 8 | DLS | Zeta sizer Malvern | ? | ? | ? | ? | ? | ? | ? | ? | ? | 0.05 | mg/mL | 96 | In vitro | Epithelium | HeLa | Cancer cells | Human cervix | 5000 | 96 | Survival assay | Cell viability | 70.4918 | ? | % | no | no
De Matteis | 2019 | phytosynthesis | single | Heating | 60 | ? | No | No | No | No | 0 | 0.75 | 105 | AgNO3 | ? | ? | 1 | mM | Leaves extract of Laurus nobilis | plant | Leaves extract | organic | Leaves extract of Laurus nobilis | plant | Leaves extract | organic | ? | ? | ? | ? | 5 | mL | ? | ? | precursor;reducing | AB | ? | ? | ? | ? | ? | ? | ? | ? | ? | washed | centrifugation | 12000 | rpm | 30 | no | no | no | Water | 0.6 | 415 | 280;350 | Spherical | TEM | JEOL | ? | ? | ? | 8 | ? | -25 | 2 | ELS | Zeta sizer, Malvern | 20 | 8 | TEM | JEOL | ? | ? | ? | ? | 22 | 6 | DLS | Zeta sizer Malvern | ? | ? | ? | ? | ? | ? | ? | ? | ? | 0.05 | mg/mL | 96 | In vitro | Epithelium | HeLa | Cancer cells | Human cervix | 5000 | 96 | Survival assay | Cell viability | 65.57377 | ? | % | no | no
De Matteis | 2019 | phytosynthesis | single | Heating | 60 | ? | No | No | No | No | 0 | 0.75 | 105 | AgNO3 | ? | ? | 1 | mM | Leaves extract of Olea Europaea (Leccino) | plant | Leaves extract | organic | Leaves extract of Olea Europaea (Leccino) | plant | Leaves extract | organic | ? | ? | ? | ? | 5 | mL | ? | ? | precursor;reducing | AB | ? | ? | ? | ? | ? | ? | ? | ? | ? | washed | centrifugation | 12000 | rpm | 30 | no | no | no | Water | 0.5 | 463 | 280;350 | Quasispherical | TEM | JEOL | ? | ? | ? | 7 | ? | -15 | 5 | ELS | Zeta sizer, Malvern | 35 | 8 | TEM | JEOL | ? | ? | ? | ? | 31 | 9 | DLS | Zeta sizer Malvern | ? | ? | ? | ? | ? | ? | ? | ? | ? | 0.02 | mg/mL | 96 | In vitro | Epithelium | HeLa | Cancer cells | Human cervix | 5000 | 96 | Survival assay | Cell viability | 73.33333 | ? | % | no | no
De Matteis | 2019 | phytosynthesis | single | Heating | 60 | ? | No | No | No | No | 0 | 0.75 | 105 | AgNO3 | ? | ? | 1 | mM | Leaves extract of Olea Europaea (Leccino) | plant | Leaves extract | organic | Leaves extract of Olea Europaea (Leccino) | plant | Leaves extract | organic | ? | ? | ? | ? | 5 | mL | ? | ? | precursor;reducing | AB | ? | ? | ? | ? | ? | ? | ? | ? | ? | washed | centrifugation | 12000 | rpm | 30 | no | no | no | Water | 1.9 | 463 | 280;350 | Quasispherical | TEM | JEOL | ? | ? | ? | 7 | ? | -15 | 5 | ELS | Zeta sizer, Malvern | 35 | 8 | TEM | JEOL | ? | ? | ? | ? | 31 | 9 | DLS | Zeta sizer Malvern | ? | ? | ? | ? | ? | ? | ? | ? | ? | 0.02 | mg/mL | 48 | In vitro | Epithelium | MCF-7 | Cancer cells | Human breast | 5000 | 96 | Survival assay | Cell viability | 93.33333 | ? | % | no | no
De Matteis | 2019 | phytosynthesis | single | Heating | 60 | ? | No | No | No | No | 0 | 0.75 | 105 | AgNO3 | ? | ? | 1 | mM | Leaves extract of Olea Europaea (Carolea) | plant | Leaves extract | organic | Leaves extract of Olea Europaea (Carolea) | plant | Leaves extract | organic | ? | ? | ? | ? | 5 | mL | ? | ? | precursor;reducing | AB | ? | ? | ? | ? | ? | ? | ? | ? | ? | washed | centrifugation | 12000 | rpm | 30 | no | no | no | Water | 2.3 | 458 | 280;350 | Triangular;hexagonal | TEM | JEOL | ? | ? | ? | 7 | ? | -20 | 3 | ELS | Zeta sizer, Malvern | 60 | 11 | TEM | JEOL | ? | ? | ? | ? | 58 | 14 | DLS | Zeta sizer Malvern | ? | ? | ? | ? | ? | ? | ? | ? | ? | 0.02 | mg/mL | 48 | In vitro | Epithelium | MCF-7 | Cancer cells | Human breast | 5000 | 96 | Survival assay | Cell viability | 73.33333 | ? | % | no | no
De Matteis | 2019 | phytosynthesis | single | Heating | 60 | ? | No | No | No | No | 0 | 0.75 | 105 | AgNO3 | ? | ? | 1 | mM | Leaves extract of Olea Europaea (Leccino) | plant | Leaves extract | organic | Leaves extract of Olea Europaea (Leccino) | plant | Leaves extract | organic | ? | ? | ? | ? | 5 | mL | ? | ? | precursor;reducing | AB | ? | ? | ? | ? | ? | ? | ? | ? | ? | washed | centrifugation | 12000 | rpm | 30 | no | no | no | Water | 0.8 | 420 | 280;350 | Spherical | TEM | JEOL | ? | ? | ? | 8 | ? | -30 | 8 | ELS | Zeta sizer, Malvern | 15 | 2 | TEM | JEOL | ? | ? | ? | ? | 12 | 3 | DLS | Zeta sizer Malvern | ? | ? | ? | ? | ? | ? | ? | ? | ? | 0.02 | mg/mL | 48 | In vitro | Epithelium | MCF-7 | Cancer cells | Human breast | 5000 | 96 | Survival assay | Cell viability | 95.08197 | ? | % | no | no
De Matteis | 2019 | phytosynthesis | single | Heating | 60 | ? | No | No | No | No | 0 | 0.75 | 105 | AgNO3 | ? | ? | 1 | mM | Leaves extract of Olea Europaea (Carolea) | plant | Leaves extract | organic | Leaves extract of Olea Europaea (Carolea) | plant | Leaves extract | organic | ? | ? | ? | ? | 5 | mL | ? | ? | precursor;reducing | AB | ? | ? | ? | ? | ? | ? | ? | ? | ? | washed | centrifugation | 12000 | rpm | 30 | no | no | no | Water | 1.1 | 417 | 280;350 | Spherical | TEM | JEOL | ? | ? | ? | 8 | ? | -18 | 2 | ELS | Zeta sizer, Malvern | 23 | 7 | TEM | JEOL | ? | ? | ? | ? | 20 | 8 | DLS | Zeta sizer Malvern | ? | ? | ? | ? | ? | ? | ? | ? | ? | 0.02 | mg/mL | 48 | In vitro | Epithelium | MCF-7 | Cancer cells | Human breast | 5000 | 96 | Survival assay | Cell viability | 78.68852 | ? | % | no | no
De Matteis | 2019 | phytosynthesis | single | Heating | 60 | ? | No | No | No | No | 0 | 0.75 | 105 | AgNO3 | ? | ? | 1 | mM | Leaves extract of Laurus nobilis | plant | Leaves extract | organic | Leaves extract of Laurus nobilis | plant | Leaves extract | organic | ? | ? | ? | ? | 5 | mL | ? | ? | precursor;reducing | AB | ? | ? | ? | ? | ? | ? | ? | ? | ? | washed | centrifugation | 12000 | rpm | 30 | no | no | no | Water | 0.7 | 415 | 280;350 | Spherical | TEM | JEOL | ? | ? | ? | 8 | ? | -25 | 2 | ELS | Zeta sizer, Malvern | 20 | 8 | TEM | JEOL | ? | ? | ? | ? | 22 | 6 | DLS | Zeta sizer Malvern | ? | ? | ? | ? | ? | ? | ? | ? | ? | 0.02 | mg/mL | 48 | In vitro | Epithelium | MCF-7 | Cancer cells | Human breast | 5000 | 96 | Survival assay | Cell viability | 75.40984 | ? | % | no | no
De Matteis | 2019 | phytosynthesis | single | Heating | 60 | ? | No | No | No | No | 0 | 0.75 | 105 | AgNO3 | ? | ? | 1 | mM | Leaves extract of Olea Europaea (Leccino) | plant | Leaves extract | organic | Leaves extract of Olea Europaea (Leccino) | plant | Leaves extract | organic | ? | ? | ? | ? | 5 | mL | ? | ? | precursor;reducing | AB | ? | ? | ? | ? | ? | ? | ? | ? | ? | washed | centrifugation | 12000 | rpm | 30 | no | no | no | Water | 1.9 | 463 | 280;350 | Quasispherical | TEM | JEOL | ? | ? | ? | 7 | ? | -15 | 5 | ELS | Zeta sizer, Malvern | 35 | 8 | TEM | JEOL | ? | ? | ? | ? | 31 | 9 | DLS | Zeta sizer Malvern | ? | ? | ? | ? | ? | ? | ? | ? | ? | 0.05 | mg/mL | 48 | In vitro | Epithelium | MCF-7 | Cancer cells | Human breast | 5000 | 96 | Survival assay | Cell viability | 80 | ? | % | no | no
De Matteis | 2019 | phytosynthesis | single | Heating | 60 | ? | No | No | No | No | 0 | 0.75 | 105 | AgNO3 | ? | ? | 1 | mM | Leaves extract of Olea Europaea (Carolea) | plant | Leaves extract | organic | Leaves extract of Olea Europaea (Carolea) | plant | Leaves extract | organic | ? | ? | ? | ? | 5 | mL | ? | ? | precursor;reducing | AB | ? | ? | ? | ? | ? | ? | ? | ? | ? | washed | centrifugation | 12000 | rpm | 30 | no | no | no | Water | 2.3 | 458 | 280;350 | Triangular;hexagonal | TEM | JEOL | ? | ? | ? | 7 | ? | -20 | 3 | ELS | Zeta sizer, Malvern | 60 | 11 | TEM | JEOL | ? | ? | ? | ? | 58 | 14 | DLS | Zeta sizer Malvern | ? | ? | ? | ? | ? | ? | ? | ? | ? | 0.05 | mg/mL | 48 | In vitro | Epithelium | MCF-7 | Cancer cells | Human breast | 5000 | 96 | Survival assay | Cell viability | 65 | ? | % | no | no
De Matteis | 2019 | phytosynthesis | single | Heating | 60 | ? | No | No | No | No | 0 | 0.75 | 105 | AgNO3 | ? | ? | 1 | mM | Leaves extract of Olea Europaea (Leccino) | plant | Leaves extract | organic | Leaves extract of Olea Europaea (Leccino) | plant | Leaves extract | organic | ? | ? | ? | ? | 5 | mL | ? | ? | precursor;reducing | AB | ? | ? | ? | ? | ? | ? | ? | ? | ? | washed | centrifugation | 12000 | rpm | 30 | no | no | no | Water | 0.8 | 420 | 280;350 | Spherical | TEM | JEOL | ? | ? | ? | 8 | ? | -30 | 8 | ELS | Zeta sizer, Malvern | 15 | 2 | TEM | JEOL | ? | ? | ? | ? | 12 | 3 | DLS | Zeta sizer Malvern | ? | ? | ? | ? | ? | ? | ? | ? | ? | 0.05 | mg/mL | 48 | In vitro | Epithelium | MCF-7 | Cancer cells | Human breast | 5000 | 96 | Survival assay | Cell viability | 85.2459 | ? | % | no | no
De Matteis | 2019 | phytosynthesis | single | Heating | 60 | ? | No | No | No | No | 0 | 0.75 | 105 | AgNO3 | ? | ? | 1 | mM | Leaves extract of Olea Europaea (Carolea) | plant | Leaves extract | organic | Leaves extract of Olea Europaea (Carolea) | plant | Leaves extract | organic | ? | ? | ? | ? | 5 | mL | ? | ? | precursor;reducing | AB | ? | ? | ? | ? | ? | ? | ? | ? | ? | washed | centrifugation | 12000 | rpm | 30 | no | no | no | Water | 1.1 | 417 | 280;350 | Spherical | TEM | JEOL | ? | ? | ? | 8 | ? | -18 | 2 | ELS | Zeta sizer, Malvern | 23 | 7 | TEM | JEOL | ? | ? | ? | ? | 20 | 8 | DLS | Zeta sizer Malvern | ? | ? | ? | ? | ? | ? | ? | ? | ? | 0.05 | mg/mL | 48 | In vitro | Epithelium | MCF-7 | Cancer cells | Human breast | 5000 | 96 | Survival assay | Cell viability | 73.77049 | ? | % | no | no
De Matteis | 2019 | phytosynthesis | single | Heating | 60 | ? | No | No | No | No | 0 | 0.75 | 105 | AgNO3 | ? | ? | 1 | mM | Leaves extract of Laurus nobilis | plant | Leaves extract | organic | Leaves extract of Laurus nobilis | plant | Leaves extract | organic | ? | ? | ? | ? | 5 | mL | ? | ? | precursor;reducing | AB | ? | ? | ? | ? | ? | ? | ? | ? | ? | washed | centrifugation | 12000 | rpm | 30 | no | no | no | Water | 0.7 | 415 | 280;350 | Spherical | TEM | JEOL | ? | ? | ? | 8 | ? | -25 | 2 | ELS | Zeta sizer, Malvern | 20 | 8 | TEM | JEOL | ? | ? | ? | ? | 22 | 6 | DLS | Zeta sizer Malvern | ? | ? | ? | ? | ? | ? | ? | ? | ? | 0.05 | mg/mL | 48 | In vitro | Epithelium | MCF-7 | Cancer cells | Human breast | 5000 | 96 | Survival assay | Cell viability | 68.85246 | ? | % | no | no
De Matteis | 2019 | phytosynthesis | single | Heating | 60 | ? | No | No | No | No | 0 | 0.75 | 105 | AgNO3 | ? | ? | 1 | mM | Leaves extract of Olea Europaea (Leccino) | plant | Leaves extract | organic | Leaves extract of Olea Europaea (Leccino) | plant | Leaves extract | organic | ? | ? | ? | ? | 5 | mL | ? | ? | precursor;reducing | AB | ? | ? | ? | ? | ? | ? | ? | ? | ? | washed | centrifugation | 12000 | rpm | 30 | no | no | no | Water | 1.9 | 463 | 280;350 | Quasispherical | TEM | JEOL | ? | ? | ? | 7 | ? | -15 | 5 | ELS | Zeta sizer, Malvern | 35 | 8 | TEM | JEOL | ? | ? | ? | ? | 31 | 9 | DLS | Zeta sizer Malvern | ? | ? | ? | ? | ? | ? | ? | ? | ? | 0.02 | mg/mL | 96 | In vitro | Epithelium | MCF-7 | Cancer cells | Human breast | 5000 | 96 | Survival assay | Cell viability | 75 | ? | % | no | no
De Matteis | 2019 | phytosynthesis | single | Heating | 60 | ? | No | No | No | No | 0 | 0.75 | 105 | AgNO3 | ? | ? | 1 | mM | Leaves extract of Olea Europaea (Carolea) | plant | Leaves extract | organic | Leaves extract of Olea Europaea (Carolea) | plant | Leaves extract | organic | ? | ? | ? | ? | 5 | mL | ? | ? | precursor;reducing | AB | ? | ? | ? | ? | ? | ? | ? | ? | ? | washed | centrifugation | 12000 | rpm | 30 | no | no | no | Water | 2.3 | 458 | 280;350 | Triangular;hexagonal | TEM | JEOL | ? | ? | ? | 7 | ? | -20 | 3 | ELS | Zeta sizer, Malvern | 60 | 11 | TEM | JEOL | ? | ? | ? | ? | 58 | 14 | DLS | Zeta sizer Malvern | ? | ? | ? | ? | ? | ? | ? | ? | ? | 0.02 | mg/mL | 96 | In vitro | Epithelium | MCF-7 | Cancer cells | Human breast | 5000 | 96 | Survival assay | Cell viability | 58.33333 | ? | % | no | no
De Matteis | 2019 | phytosynthesis | single | Heating | 60 | ? | No | No | No | No | 0 | 0.75 | 105 | AgNO3 | ? | ? | 1 | mM | Leaves extract of Olea Europaea (Leccino) | plant | Leaves extract | organic | Leaves extract of Olea Europaea (Leccino) | plant | Leaves extract | organic | ? | ? | ? | ? | 5 | mL | ? | ? | precursor;reducing | AB | ? | ? | ? | ? | ? | ? | ? | ? | ? | washed | centrifugation | 12000 | rpm | 30 | no | no | no | Water | 0.8 | 420 | 280;350 | Spherical | TEM | JEOL | ? | ? | ? | 8 | ? | -30 | 8 | ELS | Zeta sizer, Malvern | 15 | 2 | TEM | JEOL | ? | ? | ? | ? | 12 | 3 | DLS | Zeta sizer Malvern | ? | ? | ? | ? | ? | ? | ? | ? | ? | 0.02 | mg/mL | 96 | In vitro | Epithelium | MCF-7 | Cancer cells | Human breast | 5000 | 96 | Survival assay | Cell viability | 78.68852 | ? | % | no | no
De Matteis | 2019 | phytosynthesis | single | Heating | 60 | ? | No | No | No | No | 0 | 0.75 | 105 | AgNO3 | ? | ? | 1 | mM | Leaves extract of Olea Europaea (Carolea) | plant | Leaves extract | organic | Leaves extract of Olea Europaea (Carolea) | plant | Leaves extract | organic | ? | ? | ? | ? | 5 | mL | ? | ? | precursor;reducing | AB | ? | ? | ? | ? | ? | ? | ? | ? | ? | washed | centrifugation | 12000 | rpm | 30 | no | no | no | Water | 1.1 | 417 | 280;350 | Spherical | TEM | JEOL | ? | ? | ? | 8 | ? | -18 | 2 | ELS | Zeta sizer, Malvern | 23 | 7 | TEM | JEOL | ? | ? | ? | ? | 20 | 8 | DLS | Zeta sizer Malvern | ? | ? | ? | ? | ? | ? | ? | ? | ? | 0.02 | mg/mL | 96 | In vitro | Epithelium | MCF-7 | Cancer cells | Human breast | 5000 | 96 | Survival assay | Cell viability | 75.40984 | ? | % | no | no
De Matteis | 2019 | phytosynthesis | single | Heating | 60 | ? | No | No | No | No | 0 | 0.75 | 105 | AgNO3 | ? | ? | 1 | mM | Leaves extract of Laurus nobilis | plant | Leaves extract | organic | Leaves extract of Laurus nobilis | plant | Leaves extract | organic | ? | ? | ? | ? | 5 | mL | ? | ? | precursor;reducing | AB | ? | ? | ? | ? | ? | ? | ? | ? | ? | washed | centrifugation | 12000 | rpm | 30 | no | no | no | Water | 0.7 | 415 | 280;350 | Spherical | TEM | JEOL | ? | ? | ? | 8 | ? | -25 | 2 | ELS | Zeta sizer, Malvern | 20 | 8 | TEM | JEOL | ? | ? | ? | ? | 22 | 6 | DLS | Zeta sizer Malvern | ? | ? | ? | ? | ? | ? | ? | ? | ? | 0.02 | mg/mL | 96 | In vitro | Epithelium | MCF-7 | Cancer cells | Human breast | 5000 | 96 | Survival assay | Cell viability | 68.85246 | ? | % | no | no
De Matteis | 2019 | phytosynthesis | single | Heating | 60 | ? | No | No | No | No | 0 | 0.75 | 105 | AgNO3 | ? | ? | 1 | mM | Leaves extract of Olea Europaea (Leccino) | plant | Leaves extract | organic | Leaves extract of Olea Europaea (Leccino) | plant | Leaves extract | organic | ? | ? | ? | ? | 5 | mL | ? | ? | precursor;reducing | AB | ? | ? | ? | ? | ? | ? | ? | ? | ? | washed | centrifugation | 12000 | rpm | 30 | no | no | no | Water | 1.9 | 463 | 280;350 | Quasispherical | TEM | JEOL | ? | ? | ? | 7 | ? | -15 | 5 | ELS | Zeta sizer, Malvern | 35 | 8 | TEM | JEOL | ? | ? | ? | ? | 31 | 9 | DLS | Zeta sizer Malvern | ? | ? | ? | ? | ? | ? | ? | ? | ? | 0.05 | mg/mL | 96 | In vitro | Epithelium | MCF-7 | Cancer cells | Human breast | 5000 | 96 | Survival assay | Cell viability | 65 | ? | % | no | no
De Matteis | 2019 | phytosynthesis | single | Heating | 60 | ? | No | No | No | No | 0 | 0.75 | 105 | AgNO3 | ? | ? | 1 | mM | Leaves extract of Olea Europaea (Carolea) | plant | Leaves extract | organic | Leaves extract of Olea Europaea (Carolea) | plant | Leaves extract | organic | ? | ? | ? | ? | 5 | mL | ? | ? | precursor;reducing | AB | ? | ? | ? | ? | ? | ? | ? | ? | ? | washed | centrifugation | 12000 | rpm | 30 | no | no | no | Water | 2.3 | 458 | 280;350 | Triangular;hexagonal | TEM | JEOL | ? | ? | ? | 7 | ? | -20 | 3 | ELS | Zeta sizer, Malvern | 60 | 11 | TEM | JEOL | ? | ? | ? | ? | 58 | 14 | DLS | Zeta sizer Malvern | ? | ? | ? | ? | ? | ? | ? | ? | ? | 0.05 | mg/mL | 96 | In vitro | Epithelium | MCF-7 | Cancer cells | Human breast | 5000 | 96 | Survival assay | Cell viability | 48.33333 | ? | % | no | no
De Matteis | 2019 | phytosynthesis | single | Heating | 60 | ? | No | No | No | No | 0 | 0.75 | 105 | AgNO3 | ? | ? | 1 | mM | Leaves extract of Olea Europaea (Leccino) | plant | Leaves extract | organic | Leaves extract of Olea Europaea (Leccino) | plant | Leaves extract | organic | ? | ? | ? | ? | 5 | mL | ? | ? | precursor;reducing | AB | ? | ? | ? | ? | ? | ? | ? | ? | ? | washed | centrifugation | 12000 | rpm | 30 | no | no | no | Water | 0.8 | 420 | 280;350 | Spherical | TEM | JEOL | ? | ? | ? | 8 | ? | -30 | 8 | ELS | Zeta sizer, Malvern | 15 | 2 | TEM | JEOL | ? | ? | ? | ? | 12 | 3 | DLS | Zeta sizer Malvern | ? | ? | ? | ? | ? | ? | ? | ? | ? | 0.05 | mg/mL | 96 | In vitro | Epithelium | MCF-7 | Cancer cells | Human breast | 5000 | 96 | Survival assay | Cell viability | 72.13115 | ? | % | no | no
De Matteis | 2019 | phytosynthesis | single | Heating | 60 | ? | No | No | No | No | 0 | 0.75 | 105 | AgNO3 | ? | ? | 1 | mM | Leaves extract of Olea Europaea (Carolea) | plant | Leaves extract | organic | Leaves extract of Olea Europaea (Carolea) | plant | Leaves extract | organic | ? | ? | ? | ? | 5 | mL | ? | ? | precursor;reducing | AB | ? | ? | ? | ? | ? | ? | ? | ? | ? | washed | centrifugation | 12000 | rpm | 30 | no | no | no | Water | 1.1 | 417 | 280;350 | Spherical | TEM | JEOL | ? | ? | ? | 8 | ? | -18 | 2 | ELS | Zeta sizer, Malvern | 23 | 7 | TEM | JEOL | ? | ? | ? | ? | 20 | 8 | DLS | Zeta sizer Malvern | ? | ? | ? | ? | ? | ? | ? | ? | ? | 0.05 | mg/mL | 96 | In vitro | Epithelium | MCF-7 | Cancer cells | Human breast | 5000 | 96 | Survival assay | Cell viability | 70.4918 | ? | % | no | no
De Matteis | 2019 | phytosynthesis | single | Heating | 60 | ? | No | No | No | No | 0 | 0.75 | 105 | AgNO3 | ? | ? | 1 | mM | Leaves extract of Laurus nobilis | plant | Leaves extract | organic | Leaves extract of Laurus nobilis | plant | Leaves extract | organic | ? | ? | ? | ? | 5 | mL | ? | ? | precursor;reducing | AB | ? | ? | ? | ? | ? | ? | ? | ? | ? | washed | centrifugation | 12000 | rpm | 30 | no | no | no | Water | 0.7 | 415 | 280;350 | Spherical | TEM | JEOL | ? | ? | ? | 8 | ? | -25 | 2 | ELS | Zeta sizer, Malvern | 20 | 8 | TEM | JEOL | ? | ? | ? | ? | 22 | 6 | DLS | Zeta sizer Malvern | ? | ? | ? | ? | ? | ? | ? | ? | ? | 0.05 | mg/mL | 96 | In vitro | Epithelium | MCF-7 | Cancer cells | Human breast | 5000 | 96 | Survival assay | Cell viability | 72.13115 | ? | % | no | no
De Matteis | 2019 | phytosynthesis | single | Heating | 60 | ? | No | No | No | No | 0 | 0.75 | 105 | AgNO3 | ? | ? | 1 | mM | Leaves extract of Olea Europaea (Leccino) | plant | Leaves extract | organic | Leaves extract of Olea Europaea (Leccino) | plant | Leaves extract | organic | ? | ? | ? | ? | 5 | mL | ? | ? | precursor;reducing | AB | ? | ? | ? | ? | ? | ? | ? | ? | ? | washed | centrifugation | 12000 | rpm | 30 | no | no | no | Water | 1.9 | 463 | 280;350 | Quasispherical | TEM | JEOL | ? | ? | ? | 7 | ? | -15 | 5 | ELS | Zeta sizer, Malvern | 35 | 8 | TEM | JEOL | ? | ? | ? | ? | 31 | 9 | DLS | Zeta sizer Malvern | ? | ? | ? | ? | ? | ? | ? | ? | ? | 0.02 | mg/mL | 48 | In vitro | Epithelium | HeLa | Cancer cells | Human cervix | 5000 | 96 | Survival assay | Cell viability | 91.66667 | ? | % | no | no
De Matteis | 2019 | phytosynthesis | single | Heating | 60 | ? | No | No | No | No | 0 | 0.75 | 105 | AgNO3 | ? | ? | 1 | mM | Leaves extract of Olea Europaea (Carolea) | plant | Leaves extract | organic | Leaves extract of Olea Europaea (Carolea) | plant | Leaves extract | organic | ? | ? | ? | ? | 5 | mL | ? | ? | precursor;reducing | AB | ? | ? | ? | ? | ? | ? | ? | ? | ? | washed | centrifugation | 12000 | rpm | 30 | no | no | no | Water | 2.3 | 458 | 280;350 | Triangular;hexagonal | TEM | JEOL | ? | ? | ? | 7 | ? | -20 | 3 | ELS | Zeta sizer, Malvern | 60 | 11 | TEM | JEOL | ? | ? | ? | ? | 58 | 14 | DLS | Zeta sizer Malvern | ? | ? | ? | ? | ? | ? | ? | ? | ? | 0.02 | mg/mL | 48 | In vitro | Epithelium | HeLa | Cancer cells | Human cervix | 5000 | 96 | Survival assay | Cell viability | 70 | ? | % | no | no
De Matteis | 2019 | phytosynthesis | single | Heating | 60 | ? | No | No | No | No | 0 | 0.75 | 105 | AgNO3 | ? | ? | 1 | mM | Leaves extract of Olea Europaea (Leccino) | plant | Leaves extract | organic | Leaves extract of Olea Europaea (Leccino) | plant | Leaves extract | organic | ? | ? | ? | ? | 5 | mL | ? | ? | precursor;reducing | AB | ? | ? | ? | ? | ? | ? | ? | ? | ? | washed | centrifugation | 12000 | rpm | 30 | no | no | no | Water | 0.8 | 420 | 280;350 | Spherical | TEM | JEOL | ? | ? | ? | 8 | ? | -30 | 8 | ELS | Zeta sizer, Malvern | 15 | 2 | TEM | JEOL | ? | ? | ? | ? | 12 | 3 | DLS | Zeta sizer Malvern | ? | ? | ? | ? | ? | ? | ? | ? | ? | 0.02 | mg/mL | 48 | In vitro | Epithelium | HeLa | Cancer cells | Human cervix | 5000 | 96 | Survival assay | Cell viability | 90.16393 | ? | % | no | no
De Matteis | 2019 | phytosynthesis | single | Heating | 60 | ? | No | No | No | No | 0 | 0.75 | 105 | AgNO3 | ? | ? | 1 | mM | Leaves extract of Olea Europaea (Carolea) | plant | Leaves extract | organic | Leaves extract of Olea Europaea (Carolea) | plant | Leaves extract | organic | ? | ? | ? | ? | 5 | mL | ? | ? | precursor;reducing | AB | ? | ? | ? | ? | ? | ? | ? | ? | ? | washed | centrifugation | 12000 | rpm | 30 | no | no | no | Water | 1.1 | 417 | 280;350 | Spherical | TEM | JEOL | ? | ? | ? | 8 | ? | -18 | 2 | ELS | Zeta sizer, Malvern | 23 | 7 | TEM | JEOL | ? | ? | ? | ? | 20 | 8 | DLS | Zeta sizer Malvern | ? | ? | ? | ? | ? | ? | ? | ? | ? | 0.02 | mg/mL | 48 | In vitro | Epithelium | HeLa | Cancer cells | Human cervix | 5000 | 96 | Survival assay | Cell viability | 77.04918 | ? | % | no | no
De Matteis | 2019 | phytosynthesis | single | Heating | 60 | ? | No | No | No | No | 0 | 0.75 | 105 | AgNO3 | ? | ? | 1 | mM | Leaves extract of Laurus nobilis | plant | Leaves extract | organic | Leaves extract of Laurus nobilis | plant | Leaves extract | organic | ? | ? | ? | ? | 5 | mL | ? | ? | precursor;reducing | AB | ? | ? | ? | ? | ? | ? | ? | ? | ? | washed | centrifugation | 12000 | rpm | 30 | no | no | no | Water | 0.7 | 415 | 280;350 | Spherical | TEM | JEOL | ? | ? | ? | 8 | ? | -25 | 2 | ELS | Zeta sizer, Malvern | 20 | 8 | TEM | JEOL | ? | ? | ? | ? | 22 | 6 | DLS | Zeta sizer Malvern | ? | ? | ? | ? | ? | ? | ? | ? | ? | 0.02 | mg/mL | 48 | In vitro | Epithelium | HeLa | Cancer cells | Human cervix | 5000 | 96 | Survival assay | Cell viability | 70.4918 | ? | % | no | no
De Matteis | 2019 | phytosynthesis | single | Heating | 60 | ? | No | No | No | No | 0 | 0.75 | 105 | AgNO3 | ? | ? | 1 | mM | Leaves extract of Olea Europaea (Leccino) | plant | Leaves extract | organic | Leaves extract of Olea Europaea (Leccino) | plant | Leaves extract | organic | ? | ? | ? | ? | 5 | mL | ? | ? | precursor;reducing | AB | ? | ? | ? | ? | ? | ? | ? | ? | ? | washed | centrifugation | 12000 | rpm | 30 | no | no | no | Water | 1.9 | 463 | 280;350 | Quasispherical | TEM | JEOL | ? | ? | ? | 7 | ? | -15 | 5 | ELS | Zeta sizer, Malvern | 35 | 8 | TEM | JEOL | ? | ? | ? | ? | 31 | 9 | DLS | Zeta sizer Malvern | ? | ? | ? | ? | ? | ? | ? | ? | ? | 0.05 | mg/mL | 48 | In vitro | Epithelium | HeLa | Cancer cells | Human cervix | 5000 | 96 | Survival assay | Cell viability | 76.66667 | ? | % | no | no
De Matteis | 2019 | phytosynthesis | single | Heating | 60 | ? | No | No | No | No | 0 | 0.75 | 105 | AgNO3 | ? | ? | 1 | mM | Leaves extract of Olea Europaea (Carolea) | plant | Leaves extract | organic | Leaves extract of Olea Europaea (Carolea) | plant | Leaves extract | organic | ? | ? | ? | ? | 5 | mL | ? | ? | precursor;reducing | AB | ? | ? | ? | ? | ? | ? | ? | ? | ? | washed | centrifugation | 12000 | rpm | 30 | no | no | no | Water | 2.3 | 458 | 280;350 | Triangular;hexagonal | TEM | JEOL | ? | ? | ? | 7 | ? | -20 | 3 | ELS | Zeta sizer, Malvern | 60 | 11 | TEM | JEOL | ? | ? | ? | ? | 58 | 14 | DLS | Zeta sizer Malvern | ? | ? | ? | ? | ? | ? | ? | ? | ? | 0.05 | mg/mL | 48 | In vitro | Epithelium | HeLa | Cancer cells | Human cervix | 5000 | 96 | Survival assay | Cell viability | 65 | ? | % | no | no
De Matteis | 2019 | phytosynthesis | single | Heating | 60 | ? | No | No | No | No | 0 | 0.75 | 105 | AgNO3 | ? | ? | 1 | mM | Leaves extract of Olea Europaea (Leccino) | plant | Leaves extract | organic | Leaves extract of Olea Europaea (Leccino) | plant | Leaves extract | organic | ? | ? | ? | ? | 5 | mL | ? | ? | precursor;reducing | AB | ? | ? | ? | ? | ? | ? | ? | ? | ? | washed | centrifugation | 12000 | rpm | 30 | no | no | no | Water | 0.8 | 420 | 280;350 | Spherical | TEM | JEOL | ? | ? | ? | 8 | ? | -30 | 8 | ELS | Zeta sizer, Malvern | 15 | 2 | TEM | JEOL | ? | ? | ? | ? | 12 | 3 | DLS | Zeta sizer Malvern | ? | ? | ? | ? | ? | ? | ? | ? | ? | 0.05 | mg/mL | 48 | In vitro | Epithelium | HeLa | Cancer cells | Human cervix | 5000 | 96 | Survival assay | Cell viability | 83.60656 | ? | % | no | no
De Matteis | 2019 | phytosynthesis | single | Heating | 60 | ? | No | No | No | No | 0 | 0.75 | 105 | AgNO3 | ? | ? | 1 | mM | Leaves extract of Olea Europaea (Carolea) | plant | Leaves extract | organic | Leaves extract of Olea Europaea (Carolea) | plant | Leaves extract | organic | ? | ? | ? | ? | 5 | mL | ? | ? | precursor;reducing | AB | ? | ? | ? | ? | ? | ? | ? | ? | ? | washed | centrifugation | 12000 | rpm | 30 | no | no | no | Water | 1.1 | 417 | 280;350 | Spherical | TEM | JEOL | ? | ? | ? | 8 | ? | -18 | 2 | ELS | Zeta sizer, Malvern | 23 | 7 | TEM | JEOL | ? | ? | ? | ? | 20 | 8 | DLS | Zeta sizer Malvern | ? | ? | ? | ? | ? | ? | ? | ? | ? | 0.05 | mg/mL | 48 | In vitro | Epithelium | HeLa | Cancer cells | Human cervix | 5000 | 96 | Survival assay | Cell viability | 72.13115 | ? | % | no | no
De Matteis | 2019 | phytosynthesis | single | Heating | 60 | ? | No | No | No | No | 0 | 0.75 | 105 | AgNO3 | ? | ? | 1 | mM | Leaves extract of Laurus nobilis | plant | Leaves extract | organic | Leaves extract of Laurus nobilis | plant | Leaves extract | organic | ? | ? | ? | ? | 5 | mL | ? | ? | precursor;reducing | AB | ? | ? | ? | ? | ? | ? | ? | ? | ? | washed | centrifugation | 12000 | rpm | 30 | no | no | no | Water | 0.7 | 415 | 280;350 | Spherical | TEM | JEOL | ? | ? | ? | 8 | ? | -25 | 2 | ELS | Zeta sizer, Malvern | 20 | 8 | TEM | JEOL | ? | ? | ? | ? | 22 | 6 | DLS | Zeta sizer Malvern | ? | ? | ? | ? | ? | ? | ? | ? | ? | 0.05 | mg/mL | 48 | In vitro | Epithelium | HeLa | Cancer cells | Human cervix | 5000 | 96 | Survival assay | Cell viability | 67.21311 | ? | % | no | no
De Matteis | 2019 | phytosynthesis | single | Heating | 60 | ? | No | No | No | No | 0 | 0.75 | 105 | AgNO3 | ? | ? | 1 | mM | Leaves extract of Olea Europaea (Leccino) | plant | Leaves extract | organic | Leaves extract of Olea Europaea (Leccino) | plant | Leaves extract | organic | ? | ? | ? | ? | 5 | mL | ? | ? | precursor;reducing | AB | ? | ? | ? | ? | ? | ? | ? | ? | ? | washed | centrifugation | 12000 | rpm | 30 | no | no | no | Water | 1.9 | 463 | 280;350 | Quasispherical | TEM | JEOL | ? | ? | ? | 7 | ? | -15 | 5 | ELS | Zeta sizer, Malvern | 35 | 8 | TEM | JEOL | ? | ? | ? | ? | 31 | 9 | DLS | Zeta sizer Malvern | ? | ? | ? | ? | ? | ? | ? | ? | ? | 0.02 | mg/mL | 96 | In vitro | Epithelium | HeLa | Cancer cells | Human cervix | 5000 | 96 | Survival assay | Cell viability | 75 | ? | % | no | no
De Matteis | 2019 | phytosynthesis | single | Heating | 60 | ? | No | No | No | No | 0 | 0.75 | 105 | AgNO3 | ? | ? | 1 | mM | Leaves extract of Olea Europaea (Carolea) | plant | Leaves extract | organic | Leaves extract of Olea Europaea (Carolea) | plant | Leaves extract | organic | ? | ? | ? | ? | 5 | mL | ? | ? | precursor;reducing | AB | ? | ? | ? | ? | ? | ? | ? | ? | ? | washed | centrifugation | 12000 | rpm | 30 | no | no | no | Water | 2.3 | 458 | 280;350 | Triangular;hexagonal | TEM | JEOL | ? | ? | ? | 7 | ? | -20 | 3 | ELS | Zeta sizer, Malvern | 60 | 11 | TEM | JEOL | ? | ? | ? | ? | 58 | 14 | DLS | Zeta sizer Malvern | ? | ? | ? | ? | ? | ? | ? | ? | ? | 0.02 | mg/mL | 96 | In vitro | Epithelium | HeLa | Cancer cells | Human cervix | 5000 | 96 | Survival assay | Cell viability | 43.33333 | ? | % | no | no
De Matteis | 2019 | phytosynthesis | single | Heating | 60 | ? | No | No | No | No | 0 | 0.75 | 105 | AgNO3 | ? | ? | 1 | mM | Leaves extract of Olea Europaea (Leccino) | plant | Leaves extract | organic | Leaves extract of Olea Europaea (Leccino) | plant | Leaves extract | organic | ? | ? | ? | ? | 5 | mL | ? | ? | precursor;reducing | AB | ? | ? | ? | ? | ? | ? | ? | ? | ? | washed | centrifugation | 12000 | rpm | 30 | no | no | no | Water | 0.8 | 420 | 280;350 | Spherical | TEM | JEOL | ? | ? | ? | 8 | ? | -30 | 8 | ELS | Zeta sizer, Malvern | 15 | 2 | TEM | JEOL | ? | ? | ? | ? | 12 | 3 | DLS | Zeta sizer Malvern | ? | ? | ? | ? | ? | ? | ? | ? | ? | 0.02 | mg/mL | 96 | In vitro | Epithelium | HeLa | Cancer cells | Human cervix | 5000 | 96 | Survival assay | Cell viability | 78.68852 | ? | % | no | no
De Matteis | 2019 | phytosynthesis | single | Heating | 60 | ? | No | No | No | No | 0 | 0.75 | 105 | AgNO3 | ? | ? | 1 | mM | Leaves extract of Olea Europaea (Carolea) | plant | Leaves extract | organic | Leaves extract of Olea Europaea (Carolea) | plant | Leaves extract | organic | ? | ? | ? | ? | 5 | mL | ? | ? | precursor;reducing | AB | ? | ? | ? | ? | ? | ? | ? | ? | ? | washed | centrifugation | 12000 | rpm | 30 | no | no | no | Water | 1.1 | 417 | 280;350 | Spherical | TEM | JEOL | ? | ? | ? | 8 | ? | -18 | 2 | ELS | Zeta sizer, Malvern | 23 | 7 | TEM | JEOL | ? | ? | ? | ? | 20 | 8 | DLS | Zeta sizer Malvern | ? | ? | ? | ? | ? | ? | ? | ? | ? | 0.02 | mg/mL | 96 | In vitro | Epithelium | HeLa | Cancer cells | Human cervix | 5000 | 96 | Survival assay | Cell viability | 72.13115 | ? | % | no | no
De Matteis | 2019 | phytosynthesis | single | Heating | 60 | ? | No | No | No | No | 0 | 0.75 | 105 | AgNO3 | ? | ? | 1 | mM | Leaves extract of Laurus nobilis | plant | Leaves extract | organic | Leaves extract of Laurus nobilis | plant | Leaves extract | organic | ? | ? | ? | ? | 5 | mL | ? | ? | precursor;reducing | AB | ? | ? | ? | ? | ? | ? | ? | ? | ? | washed | centrifugation | 12000 | rpm | 30 | no | no | no | Water | 0.7 | 415 | 280;350 | Spherical | TEM | JEOL | ? | ? | ? | 8 | ? | -25 | 2 | ELS | Zeta sizer, Malvern | 20 | 8 | TEM | JEOL | ? | ? | ? | ? | 22 | 6 | DLS | Zeta sizer Malvern | ? | ? | ? | ? | ? | ? | ? | ? | ? | 0.02 | mg/mL | 96 | In vitro | Epithelium | HeLa | Cancer cells | Human cervix | 5000 | 96 | Survival assay | Cell viability | 67.21311 | ? | % | no | no
De Matteis | 2019 | phytosynthesis | single | Heating | 60 | ? | No | No | No | No | 0 | 0.75 | 105 | AgNO3 | ? | ? | 1 | mM | Leaves extract of Olea Europaea (Leccino) | plant | Leaves extract | organic | Leaves extract of Olea Europaea (Leccino) | plant | Leaves extract | organic | ? | ? | ? | ? | 5 | mL | ? | ? | precursor;reducing | AB | ? | ? | ? | ? | ? | ? | ? | ? | ? | washed | centrifugation | 12000 | rpm | 30 | no | no | no | Water | 1.9 | 463 | 280;350 | Quasispherical | TEM | JEOL | ? | ? | ? | 7 | ? | -15 | 5 | ELS | Zeta sizer, Malvern | 35 | 8 | TEM | JEOL | ? | ? | ? | ? | 31 | 9 | DLS | Zeta sizer Malvern | ? | ? | ? | ? | ? | ? | ? | ? | ? | 0.05 | mg/mL | 96 | In vitro | Epithelium | HeLa | Cancer cells | Human cervix | 5000 | 96 | Survival assay | Cell viability | 61.66667 | ? | % | no | no
De Matteis | 2019 | phytosynthesis | single | Heating | 60 | ? | No | No | No | No | 0 | 0.75 | 105 | AgNO3 | ? | ? | 1 | mM | Leaves extract of Olea Europaea (Carolea) | plant | Leaves extract | organic | Leaves extract of Olea Europaea (Carolea) | plant | Leaves extract | organic | ? | ? | ? | ? | 5 | mL | ? | ? | precursor;reducing | AB | ? | ? | ? | ? | ? | ? | ? | ? | ? | washed | centrifugation | 12000 | rpm | 30 | no | no | no | Water | 2.3 | 458 | 280;350 | Triangular;hexagonal | TEM | JEOL | ? | ? | ? | 7 | ? | -20 | 3 | ELS | Zeta sizer, Malvern | 60 | 11 | TEM | JEOL | ? | ? | ? | ? | 58 | 14 | DLS | Zeta sizer Malvern | ? | ? | ? | ? | ? | ? | ? | ? | ? | 0.05 | mg/mL | 96 | In vitro | Epithelium | HeLa | Cancer cells | Human cervix | 5000 | 96 | Survival assay | Cell viability | 35 | ? | % | no | no
De Matteis | 2019 | phytosynthesis | single | Heating | 60 | ? | No | No | No | No | 0 | 0.75 | 105 | AgNO3 | ? | ? | 1 | mM | Leaves extract of Olea Europaea (Leccino) | plant | Leaves extract | organic | Leaves extract of Olea Europaea (Leccino) | plant | Leaves extract | organic | ? | ? | ? | ? | 5 | mL | ? | ? | precursor;reducing | AB | ? | ? | ? | ? | ? | ? | ? | ? | ? | washed | centrifugation | 12000 | rpm | 30 | no | no | no | Water | 0.8 | 420 | 280;350 | Spherical | TEM | JEOL | ? | ? | ? | 8 | ? | -30 | 8 | ELS | Zeta sizer, Malvern | 15 | 2 | TEM | JEOL | ? | ? | ? | ? | 12 | 3 | DLS | Zeta sizer Malvern | ? | ? | ? | ? | ? | ? | ? | ? | ? | 0.05 | mg/mL | 96 | In vitro | Epithelium | HeLa | Cancer cells | Human cervix | 5000 | 96 | Survival assay | Cell viability | 73.77049 | ? | % | no | no
De Matteis | 2019 | phytosynthesis | single | Heating | 60 | ? | No | No | No | No | 0 | 0.75 | 105 | AgNO3 | ? | ? | 1 | mM | Leaves extract of Olea Europaea (Carolea) | plant | Leaves extract | organic | Leaves extract of Olea Europaea (Carolea) | plant | Leaves extract | organic | ? | ? | ? | ? | 5 | mL | ? | ? | precursor;reducing | AB | ? | ? | ? | ? | ? | ? | ? | ? | ? | washed | centrifugation | 12000 | rpm | 30 | no | no | no | Water | 1.1 | 417 | 280;350 | Spherical | TEM | JEOL | ? | ? | ? | 8 | ? | -18 | 2 | ELS | Zeta sizer, Malvern | 23 | 7 | TEM | JEOL | ? | ? | ? | ? | 20 | 8 | DLS | Zeta sizer Malvern | ? | ? | ? | ? | ? | ? | ? | ? | ? | 0.05 | mg/mL | 96 | In vitro | Epithelium | HeLa | Cancer cells | Human cervix | 5000 | 96 | Survival assay | Cell viability | 70.4918 | ? | % | no | no
De Matteis | 2019 | phytosynthesis | single | Heating | 60 | ? | No | No | No | No | 0 | 0.75 | 105 | AgNO3 | ? | ? | 1 | mM | Leaves extract of Laurus nobilis | plant | Leaves extract | organic | Leaves extract of Laurus nobilis | plant | Leaves extract | organic | ? | ? | ? | ? | 5 | mL | ? | ? | precursor;reducing | AB | ? | ? | ? | ? | ? | ? | ? | ? | ? | washed | centrifugation | 12000 | rpm | 30 | no | no | no | Water | 0.7 | 415 | 280;350 | Spherical | TEM | JEOL | ? | ? | ? | 8 | ? | -25 | 2 | ELS | Zeta sizer, Malvern | 20 | 8 | TEM | JEOL | ? | ? | ? | ? | 22 | 6 | DLS | Zeta sizer Malvern | ? | ? | ? | ? | ? | ? | ? | ? | ? | 0.05 | mg/mL | 96 | In vitro | Epithelium | HeLa | Cancer cells | Human cervix | 5000 | 96 | Survival assay | Cell viability | 65.57377 | ? | % | no | no
De Matteis | 2019 | phytosynthesis | single | Heating | 60 | ? | No | No | No | No | 0 | 0.75 | 105 | AgNO3 | ? | ? | 1 | mM | Leaves extract of Olea Europaea (Leccino) | plant | Leaves extract | organic | Leaves extract of Olea Europaea (Leccino) | plant | Leaves extract | organic | ? | ? | ? | ? | 5 | mL | ? | ? | precursor;reducing | AB | ? | ? | ? | ? | ? | ? | ? | ? | ? | washed | centrifugation | 12000 | rpm | 30 | no | no | no | Water | 1.9 | 463 | 280;350 | Quasispherical | TEM | JEOL | ? | ? | ? | 7 | ? | -15 | 5 | ELS | Zeta sizer, Malvern | 35 | 8 | TEM | JEOL | ? | ? | ? | ? | 31 | 9 | DLS | Zeta sizer Malvern | ? | ? | ? | ? | ? | ? | ? | ? | ? | 0.02 | mg/mL | 96 | In vitro | Epithelium | HeLa | Cancer cells | Human cervix | 5000 | 96 | Survival assay | Cell viability | 73.33333 | ? | % | no | no
De Matteis | 2019 | phytosynthesis | single | Heating | 60 | ? | No | No | No | No | 0 | 0.75 | 105 | AgNO3 | ? | ? | 1 | mM | Leaves extract of Olea Europaea (Leccino) | plant | Leaves extract | organic | Leaves extract of Olea Europaea (Leccino) | plant | Leaves extract | organic | ? | ? | ? | ? | 5 | mL | ? | ? | precursor;reducing | AB | ? | ? | ? | ? | ? | ? | ? | ? | ? | washed | centrifugation | 12000 | rpm | 30 | no | no | no | Acidic buffer (pH 4,5) | 1.4 | 463 | 280;350 | Quasispherical | TEM | JEOL | ? | ? | ? | 7 | ? | -15 | 5 | ELS | Zeta sizer, Malvern | 35 | 8 | TEM | JEOL | ? | ? | ? | ? | 31 | 9 | DLS | Zeta sizer Malvern | ? | ? | ? | ? | ? | ? | ? | ? | ? | 0.02 | mg/mL | 48 | In vitro | Epithelium | MCF-7 | Cancer cells | Human breast | 5000 | 96 | Survival assay | Cell viability | 93.33333 | ? | % | no | no
De Matteis | 2019 | phytosynthesis | single | Heating | 60 | ? | No | No | No | No | 0 | 0.75 | 105 | AgNO3 | ? | ? | 1 | mM | Leaves extract of Olea Europaea (Carolea) | plant | Leaves extract | organic | Leaves extract of Olea Europaea (Carolea) | plant | Leaves extract | organic | ? | ? | ? | ? | 5 | mL | ? | ? | precursor;reducing | AB | ? | ? | ? | ? | ? | ? | ? | ? | ? | washed | centrifugation | 12000 | rpm | 30 | no | no | no | Acidic buffer (pH 4,5) | 1.8 | 458 | 280;350 | Triangular;hexagonal | TEM | JEOL | ? | ? | ? | 7 | ? | -20 | 3 | ELS | Zeta sizer, Malvern | 60 | 11 | TEM | JEOL | ? | ? | ? | ? | 58 | 14 | DLS | Zeta sizer Malvern | ? | ? | ? | ? | ? | ? | ? | ? | ? | 0.02 | mg/mL | 48 | In vitro | Epithelium | MCF-7 | Cancer cells | Human breast | 5000 | 96 | Survival assay | Cell viability | 73.33333 | ? | % | no | no
De Matteis | 2019 | phytosynthesis | single | Heating | 60 | ? | No | No | No | No | 0 | 0.75 | 105 | AgNO3 | ? | ? | 1 | mM | Leaves extract of Olea Europaea (Leccino) | plant | Leaves extract | organic | Leaves extract of Olea Europaea (Leccino) | plant | Leaves extract | organic | ? | ? | ? | ? | 5 | mL | ? | ? | precursor;reducing | AB | ? | ? | ? | ? | ? | ? | ? | ? | ? | washed | centrifugation | 12000 | rpm | 30 | no | no | no | Acidic buffer (pH 4,5) | 1.1 | 420 | 280;350 | Spherical | TEM | JEOL | ? | ? | ? | 8 | ? | -30 | 8 | ELS | Zeta sizer, Malvern | 15 | 2 | TEM | JEOL | ? | ? | ? | ? | 12 | 3 | DLS | Zeta sizer Malvern | ? | ? | ? | ? | ? | ? | ? | ? | ? | 0.02 | mg/mL | 48 | In vitro | Epithelium | MCF-7 | Cancer cells | Human breast | 5000 | 96 | Survival assay | Cell viability | 95.08197 | ? | % | no | no
De Matteis | 2019 | phytosynthesis | single | Heating | 60 | ? | No | No | No | No | 0 | 0.75 | 105 | AgNO3 | ? | ? | 1 | mM | Leaves extract of Olea Europaea (Carolea) | plant | Leaves extract | organic | Leaves extract of Olea Europaea (Carolea) | plant | Leaves extract | organic | ? | ? | ? | ? | 5 | mL | ? | ? | precursor;reducing | AB | ? | ? | ? | ? | ? | ? | ? | ? | ? | washed | centrifugation | 12000 | rpm | 30 | no | no | no | Acidic buffer (pH 4,5) | 1.7 | 417 | 280;350 | Spherical | TEM | JEOL | ? | ? | ? | 8 | ? | -18 | 2 | ELS | Zeta sizer, Malvern | 23 | 7 | TEM | JEOL | ? | ? | ? | ? | 20 | 8 | DLS | Zeta sizer Malvern | ? | ? | ? | ? | ? | ? | ? | ? | ? | 0.02 | mg/mL | 48 | In vitro | Epithelium | MCF-7 | Cancer cells | Human breast | 5000 | 96 | Survival assay | Cell viability | 78.68852 | ? | % | no | no
De Matteis | 2019 | phytosynthesis | single | Heating | 60 | ? | No | No | No | No | 0 | 0.75 | 105 | AgNO3 | ? | ? | 1 | mM | Leaves extract of Laurus nobilis | plant | Leaves extract | organic | Leaves extract of Laurus nobilis | plant | Leaves extract | organic | ? | ? | ? | ? | 5 | mL | ? | ? | precursor;reducing | AB | ? | ? | ? | ? | ? | ? | ? | ? | ? | washed | centrifugation | 12000 | rpm | 30 | no | no | no | Acidic buffer (pH 4,5) | 1.4 | 415 | 280;350 | Spherical | TEM | JEOL | ? | ? | ? | 8 | ? | -25 | 2 | ELS | Zeta sizer, Malvern | 20 | 8 | TEM | JEOL | ? | ? | ? | ? | 22 | 6 | DLS | Zeta sizer Malvern | ? | ? | ? | ? | ? | ? | ? | ? | ? | 0.02 | mg/mL | 48 | In vitro | Epithelium | MCF-7 | Cancer cells | Human breast | 5000 | 96 | Survival assay | Cell viability | 75.40984 | ? | % | no | no
De Matteis | 2019 | phytosynthesis | single | Heating | 60 | ? | No | No | No | No | 0 | 0.75 | 105 | AgNO3 | ? | ? | 1 | mM | Leaves extract of Olea Europaea (Leccino) | plant | Leaves extract | organic | Leaves extract of Olea Europaea (Leccino) | plant | Leaves extract | organic | ? | ? | ? | ? | 5 | mL | ? | ? | precursor;reducing | AB | ? | ? | ? | ? | ? | ? | ? | ? | ? | washed | centrifugation | 12000 | rpm | 30 | no | no | no | Acidic buffer (pH 4,5) | 1.4 | 463 | 280;350 | Quasispherical | TEM | JEOL | ? | ? | ? | 7 | ? | -15 | 5 | ELS | Zeta sizer, Malvern | 35 | 8 | TEM | JEOL | ? | ? | ? | ? | 31 | 9 | DLS | Zeta sizer Malvern | ? | ? | ? | ? | ? | ? | ? | ? | ? | 0.05 | mg/mL | 48 | In vitro | Epithelium | MCF-7 | Cancer cells | Human breast | 5000 | 96 | Survival assay | Cell viability | 80 | ? | % | no | no
De Matteis | 2019 | phytosynthesis | single | Heating | 60 | ? | No | No | No | No | 0 | 0.75 | 105 | AgNO3 | ? | ? | 1 | mM | Leaves extract of Olea Europaea (Carolea) | plant | Leaves extract | organic | Leaves extract of Olea Europaea (Carolea) | plant | Leaves extract | organic | ? | ? | ? | ? | 5 | mL | ? | ? | precursor;reducing | AB | ? | ? | ? | ? | ? | ? | ? | ? | ? | washed | centrifugation | 12000 | rpm | 30 | no | no | no | Acidic buffer (pH 4,5) | 1.8 | 458 | 280;350 | Triangular;hexagonal | TEM | JEOL | ? | ? | ? | 7 | ? | -20 | 3 | ELS | Zeta sizer, Malvern | 60 | 11 | TEM | JEOL | ? | ? | ? | ? | 58 | 14 | DLS | Zeta sizer Malvern | ? | ? | ? | ? | ? | ? | ? | ? | ? | 0.05 | mg/mL | 48 | In vitro | Epithelium | MCF-7 | Cancer cells | Human breast | 5000 | 96 | Survival assay | Cell viability | 65 | ? | % | no | no
De Matteis | 2019 | phytosynthesis | single | Heating | 60 | ? | No | No | No | No | 0 | 0.75 | 105 | AgNO3 | ? | ? | 1 | mM | Leaves extract of Olea Europaea (Leccino) | plant | Leaves extract | organic | Leaves extract of Olea Europaea (Leccino) | plant | Leaves extract | organic | ? | ? | ? | ? | 5 | mL | ? | ? | precursor;reducing | AB | ? | ? | ? | ? | ? | ? | ? | ? | ? | washed | centrifugation | 12000 | rpm | 30 | no | no | no | Acidic buffer (pH 4,5) | 1.1 | 420 | 280;350 | Spherical | TEM | JEOL | ? | ? | ? | 8 | ? | -30 | 8 | ELS | Zeta sizer, Malvern | 15 | 2 | TEM | JEOL | ? | ? | ? | ? | 12 | 3 | DLS | Zeta sizer Malvern | ? | ? | ? | ? | ? | ? | ? | ? | ? | 0.05 | mg/mL | 48 | In vitro | Epithelium | MCF-7 | Cancer cells | Human breast | 5000 | 96 | Survival assay | Cell viability | 85.2459 | ? | % | no | no
De Matteis | 2019 | phytosynthesis | single | Heating | 60 | ? | No | No | No | No | 0 | 0.75 | 105 | AgNO3 | ? | ? | 1 | mM | Leaves extract of Olea Europaea (Carolea) | plant | Leaves extract | organic | Leaves extract of Olea Europaea (Carolea) | plant | Leaves extract | organic | ? | ? | ? | ? | 5 | mL | ? | ? | precursor;reducing | AB | ? | ? | ? | ? | ? | ? | ? | ? | ? | washed | centrifugation | 12000 | rpm | 30 | no | no | no | Acidic buffer (pH 4,5) | 1.7 | 417 | 280;350 | Spherical | TEM | JEOL | ? | ? | ? | 8 | ? | -18 | 2 | ELS | Zeta sizer, Malvern | 23 | 7 | TEM | JEOL | ? | ? | ? | ? | 20 | 8 | DLS | Zeta sizer Malvern | ? | ? | ? | ? | ? | ? | ? | ? | ? | 0.05 | mg/mL | 48 | In vitro | Epithelium | MCF-7 | Cancer cells | Human breast | 5000 | 96 | Survival assay | Cell viability | 73.77049 | ? | % | no | no
De Matteis | 2019 | phytosynthesis | single | Heating | 60 | ? | No | No | No | No | 0 | 0.75 | 105 | AgNO3 | ? | ? | 1 | mM | Leaves extract of Laurus nobilis | plant | Leaves extract | organic | Leaves extract of Laurus nobilis | plant | Leaves extract | organic | ? | ? | ? | ? | 5 | mL | ? | ? | precursor;reducing | AB | ? | ? | ? | ? | ? | ? | ? | ? | ? | washed | centrifugation | 12000 | rpm | 30 | no | no | no | Acidic buffer (pH 4,5) | 1.4 | 415 | 280;350 | Spherical | TEM | JEOL | ? | ? | ? | 8 | ? | -25 | 2 | ELS | Zeta sizer, Malvern | 20 | 8 | TEM | JEOL | ? | ? | ? | ? | 22 | 6 | DLS | Zeta sizer Malvern | ? | ? | ? | ? | ? | ? | ? | ? | ? | 0.05 | mg/mL | 48 | In vitro | Epithelium | MCF-7 | Cancer cells | Human breast | 5000 | 96 | Survival assay | Cell viability | 68.85246 | ? | % | no | no
De Matteis | 2019 | phytosynthesis | single | Heating | 60 | ? | No | No | No | No | 0 | 0.75 | 105 | AgNO3 | ? | ? | 1 | mM | Leaves extract of Olea Europaea (Leccino) | plant | Leaves extract | organic | Leaves extract of Olea Europaea (Leccino) | plant | Leaves extract | organic | ? | ? | ? | ? | 5 | mL | ? | ? | precursor;reducing | AB | ? | ? | ? | ? | ? | ? | ? | ? | ? | washed | centrifugation | 12000 | rpm | 30 | no | no | no | Acidic buffer (pH 4,5) | 1.4 | 463 | 280;350 | Quasispherical | TEM | JEOL | ? | ? | ? | 7 | ? | -15 | 5 | ELS | Zeta sizer, Malvern | 35 | 8 | TEM | JEOL | ? | ? | ? | ? | 31 | 9 | DLS | Zeta sizer Malvern | ? | ? | ? | ? | ? | ? | ? | ? | ? | 0.02 | mg/mL | 96 | In vitro | Epithelium | MCF-7 | Cancer cells | Human breast | 5000 | 96 | Survival assay | Cell viability | 75 | ? | % | no | no
De Matteis | 2019 | phytosynthesis | single | Heating | 60 | ? | No | No | No | No | 0 | 0.75 | 105 | AgNO3 | ? | ? | 1 | mM | Leaves extract of Olea Europaea (Carolea) | plant | Leaves extract | organic | Leaves extract of Olea Europaea (Carolea) | plant | Leaves extract | organic | ? | ? | ? | ? | 5 | mL | ? | ? | precursor;reducing | AB | ? | ? | ? | ? | ? | ? | ? | ? | ? | washed | centrifugation | 12000 | rpm | 30 | no | no | no | Acidic buffer (pH 4,5) | 1.8 | 458 | 280;350 | Triangular;hexagonal | TEM | JEOL | ? | ? | ? | 7 | ? | -20 | 3 | ELS | Zeta sizer, Malvern | 60 | 11 | TEM | JEOL | ? | ? | ? | ? | 58 | 14 | DLS | Zeta sizer Malvern | ? | ? | ? | ? | ? | ? | ? | ? | ? | 0.02 | mg/mL | 96 | In vitro | Epithelium | MCF-7 | Cancer cells | Human breast | 5000 | 96 | Survival assay | Cell viability | 58.33333 | ? | % | no | no
De Matteis | 2019 | phytosynthesis | single | Heating | 60 | ? | No | No | No | No | 0 | 0.75 | 105 | AgNO3 | ? | ? | 1 | mM | Leaves extract of Olea Europaea (Leccino) | plant | Leaves extract | organic | Leaves extract of Olea Europaea (Leccino) | plant | Leaves extract | organic | ? | ? | ? | ? | 5 | mL | ? | ? | precursor;reducing | AB | ? | ? | ? | ? | ? | ? | ? | ? | ? | washed | centrifugation | 12000 | rpm | 30 | no | no | no | Acidic buffer (pH 4,5) | 1.1 | 420 | 280;350 | Spherical | TEM | JEOL | ? | ? | ? | 8 | ? | -30 | 8 | ELS | Zeta sizer, Malvern | 15 | 2 | TEM | JEOL | ? | ? | ? | ? | 12 | 3 | DLS | Zeta sizer Malvern | ? | ? | ? | ? | ? | ? | ? | ? | ? | 0.02 | mg/mL | 96 | In vitro | Epithelium | MCF-7 | Cancer cells | Human breast | 5000 | 96 | Survival assay | Cell viability | 78.68852 | ? | % | no | no
De Matteis | 2019 | phytosynthesis | single | Heating | 60 | ? | No | No | No | No | 0 | 0.75 | 105 | AgNO3 | ? | ? | 1 | mM | Leaves extract of Olea Europaea (Carolea) | plant | Leaves extract | organic | Leaves extract of Olea Europaea (Carolea) | plant | Leaves extract | organic | ? | ? | ? | ? | 5 | mL | ? | ? | precursor;reducing | AB | ? | ? | ? | ? | ? | ? | ? | ? | ? | washed | centrifugation | 12000 | rpm | 30 | no | no | no | Acidic buffer (pH 4,5) | 1.7 | 417 | 280;350 | Spherical | TEM | JEOL | ? | ? | ? | 8 | ? | -18 | 2 | ELS | Zeta sizer, Malvern | 23 | 7 | TEM | JEOL | ? | ? | ? | ? | 20 | 8 | DLS | Zeta sizer Malvern | ? | ? | ? | ? | ? | ? | ? | ? | ? | 0.02 | mg/mL | 96 | In vitro | Epithelium | MCF-7 | Cancer cells | Human breast | 5000 | 96 | Survival assay | Cell viability | 75.40984 | ? | % | no | no
De Matteis | 2019 | phytosynthesis | single | Heating | 60 | ? | No | No | No | No | 0 | 0.75 | 105 | AgNO3 | ? | ? | 1 | mM | Leaves extract of Laurus nobilis | plant | Leaves extract | organic | Leaves extract of Laurus nobilis | plant | Leaves extract | organic | ? | ? | ? | ? | 5 | mL | ? | ? | precursor;reducing | AB | ? | ? | ? | ? | ? | ? | ? | ? | ? | washed | centrifugation | 12000 | rpm | 30 | no | no | no | Acidic buffer (pH 4,5) | 1.4 | 415 | 280;350 | Spherical | TEM | JEOL | ? | ? | ? | 8 | ? | -25 | 2 | ELS | Zeta sizer, Malvern | 20 | 8 | TEM | JEOL | ? | ? | ? | ? | 22 | 6 | DLS | Zeta sizer Malvern | ? | ? | ? | ? | ? | ? | ? | ? | ? | 0.02 | mg/mL | 96 | In vitro | Epithelium | MCF-7 | Cancer cells | Human breast | 5000 | 96 | Survival assay | Cell viability | 68.85246 | ? | % | no | no
De Matteis | 2019 | phytosynthesis | single | Heating | 60 | ? | No | No | No | No | 0 | 0.75 | 105 | AgNO3 | ? | ? | 1 | mM | Leaves extract of Olea Europaea (Leccino) | plant | Leaves extract | organic | Leaves extract of Olea Europaea (Leccino) | plant | Leaves extract | organic | ? | ? | ? | ? | 5 | mL | ? | ? | precursor;reducing | AB | ? | ? | ? | ? | ? | ? | ? | ? | ? | washed | centrifugation | 12000 | rpm | 30 | no | no | no | Acidic buffer (pH 4,5) | 1.4 | 463 | 280;350 | Quasispherical | TEM | JEOL | ? | ? | ? | 7 | ? | -15 | 5 | ELS | Zeta sizer, Malvern | 35 | 8 | TEM | JEOL | ? | ? | ? | ? | 31 | 9 | DLS | Zeta sizer Malvern | ? | ? | ? | ? | ? | ? | ? | ? | ? | 0.05 | mg/mL | 96 | In vitro | Epithelium | MCF-7 | Cancer cells | Human breast | 5000 | 96 | Survival assay | Cell viability | 65 | ? | % | no | no
De Matteis | 2019 | phytosynthesis | single | Heating | 60 | ? | No | No | No | No | 0 | 0.75 | 105 | AgNO3 | ? | ? | 1 | mM | Leaves extract of Olea Europaea (Carolea) | plant | Leaves extract | organic | Leaves extract of Olea Europaea (Carolea) | plant | Leaves extract | organic | ? | ? | ? | ? | 5 | mL | ? | ? | precursor;reducing | AB | ? | ? | ? | ? | ? | ? | ? | ? | ? | washed | centrifugation | 12000 | rpm | 30 | no | no | no | Acidic buffer (pH 4,5) | 1.8 | 458 | 280;350 | Triangular;hexagonal | TEM | JEOL | ? | ? | ? | 7 | ? | -20 | 3 | ELS | Zeta sizer, Malvern | 60 | 11 | TEM | JEOL | ? | ? | ? | ? | 58 | 14 | DLS | Zeta sizer Malvern | ? | ? | ? | ? | ? | ? | ? | ? | ? | 0.05 | mg/mL | 96 | In vitro | Epithelium | MCF-7 | Cancer cells | Human breast | 5000 | 96 | Survival assay | Cell viability | 48.33333 | ? | % | no | no
De Matteis | 2019 | phytosynthesis | single | Heating | 60 | ? | No | No | No | No | 0 | 0.75 | 105 | AgNO3 | ? | ? | 1 | mM | Leaves extract of Olea Europaea (Leccino) | plant | Leaves extract | organic | Leaves extract of Olea Europaea (Leccino) | plant | Leaves extract | organic | ? | ? | ? | ? | 5 | mL | ? | ? | precursor;reducing | AB | ? | ? | ? | ? | ? | ? | ? | ? | ? | washed | centrifugation | 12000 | rpm | 30 | no | no | no | Acidic buffer (pH 4,5) | 1.1 | 420 | 280;350 | Spherical | TEM | JEOL | ? | ? | ? | 8 | ? | -30 | 8 | ELS | Zeta sizer, Malvern | 15 | 2 | TEM | JEOL | ? | ? | ? | ? | 12 | 3 | DLS | Zeta sizer Malvern | ? | ? | ? | ? | ? | ? | ? | ? | ? | 0.05 | mg/mL | 96 | In vitro | Epithelium | MCF-7 | Cancer cells | Human breast | 5000 | 96 | Survival assay | Cell viability | 72.13115 | ? | % | no | no
De Matteis | 2019 | phytosynthesis | single | Heating | 60 | ? | No | No | No | No | 0 | 0.75 | 105 | AgNO3 | ? | ? | 1 | mM | Leaves extract of Olea Europaea (Carolea) | plant | Leaves extract | organic | Leaves extract of Olea Europaea (Carolea) | plant | Leaves extract | organic | ? | ? | ? | ? | 5 | mL | ? | ? | precursor;reducing | AB | ? | ? | ? | ? | ? | ? | ? | ? | ? | washed | centrifugation | 12000 | rpm | 30 | no | no | no | Acidic buffer (pH 4,5) | 1.7 | 417 | 280;350 | Spherical | TEM | JEOL | ? | ? | ? | 8 | ? | -18 | 2 | ELS | Zeta sizer, Malvern | 23 | 7 | TEM | JEOL | ? | ? | ? | ? | 20 | 8 | DLS | Zeta sizer Malvern | ? | ? | ? | ? | ? | ? | ? | ? | ? | 0.05 | mg/mL | 96 | In vitro | Epithelium | MCF-7 | Cancer cells | Human breast | 5000 | 96 | Survival assay | Cell viability | 70.4918 | ? | % | no | no
De Matteis | 2019 | phytosynthesis | single | Heating | 60 | ? | No | No | No | No | 0 | 0.75 | 105 | AgNO3 | ? | ? | 1 | mM | Leaves extract of Laurus nobilis | plant | Leaves extract | organic | Leaves extract of Laurus nobilis | plant | Leaves extract | organic | ? | ? | ? | ? | 5 | mL | ? | ? | precursor;reducing | AB | ? | ? | ? | ? | ? | ? | ? | ? | ? | washed | centrifugation | 12000 | rpm | 30 | no | no | no | Acidic buffer (pH 4,5) | 1.4 | 415 | 280;350 | Spherical | TEM | JEOL | ? | ? | ? | 8 | ? | -25 | 2 | ELS | Zeta sizer, Malvern | 20 | 8 | TEM | JEOL | ? | ? | ? | ? | 22 | 6 | DLS | Zeta sizer Malvern | ? | ? | ? | ? | ? | ? | ? | ? | ? | 0.05 | mg/mL | 96 | In vitro | Epithelium | MCF-7 | Cancer cells | Human breast | 5000 | 96 | Survival assay | Cell viability | 72.13115 | ? | % | no | no
De Matteis | 2019 | phytosynthesis | single | Heating | 60 | ? | No | No | No | No | 0 | 0.75 | 105 | AgNO3 | ? | ? | 1 | mM | Leaves extract of Olea Europaea (Leccino) | plant | Leaves extract | organic | Leaves extract of Olea Europaea (Leccino) | plant | Leaves extract | organic | ? | ? | ? | ? | 5 | mL | ? | ? | precursor;reducing | AB | ? | ? | ? | ? | ? | ? | ? | ? | ? | washed | centrifugation | 12000 | rpm | 30 | no | no | no | Acidic buffer (pH 4,5) | 1.4 | 463 | 280;350 | Quasispherical | TEM | JEOL | ? | ? | ? | 7 | ? | -15 | 5 | ELS | Zeta sizer, Malvern | 35 | 8 | TEM | JEOL | ? | ? | ? | ? | 31 | 9 | DLS | Zeta sizer Malvern | ? | ? | ? | ? | ? | ? | ? | ? | ? | 0.02 | mg/mL | 48 | In vitro | Epithelium | HeLa | Cancer cells | Human cervix | 5000 | 96 | Survival assay | Cell viability | 91.66667 | ? | % | no | no
De Matteis | 2019 | phytosynthesis | single | Heating | 60 | ? | No | No | No | No | 0 | 0.75 | 105 | AgNO3 | ? | ? | 1 | mM | Leaves extract of Olea Europaea (Carolea) | plant | Leaves extract | organic | Leaves extract of Olea Europaea (Carolea) | plant | Leaves extract | organic | ? | ? | ? | ? | 5 | mL | ? | ? | precursor;reducing | AB | ? | ? | ? | ? | ? | ? | ? | ? | ? | washed | centrifugation | 12000 | rpm | 30 | no | no | no | Acidic buffer (pH 4,5) | 1.8 | 458 | 280;350 | Triangular;hexagonal | TEM | JEOL | ? | ? | ? | 7 | ? | -20 | 3 | ELS | Zeta sizer, Malvern | 60 | 11 | TEM | JEOL | ? | ? | ? | ? | 58 | 14 | DLS | Zeta sizer Malvern | ? | ? | ? | ? | ? | ? | ? | ? | ? | 0.02 | mg/mL | 48 | In vitro | Epithelium | HeLa | Cancer cells | Human cervix | 5000 | 96 | Survival assay | Cell viability | 70 | ? | % | no | no
De Matteis | 2019 | phytosynthesis | single | Heating | 60 | ? | No | No | No | No | 0 | 0.75 | 105 | AgNO3 | ? | ? | 1 | mM | Leaves extract of Olea Europaea (Leccino) | plant | Leaves extract | organic | Leaves extract of Olea Europaea (Leccino) | plant | Leaves extract | organic | ? | ? | ? | ? | 5 | mL | ? | ? | precursor;reducing | AB | ? | ? | ? | ? | ? | ? | ? | ? | ? | washed | centrifugation | 12000 | rpm | 30 | no | no | no | Acidic buffer (pH 4,5) | 1.1 | 420 | 280;350 | Spherical | TEM | JEOL | ? | ? | ? | 8 | ? | -30 | 8 | ELS | Zeta sizer, Malvern | 15 | 2 | TEM | JEOL | ? | ? | ? | ? | 12 | 3 | DLS | Zeta sizer Malvern | ? | ? | ? | ? | ? | ? | ? | ? | ? | 0.02 | mg/mL | 48 | In vitro | Epithelium | HeLa | Cancer cells | Human cervix | 5000 | 96 | Survival assay | Cell viability | 90.16393 | ? | % | no | no
De Matteis | 2019 | phytosynthesis | single | Heating | 60 | ? | No | No | No | No | 0 | 0.75 | 105 | AgNO3 | ? | ? | 1 | mM | Leaves extract of Olea Europaea (Carolea) | plant | Leaves extract | organic | Leaves extract of Olea Europaea (Carolea) | plant | Leaves extract | organic | ? | ? | ? | ? | 5 | mL | ? | ? | precursor;reducing | AB | ? | ? | ? | ? | ? | ? | ? | ? | ? | washed | centrifugation | 12000 | rpm | 30 | no | no | no | Acidic buffer (pH 4,5) | 1.7 | 417 | 280;350 | Spherical | TEM | JEOL | ? | ? | ? | 8 | ? | -18 | 2 | ELS | Zeta sizer, Malvern | 23 | 7 | TEM | JEOL | ? | ? | ? | ? | 20 | 8 | DLS | Zeta sizer Malvern | ? | ? | ? | ? | ? | ? | ? | ? | ? | 0.02 | mg/mL | 48 | In vitro | Epithelium | HeLa | Cancer cells | Human cervix | 5000 | 96 | Survival assay | Cell viability | 77.04918 | ? | % | no | no
De Matteis | 2019 | phytosynthesis | single | Heating | 60 | ? | No | No | No | No | 0 | 0.75 | 105 | AgNO3 | ? | ? | 1 | mM | Leaves extract of Laurus nobilis | plant | Leaves extract | organic | Leaves extract of Laurus nobilis | plant | Leaves extract | organic | ? | ? | ? | ? | 5 | mL | ? | ? | precursor;reducing | AB | ? | ? | ? | ? | ? | ? | ? | ? | ? | washed | centrifugation | 12000 | rpm | 30 | no | no | no | Acidic buffer (pH 4,5) | 1.4 | 415 | 280;350 | Spherical | TEM | JEOL | ? | ? | ? | 8 | ? | -25 | 2 | ELS | Zeta sizer, Malvern | 20 | 8 | TEM | JEOL | ? | ? | ? | ? | 22 | 6 | DLS | Zeta sizer Malvern | ? | ? | ? | ? | ? | ? | ? | ? | ? | 0.02 | mg/mL | 48 | In vitro | Epithelium | HeLa | Cancer cells | Human cervix | 5000 | 96 | Survival assay | Cell viability | 70.4918 | ? | % | no | no
De Matteis | 2019 | phytosynthesis | single | Heating | 60 | ? | No | No | No | No | 0 | 0.75 | 105 | AgNO3 | ? | ? | 1 | mM | Leaves extract of Olea Europaea (Leccino) | plant | Leaves extract | organic | Leaves extract of Olea Europaea (Leccino) | plant | Leaves extract | organic | ? | ? | ? | ? | 5 | mL | ? | ? | precursor;reducing | AB | ? | ? | ? | ? | ? | ? | ? | ? | ? | washed | centrifugation | 12000 | rpm | 30 | no | no | no | Acidic buffer (pH 4,5) | 1.4 | 463 | 280;350 | Quasispherical | TEM | JEOL | ? | ? | ? | 7 | ? | -15 | 5 | ELS | Zeta sizer, Malvern | 35 | 8 | TEM | JEOL | ? | ? | ? | ? | 31 | 9 | DLS | Zeta sizer Malvern | ? | ? | ? | ? | ? | ? | ? | ? | ? | 0.05 | mg/mL | 48 | In vitro | Epithelium | HeLa | Cancer cells | Human cervix | 5000 | 96 | Survival assay | Cell viability | 76.66667 | ? | % | no | no
De Matteis | 2019 | phytosynthesis | single | Heating | 60 | ? | No | No | No | No | 0 | 0.75 | 105 | AgNO3 | ? | ? | 1 | mM | Leaves extract of Olea Europaea (Carolea) | plant | Leaves extract | organic | Leaves extract of Olea Europaea (Carolea) | plant | Leaves extract | organic | ? | ? | ? | ? | 5 | mL | ? | ? | precursor;reducing | AB | ? | ? | ? | ? | ? | ? | ? | ? | ? | washed | centrifugation | 12000 | rpm | 30 | no | no | no | Acidic buffer (pH 4,5) | 1.8 | 458 | 280;350 | Triangular;hexagonal | TEM | JEOL | ? | ? | ? | 7 | ? | -20 | 3 | ELS | Zeta sizer, Malvern | 60 | 11 | TEM | JEOL | ? | ? | ? | ? | 58 | 14 | DLS | Zeta sizer Malvern | ? | ? | ? | ? | ? | ? | ? | ? | ? | 0.05 | mg/mL | 48 | In vitro | Epithelium | HeLa | Cancer cells | Human cervix | 5000 | 96 | Survival assay | Cell viability | 65 | ? | % | no | no
De Matteis | 2019 | phytosynthesis | single | Heating | 60 | ? | No | No | No | No | 0 | 0.75 | 105 | AgNO3 | ? | ? | 1 | mM | Leaves extract of Olea Europaea (Leccino) | plant | Leaves extract | organic | Leaves extract of Olea Europaea (Leccino) | plant | Leaves extract | organic | ? | ? | ? | ? | 5 | mL | ? | ? | precursor;reducing | AB | ? | ? | ? | ? | ? | ? | ? | ? | ? | washed | centrifugation | 12000 | rpm | 30 | no | no | no | Acidic buffer (pH 4,5) | 1.1 | 420 | 280;350 | Spherical | TEM | JEOL | ? | ? | ? | 8 | ? | -30 | 8 | ELS | Zeta sizer, Malvern | 15 | 2 | TEM | JEOL | ? | ? | ? | ? | 12 | 3 | DLS | Zeta sizer Malvern | ? | ? | ? | ? | ? | ? | ? | ? | ? | 0.05 | mg/mL | 48 | In vitro | Epithelium | HeLa | Cancer cells | Human cervix | 5000 | 96 | Survival assay | Cell viability | 83.60656 | ? | % | no | no
De Matteis | 2019 | phytosynthesis | single | Heating | 60 | ? | No | No | No | No | 0 | 0.75 | 105 | AgNO3 | ? | ? | 1 | mM | Leaves extract of Olea Europaea (Carolea) | plant | Leaves extract | organic | Leaves extract of Olea Europaea (Carolea) | plant | Leaves extract | organic | ? | ? | ? | ? | 5 | mL | ? | ? | precursor;reducing | AB | ? | ? | ? | ? | ? | ? | ? | ? | ? | washed | centrifugation | 12000 | rpm | 30 | no | no | no | Acidic buffer (pH 4,5) | 1.7 | 417 | 280;350 | Spherical | TEM | JEOL | ? | ? | ? | 8 | ? | -18 | 2 | ELS | Zeta sizer, Malvern | 23 | 7 | TEM | JEOL | ? | ? | ? | ? | 20 | 8 | DLS | Zeta sizer Malvern | ? | ? | ? | ? | ? | ? | ? | ? | ? | 0.05 | mg/mL | 48 | In vitro | Epithelium | HeLa | Cancer cells | Human cervix | 5000 | 96 | Survival assay | Cell viability | 72.13115 | ? | % | no | no
De Matteis | 2019 | phytosynthesis | single | Heating | 60 | ? | No | No | No | No | 0 | 0.75 | 105 | AgNO3 | ? | ? | 1 | mM | Leaves extract of Laurus nobilis | plant | Leaves extract | organic | Leaves extract of Laurus nobilis | plant | Leaves extract | organic | ? | ? | ? | ? | 5 | mL | ? | ? | precursor;reducing | AB | ? | ? | ? | ? | ? | ? | ? | ? | ? | washed | centrifugation | 12000 | rpm | 30 | no | no | no | Acidic buffer (pH 4,5) | 1.4 | 415 | 280;350 | Spherical | TEM | JEOL | ? | ? | ? | 8 | ? | -25 | 2 | ELS | Zeta sizer, Malvern | 20 | 8 | TEM | JEOL | ? | ? | ? | ? | 22 | 6 | DLS | Zeta sizer Malvern | ? | ? | ? | ? | ? | ? | ? | ? | ? | 0.05 | mg/mL | 48 | In vitro | Epithelium | HeLa | Cancer cells | Human cervix | 5000 | 96 | Survival assay | Cell viability | 67.21311 | ? | % | no | no
De Matteis | 2019 | phytosynthesis | single | Heating | 60 | ? | No | No | No | No | 0 | 0.75 | 105 | AgNO3 | ? | ? | 1 | mM | Leaves extract of Olea Europaea (Leccino) | plant | Leaves extract | organic | Leaves extract of Olea Europaea (Leccino) | plant | Leaves extract | organic | ? | ? | ? | ? | 5 | mL | ? | ? | precursor;reducing | AB | ? | ? | ? | ? | ? | ? | ? | ? | ? | washed | centrifugation | 12000 | rpm | 30 | no | no | no | Acidic buffer (pH 4,5) | 1.4 | 463 | 280;350 | Quasispherical | TEM | JEOL | ? | ? | ? | 7 | ? | -15 | 5 | ELS | Zeta sizer, Malvern | 35 | 8 | TEM | JEOL | ? | ? | ? | ? | 31 | 9 | DLS | Zeta sizer Malvern | ? | ? | ? | ? | ? | ? | ? | ? | ? | 0.02 | mg/mL | 96 | In vitro | Epithelium | HeLa | Cancer cells | Human cervix | 5000 | 96 | Survival assay | Cell viability | 75 | ? | % | no | no
De Matteis | 2019 | phytosynthesis | single | Heating | 60 | ? | No | No | No | No | 0 | 0.75 | 105 | AgNO3 | ? | ? | 1 | mM | Leaves extract of Olea Europaea (Carolea) | plant | Leaves extract | organic | Leaves extract of Olea Europaea (Carolea) | plant | Leaves extract | organic | ? | ? | ? | ? | 5 | mL | ? | ? | precursor;reducing | AB | ? | ? | ? | ? | ? | ? | ? | ? | ? | washed | centrifugation | 12000 | rpm | 30 | no | no | no | Acidic buffer (pH 4,5) | 1.8 | 458 | 280;350 | Triangular;hexagonal | TEM | JEOL | ? | ? | ? | 7 | ? | -20 | 3 | ELS | Zeta sizer, Malvern | 60 | 11 | TEM | JEOL | ? | ? | ? | ? | 58 | 14 | DLS | Zeta sizer Malvern | ? | ? | ? | ? | ? | ? | ? | ? | ? | 0.02 | mg/mL | 96 | In vitro | Epithelium | HeLa | Cancer cells | Human cervix | 5000 | 96 | Survival assay | Cell viability | 43.33333 | ? | % | no | no
De Matteis | 2019 | phytosynthesis | single | Heating | 60 | ? | No | No | No | No | 0 | 0.75 | 105 | AgNO3 | ? | ? | 1 | mM | Leaves extract of Olea Europaea (Leccino) | plant | Leaves extract | organic | Leaves extract of Olea Europaea (Leccino) | plant | Leaves extract | organic | ? | ? | ? | ? | 5 | mL | ? | ? | precursor;reducing | AB | ? | ? | ? | ? | ? | ? | ? | ? | ? | washed | centrifugation | 12000 | rpm | 30 | no | no | no | Acidic buffer (pH 4,5) | 1.1 | 420 | 280;350 | Spherical | TEM | JEOL | ? | ? | ? | 8 | ? | -30 | 8 | ELS | Zeta sizer, Malvern | 15 | 2 | TEM | JEOL | ? | ? | ? | ? | 12 | 3 | DLS | Zeta sizer Malvern | ? | ? | ? | ? | ? | ? | ? | ? | ? | 0.02 | mg/mL | 96 | In vitro | Epithelium | HeLa | Cancer cells | Human cervix | 5000 | 96 | Survival assay | Cell viability | 78.68852 | ? | % | no | no
De Matteis | 2019 | phytosynthesis | single | Heating | 60 | ? | No | No | No | No | 0 | 0.75 | 105 | AgNO3 | ? | ? | 1 | mM | Leaves extract of Olea Europaea (Carolea) | plant | Leaves extract | organic | Leaves extract of Olea Europaea (Carolea) | plant | Leaves extract | organic | ? | ? | ? | ? | 5 | mL | ? | ? | precursor;reducing | AB | ? | ? | ? | ? | ? | ? | ? | ? | ? | washed | centrifugation | 12000 | rpm | 30 | no | no | no | Acidic buffer (pH 4,5) | 1.7 | 417 | 280;350 | Spherical | TEM | JEOL | ? | ? | ? | 8 | ? | -18 | 2 | ELS | Zeta sizer, Malvern | 23 | 7 | TEM | JEOL | ? | ? | ? | ? | 20 | 8 | DLS | Zeta sizer Malvern | ? | ? | ? | ? | ? | ? | ? | ? | ? | 0.02 | mg/mL | 96 | In vitro | Epithelium | HeLa | Cancer cells | Human cervix | 5000 | 96 | Survival assay | Cell viability | 72.13115 | ? | % | no | no
De Matteis | 2019 | phytosynthesis | single | Heating | 60 | ? | No | No | No | No | 0 | 0.75 | 105 | AgNO3 | ? | ? | 1 | mM | Leaves extract of Laurus nobilis | plant | Leaves extract | organic | Leaves extract of Laurus nobilis | plant | Leaves extract | organic | ? | ? | ? | ? | 5 | mL | ? | ? | precursor;reducing | AB | ? | ? | ? | ? | ? | ? | ? | ? | ? | washed | centrifugation | 12000 | rpm | 30 | no | no | no | Acidic buffer (pH 4,5) | 1.4 | 415 | 280;350 | Spherical | TEM | JEOL | ? | ? | ? | 8 | ? | -25 | 2 | ELS | Zeta sizer, Malvern | 20 | 8 | TEM | JEOL | ? | ? | ? | ? | 22 | 6 | DLS | Zeta sizer Malvern | ? | ? | ? | ? | ? | ? | ? | ? | ? | 0.02 | mg/mL | 96 | In vitro | Epithelium | HeLa | Cancer cells | Human cervix | 5000 | 96 | Survival assay | Cell viability | 67.21311 | ? | % | no | no
De Matteis | 2019 | phytosynthesis | single | Heating | 60 | ? | No | No | No | No | 0 | 0.75 | 105 | AgNO3 | ? | ? | 1 | mM | Leaves extract of Olea Europaea (Leccino) | plant | Leaves extract | organic | Leaves extract of Olea Europaea (Leccino) | plant | Leaves extract | organic | ? | ? | ? | ? | 5 | mL | ? | ? | precursor;reducing | AB | ? | ? | ? | ? | ? | ? | ? | ? | ? | washed | centrifugation | 12000 | rpm | 30 | no | no | no | Acidic buffer (pH 4,5) | 1.4 | 463 | 280;350 | Quasispherical | TEM | JEOL | ? | ? | ? | 7 | ? | -15 | 5 | ELS | Zeta sizer, Malvern | 35 | 8 | TEM | JEOL | ? | ? | ? | ? | 31 | 9 | DLS | Zeta sizer Malvern | ? | ? | ? | ? | ? | ? | ? | ? | ? | 0.05 | mg/mL | 96 | In vitro | Epithelium | HeLa | Cancer cells | Human cervix | 5000 | 96 | Survival assay | Cell viability | 61.66667 | ? | % | no | no
De Matteis | 2019 | phytosynthesis | single | Heating | 60 | ? | No | No | No | No | 0 | 0.75 | 105 | AgNO3 | ? | ? | 1 | mM | Leaves extract of Olea Europaea (Carolea) | plant | Leaves extract | organic | Leaves extract of Olea Europaea (Carolea) | plant | Leaves extract | organic | ? | ? | ? | ? | 5 | mL | ? | ? | precursor;reducing | AB | ? | ? | ? | ? | ? | ? | ? | ? | ? | washed | centrifugation | 12000 | rpm | 30 | no | no | no | Acidic buffer (pH 4,5) | 1.8 | 458 | 280;350 | Triangular;hexagonal | TEM | JEOL | ? | ? | ? | 7 | ? | -20 | 3 | ELS | Zeta sizer, Malvern | 60 | 11 | TEM | JEOL | ? | ? | ? | ? | 58 | 14 | DLS | Zeta sizer Malvern | ? | ? | ? | ? | ? | ? | ? | ? | ? | 0.05 | mg/mL | 96 | In vitro | Epithelium | HeLa | Cancer cells | Human cervix | 5000 | 96 | Survival assay | Cell viability | 35 | ? | % | no | no
De Matteis | 2019 | phytosynthesis | single | Heating | 60 | ? | No | No | No | No | 0 | 0.75 | 105 | AgNO3 | ? | ? | 1 | mM | Leaves extract of Olea Europaea (Leccino) | plant | Leaves extract | organic | Leaves extract of Olea Europaea (Leccino) | plant | Leaves extract | organic | ? | ? | ? | ? | 5 | mL | ? | ? | precursor;reducing | AB | ? | ? | ? | ? | ? | ? | ? | ? | ? | washed | centrifugation | 12000 | rpm | 30 | no | no | no | Acidic buffer (pH 4,5) | 1.1 | 420 | 280;350 | Spherical | TEM | JEOL | ? | ? | ? | 8 | ? | -30 | 8 | ELS | Zeta sizer, Malvern | 15 | 2 | TEM | JEOL | ? | ? | ? | ? | 12 | 3 | DLS | Zeta sizer Malvern | ? | ? | ? | ? | ? | ? | ? | ? | ? | 0.05 | mg/mL | 96 | In vitro | Epithelium | HeLa | Cancer cells | Human cervix | 5000 | 96 | Survival assay | Cell viability | 73.77049 | ? | % | no | no
De Matteis | 2019 | phytosynthesis | single | Heating | 60 | ? | No | No | No | No | 0 | 0.75 | 105 | AgNO3 | ? | ? | 1 | mM | Leaves extract of Olea Europaea (Carolea) | plant | Leaves extract | organic | Leaves extract of Olea Europaea (Carolea) | plant | Leaves extract | organic | ? | ? | ? | ? | 5 | mL | ? | ? | precursor;reducing | AB | ? | ? | ? | ? | ? | ? | ? | ? | ? | washed | centrifugation | 12000 | rpm | 30 | no | no | no | Acidic buffer (pH 4,5) | 1.7 | 417 | 280;350 | Spherical | TEM | JEOL | ? | ? | ? | 8 | ? | -18 | 2 | ELS | Zeta sizer, Malvern | 23 | 7 | TEM | JEOL | ? | ? | ? | ? | 20 | 8 | DLS | Zeta sizer Malvern | ? | ? | ? | ? | ? | ? | ? | ? | ? | 0.05 | mg/mL | 96 | In vitro | Epithelium | HeLa | Cancer cells | Human cervix | 5000 | 96 | Survival assay | Cell viability | 70.4918 | ? | % | no | no
De Matteis | 2019 | phytosynthesis | single | Heating | 60 | ? | No | No | No | No | 0 | 0.75 | 105 | AgNO3 | ? | ? | 1 | mM | Leaves extract of Laurus nobilis | plant | Leaves extract | organic | Leaves extract of Laurus nobilis | plant | Leaves extract | organic | ? | ? | ? | ? | 5 | mL | ? | ? | precursor;reducing | AB | ? | ? | ? | ? | ? | ? | ? | ? | ? | washed | centrifugation | 12000 | rpm | 30 | no | no | no | Acidic buffer (pH 4,5) | 1.4 | 415 | 280;350 | Spherical | TEM | JEOL | ? | ? | ? | 8 | ? | -25 | 2 | ELS | Zeta sizer, Malvern | 20 | 8 | TEM | JEOL | ? | ? | ? | ? | 22 | 6 | DLS | Zeta sizer Malvern | ? | ? | ? | ? | ? | ? | ? | ? | ? | 0.05 | mg/mL | 96 | In vitro | Epithelium | HeLa | Cancer cells | Human cervix | 5000 | 96 | Survival assay | Cell viability | 65.57377 | ? | % | no | no
De Matteis | 2019 | phytosynthesis | single | Heating | 60 | ? | No | No | No | No | 0 | 0.75 | 105 | AgNO3 | ? | ? | 1 | mM | Leaves extract of Olea Europaea (Leccino) | plant | Leaves extract | organic | Leaves extract of Olea Europaea (Leccino) | plant | Leaves extract | organic | ? | ? | ? | ? | 5 | mL | ? | ? | precursor;reducing | AB | ? | ? | ? | ? | ? | ? | ? | ? | ? | washed | centrifugation | 12000 | rpm | 30 | no | no | no | Acidic buffer (pH 4,5) | 1.4 | 463 | 280;350 | Quasispherical | TEM | JEOL | ? | ? | ? | 7 | ? | -15 | 5 | ELS | Zeta sizer, Malvern | 35 | 8 | TEM | JEOL | ? | ? | ? | ? | 31 | 9 | DLS | Zeta sizer Malvern | ? | ? | ? | ? | ? | ? | ? | ? | ? | 0.02 | mg/mL | 96 | In vitro | Epithelium | HeLa | Cancer cells | Human cervix | 5000 | 96 | Survival assay | Cell viability | 73.33333 | ? | % | no | no
De Matteis | 2019 | phytosynthesis | single | Heating | 60 | ? | No | No | No | No | 0 | 0.75 | 105 | AgNO3 | ? | ? | 1 | mM | Leaves extract of Olea Europaea (Leccino) | plant | Leaves extract | organic | Leaves extract of Olea Europaea (Leccino) | plant | Leaves extract | organic | ? | ? | ? | ? | 5 | mL | ? | ? | precursor;reducing | AB | ? | ? | ? | ? | ? | ? | ? | ? | ? | washed | centrifugation | 12000 | rpm | 30 | no | no | no | Acidic buffer (pH 4,5) | 2.3 | 463 | 280;350 | Quasispherical | TEM | JEOL | ? | ? | ? | 7 | ? | -15 | 5 | ELS | Zeta sizer, Malvern | 35 | 8 | TEM | JEOL | ? | ? | ? | ? | 31 | 9 | DLS | Zeta sizer Malvern | ? | ? | ? | ? | ? | ? | ? | ? | ? | 0.02 | mg/mL | 48 | In vitro | Epithelium | MCF-7 | Cancer cells | Human breast | 5000 | 96 | Survival assay | Cell viability | 93.33333 | ? | % | no | no
De Matteis | 2019 | phytosynthesis | single | Heating | 60 | ? | No | No | No | No | 0 | 0.75 | 105 | AgNO3 | ? | ? | 1 | mM | Leaves extract of Olea Europaea (Carolea) | plant | Leaves extract | organic | Leaves extract of Olea Europaea (Carolea) | plant | Leaves extract | organic | ? | ? | ? | ? | 5 | mL | ? | ? | precursor;reducing | AB | ? | ? | ? | ? | ? | ? | ? | ? | ? | washed | centrifugation | 12000 | rpm | 30 | no | no | no | Acidic buffer (pH 4,5) | 6.9 | 458 | 280;350 | Triangular;hexagonal | TEM | JEOL | ? | ? | ? | 7 | ? | -20 | 3 | ELS | Zeta sizer, Malvern | 60 | 11 | TEM | JEOL | ? | ? | ? | ? | 58 | 14 | DLS | Zeta sizer Malvern | ? | ? | ? | ? | ? | ? | ? | ? | ? | 0.02 | mg/mL | 48 | In vitro | Epithelium | MCF-7 | Cancer cells | Human breast | 5000 | 96 | Survival assay | Cell viability | 73.33333 | ? | % | no | no
De Matteis | 2019 | phytosynthesis | single | Heating | 60 | ? | No | No | No | No | 0 | 0.75 | 105 | AgNO3 | ? | ? | 1 | mM | Leaves extract of Olea Europaea (Leccino) | plant | Leaves extract | organic | Leaves extract of Olea Europaea (Leccino) | plant | Leaves extract | organic | ? | ? | ? | ? | 5 | mL | ? | ? | precursor;reducing | AB | ? | ? | ? | ? | ? | ? | ? | ? | ? | washed | centrifugation | 12000 | rpm | 30 | no | no | no | Acidic buffer (pH 4,5) | 1.9 | 420 | 280;350 | Spherical | TEM | JEOL | ? | ? | ? | 8 | ? | -30 | 8 | ELS | Zeta sizer, Malvern | 15 | 2 | TEM | JEOL | ? | ? | ? | ? | 12 | 3 | DLS | Zeta sizer Malvern | ? | ? | ? | ? | ? | ? | ? | ? | ? | 0.02 | mg/mL | 48 | In vitro | Epithelium | MCF-7 | Cancer cells | Human breast | 5000 | 96 | Survival assay | Cell viability | 95.08197 | ? | % | no | no
De Matteis | 2019 | phytosynthesis | single | Heating | 60 | ? | No | No | No | No | 0 | 0.75 | 105 | AgNO3 | ? | ? | 1 | mM | Leaves extract of Olea Europaea (Carolea) | plant | Leaves extract | organic | Leaves extract of Olea Europaea (Carolea) | plant | Leaves extract | organic | ? | ? | ? | ? | 5 | mL | ? | ? | precursor;reducing | AB | ? | ? | ? | ? | ? | ? | ? | ? | ? | washed | centrifugation | 12000 | rpm | 30 | no | no | no | Acidic buffer (pH 4,5) | 3.3 | 417 | 280;350 | Spherical | TEM | JEOL | ? | ? | ? | 8 | ? | -18 | 2 | ELS | Zeta sizer, Malvern | 23 | 7 | TEM | JEOL | ? | ? | ? | ? | 20 | 8 | DLS | Zeta sizer Malvern | ? | ? | ? | ? | ? | ? | ? | ? | ? | 0.02 | mg/mL | 48 | In vitro | Epithelium | MCF-7 | Cancer cells | Human breast | 5000 | 96 | Survival assay | Cell viability | 78.68852 | ? | % | no | no
De Matteis | 2019 | phytosynthesis | single | Heating | 60 | ? | No | No | No | No | 0 | 0.75 | 105 | AgNO3 | ? | ? | 1 | mM | Leaves extract of Laurus nobilis | plant | Leaves extract | organic | Leaves extract of Laurus nobilis | plant | Leaves extract | organic | ? | ? | ? | ? | 5 | mL | ? | ? | precursor;reducing | AB | ? | ? | ? | ? | ? | ? | ? | ? | ? | washed | centrifugation | 12000 | rpm | 30 | no | no | no | Acidic buffer (pH 4,5) | 2.9 | 415 | 280;350 | Spherical | TEM | JEOL | ? | ? | ? | 8 | ? | -25 | 2 | ELS | Zeta sizer, Malvern | 20 | 8 | TEM | JEOL | ? | ? | ? | ? | 22 | 6 | DLS | Zeta sizer Malvern | ? | ? | ? | ? | ? | ? | ? | ? | ? | 0.02 | mg/mL | 48 | In vitro | Epithelium | MCF-7 | Cancer cells | Human breast | 5000 | 96 | Survival assay | Cell viability | 75.40984 | ? | % | no | no
De Matteis | 2019 | phytosynthesis | single | Heating | 60 | ? | No | No | No | No | 0 | 0.75 | 105 | AgNO3 | ? | ? | 1 | mM | Leaves extract of Olea Europaea (Leccino) | plant | Leaves extract | organic | Leaves extract of Olea Europaea (Leccino) | plant | Leaves extract | organic | ? | ? | ? | ? | 5 | mL | ? | ? | precursor;reducing | AB | ? | ? | ? | ? | ? | ? | ? | ? | ? | washed | centrifugation | 12000 | rpm | 30 | no | no | no | Acidic buffer (pH 4,5) | 2.3 | 463 | 280;350 | Quasispherical | TEM | JEOL | ? | ? | ? | 7 | ? | -15 | 5 | ELS | Zeta sizer, Malvern | 35 | 8 | TEM | JEOL | ? | ? | ? | ? | 31 | 9 | DLS | Zeta sizer Malvern | ? | ? | ? | ? | ? | ? | ? | ? | ? | 0.05 | mg/mL | 48 | In vitro | Epithelium | MCF-7 | Cancer cells | Human breast | 5000 | 96 | Survival assay | Cell viability | 80 | ? | % | no | no
De Matteis | 2019 | phytosynthesis | single | Heating | 60 | ? | No | No | No | No | 0 | 0.75 | 105 | AgNO3 | ? | ? | 1 | mM | Leaves extract of Olea Europaea (Carolea) | plant | Leaves extract | organic | Leaves extract of Olea Europaea (Carolea) | plant | Leaves extract | organic | ? | ? | ? | ? | 5 | mL | ? | ? | precursor;reducing | AB | ? | ? | ? | ? | ? | ? | ? | ? | ? | washed | centrifugation | 12000 | rpm | 30 | no | no | no | Acidic buffer (pH 4,5) | 6.9 | 458 | 280;350 | Triangular;hexagonal | TEM | JEOL | ? | ? | ? | 7 | ? | -20 | 3 | ELS | Zeta sizer, Malvern | 60 | 11 | TEM | JEOL | ? | ? | ? | ? | 58 | 14 | DLS | Zeta sizer Malvern | ? | ? | ? | ? | ? | ? | ? | ? | ? | 0.05 | mg/mL | 48 | In vitro | Epithelium | MCF-7 | Cancer cells | Human breast | 5000 | 96 | Survival assay | Cell viability | 65 | ? | % | no | no
De Matteis | 2019 | phytosynthesis | single | Heating | 60 | ? | No | No | No | No | 0 | 0.75 | 105 | AgNO3 | ? | ? | 1 | mM | Leaves extract of Olea Europaea (Leccino) | plant | Leaves extract | organic | Leaves extract of Olea Europaea (Leccino) | plant | Leaves extract | organic | ? | ? | ? | ? | 5 | mL | ? | ? | precursor;reducing | AB | ? | ? | ? | ? | ? | ? | ? | ? | ? | washed | centrifugation | 12000 | rpm | 30 | no | no | no | Acidic buffer (pH 4,5) | 1.9 | 420 | 280;350 | Spherical | TEM | JEOL | ? | ? | ? | 8 | ? | -30 | 8 | ELS | Zeta sizer, Malvern | 15 | 2 | TEM | JEOL | ? | ? | ? | ? | 12 | 3 | DLS | Zeta sizer Malvern | ? | ? | ? | ? | ? | ? | ? | ? | ? | 0.05 | mg/mL | 48 | In vitro | Epithelium | MCF-7 | Cancer cells | Human breast | 5000 | 96 | Survival assay | Cell viability | 85.2459 | ? | % | no | no
De Matteis | 2019 | phytosynthesis | single | Heating | 60 | ? | No | No | No | No | 0 | 0.75 | 105 | AgNO3 | ? | ? | 1 | mM | Leaves extract of Olea Europaea (Carolea) | plant | Leaves extract | organic | Leaves extract of Olea Europaea (Carolea) | plant | Leaves extract | organic | ? | ? | ? | ? | 5 | mL | ? | ? | precursor;reducing | AB | ? | ? | ? | ? | ? | ? | ? | ? | ? | washed | centrifugation | 12000 | rpm | 30 | no | no | no | Acidic buffer (pH 4,5) | 3.3 | 417 | 280;350 | Spherical | TEM | JEOL | ? | ? | ? | 8 | ? | -18 | 2 | ELS | Zeta sizer, Malvern | 23 | 7 | TEM | JEOL | ? | ? | ? | ? | 20 | 8 | DLS | Zeta sizer Malvern | ? | ? | ? | ? | ? | ? | ? | ? | ? | 0.05 | mg/mL | 48 | In vitro | Epithelium | MCF-7 | Cancer cells | Human breast | 5000 | 96 | Survival assay | Cell viability | 73.77049 | ? | % | no | no
De Matteis | 2019 | phytosynthesis | single | Heating | 60 | ? | No | No | No | No | 0 | 0.75 | 105 | AgNO3 | ? | ? | 1 | mM | Leaves extract of Laurus nobilis | plant | Leaves extract | organic | Leaves extract of Laurus nobilis | plant | Leaves extract | organic | ? | ? | ? | ? | 5 | mL | ? | ? | precursor;reducing | AB | ? | ? | ? | ? | ? | ? | ? | ? | ? | washed | centrifugation | 12000 | rpm | 30 | no | no | no | Acidic buffer (pH 4,5) | 2.9 | 415 | 280;350 | Spherical | TEM | JEOL | ? | ? | ? | 8 | ? | -25 | 2 | ELS | Zeta sizer, Malvern | 20 | 8 | TEM | JEOL | ? | ? | ? | ? | 22 | 6 | DLS | Zeta sizer Malvern | ? | ? | ? | ? | ? | ? | ? | ? | ? | 0.05 | mg/mL | 48 | In vitro | Epithelium | MCF-7 | Cancer cells | Human breast | 5000 | 96 | Survival assay | Cell viability | 68.85246 | ? | % | no | no
De Matteis | 2019 | phytosynthesis | single | Heating | 60 | ? | No | No | No | No | 0 | 0.75 | 105 | AgNO3 | ? | ? | 1 | mM | Leaves extract of Olea Europaea (Leccino) | plant | Leaves extract | organic | Leaves extract of Olea Europaea (Leccino) | plant | Leaves extract | organic | ? | ? | ? | ? | 5 | mL | ? | ? | precursor;reducing | AB | ? | ? | ? | ? | ? | ? | ? | ? | ? | washed | centrifugation | 12000 | rpm | 30 | no | no | no | Acidic buffer (pH 4,5) | 2.3 | 463 | 280;350 | Quasispherical | TEM | JEOL | ? | ? | ? | 7 | ? | -15 | 5 | ELS | Zeta sizer, Malvern | 35 | 8 | TEM | JEOL | ? | ? | ? | ? | 31 | 9 | DLS | Zeta sizer Malvern | ? | ? | ? | ? | ? | ? | ? | ? | ? | 0.02 | mg/mL | 96 | In vitro | Epithelium | MCF-7 | Cancer cells | Human breast | 5000 | 96 | Survival assay | Cell viability | 75 | ? | % | no | no
De Matteis | 2019 | phytosynthesis | single | Heating | 60 | ? | No | No | No | No | 0 | 0.75 | 105 | AgNO3 | ? | ? | 1 | mM | Leaves extract of Olea Europaea (Carolea) | plant | Leaves extract | organic | Leaves extract of Olea Europaea (Carolea) | plant | Leaves extract | organic | ? | ? | ? | ? | 5 | mL | ? | ? | precursor;reducing | AB | ? | ? | ? | ? | ? | ? | ? | ? | ? | washed | centrifugation | 12000 | rpm | 30 | no | no | no | Acidic buffer (pH 4,5) | 6.9 | 458 | 280;350 | Triangular;hexagonal | TEM | JEOL | ? | ? | ? | 7 | ? | -20 | 3 | ELS | Zeta sizer, Malvern | 60 | 11 | TEM | JEOL | ? | ? | ? | ? | 58 | 14 | DLS | Zeta sizer Malvern | ? | ? | ? | ? | ? | ? | ? | ? | ? | 0.02 | mg/mL | 96 | In vitro | Epithelium | MCF-7 | Cancer cells | Human breast | 5000 | 96 | Survival assay | Cell viability | 58.33333 | ? | % | no | no
De Matteis | 2019 | phytosynthesis | single | Heating | 60 | ? | No | No | No | No | 0 | 0.75 | 105 | AgNO3 | ? | ? | 1 | mM | Leaves extract of Olea Europaea (Leccino) | plant | Leaves extract | organic | Leaves extract of Olea Europaea (Leccino) | plant | Leaves extract | organic | ? | ? | ? | ? | 5 | mL | ? | ? | precursor;reducing | AB | ? | ? | ? | ? | ? | ? | ? | ? | ? | washed | centrifugation | 12000 | rpm | 30 | no | no | no | Acidic buffer (pH 4,5) | 1.9 | 420 | 280;350 | Spherical | TEM | JEOL | ? | ? | ? | 8 | ? | -30 | 8 | ELS | Zeta sizer, Malvern | 15 | 2 | TEM | JEOL | ? | ? | ? | ? | 12 | 3 | DLS | Zeta sizer Malvern | ? | ? | ? | ? | ? | ? | ? | ? | ? | 0.02 | mg/mL | 96 | In vitro | Epithelium | MCF-7 | Cancer cells | Human breast | 5000 | 96 | Survival assay | Cell viability | 78.68852 | ? | % | no | no
De Matteis | 2019 | phytosynthesis | single | Heating | 60 | ? | No | No | No | No | 0 | 0.75 | 105 | AgNO3 | ? | ? | 1 | mM | Leaves extract of Olea Europaea (Carolea) | plant | Leaves extract | organic | Leaves extract of Olea Europaea (Carolea) | plant | Leaves extract | organic | ? | ? | ? | ? | 5 | mL | ? | ? | precursor;reducing | AB | ? | ? | ? | ? | ? | ? | ? | ? | ? | washed | centrifugation | 12000 | rpm | 30 | no | no | no | Acidic buffer (pH 4,5) | 3.3 | 417 | 280;350 | Spherical | TEM | JEOL | ? | ? | ? | 8 | ? | -18 | 2 | ELS | Zeta sizer, Malvern | 23 | 7 | TEM | JEOL | ? | ? | ? | ? | 20 | 8 | DLS | Zeta sizer Malvern | ? | ? | ? | ? | ? | ? | ? | ? | ? | 0.02 | mg/mL | 96 | In vitro | Epithelium | MCF-7 | Cancer cells | Human breast | 5000 | 96 | Survival assay | Cell viability | 75.40984 | ? | % | no | no
De Matteis | 2019 | phytosynthesis | single | Heating | 60 | ? | No | No | No | No | 0 | 0.75 | 105 | AgNO3 | ? | ? | 1 | mM | Leaves extract of Laurus nobilis | plant | Leaves extract | organic | Leaves extract of Laurus nobilis | plant | Leaves extract | organic | ? | ? | ? | ? | 5 | mL | ? | ? | precursor;reducing | AB | ? | ? | ? | ? | ? | ? | ? | ? | ? | washed | centrifugation | 12000 | rpm | 30 | no | no | no | Acidic buffer (pH 4,5) | 2.9 | 415 | 280;350 | Spherical | TEM | JEOL | ? | ? | ? | 8 | ? | -25 | 2 | ELS | Zeta sizer, Malvern | 20 | 8 | TEM | JEOL | ? | ? | ? | ? | 22 | 6 | DLS | Zeta sizer Malvern | ? | ? | ? | ? | ? | ? | ? | ? | ? | 0.02 | mg/mL | 96 | In vitro | Epithelium | MCF-7 | Cancer cells | Human breast | 5000 | 96 | Survival assay | Cell viability | 68.85246 | ? | % | no | no
De Matteis | 2019 | phytosynthesis | single | Heating | 60 | ? | No | No | No | No | 0 | 0.75 | 105 | AgNO3 | ? | ? | 1 | mM | Leaves extract of Olea Europaea (Leccino) | plant | Leaves extract | organic | Leaves extract of Olea Europaea (Leccino) | plant | Leaves extract | organic | ? | ? | ? | ? | 5 | mL | ? | ? | precursor;reducing | AB | ? | ? | ? | ? | ? | ? | ? | ? | ? | washed | centrifugation | 12000 | rpm | 30 | no | no | no | Acidic buffer (pH 4,5) | 2.3 | 463 | 280;350 | Quasispherical | TEM | JEOL | ? | ? | ? | 7 | ? | -15 | 5 | ELS | Zeta sizer, Malvern | 35 | 8 | TEM | JEOL | ? | ? | ? | ? | 31 | 9 | DLS | Zeta sizer Malvern | ? | ? | ? | ? | ? | ? | ? | ? | ? | 0.05 | mg/mL | 96 | In vitro | Epithelium | MCF-7 | Cancer cells | Human breast | 5000 | 96 | Survival assay | Cell viability | 65 | ? | % | no | no
De Matteis | 2019 | phytosynthesis | single | Heating | 60 | ? | No | No | No | No | 0 | 0.75 | 105 | AgNO3 | ? | ? | 1 | mM | Leaves extract of Olea Europaea (Carolea) | plant | Leaves extract | organic | Leaves extract of Olea Europaea (Carolea) | plant | Leaves extract | organic | ? | ? | ? | ? | 5 | mL | ? | ? | precursor;reducing | AB | ? | ? | ? | ? | ? | ? | ? | ? | ? | washed | centrifugation | 12000 | rpm | 30 | no | no | no | Acidic buffer (pH 4,5) | 6.9 | 458 | 280;350 | Triangular;hexagonal | TEM | JEOL | ? | ? | ? | 7 | ? | -20 | 3 | ELS | Zeta sizer, Malvern | 60 | 11 | TEM | JEOL | ? | ? | ? | ? | 58 | 14 | DLS | Zeta sizer Malvern | ? | ? | ? | ? | ? | ? | ? | ? | ? | 0.05 | mg/mL | 96 | In vitro | Epithelium | MCF-7 | Cancer cells | Human breast | 5000 | 96 | Survival assay | Cell viability | 48.33333 | ? | % | no | no
De Matteis | 2019 | phytosynthesis | single | Heating | 60 | ? | No | No | No | No | 0 | 0.75 | 105 | AgNO3 | ? | ? | 1 | mM | Leaves extract of Olea Europaea (Leccino) | plant | Leaves extract | organic | Leaves extract of Olea Europaea (Leccino) | plant | Leaves extract | organic | ? | ? | ? | ? | 5 | mL | ? | ? | precursor;reducing | AB | ? | ? | ? | ? | ? | ? | ? | ? | ? | washed | centrifugation | 12000 | rpm | 30 | no | no | no | Acidic buffer (pH 4,5) | 1.9 | 420 | 280;350 | Spherical | TEM | JEOL | ? | ? | ? | 8 | ? | -30 | 8 | ELS | Zeta sizer, Malvern | 15 | 2 | TEM | JEOL | ? | ? | ? | ? | 12 | 3 | DLS | Zeta sizer Malvern | ? | ? | ? | ? | ? | ? | ? | ? | ? | 0.05 | mg/mL | 96 | In vitro | Epithelium | MCF-7 | Cancer cells | Human breast | 5000 | 96 | Survival assay | Cell viability | 72.13115 | ? | % | no | no
De Matteis | 2019 | phytosynthesis | single | Heating | 60 | ? | No | No | No | No | 0 | 0.75 | 105 | AgNO3 | ? | ? | 1 | mM | Leaves extract of Olea Europaea (Carolea) | plant | Leaves extract | organic | Leaves extract of Olea Europaea (Carolea) | plant | Leaves extract | organic | ? | ? | ? | ? | 5 | mL | ? | ? | precursor;reducing | AB | ? | ? | ? | ? | ? | ? | ? | ? | ? | washed | centrifugation | 12000 | rpm | 30 | no | no | no | Acidic buffer (pH 4,5) | 3.3 | 417 | 280;350 | Spherical | TEM | JEOL | ? | ? | ? | 8 | ? | -18 | 2 | ELS | Zeta sizer, Malvern | 23 | 7 | TEM | JEOL | ? | ? | ? | ? | 20 | 8 | DLS | Zeta sizer Malvern | ? | ? | ? | ? | ? | ? | ? | ? | ? | 0.05 | mg/mL | 96 | In vitro | Epithelium | MCF-7 | Cancer cells | Human breast | 5000 | 96 | Survival assay | Cell viability | 70.4918 | ? | % | no | no
De Matteis | 2019 | phytosynthesis | single | Heating | 60 | ? | No | No | No | No | 0 | 0.75 | 105 | AgNO3 | ? | ? | 1 | mM | Leaves extract of Laurus nobilis | plant | Leaves extract | organic | Leaves extract of Laurus nobilis | plant | Leaves extract | organic | ? | ? | ? | ? | 5 | mL | ? | ? | precursor;reducing | AB | ? | ? | ? | ? | ? | ? | ? | ? | ? | washed | centrifugation | 12000 | rpm | 30 | no | no | no | Acidic buffer (pH 4,5) | 2.9 | 415 | 280;350 | Spherical | TEM | JEOL | ? | ? | ? | 8 | ? | -25 | 2 | ELS | Zeta sizer, Malvern | 20 | 8 | TEM | JEOL | ? | ? | ? | ? | 22 | 6 | DLS | Zeta sizer Malvern | ? | ? | ? | ? | ? | ? | ? | ? | ? | 0.05 | mg/mL | 96 | In vitro | Epithelium | MCF-7 | Cancer cells | Human breast | 5000 | 96 | Survival assay | Cell viability | 72.13115 | ? | % | no | no
De Matteis | 2019 | phytosynthesis | single | Heating | 60 | ? | No | No | No | No | 0 | 0.75 | 105 | AgNO3 | ? | ? | 1 | mM | Leaves extract of Olea Europaea (Leccino) | plant | Leaves extract | organic | Leaves extract of Olea Europaea (Leccino) | plant | Leaves extract | organic | ? | ? | ? | ? | 5 | mL | ? | ? | precursor;reducing | AB | ? | ? | ? | ? | ? | ? | ? | ? | ? | washed | centrifugation | 12000 | rpm | 30 | no | no | no | Acidic buffer (pH 4,5) | 2.3 | 463 | 280;350 | Quasispherical | TEM | JEOL | ? | ? | ? | 7 | ? | -15 | 5 | ELS | Zeta sizer, Malvern | 35 | 8 | TEM | JEOL | ? | ? | ? | ? | 31 | 9 | DLS | Zeta sizer Malvern | ? | ? | ? | ? | ? | ? | ? | ? | ? | 0.02 | mg/mL | 48 | In vitro | Epithelium | HeLa | Cancer cells | Human cervix | 5000 | 96 | Survival assay | Cell viability | 91.66667 | ? | % | no | no
De Matteis | 2019 | phytosynthesis | single | Heating | 60 | ? | No | No | No | No | 0 | 0.75 | 105 | AgNO3 | ? | ? | 1 | mM | Leaves extract of Olea Europaea (Carolea) | plant | Leaves extract | organic | Leaves extract of Olea Europaea (Carolea) | plant | Leaves extract | organic | ? | ? | ? | ? | 5 | mL | ? | ? | precursor;reducing | AB | ? | ? | ? | ? | ? | ? | ? | ? | ? | washed | centrifugation | 12000 | rpm | 30 | no | no | no | Acidic buffer (pH 4,5) | 6.9 | 458 | 280;350 | Triangular;hexagonal | TEM | JEOL | ? | ? | ? | 7 | ? | -20 | 3 | ELS | Zeta sizer, Malvern | 60 | 11 | TEM | JEOL | ? | ? | ? | ? | 58 | 14 | DLS | Zeta sizer Malvern | ? | ? | ? | ? | ? | ? | ? | ? | ? | 0.02 | mg/mL | 48 | In vitro | Epithelium | HeLa | Cancer cells | Human cervix | 5000 | 96 | Survival assay | Cell viability | 70 | ? | % | no | no
De Matteis | 2019 | phytosynthesis | single | Heating | 60 | ? | No | No | No | No | 0 | 0.75 | 105 | AgNO3 | ? | ? | 1 | mM | Leaves extract of Olea Europaea (Leccino) | plant | Leaves extract | organic | Leaves extract of Olea Europaea (Leccino) | plant | Leaves extract | organic | ? | ? | ? | ? | 5 | mL | ? | ? | precursor;reducing | AB | ? | ? | ? | ? | ? | ? | ? | ? | ? | washed | centrifugation | 12000 | rpm | 30 | no | no | no | Acidic buffer (pH 4,5) | 1.9 | 420 | 280;350 | Spherical | TEM | JEOL | ? | ? | ? | 8 | ? | -30 | 8 | ELS | Zeta sizer, Malvern | 15 | 2 | TEM | JEOL | ? | ? | ? | ? | 12 | 3 | DLS | Zeta sizer Malvern | ? | ? | ? | ? | ? | ? | ? | ? | ? | 0.02 | mg/mL | 48 | In vitro | Epithelium | HeLa | Cancer cells | Human cervix | 5000 | 96 | Survival assay | Cell viability | 90.16393 | ? | % | no | no
De Matteis | 2019 | phytosynthesis | single | Heating | 60 | ? | No | No | No | No | 0 | 0.75 | 105 | AgNO3 | ? | ? | 1 | mM | Leaves extract of Olea Europaea (Carolea) | plant | Leaves extract | organic | Leaves extract of Olea Europaea (Carolea) | plant | Leaves extract | organic | ? | ? | ? | ? | 5 | mL | ? | ? | precursor;reducing | AB | ? | ? | ? | ? | ? | ? | ? | ? | ? | washed | centrifugation | 12000 | rpm | 30 | no | no | no | Acidic buffer (pH 4,5) | 3.3 | 417 | 280;350 | Spherical | TEM | JEOL | ? | ? | ? | 8 | ? | -18 | 2 | ELS | Zeta sizer, Malvern | 23 | 7 | TEM | JEOL | ? | ? | ? | ? | 20 | 8 | DLS | Zeta sizer Malvern | ? | ? | ? | ? | ? | ? | ? | ? | ? | 0.02 | mg/mL | 48 | In vitro | Epithelium | HeLa | Cancer cells | Human cervix | 5000 | 96 | Survival assay | Cell viability | 77.04918 | ? | % | no | no
De Matteis | 2019 | phytosynthesis | single | Heating | 60 | ? | No | No | No | No | 0 | 0.75 | 105 | AgNO3 | ? | ? | 1 | mM | Leaves extract of Laurus nobilis | plant | Leaves extract | organic | Leaves extract of Laurus nobilis | plant | Leaves extract | organic | ? | ? | ? | ? | 5 | mL | ? | ? | precursor;reducing | AB | ? | ? | ? | ? | ? | ? | ? | ? | ? | washed | centrifugation | 12000 | rpm | 30 | no | no | no | Acidic buffer (pH 4,5) | 2.9 | 415 | 280;350 | Spherical | TEM | JEOL | ? | ? | ? | 8 | ? | -25 | 2 | ELS | Zeta sizer, Malvern | 20 | 8 | TEM | JEOL | ? | ? | ? | ? | 22 | 6 | DLS | Zeta sizer Malvern | ? | ? | ? | ? | ? | ? | ? | ? | ? | 0.02 | mg/mL | 48 | In vitro | Epithelium | HeLa | Cancer cells | Human cervix | 5000 | 96 | Survival assay | Cell viability | 70.4918 | ? | % | no | no
De Matteis | 2019 | phytosynthesis | single | Heating | 60 | ? | No | No | No | No | 0 | 0.75 | 105 | AgNO3 | ? | ? | 1 | mM | Leaves extract of Olea Europaea (Leccino) | plant | Leaves extract | organic | Leaves extract of Olea Europaea (Leccino) | plant | Leaves extract | organic | ? | ? | ? | ? | 5 | mL | ? | ? | precursor;reducing | AB | ? | ? | ? | ? | ? | ? | ? | ? | ? | washed | centrifugation | 12000 | rpm | 30 | no | no | no | Acidic buffer (pH 4,5) | 2.3 | 463 | 280;350 | Quasispherical | TEM | JEOL | ? | ? | ? | 7 | ? | -15 | 5 | ELS | Zeta sizer, Malvern | 35 | 8 | TEM | JEOL | ? | ? | ? | ? | 31 | 9 | DLS | Zeta sizer Malvern | ? | ? | ? | ? | ? | ? | ? | ? | ? | 0.05 | mg/mL | 48 | In vitro | Epithelium | HeLa | Cancer cells | Human cervix | 5000 | 96 | Survival assay | Cell viability | 76.66667 | ? | % | no | no
De Matteis | 2019 | phytosynthesis | single | Heating | 60 | ? | No | No | No | No | 0 | 0.75 | 105 | AgNO3 | ? | ? | 1 | mM | Leaves extract of Olea Europaea (Carolea) | plant | Leaves extract | organic | Leaves extract of Olea Europaea (Carolea) | plant | Leaves extract | organic | ? | ? | ? | ? | 5 | mL | ? | ? | precursor;reducing | AB | ? | ? | ? | ? | ? | ? | ? | ? | ? | washed | centrifugation | 12000 | rpm | 30 | no | no | no | Acidic buffer (pH 4,5) | 6.9 | 458 | 280;350 | Triangular;hexagonal | TEM | JEOL | ? | ? | ? | 7 | ? | -20 | 3 | ELS | Zeta sizer, Malvern | 60 | 11 | TEM | JEOL | ? | ? | ? | ? | 58 | 14 | DLS | Zeta sizer Malvern | ? | ? | ? | ? | ? | ? | ? | ? | ? | 0.05 | mg/mL | 48 | In vitro | Epithelium | HeLa | Cancer cells | Human cervix | 5000 | 96 | Survival assay | Cell viability | 65 | ? | % | no | no
De Matteis | 2019 | phytosynthesis | single | Heating | 60 | ? | No | No | No | No | 0 | 0.75 | 105 | AgNO3 | ? | ? | 1 | mM | Leaves extract of Olea Europaea (Leccino) | plant | Leaves extract | organic | Leaves extract of Olea Europaea (Leccino) | plant | Leaves extract | organic | ? | ? | ? | ? | 5 | mL | ? | ? | precursor;reducing | AB | ? | ? | ? | ? | ? | ? | ? | ? | ? | washed | centrifugation | 12000 | rpm | 30 | no | no | no | Acidic buffer (pH 4,5) | 1.9 | 420 | 280;350 | Spherical | TEM | JEOL | ? | ? | ? | 8 | ? | -30 | 8 | ELS | Zeta sizer, Malvern | 15 | 2 | TEM | JEOL | ? | ? | ? | ? | 12 | 3 | DLS | Zeta sizer Malvern | ? | ? | ? | ? | ? | ? | ? | ? | ? | 0.05 | mg/mL | 48 | In vitro | Epithelium | HeLa | Cancer cells | Human cervix | 5000 | 96 | Survival assay | Cell viability | 83.60656 | ? | % | no | no
De Matteis | 2019 | phytosynthesis | single | Heating | 60 | ? | No | No | No | No | 0 | 0.75 | 105 | AgNO3 | ? | ? | 1 | mM | Leaves extract of Olea Europaea (Carolea) | plant | Leaves extract | organic | Leaves extract of Olea Europaea (Carolea) | plant | Leaves extract | organic | ? | ? | ? | ? | 5 | mL | ? | ? | precursor;reducing | AB | ? | ? | ? | ? | ? | ? | ? | ? | ? | washed | centrifugation | 12000 | rpm | 30 | no | no | no | Acidic buffer (pH 4,5) | 3.3 | 417 | 280;350 | Spherical | TEM | JEOL | ? | ? | ? | 8 | ? | -18 | 2 | ELS | Zeta sizer, Malvern | 23 | 7 | TEM | JEOL | ? | ? | ? | ? | 20 | 8 | DLS | Zeta sizer Malvern | ? | ? | ? | ? | ? | ? | ? | ? | ? | 0.05 | mg/mL | 48 | In vitro | Epithelium | HeLa | Cancer cells | Human cervix | 5000 | 96 | Survival assay | Cell viability | 72.13115 | ? | % | no | no
De Matteis | 2019 | phytosynthesis | single | Heating | 60 | ? | No | No | No | No | 0 | 0.75 | 105 | AgNO3 | ? | ? | 1 | mM | Leaves extract of Laurus nobilis | plant | Leaves extract | organic | Leaves extract of Laurus nobilis | plant | Leaves extract | organic | ? | ? | ? | ? | 5 | mL | ? | ? | precursor;reducing | AB | ? | ? | ? | ? | ? | ? | ? | ? | ? | washed | centrifugation | 12000 | rpm | 30 | no | no | no | Acidic buffer (pH 4,5) | 2.9 | 415 | 280;350 | Spherical | TEM | JEOL | ? | ? | ? | 8 | ? | -25 | 2 | ELS | Zeta sizer, Malvern | 20 | 8 | TEM | JEOL | ? | ? | ? | ? | 22 | 6 | DLS | Zeta sizer Malvern | ? | ? | ? | ? | ? | ? | ? | ? | ? | 0.05 | mg/mL | 48 | In vitro | Epithelium | HeLa | Cancer cells | Human cervix | 5000 | 96 | Survival assay | Cell viability | 67.21311 | ? | % | no | no
De Matteis | 2019 | phytosynthesis | single | Heating | 60 | ? | No | No | No | No | 0 | 0.75 | 105 | AgNO3 | ? | ? | 1 | mM | Leaves extract of Olea Europaea (Leccino) | plant | Leaves extract | organic | Leaves extract of Olea Europaea (Leccino) | plant | Leaves extract | organic | ? | ? | ? | ? | 5 | mL | ? | ? | precursor;reducing | AB | ? | ? | ? | ? | ? | ? | ? | ? | ? | washed | centrifugation | 12000 | rpm | 30 | no | no | no | Acidic buffer (pH 4,5) | 2.3 | 463 | 280;350 | Quasispherical | TEM | JEOL | ? | ? | ? | 7 | ? | -15 | 5 | ELS | Zeta sizer, Malvern | 35 | 8 | TEM | JEOL | ? | ? | ? | ? | 31 | 9 | DLS | Zeta sizer Malvern | ? | ? | ? | ? | ? | ? | ? | ? | ? | 0.02 | mg/mL | 96 | In vitro | Epithelium | HeLa | Cancer cells | Human cervix | 5000 | 96 | Survival assay | Cell viability | 75 | ? | % | no | no
De Matteis | 2019 | phytosynthesis | single | Heating | 60 | ? | No | No | No | No | 0 | 0.75 | 105 | AgNO3 | ? | ? | 1 | mM | Leaves extract of Olea Europaea (Carolea) | plant | Leaves extract | organic | Leaves extract of Olea Europaea (Carolea) | plant | Leaves extract | organic | ? | ? | ? | ? | 5 | mL | ? | ? | precursor;reducing | AB | ? | ? | ? | ? | ? | ? | ? | ? | ? | washed | centrifugation | 12000 | rpm | 30 | no | no | no | Acidic buffer (pH 4,5) | 6.9 | 458 | 280;350 | Triangular;hexagonal | TEM | JEOL | ? | ? | ? | 7 | ? | -20 | 3 | ELS | Zeta sizer, Malvern | 60 | 11 | TEM | JEOL | ? | ? | ? | ? | 58 | 14 | DLS | Zeta sizer Malvern | ? | ? | ? | ? | ? | ? | ? | ? | ? | 0.02 | mg/mL | 96 | In vitro | Epithelium | HeLa | Cancer cells | Human cervix | 5000 | 96 | Survival assay | Cell viability | 43.33333 | ? | % | no | no
De Matteis | 2019 | phytosynthesis | single | Heating | 60 | ? | No | No | No | No | 0 | 0.75 | 105 | AgNO3 | ? | ? | 1 | mM | Leaves extract of Olea Europaea (Leccino) | plant | Leaves extract | organic | Leaves extract of Olea Europaea (Leccino) | plant | Leaves extract | organic | ? | ? | ? | ? | 5 | mL | ? | ? | precursor;reducing | AB | ? | ? | ? | ? | ? | ? | ? | ? | ? | washed | centrifugation | 12000 | rpm | 30 | no | no | no | Acidic buffer (pH 4,5) | 1.9 | 420 | 280;350 | Spherical | TEM | JEOL | ? | ? | ? | 8 | ? | -30 | 8 | ELS | Zeta sizer, Malvern | 15 | 2 | TEM | JEOL | ? | ? | ? | ? | 12 | 3 | DLS | Zeta sizer Malvern | ? | ? | ? | ? | ? | ? | ? | ? | ? | 0.02 | mg/mL | 96 | In vitro | Epithelium | HeLa | Cancer cells | Human cervix | 5000 | 96 | Survival assay | Cell viability | 78.68852 | ? | % | no | no
De Matteis | 2019 | phytosynthesis | single | Heating | 60 | ? | No | No | No | No | 0 | 0.75 | 105 | AgNO3 | ? | ? | 1 | mM | Leaves extract of Olea Europaea (Carolea) | plant | Leaves extract | organic | Leaves extract of Olea Europaea (Carolea) | plant | Leaves extract | organic | ? | ? | ? | ? | 5 | mL | ? | ? | precursor;reducing | AB | ? | ? | ? | ? | ? | ? | ? | ? | ? | washed | centrifugation | 12000 | rpm | 30 | no | no | no | Acidic buffer (pH 4,5) | 3.3 | 417 | 280;350 | Spherical | TEM | JEOL | ? | ? | ? | 8 | ? | -18 | 2 | ELS | Zeta sizer, Malvern | 23 | 7 | TEM | JEOL | ? | ? | ? | ? | 20 | 8 | DLS | Zeta sizer Malvern | ? | ? | ? | ? | ? | ? | ? | ? | ? | 0.02 | mg/mL | 96 | In vitro | Epithelium | HeLa | Cancer cells | Human cervix | 5000 | 96 | Survival assay | Cell viability | 72.13115 | ? | % | no | no
De Matteis | 2019 | phytosynthesis | single | Heating | 60 | ? | No | No | No | No | 0 | 0.75 | 105 | AgNO3 | ? | ? | 1 | mM | Leaves extract of Laurus nobilis | plant | Leaves extract | organic | Leaves extract of Laurus nobilis | plant | Leaves extract | organic | ? | ? | ? | ? | 5 | mL | ? | ? | precursor;reducing | AB | ? | ? | ? | ? | ? | ? | ? | ? | ? | washed | centrifugation | 12000 | rpm | 30 | no | no | no | Acidic buffer (pH 4,5) | 2.9 | 415 | 280;350 | Spherical | TEM | JEOL | ? | ? | ? | 8 | ? | -25 | 2 | ELS | Zeta sizer, Malvern | 20 | 8 | TEM | JEOL | ? | ? | ? | ? | 22 | 6 | DLS | Zeta sizer Malvern | ? | ? | ? | ? | ? | ? | ? | ? | ? | 0.02 | mg/mL | 96 | In vitro | Epithelium | HeLa | Cancer cells | Human cervix | 5000 | 96 | Survival assay | Cell viability | 67.21311 | ? | % | no | no
De Matteis | 2019 | phytosynthesis | single | Heating | 60 | ? | No | No | No | No | 0 | 0.75 | 105 | AgNO3 | ? | ? | 1 | mM | Leaves extract of Olea Europaea (Leccino) | plant | Leaves extract | organic | Leaves extract of Olea Europaea (Leccino) | plant | Leaves extract | organic | ? | ? | ? | ? | 5 | mL | ? | ? | precursor;reducing | AB | ? | ? | ? | ? | ? | ? | ? | ? | ? | washed | centrifugation | 12000 | rpm | 30 | no | no | no | Acidic buffer (pH 4,5) | 2.3 | 463 | 280;350 | Quasispherical | TEM | JEOL | ? | ? | ? | 7 | ? | -15 | 5 | ELS | Zeta sizer, Malvern | 35 | 8 | TEM | JEOL | ? | ? | ? | ? | 31 | 9 | DLS | Zeta sizer Malvern | ? | ? | ? | ? | ? | ? | ? | ? | ? | 0.05 | mg/mL | 96 | In vitro | Epithelium | HeLa | Cancer cells | Human cervix | 5000 | 96 | Survival assay | Cell viability | 61.66667 | ? | % | no | no
De Matteis | 2019 | phytosynthesis | single | Heating | 60 | ? | No | No | No | No | 0 | 0.75 | 105 | AgNO3 | ? | ? | 1 | mM | Leaves extract of Olea Europaea (Carolea) | plant | Leaves extract | organic | Leaves extract of Olea Europaea (Carolea) | plant | Leaves extract | organic | ? | ? | ? | ? | 5 | mL | ? | ? | precursor;reducing | AB | ? | ? | ? | ? | ? | ? | ? | ? | ? | washed | centrifugation | 12000 | rpm | 30 | no | no | no | Acidic buffer (pH 4,5) | 6.9 | 458 | 280;350 | Triangular;hexagonal | TEM | JEOL | ? | ? | ? | 7 | ? | -20 | 3 | ELS | Zeta sizer, Malvern | 60 | 11 | TEM | JEOL | ? | ? | ? | ? | 58 | 14 | DLS | Zeta sizer Malvern | ? | ? | ? | ? | ? | ? | ? | ? | ? | 0.05 | mg/mL | 96 | In vitro | Epithelium | HeLa | Cancer cells | Human cervix | 5000 | 96 | Survival assay | Cell viability | 35 | ? | % | no | no
De Matteis | 2019 | phytosynthesis | single | Heating | 60 | ? | No | No | No | No | 0 | 0.75 | 105 | AgNO3 | ? | ? | 1 | mM | Leaves extract of Olea Europaea (Leccino) | plant | Leaves extract | organic | Leaves extract of Olea Europaea (Leccino) | plant | Leaves extract | organic | ? | ? | ? | ? | 5 | mL | ? | ? | precursor;reducing | AB | ? | ? | ? | ? | ? | ? | ? | ? | ? | washed | centrifugation | 12000 | rpm | 30 | no | no | no | Acidic buffer (pH 4,5) | 1.9 | 420 | 280;350 | Spherical | TEM | JEOL | ? | ? | ? | 8 | ? | -30 | 8 | ELS | Zeta sizer, Malvern | 15 | 2 | TEM | JEOL | ? | ? | ? | ? | 12 | 3 | DLS | Zeta sizer Malvern | ? | ? | ? | ? | ? | ? | ? | ? | ? | 0.05 | mg/mL | 96 | In vitro | Epithelium | HeLa | Cancer cells | Human cervix | 5000 | 96 | Survival assay | Cell viability | 73.77049 | ? | % | no | no
De Matteis | 2019 | phytosynthesis | single | Heating | 60 | ? | No | No | No | No | 0 | 0.75 | 105 | AgNO3 | ? | ? | 1 | mM | Leaves extract of Olea Europaea (Carolea) | plant | Leaves extract | organic | Leaves extract of Olea Europaea (Carolea) | plant | Leaves extract | organic | ? | ? | ? | ? | 5 | mL | ? | ? | precursor;reducing | AB | ? | ? | ? | ? | ? | ? | ? | ? | ? | washed | centrifugation | 12000 | rpm | 30 | no | no | no | Acidic buffer (pH 4,5) | 3.3 | 417 | 280;350 | Spherical | TEM | JEOL | ? | ? | ? | 8 | ? | -18 | 2 | ELS | Zeta sizer, Malvern | 23 | 7 | TEM | JEOL | ? | ? | ? | ? | 20 | 8 | DLS | Zeta sizer Malvern | ? | ? | ? | ? | ? | ? | ? | ? | ? | 0.05 | mg/mL | 96 | In vitro | Epithelium | HeLa | Cancer cells | Human cervix | 5000 | 96 | Survival assay | Cell viability | 70.4918 | ? | % | no | no
De Matteis | 2019 | phytosynthesis | single | Heating | 60 | ? | No | No | No | No | 0 | 0.75 | 105 | AgNO3 | ? | ? | 1 | mM | Leaves extract of Laurus nobilis | plant | Leaves extract | organic | Leaves extract of Laurus nobilis | plant | Leaves extract | organic | ? | ? | ? | ? | 5 | mL | ? | ? | precursor;reducing | AB | ? | ? | ? | ? | ? | ? | ? | ? | ? | washed | centrifugation | 12000 | rpm | 30 | no | no | no | Acidic buffer (pH 4,5) | 2.9 | 415 | 280;350 | Spherical | TEM | JEOL | ? | ? | ? | 8 | ? | -25 | 2 | ELS | Zeta sizer, Malvern | 20 | 8 | TEM | JEOL | ? | ? | ? | ? | 22 | 6 | DLS | Zeta sizer Malvern | ? | ? | ? | ? | ? | ? | ? | ? | ? | 0.05 | mg/mL | 96 | In vitro | Epithelium | HeLa | Cancer cells | Human cervix | 5000 | 96 | Survival assay | Cell viability | 65.57377 | ? | % | no | no
De Matteis | 2019 | phytosynthesis | single | Heating | 60 | ? | No | No | No | No | 0 | 0.75 | 105 | AgNO3 | ? | ? | 1 | mM | Leaves extract of Olea Europaea (Leccino) | plant | Leaves extract | organic | Leaves extract of Olea Europaea (Leccino) | plant | Leaves extract | organic | ? | ? | ? | ? | 5 | mL | ? | ? | precursor;reducing | AB | ? | ? | ? | ? | ? | ? | ? | ? | ? | washed | centrifugation | 12000 | rpm | 30 | no | no | no | Acidic buffer (pH 4,5) | 2.3 | 463 | 280;350 | Quasispherical | TEM | JEOL | ? | ? | ? | 7 | ? | -15 | 5 | ELS | Zeta sizer, Malvern | 35 | 8 | TEM | JEOL | ? | ? | ? | ? | 31 | 9 | DLS | Zeta sizer Malvern | ? | ? | ? | ? | ? | ? | ? | ? | ? | 0.02 | mg/mL | 96 | In vitro | Epithelium | HeLa | Cancer cells | Human cervix | 5000 | 96 | Survival assay | Cell viability | 73.33333 | ? | % | no | no
De Matteis | 2019 | phytosynthesis | single | Heating | 60 | ? | No | No | No | No | 0 | 0.75 | 105 | AgNO3 | ? | ? | 1 | mM | Leaves extract of Olea Europaea (Leccino) | plant | Leaves extract | organic | Leaves extract of Olea Europaea (Leccino) | plant | Leaves extract | organic | ? | ? | ? | ? | 5 | mL | ? | ? | precursor;reducing | AB | ? | ? | ? | ? | ? | ? | ? | ? | ? | washed | centrifugation | 12000 | rpm | 30 | no | no | no | Acidic buffer (pH 4,5) | 6.9 | 463 | 280;350 | Quasispherical | TEM | JEOL | ? | ? | ? | 7 | ? | -15 | 5 | ELS | Zeta sizer, Malvern | 35 | 8 | TEM | JEOL | ? | ? | ? | ? | 31 | 9 | DLS | Zeta sizer Malvern | ? | ? | ? | ? | ? | ? | ? | ? | ? | 0.02 | mg/mL | 48 | In vitro | Epithelium | MCF-7 | Cancer cells | Human breast | 5000 | 96 | Survival assay | Cell viability | 93.33333 | ? | % | no | no
De Matteis | 2019 | phytosynthesis | single | Heating | 60 | ? | No | No | No | No | 0 | 0.75 | 105 | AgNO3 | ? | ? | 1 | mM | Leaves extract of Olea Europaea (Carolea) | plant | Leaves extract | organic | Leaves extract of Olea Europaea (Carolea) | plant | Leaves extract | organic | ? | ? | ? | ? | 5 | mL | ? | ? | precursor;reducing | AB | ? | ? | ? | ? | ? | ? | ? | ? | ? | washed | centrifugation | 12000 | rpm | 30 | no | no | no | Acidic buffer (pH 4,5) | 12.3 | 458 | 280;350 | Triangular;hexagonal | TEM | JEOL | ? | ? | ? | 7 | ? | -20 | 3 | ELS | Zeta sizer, Malvern | 60 | 11 | TEM | JEOL | ? | ? | ? | ? | 58 | 14 | DLS | Zeta sizer Malvern | ? | ? | ? | ? | ? | ? | ? | ? | ? | 0.02 | mg/mL | 48 | In vitro | Epithelium | MCF-7 | Cancer cells | Human breast | 5000 | 96 | Survival assay | Cell viability | 73.33333 | ? | % | no | no
De Matteis | 2019 | phytosynthesis | single | Heating | 60 | ? | No | No | No | No | 0 | 0.75 | 105 | AgNO3 | ? | ? | 1 | mM | Leaves extract of Olea Europaea (Leccino) | plant | Leaves extract | organic | Leaves extract of Olea Europaea (Leccino) | plant | Leaves extract | organic | ? | ? | ? | ? | 5 | mL | ? | ? | precursor;reducing | AB | ? | ? | ? | ? | ? | ? | ? | ? | ? | washed | centrifugation | 12000 | rpm | 30 | no | no | no | Acidic buffer (pH 4,5) | 4.3 | 420 | 280;350 | Spherical | TEM | JEOL | ? | ? | ? | 8 | ? | -30 | 8 | ELS | Zeta sizer, Malvern | 15 | 2 | TEM | JEOL | ? | ? | ? | ? | 12 | 3 | DLS | Zeta sizer Malvern | ? | ? | ? | ? | ? | ? | ? | ? | ? | 0.02 | mg/mL | 48 | In vitro | Epithelium | MCF-7 | Cancer cells | Human breast | 5000 | 96 | Survival assay | Cell viability | 95.08197 | ? | % | no | no
De Matteis | 2019 | phytosynthesis | single | Heating | 60 | ? | No | No | No | No | 0 | 0.75 | 105 | AgNO3 | ? | ? | 1 | mM | Leaves extract of Olea Europaea (Carolea) | plant | Leaves extract | organic | Leaves extract of Olea Europaea (Carolea) | plant | Leaves extract | organic | ? | ? | ? | ? | 5 | mL | ? | ? | precursor;reducing | AB | ? | ? | ? | ? | ? | ? | ? | ? | ? | washed | centrifugation | 12000 | rpm | 30 | no | no | no | Acidic buffer (pH 4,5) | 5.8 | 417 | 280;350 | Spherical | TEM | JEOL | ? | ? | ? | 8 | ? | -18 | 2 | ELS | Zeta sizer, Malvern | 23 | 7 | TEM | JEOL | ? | ? | ? | ? | 20 | 8 | DLS | Zeta sizer Malvern | ? | ? | ? | ? | ? | ? | ? | ? | ? | 0.02 | mg/mL | 48 | In vitro | Epithelium | MCF-7 | Cancer cells | Human breast | 5000 | 96 | Survival assay | Cell viability | 78.68852 | ? | % | no | no
De Matteis | 2019 | phytosynthesis | single | Heating | 60 | ? | No | No | No | No | 0 | 0.75 | 105 | AgNO3 | ? | ? | 1 | mM | Leaves extract of Laurus nobilis | plant | Leaves extract | organic | Leaves extract of Laurus nobilis | plant | Leaves extract | organic | ? | ? | ? | ? | 5 | mL | ? | ? | precursor;reducing | AB | ? | ? | ? | ? | ? | ? | ? | ? | ? | washed | centrifugation | 12000 | rpm | 30 | no | no | no | Acidic buffer (pH 4,5) | 4.9 | 415 | 280;350 | Spherical | TEM | JEOL | ? | ? | ? | 8 | ? | -25 | 2 | ELS | Zeta sizer, Malvern | 20 | 8 | TEM | JEOL | ? | ? | ? | ? | 22 | 6 | DLS | Zeta sizer Malvern | ? | ? | ? | ? | ? | ? | ? | ? | ? | 0.02 | mg/mL | 48 | In vitro | Epithelium | MCF-7 | Cancer cells | Human breast | 5000 | 96 | Survival assay | Cell viability | 75.40984 | ? | % | no | no
De Matteis | 2019 | phytosynthesis | single | Heating | 60 | ? | No | No | No | No | 0 | 0.75 | 105 | AgNO3 | ? | ? | 1 | mM | Leaves extract of Olea Europaea (Leccino) | plant | Leaves extract | organic | Leaves extract of Olea Europaea (Leccino) | plant | Leaves extract | organic | ? | ? | ? | ? | 5 | mL | ? | ? | precursor;reducing | AB | ? | ? | ? | ? | ? | ? | ? | ? | ? | washed | centrifugation | 12000 | rpm | 30 | no | no | no | Acidic buffer (pH 4,5) | 6.9 | 463 | 280;350 | Quasispherical | TEM | JEOL | ? | ? | ? | 7 | ? | -15 | 5 | ELS | Zeta sizer, Malvern | 35 | 8 | TEM | JEOL | ? | ? | ? | ? | 31 | 9 | DLS | Zeta sizer Malvern | ? | ? | ? | ? | ? | ? | ? | ? | ? | 0.05 | mg/mL | 48 | In vitro | Epithelium | MCF-7 | Cancer cells | Human breast | 5000 | 96 | Survival assay | Cell viability | 80 | ? | % | no | no
De Matteis | 2019 | phytosynthesis | single | Heating | 60 | ? | No | No | No | No | 0 | 0.75 | 105 | AgNO3 | ? | ? | 1 | mM | Leaves extract of Olea Europaea (Carolea) | plant | Leaves extract | organic | Leaves extract of Olea Europaea (Carolea) | plant | Leaves extract | organic | ? | ? | ? | ? | 5 | mL | ? | ? | precursor;reducing | AB | ? | ? | ? | ? | ? | ? | ? | ? | ? | washed | centrifugation | 12000 | rpm | 30 | no | no | no | Acidic buffer (pH 4,5) | 12.3 | 458 | 280;350 | Triangular;hexagonal | TEM | JEOL | ? | ? | ? | 7 | ? | -20 | 3 | ELS | Zeta sizer, Malvern | 60 | 11 | TEM | JEOL | ? | ? | ? | ? | 58 | 14 | DLS | Zeta sizer Malvern | ? | ? | ? | ? | ? | ? | ? | ? | ? | 0.05 | mg/mL | 48 | In vitro | Epithelium | MCF-7 | Cancer cells | Human breast | 5000 | 96 | Survival assay | Cell viability | 65 | ? | % | no | no
De Matteis | 2019 | phytosynthesis | single | Heating | 60 | ? | No | No | No | No | 0 | 0.75 | 105 | AgNO3 | ? | ? | 1 | mM | Leaves extract of Olea Europaea (Leccino) | plant | Leaves extract | organic | Leaves extract of Olea Europaea (Leccino) | plant | Leaves extract | organic | ? | ? | ? | ? | 5 | mL | ? | ? | precursor;reducing | AB | ? | ? | ? | ? | ? | ? | ? | ? | ? | washed | centrifugation | 12000 | rpm | 30 | no | no | no | Acidic buffer (pH 4,5) | 4.3 | 420 | 280;350 | Spherical | TEM | JEOL | ? | ? | ? | 8 | ? | -30 | 8 | ELS | Zeta sizer, Malvern | 15 | 2 | TEM | JEOL | ? | ? | ? | ? | 12 | 3 | DLS | Zeta sizer Malvern | ? | ? | ? | ? | ? | ? | ? | ? | ? | 0.05 | mg/mL | 48 | In vitro | Epithelium | MCF-7 | Cancer cells | Human breast | 5000 | 96 | Survival assay | Cell viability | 85.2459 | ? | % | no | no
De Matteis | 2019 | phytosynthesis | single | Heating | 60 | ? | No | No | No | No | 0 | 0.75 | 105 | AgNO3 | ? | ? | 1 | mM | Leaves extract of Olea Europaea (Carolea) | plant | Leaves extract | organic | Leaves extract of Olea Europaea (Carolea) | plant | Leaves extract | organic | ? | ? | ? | ? | 5 | mL | ? | ? | precursor;reducing | AB | ? | ? | ? | ? | ? | ? | ? | ? | ? | washed | centrifugation | 12000 | rpm | 30 | no | no | no | Acidic buffer (pH 4,5) | 5.8 | 417 | 280;350 | Spherical | TEM | JEOL | ? | ? | ? | 8 | ? | -18 | 2 | ELS | Zeta sizer, Malvern | 23 | 7 | TEM | JEOL | ? | ? | ? | ? | 20 | 8 | DLS | Zeta sizer Malvern | ? | ? | ? | ? | ? | ? | ? | ? | ? | 0.05 | mg/mL | 48 | In vitro | Epithelium | MCF-7 | Cancer cells | Human breast | 5000 | 96 | Survival assay | Cell viability | 73.77049 | ? | % | no | no
De Matteis | 2019 | phytosynthesis | single | Heating | 60 | ? | No | No | No | No | 0 | 0.75 | 105 | AgNO3 | ? | ? | 1 | mM | Leaves extract of Laurus nobilis | plant | Leaves extract | organic | Leaves extract of Laurus nobilis | plant | Leaves extract | organic | ? | ? | ? | ? | 5 | mL | ? | ? | precursor;reducing | AB | ? | ? | ? | ? | ? | ? | ? | ? | ? | washed | centrifugation | 12000 | rpm | 30 | no | no | no | Acidic buffer (pH 4,5) | 4.9 | 415 | 280;350 | Spherical | TEM | JEOL | ? | ? | ? | 8 | ? | -25 | 2 | ELS | Zeta sizer, Malvern | 20 | 8 | TEM | JEOL | ? | ? | ? | ? | 22 | 6 | DLS | Zeta sizer Malvern | ? | ? | ? | ? | ? | ? | ? | ? | ? | 0.05 | mg/mL | 48 | In vitro | Epithelium | MCF-7 | Cancer cells | Human breast | 5000 | 96 | Survival assay | Cell viability | 68.85246 | ? | % | no | no
De Matteis | 2019 | phytosynthesis | single | Heating | 60 | ? | No | No | No | No | 0 | 0.75 | 105 | AgNO3 | ? | ? | 1 | mM | Leaves extract of Olea Europaea (Leccino) | plant | Leaves extract | organic | Leaves extract of Olea Europaea (Leccino) | plant | Leaves extract | organic | ? | ? | ? | ? | 5 | mL | ? | ? | precursor;reducing | AB | ? | ? | ? | ? | ? | ? | ? | ? | ? | washed | centrifugation | 12000 | rpm | 30 | no | no | no | Acidic buffer (pH 4,5) | 6.9 | 463 | 280;350 | Quasispherical | TEM | JEOL | ? | ? | ? | 7 | ? | -15 | 5 | ELS | Zeta sizer, Malvern | 35 | 8 | TEM | JEOL | ? | ? | ? | ? | 31 | 9 | DLS | Zeta sizer Malvern | ? | ? | ? | ? | ? | ? | ? | ? | ? | 0.02 | mg/mL | 96 | In vitro | Epithelium | MCF-7 | Cancer cells | Human breast | 5000 | 96 | Survival assay | Cell viability | 75 | ? | % | no | no
De Matteis | 2019 | phytosynthesis | single | Heating | 60 | ? | No | No | No | No | 0 | 0.75 | 105 | AgNO3 | ? | ? | 1 | mM | Leaves extract of Olea Europaea (Carolea) | plant | Leaves extract | organic | Leaves extract of Olea Europaea (Carolea) | plant | Leaves extract | organic | ? | ? | ? | ? | 5 | mL | ? | ? | precursor;reducing | AB | ? | ? | ? | ? | ? | ? | ? | ? | ? | washed | centrifugation | 12000 | rpm | 30 | no | no | no | Acidic buffer (pH 4,5) | 12.3 | 458 | 280;350 | Triangular;hexagonal | TEM | JEOL | ? | ? | ? | 7 | ? | -20 | 3 | ELS | Zeta sizer, Malvern | 60 | 11 | TEM | JEOL | ? | ? | ? | ? | 58 | 14 | DLS | Zeta sizer Malvern | ? | ? | ? | ? | ? | ? | ? | ? | ? | 0.02 | mg/mL | 96 | In vitro | Epithelium | MCF-7 | Cancer cells | Human breast | 5000 | 96 | Survival assay | Cell viability | 58.33333 | ? | % | no | no
De Matteis | 2019 | phytosynthesis | single | Heating | 60 | ? | No | No | No | No | 0 | 0.75 | 105 | AgNO3 | ? | ? | 1 | mM | Leaves extract of Olea Europaea (Leccino) | plant | Leaves extract | organic | Leaves extract of Olea Europaea (Leccino) | plant | Leaves extract | organic | ? | ? | ? | ? | 5 | mL | ? | ? | precursor;reducing | AB | ? | ? | ? | ? | ? | ? | ? | ? | ? | washed | centrifugation | 12000 | rpm | 30 | no | no | no | Acidic buffer (pH 4,5) | 4.3 | 420 | 280;350 | Spherical | TEM | JEOL | ? | ? | ? | 8 | ? | -30 | 8 | ELS | Zeta sizer, Malvern | 15 | 2 | TEM | JEOL | ? | ? | ? | ? | 12 | 3 | DLS | Zeta sizer Malvern | ? | ? | ? | ? | ? | ? | ? | ? | ? | 0.02 | mg/mL | 96 | In vitro | Epithelium | MCF-7 | Cancer cells | Human breast | 5000 | 96 | Survival assay | Cell viability | 78.68852 | ? | % | no | no
De Matteis | 2019 | phytosynthesis | single | Heating | 60 | ? | No | No | No | No | 0 | 0.75 | 105 | AgNO3 | ? | ? | 1 | mM | Leaves extract of Olea Europaea (Carolea) | plant | Leaves extract | organic | Leaves extract of Olea Europaea (Carolea) | plant | Leaves extract | organic | ? | ? | ? | ? | 5 | mL | ? | ? | precursor;reducing | AB | ? | ? | ? | ? | ? | ? | ? | ? | ? | washed | centrifugation | 12000 | rpm | 30 | no | no | no | Acidic buffer (pH 4,5) | 5.8 | 417 | 280;350 | Spherical | TEM | JEOL | ? | ? | ? | 8 | ? | -18 | 2 | ELS | Zeta sizer, Malvern | 23 | 7 | TEM | JEOL | ? | ? | ? | ? | 20 | 8 | DLS | Zeta sizer Malvern | ? | ? | ? | ? | ? | ? | ? | ? | ? | 0.02 | mg/mL | 96 | In vitro | Epithelium | MCF-7 | Cancer cells | Human breast | 5000 | 96 | Survival assay | Cell viability | 75.40984 | ? | % | no | no
De Matteis | 2019 | phytosynthesis | single | Heating | 60 | ? | No | No | No | No | 0 | 0.75 | 105 | AgNO3 | ? | ? | 1 | mM | Leaves extract of Laurus nobilis | plant | Leaves extract | organic | Leaves extract of Laurus nobilis | plant | Leaves extract | organic | ? | ? | ? | ? | 5 | mL | ? | ? | precursor;reducing | AB | ? | ? | ? | ? | ? | ? | ? | ? | ? | washed | centrifugation | 12000 | rpm | 30 | no | no | no | Acidic buffer (pH 4,5) | 4.9 | 415 | 280;350 | Spherical | TEM | JEOL | ? | ? | ? | 8 | ? | -25 | 2 | ELS | Zeta sizer, Malvern | 20 | 8 | TEM | JEOL | ? | ? | ? | ? | 22 | 6 | DLS | Zeta sizer Malvern | ? | ? | ? | ? | ? | ? | ? | ? | ? | 0.02 | mg/mL | 96 | In vitro | Epithelium | MCF-7 | Cancer cells | Human breast | 5000 | 96 | Survival assay | Cell viability | 68.85246 | ? | % | no | no
De Matteis | 2019 | phytosynthesis | single | Heating | 60 | ? | No | No | No | No | 0 | 0.75 | 105 | AgNO3 | ? | ? | 1 | mM | Leaves extract of Olea Europaea (Leccino) | plant | Leaves extract | organic | Leaves extract of Olea Europaea (Leccino) | plant | Leaves extract | organic | ? | ? | ? | ? | 5 | mL | ? | ? | precursor;reducing | AB | ? | ? | ? | ? | ? | ? | ? | ? | ? | washed | centrifugation | 12000 | rpm | 30 | no | no | no | Acidic buffer (pH 4,5) | 6.9 | 463 | 280;350 | Quasispherical | TEM | JEOL | ? | ? | ? | 7 | ? | -15 | 5 | ELS | Zeta sizer, Malvern | 35 | 8 | TEM | JEOL | ? | ? | ? | ? | 31 | 9 | DLS | Zeta sizer Malvern | ? | ? | ? | ? | ? | ? | ? | ? | ? | 0.05 | mg/mL | 96 | In vitro | Epithelium | MCF-7 | Cancer cells | Human breast | 5000 | 96 | Survival assay | Cell viability | 65 | ? | % | no | no
De Matteis | 2019 | phytosynthesis | single | Heating | 60 | ? | No | No | No | No | 0 | 0.75 | 105 | AgNO3 | ? | ? | 1 | mM | Leaves extract of Olea Europaea (Carolea) | plant | Leaves extract | organic | Leaves extract of Olea Europaea (Carolea) | plant | Leaves extract | organic | ? | ? | ? | ? | 5 | mL | ? | ? | precursor;reducing | AB | ? | ? | ? | ? | ? | ? | ? | ? | ? | washed | centrifugation | 12000 | rpm | 30 | no | no | no | Acidic buffer (pH 4,5) | 12.3 | 458 | 280;350 | Triangular;hexagonal | TEM | JEOL | ? | ? | ? | 7 | ? | -20 | 3 | ELS | Zeta sizer, Malvern | 60 | 11 | TEM | JEOL | ? | ? | ? | ? | 58 | 14 | DLS | Zeta sizer Malvern | ? | ? | ? | ? | ? | ? | ? | ? | ? | 0.05 | mg/mL | 96 | In vitro | Epithelium | MCF-7 | Cancer cells | Human breast | 5000 | 96 | Survival assay | Cell viability | 48.33333 | ? | % | no | no
De Matteis | 2019 | phytosynthesis | single | Heating | 60 | ? | No | No | No | No | 0 | 0.75 | 105 | AgNO3 | ? | ? | 1 | mM | Leaves extract of Olea Europaea (Leccino) | plant | Leaves extract | organic | Leaves extract of Olea Europaea (Leccino) | plant | Leaves extract | organic | ? | ? | ? | ? | 5 | mL | ? | ? | precursor;reducing | AB | ? | ? | ? | ? | ? | ? | ? | ? | ? | washed | centrifugation | 12000 | rpm | 30 | no | no | no | Acidic buffer (pH 4,5) | 4.3 | 420 | 280;350 | Spherical | TEM | JEOL | ? | ? | ? | 8 | ? | -30 | 8 | ELS | Zeta sizer, Malvern | 15 | 2 | TEM | JEOL | ? | ? | ? | ? | 12 | 3 | DLS | Zeta sizer Malvern | ? | ? | ? | ? | ? | ? | ? | ? | ? | 0.05 | mg/mL | 96 | In vitro | Epithelium | MCF-7 | Cancer cells | Human breast | 5000 | 96 | Survival assay | Cell viability | 72.13115 | ? | % | no | no
De Matteis | 2019 | phytosynthesis | single | Heating | 60 | ? | No | No | No | No | 0 | 0.75 | 105 | AgNO3 | ? | ? | 1 | mM | Leaves extract of Olea Europaea (Carolea) | plant | Leaves extract | organic | Leaves extract of Olea Europaea (Carolea) | plant | Leaves extract | organic | ? | ? | ? | ? | 5 | mL | ? | ? | precursor;reducing | AB | ? | ? | ? | ? | ? | ? | ? | ? | ? | washed | centrifugation | 12000 | rpm | 30 | no | no | no | Acidic buffer (pH 4,5) | 5.8 | 417 | 280;350 | Spherical | TEM | JEOL | ? | ? | ? | 8 | ? | -18 | 2 | ELS | Zeta sizer, Malvern | 23 | 7 | TEM | JEOL | ? | ? | ? | ? | 20 | 8 | DLS | Zeta sizer Malvern | ? | ? | ? | ? | ? | ? | ? | ? | ? | 0.05 | mg/mL | 96 | In vitro | Epithelium | MCF-7 | Cancer cells | Human breast | 5000 | 96 | Survival assay | Cell viability | 70.4918 | ? | % | no | no
De Matteis | 2019 | phytosynthesis | single | Heating | 60 | ? | No | No | No | No | 0 | 0.75 | 105 | AgNO3 | ? | ? | 1 | mM | Leaves extract of Laurus nobilis | plant | Leaves extract | organic | Leaves extract of Laurus nobilis | plant | Leaves extract | organic | ? | ? | ? | ? | 5 | mL | ? | ? | precursor;reducing | AB | ? | ? | ? | ? | ? | ? | ? | ? | ? | washed | centrifugation | 12000 | rpm | 30 | no | no | no | Acidic buffer (pH 4,5) | 4.9 | 415 | 280;350 | Spherical | TEM | JEOL | ? | ? | ? | 8 | ? | -25 | 2 | ELS | Zeta sizer, Malvern | 20 | 8 | TEM | JEOL | ? | ? | ? | ? | 22 | 6 | DLS | Zeta sizer Malvern | ? | ? | ? | ? | ? | ? | ? | ? | ? | 0.05 | mg/mL | 96 | In vitro | Epithelium | MCF-7 | Cancer cells | Human breast | 5000 | 96 | Survival assay | Cell viability | 72.13115 | ? | % | no | no
De Matteis | 2019 | phytosynthesis | single | Heating | 60 | ? | No | No | No | No | 0 | 0.75 | 105 | AgNO3 | ? | ? | 1 | mM | Leaves extract of Olea Europaea (Leccino) | plant | Leaves extract | organic | Leaves extract of Olea Europaea (Leccino) | plant | Leaves extract | organic | ? | ? | ? | ? | 5 | mL | ? | ? | precursor;reducing | AB | ? | ? | ? | ? | ? | ? | ? | ? | ? | washed | centrifugation | 12000 | rpm | 30 | no | no | no | Acidic buffer (pH 4,5) | 6.9 | 463 | 280;350 | Quasispherical | TEM | JEOL | ? | ? | ? | 7 | ? | -15 | 5 | ELS | Zeta sizer, Malvern | 35 | 8 | TEM | JEOL | ? | ? | ? | ? | 31 | 9 | DLS | Zeta sizer Malvern | ? | ? | ? | ? | ? | ? | ? | ? | ? | 0.02 | mg/mL | 48 | In vitro | Epithelium | HeLa | Cancer cells | Human cervix | 5000 | 96 | Survival assay | Cell viability | 91.66667 | ? | % | no | no
De Matteis | 2019 | phytosynthesis | single | Heating | 60 | ? | No | No | No | No | 0 | 0.75 | 105 | AgNO3 | ? | ? | 1 | mM | Leaves extract of Olea Europaea (Carolea) | plant | Leaves extract | organic | Leaves extract of Olea Europaea (Carolea) | plant | Leaves extract | organic | ? | ? | ? | ? | 5 | mL | ? | ? | precursor;reducing | AB | ? | ? | ? | ? | ? | ? | ? | ? | ? | washed | centrifugation | 12000 | rpm | 30 | no | no | no | Acidic buffer (pH 4,5) | 12.3 | 458 | 280;350 | Triangular;hexagonal | TEM | JEOL | ? | ? | ? | 7 | ? | -20 | 3 | ELS | Zeta sizer, Malvern | 60 | 11 | TEM | JEOL | ? | ? | ? | ? | 58 | 14 | DLS | Zeta sizer Malvern | ? | ? | ? | ? | ? | ? | ? | ? | ? | 0.02 | mg/mL | 48 | In vitro | Epithelium | HeLa | Cancer cells | Human cervix | 5000 | 96 | Survival assay | Cell viability | 70 | ? | % | no | no
De Matteis | 2019 | phytosynthesis | single | Heating | 60 | ? | No | No | No | No | 0 | 0.75 | 105 | AgNO3 | ? | ? | 1 | mM | Leaves extract of Olea Europaea (Leccino) | plant | Leaves extract | organic | Leaves extract of Olea Europaea (Leccino) | plant | Leaves extract | organic | ? | ? | ? | ? | 5 | mL | ? | ? | precursor;reducing | AB | ? | ? | ? | ? | ? | ? | ? | ? | ? | washed | centrifugation | 12000 | rpm | 30 | no | no | no | Acidic buffer (pH 4,5) | 4.3 | 420 | 280;350 | Spherical | TEM | JEOL | ? | ? | ? | 8 | ? | -30 | 8 | ELS | Zeta sizer, Malvern | 15 | 2 | TEM | JEOL | ? | ? | ? | ? | 12 | 3 | DLS | Zeta sizer Malvern | ? | ? | ? | ? | ? | ? | ? | ? | ? | 0.02 | mg/mL | 48 | In vitro | Epithelium | HeLa | Cancer cells | Human cervix | 5000 | 96 | Survival assay | Cell viability | 90.16393 | ? | % | no | no
De Matteis | 2019 | phytosynthesis | single | Heating | 60 | ? | No | No | No | No | 0 | 0.75 | 105 | AgNO3 | ? | ? | 1 | mM | Leaves extract of Olea Europaea (Carolea) | plant | Leaves extract | organic | Leaves extract of Olea Europaea (Carolea) | plant | Leaves extract | organic | ? | ? | ? | ? | 5 | mL | ? | ? | precursor;reducing | AB | ? | ? | ? | ? | ? | ? | ? | ? | ? | washed | centrifugation | 12000 | rpm | 30 | no | no | no | Acidic buffer (pH 4,5) | 5.8 | 417 | 280;350 | Spherical | TEM | JEOL | ? | ? | ? | 8 | ? | -18 | 2 | ELS | Zeta sizer, Malvern | 23 | 7 | TEM | JEOL | ? | ? | ? | ? | 20 | 8 | DLS | Zeta sizer Malvern | ? | ? | ? | ? | ? | ? | ? | ? | ? | 0.02 | mg/mL | 48 | In vitro | Epithelium | HeLa | Cancer cells | Human cervix | 5000 | 96 | Survival assay | Cell viability | 77.04918 | ? | % | no | no
De Matteis | 2019 | phytosynthesis | single | Heating | 60 | ? | No | No | No | No | 0 | 0.75 | 105 | AgNO3 | ? | ? | 1 | mM | Leaves extract of Laurus nobilis | plant | Leaves extract | organic | Leaves extract of Laurus nobilis | plant | Leaves extract | organic | ? | ? | ? | ? | 5 | mL | ? | ? | precursor;reducing | AB | ? | ? | ? | ? | ? | ? | ? | ? | ? | washed | centrifugation | 12000 | rpm | 30 | no | no | no | Acidic buffer (pH 4,5) | 4.9 | 415 | 280;350 | Spherical | TEM | JEOL | ? | ? | ? | 8 | ? | -25 | 2 | ELS | Zeta sizer, Malvern | 20 | 8 | TEM | JEOL | ? | ? | ? | ? | 22 | 6 | DLS | Zeta sizer Malvern | ? | ? | ? | ? | ? | ? | ? | ? | ? | 0.02 | mg/mL | 48 | In vitro | Epithelium | HeLa | Cancer cells | Human cervix | 5000 | 96 | Survival assay | Cell viability | 70.4918 | ? | % | no | no
De Matteis | 2019 | phytosynthesis | single | Heating | 60 | ? | No | No | No | No | 0 | 0.75 | 105 | AgNO3 | ? | ? | 1 | mM | Leaves extract of Olea Europaea (Leccino) | plant | Leaves extract | organic | Leaves extract of Olea Europaea (Leccino) | plant | Leaves extract | organic | ? | ? | ? | ? | 5 | mL | ? | ? | precursor;reducing | AB | ? | ? | ? | ? | ? | ? | ? | ? | ? | washed | centrifugation | 12000 | rpm | 30 | no | no | no | Acidic buffer (pH 4,5) | 6.9 | 463 | 280;350 | Quasispherical | TEM | JEOL | ? | ? | ? | 7 | ? | -15 | 5 | ELS | Zeta sizer, Malvern | 35 | 8 | TEM | JEOL | ? | ? | ? | ? | 31 | 9 | DLS | Zeta sizer Malvern | ? | ? | ? | ? | ? | ? | ? | ? | ? | 0.05 | mg/mL | 48 | In vitro | Epithelium | HeLa | Cancer cells | Human cervix | 5000 | 96 | Survival assay | Cell viability | 76.66667 | ? | % | no | no
De Matteis | 2019 | phytosynthesis | single | Heating | 60 | ? | No | No | No | No | 0 | 0.75 | 105 | AgNO3 | ? | ? | 1 | mM | Leaves extract of Olea Europaea (Carolea) | plant | Leaves extract | organic | Leaves extract of Olea Europaea (Carolea) | plant | Leaves extract | organic | ? | ? | ? | ? | 5 | mL | ? | ? | precursor;reducing | AB | ? | ? | ? | ? | ? | ? | ? | ? | ? | washed | centrifugation | 12000 | rpm | 30 | no | no | no | Acidic buffer (pH 4,5) | 12.3 | 458 | 280;350 | Triangular;hexagonal | TEM | JEOL | ? | ? | ? | 7 | ? | -20 | 3 | ELS | Zeta sizer, Malvern | 60 | 11 | TEM | JEOL | ? | ? | ? | ? | 58 | 14 | DLS | Zeta sizer Malvern | ? | ? | ? | ? | ? | ? | ? | ? | ? | 0.05 | mg/mL | 48 | In vitro | Epithelium | HeLa | Cancer cells | Human cervix | 5000 | 96 | Survival assay | Cell viability | 65 | ? | % | no | no
De Matteis | 2019 | phytosynthesis | single | Heating | 60 | ? | No | No | No | No | 0 | 0.75 | 105 | AgNO3 | ? | ? | 1 | mM | Leaves extract of Olea Europaea (Leccino) | plant | Leaves extract | organic | Leaves extract of Olea Europaea (Leccino) | plant | Leaves extract | organic | ? | ? | ? | ? | 5 | mL | ? | ? | precursor;reducing | AB | ? | ? | ? | ? | ? | ? | ? | ? | ? | washed | centrifugation | 12000 | rpm | 30 | no | no | no | Acidic buffer (pH 4,5) | 4.3 | 420 | 280;350 | Spherical | TEM | JEOL | ? | ? | ? | 8 | ? | -30 | 8 | ELS | Zeta sizer, Malvern | 15 | 2 | TEM | JEOL | ? | ? | ? | ? | 12 | 3 | DLS | Zeta sizer Malvern | ? | ? | ? | ? | ? | ? | ? | ? | ? | 0.05 | mg/mL | 48 | In vitro | Epithelium | HeLa | Cancer cells | Human cervix | 5000 | 96 | Survival assay | Cell viability | 83.60656 | ? | % | no | no
De Matteis | 2019 | phytosynthesis | single | Heating | 60 | ? | No | No | No | No | 0 | 0.75 | 105 | AgNO3 | ? | ? | 1 | mM | Leaves extract of Olea Europaea (Carolea) | plant | Leaves extract | organic | Leaves extract of Olea Europaea (Carolea) | plant | Leaves extract | organic | ? | ? | ? | ? | 5 | mL | ? | ? | precursor;reducing | AB | ? | ? | ? | ? | ? | ? | ? | ? | ? | washed | centrifugation | 12000 | rpm | 30 | no | no | no | Acidic buffer (pH 4,5) | 5.8 | 417 | 280;350 | Spherical | TEM | JEOL | ? | ? | ? | 8 | ? | -18 | 2 | ELS | Zeta sizer, Malvern | 23 | 7 | TEM | JEOL | ? | ? | ? | ? | 20 | 8 | DLS | Zeta sizer Malvern | ? | ? | ? | ? | ? | ? | ? | ? | ? | 0.05 | mg/mL | 48 | In vitro | Epithelium | HeLa | Cancer cells | Human cervix | 5000 | 96 | Survival assay | Cell viability | 72.13115 | ? | % | no | no
De Matteis | 2019 | phytosynthesis | single | Heating | 60 | ? | No | No | No | No | 0 | 0.75 | 105 | AgNO3 | ? | ? | 1 | mM | Leaves extract of Laurus nobilis | plant | Leaves extract | organic | Leaves extract of Laurus nobilis | plant | Leaves extract | organic | ? | ? | ? | ? | 5 | mL | ? | ? | precursor;reducing | AB | ? | ? | ? | ? | ? | ? | ? | ? | ? | washed | centrifugation | 12000 | rpm | 30 | no | no | no | Acidic buffer (pH 4,5) | 4.9 | 415 | 280;350 | Spherical | TEM | JEOL | ? | ? | ? | 8 | ? | -25 | 2 | ELS | Zeta sizer, Malvern | 20 | 8 | TEM | JEOL | ? | ? | ? | ? | 22 | 6 | DLS | Zeta sizer Malvern | ? | ? | ? | ? | ? | ? | ? | ? | ? | 0.05 | mg/mL | 48 | In vitro | Epithelium | HeLa | Cancer cells | Human cervix | 5000 | 96 | Survival assay | Cell viability | 67.21311 | ? | % | no | no
De Matteis | 2019 | phytosynthesis | single | Heating | 60 | ? | No | No | No | No | 0 | 0.75 | 105 | AgNO3 | ? | ? | 1 | mM | Leaves extract of Olea Europaea (Leccino) | plant | Leaves extract | organic | Leaves extract of Olea Europaea (Leccino) | plant | Leaves extract | organic | ? | ? | ? | ? | 5 | mL | ? | ? | precursor;reducing | AB | ? | ? | ? | ? | ? | ? | ? | ? | ? | washed | centrifugation | 12000 | rpm | 30 | no | no | no | Acidic buffer (pH 4,5) | 6.9 | 463 | 280;350 | Quasispherical | TEM | JEOL | ? | ? | ? | 7 | ? | -15 | 5 | ELS | Zeta sizer, Malvern | 35 | 8 | TEM | JEOL | ? | ? | ? | ? | 31 | 9 | DLS | Zeta sizer Malvern | ? | ? | ? | ? | ? | ? | ? | ? | ? | 0.02 | mg/mL | 96 | In vitro | Epithelium | HeLa | Cancer cells | Human cervix | 5000 | 96 | Survival assay | Cell viability | 75 | ? | % | no | no
De Matteis | 2019 | phytosynthesis | single | Heating | 60 | ? | No | No | No | No | 0 | 0.75 | 105 | AgNO3 | ? | ? | 1 | mM | Leaves extract of Olea Europaea (Carolea) | plant | Leaves extract | organic | Leaves extract of Olea Europaea (Carolea) | plant | Leaves extract | organic | ? | ? | ? | ? | 5 | mL | ? | ? | precursor;reducing | AB | ? | ? | ? | ? | ? | ? | ? | ? | ? | washed | centrifugation | 12000 | rpm | 30 | no | no | no | Acidic buffer (pH 4,5) | 12.3 | 458 | 280;350 | Triangular;hexagonal | TEM | JEOL | ? | ? | ? | 7 | ? | -20 | 3 | ELS | Zeta sizer, Malvern | 60 | 11 | TEM | JEOL | ? | ? | ? | ? | 58 | 14 | DLS | Zeta sizer Malvern | ? | ? | ? | ? | ? | ? | ? | ? | ? | 0.02 | mg/mL | 96 | In vitro | Epithelium | HeLa | Cancer cells | Human cervix | 5000 | 96 | Survival assay | Cell viability | 43.33333 | ? | % | no | no
De Matteis | 2019 | phytosynthesis | single | Heating | 60 | ? | No | No | No | No | 0 | 0.75 | 105 | AgNO3 | ? | ? | 1 | mM | Leaves extract of Olea Europaea (Leccino) | plant | Leaves extract | organic | Leaves extract of Olea Europaea (Leccino) | plant | Leaves extract | organic | ? | ? | ? | ? | 5 | mL | ? | ? | precursor;reducing | AB | ? | ? | ? | ? | ? | ? | ? | ? | ? | washed | centrifugation | 12000 | rpm | 30 | no | no | no | Acidic buffer (pH 4,5) | 4.3 | 420 | 280;350 | Spherical | TEM | JEOL | ? | ? | ? | 8 | ? | -30 | 8 | ELS | Zeta sizer, Malvern | 15 | 2 | TEM | JEOL | ? | ? | ? | ? | 12 | 3 | DLS | Zeta sizer Malvern | ? | ? | ? | ? | ? | ? | ? | ? | ? | 0.02 | mg/mL | 96 | In vitro | Epithelium | HeLa | Cancer cells | Human cervix | 5000 | 96 | Survival assay | Cell viability | 78.68852 | ? | % | no | no
De Matteis | 2019 | phytosynthesis | single | Heating | 60 | ? | No | No | No | No | 0 | 0.75 | 105 | AgNO3 | ? | ? | 1 | mM | Leaves extract of Olea Europaea (Carolea) | plant | Leaves extract | organic | Leaves extract of Olea Europaea (Carolea) | plant | Leaves extract | organic | ? | ? | ? | ? | 5 | mL | ? | ? | precursor;reducing | AB | ? | ? | ? | ? | ? | ? | ? | ? | ? | washed | centrifugation | 12000 | rpm | 30 | no | no | no | Acidic buffer (pH 4,5) | 5.8 | 417 | 280;350 | Spherical | TEM | JEOL | ? | ? | ? | 8 | ? | -18 | 2 | ELS | Zeta sizer, Malvern | 23 | 7 | TEM | JEOL | ? | ? | ? | ? | 20 | 8 | DLS | Zeta sizer Malvern | ? | ? | ? | ? | ? | ? | ? | ? | ? | 0.02 | mg/mL | 96 | In vitro | Epithelium | HeLa | Cancer cells | Human cervix | 5000 | 96 | Survival assay | Cell viability | 72.13115 | ? | % | no | no
De Matteis | 2019 | phytosynthesis | single | Heating | 60 | ? | No | No | No | No | 0 | 0.75 | 105 | AgNO3 | ? | ? | 1 | mM | Leaves extract of Laurus nobilis | plant | Leaves extract | organic | Leaves extract of Laurus nobilis | plant | Leaves extract | organic | ? | ? | ? | ? | 5 | mL | ? | ? | precursor;reducing | AB | ? | ? | ? | ? | ? | ? | ? | ? | ? | washed | centrifugation | 12000 | rpm | 30 | no | no | no | Acidic buffer (pH 4,5) | 4.9 | 415 | 280;350 | Spherical | TEM | JEOL | ? | ? | ? | 8 | ? | -25 | 2 | ELS | Zeta sizer, Malvern | 20 | 8 | TEM | JEOL | ? | ? | ? | ? | 22 | 6 | DLS | Zeta sizer Malvern | ? | ? | ? | ? | ? | ? | ? | ? | ? | 0.02 | mg/mL | 96 | In vitro | Epithelium | HeLa | Cancer cells | Human cervix | 5000 | 96 | Survival assay | Cell viability | 67.21311 | ? | % | no | no
De Matteis | 2019 | phytosynthesis | single | Heating | 60 | ? | No | No | No | No | 0 | 0.75 | 105 | AgNO3 | ? | ? | 1 | mM | Leaves extract of Olea Europaea (Leccino) | plant | Leaves extract | organic | Leaves extract of Olea Europaea (Leccino) | plant | Leaves extract | organic | ? | ? | ? | ? | 5 | mL | ? | ? | precursor;reducing | AB | ? | ? | ? | ? | ? | ? | ? | ? | ? | washed | centrifugation | 12000 | rpm | 30 | no | no | no | Acidic buffer (pH 4,5) | 6.9 | 463 | 280;350 | Quasispherical | TEM | JEOL | ? | ? | ? | 7 | ? | -15 | 5 | ELS | Zeta sizer, Malvern | 35 | 8 | TEM | JEOL | ? | ? | ? | ? | 31 | 9 | DLS | Zeta sizer Malvern | ? | ? | ? | ? | ? | ? | ? | ? | ? | 0.05 | mg/mL | 96 | In vitro | Epithelium | HeLa | Cancer cells | Human cervix | 5000 | 96 | Survival assay | Cell viability | 61.66667 | ? | % | no | no
De Matteis | 2019 | phytosynthesis | single | Heating | 60 | ? | No | No | No | No | 0 | 0.75 | 105 | AgNO3 | ? | ? | 1 | mM | Leaves extract of Olea Europaea (Carolea) | plant | Leaves extract | organic | Leaves extract of Olea Europaea (Carolea) | plant | Leaves extract | organic | ? | ? | ? | ? | 5 | mL | ? | ? | precursor;reducing | AB | ? | ? | ? | ? | ? | ? | ? | ? | ? | washed | centrifugation | 12000 | rpm | 30 | no | no | no | Acidic buffer (pH 4,5) | 12.3 | 458 | 280;350 | Triangular;hexagonal | TEM | JEOL | ? | ? | ? | 7 | ? | -20 | 3 | ELS | Zeta sizer, Malvern | 60 | 11 | TEM | JEOL | ? | ? | ? | ? | 58 | 14 | DLS | Zeta sizer Malvern | ? | ? | ? | ? | ? | ? | ? | ? | ? | 0.05 | mg/mL | 96 | In vitro | Epithelium | HeLa | Cancer cells | Human cervix | 5000 | 96 | Survival assay | Cell viability | 35 | ? | % | no | no
De Matteis | 2019 | phytosynthesis | single | Heating | 60 | ? | No | No | No | No | 0 | 0.75 | 105 | AgNO3 | ? | ? | 1 | mM | Leaves extract of Olea Europaea (Leccino) | plant | Leaves extract | organic | Leaves extract of Olea Europaea (Leccino) | plant | Leaves extract | organic | ? | ? | ? | ? | 5 | mL | ? | ? | precursor;reducing | AB | ? | ? | ? | ? | ? | ? | ? | ? | ? | washed | centrifugation | 12000 | rpm | 30 | no | no | no | Acidic buffer (pH 4,5) | 4.3 | 420 | 280;350 | Spherical | TEM | JEOL | ? | ? | ? | 8 | ? | -30 | 8 | ELS | Zeta sizer, Malvern | 15 | 2 | TEM | JEOL | ? | ? | ? | ? | 12 | 3 | DLS | Zeta sizer Malvern | ? | ? | ? | ? | ? | ? | ? | ? | ? | 0.05 | mg/mL | 96 | In vitro | Epithelium | HeLa | Cancer cells | Human cervix | 5000 | 96 | Survival assay | Cell viability | 73.77049 | ? | % | no | no
De Matteis | 2019 | phytosynthesis | single | Heating | 60 | ? | No | No | No | No | 0 | 0.75 | 105 | AgNO3 | ? | ? | 1 | mM | Leaves extract of Olea Europaea (Carolea) | plant | Leaves extract | organic | Leaves extract of Olea Europaea (Carolea) | plant | Leaves extract | organic | ? | ? | ? | ? | 5 | mL | ? | ? | precursor;reducing | AB | ? | ? | ? | ? | ? | ? | ? | ? | ? | washed | centrifugation | 12000 | rpm | 30 | no | no | no | Acidic buffer (pH 4,5) | 5.8 | 417 | 280;350 | Spherical | TEM | JEOL | ? | ? | ? | 8 | ? | -18 | 2 | ELS | Zeta sizer, Malvern | 23 | 7 | TEM | JEOL | ? | ? | ? | ? | 20 | 8 | DLS | Zeta sizer Malvern | ? | ? | ? | ? | ? | ? | ? | ? | ? | 0.05 | mg/mL | 96 | In vitro | Epithelium | HeLa | Cancer cells | Human cervix | 5000 | 96 | Survival assay | Cell viability | 70.4918 | ? | % | no | no
De Matteis | 2019 | phytosynthesis | single | Heating | 60 | ? | No | No | No | No | 0 | 0.75 | 105 | AgNO3 | ? | ? | 1 | mM | Leaves extract of Laurus nobilis | plant | Leaves extract | organic | Leaves extract of Laurus nobilis | plant | Leaves extract | organic | ? | ? | ? | ? | 5 | mL | ? | ? | precursor;reducing | AB | ? | ? | ? | ? | ? | ? | ? | ? | ? | washed | centrifugation | 12000 | rpm | 30 | no | no | no | Acidic buffer (pH 4,5) | 4.9 | 415 | 280;350 | Spherical | TEM | JEOL | ? | ? | ? | 8 | ? | -25 | 2 | ELS | Zeta sizer, Malvern | 20 | 8 | TEM | JEOL | ? | ? | ? | ? | 22 | 6 | DLS | Zeta sizer Malvern | ? | ? | ? | ? | ? | ? | ? | ? | ? | 0.05 | mg/mL | 96 | In vitro | Epithelium | HeLa | Cancer cells | Human cervix | 5000 | 96 | Survival assay | Cell viability | 65.57377 | ? | % | no | no
De Matteis | 2019 | phytosynthesis | single | Heating | 60 | ? | No | No | No | No | 0 | 0.75 | 105 | AgNO3 | ? | ? | 1 | mM | Leaves extract of Olea Europaea (Leccino) | plant | Leaves extract | organic | Leaves extract of Olea Europaea (Leccino) | plant | Leaves extract | organic | ? | ? | ? | ? | 5 | mL | ? | ? | precursor;reducing | AB | ? | ? | ? | ? | ? | ? | ? | ? | ? | washed | centrifugation | 12000 | rpm | 30 | no | no | no | Acidic buffer (pH 4,5) | 6.9 | 463 | 280;350 | Quasispherical | TEM | JEOL | ? | ? | ? | 7 | ? | -15 | 5 | ELS | Zeta sizer, Malvern | 35 | 8 | TEM | JEOL | ? | ? | ? | ? | 31 | 9 | DLS | Zeta sizer Malvern | ? | ? | ? | ? | ? | ? | ? | ? | ? | 0.02 | mg/mL | 96 | In vitro | Epithelium | HeLa | Cancer cells | Human cervix | 5000 | 96 | Survival assay | Cell viability | 73.33333 | ? | % | no | no
Del Carmen | 2021 | phytosynthesis | single | No | 25 | ? | No | No | No | Magnetic | ? | 24 | ? | AgNO3 | ? | ? | 2 | mM | Leaves extract of Leea coccinea | plant | Plant extract | organic | Leaves extract of Leea coccinea | plant | Plant extract | organic | 100 | mg/mL | ? | ? | ? | ? | 100 | mg/mL | reducing;precursor | BA | ? | ? | ? | ? | ? | ? | ? | ? | ? | washed | centrifugation | 10000 | rpm | 60 | no | no | store 25°C | ? | ? | 470 | ? | spherical | SEM | MIRA 3 LMU TESCAN | ? | ? | ? | 5.1 | ? | ? | ? | ? | ? | ? | ? | ? | ? | ? | ? | ? | ? | ? | ? | ? | ? | ? | ? | ? | ? | ? | ? | ? | ? | Yes | no | no | no | no | no | no | no | no | no | no | no | no | no | no | no | no | no
Desai | 2016 | biosynthesis | single | Autoclave | 121 | Dark | No | 15 | No | No | 0 | 0.25 | 100 | AgNO3 | ? | ? | 1 | mM | Cell free supernatant extract of Streptomyces sp. GUT 21 | bacterial extract | Bacterial | organic | Cell free supernatant extract of Streptomyces sp. GUT 21 | bacterial extract | Bacterial | organic | ? | ? | ? | ? | 10 | mL | ? | ? | reducing;precursor | BA | ? | ? | ? | ? | ? | ? | ? | ? | ? | no | no | no | no | no | no | no | no | ? | ? | no | ? | ? | ? | ? | ? | ? | ? | ? | ? | ? | ? | ? | ? | ? | ? | ? | ? | ? | ? | ? | ? | ? | ? | ? | ? | ? | ? | ? | ? | ? | ? | ? | ? | ? | no | no | no | no | no | no | no | no | no | no | no | no | no | no | no | no | no
Desai | 2016 | biosynthesis | single | Autoclave | 121 | Dark | No | 15 | No | No | 0 | 0.25 | 100 | AgNO3 | ? | ? | 1 | mM | Cell free supernatant extract of Streptomyces sp. GUT 21 | bacterial extract | Bacterial | organic | Cell free supernatant extract of Streptomyces sp. GUT 22 | bacterial extract | Bacterial | organic | ? | ? | ? | ? | 10 | mL | ? | ? | reducing;precursor | BA | ? | ? | ? | ? | ? | ? | ? | ? | ? | no | no | no | no | no | no | no | no | ? | ? | no | ? | ? | ? | ? | ? | ? | ? | ? | ? | ? | ? | ? | ? | ? | ? | ? | ? | ? | ? | ? | ? | ? | ? | ? | ? | ? | ? | ? | ? | ? | ? | ? | ? | ? | no | no | no | no | no | no | no | no | no | no | no | no | no | no | no | no | no
Desai | 2016 | biosynthesis | single | Autoclave | 121 | Dark | No | 15 | No | No | 0 | 0.25 | 100 | AgNO3 | ? | ? | 1 | mM | Cell free supernatant extract of Streptomyces sp. GUT 21 | bacterial extract | Bacterial | organic | Cell free supernatant extract of Streptomyces sp. GUT 23 | bacterial extract | Bacterial | organic | ? | ? | ? | ? | 10 | mL | ? | ? | reducing;precursor | BA | ? | ? | ? | ? | ? | ? | ? | ? | ? | no | no | no | no | no | no | no | no | ? | ? | no | ? | ? | ? | ? | ? | ? | ? | ? | ? | ? | ? | ? | ? | ? | ? | ? | ? | ? | ? | ? | ? | ? | ? | ? | ? | ? | ? | ? | ? | ? | ? | ? | ? | ? | no | no | no | no | no | no | no | no | no | no | no | no | no | no | no | no | no
Desai | 2016 | biosynthesis | single | Autoclave | 121 | Dark | No | 15 | No | No | 0 | 0.25 | 100 | AgNO3 | ? | ? | 1 | mM | Cell free supernatant extract of Streptomyces sp. GUT 21 | bacterial extract | Bacterial | organic | Cell free supernatant extract of Streptomyces sp. GUT 24 | bacterial extract | Bacterial | organic | ? | ? | ? | ? | 10 | mL | ? | ? | reducing;precursor | BA | ? | ? | ? | ? | ? | ? | ? | ? | ? | no | no | no | no | no | no | no | no | ? | ? | 410 | ? | spherical | SEM | JEOL JSM-7600F | face centered cubic | XRD | Bruker Model Small Apex-II | ? | ? | ? | ? | ? | ? | ? | ? | ? | ? | 17.5 | ? | XRD | Bruker Model Small Apex-II | 44 | ? | DLS | Zeta sizer Malvern | ? | ? | ? | ? | 0.426 | ? | DLS | Zetasizer Malvern | ? | no | no | no | no | no | no | no | no | no | no | no | no | no | no | no | no | no
Desai | 2016 | biosynthesis | single | Autoclave | 121 | Dark | No | 15 | No | No | 0 | 0.25 | 100 | AgNO3 | ? | ? | 1 | mM | Cell free supernatant extract of Streptomyces sp. GUT 21 | bacterial extract | Bacterial | organic | Cell free supernatant extract of Streptomyces sp. GUT 25 | bacterial extract | Bacterial | organic | ? | ? | ? | ? | 10 | mL | ? | ? | reducing;precursor | BA | ? | ? | ? | ? | ? | ? | ? | ? | ? | no | no | no | no | no | no | no | no | ? | ? | 410 | ? | spherical | SEM | JEOL JSM-7600F | face centered cubic | XRD | Bruker Model Small Apex-II | ? | ? | ? | ? | ? | ? | ? | ? | ? | ? | 17.5 | ? | XRD | Bruker Model Small Apex-II | 44 | ? | DLS | Zeta sizer Malvern | ? | ? | ? | ? | 0.426 | ? | DLS | Zetasizer Malvern | ? | no | no | no | no | no | no | no | no | no | no | no | no | no | no | no | no | no
Desai | 2016 | biosynthesis | single | Autoclave | 121 | Dark | No | 15 | No | No | 0 | 0.25 | 100 | AgNO3 | ? | ? | 1 | mM | Cell free supernatant extract of Streptomyces sp. GUT 21 | bacterial extract | Bacterial | organic | Cell free supernatant extract of Streptomyces sp. GUT 26 | bacterial extract | Bacterial | organic | ? | ? | ? | ? | 10 | mL | ? | ? | reducing;precursor | BA | ? | ? | ? | ? | ? | ? | ? | ? | ? | no | no | no | no | no | no | no | no | ? | ? | 410 | ? | spherical | SEM | JEOL JSM-7600F | face centered cubic | XRD | Bruker Model Small Apex-II | ? | ? | ? | ? | ? | ? | ? | ? | ? | ? | 17.5 | ? | XRD | Bruker Model Small Apex-II | 44 | ? | DLS | Zeta sizer Malvern | ? | ? | ? | ? | 0.426 | ? | DLS | Zetasizer Malvern | ? | no | no | no | no | no | no | no | no | no | no | no | no | no | no | no | no | no
Desai | 2016 | biosynthesis | single | Autoclave | 121 | Dark | No | 15 | No | No | 0 | 0.25 | 100 | AgNO3 | ? | ? | 1 | mM | Cell free supernatant extract of Streptomyces sp. GUT 21 | bacterial extract | Bacterial | organic | Cell free supernatant extract of Streptomyces sp. GUT 27 | bacterial extract | Bacterial | organic | ? | ? | ? | ? | 10 | mL | ? | ? | reducing;precursor | BA | ? | ? | ? | ? | ? | ? | ? | ? | ? | no | no | no | no | no | no | no | no | ? | ? | 410 | ? | spherical | SEM | JEOL JSM-7600F | face centered cubic | XRD | Bruker Model Small Apex-II | ? | ? | ? | ? | ? | ? | ? | ? | ? | ? | 17.5 | ? | XRD | Bruker Model Small Apex-II | 44 | ? | DLS | Zeta sizer Malvern | ? | ? | ? | ? | 0.426 | ? | DLS | Zetasizer Malvern | ? | no | no | no | no | no | no | no | no | no | no | no | no | no | no | no | no | no
Desai | 2016 | biosynthesis | single | Autoclave | 121 | Dark | No | 15 | No | No | 0 | 0.25 | 100 | AgNO3 | ? | ? | 1 | mM | Cell free supernatant extract of Streptomyces sp. GUT 21 | bacterial extract | Bacterial | organic | Cell free supernatant extract of Streptomyces sp. GUT 28 | bacterial extract | Bacterial | organic | ? | ? | ? | ? | 10 | mL | ? | ? | reducing;precursor | BA | ? | ? | ? | ? | ? | ? | ? | ? | ? | no | no | no | no | no | no | no | no | ? | ? | 410 | ? | spherical | SEM | JEOL JSM-7600F | face centered cubic | XRD | Bruker Model Small Apex-II | ? | ? | ? | ? | ? | ? | ? | ? | ? | ? | 17.5 | ? | XRD | Bruker Model Small Apex-II | 44 | ? | DLS | Zeta sizer Malvern | ? | ? | ? | ? | 0.426 | ? | DLS | Zetasizer Malvern | ? | no | no | no | no | no | no | no | no | no | no | no | no | no | no | no | no | no
Desai | 2016 | biosynthesis | single | Autoclave | 121 | Dark | No | 15 | No | No | 0 | 0.25 | 100 | AgNO3 | ? | ? | 1 | mM | Cell free supernatant extract of Streptomyces sp. GUT 21 | bacterial extract | Bacterial | organic | Cell free supernatant extract of Streptomyces sp. GUT 29 | bacterial extract | Bacterial | organic | ? | ? | ? | ? | 10 | mL | ? | ? | reducing;precursor | BA | ? | ? | ? | ? | ? | ? | ? | ? | ? | no | no | no | no | no | no | no | no | ? | ? | 410 | ? | spherical | SEM | JEOL JSM-7600F | face centered cubic | XRD | Bruker Model Small Apex-II | ? | ? | ? | ? | ? | ? | ? | ? | ? | ? | 17.5 | ? | XRD | Bruker Model Small Apex-II | 44 | ? | DLS | Zeta sizer Malvern | ? | ? | ? | ? | 0.426 | ? | DLS | Zetasizer Malvern | ? | no | no | no | no | no | no | no | no | no | no | no | no | no | no | no | no | no
Desai | 2016 | biosynthesis | single | Autoclave | 121 | Dark | No | 15 | No | No | 0 | 0.25 | 100 | AgNO3 | ? | ? | 1 | mM | Cell free supernatant extract of Streptomyces sp. GUT 21 | bacterial extract | Bacterial | organic | Cell free supernatant extract of Streptomyces sp. GUT 30 | bacterial extract | Bacterial | organic | ? | ? | ? | ? | 10 | mL | ? | ? | reducing;precursor | BA | ? | ? | ? | ? | ? | ? | ? | ? | ? | no | no | no | no | no | no | no | no | ? | ? | 410 | ? | spherical | SEM | JEOL JSM-7600F | face centered cubic | XRD | Bruker Model Small Apex-II | ? | ? | ? | ? | ? | ? | ? | ? | ? | ? | 17.5 | ? | XRD | Bruker Model Small Apex-II | 44 | ? | DLS | Zeta sizer Malvern | ? | ? | ? | ? | 0.426 | ? | DLS | Zetasizer Malvern | ? | no | no | no | no | no | no | no | no | no | no | no | no | no | no | no | no | no
Desai | 2016 | biosynthesis | single | Autoclave | 121 | Dark | No | 15 | No | No | 0 | 0.25 | 100 | AgNO3 | ? | ? | 1 | mM | Cell free supernatant extract of Streptomyces sp. GUT 21 | bacterial extract | Bacterial | organic | Cell free supernatant extract of Streptomyces sp. GUT 31 | bacterial extract | Bacterial | organic | ? | ? | ? | ? | 10 | mL | ? | ? | reducing;precursor | BA | ? | ? | ? | ? | ? | ? | ? | ? | ? | no | no | no | no | no | no | no | no | ? | ? | 410 | ? | spherical | SEM | JEOL JSM-7600F | face centered cubic | XRD | Bruker Model Small Apex-II | ? | ? | ? | ? | ? | ? | ? | ? | ? | ? | 17.5 | ? | XRD | Bruker Model Small Apex-II | 44 | ? | DLS | Zeta sizer Malvern | ? | ? | ? | ? | 0.426 | ? | DLS | Zetasizer Malvern | ? | no | no | no | no | no | no | no | no | no | no | no | no | no | no | no | no | no
Desai | 2016 | biosynthesis | single | Autoclave | 121 | Dark | No | 15 | No | No | 0 | 0.25 | 100 | AgNO3 | ? | ? | 1 | mM | Cell free supernatant extract of Streptomyces sp. GUT 21 | bacterial extract | Bacterial | organic | Cell free supernatant extract of Streptomyces sp. GUT 32 | bacterial extract | Bacterial | organic | ? | ? | ? | ? | 10 | mL | ? | ? | reducing;precursor | BA | ? | ? | ? | ? | ? | ? | ? | ? | ? | no | no | no | no | no | no | no | no | ? | ? | 410 | ? | spherical | SEM | JEOL JSM-7600F | face centered cubic | XRD | Bruker Model Small Apex-II | ? | ? | ? | ? | ? | ? | ? | ? | ? | ? | 17.5 | ? | XRD | Bruker Model Small Apex-II | 44 | ? | DLS | Zeta sizer Malvern | ? | ? | ? | ? | 0.426 | ? | DLS | Zetasizer Malvern | ? | no | no | no | no | no | no | no | no | no | no | no | no | no | no | no | no | no
Desai | 2016 | biosynthesis | single | Autoclave | 121 | Dark | No | 15 | No | No | 0 | 0.25 | 100 | AgNO3 | ? | ? | 1 | mM | Cell free supernatant extract of Streptomyces sp. GUT 21 | bacterial extract | Bacterial | organic | Cell free supernatant extract of Streptomyces sp. GUT 33 | bacterial extract | Bacterial | organic | ? | ? | ? | ? | 10 | mL | ? | ? | reducing;precursor | BA | ? | ? | ? | ? | ? | ? | ? | ? | ? | no | no | no | no | no | no | no | no | ? | ? | 410 | ? | spherical | SEM | JEOL JSM-7600F | face centered cubic | XRD | Bruker Model Small Apex-II | ? | ? | ? | ? | ? | ? | ? | ? | ? | ? | 17.5 | ? | XRD | Bruker Model Small Apex-II | 44 | ? | DLS | Zeta sizer Malvern | ? | ? | ? | ? | 0.426 | ? | DLS | Zetasizer Malvern | ? | no | no | no | no | no | no | no | no | no | no | no | no | no | no | no | no | no
Desai | 2016 | biosynthesis | single | Autoclave | 121 | Dark | No | 15 | No | No | 0 | 0.25 | 100 | AgNO3 | ? | ? | 1 | mM | Cell free supernatant extract of Streptomyces sp. GUT 21 | bacterial extract | Bacterial | organic | Cell free supernatant extract of Streptomyces sp. GUT 34 | bacterial extract | Bacterial | organic | ? | ? | ? | ? | 10 | mL | ? | ? | reducing;precursor | BA | ? | ? | ? | ? | ? | ? | ? | ? | ? | no | no | no | no | no | no | no | no | ? | ? | 410 | ? | spherical | SEM | JEOL JSM-7600F | face centered cubic | XRD | Bruker Model Small Apex-II | ? | ? | ? | ? | ? | ? | ? | ? | ? | ? | 17.5 | ? | XRD | Bruker Model Small Apex-II | 44 | ? | DLS | Zeta sizer Malvern | ? | ? | ? | ? | 0.426 | ? | DLS | Zetasizer Malvern | ? | no | no | no | no | no | no | no | no | no | no | no | no | no | no | no | no | no
Desai | 2016 | biosynthesis | single | Autoclave | 121 | Dark | No | 15 | No | No | 0 | 0.25 | 100 | AgNO3 | ? | ? | 1 | mM | Cell free supernatant extract of Streptomyces sp. GUT 21 | bacterial extract | Bacterial | organic | Cell free supernatant extract of Streptomyces sp. GUT 35 | bacterial extract | Bacterial | organic | ? | ? | ? | ? | 10 | mL | ? | ? | reducing;precursor | BA | ? | ? | ? | ? | ? | ? | ? | ? | ? | no | no | no | no | no | no | no | no | ? | ? | 410 | ? | spherical | SEM | JEOL JSM-7600F | face centered cubic | XRD | Bruker Model Small Apex-II | ? | ? | ? | ? | ? | ? | ? | ? | ? | ? | 17.5 | ? | XRD | Bruker Model Small Apex-II | 44 | ? | DLS | Zeta sizer Malvern | ? | ? | ? | ? | 0.426 | ? | DLS | Zetasizer Malvern | ? | no | no | no | no | no | no | no | no | no | no | no | no | no | no | no | no | no
Desai | 2016 | biosynthesis | single | Autoclave | 121 | Dark | No | 15 | No | No | 0 | 0.25 | 100 | AgNO3 | ? | ? | 1 | mM | Cell free supernatant extract of Streptomyces sp. GUT 21 | bacterial extract | Bacterial | organic | Cell free supernatant extract of Streptomyces sp. GUT 36 | bacterial extract | Bacterial | organic | ? | ? | ? | ? | 10 | mL | ? | ? | reducing;precursor | BA | ? | ? | ? | ? | ? | ? | ? | ? | ? | no | no | no | no | no | no | no | no | ? | ? | 410 | ? | spherical | SEM | JEOL JSM-7600F | face centered cubic | XRD | Bruker Model Small Apex-II | ? | ? | ? | ? | ? | ? | ? | ? | ? | ? | 17.5 | ? | XRD | Bruker Model Small Apex-II | 44 | ? | DLS | Zeta sizer Malvern | ? | ? | ? | ? | 0.426 | ? | DLS | Zetasizer Malvern | ? | no | no | no | no | no | no | no | no | no | no | no | no | no | no | no | no | no
Desai | 2016 | biosynthesis | single | sonication | ? | ? | No | No | 30 | No | 0 | 1 | 100 | AgNO3 | ? | ? | 1 | mM | Cell free supernatant extract of Streptomyces sp. GUT 21 | bacterial extract | Bacterial | organic | Cell free supernatant extract of Streptomyces sp. GUT 37 | bacterial extract | Bacterial | organic | ? | ? | ? | ? | 10 | mL | ? | ? | reducing;precursor | BA | ? | ? | ? | ? | ? | ? | ? | ? | ? | no | no | no | no | no | no | no | no | ? | ? | 410 | ? | spherical | SEM | JEOL JSM-7600F | face centered cubic | XRD | Bruker Model Small Apex-II | ? | ? | ? | ? | ? | ? | ? | ? | ? | ? | 17.5 | ? | XRD | Bruker Model Small Apex-II | 44 | ? | DLS | Zeta sizer Malvern | ? | ? | ? | ? | 0.426 | ? | DLS | Zetasizer Malvern | ? | no | no | no | no | no | no | no | no | no | no | no | no | no | no | no | no | no
Desai | 2016 | biosynthesis | single | Heating | 75 | ? | No | No | No | No | 0 | 2 | 100 | AgNO3 | ? | ? | 1 | mM | Cell free supernatant extract of Streptomyces sp. GUT 21 | bacterial extract | Bacterial | organic | Cell free supernatant extract of Streptomyces sp. GUT 38 | bacterial extract | Bacterial | organic | ? | ? | ? | ? | 10 | mL | ? | ? | reducing;precursor | BA | ? | ? | ? | ? | ? | ? | ? | ? | ? | no | no | no | no | no | no | no | no | ? | ? | 410 | ? | spherical | SEM | JEOL JSM-7600F | face centered cubic | XRD | Bruker Model Small Apex-II | ? | ? | ? | ? | ? | ? | ? | ? | ? | ? | 17.5 | ? | XRD | Bruker Model Small Apex-II | 44 | ? | DLS | Zeta sizer Malvern | ? | ? | ? | ? | 0.426 | ? | DLS | Zetasizer Malvern | ? | no | no | no | no | no | no | no | no | no | no | no | no | no | no | no | no | no
Desai | 2016 | biosynthesis | single | Microwave | ? | ? | 540 | No | No | No | 0 | 0.0125 | 100 | AgNO3 | ? | ? | 1 | mM | Cell free supernatant extract of Streptomyces sp. GUT 21 | bacterial extract | Bacterial | organic | Cell free supernatant extract of Streptomyces sp. GUT 39 | bacterial extract | Bacterial | organic | ? | ? | ? | ? | 10 | mL | ? | ? | reducing;precursor | BA | ? | ? | ? | ? | ? | ? | ? | ? | ? | no | no | no | no | no | no | no | no | ? | ? | 410 | ? | spherical | SEM | JEOL JSM-7600F | face centered cubic | XRD | Bruker Model Small Apex-II | ? | ? | ? | ? | ? | ? | ? | ? | ? | ? | 17.5 | ? | XRD | Bruker Model Small Apex-II | 44 | ? | DLS | Zeta sizer Malvern | ? | ? | ? | ? | 0.426 | ? | DLS | Zetasizer Malvern | ? | no | no | no | no | no | no | no | no | no | no | no | no | no | no | no | no | no
Devanesan | 2018 | phytosynthesis | single | No | 25 | ? | No | No | No | Mechanic | ? | 24 | 260 | AgNO3 | ? | ? | 0.1 | mM | Punica granatum Peel Extract | plant | Plant extract | organic | Punica granatum Peel Extract | plant | Plant extract | organic | ? | ? | ? | ? | 10 | mL | ? | ? | precursor;reducing | AB | ? | ? | ? | ? | ? | ? | ? | ? | ? | washed | centrifugation | 15000 | rpm | 60 | no | no | no | ? | ? | 378 | ? | spherical | TEM | JEOL JEM-1230 | face centered cubic | XRD | PANalytical | ? | ? | ? | ? | ? | ? | 26.95 | ? | TEM | JEM JEOL | ? | ? | ? | ? | ? | ? | ? | ? | ? | ? | ? | ? | ? | ? | ? | ? | ? | 0.1 | mg/mL | 72 | In vitro | Colon | ATCC-CRL-2577 | Cancer cells | Colon cancer cell line | 5000 | 96 | Survival assay | Cell viability | 9.18 | ? | % | no | no
Devanesan | 2018 | phytosynthesis | single | No | 25 | ? | No | No | No | Mechanic | ? | 24 | 260 | AgNO3 | ? | ? | 0.1 | mM | Punica granatum Peel Extract | plant | Plant extract | organic | Punica granatum Peel Extract | plant | Plant extract | organic | ? | ? | ? | ? | 10 | mL | ? | ? | precursor;reducing | AB | ? | ? | ? | ? | ? | ? | ? | ? | ? | washed | centrifugation | 15000 | rpm | 60 | no | no | no | ? | ? | 378 | ? | spherical | TEM | JEOL JEM-1230 | face centered cubic | XRD | PANalytical | ? | ? | ? | ? | ? | ? | 26.95 | ? | TEM | JEM JEOL | ? | ? | ? | ? | ? | ? | ? | ? | ? | ? | ? | ? | ? | ? | ? | ? | ? | 0.05 | mg/mL | 72 | In vitro | Colon | ATCC-CRL-2577 | Cancer cells | Colon cancer cell line | 5000 | 96 | Survival assay | Cell viability | 9.18 | ? | % | no | no
Devanesan | 2018 | phytosynthesis | single | No | 25 | ? | No | No | No | Mechanic | ? | 24 | 260 | AgNO3 | ? | ? | 0.1 | mM | Punica granatum Peel Extract | plant | Plant extract | organic | Punica granatum Peel Extract | plant | Plant extract | organic | ? | ? | ? | ? | 10 | mL | ? | ? | precursor;reducing | AB | ? | ? | ? | ? | ? | ? | ? | ? | ? | washed | centrifugation | 15000 | rpm | 60 | no | no | no | ? | ? | 378 | ? | spherical | TEM | JEOL JEM-1230 | face centered cubic | XRD | PANalytical | ? | ? | ? | ? | ? | ? | 26.95 | ? | TEM | JEM JEOL | ? | ? | ? | ? | ? | ? | ? | ? | ? | ? | ? | ? | ? | ? | ? | ? | ? | 0.025 | mg/mL | 72 | In vitro | Colon | ATCC-CRL-2577 | Cancer cells | Colon cancer cell line | 5000 | 96 | Survival assay | Cell viability | 9.18 | ? | % | no | no
Devanesan | 2018 | phytosynthesis | single | No | 25 | ? | No | No | No | Mechanic | ? | 24 | 260 | AgNO3 | ? | ? | 0.1 | mM | Punica granatum Peel Extract | plant | Plant extract | organic | Punica granatum Peel Extract | plant | Plant extract | organic | ? | ? | ? | ? | 10 | mL | ? | ? | precursor;reducing | AB | ? | ? | ? | ? | ? | ? | ? | ? | ? | washed | centrifugation | 15000 | rpm | 60 | no | no | no | ? | ? | 378 | ? | spherical | TEM | JEOL JEM-1230 | face centered cubic | XRD | PANalytical | ? | ? | ? | ? | ? | ? | 26.95 | ? | TEM | JEM JEOL | ? | ? | ? | ? | ? | ? | ? | ? | ? | ? | ? | ? | ? | ? | ? | ? | ? | 0.0125 | mg/mL | 72 | In vitro | Colon | ATCC-CRL-2577 | Cancer cells | Colon cancer cell line | 5000 | 96 | Survival assay | Cell viability | 66.32 | ? | % | no | no
Devanesan | 2018 | phytosynthesis | single | No | 25 | ? | No | No | No | Mechanic | ? | 24 | 260 | AgNO3 | ? | ? | 0.1 | mM | Punica granatum Peel Extract | plant | Plant extract | organic | Punica granatum Peel Extract | plant | Plant extract | organic | ? | ? | ? | ? | 10 | mL | ? | ? | precursor;reducing | AB | ? | ? | ? | ? | ? | ? | ? | ? | ? | washed | centrifugation | 15000 | rpm | 60 | no | no | no | ? | ? | 378 | ? | spherical | TEM | JEOL JEM-1230 | face centered cubic | XRD | PANalytical | ? | ? | ? | ? | ? | ? | 26.95 | ? | TEM | JEM JEOL | ? | ? | ? | ? | ? | ? | ? | ? | ? | ? | ? | ? | ? | ? | ? | ? | ? | 0.0062 | mg/mL | 72 | In vitro | Colon | ATCC-CRL-2577 | Cancer cells | Colon cancer cell line | 5000 | 96 | Survival assay | Cell viability | 79.59 | ? | % | no | no
Devanesan | 2018 | phytosynthesis | single | No | 25 | ? | No | No | No | Mechanic | ? | 24 | 260 | AgNO3 | ? | ? | 0.1 | mM | Punica granatum Peel Extract | plant | Plant extract | organic | Punica granatum Peel Extract | plant | Plant extract | organic | ? | ? | ? | ? | 10 | mL | ? | ? | precursor;reducing | AB | ? | ? | ? | ? | ? | ? | ? | ? | ? | washed | centrifugation | 15000 | rpm | 60 | no | no | no | ? | ? | 378 | ? | spherical | TEM | JEOL JEM-1230 | face centered cubic | XRD | PANalytical | ? | ? | ? | ? | ? | ? | 26.95 | ? | TEM | JEM JEOL | ? | ? | ? | ? | ? | ? | ? | ? | ? | ? | ? | ? | ? | ? | ? | ? | ? | 0.0031 | mg/mL | 72 | In vitro | Colon | ATCC-CRL-2577 | Cancer cells | Colon cancer cell line | 5000 | 96 | Survival assay | Cell viability | 85.71 | ? | % | no | no
Devanesan | 2018 | phytosynthesis | single | No | 25 | ? | No | No | No | Mechanic | ? | 24 | 260 | AgNO3 | ? | ? | 0.1 | mM | Punica granatum Peel Extract | plant | Plant extract | organic | Punica granatum Peel Extract | plant | Plant extract | organic | ? | ? | ? | ? | 10 | mL | ? | ? | precursor;reducing | AB | ? | ? | ? | ? | ? | ? | ? | ? | ? | washed | centrifugation | 15000 | rpm | 60 | no | no | no | ? | ? | 378 | ? | spherical | TEM | JEOL JEM-1230 | face centered cubic | XRD | PANalytical | ? | ? | ? | ? | ? | ? | 26.95 | ? | TEM | JEM JEOL | ? | ? | ? | ? | ? | ? | ? | ? | ? | ? | ? | ? | ? | ? | ? | ? | ? | 0.0015 | mg/mL | 72 | In vitro | Colon | ATCC-CRL-2577 | Cancer cells | Colon cancer cell line | 5000 | 96 | Survival assay | Cell viability | 88.78 | ? | % | no | no
Devanesan | 2018 | phytosynthesis | single | No | 25 | ? | No | No | No | Mechanic | ? | 24 | 260 | AgNO3 | ? | ? | 0.1 | mM | Punica granatum Peel Extract | plant | Plant extract | organic | Punica granatum Peel Extract | plant | Plant extract | organic | ? | ? | ? | ? | 10 | mL | ? | ? | precursor;reducing | AB | ? | ? | ? | ? | ? | ? | ? | ? | ? | washed | centrifugation | 15000 | rpm | 60 | no | no | no | ? | ? | 378 | ? | spherical | TEM | JEOL JEM-1230 | face centered cubic | XRD | PANalytical | ? | ? | ? | ? | ? | ? | 26.95 | ? | TEM | JEM JEOL | ? | ? | ? | ? | ? | ? | ? | ? | ? | ? | ? | ? | ? | ? | ? | ? | ? | 0.0007 | mg/mL | 72 | In vitro | Colon | ATCC-CRL-2577 | Cancer cells | Colon cancer cell line | 5000 | 96 | Survival assay | Cell viability | 89.8 | ? | % | no | no
Devanesan | 2018 | phytosynthesis | single | No | 25 | ? | No | No | No | Mechanic | ? | 24 | 260 | AgNO3 | ? | ? | 0.1 | mM | Punica granatum Peel Extract | plant | Plant extract | organic | Punica granatum Peel Extract | plant | Plant extract | organic | ? | ? | ? | ? | 10 | mL | ? | ? | precursor;reducing | AB | ? | ? | ? | ? | ? | ? | ? | ? | ? | washed | centrifugation | 15000 | rpm | 60 | no | no | no | ? | ? | 378 | ? | spherical | TEM | JEOL JEM-1230 | face centered cubic | XRD | PANalytical | ? | ? | ? | ? | ? | ? | 26.95 | ? | TEM | JEM JEOL | ? | ? | ? | ? | ? | ? | ? | ? | ? | ? | ? | ? | ? | ? | ? | ? | ? | 0.0003 | mg/mL | 72 | In vitro | Colon | ATCC-CRL-2577 | Cancer cells | Colon cancer cell line | 5000 | 96 | Survival assay | Cell viability | 91.84 | ? | % | no | no
Devanesan | 2018 | phytosynthesis | single | No | 25 | ? | No | No | No | Mechanic | ? | 24 | 260 | AgNO3 | ? | ? | 0.1 | mM | Punica granatum Peel Extract | plant | Plant extract | organic | Punica granatum Peel Extract | plant | Plant extract | organic | ? | ? | ? | ? | 10 | mL | ? | ? | precursor;reducing | AB | ? | ? | ? | ? | ? | ? | ? | ? | ? | washed | centrifugation | 15000 | rpm | 60 | no | no | no | ? | ? | 378 | ? | spherical | TEM | JEOL JEM-1230 | face centered cubic | XRD | PANalytical | ? | ? | ? | ? | ? | ? | 26.95 | ? | TEM | JEM JEOL | ? | ? | ? | ? | ? | ? | ? | ? | ? | ? | ? | ? | ? | ? | ? | ? | ? | 0.1 | mg/mL | 120 | In vitro | Colon | ATCC-CRL-2577 | Cancer cells | Colon cancer cell line | 5000 | 96 | Survival assay | Cell viability | 5.1 | ? | % | no | no
Devanesan | 2018 | phytosynthesis | single | No | 25 | ? | No | No | No | Mechanic | ? | 24 | 260 | AgNO3 | ? | ? | 0.1 | mM | Punica granatum Peel Extract | plant | Plant extract | organic | Punica granatum Peel Extract | plant | Plant extract | organic | ? | ? | ? | ? | 10 | mL | ? | ? | precursor;reducing | AB | ? | ? | ? | ? | ? | ? | ? | ? | ? | washed | centrifugation | 15000 | rpm | 60 | no | no | no | ? | ? | 378 | ? | spherical | TEM | JEOL JEM-1230 | face centered cubic | XRD | PANalytical | ? | ? | ? | ? | ? | ? | 26.95 | ? | TEM | JEM JEOL | ? | ? | ? | ? | ? | ? | ? | ? | ? | ? | ? | ? | ? | ? | ? | ? | ? | 0.05 | mg/mL | 120 | In vitro | Colon | ATCC-CRL-2577 | Cancer cells | Colon cancer cell line | 5000 | 96 | Survival assay | Cell viability | 5.1 | ? | % | no | no
Devanesan | 2018 | phytosynthesis | single | No | 25 | ? | No | No | No | Mechanic | ? | 24 | 260 | AgNO3 | ? | ? | 0.1 | mM | Punica granatum Peel Extract | plant | Plant extract | organic | Punica granatum Peel Extract | plant | Plant extract | organic | ? | ? | ? | ? | 10 | mL | ? | ? | precursor;reducing | AB | ? | ? | ? | ? | ? | ? | ? | ? | ? | washed | centrifugation | 15000 | rpm | 60 | no | no | no | ? | ? | 378 | ? | spherical | TEM | JEOL JEM-1230 | face centered cubic | XRD | PANalytical | ? | ? | ? | ? | ? | ? | 26.95 | ? | TEM | JEM JEOL | ? | ? | ? | ? | ? | ? | ? | ? | ? | ? | ? | ? | ? | ? | ? | ? | ? | 0.025 | mg/mL | 120 | In vitro | Colon | ATCC-CRL-2577 | Cancer cells | Colon cancer cell line | 5000 | 96 | Survival assay | Cell viability | 16.33 | ? | % | no | no
Devanesan | 2018 | phytosynthesis | single | No | 25 | ? | No | No | No | Mechanic | ? | 24 | 260 | AgNO3 | ? | ? | 0.1 | mM | Punica granatum Peel Extract | plant | Plant extract | organic | Punica granatum Peel Extract | plant | Plant extract | organic | ? | ? | ? | ? | 10 | mL | ? | ? | precursor;reducing | AB | ? | ? | ? | ? | ? | ? | ? | ? | ? | washed | centrifugation | 15000 | rpm | 60 | no | no | no | ? | ? | 378 | ? | spherical | TEM | JEOL JEM-1230 | face centered cubic | XRD | PANalytical | ? | ? | ? | ? | ? | ? | 26.95 | ? | TEM | JEM JEOL | ? | ? | ? | ? | ? | ? | ? | ? | ? | ? | ? | ? | ? | ? | ? | ? | ? | 0.0125 | mg/mL | 120 | In vitro | Colon | ATCC-CRL-2577 | Cancer cells | Colon cancer cell line | 5000 | 96 | Survival assay | Cell viability | 61.22 | ? | % | no | no
Devanesan | 2018 | phytosynthesis | single | No | 25 | ? | No | No | No | Mechanic | ? | 24 | 260 | AgNO3 | ? | ? | 0.1 | mM | Punica granatum Peel Extract | plant | Plant extract | organic | Punica granatum Peel Extract | plant | Plant extract | organic | ? | ? | ? | ? | 10 | mL | ? | ? | precursor;reducing | AB | ? | ? | ? | ? | ? | ? | ? | ? | ? | washed | centrifugation | 15000 | rpm | 60 | no | no | no | ? | ? | 378 | ? | spherical | TEM | JEOL JEM-1230 | face centered cubic | XRD | PANalytical | ? | ? | ? | ? | ? | ? | 26.95 | ? | TEM | JEM JEOL | ? | ? | ? | ? | ? | ? | ? | ? | ? | ? | ? | ? | ? | ? | ? | ? | ? | 0.0062 | mg/mL | 120 | In vitro | Colon | ATCC-CRL-2577 | Cancer cells | Colon cancer cell line | 5000 | 96 | Survival assay | Cell viability | 85.71 | ? | % | no | no
Devanesan | 2018 | phytosynthesis | single | No | 25 | ? | No | No | No | Mechanic | ? | 24 | 260 | AgNO3 | ? | ? | 0.1 | mM | Punica granatum Peel Extract | plant | Plant extract | organic | Punica granatum Peel Extract | plant | Plant extract | organic | ? | ? | ? | ? | 10 | mL | ? | ? | precursor;reducing | AB | ? | ? | ? | ? | ? | ? | ? | ? | ? | washed | centrifugation | 15000 | rpm | 60 | no | no | no | ? | ? | 378 | ? | spherical | TEM | JEOL JEM-1230 | face centered cubic | XRD | PANalytical | ? | ? | ? | ? | ? | ? | 26.95 | ? | TEM | JEM JEOL | ? | ? | ? | ? | ? | ? | ? | ? | ? | ? | ? | ? | ? | ? | ? | ? | ? | 0.0031 | mg/mL | 120 | In vitro | Colon | ATCC-CRL-2577 | Cancer cells | Colon cancer cell line | 5000 | 96 | Survival assay | Cell viability | 85.71 | ? | % | no | no
Devanesan | 2018 | phytosynthesis | single | No | 25 | ? | No | No | No | Mechanic | ? | 24 | 260 | AgNO3 | ? | ? | 0.1 | mM | Punica granatum Peel Extract | plant | Plant extract | organic | Punica granatum Peel Extract | plant | Plant extract | organic | ? | ? | ? | ? | 10 | mL | ? | ? | precursor;reducing | AB | ? | ? | ? | ? | ? | ? | ? | ? | ? | washed | centrifugation | 15000 | rpm | 60 | no | no | no | ? | ? | 378 | ? | spherical | TEM | JEOL JEM-1230 | face centered cubic | XRD | PANalytical | ? | ? | ? | ? | ? | ? | 26.95 | ? | TEM | JEM JEOL | ? | ? | ? | ? | ? | ? | ? | ? | ? | ? | ? | ? | ? | ? | ? | ? | ? | 0.0015 | mg/mL | 120 | In vitro | Colon | ATCC-CRL-2577 | Cancer cells | Colon cancer cell line | 5000 | 96 | Survival assay | Cell viability | 87.76 | ? | % | no | no
Devanesan | 2018 | phytosynthesis | single | No | 25 | ? | No | No | No | Mechanic | ? | 24 | 260 | AgNO3 | ? | ? | 0.1 | mM | Punica granatum Peel Extract | plant | Plant extract | organic | Punica granatum Peel Extract | plant | Plant extract | organic | ? | ? | ? | ? | 10 | mL | ? | ? | precursor;reducing | AB | ? | ? | ? | ? | ? | ? | ? | ? | ? | washed | centrifugation | 15000 | rpm | 60 | no | no | no | ? | ? | 378 | ? | spherical | TEM | JEOL JEM-1230 | face centered cubic | XRD | PANalytical | ? | ? | ? | ? | ? | ? | 26.95 | ? | TEM | JEM JEOL | ? | ? | ? | ? | ? | ? | ? | ? | ? | ? | ? | ? | ? | ? | ? | ? | ? | 0.0007 | mg/mL | 120 | In vitro | Colon | ATCC-CRL-2577 | Cancer cells | Colon cancer cell line | 5000 | 96 | Survival assay | Cell viability | 87.76 | ? | % | no | no
Devanesan | 2018 | phytosynthesis | single | No | 25 | ? | No | No | No | Mechanic | ? | 24 | 260 | AgNO3 | ? | ? | 0.1 | mM | Punica granatum Peel Extract | plant | Plant extract | organic | Punica granatum Peel Extract | plant | Plant extract | organic | ? | ? | ? | ? | 10 | mL | ? | ? | precursor;reducing | AB | ? | ? | ? | ? | ? | ? | ? | ? | ? | washed | centrifugation | 15000 | rpm | 60 | no | no | no | ? | ? | 378 | ? | spherical | TEM | JEOL JEM-1230 | face centered cubic | XRD | PANalytical | ? | ? | ? | ? | ? | ? | 26.95 | ? | TEM | JEM JEOL | ? | ? | ? | ? | ? | ? | ? | ? | ? | ? | ? | ? | ? | ? | ? | ? | ? | 0.0003 | mg/mL | 120 | In vitro | Colon | ATCC-CRL-2577 | Cancer cells | Colon cancer cell line | 5000 | 96 | Survival assay | Cell viability | 91.84 | ? | % | no | no
Devi | 2016 | phytosynthesis | single | No | 25 | Light | No | No | No | No | 0 | 24 | 100 | AgNO3 | Spectrochem | ? | 1 | mM | Extract of Hydrocotyle asiatica | plant | Plant extract | organic | Extract of Hydrocotyle asiatica | plant | Plant extract | organic | ? | ? | ? | ? | 5 | mL | ? | ? | precursor;reducing | AB | ? | ? | ? | ? | ? | ? | ? | ? | ? | no | no | no | no | no | no | no | no | ? | ? | 437 | ? | ? | ? | ? | ? | ? | ? | ? | ? | ? | ? | ? | ? | 22 | ? | TEM | Philips | ? | ? | ? | ? | ? | ? | ? | ? | ? | ? | ? | ? | ? | ? | ? | ? | ? | no | no | no | no | no | no | no | no | no | no | no | no | no | no | no | no | no
Devi | 2016 | phytosynthesis | single | No | 25 | Light | No | No | No | No | 0 | 720 | 100 | AgNO3 | Spectrochem | ? | 1 | mM | Extract of Hydrocotyle asiatica | plant | Plant extract | organic | Extract of Hydrocotyle asiatica | plant | Plant extract | organic | ? | ? | ? | ? | 5 | mL | ? | ? | precursor;reducing | AB | ? | ? | ? | ? | ? | ? | ? | ? | ? | no | no | no | no | no | no | no | no | ? | ? | 428 | ? | ? | ? | ? | ? | ? | ? | ? | ? | ? | ? | ? | ? | ? | ? | ? | ? | ? | ? | ? | ? | ? | ? | ? | ? | ? | ? | ? | ? | ? | ? | ? | ? | ? | no | no | no | no | no | no | no | no | no | no | no | no | no | no | no | no | no
Devi | 2016 | phytosynthesis | single | No | 25 | Light | No | No | No | No | 0 | 0 | 100 | AgNO3 | Spectrochem | ? | 1 | mM | Extract of Hydrocotyle asiatica | plant | Plant extract | organic | Extract of Hydrocotyle asiatica | plant | Plant extract | organic | ? | ? | ? | ? | 5 | mL | ? | ? | precursor;reducing | AB | ? | ? | ? | ? | ? | ? | ? | ? | ? | no | no | no | no | no | no | no | no | ? | ? | 441 | ? | ? | ? | ? | ? | ? | ? | ? | ? | ? | ? | ? | ? | ? | ? | ? | ? | ? | ? | ? | ? | ? | ? | ? | ? | ? | ? | ? | ? | ? | ? | ? | ? | ? | no | no | no | no | no | no | no | no | no | no | no | no | no | no | no | no | no
Devi | 2016 | phytosynthesis | single | No | 25 | Light | No | No | No | No | 0 | 1 | 100 | AgNO3 | Spectrochem | ? | 1 | mM | Extract of Hydrocotyle asiatica | plant | Plant extract | organic | Extract of Hydrocotyle asiatica | plant | Plant extract | organic | ? | ? | ? | ? | 5 | mL | ? | ? | precursor;reducing | AB | ? | ? | ? | ? | ? | ? | ? | ? | ? | no | no | no | no | no | no | no | no | ? | ? | 411 | ? | ? | ? | ? | ? | ? | ? | ? | ? | ? | ? | ? | ? | ? | ? | ? | ? | ? | ? | ? | ? | ? | ? | ? | ? | ? | ? | ? | ? | ? | ? | ? | ? | ? | no | no | no | no | no | no | no | no | no | no | no | no | no | no | no | no | no
Devi | 2016 | phytosynthesis | single | No | 25 | Light | No | No | No | No | 0 | 0.91 | 100 | AgNO3 | Spectrochem | ? | 1 | mM | Extract of Hydrocotyle asiatica | plant | Plant extract | organic | Extract of Hydrocotyle asiatica | plant | Plant extract | organic | ? | ? | ? | ? | 5 | mL | ? | ? | precursor;reducing | AB | ? | ? | ? | ? | ? | ? | ? | ? | ? | no | no | no | no | no | no | no | no | ? | ? | 436 | ? | spherical | TEM | PHILIPS, CM 200 | polycrystalline | XRD | Panalytical X’Pert Powder X’Celerator | ? | ? | -34.9 | ? | ELS | Zeta sizer, Malvern | 20.1 | ? | TEM | Philips | 21 | ? | XRD | Panalytical Xpert | 54.64 | ? | DLS | Zeta sizer Malvern | ? | ? | ? | ? | 0.245 | ? | DLS | Zetasizer Malvern | ? | no | no | no | no | no | no | no | no | no | no | no | no | no | no | no | no | no
Devi | 2016 | phytosynthesis | single | No | 25 | Dark | No | No | No | No | 0 | 0.5 | 100 | AgNO3 | Spectrochem | ? | 1 | mM | Extract of Hydrocotyle asiatica | plant | Plant extract | organic | Extract of Hydrocotyle asiatica | plant | Plant extract | organic | ? | ? | ? | ? | 5 | mL | ? | ? | precursor;reducing | AB | ? | ? | ? | ? | ? | ? | ? | ? | ? | no | no | no | no | no | no | no | no | ? | ? | 436 | ? | spherical | TEM | PHILIPS, CM 200 | polycrystalline | XRD | Panalytical X’Pert Powder X’Celerator | ? | ? | -34.9 | ? | ELS | Zeta sizer, Malvern | 20.1 | ? | TEM | Philips | 21 | ? | XRD | Panalytical Xpert | 54.64 | ? | DLS | Zeta sizer Malvern | ? | ? | ? | ? | 0.245 | ? | DLS | Zetasizer Malvern | ? | no | no | no | no | no | no | no | no | no | no | no | no | no | no | no | no | no
Devi | 2016 | phytosynthesis | single | No | 25 | Dark | No | No | No | No | 0 | 0.5 | 100 | AgNO3 | Spectrochem | ? | 1 | mM | Extract of Hydrocotyle asiatica | plant | Plant extract | organic | Extract of Hydrocotyle asiatica | plant | Plant extract | organic | ? | ? | ? | ? | 5 | mL | ? | ? | precursor;reducing | AB | ? | ? | ? | ? | ? | ? | ? | ? | ? | no | no | no | no | no | no | no | no | ? | ? | 436 | ? | spherical | TEM | PHILIPS, CM 201 | polycrystalline | XRD | Panalytical X’Pert Powder X’Celerator | ? | ? | -34.9 | ? | ELS | Zeta sizer, Malvern | 20.1 | ? | TEM | Philips | 21 | ? | XRD | Panalytical Xpert | 54.64 | ? | DLS | Zeta sizer Malvern | ? | ? | ? | ? | 0.245 | ? | DLS | Zetasizer Malvern | ? | no | no | no | no | no | no | no | no | no | no | no | no | no | no | no | no | no
Devi | 2016 | phytosynthesis | single | No | 25 | Light | No | No | No | No | 0 | 0.5 | 100 | AgNO3 | Spectrochem | ? | 1 | mM | Extract of Hydrocotyle asiatica | plant | Plant extract | organic | Extract of Hydrocotyle asiatica | plant | Plant extract | organic | ? | ? | ? | ? | 5 | mL | ? | ? | precursor;reducing | AB | ? | ? | ? | ? | ? | ? | ? | ? | ? | no | no | no | no | no | no | no | no | ? | ? | 436 | ? | spherical | TEM | PHILIPS, CM 202 | polycrystalline | XRD | Panalytical X’Pert Powder X’Celerator | ? | ? | -34.9 | ? | ELS | Zeta sizer, Malvern | 20.1 | ? | TEM | Philips | 21 | ? | XRD | Panalytical Xpert | 54.64 | ? | DLS | Zeta sizer Malvern | ? | ? | ? | ? | 0.245 | ? | DLS | Zetasizer Malvern | ? | no | no | no | no | no | no | no | no | no | no | no | no | no | no | no | no | no
Dhar | 2012 | biosynthesis | single | Heating | 100 | ? | No | No | No | No | 0 | ? | 100 | AgNO3 | Sigma Aldrich | ? | 10 | mM | Gellan gum | biopolymer | Polysaccharide | organic | Gellan gum | biopolymer | Polysaccharide | organic | 0.2 | mg/mL | ? | ? | 100 | mL | 0.2 | mg/mL | precursor;reducing | AB | ? | ? | ? | ? | ? | ? | ? | ? | ? | washed | dialysis | ? | ? | 1440 | no | no | no | ? | ? | 403 | ? | spherical | TEM | TECHNAI G2 F30 S-TWIN | face centered cubic | XRD | PANalytical X’pert PRO | 11.5 | ? | -49.14 | ? | ELS | Brookhaven Instrument | 5 | ? | TEM | TECNAI | ? | ? | ? | ? | 12.5 | ? | DLS | Brookhaven Instrument | ? | ? | ? | ? | ? | ? | ? | ? | ? | 0.01078682 | mg/mL | 24 | In vitro | Connective tissue | NIH3T3 | Fibroblast | Mouse embryo | 3000 | 96 | Survival assay | Cell viability | 92 | ? | % | Skin permeation test, greater quantity of NPs remain localized in the skin, lesser amount penetrating into the receptor compartment | no
Dhar | 2012 | biosynthesis | single | Heating | 100 | ? | No | No | No | No | 0 | ? | 100 | AgNO3 | Sigma Aldrich | ? | 10 | mM | Gellan gum | biopolymer | Polysaccharide | organic | Gellan gum | biopolymer | Polysaccharide | organic | 0.2 | mg/mL | ? | ? | 101 | mL | 0.2 | mg/mL | precursor;reducing | AB | ? | ? | ? | ? | ? | ? | ? | ? | ? | washed | dialysis | ? | ? | 1440 | no | no | no | ? | ? | 403 | ? | spherical | TEM | TECHNAI G2 F30 S-TWIN | face centered cubic | XRD | PANalytical X’pert PRO | 11.5 | ? | -49.14 | ? | ELS | Brookhaven Instrument | 5 | ? | TEM | TECNAI | ? | ? | ? | ? | 12.5 | ? | DLS | Brookhaven Instrument | ? | ? | ? | ? | ? | ? | ? | ? | ? | 0.01078682 | mg/mL | 24 | In vitro | Connective tissue | NIH3T3 | Fibroblast | Mouse embryo | 3000 | 96 | Survival assay | Cell viability | 92 | ? | % | Skin permeation test, greater quantity of NPs remain localized in the skin, lesser amount penetrating into the receptor compartment | no
Dhar | 2012 | biosynthesis | single | Heating | 100 | ? | No | No | No | No | 0 | ? | 100 | AgNO3 | Sigma Aldrich | ? | 10 | mM | Gellan gum | biopolymer | Polysaccharide | organic | Gellan gum | biopolymer | Polysaccharide | organic | 0.2 | mg/mL | ? | ? | 102 | mL | 0.2 | mg/mL | precursor;reducing | AB | ? | ? | ? | ? | ? | ? | ? | ? | ? | washed | dialysis | ? | ? | 1440 | no | no | no | ? | ? | 403 | ? | spherical | TEM | TECHNAI G2 F30 S-TWIN | face centered cubic | XRD | PANalytical X’pert PRO | 11.5 | ? | -49.14 | ? | ELS | Brookhaven Instrument | 5 | ? | TEM | TECNAI | ? | ? | ? | ? | 12.5 | ? | DLS | Brookhaven Instrument | ? | ? | ? | ? | ? | ? | ? | ? | ? | 0.01078682 | mg/mL | 24 | In vitro | Connective tissue | NIH3T3 | Fibroblast | Mouse embryo | 3000 | 96 | Survival assay | Cell viability | 92 | ? | % | Skin permeation test, greater quantity of NPs remain localized in the skin, lesser amount penetrating into the receptor compartment | no
Dhar | 2012 | biosynthesis | single | Heating | 100 | ? | No | No | No | No | 0 | ? | 100 | AgNO3 | Sigma Aldrich | ? | 10 | mM | Gellan gum | biopolymer | Polysaccharide | organic | Gellan gum | biopolymer | Polysaccharide | organic | 0.2 | mg/mL | ? | ? | 103 | mL | 0.2 | mg/mL | precursor;reducing | AB | ? | ? | ? | ? | ? | ? | ? | ? | ? | washed | dialysis | ? | ? | 1440 | no | no | no | ? | ? | 403 | ? | spherical | TEM | TECHNAI G2 F30 S-TWIN | face centered cubic | XRD | PANalytical X’pert PRO | 11.5 | ? | -49.14 | ? | ELS | Brookhaven Instrument | 5 | ? | TEM | TECNAI | ? | ? | ? | ? | 12.5 | ? | DLS | Brookhaven Instrument | ? | ? | ? | ? | ? | ? | ? | ? | ? | 0.01078682 | mg/mL | 24 | In vitro | Connective tissue | NIH3T3 | Fibroblast | Mouse embryo | 3000 | 96 | Survival assay | Cell viability | 92 | ? | % | Skin permeation test, greater quantity of NPs remain localized in the skin, lesser amount penetrating into the receptor compartment | no
Dhar | 2012 | biosynthesis | single | Heating | 100 | ? | No | No | No | No | 0 | ? | 100 | AgNO3 | Sigma Aldrich | ? | 10 | mM | Gellan gum | biopolymer | Polysaccharide | organic | Gellan gum | biopolymer | Polysaccharide | organic | 0.2 | mg/mL | ? | ? | 104 | mL | 0.2 | mg/mL | precursor;reducing | AB | ? | ? | ? | ? | ? | ? | ? | ? | ? | washed | dialysis | ? | ? | 1440 | no | no | no | ? | ? | 403 | ? | spherical | TEM | TECHNAI G2 F30 S-TWIN | face centered cubic | XRD | PANalytical X’pert PRO | 11.5 | ? | -49.14 | ? | ELS | Brookhaven Instrument | 5 | ? | TEM | TECNAI | ? | ? | ? | ? | 12.5 | ? | DLS | Brookhaven Instrument | ? | ? | ? | ? | ? | ? | ? | ? | ? | 0.01078682 | mg/mL | 24 | In vitro | Connective tissue | NIH3T3 | Fibroblast | Mouse embryo | 3000 | 96 | Survival assay | Cell viability | 92 | ? | % | Skin permeation test, greater quantity of NPs remain localized in the skin, lesser amount penetrating into the receptor compartment | no
Dhar | 2012 | biosynthesis | single | Heating | 100 | ? | No | No | No | No | 0 | ? | 100 | AgNO3 | Sigma Aldrich | ? | 10 | mM | Gellan gum | biopolymer | Polysaccharide | organic | Gellan gum | biopolymer | Polysaccharide | organic | 0.2 | mg/mL | ? | ? | 105 | mL | 0.2 | mg/mL | precursor;reducing | AB | ? | ? | ? | ? | ? | ? | ? | ? | ? | washed | dialysis | ? | ? | 1440 | no | no | no | ? | ? | 403 | ? | spherical | TEM | TECHNAI G2 F30 S-TWIN | face centered cubic | XRD | PANalytical X’pert PRO | 11.5 | ? | -49.14 | ? | ELS | Brookhaven Instrument | 5 | ? | TEM | TECNAI | ? | ? | ? | ? | 12.5 | ? | DLS | Brookhaven Instrument | ? | ? | ? | ? | ? | ? | ? | ? | ? | 0.01078682 | mg/mL | 24 | In vitro | Connective tissue | NIH3T3 | Fibroblast | Mouse embryo | 3000 | 96 | Survival assay | Cell viability | 92 | ? | % | Skin permeation test, greater quantity of NPs remain localized in the skin, lesser amount penetrating into the receptor compartment | no
Dhar | 2012 | biosynthesis | single | Heating | 100 | ? | No | No | No | No | 0 | ? | 100 | AgNO3 | Sigma Aldrich | ? | 10 | mM | Gellan gum | biopolymer | Polysaccharide | organic | Gellan gum | biopolymer | Polysaccharide | organic | 0.2 | mg/mL | ? | ? | 106 | mL | 0.2 | mg/mL | precursor;reducing | AB | ? | ? | ? | ? | ? | ? | ? | ? | ? | washed | dialysis | ? | ? | 1440 | no | no | no | ? | ? | 403 | ? | spherical | TEM | TECHNAI G2 F30 S-TWIN | face centered cubic | XRD | PANalytical X’pert PRO | 11.5 | ? | -49.14 | ? | ELS | Brookhaven Instrument | 5 | ? | TEM | TECNAI | ? | ? | ? | ? | 12.5 | ? | DLS | Brookhaven Instrument | ? | ? | ? | ? | ? | ? | ? | ? | ? | 0.001078682 | mg/mL | 24 | In vitro | Connective tissue | NIH3T3 | Fibroblast | Mouse embryo | 3000 | 96 | Survival assay | Cell viability | 100 | ? | % | Skin permeation test, greater quantity of NPs remain localized in the skin, lesser amount penetrating into the receptor compartment | no
Dhar | 2012 | biosynthesis | single | Heating | 100 | ? | No | No | No | No | 0 | ? | 100 | AgNO3 | Sigma Aldrich | ? | 10 | mM | Gellan gum | biopolymer | Polysaccharide | organic | Gellan gum | biopolymer | Polysaccharide | organic | 0.2 | mg/mL | ? | ? | 107 | mL | 0.2 | mg/mL | precursor;reducing | AB | ? | ? | ? | ? | ? | ? | ? | ? | ? | washed | dialysis | ? | ? | 1440 | no | no | no | ? | ? | 403 | ? | spherical | TEM | TECHNAI G2 F30 S-TWIN | face centered cubic | XRD | PANalytical X’pert PRO | 11.5 | ? | -49.14 | ? | ELS | Brookhaven Instrument | 5 | ? | TEM | TECNAI | ? | ? | ? | ? | 12.5 | ? | DLS | Brookhaven Instrument | ? | ? | ? | ? | ? | ? | ? | ? | ? | 0.001078682 | mg/mL | 24 | In vitro | Connective tissue | NIH3T3 | Fibroblast | Mouse embryo | 3000 | 96 | Survival assay | Cell viability | 100 | ? | % | Skin permeation test, greater quantity of NPs remain localized in the skin, lesser amount penetrating into the receptor compartment | no
Dhar | 2012 | biosynthesis | single | Heating | 100 | ? | No | No | No | No | 0 | ? | 100 | AgNO3 | Sigma Aldrich | ? | 10 | mM | Gellan gum | biopolymer | Polysaccharide | organic | Gellan gum | biopolymer | Polysaccharide | organic | 0.2 | mg/mL | ? | ? | 108 | mL | 0.2 | mg/mL | precursor;reducing | AB | ? | ? | ? | ? | ? | ? | ? | ? | ? | washed | dialysis | ? | ? | 1440 | no | no | no | ? | ? | 403 | ? | spherical | TEM | TECHNAI G2 F30 S-TWIN | face centered cubic | XRD | PANalytical X’pert PRO | 11.5 | ? | -49.14 | ? | ELS | Brookhaven Instrument | 5 | ? | TEM | TECNAI | ? | ? | ? | ? | 12.5 | ? | DLS | Brookhaven Instrument | ? | ? | ? | ? | ? | ? | ? | ? | ? | 0.001078682 | mg/mL | 24 | In vitro | Connective tissue | NIH3T3 | Fibroblast | Mouse embryo | 3000 | 96 | Survival assay | Cell viability | 100 | ? | % | Skin permeation test, greater quantity of NPs remain localized in the skin, lesser amount penetrating into the receptor compartment | no
Dhar | 2012 | biosynthesis | single | Heating | 100 | ? | No | No | No | No | 0 | ? | 100 | AgNO3 | Sigma Aldrich | ? | 10 | mM | Gellan gum | biopolymer | Polysaccharide | organic | Gellan gum | biopolymer | Polysaccharide | organic | 0.2 | mg/mL | ? | ? | 109 | mL | 0.2 | mg/mL | precursor;reducing | AB | ? | ? | ? | ? | ? | ? | ? | ? | ? | washed | dialysis | ? | ? | 1440 | no | no | no | ? | ? | 403 | ? | spherical | TEM | TECHNAI G2 F30 S-TWIN | face centered cubic | XRD | PANalytical X’pert PRO | 11.5 | ? | -49.14 | ? | ELS | Brookhaven Instrument | 5 | ? | TEM | TECNAI | ? | ? | ? | ? | 12.5 | ? | DLS | Brookhaven Instrument | ? | ? | ? | ? | ? | ? | ? | ? | ? | 0.001078682 | mg/mL | 24 | In vitro | Connective tissue | NIH3T3 | Fibroblast | Mouse embryo | 3000 | 96 | Survival assay | Cell viability | 100 | ? | % | Skin permeation test, greater quantity of NPs remain localized in the skin, lesser amount penetrating into the receptor compartment | no
Dhar | 2012 | biosynthesis | single | Heating | 100 | ? | No | No | No | No | 0 | ? | 100 | AgNO3 | Sigma Aldrich | ? | 10 | mM | Gellan gum | biopolymer | Polysaccharide | organic | Gellan gum | biopolymer | Polysaccharide | organic | 0.2 | mg/mL | ? | ? | 110 | mL | 0.2 | mg/mL | precursor;reducing | AB | ? | ? | ? | ? | ? | ? | ? | ? | ? | washed | dialysis | ? | ? | 1440 | no | no | no | ? | ? | 403 | ? | spherical | TEM | TECHNAI G2 F30 S-TWIN | face centered cubic | XRD | PANalytical X’pert PRO | 11.5 | ? | -49.14 | ? | ELS | Brookhaven Instrument | 5 | ? | TEM | TECNAI | ? | ? | ? | ? | 12.5 | ? | DLS | Brookhaven Instrument | ? | ? | ? | ? | ? | ? | ? | ? | ? | 0.001078682 | mg/mL | 24 | In vitro | Connective tissue | NIH3T3 | Fibroblast | Mouse embryo | 3000 | 96 | Survival assay | Cell viability | 100 | ? | % | Skin permeation test, greater quantity of NPs remain localized in the skin, lesser amount penetrating into the receptor compartment | no
Dhar | 2012 | biosynthesis | single | Heating | 100 | ? | No | No | No | No | 0 | ? | 100 | AgNO3 | Sigma Aldrich | ? | 10 | mM | Gellan gum | biopolymer | Polysaccharide | organic | Gellan gum | biopolymer | Polysaccharide | organic | 0.2 | mg/mL | ? | ? | 111 | mL | 0.2 | mg/mL | precursor;reducing | AB | ? | ? | ? | ? | ? | ? | ? | ? | ? | washed | dialysis | ? | ? | 1440 | no | no | no | ? | ? | 403 | ? | spherical | TEM | TECHNAI G2 F30 S-TWIN | face centered cubic | XRD | PANalytical X’pert PRO | 11.5 | ? | -49.14 | ? | ELS | Brookhaven Instrument | 5 | ? | TEM | TECNAI | ? | ? | ? | ? | 12.5 | ? | DLS | Brookhaven Instrument | ? | ? | ? | ? | ? | ? | ? | ? | ? | 0.001078682 | mg/mL | 24 | In vitro | Connective tissue | NIH3T3 | Fibroblast | Mouse embryo | 3000 | 96 | Survival assay | Cell viability | 100 | ? | % | Skin permeation test, greater quantity of NPs remain localized in the skin, lesser amount penetrating into the receptor compartment | no
Dhar | 2012 | biosynthesis | single | Heating | 100 | ? | No | No | No | No | 0 | ? | 100 | AgNO3 | Sigma Aldrich | ? | 10 | mM | Gellan gum | biopolymer | Polysaccharide | organic | Gellan gum | biopolymer | Polysaccharide | organic | 0.2 | mg/mL | ? | ? | 112 | mL | 0.2 | mg/mL | precursor;reducing | AB | ? | ? | ? | ? | ? | ? | ? | ? | ? | washed | dialysis | ? | ? | 1440 | no | no | no | ? | ? | 403 | ? | spherical | TEM | TECHNAI G2 F30 S-TWIN | face centered cubic | XRD | PANalytical X’pert PRO | 11.5 | ? | -49.14 | ? | ELS | Brookhaven Instrument | 5 | ? | TEM | TECNAI | ? | ? | ? | ? | 12.5 | ? | DLS | Brookhaven Instrument | ? | ? | ? | ? | ? | ? | ? | ? | ? | 0.0001078682 | mg/mL | 24 | In vitro | Connective tissue | NIH3T3 | Fibroblast | Mouse embryo | 3000 | 96 | Survival assay | Cell viability | 100 | ? | % | Skin permeation test, greater quantity of NPs remain localized in the skin, lesser amount penetrating into the receptor compartment | no
Dhar | 2012 | biosynthesis | single | Heating | 100 | ? | No | No | No | No | 0 | ? | 100 | AgNO3 | Sigma Aldrich | ? | 10 | mM | Gellan gum | biopolymer | Polysaccharide | organic | Gellan gum | biopolymer | Polysaccharide | organic | 0.2 | mg/mL | ? | ? | 113 | mL | 0.2 | mg/mL | precursor;reducing | AB | ? | ? | ? | ? | ? | ? | ? | ? | ? | washed | dialysis | ? | ? | 1440 | no | no | no | ? | ? | 403 | ? | spherical | TEM | TECHNAI G2 F30 S-TWIN | face centered cubic | XRD | PANalytical X’pert PRO | 11.5 | ? | -49.14 | ? | ELS | Brookhaven Instrument | 5 | ? | TEM | TECNAI | ? | ? | ? | ? | 12.5 | ? | DLS | Brookhaven Instrument | ? | ? | ? | ? | ? | ? | ? | ? | ? | 0.0001078682 | mg/mL | 24 | In vitro | Connective tissue | NIH3T3 | Fibroblast | Mouse embryo | 3000 | 96 | Survival assay | Cell viability | 100 | ? | % | Skin permeation test, greater quantity of NPs remain localized in the skin, lesser amount penetrating into the receptor compartment | no
Dhar | 2012 | biosynthesis | single | Heating | 100 | ? | No | No | No | No | 0 | ? | 100 | AgNO3 | Sigma Aldrich | ? | 10 | mM | Gellan gum | biopolymer | Polysaccharide | organic | Gellan gum | biopolymer | Polysaccharide | organic | 0.2 | mg/mL | ? | ? | 114 | mL | 0.2 | mg/mL | precursor;reducing | AB | ? | ? | ? | ? | ? | ? | ? | ? | ? | washed | dialysis | ? | ? | 1440 | no | no | no | ? | ? | 403 | ? | spherical | TEM | TECHNAI G2 F30 S-TWIN | face centered cubic | XRD | PANalytical X’pert PRO | 11.5 | ? | -49.14 | ? | ELS | Brookhaven Instrument | 5 | ? | TEM | TECNAI | ? | ? | ? | ? | 12.5 | ? | DLS | Brookhaven Instrument | ? | ? | ? | ? | ? | ? | ? | ? | ? | 0.0001078682 | mg/mL | 24 | In vitro | Connective tissue | NIH3T3 | Fibroblast | Mouse embryo | 3000 | 96 | Survival assay | Cell viability | 100 | ? | % | Skin permeation test, greater quantity of NPs remain localized in the skin, lesser amount penetrating into the receptor compartment | no
Dhar | 2012 | biosynthesis | single | Heating | 100 | ? | No | No | No | No | 0 | ? | 100 | AgNO3 | Sigma Aldrich | ? | 10 | mM | Gellan gum | biopolymer | Polysaccharide | organic | Gellan gum | biopolymer | Polysaccharide | organic | 0.2 | mg/mL | ? | ? | 115 | mL | 0.2 | mg/mL | precursor;reducing | AB | ? | ? | ? | ? | ? | ? | ? | ? | ? | washed | dialysis | ? | ? | 1440 | no | no | no | ? | ? | 403 | ? | spherical | TEM | TECHNAI G2 F30 S-TWIN | face centered cubic | XRD | PANalytical X’pert PRO | 11.5 | ? | -49.14 | ? | ELS | Brookhaven Instrument | 5 | ? | TEM | TECNAI | ? | ? | ? | ? | 12.5 | ? | DLS | Brookhaven Instrument | ? | ? | ? | ? | ? | ? | ? | ? | ? | 0.0001078682 | mg/mL | 24 | In vitro | Connective tissue | NIH3T3 | Fibroblast | Mouse embryo | 3000 | 96 | Survival assay | Cell viability | 100 | ? | % | Skin permeation test, greater quantity of NPs remain localized in the skin, lesser amount penetrating into the receptor compartment | no
Dhar | 2012 | biosynthesis | single | Heating | 100 | ? | No | No | No | No | 0 | ? | 100 | AgNO3 | Sigma Aldrich | ? | 10 | mM | Gellan gum | biopolymer | Polysaccharide | organic | Gellan gum | biopolymer | Polysaccharide | organic | 0.2 | mg/mL | ? | ? | 116 | mL | 0.2 | mg/mL | precursor;reducing | AB | ? | ? | ? | ? | ? | ? | ? | ? | ? | washed | dialysis | ? | ? | 1440 | no | no | no | ? | ? | 403 | ? | spherical | TEM | TECHNAI G2 F30 S-TWIN | face centered cubic | XRD | PANalytical X’pert PRO | 11.5 | ? | -49.14 | ? | ELS | Brookhaven Instrument | 5 | ? | TEM | TECNAI | ? | ? | ? | ? | 12.5 | ? | DLS | Brookhaven Instrument | ? | ? | ? | ? | ? | ? | ? | ? | ? | 0.0001078682 | mg/mL | 24 | In vitro | Connective tissue | NIH3T3 | Fibroblast | Mouse embryo | 3000 | 96 | Survival assay | Cell viability | 100 | ? | % | Skin permeation test, greater quantity of NPs remain localized in the skin, lesser amount penetrating into the receptor compartment | no
Dhar | 2012 | biosynthesis | single | Heating | 100 | ? | No | No | No | No | 0 | ? | 100 | AgNO3 | Sigma Aldrich | ? | 10 | mM | Gellan gum | biopolymer | Polysaccharide | organic | Gellan gum | biopolymer | Polysaccharide | organic | 0.2 | mg/mL | ? | ? | 117 | mL | 0.2 | mg/mL | precursor;reducing | AB | ? | ? | ? | ? | ? | ? | ? | ? | ? | washed | dialysis | ? | ? | 1440 | no | no | no | ? | ? | 403 | ? | spherical | TEM | TECHNAI G2 F30 S-TWIN | face centered cubic | XRD | PANalytical X’pert PRO | 11.5 | ? | -49.14 | ? | ELS | Brookhaven Instrument | 5 | ? | TEM | TECNAI | ? | ? | ? | ? | 12.5 | ? | DLS | Brookhaven Instrument | ? | ? | ? | ? | ? | ? | ? | ? | ? | 0.0001078682 | mg/mL | 24 | In vitro | Connective tissue | NIH3T3 | Fibroblast | Mouse embryo | 3000 | 96 | Survival assay | Cell viability | 100 | ? | % | Skin permeation test, greater quantity of NPs remain localized in the skin, lesser amount penetrating into the receptor compartment | no
Di Filippo | 2022 | biosynthesis | single | Heating | 60 | ? | No | No | No | Stirring | ? | 48 | 17.4 | AgNO3 | ? | ? | 46 | mM | Gelatin type B | biopolymer | Biopolymer | organic | Glucose | chemical | Reducing sugar | organic | 9.2 | mg/mL | ? | ? | 1.6 | mL | 200 | mg/mL | capping;precursor;reducing | CAB | ? | ? | ? | 66 | ? | ? | ? | Conductometric titration | XS COND 51 Conductivity Meter | no | no | no | no | no | no | no | stored in dark | ? | ? | ? | ? | round | SEM | ZEISS Leo 1530 | ? | ? | ? | ? | ? | ? | ? | ? | ? | ? | ? | ? | ? | ? | ? | ? | ? | ? | ? | ? | ? | ? | ? | ? | ? | ? | ? | ? | ? | ? | no | no | no | no | no | no | no | no | no | no | no | no | no | no | no | no | no
Di Filippo | 2022 | biosynthesis | single | no | 25 | ? | No | No | No | Stirring | ? | 120 | 5 | AgNO3 | ? | ? | 1 | mM | Snail slime | animal derivate | Snail slime | organic | Snail slime | animal derivate | Snail slime | organic | ? | ? | ? | ? | 1 | mL | ? | ? | precursor;reducing | AB | ? | ? | ? | 50 | ? | ? | ? | Conductometric titration | XS COND 51 Conductivity Meter | no | no | no | no | no | no | no | stored in dark | ? | ? | 428 | 266 | round | SEM | ZEISS Leo 1530 | ? | ? | ? | ? | ? | -19.2 | ? | ELS | Zeta sizer, Malvern | 28 | 15 | TEM | Philips | ? | ? | ? | ? | 156 | ? | DLS | Zeta sizer Malvern | ? | ? | ? | ? | 0.299 | ? | DLS | Zetasizer Malvern | ? | no | no | no | no | no | no | no | no | no | no | no | no | no | no | no | no | no
Di Filippo | 2022 | biosynthesis | single | no | 25 | ? | No | No | No | Stirring | ? | 120 | 5 | AgNO3 | ? | ? | 1 | mM | Snail slime | animal derivate | Snail slime | organic | Snail slime | animal derivate | Snail slime | organic | ? | ? | ? | ? | 1 | mL | ? | ? | precursor;reducing | AB | ? | ? | ? | ? | ? | ? | ? | ? | ? | no | no | no | no | no | no | no | no | ? | ? | no | 266 | ? | ? | ? | ? | ? | ? | ? | ? | ? | ? | ? | ? | ? | ? | ? | ? | ? | ? | ? | ? | ? | ? | ? | ? | ? | ? | ? | ? | ? | ? | ? | ? | ? | no | no | no | no | no | no | no | no | no | no | no | no | no | no | no | no | no
Di Filippo | 2022 | biosynthesis | single | no | 25 | ? | No | No | No | Stirring | ? | 120 | 5 | AgNO3 | ? | ? | 1 | mM | Snail slime | animal derivate | Snail slime | organic | Snail slime | animal derivate | Snail slime | organic | ? | ? | ? | ? | 2 | mL | ? | ? | precursor;reducing | AB | ? | ? | ? | ? | ? | ? | ? | ? | ? | no | no | no | no | no | no | no | no | ? | ? | 428 | 266 | ? | ? | ? | ? | ? | ? | ? | ? | ? | ? | ? | ? | ? | ? | ? | ? | ? | ? | ? | ? | ? | ? | ? | ? | ? | ? | ? | ? | ? | ? | ? | ? | ? | no | no | no | no | no | no | no | no | no | no | no | no | no | no | no | no | no
Di Filippo | 2022 | biosynthesis | single | no | 25 | ? | No | No | No | Stirring | ? | 120 | 5 | AgNO3 | ? | ? | 1 | mM | Snail slime | animal derivate | Snail slime | organic | Snail slime | animal derivate | Snail slime | organic | ? | ? | ? | ? | 2 | mL | ? | ? | precursor;reducing | AB | ? | ? | ? | ? | ? | ? | ? | ? | ? | no | no | no | no | no | no | no | no | ? | ? | no | 266 | ? | ? | ? | ? | ? | ? | ? | ? | ? | ? | ? | ? | ? | ? | ? | ? | ? | ? | ? | ? | ? | ? | ? | ? | ? | ? | ? | ? | ? | ? | ? | ? | ? | no | no | no | no | no | no | no | no | no | no | no | no | no | no | no | no | no
Di Filippo | 2022 | biosynthesis | single | no | 25 | ? | No | No | No | Stirring | ? | 120 | 5 | AgNO3 | ? | ? | 1 | mM | Snail slime | animal derivate | Snail slime | organic | Snail slime | animal derivate | Snail slime | organic | ? | ? | ? | ? | 0.5 | mL | ? | ? | precursor;reducing | AB | ? | ? | ? | ? | ? | ? | ? | ? | ? | no | no | no | no | no | no | no | no | ? | ? | 428 | 266 | ? | ? | ? | ? | ? | ? | ? | ? | ? | ? | ? | ? | ? | ? | ? | ? | ? | ? | ? | ? | ? | ? | ? | ? | ? | ? | ? | ? | ? | ? | ? | ? | ? | no | no | no | no | no | no | no | no | no | no | no | no | no | no | no | no | no
Di Filippo | 2022 | biosynthesis | single | no | 25 | ? | No | No | No | Stirring | ? | 120 | 5 | AgNO3 | ? | ? | 1 | mM | Snail slime | animal derivate | Snail slime | organic | Snail slime | animal derivate | Snail slime | organic | ? | ? | ? | ? | 0.5 | mL | ? | ? | precursor;reducing | AB | ? | ? | ? | ? | ? | ? | ? | ? | ? | no | no | no | no | no | no | no | no | ? | ? | no | 266 | ? | ? | ? | ? | ? | ? | ? | ? | ? | ? | ? | ? | ? | ? | ? | ? | ? | ? | ? | ? | ? | ? | ? | ? | ? | ? | ? | ? | ? | ? | ? | ? | ? | no | no | no | no | no | no | no | no | no | no | no | no | no | no | no | no | no
Di Filippo | 2022 | biosynthesis | single | no | 25 | ? | No | No | No | Stirring | ? | 120 | 5 | AgNO3 | ? | ? | 10 | mM | Snail slime | animal derivate | Snail slime | organic | Snail slime | animal derivate | Snail slime | organic | ? | ? | ? | ? | 1 | mL | ? | ? | precursor;reducing | AB | ? | ? | ? | 65 | ? | ? | ? | Conductometric titration | XS COND 51 Conductivity Meter | no | no | no | no | no | no | no | stored in dark | ? | ? | 440 | 266 | round | SEM | ZEISS Leo 1530 | ? | ? | ? | ? | ? | -19.2 | ? | ELS | Zeta sizer, Malvern | 27 | 14 | TEM | Philips | ? | ? | ? | ? | 156 | ? | DLS | Zeta sizer Malvern | ? | ? | ? | ? | 0.299 | ? | DLS | Zetasizer Malvern | ? | no | no | no | no | no | no | no | no | no | no | no | no | no | no | no | no | no
Di Filippo | 2022 | biosynthesis | single | no | 25 | ? | No | No | No | Stirring | ? | 120 | 5 | AgNO3 | ? | ? | 10 | mM | Snail slime | animal derivate | Snail slime | organic | Snail slime | animal derivate | Snail slime | organic | ? | ? | ? | ? | 2 | mL | ? | ? | precursor;reducing | AB | ? | ? | ? | 50 | ? | ? | ? | Conductometric titration | XS COND 51 Conductivity Meter | no | no | no | no | no | no | no | stored in dark | ? | ? | 440 | 266 | round | SEM | ZEISS Leo 1530 | ? | ? | ? | ? | ? | -19.2 | ? | ELS | Zeta sizer, Malvern | 22 | 9 | TEM | Philips | ? | ? | ? | ? | 156 | ? | DLS | Zeta sizer Malvern | ? | ? | ? | ? | 0.299 | ? | DLS | Zetasizer Malvern | ? | no | no | no | no | no | no | no | no | no | no | no | no | no | no | no | no | no
Di Filippo | 2022 | biosynthesis | single | no | 25 | ? | No | No | No | Stirring | ? | 120 | 5 | AgNO3 | ? | ? | 10 | mM | Snail slime | animal derivate | Snail slime | organic | Snail slime | animal derivate | Snail slime | organic | ? | ? | ? | ? | 1 | mL | ? | ? | precursor;reducing | AB | ? | ? | ? | 65 | ? | ? | ? | Conductometric titration | XS COND 51 Conductivity Meter | no | no | no | no | no | no | no | Stored in dark | ? | ? | 440 | 266 | round | SEM | ZEISS Leo 1530 | ? | ? | ? | ? | ? | -19.2 | ? | ELS | Zeta sizer, Malvern | 27 | 14 | TEM | Philips | ? | ? | ? | ? | 156 | ? | DLS | Zeta sizer Malvern | ? | ? | ? | ? | 0.299 | ? | DLS | Zetasizer Malvern | ? | 0.0003236046 | mg/mL | 48 | In vitro | Skin | ATCC CCL-81 | Vero cells | Mammalian epithelial non-malignant cells | 10000 | 96 | ? | CC50 | 0.007345947 | 6.4722e-05 | mg/mL | Selectivity index SI=CC50/IC50= 4,5 (Ag+ SI=1,7) | no
Di Filippo | 2022 | biosynthesis | single | no | 25 | ? | No | No | No | Stirring | ? | 120 | 5 | AgNO3 | ? | ? | 10 | mM | Snail slime | animal derivate | Snail slime | organic | Snail slime | animal derivate | Snail slime | organic | ? | ? | ? | ? | 1 | mL | ? | ? | precursor;reducing | AB | ? | ? | ? | 65 | ? | ? | ? | Conductometric titration | XS COND 51 Conductivity Meter | no | no | no | no | no | no | no | Stored in dark | ? | ? | 440 | 266 | round | SEM | ZEISS Leo 1530 | ? | ? | ? | ? | ? | -19.2 | ? | ELS | Zeta sizer, Malvern | 27 | 14 | TEM | Philips | ? | ? | ? | ? | 156 | ? | DLS | Zeta sizer Malvern | ? | ? | ? | ? | 0.299 | ? | DLS | Zetasizer Malvern | ? | 0.0006472092 | mg/mL | 48 | In vitro | Skin | ATCC CCL-81 | Vero cells | Mammalian epithelial non-malignant cells | 10000 | 96 | ? | CC50 | 0.007345947 | 6.4722e-05 | mg/mL | Selectivity index SI=CC50/IC50= 4,5 (Ag+ SI=1,7) | no
Di Filippo | 2022 | biosynthesis | single | no | 25 | ? | No | No | No | Stirring | ? | 120 | 5 | AgNO3 | ? | ? | 10 | mM | Snail slime | animal derivate | Snail slime | organic | Snail slime | animal derivate | Snail slime | organic | ? | ? | ? | ? | 1 | mL | ? | ? | precursor;reducing | AB | ? | ? | ? | 65 | ? | ? | ? | Conductometric titration | XS COND 51 Conductivity Meter | no | no | no | no | no | no | no | Stored in dark | ? | ? | 440 | 266 | round | SEM | ZEISS Leo 1530 | ? | ? | ? | ? | ? | -19.2 | ? | ELS | Zeta sizer, Malvern | 27 | 14 | TEM | Philips | ? | ? | ? | ? | 156 | ? | DLS | Zeta sizer Malvern | ? | ? | ? | ? | 0.299 | ? | DLS | Zetasizer Malvern | ? | 0.049619372 | mg/mL | 48 | In vitro | Skin | ATCC CCL-81 | Vero cells | Mammalian epithelial non-malignant cells | 10000 | 96 | ? | CC50 | 0.007345947 | 6.4722e-05 | mg/mL | Selectivity index SI=CC50/IC50= 4,5 (Ag+ SI=1,7) | no
Doan | 2020 | phytosynthesis | single | Heating | 80 | Dark | No | No | No | Stirring | ? | 1 | 20 | AgNO3 | Acros | ? | 0.5 | mM | Extract of Codonopsis pilosula Roots | plant | Plant extract | organic | Extract of Codonopsis pilosula Roots | plant | Plant extract | organic | ? | ? | ? | ? | 10 | mL | ? | ? | reducing;precursor | BA | ? | ? | ? | ? | ? | ? | ? | ? | ? | no | no | no | no | no | no | no | no | ? | ? | 410 | ? | ? | ? | ? | ? | ? | ? | ? | ? | ? | ? | ? | ? | ? | ? | ? | ? | ? | ? | ? | ? | ? | ? | ? | ? | ? | ? | ? | ? | ? | ? | ? | ? | ? | no | no | no | no | no | no | no | no | no | no | no | no | no | no | no | no | no
Doan | 2020 | phytosynthesis | single | Heating | 80 | Dark | No | No | No | Stirring | ? | 1 | 20 | AgNO3 | Acros | ? | 1 | mM | Extract of Codonopsis pilosula Roots | plant | Plant extract | organic | Extract of Codonopsis pilosula Roots | plant | Plant extract | organic | ? | ? | ? | ? | 10 | mL | ? | ? | reducing;precursor | BA | ? | ? | ? | ? | ? | ? | ? | ? | ? | no | no | no | no | no | no | no | no | ? | ? | 410 | ? | ? | ? | ? | ? | ? | ? | ? | ? | ? | ? | ? | ? | ? | ? | ? | ? | ? | ? | ? | ? | ? | ? | ? | ? | ? | ? | ? | ? | ? | ? | ? | ? | ? | no | no | no | no | no | no | no | no | no | no | no | no | no | no | no | no | no
Doan | 2020 | phytosynthesis | single | Heating | 80 | Dark | No | No | No | Stirring | ? | 1 | 20 | AgNO3 | Acros | ? | 1.5 | mM | Extract of Codonopsis pilosula Roots | plant | Plant extract | organic | Extract of Codonopsis pilosula Roots | plant | Plant extract | organic | ? | ? | ? | ? | 10 | mL | ? | ? | reducing;precursor | BA | ? | ? | ? | ? | ? | ? | ? | ? | ? | no | no | no | no | no | no | no | no | ? | ? | 410 | ? | ? | ? | ? | ? | ? | ? | ? | ? | ? | ? | ? | ? | ? | ? | ? | ? | ? | ? | ? | ? | ? | ? | ? | ? | ? | ? | ? | ? | ? | ? | ? | ? | ? | no | no | no | no | no | no | no | no | no | no | no | no | no | no | no | no | no
Doan | 2020 | phytosynthesis | single | Heating | 80 | Dark | No | No | No | Stirring | ? | 1 | 20 | AgNO3 | Acros | ? | 2 | mM | Extract of Codonopsis pilosula Roots | plant | Plant extract | organic | Extract of Codonopsis pilosula Roots | plant | Plant extract | organic | ? | ? | ? | ? | 10 | mL | ? | ? | reducing;precursor | BA | ? | ? | ? | ? | ? | ? | ? | ? | ? | no | no | no | no | no | no | no | no | ? | ? | 420 | ? | ? | ? | ? | ? | ? | ? | ? | ? | ? | ? | ? | ? | ? | ? | ? | ? | ? | ? | ? | ? | ? | ? | ? | ? | ? | ? | ? | ? | ? | ? | ? | ? | ? | no | no | no | no | no | no | no | no | no | no | no | no | no | no | no | no | no
Doan | 2020 | phytosynthesis | single | Heating | 80 | Dark | No | No | No | Stirring | ? | 0.75 | 20 | AgNO3 | Acros | ? | 1.5 | mM | Extract of Codonopsis pilosula Roots | plant | Plant extract | organic | Extract of Codonopsis pilosula Roots | plant | Plant extract | organic | ? | ? | ? | ? | 10 | mL | ? | ? | reducing;precursor | BA | ? | ? | ? | ? | ? | ? | ? | ? | ? | no | no | no | no | no | no | no | no | ? | ? | 400 | ? | ? | ? | ? | ? | ? | ? | ? | ? | ? | ? | ? | ? | ? | ? | ? | ? | ? | ? | ? | ? | ? | ? | ? | ? | ? | ? | ? | ? | ? | ? | ? | ? | ? | no | no | no | no | no | no | no | no | no | no | no | no | no | no | no | no | no
Doan | 2020 | phytosynthesis | single | Heating | 80 | Dark | No | No | No | Stirring | ? | 1.3 | 20 | AgNO3 | Acros | ? | 1.5 | mM | Extract of Codonopsis pilosula Roots | plant | Plant extract | organic | Extract of Codonopsis pilosula Roots | plant | Plant extract | organic | ? | ? | ? | ? | 10 | mL | ? | ? | reducing;precursor | BA | ? | ? | ? | ? | ? | ? | ? | ? | ? | no | no | no | no | no | no | no | no | ? | ? | 410 | ? | ? | ? | ? | ? | ? | ? | ? | ? | ? | ? | ? | ? | ? | ? | ? | ? | ? | ? | ? | ? | ? | ? | ? | ? | ? | ? | ? | ? | ? | ? | ? | ? | ? | no | no | no | no | no | no | no | no | no | no | no | no | no | no | no | no | no
Doan | 2020 | phytosynthesis | single | Heating | 80 | Dark | No | No | No | Stirring | ? | 1.7 | 20 | AgNO3 | Acros | ? | 1.5 | mM | Extract of Codonopsis pilosula Roots | plant | Plant extract | organic | Extract of Codonopsis pilosula Roots | plant | Plant extract | organic | ? | ? | ? | ? | 10 | mL | ? | ? | reducing;precursor | BA | ? | ? | ? | ? | ? | ? | ? | ? | ? | no | no | no | no | no | no | no | no | ? | ? | 415 | ? | ? | ? | ? | ? | ? | ? | ? | ? | ? | ? | ? | ? | ? | ? | ? | ? | ? | ? | ? | ? | ? | ? | ? | ? | ? | ? | ? | ? | ? | ? | ? | ? | ? | no | no | no | no | no | no | no | no | no | no | no | no | no | no | no | no | no
Doan | 2020 | phytosynthesis | single | Heating | 80 | Dark | No | No | No | Stirring | ? | 2.3 | 20 | AgNO3 | Acros | ? | 1.5 | mM | Extract of Codonopsis pilosula Roots | plant | Plant extract | organic | Extract of Codonopsis pilosula Roots | plant | Plant extract | organic | ? | ? | ? | ? | 10 | mL | ? | ? | reducing;precursor | BA | ? | ? | ? | ? | ? | ? | ? | ? | ? | no | no | no | no | no | no | no | no | ? | ? | 425 | ? | ? | ? | ? | ? | ? | ? | ? | ? | ? | ? | ? | ? | ? | ? | ? | ? | ? | ? | ? | ? | ? | ? | ? | ? | ? | ? | ? | ? | ? | ? | ? | ? | ? | no | no | no | no | no | no | no | no | no | no | no | no | no | no | no | no | no
Doan | 2020 | phytosynthesis | single | Heating | 80 | Dark | No | No | No | Stirring | ? | 2.6 | 20 | AgNO3 | Acros | ? | 1.5 | mM | Extract of Codonopsis pilosula Roots | plant | Plant extract | organic | Extract of Codonopsis pilosula Roots | plant | Plant extract | organic | ? | ? | ? | ? | 10 | mL | ? | ? | reducing;precursor | BA | ? | ? | ? | ? | ? | ? | ? | ? | ? | no | no | no | no | no | no | no | no | ? | ? | 425 | ? | ? | ? | ? | ? | ? | ? | ? | ? | ? | ? | ? | ? | ? | ? | ? | ? | ? | ? | ? | ? | ? | ? | ? | ? | ? | ? | ? | ? | ? | ? | ? | ? | ? | no | no | no | no | no | no | no | no | no | no | no | no | no | no | no | no | no
Doan | 2020 | phytosynthesis | single | Heating | 80 | Dark | No | No | No | Stirring | ? | 3 | 20 | AgNO3 | Acros | ? | 1.5 | mM | Extract of Codonopsis pilosula Roots | plant | Plant extract | organic | Extract of Codonopsis pilosula Roots | plant | Plant extract | organic | ? | ? | ? | ? | 10 | mL | ? | ? | reducing;precursor | BA | ? | ? | ? | ? | ? | ? | ? | ? | ? | no | no | no | no | no | no | no | no | ? | ? | 425 | ? | ? | ? | ? | ? | ? | ? | ? | ? | ? | ? | ? | ? | ? | ? | ? | ? | ? | ? | ? | ? | ? | ? | ? | ? | ? | ? | ? | ? | ? | ? | ? | ? | ? | no | no | no | no | no | no | no | no | no | no | no | no | no | no | no | no | no
Doan | 2020 | phytosynthesis | single | Heating | 80 | Dark | No | No | No | Stirring | ? | 2 | 20 | AgNO3 | Acros | ? | 1.5 | mM | Extract of Codonopsis pilosula Roots | plant | Plant extract | organic | Extract of Codonopsis pilosula Roots | plant | Plant extract | organic | ? | ? | ? | ? | 10 | mL | ? | ? | reducing;precursor | BA | ? | ? | ? | ? | ? | ? | ? | ? | ? | no | no | no | no | no | no | no | no | ? | ? | 405 | ? | ? | ? | ? | ? | ? | ? | ? | ? | ? | ? | ? | ? | ? | ? | ? | ? | ? | ? | ? | ? | ? | ? | ? | ? | ? | ? | ? | ? | ? | ? | ? | ? | ? | no | no | no | no | no | no | no | no | no | no | no | no | no | no | no | no | no
Doan | 2020 | phytosynthesis | single | Heating | 60 | Dark | No | No | No | Stirring | ? | 2 | 20 | AgNO3 | Acros | ? | 1.5 | mM | Extract of Codonopsis pilosula Roots | plant | Plant extract | organic | Extract of Codonopsis pilosula Roots | plant | Plant extract | organic | ? | ? | ? | ? | 10 | mL | ? | ? | reducing;precursor | BA | ? | ? | ? | ? | ? | ? | ? | ? | ? | no | no | no | no | no | no | no | no | ? | ? | 425 | ? | ? | ? | ? | ? | ? | ? | ? | ? | ? | ? | ? | ? | ? | ? | ? | ? | ? | ? | ? | ? | ? | ? | ? | ? | ? | ? | ? | ? | ? | ? | ? | ? | ? | no | no | no | no | no | no | no | no | no | no | no | no | no | no | no | no | no
Doan | 2020 | phytosynthesis | single | Heating | 70 | Dark | No | No | No | Stirring | ? | 2 | 20 | AgNO3 | Acros | ? | 1.5 | mM | Extract of Codonopsis pilosula Roots | plant | Plant extract | organic | Extract of Codonopsis pilosula Roots | plant | Plant extract | organic | ? | ? | ? | ? | 10 | mL | ? | ? | reducing;precursor | BA | ? | ? | ? | ? | ? | ? | ? | ? | ? | no | no | no | no | no | no | no | no | ? | ? | 410 | ? | ? | ? | ? | ? | ? | ? | ? | ? | ? | ? | ? | ? | ? | ? | ? | ? | ? | ? | ? | ? | ? | ? | ? | ? | ? | ? | ? | ? | ? | ? | ? | ? | ? | no | no | no | no | no | no | no | no | no | no | no | no | no | no | no | no | no
Doan | 2020 | phytosynthesis | single | Heating | 90 | Dark | No | No | No | Stirring | ? | 2 | 20 | AgNO3 | Acros | ? | 1.5 | mM | Extract of Codonopsis pilosula Roots | plant | Plant extract | organic | Extract of Codonopsis pilosula Roots | plant | Plant extract | organic | ? | ? | ? | ? | 10 | mL | ? | ? | reducing;precursor | BA | ? | ? | ? | ? | ? | ? | ? | ? | ? | no | no | no | no | no | no | no | no | ? | ? | 410 | ? | ? | ? | ? | ? | ? | ? | ? | ? | ? | ? | ? | ? | ? | ? | ? | ? | ? | ? | ? | ? | ? | ? | ? | ? | ? | ? | ? | ? | ? | ? | ? | ? | ? | no | no | no | no | no | no | no | no | no | no | no | no | no | no | no | no | no
Doan | 2020 | phytosynthesis | single | Heating | 100 | Dark | No | No | No | Stirring | ? | 2 | 20 | AgNO3 | Acros | ? | 1.5 | mM | Extract of Codonopsis pilosula Roots | plant | Plant extract | organic | Extract of Codonopsis pilosula Roots | plant | Plant extract | organic | ? | ? | ? | ? | 10 | mL | ? | ? | reducing;precursor | BA | ? | ? | ? | ? | ? | ? | ? | ? | ? | no | no | no | no | no | no | no | no | ? | ? | 420 | ? | Spherical | SEM | Hitachi S-4800 HI-9057-0006 | face centered cubic | XRD | Shimadzu 6100 | ? | ? | ? | ? | ? | ? | 10 | 2.5 | TEM | JEM JEOL | 16 | 0.8 | XRD | Shimadzu 6100 | 112 | 5.8 | DLS | Horiba SZ-100 | ? | ? | ? | ? | ? | ? | ? | ? | ? | no | no | no | no | no | no | no | no | no | no | no | no | no | no | no | no | no
Doan | 2020 | phytosynthesis | single | Heating | 80 | Dark | No | No | No | Stirring | ? | 2 | 20 | AgNO3 | Acros | ? | 1.5 | mM | Extract of Codonopsis pilosula Roots | plant | Plant extract | organic | Extract of Codonopsis pilosula Roots | plant | Plant extract | organic | ? | ? | ? | ? | 10 | mL | ? | ? | reducing;precursor | BA | ? | ? | ? | ? | ? | ? | ? | ? | ? | no | no | no | no | no | no | no | no | ? | ? | 420 | ? | Spherical | SEM | Hitachi S-4800 HI-9057-0006 | face centered cubic | XRD | Shimadzu 6100 | ? | ? | ? | ? | ? | ? | 10 | 2.5 | TEM | JEM JEOL | 16 | 0.8 | XRD | Shimadzu 6100 | 112 | 5.8 | DLS | Horiba SZ-100 | ? | ? | ? | ? | ? | ? | ? | ? | ? | no | no | no | no | no | no | no | no | no | no | no | no | no | no | no | no | no
Dos Santos | 2012 | wetchemical | single | Heating | 89 | ? | No | No | No | Mechanic | ? | 0.33 | 510 | AgNO3 | ? | ? | 1.1 | mM | PVA | biopolymer | Organic | organic | sodium citrate | chemical | organic | organic | 0.27 | mg/mL | 0.38 | mg/mL | 10 | mL | 10 | mg/mL | Precursor;capping;reducing | ACB | ? | ? | ? | ? | 0.0114 | %wt | ? | ? | ? | no | no | no | no | no | no | no | no | ? | ? | ? | ? | ? | ? | ? | ? | ? | ? | 5.91 | ? | ? | ? | ? | ? | ? | ? | ? | ? | ? | ? | ? | ? | ? | ? | ? | ? | ? | ? | ? | ? | ? | ? | ? | ? | ? | no | no | no | no | no | no | no | no | no | no | no | no | no | no | no | ? | ?
Dos Santos | 2012 | wetchemical | single | Heating | 89 | ? | No | No | No | Mechanic | ? | 0.33 | 510 | AgNO3 | ? | ? | 1.1 | mM | PVP | chemical | Organic | organic | sodium citrate | chemical | organic | organic | 0.27 | mg/mL | 0.38 | mg/mL | 10 | mL | 10 | mg/mL | Precursor;capping;reducing | ACB | ? | ? | ? | ? | 0.0114 | %wt | ? | ? | ? | no | no | no | no | no | no | no | no | ? | ? | ? | ? | ? | ? | ? | ? | ? | ? | 5.97 | ? | ? | ? | ? | ? | ? | ? | ? | ? | ? | ? | ? | ? | ? | ? | ? | ? | ? | ? | ? | ? | ? | ? | ? | ? | ? | no | no | no | no | no | no | no | no | no | no | no | no | no | no | no | ? | ?
Dos Santos | 2012 | wetchemical | single | Heating | 89 | ? | No | No | No | Mechanic | ? | 0.67 | 510 | AgNO3 | ? | ? | 1.1 | mM | PVA + pluronic F68 (molecular weight 8,400) | chemical | Organic | organic | sodium citrate | chemical | organic | organic | 0.27 | mg/mL | 12.38 | mg/mL | 10 | mL | 10 | mg/mL | Precursor;capping;reducing | ACB | ? | ? | ? | ? | 0.0114 | %wt | ? | ? | ? | no | no | no | no | no | no | no | no | ? | ? | ? | ? | ? | ? | ? | ? | ? | ? | 6.25 | ? | ? | ? | ? | ? | ? | ? | ? | ? | ? | ? | ? | ? | ? | ? | ? | ? | ? | ? | ? | ? | ? | ? | ? | ? | ? | no | no | no | no | no | no | no | no | no | no | no | no | no | no | no | ? | ?
Dos Santos | 2012 | wetchemical | single | Heating | 89 | ? | No | No | No | Mechanic | ? | 0.67 | 510 | AgNO3 | ? | ? | 1.1 | mM | PVP + pluronic F68 (molecular weight 8,400) | chemical | Organic | organic | sodium citrate | chemical | organic | organic | 0.27 | mg/mL | 12.38 | mg/mL | 10 | mL | 10 | mg/mL | Precursor;capping;reducing | ACB | ? | ? | ? | ? | 0.0114 | %wt | ? | ? | ? | no | no | no | no | no | no | no | no | ? | ? | ? | ? | ? | ? | ? | ? | ? | ? | 6.27 | ? | ? | ? | ? | ? | ? | ? | ? | ? | ? | ? | ? | ? | ? | ? | ? | ? | ? | ? | ? | ? | ? | ? | ? | ? | ? | no | no | no | no | no | no | no | no | no | no | no | no | no | no | no | ? | ?
Dos Santos | 2012 | wetchemical | single | Heating | 89 | ? | No | No | No | Mechanic | ? | 0.33 | 510 | AgNO3 | ? | ? | 1.1 | mM | ? | ? | ? | ? | sodium citrate | chemical | organic | organic | ? | ? | ? | ? | 10 | mL | 10 | mg/mL | Precursor;reducing | AB | ? | ? | ? | ? | 0.0114 | %wt | ? | ? | ? | no | no | no | no | no | no | no | no | ? | ? | ? | ? | ? | ? | ? | ? | ? | ? | 6.1 | ? | ? | ? | ? | ? | ? | ? | ? | ? | ? | ? | ? | ? | ? | ? | ? | ? | ? | ? | ? | ? | ? | ? | ? | ? | ? | no | no | no | no | no | no | no | no | no | no | no | no | no | no | no | ? | ?
Dos Santos | 2012 | wetchemical | single | Heating | 89 | ? | No | No | No | Mechanic | ? | 0.67 | 510 | AgNO3 | ? | ? | 1.1 | mM | Pluronic | chemical | Organic | organic | sodium citrate | chemical | organic | organic | 12 | mg/mL | 12.11 | mg/mL | 10 | mL | 100 | mg/mL | Precursor;capping;reducing;capping | ACBC | ? | ? | ? | ? | 0.0114 | %wt | ? | ? | ? | no | no | no | no | no | no | no | no | ? | ? | ? | ? | ? | ? | ? | ? | ? | ? | 6.33 | ? | ? | ? | ? | ? | ? | ? | ? | ? | ? | ? | ? | ? | ? | ? | ? | ? | ? | ? | ? | ? | ? | ? | ? | ? | ? | no | no | no | no | no | no | no | no | no | no | no | no | no | no | no | ? | ?
Dos Santos | 2012 | wetchemical | single | Heating | 89 | ? | No | No | No | Mechanic | ? | 0.67 | 510 | AgNO3 | ? | ? | 1.1 | mM | Pluronic F68 (molecular weight 8,400) | chemical | Organic | organic | sodium citrate | chemical | organic | organic | 12 | mg/mL | 12.11 | mg/mL | 10 | mL | 100 | mg/mL | Precursor;capping;reducing;capping | ACBC | ? | ? | ? | ? | 0.0114 | %wt | ? | ? | ? | no | no | no | no | no | no | no | no | ? | ? | ? | ? | ? | ? | ? | ? | ? | ? | 6.33 | ? | ? | ? | ? | ? | ? | ? | ? | ? | ? | ? | ? | ? | ? | ? | ? | ? | ? | ? | ? | ? | ? | ? | ? | ? | ? | no | no | no | no | no | no | no | no | no | no | no | no | no | no | no | ? | ?
El‐Sherbiny | 2013 | phytosynthesis | single | UV | 25 | ? | 36 | No | No | Mechanic | ? | 0.16 | 75 | AgNO3 | Carl Roth | ? | 1 | mM | Aqueous extract of Myrrh | plant | Organic | organic | Some saccharides in the myrrh extract (4-methyl D-glucuronic acid, D-galactose, and L-arabinose) | plant | organic | organic | ? | ? | ? | ? | 15 | mL | ? | ? | Precursor;reducing | AB | ? | ? | ? | ? | ? | ? | ? | ? | ? | no | no | no | no | no | no | no | no | water | ? | 480 | 390 | Spherical | TEM | TEM; JEOL TEM-1230, JEOL Ltd., Tokyo, Japan | face centered cubic | XRD | Philips PW 1390 | ? | ? | ? | ? | ? | ? | ? | ? | ? | ? | ? | ? | ? | ? | ? | ? | ? | ? | ? | ? | ? | ? | ? | ? | ? | ? | ? | no | no | no | no | no | no | no | no | no | no | no | no | no | no | no | ? | ?
El‐Sherbiny | 2013 | phytosynthesis | single | UV | 25 | ? | 36 | No | No | Mechanic | ? | 2 | 75 | AgNO3 | Carl Roth | ? | 1 | mM | Aqueous extract of Myrrh | plant | Organic | organic | Some saccharides in the myrrh extract (4-methyl D-glucuronic acid, D-galactose, and L-arabinose) | plant | organic | organic | ? | ? | ? | ? | 15 | mL | ? | ? | Precursor;reducing | AB | ? | ? | ? | ? | ? | ? | ? | ? | ? | no | no | no | no | no | no | no | no | water | ? | 445 | 390 | Spherical | TEM | TEM; JEOL TEM-1230, JEOL Ltd., Tokyo, Japan | face centered cubic | XRD | Philips PW 1391 | ? | ? | ? | ? | ? | ? | ? | ? | ? | ? | ? | ? | ? | ? | ? | ? | ? | ? | ? | ? | ? | ? | ? | ? | ? | ? | ? | no | no | no | no | no | no | no | no | no | no | no | no | no | no | no | ? | ?
El‐Sherbiny | 2013 | phytosynthesis | single | UV | 25 | ? | 36 | No | No | Mechanic | ? | 1 | 75 | AgNO3 | Carl Roth | ? | 1 | mM | Aqueous extract of Myrrh | plant | Organic | organic | Some saccharides in the myrrh extract (4-methyl D-glucuronic acid, D-galactose, and L-arabinose) | plant | organic | organic | ? | ? | ? | ? | 15 | mL | ? | ? | Precursor;reducing | AB | ? | ? | ? | ? | ? | ? | ? | ? | ? | no | no | no | no | no | no | no | no | water | ? | 480 | 390 | Spherical | TEM | TEM; JEOL TEM-1230, JEOL Ltd., Tokyo, Japan | face centered cubic | XRD | Philips PW 1392 | ? | ? | ? | ? | ? | ? | 70 | 42 | TEM | TEM JEOL 2100 | ? | ? | ? | ? | ? | ? | ? | ? | ? | ? | ? | ? | ? | ? | ? | ? | ? | no | no | no | no | no | no | no | no | no | no | no | no | no | no | no | ? | ?
El‐Sherbiny | 2013 | phytosynthesis | single | UV | 25 | ? | 36 | No | No | Mechanic | ? | 1 | 75 | AgNO3 | Carl Roth | ? | 1 | mM | Aqueous extract of Myrrh | plant | Organic | organic | Some saccharides in the myrrh extract (4-methyl D-glucuronic acid, D-galactose, and L-arabinose) | plant | organic | organic | ? | ? | ? | ? | 15 | mL | ? | ? | Precursor;reducing | AB | ? | ? | ? | ? | ? | ? | ? | ? | ? | no | no | no | no | no | no | no | no | water | ? | 480 | 390 | Spherical | TEM | TEM; JEOL TEM-1230, JEOL Ltd., Tokyo, Japan | face centered cubic | XRD | Philips PW 1393 | ? | ? | ? | ? | ? | ? | 70 | 42 | TEM | TEM JEOL 2100 | ? | ? | ? | ? | ? | ? | ? | ? | ? | ? | ? | ? | ? | ? | ? | ? | ? | no | no | no | no | no | no | no | no | no | no | no | no | no | no | no | ? | ?
El‐Sherbiny | 2013 | phytosynthesis | single | UV | 25 | ? | 36 | No | No | Mechanic | ? | 1 | 75 | AgNO3 | Carl Roth | ? | 15 | mM | Aqueous extract of Myrrh | plant | Organic | organic | Some saccharides in the myrrh extract (4-methyl D-glucuronic acid, D-galactose, and L-arabinose) | plant | organic | organic | ? | ? | ? | ? | 15 | mL | ? | ? | Precursor;reducing | AB | ? | ? | ? | ? | ? | ? | ? | ? | ? | no | no | no | no | no | no | no | no | water | ? | 450 | 390 | Spherical | TEM | TEM; JEOL TEM-1230, JEOL Ltd., Tokyo, Japan | face centered cubic | XRD | Philips PW 1394 | ? | ? | ? | ? | ? | ? | ? | ? | ? | ? | ? | ? | ? | ? | ? | ? | ? | ? | ? | ? | ? | ? | ? | ? | ? | ? | ? | no | no | no | no | no | no | no | no | no | no | no | no | no | no | no | ? | ?
El‐Sherbiny | 2013 | phytosynthesis | single | UV | 25 | ? | 36 | No | No | Mechanic | ? | 1 | 75 | AgNO3 | Carl Roth | ? | 15 | mM | Aqueous extract of Myrrh | plant | Organic | organic | Some saccharides in the myrrh extract (4-methyl D-glucuronic acid, D-galactose, and L-arabinose) | plant | organic | organic | ? | ? | ? | ? | 15 | mL | ? | ? | Precursor;reducing | AB | ? | ? | ? | ? | ? | ? | ? | ? | ? | no | no | no | no | no | no | no | no | water | ? | 450 | 390 | Spherical | TEM | TEM; JEOL TEM-1230, JEOL Ltd., Tokyo, Japan | face centered cubic | XRD | Philips PW 1395 | ? | ? | ? | ? | ? | ? | ? | ? | ? | ? | ? | ? | ? | ? | ? | ? | ? | ? | ? | ? | ? | ? | ? | ? | ? | ? | ? | no | no | no | no | no | no | no | no | no | no | no | no | no | no | no | ? | ?
El‐Sherbiny | 2013 | phytosynthesis | single | UV | 25 | ? | 36 | No | No | Mechanic | ? | 1 | 75 | AgNO3 | Carl Roth | ? | 6 | mM | Aqueous extract of Myrrh | plant | Organic | organic | Some saccharides in the myrrh extract (4-methyl D-glucuronic acid, D-galactose, and L-arabinose) | plant | organic | organic | ? | ? | ? | ? | 15 | mL | ? | ? | Precursor;reducing | AB | ? | ? | ? | ? | ? | ? | ? | ? | ? | no | no | no | no | no | no | no | no | water | ? | ? | 390 | Spherical | TEM | TEM; JEOL TEM-1230, JEOL Ltd., Tokyo, Japan | face centered cubic | XRD | Philips PW 1396 | ? | ? | ? | ? | ? | ? | 30 | 28 | TEM | TEM JEOL 2100 | ? | ? | ? | ? | ? | ? | ? | ? | ? | ? | ? | ? | ? | ? | ? | ? | ? | no | no | no | no | no | no | no | no | no | no | no | no | no | no | no | ? | ?
El‐Sherbiny | 2013 | phytosynthesis | single | UV | 25 | ? | 36 | No | No | Mechanic | ? | 1 | 75 | AgNO3 | Carl Roth | ? | 4 | mM | Aqueous extract of Myrrh | plant | Organic | organic | Some saccharides in the myrrh extract (4-methyl D-glucuronic acid, D-galactose, and L-arabinose) | plant | organic | organic | ? | ? | ? | ? | 15 | mL | ? | ? | Precursor;reducing | AB | ? | ? | ? | ? | ? | ? | ? | ? | ? | no | no | no | no | no | no | no | no | water | ? | ? | 390 | Spherical | TEM | TEM; JEOL TEM-1230, JEOL Ltd., Tokyo, Japan | face centered cubic | XRD | Philips PW 1397 | ? | ? | ? | ? | ? | ? | ? | ? | ? | ? | ? | ? | ? | ? | ? | ? | ? | ? | ? | ? | ? | ? | ? | ? | ? | ? | ? | no | no | no | no | no | no | no | no | no | no | no | no | no | no | no | ? | ?
El‐Sherbiny | 2013 | phytosynthesis | single | UV | 25 | ? | 36 | No | No | Mechanic | ? | 1 | 75 | AgNO3 | Carl Roth | ? | 4 | mM | Aqueous extract of Myrrh | plant | Organic | organic | Some saccharides in the myrrh extract (4-methyl D-glucuronic acid, D-galactose, and L-arabinose) | plant | organic | organic | ? | ? | ? | ? | 15 | mL | ? | ? | Precursor;reducing | AB | ? | ? | ? | ? | ? | ? | ? | ? | ? | no | no | no | no | no | no | no | no | water | ? | ? | 390 | Spherical | TEM | TEM; JEOL TEM-1230, JEOL Ltd., Tokyo, Japan | face centered cubic | XRD | Philips PW 1398 | ? | ? | ? | ? | ? | ? | ? | ? | ? | ? | ? | ? | ? | ? | ? | ? | ? | ? | ? | ? | ? | ? | ? | ? | ? | ? | ? | no | no | no | no | no | no | no | no | no | no | no | no | no | no | no | ? | ?
El‐Sherbiny | 2013 | phytosynthesis | single | UV | 25 | ? | 36 | No | No | Mechanic | ? | 1 | 75 | AgNO3 | Carl Roth | ? | 10 | mM | Aqueous extract of Myrrh | plant | Organic | organic | Some saccharides in the myrrh extract (4-methyl D-glucuronic acid, D-galactose, and L-arabinose) | plant | organic | organic | ? | ? | ? | ? | 15 | mL | ? | ? | Precursor;reducing | AB | ? | ? | ? | ? | ? | ? | ? | ? | ? | no | no | no | no | no | no | no | no | water | ? | ? | 390 | Spherical | TEM | TEM; JEOL TEM-1230, JEOL Ltd., Tokyo, Japan | face centered cubic | XRD | Philips PW 1399 | ? | ? | ? | ? | ? | ? | ? | ? | ? | ? | ? | ? | ? | ? | ? | ? | ? | ? | ? | ? | ? | ? | ? | ? | ? | ? | ? | no | no | no | no | no | no | no | no | no | no | no | no | no | no | no | ? | ?
El‐Sherbiny | 2013 | phytosynthesis | single | UV | 25 | ? | 36 | No | No | Mechanic | ? | 1 | 75 | AgNO3 | Carl Roth | ? | 10 | mM | Aqueous extract of Myrrh | plant | Organic | organic | Some saccharides in the myrrh extract (4-methyl D-glucuronic acid, D-galactose, and L-arabinose) | plant | organic | organic | ? | ? | ? | ? | 15 | mL | ? | ? | Precursor;reducing | AB | ? | ? | ? | ? | ? | ? | ? | ? | ? | no | no | no | no | no | no | no | no | water | ? | ? | 390 | Spherical | TEM | TEM; JEOL TEM-1230, JEOL Ltd., Tokyo, Japan | face centered cubic | XRD | Philips PW 1400 | ? | ? | ? | ? | ? | ? | ? | ? | ? | ? | ? | ? | ? | ? | ? | ? | ? | ? | ? | ? | ? | ? | ? | ? | ? | ? | ? | no | no | no | no | no | no | no | no | no | no | no | no | no | no | no | ? | ?
El‐Refai | 2018 | phytosynthesis | single | UV | 25 | Light | ? | No | No | Magnetic | ? | 0.17 | 40 | AgNO3 | BDH | ? | 1 | mM | Aqueous extract of garlic | plant | Organic | organic | Aqueous extract of garlic | plant | organic | organic | 1 | mM | ? | ? | 20 | mL | 1 | mg/mL | Precursor;reducing | AB | ? | ? | ? | ? | ? | ? | ? | ? | ? | no | no | no | no | no | no | no | no | water | ? | 280 | ? | Spherical | TEM | JEOL TEM-2100 | ? | ? | ? | ? | ? | ? | ? | ? | ? | 18 | 7 | TEM | TEM JEOL 2100 | ? | ? | ? | ? | ? | ? | ? | ? | ? | ? | ? | ? | ? | ? | ? | ? | ? | 2 | mg/mL | 0.5 | in vitro | ? | ? | ? | ? | ? | ? | DPPH radical scavenging assay | Radical scavenging activity | 49.91 | ? | % | Radical scavenging activity (RSA) % of garlic: 62,54 | ?
El‐Refai | 2018 | phytosynthesis | single | UV | 25 | Light | ? | No | No | Magnetic | ? | 0.17 | 40 | AgNO3 | BDH | ? | 1 | mM | Aqueous extract of garlic | plant | Organic | organic | Aqueous extract of garlic | plant | organic | organic | 1 | mM | ? | ? | 20 | mL | 1 | mg/mL | Precursor;reducing | AB | ? | ? | ? | ? | ? | ? | ? | ? | ? | no | no | no | no | no | no | no | no | water | ? | 280 | ? | Spherical | TEM | JEOL TEM-2100 | ? | ? | ? | ? | ? | ? | ? | ? | ? | 18 | 7 | TEM | TEM JEOL 2100 | ? | ? | ? | ? | ? | ? | ? | ? | ? | ? | ? | ? | ? | ? | ? | ? | ? | 0.25 | mg/mL | 0.25 | in vitro | ? | ? | ? | ? | ? | ? | ABTS·+ radical scavenging assay | Radical scavenging activity | 39.99 | ? | % | Radical scavenging activity (RSA) % of garlic: 50,47 | ?
El‐Refai | 2018 | phytosynthesis | single | UV | 25 | Light | ? | No | No | Magnetic | ? | 0.17 | 40 | AgNO3 | BDH | ? | 1 | mM | Aqueous extract of garlic | plant | Organic | organic | Aqueous extract of garlic | plant | organic | organic | 1 | mM | ? | ? | 20 | mL | 1 | mg/mL | Precursor;reducing | AB | ? | ? | ? | ? | ? | ? | ? | ? | ? | no | no | no | no | no | no | no | no | water | ? | 280 | ? | Spherical | TEM | JEOL TEM-2100 | ? | ? | ? | ? | ? | ? | ? | ? | ? | 18 | 7 | TEM | TEM JEOL 2100 | ? | ? | ? | ? | ? | ? | ? | ? | ? | ? | ? | ? | ? | ? | ? | ? | ? | no | no | no | no | no | no | no | no | no | no | no | no | no | no | no | ? | ?
El‐Refai | 2018 | phytosynthesis | single | UV | 25 | Light | ? | No | No | Magnetic | ? | 0.17 | 40 | AgNO3 | BDH | ? | 1 | mM | Aqueous extract of ginger | plant | Organic | organic | Aqueous extract of garlic | plant | organic | organic | 1 | mM | ? | ? | 20 | mL | 1 | mg/mL | Precursor;reducing | AB | ? | ? | ? | ? | ? | ? | ? | ? | ? | no | no | no | no | no | no | no | no | water | ? | 280 | ? | Spherical | TEM | JEOL TEM-2100 | ? | ? | ? | ? | ? | ? | ? | ? | ? | 14 | 6 | TEM | TEM JEOL 2100 | ? | ? | ? | ? | ? | ? | ? | ? | ? | ? | ? | ? | ? | ? | ? | ? | ? | 2 | mg/mL | 0.5 | in vitro | ? | ? | ? | ? | ? | ? | DPPH radical scavenging assay | Radical scavenging activity | 71.78 | ? | % | Radical scavenging activity (RSA) % of ginger: 74,19 | ?
El‐Refai | 2018 | phytosynthesis | single | UV | 25 | Light | ? | No | No | Magnetic | ? | 0.17 | 40 | AgNO3 | BDH | ? | 1 | mM | Aqueous extract of ginger | plant | Organic | organic | Aqueous extract of garlic | plant | organic | organic | 1 | mM | ? | ? | 20 | mL | 1 | mg/mL | Precursor;reducing | AB | ? | ? | ? | ? | ? | ? | ? | ? | ? | no | no | no | no | no | no | no | no | water | ? | 280 | ? | Spherical | TEM | JEOL TEM-2100 | ? | ? | ? | ? | ? | ? | ? | ? | ? | 14 | 6 | TEM | TEM JEOL 2100 | ? | ? | ? | ? | ? | ? | ? | ? | ? | ? | ? | ? | ? | ? | ? | ? | ? | 0.25 | mg/mL | 0.25 | in vitro | ? | ? | ? | ? | ? | ? | ABTS·+ radical scavenging assay | Radical scavenging activity | 59.87 | ? | % | Radical scavenging activity (RSA) % of ginger: 62,06 | ?
El‐Refai | 2018 | phytosynthesis | single | UV | 25 | Light | ? | No | No | Magnetic | ? | 0.17 | 40 | AgNO3 | BDH | ? | 1 | mM | Aqueous extract of ginger | plant | Organic | organic | Aqueous extract of garlic | plant | organic | organic | 1 | mM | ? | ? | 20 | mL | 1 | mg/mL | Precursor;reducing | AB | ? | ? | ? | ? | ? | ? | ? | ? | ? | no | no | no | no | no | no | no | no | water | ? | 280 | ? | Spherical | TEM | JEOL TEM-2100 | ? | ? | ? | ? | ? | ? | ? | ? | ? | 14 | 6 | TEM | TEM JEOL 2100 | ? | ? | ? | ? | ? | ? | ? | ? | ? | ? | ? | ? | ? | ? | ? | ? | ? | no | no | no | no | no | no | no | no | no | no | no | no | no | no | no | ? | ?
Elawavi | 2018 | micosynthesis | single | Heating | 28 | Dark | No | No | No | Magnetic | 150 | 72 | 100 | AgNO3 | ? | ? | 1 | mM | Aqueous extract of fungi T. viride | fungal extract | Organic | organic | Aqueous extract of fungi T. viride | fungal extract | organic | organic | ? | ? | ? | ? | 50 | mL | ? | ? | Precursor;reducing | AB | ? | ? | ? | ? | ? | ? | ? | ? | ? | no | no | no | no | no | no | no | no | water | ? | 420 | ? | Spherical | TEM | JEOL, Japan (JEM-1010) | ? | ? | ? | ? | ? | ? | ? | ? | ? | 40 | 14 | TEM | JEM JEOL | ? | ? | ? | ? | ? | ? | ? | ? | ? | ? | ? | ? | ? | ? | ? | ? | ? | no | no | no | no | no | no | no | no | no | no | no | no | no | no | no | ? | ?
Elawavi | 2018 | micosynthesis | single | Heating | 28 | Dark | No | No | No | Magnetic | 150 | 72 | 100 | AgNO3 | ? | ? | 1 | mM | Aqueous extract of fungi T. harzianum | fungal extract | Organic | organic | Aqueous extract of fungi T. harzianum | fungal extract | organic | organic | ? | ? | ? | ? | 50 | mL | ? | ? | Precursor;reducing | AB | ? | ? | ? | ? | ? | ? | ? | ? | ? | no | no | no | no | no | no | no | no | water | ? | 420 | ? | Spherical | TEM | JEOL, Japan (JEM-1010) | ? | ? | ? | ? | ? | ? | ? | ? | ? | 23 | 25 | TEM | JEM JEOL | ? | ? | ? | ? | ? | ? | ? | ? | ? | ? | ? | ? | ? | ? | ? | ? | ? | no | no | no | no | no | no | no | no | no | no | no | no | no | no | no | ? | ?
Elawavi | 2018 | micosynthesis | single | Heating | 28 | Dark | No | No | No | Magnetic | 150 | 72 | 100 | AgNO3 | ? | ? | 1 | mM | Aqueous extract of fungi T. longibrachiatum | fungal extract | Organic | organic | Aqueous extract of fungi T. longibrachiatum | fungal extract | organic | organic | ? | ? | ? | ? | 50 | mL | ? | ? | Precursor;reducing | AB | ? | ? | ? | ? | ? | ? | ? | ? | ? | no | no | no | no | no | no | no | no | water | ? | 385 | ? | Spherical | TEM | JEOL, Japan (JEM-1010) | ? | ? | ? | ? | ? | -19.7 | ? | ELS | Zeta sizer, Malvern | 13 | 17 | TEM | JEM JEOL | ? | ? | ? | ? | 53.7 | ? | DLS | Zeta sizer Malvern | ? | ? | ? | ? | 0.209 | ? | ? | ? | ? | no | no | no | no | no | no | no | no | no | no | no | no | no | no | no | ? | ?
Elechiguerra | 2005 | wetchemical | multi | Heating | 140 | ? | No | No | No | Magnetic | ? | 1.5 | 32 | Ag2SO4 | Sigma Aldrich | ? | 15 | mM | poly(N-vinyl-2-pyrrolidone) (PVP-K30, MW = 40,000) | chemical | Organic | organic | Glycerin | chemical | organic | organic | 6.67 | mg/mL | ? | ? | 30 | mL | ? | ? | Capping;reducing;precursor | CBA | ? | ? | ? | ? | ? | ? | ? | ? | ? | no | no | no | no | no | no | no | no | glycerin | ? | 450 | ? | Spherical | TEM | HRTEM JEOL 2010F | ? | ? | ? | ? | ? | ? | ? | ? | ? | 6.53 | 2.41 | TEM | TEM JEOL 2100 | ? | ? | ? | ? | ? | ? | ? | ? | ? | ? | ? | ? | ? | ? | ? | ? | ? | 0.0004 | mg/mL | 3 | in vitro | Lymphocyte | MT-2 | Lymphoblast | Human | 200000 | ? | Trypan Blue exclusion assay | IC50 | 0.0105 | ? | mg/mL | ? | ?
Elechiguerra | 2005 | wetchemical | multi | Heating | 140 | ? | No | No | No | Magnetic | ? | 1.5 | 32 | Ag2SO4 | Sigma Aldrich | ? | 15 | mM | poly(N-vinyl-2-pyrrolidone) (PVP-K30, MW = 40,000) | chemical | Organic | organic | Glycerin | chemical | organic | organic | 6.67 | mg/mL | ? | ? | 30 | mL | ? | ? | Capping;reducing;precursor | CBA | ? | ? | ? | ? | ? | ? | ? | ? | ? | no | no | no | no | no | no | no | no | glycerin | ? | 450 | ? | Spherical | TEM | HRTEM JEOL 2010F | ? | ? | ? | ? | ? | ? | ? | ? | ? | 6.53 | 2.41 | TEM | TEM JEOL 2100 | ? | ? | ? | ? | ? | ? | ? | ? | ? | ? | ? | ? | ? | ? | ? | ? | ? | 0.0502 | mg/mL | 3 | in vitro | Lymphocyte | MT-2 | Lymphoblast | Human | 200000 | ? | Trypan Blue exclusion assay | IC50 | 0.0105 | ? | mg/mL | ? | ?
Elechiguerra | 2005 | wetchemical | multi | Heating | 140 | ? | No | No | No | Magnetic | ? | 1.5 | 32 | Ag2SO4 | Sigma Aldrich | ? | 15 | mM | poly(N-vinyl-2-pyrrolidone) (PVP-K30, MW = 40,000) | chemical | Organic | organic | Glycerin | chemical | organic | organic | 6.67 | mg/mL | ? | ? | 30 | mL | ? | ? | Capping;reducing;precursor | CBA | ? | ? | ? | ? | ? | ? | ? | ? | ? | no | no | no | no | no | no | no | no | glycerin | ? | 450 | ? | Spherical | TEM | HRTEM JEOL 2010F | ? | ? | ? | ? | ? | ? | ? | ? | ? | 6.53 | 2.41 | TEM | TEM JEOL 2100 | ? | ? | ? | ? | ? | ? | ? | ? | ? | ? | ? | ? | ? | ? | ? | ? | ? | 0.1 | mg/mL | 3 | in vitro | Lymphocyte | MT-2 | Lymphoblast | Human | 200000 | ? | Trypan Blue exclusion assay | IC50 | 0.0105 | ? | mg/mL | ? | ?
Elechiguerra | 2005 | wetchemical | multi | Heating | 140 | ? | No | No | No | Magnetic | ? | 1.5 | 32 | Ag2SO4 | Sigma Aldrich | ? | 15 | mM | poly(N-vinyl-2-pyrrolidone) (PVP-K30, MW = 40,000) | chemical | Organic | organic | Glycerin | chemical | organic | organic | 6.67 | mg/mL | ? | ? | 30 | mL | ? | ? | Capping;reducing;precursor | CBA | ? | ? | ? | ? | ? | ? | ? | ? | ? | no | no | no | no | no | no | no | no | glycerin | ? | 450 | ? | Spherical | TEM | HRTEM JEOL 2010F | ? | ? | ? | ? | ? | ? | ? | ? | ? | 6.53 | 2.41 | TEM | TEM JEOL 2100 | ? | ? | ? | ? | ? | ? | ? | ? | ? | ? | ? | ? | ? | ? | ? | ? | ? | 0.0004 | mg/mL | 24 | in vitro | Lymphocyte | MT-2 | Lymphoblast | Human | 200000 | ? | Trypan Blue exclusion assay | IC50 | 0.01 | ? | mg/mL | ? | ?
Elechiguerra | 2005 | wetchemical | multi | Heating | 140 | ? | No | No | No | Magnetic | ? | 1.5 | 32 | Ag2SO4 | Sigma Aldrich | ? | 15 | mM | poly(N-vinyl-2-pyrrolidone) (PVP-K30, MW = 40,000) | chemical | Organic | organic | Glycerin | chemical | organic | organic | 6.67 | mg/mL | ? | ? | 30 | mL | ? | ? | Capping;reducing;precursor | CBA | ? | ? | ? | ? | ? | ? | ? | ? | ? | no | no | no | no | no | no | no | no | glycerin | ? | 450 | ? | Spherical | TEM | HRTEM JEOL 2010F | ? | ? | ? | ? | ? | ? | ? | ? | ? | 6.53 | 2.41 | TEM | TEM JEOL 2100 | ? | ? | ? | ? | ? | ? | ? | ? | ? | ? | ? | ? | ? | ? | ? | ? | ? | 0.0502 | mg/mL | 24 | in vitro | Lymphocyte | MT-2 | Lymphoblast | Human | 200000 | ? | Trypan Blue exclusion assay | IC50 | 0.01 | ? | mg/mL | ? | ?
Elechiguerra | 2005 | wetchemical | multi | Heating | 140 | ? | No | No | No | Magnetic | ? | 1.5 | 32 | Ag2SO4 | Sigma Aldrich | ? | 15 | mM | poly(N-vinyl-2-pyrrolidone) (PVP-K30, MW = 40,000) | chemical | Organic | organic | Glycerin | chemical | organic | organic | 6.67 | mg/mL | ? | ? | 30 | mL | ? | ? | Capping;reducing;precursor | CBA | ? | ? | ? | ? | ? | ? | ? | ? | ? | no | no | no | no | no | no | no | no | glycerin | ? | 450 | ? | Spherical | TEM | HRTEM JEOL 2010F | ? | ? | ? | ? | ? | ? | ? | ? | ? | 6.53 | 2.41 | TEM | TEM JEOL 2100 | ? | ? | ? | ? | ? | ? | ? | ? | ? | ? | ? | ? | ? | ? | ? | ? | ? | 0.1 | mg/mL | 24 | in vitro | Lymphocyte | MT-2 | Lymphoblast | Human | 200000 | ? | Trypan Blue exclusion assay | IC50 | 0.01 | ? | mg/mL | ? | ?
Elechiguerra | 2005 | biosynthesis | single | No | 25 | ? | No | No | No | Magnetic | ? | 1 | 40 | AgNO3 | Sigma Aldrich | ? | 945 | mM | bovine serum albumin (BSA) | animal derivate | Organic | organic | NaBH4 | chemical | inorganic | inorganic | 0.0135 | mM | ? | ? | ? | ? | 945 | mg/mL | Precursor;capping;reducing;capping | ACBC | ? | ? | ? | ? | ? | ? | ? | ? | ? | filtered | ? | ? | ? | ? | -5 | ? | ? | water | ? | 390 | ? | Spherical | TEM | HRTEM JEOL 2010F | ? | ? | ? | ? | ? | ? | ? | ? | ? | 3.12 | 2 | TEM | TEM JEOL 2100 | ? | ? | ? | ? | ? | ? | ? | ? | ? | ? | ? | ? | ? | ? | ? | ? | ? | 0.0004 | mg/mL | 3 | in vitro | Lymphocyte | MT-2 | Lymphoblast | Human | 200000 | ? | Trypan Blue exclusion assay | IC50 | 0.013 | ? | mg/mL | ? | ?
Elechiguerra | 2005 | biosynthesis | single | No | 25 | ? | No | No | No | Magnetic | ? | 1 | 40 | AgNO3 | Sigma Aldrich | ? | 945 | mM | bovine serum albumin (BSA) | animal derivate | Organic | organic | NaBH4 | chemical | inorganic | inorganic | 0.0135 | mM | ? | ? | ? | ? | 945 | mg/mL | Precursor;capping;reducing;capping | ACBC | ? | ? | ? | ? | ? | ? | ? | ? | ? | filtered | ? | ? | ? | ? | -5 | ? | ? | water | ? | 390 | ? | Spherical | TEM | HRTEM JEOL 2010F | ? | ? | ? | ? | ? | ? | ? | ? | ? | 3.12 | 2 | TEM | TEM JEOL 2100 | ? | ? | ? | ? | ? | ? | ? | ? | ? | ? | ? | ? | ? | ? | ? | ? | ? | 0.0502 | mg/mL | 3 | in vitro | Lymphocyte | MT-2 | Lymphoblast | Human | 200000 | ? | Trypan Blue exclusion assay | IC50 | 0.013 | ? | mg/mL | ? | ?
Elechiguerra | 2005 | biosynthesis | single | No | 25 | ? | No | No | No | Magnetic | ? | 1 | 40 | AgNO3 | Sigma Aldrich | ? | 945 | mM | bovine serum albumin (BSA) | animal derivate | Organic | organic | NaBH4 | chemical | inorganic | inorganic | 0.0135 | mM | ? | ? | ? | ? | 945 | mg/mL | Precursor;capping;reducing;capping | ACBC | ? | ? | ? | ? | ? | ? | ? | ? | ? | filtered | ? | ? | ? | ? | -5 | ? | ? | water | ? | 390 | ? | Spherical | TEM | HRTEM JEOL 2010F | ? | ? | ? | ? | ? | ? | ? | ? | ? | 3.12 | 2 | TEM | TEM JEOL 2100 | ? | ? | ? | ? | ? | ? | ? | ? | ? | ? | ? | ? | ? | ? | ? | ? | ? | 0.1 | mg/mL | 3 | in vitro | Lymphocyte | MT-2 | Lymphoblast | Human | 200000 | ? | Trypan Blue exclusion assay | IC50 | 0.013 | ? | mg/mL | ? | ?
Elechiguerra | 2005 | biosynthesis | single | No | 25 | ? | No | No | No | Magnetic | ? | 1 | 40 | AgNO3 | Sigma Aldrich | ? | 945 | mM | bovine serum albumin (BSA) | animal derivate | Organic | organic | NaBH4 | chemical | inorganic | inorganic | 0.0135 | mM | ? | ? | ? | ? | 945 | mg/mL | Precursor;capping;reducing;capping | ACBC | ? | ? | ? | ? | ? | ? | ? | ? | ? | filtered | ? | ? | ? | ? | -5 | ? | ? | water | ? | 390 | ? | Spherical | TEM | HRTEM JEOL 2010F | ? | ? | ? | ? | ? | ? | ? | ? | ? | 3.12 | 2 | TEM | TEM JEOL 2100 | ? | ? | ? | ? | ? | ? | ? | ? | ? | ? | ? | ? | ? | ? | ? | ? | ? | 0.0004 | mg/mL | 24 | in vitro | Lymphocyte | MT-2 | Lymphoblast | Human | 200000 | ? | Trypan Blue exclusion assay | IC50 | 0.012 | ? | mg/mL | ? | ?
Elechiguerra | 2005 | biosynthesis | single | No | 25 | ? | No | No | No | Magnetic | ? | 1 | 40 | AgNO3 | Sigma Aldrich | ? | 945 | mM | bovine serum albumin (BSA) | animal derivate | Organic | organic | NaBH4 | chemical | inorganic | inorganic | 0.0135 | mM | ? | ? | ? | ? | 945 | mg/mL | Precursor;capping;reducing;capping | ACBC | ? | ? | ? | ? | ? | ? | ? | ? | ? | filtered | ? | ? | ? | ? | -5 | ? | ? | water | ? | 390 | ? | Spherical | TEM | HRTEM JEOL 2010F | ? | ? | ? | ? | ? | ? | ? | ? | ? | 3.12 | 2 | TEM | TEM JEOL 2100 | ? | ? | ? | ? | ? | ? | ? | ? | ? | ? | ? | ? | ? | ? | ? | ? | ? | 0.0502 | mg/mL | 24 | in vitro | Lymphocyte | MT-2 | Lymphoblast | Human | 200000 | ? | Trypan Blue exclusion assay | IC50 | 0.012 | ? | mg/mL | ? | ?
Elechiguerra | 2005 | biosynthesis | single | No | 25 | ? | No | No | No | Magnetic | ? | 1 | 40 | AgNO3 | Sigma Aldrich | ? | 945 | mM | bovine serum albumin (BSA) | animal derivate | Organic | organic | NaBH4 | chemical | inorganic | inorganic | 0.0135 | mM | ? | ? | ? | ? | 945 | mg/mL | Precursor;capping;reducing;capping | ACBC | ? | ? | ? | ? | ? | ? | ? | ? | ? | filtered | ? | ? | ? | ? | -5 | ? | ? | water | ? | 390 | ? | Spherical | TEM | HRTEM JEOL 2010F | ? | ? | ? | ? | ? | ? | ? | ? | ? | 3.12 | 2 | TEM | TEM JEOL 2100 | ? | ? | ? | ? | ? | ? | ? | ? | ? | ? | ? | ? | ? | ? | ? | ? | ? | 0.1 | mg/mL | 24 | in vitro | Lymphocyte | MT-2 | Lymphoblast | Human | 200000 | ? | Trypan Blue exclusion assay | IC50 | 0.012 | ? | mg/mL | ? | ?
Elgamouz | 2020 | phytosynthesis | single | Heating | 80 | ? | No | No | No | Magnetic | ? | 3 | 10 | AgNO3 | Alfa Aesar | ? | 100 | mM | Algae (Noctiluca scintillans) extract | algae extract | Organic | organic | Algae (Noctiluca scintillans) extract | algae extract | organic | organic | 20 | mg/mL | ? | ? | 7 | mL | 20 | mg/mL | Precursor;reducing | AB | ? | ? | ? | ? | ? | ? | ? | ? | ? | no | no | no | no | no | no | no | no | water | ? | 436 | ? | Spherical | TEM | Hillsboro, Oregon, USA, Thermo Fisher Scientific formerly FEI, Titan G2 | face centered cubic | XRD | ? | 7 | ? | -0.2 | 0.02 | ELS | Nanotrac DLS analyzer | 4.5 | ? | TEM | FEI, Titan G2 | ? | ? | ? | ? | ? | ? | ? | ? | ? | ? | ? | ? | ? | ? | ? | ? | ? | no | no | no | no | no | no | no | no | no | no | no | no | no | no | no | ? | ?
Elgamouz | 2020 | phytosynthesis | single | Heating | 80 | ? | No | No | No | Magnetic | ? | 3 | 10 | AgNO3 | Alfa Aesar | ? | 100 | mM | Algae (Noctiluca scintillans) extract | algae extract | Organic | organic | Algae (Noctiluca scintillans) extract | algae extract | organic | organic | 20 | mg/mL | ? | ? | 7 | mL | 20 | mg/mL | Precursor;reducing | AB | ? | ? | ? | ? | ? | ? | ? | ? | ? | no | no | no | no | no | no | no | no | water | ? | 436 | ? | Spherical | TEM | Hillsboro, Oregon, USA, Thermo Fisher Scientific formerly FEI, Titan G2 | face centered cubic | XRD | ? | 7 | ? | -0.2 | 0.02 | ELS | Nanotrac DLS analyzer | 4.5 | ? | TEM | FEI, Titan G2 | ? | ? | ? | ? | ? | ? | ? | ? | ? | ? | ? | ? | ? | ? | ? | ? | ? | 100 | mg/mL | 72 | in vitro | breast | MDA-MB-231 | Cancer cells | Human | ? | 96 | MTT assay | Cell viability | 50 | ? | % | ? | ?
Elsupikhe | 2015 | wetchemical | single | sonication | 25 | ? | No | No | No | Magnetic | ? | 1.5 | 50 | AgNO3 | Bendosen | 99.89 | 100 | mM | κ-carrageenan | algae extract | Organic | organic | Ultra sound | external | ? | ? | 1 | mg/mL | ? | ? | ? | ? | ? | ? | Capping;precursor | CA | ? | ? | ? | ? | ? | ? | ? | ? | ? | dried | ? | ? | ? | ? | 40 | ? | ? | water | ? | 420 | ? | Spherical | TEM | Hitachi H-7100 electron microscope (Hitachi, Chiyoda, Tokyo, Japan) | face centered cubic | XRD | Philips X’pert | ? | ? | ? | ? | ? | ? | 56.36 | 24.33 | TEM | Hitachi H-7100 | ? | ? | ? | ? | ? | ? | ? | ? | ? | ? | ? | ? | ? | ? | ? | ? | ? | no | no | no | no | no | no | no | no | no | no | no | no | no | no | no | ? | ?
Elsupikhe | 2015 | wetchemical | single | sonication | 25 | ? | No | No | No | Magnetic | ? | 1.5 | 50 | AgNO3 | Bendosen | 99.89 | 100 | mM | κ-carrageenan | algae extract | Organic | organic | Ultra sound | external | ? | ? | 1.5 | mg/mL | ? | ? | ? | ? | ? | ? | Capping;precursor | CA | ? | ? | ? | ? | ? | ? | ? | ? | ? | dried | ? | ? | ? | ? | 40 | ? | ? | water | ? | 417 | ? | ? | ? | ? | ? | ? | ? | ? | ? | ? | ? | ? | ? | ? | ? | ? | ? | ? | ? | ? | ? | ? | ? | ? | ? | ? | ? | ? | ? | ? | ? | ? | ? | ? | no | no | no | no | no | no | no | no | no | no | no | no | no | no | no | ? | ?
Elsupikhe | 2015 | wetchemical | single | sonication | 25 | ? | No | No | No | Magnetic | ? | 1.5 | 50 | AgNO3 | Bendosen | 99.89 | 100 | mM | κ-carrageenan | algae extract | Organic | organic | Ultra sound | external | ? | ? | 2 | mg/mL | ? | ? | ? | ? | ? | ? | Capping;precursor | CA | ? | ? | ? | ? | ? | ? | ? | ? | ? | dried | ? | ? | ? | ? | 40 | ? | ? | water | ? | 412 | ? | Spherical | TEM | Hitachi H-7100 electron microscope (Hitachi, Chiyoda, Tokyo, Japan) | face centered cubic | XRD | Philips X’pert | ? | ? | ? | ? | ? | ? | 9.08 | 3.33 | TEM | Hitachi H-7100 | ? | ? | ? | ? | ? | ? | ? | ? | ? | ? | ? | ? | ? | ? | ? | ? | ? | no | no | no | no | no | no | no | no | no | no | no | no | no | no | no | ? | ?
Elsupikhe | 2015 | wetchemical | single | sonication | 25 | ? | No | No | No | Magnetic | ? | 1.5 | 50 | AgNO3 | Bendosen | 99.89 | 100 | mM | κ-carrageenan | algae extract | Organic | organic | Ultra sound | external | ? | ? | 2.5 | mg/mL | ? | ? | ? | ? | ? | ? | Capping;precursor | CA | ? | ? | ? | ? | ? | ? | ? | ? | ? | dried | ? | ? | ? | ? | 40 | ? | ? | water | ? | 410 | ? | ? | ? | ? | ? | ? | ? | ? | ? | ? | ? | ? | ? | ? | ? | ? | ? | ? | ? | ? | ? | ? | ? | ? | ? | ? | ? | ? | ? | ? | ? | ? | ? | ? | no | no | no | no | no | no | no | no | no | no | no | no | no | no | no | ? | ?
Elsupikhe | 2015 | wetchemical | single | sonication | 25 | ? | No | No | No | Magnetic | ? | 1.5 | 50 | AgNO3 | Bendosen | 99.89 | 100 | mM | κ-carrageenan | algae extract | Organic | organic | Ultra sound | external | ? | ? | 3 | mg/mL | ? | ? | ? | ? | ? | ? | Capping;precursor | CA | ? | ? | ? | ? | ? | ? | ? | ? | ? | dried | ? | ? | ? | ? | 40 | ? | ? | water | ? | 402 | ? | Spherical | TEM | Hitachi H-7100 electron microscope (Hitachi, Chiyoda, Tokyo, Japan) | face centered cubic | XRD | Philips X’pert | ? | ? | ? | ? | ? | ? | 4.21 | 3.91 | TEM | Hitachi H-7100 | ? | ? | ? | ? | ? | ? | ? | ? | ? | ? | ? | ? | ? | ? | ? | ? | ? | no | no | no | no | no | no | no | no | no | no | no | no | no | no | no | ? | ?
Eswaran | 2021 | wetchemical | single | No | 25 | ? | No | No | No | Stirring | ? | 0.16 | 100 | AgNO3 | Sigma Aldrich | ? | 1 | mM | sebacic acid | chemical | Organic | organic | NaBH4 | chemical | Synthetic | ? | 1 | mM | ? | ? | 0.5 | mL | 0.25 | mg/mL | Precursor;capping;reducing | ACB | ? | ? | ? | ? | ? | ? | ? | ? | ? | dialyzed | ? | ? | ? | 2880 | ? | ? | ? | Water | ? | 420 | 201 | Spherical | HR-TEM | JEOL-2100 transmission electron microscope that was operated at 200 kV. | ? | ? | ? | ? | ? | -47.9 | ? | ELS | Horiba SZ-100 | 11.02 | 0.05 | HR-TEM | TEM JEOL 2100 | ? | ? | ? | ? | ? | ? | ? | ? | ? | ? | ? | ? | ? | ? | ? | ? | ? | no | no | no | no | no | no | no | no | no | no | no | no | no | no | no | ? | ?
Feng | 2022 | wetchemical | single | Heating | 200 | ? | No | No | No | Magnetic | ? | ? | 52 | AgNO3 | Sigma Aldrich | ? | 9.3 | mM | Glycyrrhizin (molecular weight: 822.93) - GL | chemical | Organic | organic | Glycyrrhizin (molecular weight: 822.93) - GL | chemical | organic | organic | 12.15 | mM | ? | ? | ? | ? | 12.15 | mg/mL | Precursor;reducing | AB | ? | ? | ? | ? | ? | ? | ? | ? | ? | pH adjusted | with 1 M NaOH | ? | ? | ? | ? | ? | ? | water | ? | 419 | ? | Spherical | TEM | ? | ? | ? | ? | 6.5 | ? | -21.5 | 6.9 | ELS | Zeta sizer, Malvern | 35 | ? | TEM | ? | ? | ? | ? | ? | 52 | ? | DLS | Zeta sizer Malvern | ? | ? | ? | ? | 0.432 | ? | DLS | Zetasizer Malvern | Y | 0.02 | mg/mL | 60 | in vitro | Kidney | HEK293 | Embryonic cells | Human | ? | 96 | MTT assay | Cell viability | 100 | ? | % | ? | ?
Feng | 2022 | wetchemical | single | Heating | 200 | ? | No | No | No | Magnetic | ? | ? | 52 | AgNO3 | Sigma Aldrich | ? | 9.3 | mM | Glycyrrhizin (molecular weight: 822.93) - GL | chemical | Organic | organic | Glycyrrhizin (molecular weight: 822.93) - GL | chemical | organic | organic | 12.15 | mM | ? | ? | ? | ? | 12.15 | mg/mL | Precursor;reducing | AB | ? | ? | ? | ? | ? | ? | ? | ? | ? | pH adjusted | with 1 M NaOH | ? | ? | ? | ? | ? | ? | water | ? | 419 | ? | Spherical | TEM | ? | ? | ? | ? | 6.5 | ? | -21.5 | 6.9 | ELS | Zeta sizer, Malvern | 35 | ? | TEM | ? | ? | ? | ? | ? | 52 | ? | DLS | Zeta sizer Malvern | ? | ? | ? | ? | 0.432 | ? | DLS | Zetasizer Malvern | Y | 0.04 | mg/mL | 60 | in vitro | Kidney | HEK293 | Embryonic cells | Human | ? | 96 | MTT assay | Cell viability | 95 | ? | % | ? | ?
Feng | 2022 | wetchemical | single | Heating | 200 | ? | No | No | No | Magnetic | ? | ? | 52 | AgNO3 | Sigma Aldrich | ? | 9.3 | mM | Glycyrrhizin (molecular weight: 822.93) - GL | chemical | Organic | organic | Glycyrrhizin (molecular weight: 822.93) - GL | chemical | organic | organic | 12.15 | mM | ? | ? | ? | ? | 12.15 | mg/mL | Precursor;reducing | AB | ? | ? | ? | ? | ? | ? | ? | ? | ? | pH adjusted | with 1 M NaOH | ? | ? | ? | ? | ? | ? | water | ? | 419 | ? | Spherical | TEM | ? | ? | ? | ? | 6.5 | ? | -21.5 | 6.9 | ELS | Zeta sizer, Malvern | 35 | ? | TEM | ? | ? | ? | ? | ? | 52 | ? | DLS | Zeta sizer Malvern | ? | ? | ? | ? | 0.432 | ? | DLS | Zetasizer Malvern | Y | 0.06 | mg/mL | 60 | in vitro | Kidney | HEK293 | Embryonic cells | Human | ? | 96 | MTT assay | Cell viability | 90 | ? | % | ? | ?
Feng | 2022 | wetchemical | single | Heating | 200 | ? | No | No | No | Magnetic | ? | ? | 52 | AgNO3 | Sigma Aldrich | ? | 9.3 | mM | Glycyrrhizin (molecular weight: 822.93) - GL | chemical | Organic | organic | Glycyrrhizin (molecular weight: 822.93) - GL | chemical | organic | organic | 12.15 | mM | ? | ? | ? | ? | 12.15 | mg/mL | Precursor;reducing | AB | ? | ? | ? | ? | ? | ? | ? | ? | ? | pH adjusted | with 1 M NaOH | ? | ? | ? | ? | ? | ? | water | ? | 419 | ? | Spherical | TEM | ? | ? | ? | ? | 6.5 | ? | -21.5 | 6.9 | ELS | Zeta sizer, Malvern | 35 | ? | TEM | ? | ? | ? | ? | ? | 52 | ? | DLS | Zeta sizer Malvern | ? | ? | ? | ? | 0.432 | ? | DLS | Zetasizer Malvern | Y | 0.08 | mg/mL | 60 | in vitro | Kidney | HEK293 | Embryonic cells | Human | ? | 96 | MTT assay | Cell viability | 80 | ? | % | ? | ?
Feng | 2022 | wetchemical | single | Heating | 200 | ? | No | No | No | Magnetic | ? | ? | 52 | AgNO3 | Sigma Aldrich | ? | 9.3 | mM | Glycyrrhizin (molecular weight: 822.93) - GL | chemical | Organic | organic | Glycyrrhizin (molecular weight: 822.93) - GL | chemical | organic | organic | 12.15 | mM | ? | ? | ? | ? | 12.15 | mg/mL | Precursor;reducing | AB | ? | ? | ? | ? | ? | ? | ? | ? | ? | pH adjusted | with 1 M NaOH | ? | ? | ? | ? | ? | ? | water | ? | 419 | ? | Spherical | TEM | ? | ? | ? | ? | 6.5 | ? | -21.5 | 6.9 | ELS | Zeta sizer, Malvern | 35 | ? | TEM | ? | ? | ? | ? | ? | 52 | ? | DLS | Zeta sizer Malvern | ? | ? | ? | ? | 0.432 | ? | DLS | Zetasizer Malvern | Y | 0.1 | mg/mL | 60 | in vitro | Kidney | HEK293 | Embryonic cells | Human | ? | 96 | MTT assay | Cell viability | 70 | ? | % | ? | ?
Feng | 2022 | wetchemical | single | Heating | 200 | ? | No | No | No | Magnetic | ? | ? | 52 | AgNO3 | Sigma Aldrich | ? | 9.3 | mM | Glycyrrhizin (molecular weight: 822.93) - GL | chemical | Organic | organic | Glycyrrhizin (molecular weight: 822.93) - GL | chemical | organic | organic | 12.15 | mM | ? | ? | ? | ? | 12.15 | mg/mL | Precursor;reducing | AB | ? | ? | ? | ? | ? | ? | ? | ? | ? | pH adjusted | with 1 M NaOH | ? | ? | ? | ? | ? | ? | water | ? | 419 | ? | Spherical | TEM | ? | ? | ? | ? | 6.5 | ? | -21.5 | 6.9 | ELS | Zeta sizer, Malvern | 35 | ? | TEM | ? | ? | ? | ? | ? | 52 | ? | DLS | Zeta sizer Malvern | ? | ? | ? | ? | 0.432 | ? | DLS | Zetasizer Malvern | Y | no | no | no | no | no | no | no | no | no | no | no | no | no | no | no | ? | ?
Feng | 2022 | wetchemical | single | Heating | 200 | ? | No | No | No | Magnetic | ? | 1 | 510 | AgNO3 | MCB | ? | 1.06 | mM | sodium citrate | chemical | Organic | organic | sodium citrate | chemical | organic | organic | 38.75 | mM | ? | ? | 10 | mL | 38.75 | mg/mL | Precursor;reducing | AB | ? | ? | ? | ? | ? | ? | ? | ? | ? | no | no | no | no | no | no | no | no | water | ? | 420 | ? | Spherical | TEM | ? | ? | ? | ? | ? | ? | ? | ? | ? | ? | 60 | ? | TEM | ? | ? | ? | ? | ? | ? | ? | ? | ? | ? | ? | ? | ? | ? | ? | ? | ? | ? | 0.02 | mg/mL | 60 | in vitro | Kidney | HEK293 | Embryonic cells | Human | ? | 96 | MTT assay | Cell viability | 100 | ? | % | ? | ?
Feng | 2022 | wetchemical | single | Heating | 200 | ? | No | No | No | Magnetic | ? | 1 | 510 | AgNO3 | MCB | ? | 1.06 | mM | sodium citrate | chemical | Organic | organic | sodium citrate | chemical | organic | organic | 38.75 | mM | ? | ? | 11 | mL | 38.75 | mg/mL | Precursor;reducing | AB | ? | ? | ? | ? | ? | ? | ? | ? | ? | no | no | no | no | no | no | no | no | water | ? | 420 | ? | Spherical | TEM | ? | ? | ? | ? | ? | ? | ? | ? | ? | ? | 60 | ? | TEM | ? | ? | ? | ? | ? | ? | ? | ? | ? | ? | ? | ? | ? | ? | ? | ? | ? | ? | 0.04 | mg/mL | 60 | in vitro | Kidney | HEK293 | Embryonic cells | Human | ? | 96 | MTT assay | Cell viability | 96 | ? | % | ? | ?
Feng | 2022 | wetchemical | single | Heating | 200 | ? | No | No | No | Magnetic | ? | 1 | 510 | AgNO3 | MCB | ? | 1.06 | mM | sodium citrate | chemical | Organic | organic | sodium citrate | chemical | organic | organic | 38.75 | mM | ? | ? | 12 | mL | 38.75 | mg/mL | Precursor;reducing | AB | ? | ? | ? | ? | ? | ? | ? | ? | ? | no | no | no | no | no | no | no | no | water | ? | 420 | ? | Spherical | TEM | ? | ? | ? | ? | ? | ? | ? | ? | ? | ? | 60 | ? | TEM | ? | ? | ? | ? | ? | ? | ? | ? | ? | ? | ? | ? | ? | ? | ? | ? | ? | ? | 0.06 | mg/mL | 60 | in vitro | Kidney | HEK293 | Embryonic cells | Human | ? | 96 | MTT assay | Cell viability | 82 | ? | % | ? | ?
Feng | 2022 | wetchemical | single | Heating | 200 | ? | No | No | No | Magnetic | ? | 1 | 510 | AgNO3 | MCB | ? | 1.06 | mM | sodium citrate | chemical | Organic | organic | sodium citrate | chemical | organic | organic | 38.75 | mM | ? | ? | 13 | mL | 38.75 | mg/mL | Precursor;reducing | AB | ? | ? | ? | ? | ? | ? | ? | ? | ? | no | no | no | no | no | no | no | no | water | ? | 420 | ? | Spherical | TEM | ? | ? | ? | ? | ? | ? | ? | ? | ? | ? | 60 | ? | TEM | ? | ? | ? | ? | ? | ? | ? | ? | ? | ? | ? | ? | ? | ? | ? | ? | ? | ? | 0.08 | mg/mL | 60 | in vitro | Kidney | HEK293 | Embryonic cells | Human | ? | 96 | MTT assay | Cell viability | 68 | ? | % | ? | ?
Feng | 2022 | wetchemical | single | Heating | 200 | ? | No | No | No | Magnetic | ? | 1 | 510 | AgNO3 | MCB | ? | 1.06 | mM | sodium citrate | chemical | Organic | organic | sodium citrate | chemical | organic | organic | 38.75 | mM | ? | ? | 14 | mL | 38.75 | mg/mL | Precursor;reducing | AB | ? | ? | ? | ? | ? | ? | ? | ? | ? | no | no | no | no | no | no | no | no | water | ? | 420 | ? | Spherical | TEM | ? | ? | ? | ? | ? | ? | ? | ? | ? | ? | 60 | ? | TEM | ? | ? | ? | ? | ? | ? | ? | ? | ? | ? | ? | ? | ? | ? | ? | ? | ? | ? | 0.1 | mg/mL | 60 | in vitro | Kidney | HEK293 | Embryonic cells | Human | ? | 96 | MTT assay | Cell viability | 63 | ? | % | ? | ?
Firdhouse | 2015 | phytosynthesis | single | sonication | 25 | ? | No | No | No | No | 0 | ? | ? | AgNO3 | ? | ? | 3 | mM | Amaranthus dubius extract | plant | Organic | organic | Amaranthus dubius extract | plant | organic | organic | 0.051 | mg/mL | ? | ? | ? | ? | 0.051 | mg/mL | ? | ? | ? | ? | ? | ? | ? | ? | ? | ? | ? | washed | centrifugation | 13000 | rpm | 15 | ? | ? | ? | water | ? | 445 | ? | Spherical | TEM | FEI’s TecnaiTM G4 | face centered cubic | XRD | X’pert Pro X-ray difractometer | ? | ? | ? | ? | ? | ? | 15 | 14 | TEM | FEI Tecnai | ? | ? | ? | ? | ? | ? | ? | ? | ? | ? | ? | ? | ? | ? | ? | ? | ? | no | no | no | no | no | no | no | no | no | no | no | no | no | no | no | ? | ?
Firdhouse | 2015 | phytosynthesis | single | sonication | 25 | ? | No | No | No | No | 0 | ? | ? | AgNO3 | ? | ? | 3 | mM | Amaranthus polygonoides extract | plant | Organic | organic | Amaranthus polygonoides extract | plant | organic | organic | 0.051 | mg/mL | ? | ? | ? | ? | 0.051 | mg/mL | ? | ? | ? | ? | ? | ? | ? | ? | ? | ? | ? | washed | centrifugation | 13000 | rpm | 15 | ? | ? | ? | water | ? | 450 | ? | Spherical | TEM | FEI’s TecnaiTM G5 | face centered cubic | XRD | X’pert Pro X-ray difractometer | ? | ? | ? | ? | ? | ? | 15 | 14 | TEM | FEI Tecnai | ? | ? | ? | ? | ? | ? | ? | ? | ? | ? | ? | ? | ? | ? | ? | ? | ? | no | no | no | no | no | no | no | no | no | no | no | no | no | no | no | ? | ?
Firdhouse | 2015 | phytosynthesis | single | sonication | 25 | ? | No | No | No | No | 0 | ? | ? | AgNO3 | ? | ? | 3 | mM | Amaranthus polygonoides extract | plant | Organic | organic | Amaranthus polygonoides extract | plant | organic | organic | 0.051 | mg/mL | ? | ? | ? | ? | 0.051 | mg/mL | ? | ? | ? | ? | ? | ? | ? | ? | ? | ? | ? | washed | centrifugation | 13000 | rpm | 15 | ? | ? | ? | water | ? | 450 | ? | Spherical | TEM | FEI’s TecnaiTM G5 | face centered cubic | XRD | X’pert Pro X-ray difractometer | ? | ? | ? | ? | ? | ? | 15 | 14 | TEM | FEI Tecnai | ? | ? | ? | ? | ? | ? | ? | ? | ? | ? | ? | ? | ? | ? | ? | ? | ? | no | no | no | no | no | no | no | no | no | no | no | no | no | no | no | ? | ?
Firdhouse | 2015 | phytosynthesis | single | sonication | 25 | ? | No | No | No | No | 0 | ? | ? | AgNO3 | ? | ? | 3 | mM | Alternanthera sessilis extract | plant | Organic | organic | Alternanthera sessilis extract | plant | organic | organic | 0.051 | mg/mL | ? | ? | ? | ? | 0.051 | mg/mL | ? | ? | ? | ? | ? | ? | ? | ? | ? | ? | ? | washed | centrifugation | 13000 | rpm | 15 | ? | ? | ? | water | ? | 450 | ? | Spherical | TEM | FEI’s TecnaiTM G6 | face centered cubic | XRD | X’pert Pro X-ray difractometer | ? | ? | ? | ? | ? | ? | 15 | 14 | TEM | FEI Tecnai | ? | ? | ? | ? | ? | ? | ? | ? | ? | ? | ? | ? | ? | ? | ? | ? | ? | no | no | no | no | no | no | no | no | no | no | no | no | no | no | no | ? | ?
Firdhouse | 2015 | phytosynthesis | single | sonication | 25 | ? | No | No | No | No | 0 | ? | ? | AgNO3 | ? | ? | 3 | mM | Portulaca oleracea extract | plant | Organic | organic | Portulaca oleracea extract | plant | organic | organic | 0.051 | mg/mL | ? | ? | ? | ? | 0.051 | mg/mL | ? | ? | ? | ? | ? | ? | ? | ? | ? | ? | ? | washed | centrifugation | 13000 | rpm | 15 | ? | ? | ? | water | ? | 420 | ? | Spherical | TEM | FEI’s TecnaiTM G7 | face centered cubic | XRD | X’pert Pro X-ray difractometer | ? | ? | ? | ? | ? | ? | 15 | 14 | TEM | FEI Tecnai | ? | ? | ? | ? | ? | ? | ? | ? | ? | ? | ? | ? | ? | ? | ? | ? | ? | no | no | no | no | no | no | no | no | no | no | no | no | no | no | no | ? | ?
Firdhouse | 2015 | phytosynthesis | single | sonication | 25 | ? | No | No | No | No | 0 | ? | ? | AgNO3 | ? | ? | 3 | mM | Pisonia grandis extract | plant | Organic | organic | Pisonia grandis extract | plant | organic | organic | 0.51 | mg/mL | ? | ? | ? | ? | 0.51 | mg/mL | ? | ? | ? | ? | ? | ? | ? | ? | ? | ? | ? | washed | centrifugation | 13000 | rpm | 15 | ? | ? | ? | water | ? | 420 | ? | Spherical | TEM | FEI’s TecnaiTM G8 | face centered cubic | XRD | X’pert Pro X-ray difractometer | ? | ? | ? | ? | ? | ? | 15 | 14 | TEM | FEI Tecnai | ? | ? | ? | ? | ? | ? | ? | ? | ? | ? | ? | ? | ? | ? | ? | ? | ? | no | no | no | no | no | no | no | no | no | no | no | no | no | no | no | ? | ?
Firdhouse | 2015 | phytosynthesis | single | sonication | 25 | ? | No | No | No | No | 0 | ? | ? | AgNO3 | ? | ? | 3 | mM | Kedrostis foetidissima extract | plant | Organic | organic | Kedrostis foetidissima extract | plant | organic | organic | 0.51 | mg/mL | ? | ? | ? | ? | 0.51 | mg/mL | ? | ? | ? | ? | ? | ? | ? | ? | ? | ? | ? | washed | centrifugation | 13000 | rpm | 15 | ? | ? | ? | water | ? | 420 | ? | Spherical | TEM | FEI’s TecnaiTM G9 | face centered cubic | XRD | X’pert Pro X-ray difractometer | ? | ? | ? | ? | ? | ? | 15 | 14 | TEM | FEI Tecnai | ? | ? | ? | ? | ? | ? | ? | ? | ? | ? | ? | ? | ? | ? | ? | ? | ? | no | no | no | no | no | no | no | no | no | no | no | no | no | no | no | ? | ?
Firdhouse | 2015 | phytosynthesis | single | sonication | 25 | ? | No | No | No | No | 0 | ? | ? | AgNO3 | ? | ? | 3 | mM | Kedrostis foetidissima extract | plant | Organic | organic | Kedrostis foetidissima extract | plant | organic | organic | 0.51 | mg/mL | ? | ? | ? | ? | 0.51 | mg/mL | ? | ? | ? | ? | ? | ? | ? | ? | ? | ? | ? | washed | centrifugation | 13000 | rpm | 15 | ? | ? | ? | water | ? | 420 | ? | Spherical | TEM | FEI’s TecnaiTM G9 | face centered cubic | XRD | X’pert Pro X-ray difractometer | ? | ? | ? | ? | ? | ? | 15 | 14 | TEM | FEI Tecnai | ? | ? | ? | ? | ? | ? | ? | ? | ? | ? | ? | ? | ? | ? | ? | ? | ? | no | no | no | no | no | no | no | no | no | no | no | no | no | no | no | ? | ?
Firoozi | 2016 | phytosynthesis | single | sonication | 25 | ? | No | No | No | Magnetic | 500 | 48 | 100 | AgNO3 | Merck | ? | 10 | mM | Satureja intermedia C.A. Mey extract | plant | Organic | organic | Satureja intermedia C.A. Mey extract | plant | organic | organic | ? | ? | ? | ? | 0.02 | mL | ? | ? | reducing;precursor | BA | ? | ? | ? | ? | ? | ? | ? | ? | ? | dried | ? | ? | ? | ? | 100 | 60 | ? | water | ? | 475 | ? | Spherical | TEM | R1GMAVP, Zeiss, Germany | face centered cubic | XRD | Intel, EQUINX -3000, France | ? | ? | ? | ? | ? | ? | 29.29 | 28.18 | TEM | R1GMAVP Zeiss | ? | ? | ? | ? | ? | ? | ? | ? | ? | ? | ? | ? | ? | ? | ? | ? | ? | 2e-05 | mg/mL | 0.5 | in vitro | ? | ? | ? | ? | ? | ? | DPPH radical scavenging assay | Radical scavenging activity | 0 | ? | % | Radical scavenging effect of extract alone: 4 %; Radical scavenging effect of BHT: 45 %
Firoozi | 2016 | phytosynthesis | single | sonication | 25 | ? | No | No | No | Magnetic | 500 | 48 | 100 | AgNO3 | Merck | ? | 10 | mM | Satureja intermedia C.A. Mey extract | plant | Organic | organic | Satureja intermedia C.A. Mey extract | plant | organic | organic | ? | ? | ? | ? | 0.02 | mL | ? | ? | reducing;precursor | BA | ? | ? | ? | ? | ? | ? | ? | ? | ? | dried | ? | ? | ? | ? | 100 | 60 | ? | water | ? | 475 | ? | Spherical | TEM | R1GMAVP, Zeiss, Germany | face centered cubic | XRD | Intel, EQUINX -3000, France | ? | ? | ? | ? | ? | ? | 29.29 | 28.18 | TEM | R1GMAVP Zeiss | ? | ? | ? | ? | ? | ? | ? | ? | ? | ? | ? | ? | ? | ? | ? | ? | ? | 0.0002 | mg/mL | 0.5 | in vitro | ? | ? | ? | ? | ? | ? | DPPH radical scavenging assay | Radical scavenging activity | 0 | ? | % | Radical scavenging effect of extract alone: 4 %; Radical scavenging effect of BHT: 47 %
Firoozi | 2016 | phytosynthesis | single | sonication | 25 | ? | No | No | No | Magnetic | 500 | 48 | 100 | AgNO3 | Merck | ? | 10 | mM | Satureja intermedia C.A. Mey extract | plant | Organic | organic | Satureja intermedia C.A. Mey extract | plant | organic | organic | ? | ? | ? | ? | 0.02 | mL | ? | ? | reducing;precursor | BA | ? | ? | ? | ? | ? | ? | ? | ? | ? | dried | ? | ? | ? | ? | 100 | 60 | ? | water | ? | 475 | ? | Spherical | TEM | R1GMAVP, Zeiss, Germany | face centered cubic | XRD | Intel, EQUINX -3000, France | ? | ? | ? | ? | ? | ? | 29.29 | 28.18 | TEM | R1GMAVP Zeiss | ? | ? | ? | ? | ? | ? | ? | ? | ? | ? | ? | ? | ? | ? | ? | ? | ? | 0.002 | mg/mL | 0.5 | in vitro | ? | ? | ? | ? | ? | ? | DPPH radical scavenging assay | Radical scavenging activity | 0 | ? | % | Radical scavenging effect of extract alone: 19 %; Radical scavenging effect of BHT: 62 %
Firoozi | 2016 | phytosynthesis | single | sonication | 25 | ? | No | No | No | Magnetic | 500 | 48 | 100 | AgNO3 | Merck | ? | 10 | mM | Satureja intermedia C.A. Mey extract | plant | Organic | organic | Satureja intermedia C.A. Mey extract | plant | organic | organic | ? | ? | ? | ? | 0.02 | mL | ? | ? | reducing;precursor | BA | ? | ? | ? | ? | ? | ? | ? | ? | ? | dried | ? | ? | ? | ? | 100 | 60 | ? | water | ? | 475 | ? | Spherical | TEM | R1GMAVP, Zeiss, Germany | face centered cubic | XRD | Intel, EQUINX -3000, France | ? | ? | ? | ? | ? | ? | 29.29 | 28.18 | TEM | R1GMAVP Zeiss | ? | ? | ? | ? | ? | ? | ? | ? | ? | ? | ? | ? | ? | ? | ? | ? | ? | 0.02 | mg/mL | 0.5 | in vitro | ? | ? | ? | ? | ? | ? | DPPH radical scavenging assay | Radical scavenging activity | 0 | ? | % | Radical scavenging effect of extract alone: 45 %; Radical scavenging effect of BHT: 69 %
Firoozi | 2016 | phytosynthesis | single | sonication | 25 | ? | No | No | No | Magnetic | 500 | 48 | 100 | AgNO3 | Merck | ? | 10 | mM | Satureja intermedia C.A. Mey extract | plant | Organic | organic | Satureja intermedia C.A. Mey extract | plant | organic | organic | ? | ? | ? | ? | 0.02 | mL | ? | ? | reducing;precursor | BA | ? | ? | ? | ? | ? | ? | ? | ? | ? | dried | ? | ? | ? | ? | 100 | 60 | ? | water | ? | 475 | ? | Spherical | TEM | R1GMAVP, Zeiss, Germany | face centered cubic | XRD | Intel, EQUINX -3000, France | ? | ? | ? | ? | ? | ? | 29.29 | 28.18 | TEM | R1GMAVP Zeiss | ? | ? | ? | ? | ? | ? | ? | ? | ? | ? | ? | ? | ? | ? | ? | ? | ? | 0.2 | mg/mL | 0.5 | in vitro | ? | ? | ? | ? | ? | ? | DPPH radical scavenging assay | Radical scavenging activity | 9 | ? | % | Radical scavenging effect of extract alone: 95 %; Radical scavenging effect of BHT: 80 %
Firoozi | 2016 | phytosynthesis | single | sonication | 25 | ? | No | No | No | Magnetic | 500 | 48 | 100 | AgNO3 | Merck | ? | 10 | mM | Satureja intermedia C.A. Mey extract | plant | Organic | organic | Satureja intermedia C.A. Mey extract | plant | organic | organic | ? | ? | ? | ? | 0.02 | mL | ? | atm | reducing;precursor | BA | ? | ? | ? | ? | ? | ? | ? | ? | ? | dried | ? | ? | ? | ? | 100 | 60 | ? | water | ? | 475 | ? | Spherical | TEM | R1GMAVP, Zeiss, Germany | face centered cubic | XRD | Intel, EQUINX -3000, France | ? | ? | ? | ? | ? | ? | 29.29 | 28.18 | TEM | R1GMAVP Zeiss | ? | ? | ? | ? | ? | ? | ? | ? | ? | ? | ? | ? | ? | ? | ? | ? | ? | 2 | mg/mL | 0.5 | in vitro | ? | ? | ? | ? | ? | ? | DPPH radical scavenging assay | Radical scavenging activity | 10 | ? | % | Radical scavenging effect of extract alone: 95 %; Radical scavenging effect of BHT: 92 %
Fouad | 2021 | wetchemical | multi | Heating | 70 | Dark | No | No | No | Magnetic | ? | ? | 152 | AgNO3 | Sigma Aldrich | ? | 1 | mM | (H4L) 2ʹ-amino-1,1ʹ:4ʹ,1′′-terphenyl-3,3′′,5,5′′tetracarboxylic acid | chemical | Organic | organic | (H4L) 2ʹ-amino-1,1ʹ:4ʹ,1′′-terphenyl-3,3′′,5,5′′tetracarboxylic acid | chemical | organic | organic | ? | ? | ? | ? | 2 | mL | ? | atm | Precursor;reducing | AB | ? | ? | ? | ? | ? | ? | ? | ? | ? | centrifuged;dried | ? | 10000 | rpm | ? | 120 | 120 | under vacuum | water | ? | 425 | 230 | Spherical | TEM | JEOL-JEM-1230; JEOL, Japan | face centered cubic | XRD | Siemens X-ray difractometer (Siemens, Germany) | ? | ? | -28.1 | ? | ELS | Zeta sizer, Malvern | 41 | 48 | TEM | JEM JEOL | ? | ? | ? | ? | ? | ? | ? | ? | ? | ? | ? | ? | ? | ? | ? | ? | ? | 0.005 | mg/mL | 120 | in vivo | Nilaparvata lugens | ? | ? | Animal | ? | ? | Cytotoxicity assay | Mortality | 52 | ? | % | The mortality data for DMSO or control treatments were less than 10%
Fouad | 2021 | wetchemical | multi | Heating | 70 | Dark | No | No | No | Magnetic | ? | ? | 152 | AgNO3 | Sigma Aldrich | ? | 1 | mM | (H4L) 2ʹ-amino-1,1ʹ:4ʹ,1′′-terphenyl-3,3′′,5,5′′tetracarboxylic acid | chemical | Organic | organic | (H4L) 2ʹ-amino-1,1ʹ:4ʹ,1′′-terphenyl-3,3′′,5,5′′tetracarboxylic acid | chemical | organic | organic | ? | ? | ? | ? | 2 | mL | ? | cells/mL | Precursor;reducing | AB | ? | ? | ? | ? | ? | ? | ? | ? | ? | centrifuged;dried | ? | 10000 | rpm | ? | 120 | 120 | under vacuum | water | ? | 425 | 230 | Spherical | TEM | JEOL-JEM-1230; JEOL, Japan | face centered cubic | XRD | Siemens X-ray difractometer (Siemens, Germany) | ? | ? | -28.1 | ? | ELS | Zeta sizer, Malvern | 41 | 48 | TEM | JEM JEOL | ? | ? | ? | ? | ? | ? | ? | ? | ? | ? | ? | ? | ? | ? | ? | ? | ? | 0.01 | mg/mL | 120 | in vivo | Nilaparvata lugens | ? | ? | Animal | ? | ? | Cytotoxicity assay | Mortality | 78 | ? | % | The mortality data for DMSO or control treatments were less than 10%
Fouad | 2021 | wetchemical | multi | Heating | 70 | Dark | No | No | No | Magnetic | ? | ? | 152 | AgNO3 | Sigma Aldrich | ? | 1 | mM | (H4L) 2ʹ-amino-1,1ʹ:4ʹ,1′′-terphenyl-3,3′′,5,5′′tetracarboxylic acid | chemical | Organic | organic | (H4L) 2ʹ-amino-1,1ʹ:4ʹ,1′′-terphenyl-3,3′′,5,5′′tetracarboxylic acid | chemical | organic | organic | ? | ? | ? | ? | 2 | mL | ? | cells/mL | Precursor;reducing | AB | ? | ? | ? | ? | ? | ? | ? | ? | ? | centrifuged;dried | ? | 10000 | rpm | ? | 120 | 120 | under vacuum | water | ? | 425 | 230 | Spherical | TEM | JEOL-JEM-1230; JEOL, Japan | face centered cubic | XRD | Siemens X-ray difractometer (Siemens, Germany) | ? | ? | -28.1 | ? | ELS | Zeta sizer, Malvern | 41 | 48 | TEM | JEM JEOL | ? | ? | ? | ? | ? | ? | ? | ? | ? | ? | ? | ? | ? | ? | ? | ? | ? | 0.015 | mg/mL | 120 | in vivo | Nilaparvata lugens | ? | ? | Animal | ? | ? | Cytotoxicity assay | Mortality | 90 | ? | % | The mortality data for DMSO or control treatments were less than 10%
Fouad | 2021 | wetchemical | multi | Heating | 70 | Dark | No | No | No | Magnetic | ? | ? | 152 | AgNO3 | Sigma Aldrich | ? | 1 | mM | (H4L) 2ʹ-amino-1,1ʹ:4ʹ,1′′-terphenyl-3,3′′,5,5′′tetracarboxylic acid | chemical | Organic | organic | (H4L) 2ʹ-amino-1,1ʹ:4ʹ,1′′-terphenyl-3,3′′,5,5′′tetracarboxylic acid | chemical | organic | organic | ? | ? | ? | ? | 2 | mL | ? | cells/mL | Precursor;reducing | AB | ? | ? | ? | ? | ? | ? | ? | ? | ? | centrifuged;dried | ? | 10000 | rpm | ? | 120 | 120 | under vacuum | water | ? | 425 | 230 | Spherical | TEM | JEOL-JEM-1230; JEOL, Japan | face centered cubic | XRD | Siemens X-ray difractometer (Siemens, Germany) | ? | ? | -28.1 | ? | ELS | Zeta sizer, Malvern | 41 | 48 | TEM | JEM JEOL | ? | ? | ? | ? | ? | ? | ? | ? | ? | ? | ? | ? | ? | ? | ? | ? | ? | 0.02 | mg/mL | 120 | in vivo | Nilaparvata lugens | ? | ? | Animal | ? | ? | Cytotoxicity assay | Mortality | 95 | ? | % | The mortality data for DMSO or control treatments were less than 10%
Fouad | 2021 | wetchemical | multi | Heating | 70 | Dark | No | No | No | Magnetic | ? | ? | 152 | AgNO3 | Sigma Aldrich | ? | 1 | mM | (H4L) 2ʹ-amino-1,1ʹ:4ʹ,1′′-terphenyl-3,3′′,5,5′′tetracarboxylic acid | chemical | Organic | organic | (H4L) 2ʹ-amino-1,1ʹ:4ʹ,1′′-terphenyl-3,3′′,5,5′′tetracarboxylic acid | chemical | organic | organic | ? | ? | ? | ? | 2 | mL | ? | cells/mL | Precursor;reducing | AB | ? | ? | ? | ? | ? | ? | ? | ? | ? | centrifuged;dried | ? | 10000 | rpm | ? | 120 | 120 | under vacuum | water | ? | 425 | 230 | Spherical | TEM | JEOL-JEM-1230; JEOL, Japan | face centered cubic | XRD | Siemens X-ray difractometer (Siemens, Germany) | ? | ? | -28.1 | ? | ELS | Zeta sizer, Malvern | 41 | 48 | TEM | JEM JEOL | ? | ? | ? | ? | ? | ? | ? | ? | ? | ? | ? | ? | ? | ? | ? | ? | ? | 0.005 | mg/mL | 168 | in vivo | Nilaparvata lugens | ? | ? | Animal | ? | ? | Cytotoxicity assay | Mortality | 60 | ? | % | The mortality data for DMSO or control treatments were less than 10%
Fouad | 2021 | wetchemical | multi | Heating | 70 | Dark | No | No | No | Magnetic | ? | ? | 152 | AgNO3 | Sigma Aldrich | ? | 1 | mM | (H4L) 2ʹ-amino-1,1ʹ:4ʹ,1′′-terphenyl-3,3′′,5,5′′tetracarboxylic acid | chemical | Organic | organic | (H4L) 2ʹ-amino-1,1ʹ:4ʹ,1′′-terphenyl-3,3′′,5,5′′tetracarboxylic acid | chemical | organic | organic | ? | ? | ? | ? | 2 | mL | ? | mg/mL | Precursor;reducing | AB | ? | ? | ? | ? | ? | ? | ? | ? | ? | centrifuged;dried | ? | 10000 | rpm | ? | 120 | 120 | under vacuum | water | ? | 425 | 230 | Spherical | TEM | JEOL-JEM-1230; JEOL, Japan | face centered cubic | XRD | Siemens X-ray difractometer (Siemens, Germany) | ? | ? | -28.1 | ? | ELS | Zeta sizer, Malvern | 41 | 48 | TEM | JEM JEOL | ? | ? | ? | ? | ? | ? | ? | ? | ? | ? | ? | ? | ? | ? | ? | ? | ? | 0.01 | mg/mL | 168 | in vivo | Nilaparvata lugens | ? | ? | Animal | ? | ? | Cytotoxicity assay | Mortality | 80 | ? | % | The mortality data for DMSO or control treatments were less than 10%
Fouad | 2021 | wetchemical | multi | Heating | 70 | Dark | No | No | No | Magnetic | ? | ? | 152 | AgNO3 | Sigma Aldrich | ? | 1 | mM | (H4L) 2ʹ-amino-1,1ʹ:4ʹ,1′′-terphenyl-3,3′′,5,5′′tetracarboxylic acid | chemical | Organic | organic | (H4L) 2ʹ-amino-1,1ʹ:4ʹ,1′′-terphenyl-3,3′′,5,5′′tetracarboxylic acid | chemical | organic | organic | ? | ? | ? | ? | 2 | mL | ? | mg/mL | Precursor;reducing | AB | ? | ? | ? | ? | ? | ? | ? | ? | ? | centrifuged;dried | ? | 10000 | rpm | ? | 120 | 120 | under vacuum | water | ? | 425 | 230 | Spherical | TEM | JEOL-JEM-1230; JEOL, Japan | face centered cubic | XRD | Siemens X-ray difractometer (Siemens, Germany) | ? | ? | -28.1 | ? | ELS | Zeta sizer, Malvern | 41 | 48 | TEM | JEM JEOL | ? | ? | ? | ? | ? | ? | ? | ? | ? | ? | ? | ? | ? | ? | ? | ? | ? | 0.015 | mg/mL | 168 | in vivo | Nilaparvata lugens | ? | ? | Animal | ? | ? | Cytotoxicity assay | Mortality | 92 | ? | % | The mortality data for DMSO or control treatments were less than 10%
Fouad | 2021 | wetchemical | multi | Heating | 70 | Dark | No | No | No | Magnetic | ? | ? | 152 | AgNO3 | Sigma Aldrich | ? | 1 | mM | (H4L) 2ʹ-amino-1,1ʹ:4ʹ,1′′-terphenyl-3,3′′,5,5′′tetracarboxylic acid | chemical | Organic | organic | (H4L) 2ʹ-amino-1,1ʹ:4ʹ,1′′-terphenyl-3,3′′,5,5′′tetracarboxylic acid | chemical | organic | organic | ? | ? | ? | ? | 2 | mL | ? | mg/mL | Precursor;reducing | AB | ? | ? | ? | ? | ? | ? | ? | ? | ? | centrifuged;dried | ? | 10000 | rpm | ? | 120 | 120 | under vacuum | water | ? | 425 | 230 | Spherical | TEM | JEOL-JEM-1230; JEOL, Japan | face centered cubic | XRD | Siemens X-ray difractometer (Siemens, Germany) | ? | ? | -28.1 | ? | ELS | Zeta sizer, Malvern | 41 | 48 | TEM | JEM JEOL | ? | ? | ? | ? | ? | ? | ? | ? | ? | ? | ? | ? | ? | ? | ? | ? | ? | 0.02 | mg/mL | 168 | in vivo | Nilaparvata lugens | ? | ? | Animal | ? | ? | Cytotoxicity assay | Mortality | 97 | ? | % | The mortality data for DMSO or control treatments were less than 10%
Fouad | 2021 | wetchemical | multi | Heating | 70 | Dark | No | No | No | Magnetic | ? | ? | 152 | AgNO3 | Sigma Aldrich | ? | 1 | mM | (H4L) 2ʹ-amino-1,1ʹ:4ʹ,1′′-terphenyl-3,3′′,5,5′′tetracarboxylic acid | chemical | Organic | organic | (H4L) 2ʹ-amino-1,1ʹ:4ʹ,1′′-terphenyl-3,3′′,5,5′′tetracarboxylic acid | chemical | organic | organic | ? | ? | ? | ? | 2 | mL | ? | mg/mL | Precursor;reducing | AB | ? | ? | ? | ? | ? | ? | ? | ? | ? | centrifuged;dried | ? | 10000 | rpm | ? | 120 | 120 | under vacuum | water | ? | 425 | 230 | Spherical | TEM | JEOL-JEM-1230; JEOL, Japan | face centered cubic | XRD | Siemens X-ray difractometer (Siemens, Germany) | ? | ? | -28.1 | ? | ELS | Zeta sizer, Malvern | 41 | 48 | TEM | JEM JEOL | ? | ? | ? | ? | ? | ? | ? | ? | ? | ? | ? | ? | ? | ? | ? | ? | ? | 0.005 | mg/mL | 240 | in vivo | Nilaparvata lugens | ? | ? | Animal | ? | ? | Cytotoxicity assay | Mortality | 70 | ? | % | The mortality data for DMSO or control treatments were less than 10%
Fouad | 2021 | wetchemical | multi | Heating | 70 | Dark | No | No | No | Magnetic | ? | ? | 152 | AgNO3 | Sigma Aldrich | ? | 1 | mM | (H4L) 2ʹ-amino-1,1ʹ:4ʹ,1′′-terphenyl-3,3′′,5,5′′tetracarboxylic acid | chemical | Organic | organic | (H4L) 2ʹ-amino-1,1ʹ:4ʹ,1′′-terphenyl-3,3′′,5,5′′tetracarboxylic acid | chemical | organic | organic | ? | ? | ? | ? | 2 | mL | ? | mg/mL | Precursor;reducing | AB | ? | ? | ? | ? | ? | ? | ? | ? | ? | centrifuged;dried | ? | 10000 | rpm | ? | 120 | 120 | under vacuum | water | ? | 425 | 230 | Spherical | TEM | JEOL-JEM-1230; JEOL, Japan | face centered cubic | XRD | Siemens X-ray difractometer (Siemens, Germany) | ? | ? | -28.1 | ? | ELS | Zeta sizer, Malvern | 41 | 48 | TEM | JEM JEOL | ? | ? | ? | ? | ? | ? | ? | ? | ? | ? | ? | ? | ? | ? | ? | ? | ? | 0.01 | mg/mL | 240 | in vivo | Nilaparvata lugens | ? | ? | Animal | ? | ? | Cytotoxicity assay | Mortality | 82 | ? | % | The mortality data for DMSO or control treatments were less than 10%
Fouad | 2021 | wetchemical | multi | Heating | 70 | Dark | No | No | No | Magnetic | ? | ? | 152 | AgNO3 | Sigma Aldrich | ? | 1 | mM | (H4L) 2ʹ-amino-1,1ʹ:4ʹ,1′′-terphenyl-3,3′′,5,5′′tetracarboxylic acid | chemical | Organic | organic | (H4L) 2ʹ-amino-1,1ʹ:4ʹ,1′′-terphenyl-3,3′′,5,5′′tetracarboxylic acid | chemical | organic | organic | ? | ? | ? | ? | 2 | mL | ? | mg/mL | Precursor;reducing | AB | ? | ? | ? | ? | ? | ? | ? | ? | ? | centrifuged;dried | ? | 10000 | rpm | ? | 120 | 120 | under vacuum | water | ? | 425 | 230 | Spherical | TEM | JEOL-JEM-1230; JEOL, Japan | face centered cubic | XRD | Siemens X-ray difractometer (Siemens, Germany) | ? | ? | -28.1 | ? | ELS | Zeta sizer, Malvern | 41 | 48 | TEM | JEM JEOL | ? | ? | ? | ? | ? | ? | ? | ? | ? | ? | ? | ? | ? | ? | ? | ? | ? | 0.015 | mg/mL | 240 | in vivo | Nilaparvata lugens | ? | ? | Animal | ? | ? | Cytotoxicity assay | Mortality | 93 | ? | % | The mortality data for DMSO or control treatments were less than 10%
Fouad | 2021 | wetchemical | multi | Heating | 70 | Dark | No | No | No | Magnetic | ? | ? | 152 | AgNO3 | Sigma Aldrich | ? | 1 | mM | (H4L) 2ʹ-amino-1,1ʹ:4ʹ,1′′-terphenyl-3,3′′,5,5′′tetracarboxylic acid | chemical | Organic | organic | (H4L) 2ʹ-amino-1,1ʹ:4ʹ,1′′-terphenyl-3,3′′,5,5′′tetracarboxylic acid | chemical | organic | organic | ? | ? | ? | ? | 2 | mL | ? | mg/mL | Precursor;reducing | AB | ? | ? | ? | ? | ? | ? | ? | ? | ? | centrifuged;dried | ? | 10000 | rpm | ? | 120 | 120 | under vacuum | water | ? | 425 | 230 | Spherical | TEM | JEOL-JEM-1230; JEOL, Japan | face centered cubic | XRD | Siemens X-ray difractometer (Siemens, Germany) | ? | ? | -28.1 | ? | ELS | Zeta sizer, Malvern | 41 | 48 | TEM | JEM JEOL | ? | ? | ? | ? | ? | ? | ? | ? | ? | ? | ? | ? | ? | ? | ? | ? | ? | 0.02 | mg/mL | 240 | in vivo | Nilaparvata lugens | ? | ? | Animal | ? | ? | Cytotoxicity assay | Mortality | 98 | ? | % | The mortality data for DMSO or control treatments were less than 10%
Fouad | 2021 | wetchemical | multi | Heating | 70 | Dark | No | No | No | Magnetic | ? | ? | 152 | AgNO3 | Sigma Aldrich | ? | 1 | mM | (H4L) 2ʹ-amino-1,1ʹ:4ʹ,1′′-terphenyl-3,3′′,5,5′′tetracarboxylic acid | chemical | Organic | organic | (H4L) 2ʹ-amino-1,1ʹ:4ʹ,1′′-terphenyl-3,3′′,5,5′′tetracarboxylic acid | chemical | organic | organic | ? | ? | ? | ? | 2 | mL | ? | mg/mL | Precursor;reducing | AB | ? | ? | ? | ? | ? | ? | ? | ? | ? | centrifuged;dried | ? | 10000 | rpm | ? | 120 | 120 | under vacuum | water | ? | 425 | 230 | Spherical | TEM | JEOL-JEM-1230; JEOL, Japan | face centered cubic | XRD | Siemens X-ray difractometer (Siemens, Germany) | ? | ? | -28.1 | ? | ELS | Zeta sizer, Malvern | 41 | 48 | TEM | JEM JEOL | ? | ? | ? | ? | ? | ? | ? | ? | ? | ? | ? | ? | ? | ? | ? | ? | ? | ? | ? | 24 | in vivo | Nilaparvata lugens | ? | ? | ? | ? | ? | Cytotoxicity assay | LC50 | 0.0066 | ? | mg/mL | ? | ?
Fouad | 2021 | wetchemical | multi | Heating | 70 | Dark | No | No | No | Magnetic | ? | ? | 152 | AgNO3 | Sigma Aldrich | ? | 1 | mM | (H4L) 2ʹ-amino-1,1ʹ:4ʹ,1′′-terphenyl-3,3′′,5,5′′tetracarboxylic acid | chemical | Organic | organic | (H4L) 2ʹ-amino-1,1ʹ:4ʹ,1′′-terphenyl-3,3′′,5,5′′tetracarboxylic acid | chemical | organic | organic | ? | ? | ? | ? | 2 | mL | ? | mg/mL | Precursor;reducing | AB | ? | ? | ? | ? | ? | ? | ? | ? | ? | centrifuged;dried | ? | 10000 | rpm | ? | 120 | 120 | under vacuum | water | ? | 425 | 230 | Spherical | TEM | JEOL-JEM-1230; JEOL, Japan | face centered cubic | XRD | Siemens X-ray difractometer (Siemens, Germany) | ? | ? | -28.1 | ? | ELS | Zeta sizer, Malvern | 41 | 48 | TEM | JEM JEOL | ? | ? | ? | ? | ? | ? | ? | ? | ? | ? | ? | ? | ? | ? | ? | ? | ? | ? | ? | 48 | in vivo | Nilaparvata lugens | ? | ? | ? | ? | ? | Cytotoxicity assay | LC50 | 0.0062 | ? | mg/mL | ? | ?
Fouad | 2021 | wetchemical | multi | Heating | 70 | Dark | No | No | No | Magnetic | ? | ? | 152 | AgNO3 | Sigma Aldrich | ? | 1 | mM | (H4L) 2ʹ-amino-1,1ʹ:4ʹ,1′′-terphenyl-3,3′′,5,5′′tetracarboxylic acid | chemical | Organic | organic | (H4L) 2ʹ-amino-1,1ʹ:4ʹ,1′′-terphenyl-3,3′′,5,5′′tetracarboxylic acid | chemical | organic | organic | ? | ? | ? | ? | 2 | mL | ? | mg/mL | Precursor;reducing | AB | ? | ? | ? | ? | ? | ? | ? | ? | ? | centrifuged;dried | ? | 10000 | rpm | ? | 120 | 120 | under vacuum | water | ? | 425 | 230 | Spherical | TEM | JEOL-JEM-1230; JEOL, Japan | face centered cubic | XRD | Siemens X-ray difractometer (Siemens, Germany) | ? | ? | -28.1 | ? | ELS | Zeta sizer, Malvern | 41 | 48 | TEM | JEM JEOL | ? | ? | ? | ? | ? | ? | ? | ? | ? | ? | ? | ? | ? | ? | ? | ? | ? | ? | ? | 120 | in vivo | Nilaparvata lugens | ? | ? | ? | ? | ? | Cytotoxicity assay | LC50 | 0.0058 | ? | mg/mL | ? | ?
Fouad | 2021 | wetchemical | multi | Heating | 70 | Dark | No | No | No | Magnetic | ? | ? | 152 | AgNO3 | Sigma Aldrich | ? | 1 | mM | (H4L) 2ʹ-amino-1,1ʹ:4ʹ,1′′-terphenyl-3,3′′,5,5′′tetracarboxylic acid | chemical | Organic | organic | (H4L) 2ʹ-amino-1,1ʹ:4ʹ,1′′-terphenyl-3,3′′,5,5′′tetracarboxylic acid | chemical | organic | organic | ? | ? | ? | ? | 2 | mL | ? | mg/mL | Precursor;reducing | AB | ? | ? | ? | ? | ? | ? | ? | ? | ? | centrifuged;dried | ? | 10000 | rpm | ? | 120 | 120 | under vacuum | water | ? | 425 | 230 | Spherical | TEM | JEOL-JEM-1230; JEOL, Japan | face centered cubic | XRD | Siemens X-ray difractometer (Siemens, Germany) | ? | ? | -28.1 | ? | ELS | Zeta sizer, Malvern | 41 | 48 | TEM | JEM JEOL | ? | ? | ? | ? | ? | ? | ? | ? | ? | ? | ? | ? | ? | ? | ? | ? | ? | ? | ? | 168 | in vivo | Nilaparvata lugens | ? | ? | ? | ? | ? | Cytotoxicity assay | LC50 | 0.0052 | ? | mg/mL | ? | ?
Fouad | 2021 | wetchemical | multi | Heating | 70 | Dark | No | No | No | Magnetic | ? | ? | 152 | AgNO3 | Sigma Aldrich | ? | 1 | mM | (H4L) 2ʹ-amino-1,1ʹ:4ʹ,1′′-terphenyl-3,3′′,5,5′′tetracarboxylic acid | chemical | Organic | organic | (H4L) 2ʹ-amino-1,1ʹ:4ʹ,1′′-terphenyl-3,3′′,5,5′′tetracarboxylic acid | chemical | organic | organic | ? | ? | ? | ? | 2 | mL | ? | mg/mL | Precursor;reducing | AB | ? | ? | ? | ? | ? | ? | ? | ? | ? | centrifuged;dried | ? | 10000 | rpm | ? | 120 | 120 | under vacuum | water | ? | 425 | 230 | Spherical | TEM | JEOL-JEM-1230; JEOL, Japan | face centered cubic | XRD | Siemens X-ray difractometer (Siemens, Germany) | ? | ? | -28.1 | ? | ELS | Zeta sizer, Malvern | 41 | 48 | TEM | JEM JEOL | ? | ? | ? | ? | ? | ? | ? | ? | ? | ? | ? | ? | ? | ? | ? | ? | ? | ? | ? | 240 | in vivo | Nilaparvata lugens | ? | ? | ? | ? | ? | Cytotoxicity assay | LC50 | 0.0039 | ? | mg/mL | ? | ?
Fouad | 2021 | wetchemical | multi | Heating | 70 | Dark | No | No | No | Magnetic | ? | ? | 152 | AgNO3 | Sigma Aldrich | ? | 1 | mM | (H4L) 2ʹ-amino-1,1ʹ:4ʹ,1′′-terphenyl-3,3′′,5,5′′tetracarboxylic acid | chemical | Organic | organic | (H4L) 2ʹ-amino-1,1ʹ:4ʹ,1′′-terphenyl-3,3′′,5,5′′tetracarboxylic acid | chemical | organic | organic | ? | ? | ? | ? | 2 | mL | ? | mg/mL | Precursor;reducing | AB | ? | ? | ? | ? | ? | ? | ? | ? | ? | centrifuged;dried | ? | 10000 | rpm | ? | 120 | 120 | under vacuum | water | ? | 425 | 230 | Spherical | TEM | JEOL-JEM-1230; JEOL, Japan | face centered cubic | XRD | Siemens X-ray difractometer (Siemens, Germany) | ? | ? | -28.1 | ? | ELS | Zeta sizer, Malvern | 41 | 48 | TEM | JEM JEOL | ? | ? | ? | ? | ? | ? | ? | ? | ? | ? | ? | ? | ? | ? | ? | ? | ? | ? | ? | 24 | in vivo | Nilaparvata lugens | ? | ? | ? | ? | ? | Cytotoxicity assay | LC50 | 0.0183 | ? | mg/mL | ? | ?
Fouad | 2021 | wetchemical | multi | Heating | 70 | Dark | No | No | No | Magnetic | ? | ? | 152 | AgNO3 | Sigma Aldrich | ? | 1 | mM | (H4L) 2ʹ-amino-1,1ʹ:4ʹ,1′′-terphenyl-3,3′′,5,5′′tetracarboxylic acid | chemical | Organic | organic | (H4L) 2ʹ-amino-1,1ʹ:4ʹ,1′′-terphenyl-3,3′′,5,5′′tetracarboxylic acid | chemical | organic | organic | ? | ? | ? | ? | 2 | mL | ? | mg/mL | Precursor;reducing | AB | ? | ? | ? | ? | ? | ? | ? | ? | ? | centrifuged;dried | ? | 10000 | rpm | ? | 120 | 120 | under vacuum | water | ? | 425 | 230 | Spherical | TEM | JEOL-JEM-1230; JEOL, Japan | face centered cubic | XRD | Siemens X-ray difractometer (Siemens, Germany) | ? | ? | -28.1 | ? | ELS | Zeta sizer, Malvern | 41 | 48 | TEM | JEM JEOL | ? | ? | ? | ? | ? | ? | ? | ? | ? | ? | ? | ? | ? | ? | ? | ? | ? | ? | ? | 48 | in vivo | Nilaparvata lugens | ? | ? | ? | ? | ? | Cytotoxicity assay | LC50 | 0.0178 | ? | mg/mL | ? | ?
Fouad | 2021 | wetchemical | multi | Heating | 70 | Dark | No | No | No | Magnetic | ? | ? | 152 | AgNO3 | Sigma Aldrich | ? | 1 | mM | (H4L) 2ʹ-amino-1,1ʹ:4ʹ,1′′-terphenyl-3,3′′,5,5′′tetracarboxylic acid | chemical | Organic | organic | (H4L) 2ʹ-amino-1,1ʹ:4ʹ,1′′-terphenyl-3,3′′,5,5′′tetracarboxylic acid | chemical | organic | organic | ? | ? | ? | ? | 2 | mL | ? | mg/mL | Precursor;reducing | AB | ? | ? | ? | ? | ? | ? | ? | ? | ? | centrifuged;dried | ? | 10000 | rpm | ? | 120 | 120 | under vacuum | water | ? | 425 | 230 | Spherical | TEM | JEOL-JEM-1230; JEOL, Japan | face centered cubic | XRD | Siemens X-ray difractometer (Siemens, Germany) | ? | ? | -28.1 | ? | ELS | Zeta sizer, Malvern | 41 | 48 | TEM | JEM JEOL | ? | ? | ? | ? | ? | ? | ? | ? | ? | ? | ? | ? | ? | ? | ? | ? | ? | ? | ? | 120 | in vivo | Nilaparvata lugens | ? | ? | ? | ? | ? | Cytotoxicity assay | LC50 | 0.0178 | ? | mg/mL | ? | ?
Fouad | 2021 | wetchemical | multi | Heating | 70 | Dark | No | No | No | Magnetic | ? | ? | 152 | AgNO3 | Sigma Aldrich | ? | 1 | mM | (H4L) 2ʹ-amino-1,1ʹ:4ʹ,1′′-terphenyl-3,3′′,5,5′′tetracarboxylic acid | chemical | Organic | organic | (H4L) 2ʹ-amino-1,1ʹ:4ʹ,1′′-terphenyl-3,3′′,5,5′′tetracarboxylic acid | chemical | organic | organic | ? | ? | ? | ? | 2 | mL | ? | mg/mL | Precursor;reducing | AB | ? | ? | ? | ? | ? | ? | ? | ? | ? | centrifuged;dried | ? | 10000 | rpm | ? | 120 | 120 | under vacuum | water | ? | 425 | 230 | Spherical | TEM | JEOL-JEM-1230; JEOL, Japan | face centered cubic | XRD | Siemens X-ray difractometer (Siemens, Germany) | ? | ? | -28.1 | ? | ELS | Zeta sizer, Malvern | 41 | 48 | TEM | JEM JEOL | ? | ? | ? | ? | ? | ? | ? | ? | ? | ? | ? | ? | ? | ? | ? | ? | ? | ? | ? | 168 | in vivo | Nilaparvata lugens | ? | ? | ? | ? | ? | Cytotoxicity assay | LC50 | 0.017 | ? | mg/mL | ? | ?
Fouad | 2021 | wetchemical | multi | Heating | 70 | Dark | No | No | No | Magnetic | ? | ? | 152 | AgNO3 | Sigma Aldrich | ? | 1 | mM | (H4L) 2ʹ-amino-1,1ʹ:4ʹ,1′′-terphenyl-3,3′′,5,5′′tetracarboxylic acid | chemical | Organic | organic | (H4L) 2ʹ-amino-1,1ʹ:4ʹ,1′′-terphenyl-3,3′′,5,5′′tetracarboxylic acid | chemical | organic | organic | ? | ? | ? | ? | 2 | mL | ? | mg/mL | Precursor;reducing | AB | ? | ? | ? | ? | ? | ? | ? | ? | ? | centrifuged;dried | ? | 10000 | rpm | ? | 120 | 120 | under vacuum | water | ? | 425 | 230 | Spherical | TEM | JEOL-JEM-1230; JEOL, Japan | face centered cubic | XRD | Siemens X-ray difractometer (Siemens, Germany) | ? | ? | -28.1 | ? | ELS | Zeta sizer, Malvern | 41 | 48 | TEM | JEM JEOL | ? | ? | ? | ? | ? | ? | ? | ? | ? | ? | ? | ? | ? | ? | ? | ? | ? | ? | ? | 240 | in vivo | Nilaparvata lugens | ? | ? | ? | ? | ? | Cytotoxicity assay | LC50 | 0.0142 | ? | mg/mL | ? | ?
Fouad | 2021 | wetchemical | multi | Heating | 70 | Dark | No | No | No | Magnetic | ? | ? | 152 | AgNO3 | Sigma Aldrich | ? | 1 | mM | (TBAPy) 1,3,6,8-tetrakis (p-benzoic acid)-pyrene | chemical | Organic | organic | (TBAPy) 1,3,6,8-tetrakis (p-benzoic acid)-pyrene | chemical | organic | organic | ? | ? | ? | ? | 2 | mL | ? | mg/mL | Precursor;reducing | AB | ? | ? | ? | ? | ? | ? | ? | ? | ? | centrifuged;dried | ? | 10000 | rpm | ? | 120 | 120 | under vacuum | water | ? | 430 | 230 | Spherical | TEM | JEOL-JEM-1230; JEOL, Japan | face centered cubic | XRD | Siemens X-ray difractometer (Siemens, Germany) | ? | ? | -27.2 | ? | ELS | Zeta sizer, Malvern | 48 | 53 | TEM | JEM JEOL | ? | ? | ? | ? | ? | ? | ? | ? | ? | ? | ? | ? | ? | ? | ? | ? | ? | 0.005 | mg/mL | 120 | in vivo | Nilaparvata lugens | ? | ? | Animal | ? | ? | Cytotoxicity assay | Mortality | 36 | ? | % | The mortality data for DMSO or control treatments were less than 10% | ?
Fouad | 2021 | wetchemical | multi | Heating | 70 | Dark | No | No | No | Magnetic | ? | ? | 152 | AgNO3 | Sigma Aldrich | ? | 1 | mM | (TBAPy) 1,3,6,8-tetrakis (p-benzoic acid)-pyrene | chemical | Organic | organic | (TBAPy) 1,3,6,8-tetrakis (p-benzoic acid)-pyrene | chemical | organic | organic | ? | ? | ? | ? | 2 | mL | ? | mg/mL | Precursor;reducing | AB | ? | ? | ? | ? | ? | ? | ? | ? | ? | centrifuged;dried | ? | 10000 | rpm | ? | 120 | 120 | under vacuum | water | ? | 430 | 230 | Spherical | TEM | JEOL-JEM-1230; JEOL, Japan | face centered cubic | XRD | Siemens X-ray difractometer (Siemens, Germany) | ? | ? | -27.2 | ? | ELS | Zeta sizer, Malvern | 48 | 53 | TEM | JEM JEOL | ? | ? | ? | ? | ? | ? | ? | ? | ? | ? | ? | ? | ? | ? | ? | ? | ? | 0.01 | mg/mL | 120 | in vivo | Nilaparvata lugens | ? | ? | Animal | ? | ? | Cytotoxicity assay | Mortality | 57 | ? | % | The mortality data for DMSO or control treatments were less than 10% | ?
Fouad | 2021 | wetchemical | multi | Heating | 70 | Dark | No | No | No | Magnetic | ? | ? | 152 | AgNO3 | Sigma Aldrich | ? | 1 | mM | (TBAPy) 1,3,6,8-tetrakis (p-benzoic acid)-pyrene | chemical | Organic | organic | (TBAPy) 1,3,6,8-tetrakis (p-benzoic acid)-pyrene | chemical | organic | organic | ? | ? | ? | ? | 2 | mL | ? | mg/mL | Precursor;reducing | AB | ? | ? | ? | ? | ? | ? | ? | ? | ? | centrifuged;dried | ? | 10000 | rpm | ? | 120 | 120 | under vacuum | water | ? | 430 | 230 | Spherical | TEM | JEOL-JEM-1230; JEOL, Japan | face centered cubic | XRD | Siemens X-ray difractometer (Siemens, Germany) | ? | ? | -27.2 | ? | ELS | Zeta sizer, Malvern | 48 | 53 | TEM | JEM JEOL | ? | ? | ? | ? | ? | ? | ? | ? | ? | ? | ? | ? | ? | ? | ? | ? | ? | 0.015 | mg/mL | 120 | in vivo | Nilaparvata lugens | ? | ? | Animal | ? | ? | Cytotoxicity assay | Mortality | 69 | ? | % | The mortality data for DMSO or control treatments were less than 10% | ?
Fouad | 2021 | wetchemical | multi | Heating | 70 | Dark | No | No | No | Magnetic | ? | ? | 152 | AgNO3 | Sigma Aldrich | ? | 1 | mM | (TBAPy) 1,3,6,8-tetrakis (p-benzoic acid)-pyrene | chemical | Organic | organic | (TBAPy) 1,3,6,8-tetrakis (p-benzoic acid)-pyrene | chemical | organic | organic | ? | ? | ? | ? | 2 | mL | ? | mg/mL | Precursor;reducing | AB | ? | ? | ? | ? | ? | ? | ? | ? | ? | centrifuged;dried | ? | 10000 | rpm | ? | 120 | 120 | under vacuum | water | ? | 430 | 230 | Spherical | TEM | JEOL-JEM-1230; JEOL, Japan | face centered cubic | XRD | Siemens X-ray difractometer (Siemens, Germany) | ? | ? | -27.2 | ? | ELS | Zeta sizer, Malvern | 48 | 53 | TEM | JEM JEOL | ? | ? | ? | ? | ? | ? | ? | ? | ? | ? | ? | ? | ? | ? | ? | ? | ? | 0.02 | mg/mL | 120 | in vivo | Nilaparvata lugens | ? | ? | Animal | ? | ? | Cytotoxicity assay | Mortality | 74 | ? | % | The mortality data for DMSO or control treatments were less than 10% | ?
Fouad | 2021 | wetchemical | multi | Heating | 70 | Dark | No | No | No | Magnetic | ? | ? | 152 | AgNO3 | Sigma Aldrich | ? | 1 | mM | (TBAPy) 1,3,6,8-tetrakis (p-benzoic acid)-pyrene | chemical | Organic | organic | (TBAPy) 1,3,6,8-tetrakis (p-benzoic acid)-pyrene | chemical | organic | organic | ? | ? | ? | ? | 2 | mL | ? | mg/mL | Precursor;reducing | AB | ? | ? | ? | ? | ? | ? | ? | ? | ? | centrifuged;dried | ? | 10000 | rpm | ? | 120 | 120 | under vacuum | water | ? | 430 | 230 | Spherical | TEM | JEOL-JEM-1230; JEOL, Japan | face centered cubic | XRD | Siemens X-ray difractometer (Siemens, Germany) | ? | ? | -27.2 | ? | ELS | Zeta sizer, Malvern | 48 | 53 | TEM | JEM JEOL | ? | ? | ? | ? | ? | ? | ? | ? | ? | ? | ? | ? | ? | ? | ? | ? | ? | 0.005 | mg/mL | 168 | in vivo | Nilaparvata lugens | ? | ? | Animal | ? | ? | Cytotoxicity assay | Mortality | 38 | ? | % | The mortality data for DMSO or control treatments were less than 10% | ?
Fouad | 2021 | wetchemical | multi | Heating | 70 | Dark | No | No | No | Magnetic | ? | ? | 152 | AgNO3 | Sigma Aldrich | ? | 1 | mM | (TBAPy) 1,3,6,8-tetrakis (p-benzoic acid)-pyrene | chemical | Organic | organic | (TBAPy) 1,3,6,8-tetrakis (p-benzoic acid)-pyrene | chemical | organic | organic | ? | ? | ? | ? | 2 | mL | ? | mg/mL | Precursor;reducing | AB | ? | ? | ? | ? | ? | ? | ? | ? | ? | centrifuged;dried | ? | 10000 | rpm | ? | 120 | 120 | under vacuum | water | ? | 430 | 230 | Spherical | TEM | JEOL-JEM-1230; JEOL, Japan | face centered cubic | XRD | Siemens X-ray difractometer (Siemens, Germany) | ? | ? | -27.2 | ? | ELS | Zeta sizer, Malvern | 48 | 53 | TEM | JEM JEOL | ? | ? | ? | ? | ? | ? | ? | ? | ? | ? | ? | ? | ? | ? | ? | ? | ? | 0.01 | mg/mL | 168 | in vivo | Nilaparvata lugens | ? | ? | Animal | ? | ? | Cytotoxicity assay | Mortality | 57 | ? | % | The mortality data for DMSO or control treatments were less than 10% | ?
Fouad | 2021 | wetchemical | multi | Heating | 70 | Dark | No | No | No | Magnetic | ? | ? | 152 | AgNO3 | Sigma Aldrich | ? | 1 | mM | (TBAPy) 1,3,6,8-tetrakis (p-benzoic acid)-pyrene | chemical | Organic | organic | (TBAPy) 1,3,6,8-tetrakis (p-benzoic acid)-pyrene | chemical | organic | organic | ? | ? | ? | ? | 2 | mL | ? | mg/mL | Precursor;reducing | AB | ? | ? | ? | ? | ? | ? | ? | ? | ? | centrifuged;dried | ? | 10000 | rpm | ? | 120 | 120 | under vacuum | water | ? | 430 | 230 | Spherical | TEM | JEOL-JEM-1230; JEOL, Japan | face centered cubic | XRD | Siemens X-ray difractometer (Siemens, Germany) | ? | ? | -27.2 | ? | ELS | Zeta sizer, Malvern | 48 | 53 | TEM | JEM JEOL | ? | ? | ? | ? | ? | ? | ? | ? | ? | ? | ? | ? | ? | ? | ? | ? | ? | 0.015 | mg/mL | 168 | in vivo | Nilaparvata lugens | ? | ? | Animal | ? | ? | Cytotoxicity assay | Mortality | 70 | ? | % | The mortality data for DMSO or control treatments were less than 10% | ?
Fouad | 2021 | wetchemical | multi | Heating | 70 | Dark | No | No | No | Magnetic | ? | ? | 152 | AgNO3 | Sigma Aldrich | ? | 1 | mM | (TBAPy) 1,3,6,8-tetrakis (p-benzoic acid)-pyrene | chemical | Organic | organic | (TBAPy) 1,3,6,8-tetrakis (p-benzoic acid)-pyrene | chemical | organic | organic | ? | ? | ? | ? | 2 | mL | ? | mg/mL | Precursor;reducing | AB | ? | ? | ? | ? | ? | ? | ? | ? | ? | centrifuged;dried | ? | 10000 | rpm | ? | 120 | 120 | under vacuum | water | ? | 430 | 230 | Spherical | TEM | JEOL-JEM-1230; JEOL, Japan | face centered cubic | XRD | Siemens X-ray difractometer (Siemens, Germany) | ? | ? | -27.2 | ? | ELS | Zeta sizer, Malvern | 48 | 53 | TEM | JEM JEOL | ? | ? | ? | ? | ? | ? | ? | ? | ? | ? | ? | ? | ? | ? | ? | ? | ? | 0.02 | mg/mL | 168 | in vivo | Nilaparvata lugens | ? | ? | Animal | ? | ? | Cytotoxicity assay | Mortality | 75 | ? | % | The mortality data for DMSO or control treatments were less than 10% | ?
Fouad | 2021 | wetchemical | multi | Heating | 70 | Dark | No | No | No | Magnetic | ? | ? | 152 | AgNO3 | Sigma Aldrich | ? | 1 | mM | (TBAPy) 1,3,6,8-tetrakis (p-benzoic acid)-pyrene | chemical | Organic | organic | (TBAPy) 1,3,6,8-tetrakis (p-benzoic acid)-pyrene | chemical | organic | organic | ? | ? | ? | ? | 2 | mL | ? | mg/mL | Precursor;reducing | AB | ? | ? | ? | ? | ? | ? | ? | ? | ? | centrifuged;dried | ? | 10000 | rpm | ? | 120 | 120 | under vacuum | water | ? | 430 | 230 | Spherical | TEM | JEOL-JEM-1230; JEOL, Japan | face centered cubic | XRD | Siemens X-ray difractometer (Siemens, Germany) | ? | ? | -27.2 | ? | ELS | Zeta sizer, Malvern | 48 | 53 | TEM | JEM JEOL | ? | ? | ? | ? | ? | ? | ? | ? | ? | ? | ? | ? | ? | ? | ? | ? | ? | 0.005 | mg/mL | 240 | in vivo | Nilaparvata lugens | ? | ? | Animal | ? | ? | Cytotoxicity assay | Mortality | 42 | ? | % | The mortality data for DMSO or control treatments were less than 10% | ?
Fouad | 2021 | wetchemical | multi | Heating | 70 | Dark | No | No | No | Magnetic | ? | ? | 152 | AgNO3 | Sigma Aldrich | ? | 1 | mM | (TBAPy) 1,3,6,8-tetrakis (p-benzoic acid)-pyrene | chemical | Organic | organic | (TBAPy) 1,3,6,8-tetrakis (p-benzoic acid)-pyrene | chemical | organic | organic | ? | ? | ? | ? | 2 | mL | ? | mg/mL | Precursor;reducing | AB | ? | ? | ? | ? | ? | ? | ? | ? | ? | centrifuged;dried | ? | 10000 | rpm | ? | 120 | 120 | under vacuum | water | ? | 430 | 230 | Spherical | TEM | JEOL-JEM-1230; JEOL, Japan | face centered cubic | XRD | Siemens X-ray difractometer (Siemens, Germany) | ? | ? | -27.2 | ? | ELS | Zeta sizer, Malvern | 48 | 53 | TEM | JEM JEOL | ? | ? | ? | ? | ? | ? | ? | ? | ? | ? | ? | ? | ? | ? | ? | ? | ? | 0.01 | mg/mL | 240 | in vivo | Nilaparvata lugens | ? | ? | Animal | ? | ? | Cytotoxicity assay | Mortality | 60 | ? | % | The mortality data for DMSO or control treatments were less than 10% | ?
Fouad | 2021 | wetchemical | multi | Heating | 70 | Dark | No | No | No | Magnetic | ? | ? | 152 | AgNO3 | Sigma Aldrich | ? | 1 | mM | (TBAPy) 1,3,6,8-tetrakis (p-benzoic acid)-pyrene | chemical | Organic | organic | (TBAPy) 1,3,6,8-tetrakis (p-benzoic acid)-pyrene | chemical | organic | organic | ? | ? | ? | ? | 2 | mL | ? | mg/mL | Precursor;reducing | AB | ? | ? | ? | ? | ? | ? | ? | ? | ? | centrifuged;dried | ? | 10000 | rpm | ? | 120 | 120 | under vacuum | water | ? | 430 | 230 | Spherical | TEM | JEOL-JEM-1230; JEOL, Japan | face centered cubic | XRD | Siemens X-ray difractometer (Siemens, Germany) | ? | ? | -27.2 | ? | ELS | Zeta sizer, Malvern | 48 | 53 | TEM | JEM JEOL | ? | ? | ? | ? | ? | ? | ? | ? | ? | ? | ? | ? | ? | ? | ? | ? | ? | 0.015 | mg/mL | 240 | in vivo | Nilaparvata lugens | ? | ? | Animal | ? | ? | Cytotoxicity assay | Mortality | 71 | ? | % | The mortality data for DMSO or control treatments were less than 10% | ?
Fouad | 2021 | wetchemical | multi | Heating | 70 | Dark | No | No | No | Magnetic | ? | ? | 152 | AgNO3 | Sigma Aldrich | ? | 1 | mM | (TBAPy) 1,3,6,8-tetrakis (p-benzoic acid)-pyrene | chemical | Organic | organic | (TBAPy) 1,3,6,8-tetrakis (p-benzoic acid)-pyrene | chemical | organic | organic | ? | ? | ? | ? | 2 | mL | ? | mg/mL | Precursor;reducing | AB | ? | ? | ? | ? | ? | ? | ? | ? | ? | centrifuged;dried | ? | 10000 | rpm | ? | 120 | 120 | under vacuum | water | ? | 430 | 230 | Spherical | TEM | JEOL-JEM-1230; JEOL, Japan | face centered cubic | XRD | Siemens X-ray difractometer (Siemens, Germany) | ? | ? | -27.2 | ? | ELS | Zeta sizer, Malvern | 48 | 53 | TEM | JEM JEOL | ? | ? | ? | ? | ? | ? | ? | ? | ? | ? | ? | ? | ? | ? | ? | ? | ? | 0.02 | mg/mL | 240 | in vivo | Nilaparvata lugens | ? | ? | Animal | ? | ? | Cytotoxicity assay | Mortality | 77 | ? | % | The mortality data for DMSO or control treatments were less than 10% | ?
Fouad | 2021 | wetchemical | multi | Heating | 70 | Dark | No | No | No | Magnetic | ? | ? | 152 | AgNO3 | Sigma Aldrich | ? | 1 | mM | (TBAPy) 1,3,6,8-tetrakis (p-benzoic acid)-pyrene | chemical | Organic | organic | (TBAPy) 1,3,6,8-tetrakis (p-benzoic acid)-pyrene | chemical | organic | organic | ? | ? | ? | ? | 2 | mL | ? | mg/mL | Precursor;reducing | AB | ? | ? | ? | ? | ? | ? | ? | ? | ? | centrifuged;dried | ? | 10000 | rpm | ? | 120 | 120 | under vacuum | water | ? | 430 | 230 | Spherical | TEM | JEOL-JEM-1230; JEOL, Japan | face centered cubic | XRD | Siemens X-ray difractometer (Siemens, Germany) | ? | ? | -27.2 | ? | ELS | Zeta sizer, Malvern | 48 | 53 | TEM | JEM JEOL | ? | ? | ? | ? | ? | ? | ? | ? | ? | ? | ? | ? | ? | ? | ? | ? | ? | ? | ? | 24 | in vivo | Nilaparvata lugens | ? | ? | ? | ? | ? | Cytotoxicity assay | LC50 | 0.0071 | ? | mg/mL | ? | ?
Fouad | 2021 | wetchemical | multi | Heating | 70 | Dark | No | No | No | Magnetic | ? | ? | 152 | AgNO3 | Sigma Aldrich | ? | 1 | mM | (TBAPy) 1,3,6,8-tetrakis (p-benzoic acid)-pyrene | chemical | Organic | organic | (TBAPy) 1,3,6,8-tetrakis (p-benzoic acid)-pyrene | chemical | organic | organic | ? | ? | ? | ? | 2 | mL | ? | mg/mL | Precursor;reducing | AB | ? | ? | ? | ? | ? | ? | ? | ? | ? | centrifuged;dried | ? | 10000 | rpm | ? | 120 | 120 | under vacuum | water | ? | 430 | 230 | Spherical | TEM | JEOL-JEM-1230; JEOL, Japan | face centered cubic | XRD | Siemens X-ray difractometer (Siemens, Germany) | ? | ? | -27.2 | ? | ELS | Zeta sizer, Malvern | 48 | 53 | TEM | JEM JEOL | ? | ? | ? | ? | ? | ? | ? | ? | ? | ? | ? | ? | ? | ? | ? | ? | ? | ? | ? | 48 | in vivo | Nilaparvata lugens | ? | ? | ? | ? | ? | Cytotoxicity assay | LC50 | 0.0067 | ? | mg/mL | ? | ?
Fouad | 2021 | wetchemical | multi | Heating | 70 | Dark | No | No | No | Magnetic | ? | ? | 152 | AgNO3 | Sigma Aldrich | ? | 1 | mM | (TBAPy) 1,3,6,8-tetrakis (p-benzoic acid)-pyrene | chemical | Organic | organic | (TBAPy) 1,3,6,8-tetrakis (p-benzoic acid)-pyrene | chemical | organic | organic | ? | ? | ? | ? | 2 | mL | ? | mg/mL | Precursor;reducing | AB | ? | ? | ? | ? | ? | ? | ? | ? | ? | centrifuged;dried | ? | 10000 | rpm | ? | 120 | 120 | under vacuum | water | ? | 430 | 230 | Spherical | TEM | JEOL-JEM-1230; JEOL, Japan | face centered cubic | XRD | Siemens X-ray difractometer (Siemens, Germany) | ? | ? | -27.2 | ? | ELS | Zeta sizer, Malvern | 48 | 53 | TEM | JEM JEOL | ? | ? | ? | ? | ? | ? | ? | ? | ? | ? | ? | ? | ? | ? | ? | ? | ? | ? | ? | 120 | in vivo | Nilaparvata lugens | ? | ? | ? | ? | ? | Cytotoxicity assay | LC50 | 0.0062 | ? | mg/mL | ? | ?
Fouad | 2021 | wetchemical | multi | Heating | 70 | Dark | No | No | No | Magnetic | ? | ? | 152 | AgNO3 | Sigma Aldrich | ? | 1 | mM | (TBAPy) 1,3,6,8-tetrakis (p-benzoic acid)-pyrene | chemical | Organic | organic | (TBAPy) 1,3,6,8-tetrakis (p-benzoic acid)-pyrene | chemical | organic | organic | ? | ? | ? | ? | 2 | mL | ? | mg/mL | Precursor;reducing | AB | ? | ? | ? | ? | ? | ? | ? | ? | ? | centrifuged;dried | ? | 10000 | rpm | ? | 120 | 120 | under vacuum | water | ? | 430 | 230 | Spherical | TEM | JEOL-JEM-1230; JEOL, Japan | face centered cubic | XRD | Siemens X-ray difractometer (Siemens, Germany) | ? | ? | -27.2 | ? | ELS | Zeta sizer, Malvern | 48 | 53 | TEM | JEM JEOL | ? | ? | ? | ? | ? | ? | ? | ? | ? | ? | ? | ? | ? | ? | ? | ? | ? | ? | ? | 168 | in vivo | Nilaparvata lugens | ? | ? | ? | ? | ? | Cytotoxicity assay | LC50 | 0.0059 | ? | mg/mL | ? | ?
Fouad | 2021 | wetchemical | multi | Heating | 70 | Dark | No | No | No | Magnetic | ? | ? | 152 | AgNO3 | Sigma Aldrich | ? | 1 | mM | (TBAPy) 1,3,6,8-tetrakis (p-benzoic acid)-pyrene | chemical | Organic | organic | (TBAPy) 1,3,6,8-tetrakis (p-benzoic acid)-pyrene | chemical | organic | organic | ? | ? | ? | ? | 2 | mL | ? | mg/mL | Precursor;reducing | AB | ? | ? | ? | ? | ? | ? | ? | ? | ? | centrifuged;dried | ? | 10000 | rpm | ? | 120 | 120 | under vacuum | water | ? | 430 | 230 | Spherical | TEM | JEOL-JEM-1230; JEOL, Japan | face centered cubic | XRD | Siemens X-ray difractometer (Siemens, Germany) | ? | ? | -27.2 | ? | ELS | Zeta sizer, Malvern | 48 | 53 | TEM | JEM JEOL | ? | ? | ? | ? | ? | ? | ? | ? | ? | ? | ? | ? | ? | ? | ? | ? | ? | ? | ? | 240 | in vivo | Nilaparvata lugens | ? | ? | ? | ? | ? | Cytotoxicity assay | LC50 | 0.0046 | ? | mg/mL | ? | ?
Fouad | 2021 | wetchemical | multi | Heating | 70 | Dark | No | No | No | Magnetic | ? | ? | 152 | AgNO3 | Sigma Aldrich | ? | 1 | mM | (TBAPy) 1,3,6,8-tetrakis (p-benzoic acid)-pyrene | chemical | Organic | organic | (TBAPy) 1,3,6,8-tetrakis (p-benzoic acid)-pyrene | chemical | organic | organic | ? | ? | ? | ? | 2 | mL | ? | mg/mL | Precursor;reducing | AB | ? | ? | ? | ? | ? | ? | ? | ? | ? | centrifuged;dried | ? | 10000 | rpm | ? | 120 | 120 | under vacuum | water | ? | 430 | 230 | Spherical | TEM | JEOL-JEM-1230; JEOL, Japan | face centered cubic | XRD | Siemens X-ray difractometer (Siemens, Germany) | ? | ? | -27.2 | ? | ELS | Zeta sizer, Malvern | 48 | 53 | TEM | JEM JEOL | ? | ? | ? | ? | ? | ? | ? | ? | ? | ? | ? | ? | ? | ? | ? | ? | ? | ? | ? | 24 | in vivo | Nilaparvata lugens | ? | ? | ? | ? | ? | Cytotoxicity assay | LC90 | 0.02 | ? | mg/mL | ? | ?
Fouad | 2021 | wetchemical | multi | Heating | 70 | Dark | No | No | No | Magnetic | ? | ? | 152 | AgNO3 | Sigma Aldrich | ? | 1 | mM | (TBAPy) 1,3,6,8-tetrakis (p-benzoic acid)-pyrene | chemical | Organic | organic | (TBAPy) 1,3,6,8-tetrakis (p-benzoic acid)-pyrene | chemical | organic | organic | ? | ? | ? | ? | 2 | mL | ? | mg/mL | Precursor;reducing | AB | ? | ? | ? | ? | ? | ? | ? | ? | ? | centrifuged;dried | ? | 10000 | rpm | ? | 120 | 120 | under vacuum | water | ? | 430 | 230 | Spherical | TEM | JEOL-JEM-1230; JEOL, Japan | face centered cubic | XRD | Siemens X-ray difractometer (Siemens, Germany) | ? | ? | -27.2 | ? | ELS | Zeta sizer, Malvern | 48 | 53 | TEM | JEM JEOL | ? | ? | ? | ? | ? | ? | ? | ? | ? | ? | ? | ? | ? | ? | ? | ? | ? | ? | ? | 48 | in vivo | Nilaparvata lugens | ? | ? | ? | ? | ? | Cytotoxicity assay | LC90 | 0.02 | ? | mg/mL | ? | ?
Fouad | 2021 | wetchemical | multi | Heating | 70 | Dark | No | No | No | Magnetic | ? | ? | 152 | AgNO3 | Sigma Aldrich | ? | 1 | mM | (TBAPy) 1,3,6,8-tetrakis (p-benzoic acid)-pyrene | chemical | Organic | organic | (TBAPy) 1,3,6,8-tetrakis (p-benzoic acid)-pyrene | chemical | organic | organic | ? | ? | ? | ? | 2 | mL | ? | mg/mL | Precursor;reducing | AB | ? | ? | ? | ? | ? | ? | ? | ? | ? | centrifuged;dried | ? | 10000 | rpm | ? | 120 | 120 | under vacuum | water | ? | 430 | 230 | Spherical | TEM | JEOL-JEM-1230; JEOL, Japan | face centered cubic | XRD | Siemens X-ray difractometer (Siemens, Germany) | ? | ? | -27.2 | ? | ELS | Zeta sizer, Malvern | 48 | 53 | TEM | JEM JEOL | ? | ? | ? | ? | ? | ? | ? | ? | ? | ? | ? | ? | ? | ? | ? | ? | ? | ? | ? | 120 | in vivo | Nilaparvata lugens | ? | ? | ? | ? | ? | Cytotoxicity assay | LC90 | 0.0199 | ? | mg/mL | ? | ?
Fouad | 2021 | wetchemical | multi | Heating | 70 | Dark | No | No | No | Magnetic | ? | ? | 152 | AgNO3 | Sigma Aldrich | ? | 1 | mM | (TBAPy) 1,3,6,8-tetrakis (p-benzoic acid)-pyrene | chemical | Organic | organic | (TBAPy) 1,3,6,8-tetrakis (p-benzoic acid)-pyrene | chemical | organic | organic | ? | ? | ? | ? | 2 | mL | ? | mg/mL | Precursor;reducing | AB | ? | ? | ? | ? | ? | ? | ? | ? | ? | centrifuged;dried | ? | 10000 | rpm | ? | 120 | 120 | under vacuum | water | ? | 430 | 230 | Spherical | TEM | JEOL-JEM-1230; JEOL, Japan | face centered cubic | XRD | Siemens X-ray difractometer (Siemens, Germany) | ? | ? | -27.2 | ? | ELS | Zeta sizer, Malvern | 48 | 53 | TEM | JEM JEOL | ? | ? | ? | ? | ? | ? | ? | ? | ? | ? | ? | ? | ? | ? | ? | ? | ? | ? | ? | 168 | in vivo | Nilaparvata lugens | ? | ? | ? | ? | ? | Cytotoxicity assay | LC90 | 0.0185 | ? | mg/mL | ? | ?
Fouad | 2021 | wetchemical | multi | Heating | 70 | Dark | No | No | No | Magnetic | ? | ? | 152 | AgNO3 | Sigma Aldrich | ? | 1 | mM | (TBAPy) 1,3,6,8-tetrakis (p-benzoic acid)-pyrene | chemical | Organic | organic | (TBAPy) 1,3,6,8-tetrakis (p-benzoic acid)-pyrene | chemical | organic | organic | ? | ? | ? | ? | 2 | mL | ? | mg/mL | Precursor;reducing | AB | ? | ? | ? | ? | ? | ? | ? | ? | ? | centrifuged;dried | ? | 10000 | rpm | ? | 120 | 120 | under vacuum | water | ? | 430 | 230 | Spherical | TEM | JEOL-JEM-1230; JEOL, Japan | face centered cubic | XRD | Siemens X-ray difractometer (Siemens, Germany) | ? | ? | -27.2 | ? | ELS | Zeta sizer, Malvern | 48 | 53 | TEM | JEM JEOL | ? | ? | ? | ? | ? | ? | ? | ? | ? | ? | ? | ? | ? | ? | ? | ? | ? | ? | ? | 240 | in vivo | Nilaparvata lugens | ? | ? | ? | ? | ? | Cytotoxicity assay | LC90 | 0.0161 | ? | mg/mL | ? | ?
Gaddam | 2014 | phytosynthesis | single | No | 25 | Dark | No | No | No | Magnetic | ? | ? | 15 | AgNO3 | ? | ? | 25 | mM | Cassia alata leaves extract | plant | Organic | organic | Cassia alata leaves extract | plant | organic | organic | ? | ? | ? | ? | 5 | mL | ? | mg/mL | reducing;precursor | BA | ? | ? | ? | ? | ? | ? | ? | ? | ? | no | no | no | no | no | no | no | no | water | ? | 434 | ? | Spherical | AFM | AFM-Solver Next, NT-MDT, Russia | face centered cubic | XRD | Seifert Rayflex 300TT | ? | ? | -50.7 | ? | ELS | Nanopartica (HORIBA instrument) | 36 | 23 | AFM | Solver Next | ? | ? | ? | ? | 35 | 18 | DLS | Nanopartica HORIBA | ? | ? | ? | ? | ? | ? | ? | ? | ? | no | no | no | no | no | no | no | no | no | no | no | no | no | no | no | Growth inhibition diameter (mm) control 15 | ?
Gaddam | 2014 | phytosynthesis | single | No | 25 | Dark | No | No | No | Magnetic | ? | ? | 15 | AgNO3 | ? | ? | 25 | mM | Cassia alata leaves extract | plant | Organic | organic | Cassia alata leaves extract | plant | organic | organic | ? | ? | ? | ? | 5 | mL | ? | mg/mL | reducing;precursor | BA | ? | ? | ? | ? | ? | ? | ? | ? | ? | no | no | no | no | no | no | no | no | water | ? | 434 | ? | Spherical | AFM | AFM-Solver Next, NT-MDT, Russia | face centered cubic | XRD | Seifert Rayflex 300TT | ? | ? | -50.7 | ? | ELS | Nanopartica (HORIBA instrument) | 36 | 23 | AFM | Solver Next | ? | ? | ? | ? | 35 | 18 | DLS | Nanopartica HORIBA | ? | ? | ? | ? | ? | ? | ? | ? | ? | no | no | no | no | no | no | no | no | no | no | no | no | no | no | no | Growth inhibition diameter (mm) control 16 | ?
Gaddam | 2014 | phytosynthesis | single | No | 25 | Dark | No | No | No | Magnetic | ? | ? | 15 | AgNO3 | ? | ? | 25 | mM | Cassia alata leaves extract | plant | Organic | organic | Cassia alata leaves extract | plant | organic | organic | ? | ? | ? | ? | 5 | mL | ? | mg/mL | reducing;precursor | BA | ? | ? | ? | ? | ? | ? | ? | ? | ? | no | no | no | no | no | no | no | no | water | ? | 434 | ? | Spherical | AFM | AFM-Solver Next, NT-MDT, Russia | face centered cubic | XRD | Seifert Rayflex 300TT | ? | ? | -50.7 | ? | ELS | Nanopartica (HORIBA instrument) | 36 | 23 | AFM | Solver Next | ? | ? | ? | ? | 35 | 18 | DLS | Nanopartica HORIBA | ? | ? | ? | ? | ? | ? | ? | ? | ? | no | no | no | no | no | no | no | no | no | no | no | no | no | no | no | Growth inhibition diameter (mm) control 18 | ?
Gajbhiye | 2009 | phytosynthesis | single | No | 25 | Dark | No | No | No | Magnetic | ? | 4 | ? | AgNO3 | ? | ? | 1 | mM | Alternaria alternata extract | fungal extract | Organic | organic | Alternaria alternata extract | fungal extract | organic | organic | ? | ? | ? | ? | ? | ? | ? | mg/mL | reducing;precursor | BA | ? | ? | ? | ? | ? | ? | ? | ? | ? | no | no | no | no | no | no | no | no | water | ? | 420 | ? | Spherical | SEM | JEOL 6380A; Tokyo, Japan | ? | ? | ? | ? | ? | ? | ? | ? | ? | 32.5 | 28 | SEM | JEM JEOL | ? | ? | ? | ? | ? | ? | ? | ? | ? | ? | ? | ? | ? | ? | ? | ? | ? | no | no | no | no | no | no | no | no | no | no | no | no | no | no | no | Growth inhibition diameter (mm) fluconazole as reference: 18 | ?
Gajbhiye | 2009 | phytosynthesis | single | No | 25 | Dark | No | No | No | Magnetic | ? | 4 | ? | AgNO3 | ? | ? | 1 | mM | Alternaria alternata extract | fungal extract | Organic | organic | Alternaria alternata extract | fungal extract | organic | organic | ? | ? | ? | ? | ? | ? | ? | mg/mL | reducing;precursor | BA | ? | ? | ? | ? | ? | ? | ? | ? | ? | no | no | no | no | no | no | no | no | water | ? | 420 | ? | Spherical | SEM | JEOL 6380A; Tokyo, Japan | ? | ? | ? | ? | ? | ? | ? | ? | ? | 32.5 | 28 | SEM | JEM JEOL | ? | ? | ? | ? | ? | ? | ? | ? | ? | ? | ? | ? | ? | ? | ? | ? | ? | no | no | no | no | no | no | no | no | no | no | no | no | no | no | no | Growth inhibition diameter (mm) fluconazole as reference: 13 | ?
Gajbhiye | 2009 | phytosynthesis | single | No | 25 | Dark | No | No | No | Magnetic | ? | 4 | ? | AgNO3 | ? | ? | 1 | mM | Alternaria alternata extract | fungal extract | Organic | organic | Alternaria alternata extract | fungal extract | organic | organic | ? | ? | ? | ? | ? | ? | ? | mg/mL | reducing;precursor | BA | ? | ? | ? | ? | ? | ? | ? | ? | ? | no | no | no | no | no | no | no | no | water | ? | 420 | ? | Spherical | SEM | JEOL 6380A; Tokyo, Japan | ? | ? | ? | ? | ? | ? | ? | ? | ? | 32.5 | 28 | SEM | JEM JEOL | ? | ? | ? | ? | ? | ? | ? | ? | ? | ? | ? | ? | ? | ? | ? | ? | ? | no | no | no | no | no | no | no | no | no | no | no | no | no | no | no | Growth inhibition diameter (mm) fluconazole as reference: 16 | ?
Gajbhiye | 2009 | phytosynthesis | single | No | 25 | Dark | No | No | No | Magnetic | ? | 4 | ? | AgNO3 | ? | ? | 1 | mM | Alternaria alternata extract | fungal extract | Organic | organic | Alternaria alternata extract | fungal extract | organic | organic | ? | ? | ? | ? | ? | ? | ? | mg/mL | reducing;precursor | BA | ? | ? | ? | ? | ? | ? | ? | ? | ? | no | no | no | no | no | no | no | no | water | ? | 420 | ? | Spherical | SEM | JEOL 6380A; Tokyo, Japan | ? | ? | ? | ? | ? | ? | ? | ? | ? | 32.5 | 28 | SEM | JEM JEOL | ? | ? | ? | ? | ? | ? | ? | ? | ? | ? | ? | ? | ? | ? | ? | ? | ? | no | no | no | no | no | no | no | no | no | no | no | no | no | no | no | Growth inhibition diameter (mm) fluconazole as reference: 12 | ?
Gengan | 2013 | phytosynthesis | single | No | 25 | ? | No | No | No | Stirring | ? | 3 | 50 | AgNO3 | Sigma Aldrich | 99 | 1 | mM | aqueous leaf extracts of the plant Albizia adianthifolia | plant | Organic | organic | aqueous leaf extracts of the plant Albizia adianthifolia | plant | organic | organic | 100 | mg/mL | ? | ? | 1 | mL | 100 | mg/mL | reducing;precursor | BA | ? | ? | ? | ? | ? | ? | ? | ? | ? | no | no | no | no | no | no | no | no | water | ? | 448 | ? | Spherical | TEM | JEOL 1010 TEM using a Megaview III camera and iTEM software | ? | ? | ? | ? | ? | -24.7 | ? | ELS | Zeta sizer, Malvern | 20 | 22 | TEM | TEM JEOL 2100 | ? | ? | ? | ? | 80.27 | ? | DLS | Zeta sizer Malvern | ? | ? | ? | ? | 0.158 | ? | DLS | Zetasizer Malvern | ? | 0.01 | mg/mL | 4 | in vitro | lung | A549 | Cancer cells | Human | ? | ? | MTT assay | Cell viability | 79 | no | % | ? | ?
Gengan | 2013 | phytosynthesis | single | No | 25 | ? | No | No | No | Stirring | ? | 3 | 50 | AgNO3 | Sigma Aldrich | 99 | 1 | mM | aqueous leaf extracts of the plant Albizia adianthifolia | plant | Organic | organic | aqueous leaf extracts of the plant Albizia adianthifolia | plant | organic | organic | 100 | mg/mL | ? | ? | 1 | mL | 100 | mg/mL | reducing;precursor | BA | ? | ? | ? | ? | ? | ? | ? | ? | ? | no | no | no | no | no | no | no | no | water | ? | 448 | ? | Spherical | TEM | JEOL 1010 TEM using a Megaview III camera and iTEM software | ? | ? | ? | ? | ? | -24.7 | ? | ELS | Zeta sizer, Malvern | 20 | 22 | TEM | TEM JEOL 2100 | ? | ? | ? | ? | 80.27 | ? | DLS | Zeta sizer Malvern | ? | ? | ? | ? | 0.158 | ? | DLS | Zetasizer Malvern | ? | 0.05 | mg/mL | 4 | in vitro | lung | A549 | Cancer cells | Human | ? | ? | MTT assay | Cell viability | 27 | no | % | ? | ?
Gengan | 2013 | phytosynthesis | single | No | 25 | ? | No | No | No | Stirring | ? | 3 | 50 | AgNO3 | Sigma Aldrich | 99 | 1 | mM | aqueous leaf extracts of the plant Albizia adianthifolia | plant | Organic | organic | aqueous leaf extracts of the plant Albizia adianthifolia | plant | organic | organic | 100 | mg/mL | ? | ? | 1 | mL | 100 | mg/mL | reducing;precursor | BA | ? | ? | ? | ? | ? | ? | ? | ? | ? | no | no | no | no | no | no | no | no | water | ? | 448 | ? | Spherical | TEM | JEOL 1010 TEM using a Megaview III camera and iTEM software | ? | ? | ? | ? | ? | -24.7 | ? | ELS | Zeta sizer, Malvern | 20 | 22 | TEM | TEM JEOL 2100 | ? | ? | ? | ? | 80.27 | ? | DLS | Zeta sizer Malvern | ? | ? | ? | ? | 0.158 | ? | DLS | Zetasizer Malvern | ? | 0.01 | mg/mL | 4 | in vitro | ? | lymphocytes | Healthy cell | Human | ? | ? | MTT assay | Cell viability | 117 | no | % | ? | ?
Gengan | 2013 | phytosynthesis | single | No | 25 | ? | No | No | No | Stirring | ? | 3 | 50 | AgNO3 | Sigma Aldrich | 99 | 1 | mM | aqueous leaf extracts of the plant Albizia adianthifolia | plant | Organic | organic | aqueous leaf extracts of the plant Albizia adianthifolia | plant | organic | organic | 100 | mg/mL | ? | ? | 1 | mL | 100 | mg/mL | reducing;precursor | BA | ? | ? | ? | ? | ? | ? | ? | ? | ? | no | no | no | no | no | no | no | no | water | ? | 448 | ? | Spherical | TEM | JEOL 1010 TEM using a Megaview III camera and iTEM software | ? | ? | ? | ? | ? | -24.7 | ? | ELS | Zeta sizer, Malvern | 20 | 22 | TEM | TEM JEOL 2100 | ? | ? | ? | ? | 80.27 | ? | DLS | Zeta sizer Malvern | ? | ? | ? | ? | 0.158 | ? | DLS | Zetasizer Malvern | ? | 0.05 | mg/mL | 4 | in vitro | ? | lymphocytes | Healthy cell | Human | ? | ? | MTT assay | Cell viability | 109 | no | % | ? | ?
Gengan | 2013 | phytosynthesis | single | No | 25 | ? | No | No | No | Stirring | ? | 3 | 50 | AgNO3 | Sigma Aldrich | 99 | 1 | mM | aqueous leaf extracts of the plant Albizia adianthifolia | plant | Organic | organic | aqueous leaf extracts of the plant Albizia adianthifolia | plant | organic | organic | 100 | mg/mL | ? | ? | 1 | mL | 100 | mg/mL | reducing;precursor | BA | ? | ? | ? | ? | ? | ? | ? | ? | ? | no | no | no | no | no | no | no | no | water | ? | 448 | ? | Spherical | TEM | JEOL 1010 TEM using a Megaview III camera and iTEM software | ? | ? | ? | ? | ? | -24.7 | ? | ELS | Zeta sizer, Malvern | 20 | 22 | TEM | TEM JEOL 2100 | ? | ? | ? | ? | 80.27 | ? | DLS | Zeta sizer Malvern | ? | ? | ? | ? | 0.158 | ? | DLS | Zetasizer Malvern | ? | 0.01 | mg/mL | 0.42 | in vitro | lung | A549 | Cancer cells | Human | ? | ? | Cytotoxicity assay | ? | 101 | no | % | ? | ?
Gengan | 2013 | phytosynthesis | single | No | 25 | ? | No | No | No | Stirring | ? | 3 | 50 | AgNO3 | Sigma Aldrich | 99 | 1 | mM | aqueous leaf extracts of the plant Albizia adianthifolia | plant | Organic | organic | aqueous leaf extracts of the plant Albizia adianthifolia | plant | organic | organic | 100 | mg/mL | ? | ? | 1 | mL | 100 | mg/mL | reducing;precursor | BA | ? | ? | ? | ? | ? | ? | ? | ? | ? | no | no | no | no | no | no | no | no | water | ? | 448 | ? | Spherical | TEM | JEOL 1010 TEM using a Megaview III camera and iTEM software | ? | ? | ? | ? | ? | -24.7 | ? | ELS | Zeta sizer, Malvern | 20 | 22 | TEM | TEM JEOL 2100 | ? | ? | ? | ? | 80.27 | ? | DLS | Zeta sizer Malvern | ? | ? | ? | ? | 0.158 | ? | DLS | Zetasizer Malvern | ? | 0.05 | mg/mL | 0.42 | in vitro | lung | A549 | Cancer cells | Human | ? | ? | Cytotoxicity assay | ? | 36 | no | % | ? | ?
Gengan | 2013 | phytosynthesis | single | No | 25 | ? | No | No | No | Stirring | ? | 3 | 50 | AgNO3 | Sigma Aldrich | 99 | 1 | mM | aqueous leaf extracts of the plant Albizia adianthifolia | plant | Organic | organic | aqueous leaf extracts of the plant Albizia adianthifolia | plant | organic | organic | 100 | mg/mL | ? | ? | 1 | mL | 100 | mg/mL | reducing;precursor | BA | ? | ? | ? | ? | ? | ? | ? | ? | ? | no | no | no | no | no | no | no | no | water | ? | 448 | ? | Spherical | TEM | JEOL 1010 TEM using a Megaview III camera and iTEM software | ? | ? | ? | ? | ? | -24.7 | ? | ELS | Zeta sizer, Malvern | 20 | 22 | TEM | TEM JEOL 2100 | ? | ? | ? | ? | 80.27 | ? | DLS | Zeta sizer Malvern | ? | ? | ? | ? | 0.158 | ? | DLS | Zetasizer Malvern | ? | 0.01 | mg/mL | 0.42 | in vitro | ? | lymphocytes | Healthy cell | Human | ? | ? | Cytotoxicity assay | ? | 100 | no | % | ? | ?
Gengan | 2013 | phytosynthesis | single | No | 25 | ? | No | No | No | Stirring | ? | 3 | 50 | AgNO3 | Sigma Aldrich | 99 | 1 | mM | aqueous leaf extracts of the plant Albizia adianthifolia | plant | Organic | organic | aqueous leaf extracts of the plant Albizia adianthifolia | plant | organic | organic | 100 | mg/mL | ? | ? | 1 | mL | 100 | mg/mL | reducing;precursor | BA | ? | ? | ? | ? | ? | ? | ? | ? | ? | no | no | no | no | no | no | no | no | water | ? | 448 | ? | Spherical | TEM | JEOL 1010 TEM using a Megaview III camera and iTEM software | ? | ? | ? | ? | ? | -24.7 | ? | ELS | Zeta sizer, Malvern | 20 | 22 | TEM | TEM JEOL 2100 | ? | ? | ? | ? | 80.27 | ? | DLS | Zeta sizer Malvern | ? | ? | ? | ? | 0.158 | ? | DLS | Zetasizer Malvern | ? | 0.05 | mg/mL | 0.42 | in vitro | ? | lymphocytes | Healthy cell | Human | ? | ? | Cytotoxicity assay | ? | 101 | no | % | ? | ?
Gevorgyan | 2021 | biosynthesis | single | No | 25 | ? | No | No | No | Magnetic | ? | 24 | ? | AgNO3 | ? | ? | 50 | mM | Raw royal jelly | animal derivate | Organic | organic | Raw royal jelly | animal derivate | organic | organic | 100 | mg/mL | ? | ? | 50 | % | 100 | mg/mL | reducing;precursor | BA | ? | ? | ? | ? | ? | ? | ? | ? | ? | washed | centrifugation | ? | ? | ? | ? | ? | ? | water | ? | 430 | ? | Spherical | TEM | JEM-2100-Plus, JEOL, Germany | ? | ? | ? | ? | ? | ? | ? | ? | ? | 11.7 | 3.58 | TEM | JEM JEOL | ? | ? | ? | ? | ? | ? | ? | ? | ? | ? | ? | ? | ? | ? | ? | ? | y | no | no | no | no | no | no | no | no | no | no | no | no | no | no | no | ? | ?
Ghabban | 2022 | phytosynthesis | single | No | 25 | Dark | No | No | No | Magnetic | ? | 12 | 100 | AgNO3 | Merck | ? | 1 | mM | A. spinosus extract | plant | Organic | organic | A. spinosus extract | plant | organic | organic | ? | ? | ? | ? | 10 | mL | ? | mg/mL | Precursor;reducing | AB | ? | ? | ? | ? | ? | ? | ? | ? | ? | washed | centrifugation | 12000 | rpm | 15 | ? | ? | ? | water | ? | 413 | ? | Spherical | TEM | Jeol JEM-1220, JEOL, Japan | face centered cubic | XRD | 2000 APD | 7.2 | ? | -14.6 | ? | ? | Zeta sizer, Malvern | 35 | 7 | TEM | JEM JEOL | ? | ? | ? | ? | ? | ? | ? | ? | ? | ? | ? | ? | ? | ? | ? | ? | n | no | no | no | no | no | no | no | no | no | no | no | no | no | no | no | ? | ?
Gholami | 2022 | phytosynthesis | single | No | 25 | Dark | No | No | No | Shaker | ? | 48 | 100 | AgNO3 | ? | ? | 1 | mM | Ferula assafoetida extract | plant | Organic | organic | Ferula assafoetida extract | plant | organic | organic | ? | ? | ? | ? | 5 | mL | ? | mg/mL | reducing;precursor | BA | ? | ? | ? | ? | ? | ? | ? | ? | ? | washed | centrifugation | 12000 | rpm | 20 | ? | ? | ? | water | ? | 425 | ? | Spherical | SEM | FE-SEM, Tescan show Mira III | face centered cubic | XRD | Tescan show S Max finder Mira III | ? | ? | ? | ? | ? | ? | 10 | 2.77 | SEM | FEG-SEM Zeiss | ? | ? | ? | ? | ? | ? | ? | ? | ? | ? | ? | ? | ? | ? | ? | ? | n | no | no | no | no | no | no | no | no | no | no | no | no | no | no | no | ? | ?
Gholami | 2022 | phytosynthesis | single | No | 25 | Dark | No | No | No | Shaker | ? | 48 | 100 | AgNO3 | ? | ? | 1 | mM | Ferula assafoetida extract | plant | Organic | organic | Ferula assafoetida extract | plant | organic | organic | ? | ? | ? | ? | 5 | mL | ? | mg/mL | reducing;precursor | BA | ? | ? | ? | ? | ? | ? | ? | ? | ? | washed | centrifugation | 12000 | rpm | 20 | ? | ? | ? | water | ? | 425 | ? | Spherical | SEM | FE-SEM, Tescan show Mira III | face centered cubic | XRD | Tescan show S Max finder Mira III | ? | ? | ? | ? | ? | ? | 10 | 2.77 | SEM | FEG-SEM Zeiss | ? | ? | ? | ? | ? | ? | ? | ? | ? | ? | ? | ? | ? | ? | ? | ? | n | 0.001 | mg/mL | 48 | in vitro | connective tissue | L-929 | IBRC C10102 | mouse | ? | ? | MTT assay | Cell viability | 86 | ? | % | ? | ?
Gholami | 2022 | phytosynthesis | single | No | 25 | Dark | No | No | No | Shaker | ? | 48 | 100 | AgNO3 | ? | ? | 1 | mM | Ferula assafoetida extract | plant | Organic | organic | Ferula assafoetida extract | plant | organic | organic | ? | ? | ? | ? | 5 | mL | ? | mg/mL | reducing;precursor | BA | ? | ? | ? | ? | ? | ? | ? | ? | ? | washed | centrifugation | 12000 | rpm | 20 | ? | ? | ? | water | ? | 425 | ? | Spherical | SEM | FE-SEM, Tescan show Mira III | face centered cubic | XRD | Tescan show S Max finder Mira III | ? | ? | ? | ? | ? | ? | 10 | 2.77 | SEM | FEG-SEM Zeiss | ? | ? | ? | ? | ? | ? | ? | ? | ? | ? | ? | ? | ? | ? | ? | ? | n | 0.01 | mg/mL | 48 | in vitro | connective tissue | L-929 | IBRC C10102 | mouse | ? | ? | MTT assay | Cell viability | 78 | ? | % | ? | ?
Gholami | 2022 | phytosynthesis | single | No | 25 | Dark | No | No | No | Shaker | ? | 48 | 100 | AgNO3 | ? | ? | 1 | mM | Ferula assafoetida extract | plant | Organic | organic | Ferula assafoetida extract | plant | organic | organic | ? | ? | ? | ? | 5 | mL | ? | mg/mL | reducing;precursor | BA | ? | ? | ? | ? | ? | ? | ? | ? | ? | washed | centrifugation | 12000 | rpm | 20 | ? | ? | ? | water | ? | 425 | ? | Spherical | SEM | FE-SEM, Tescan show Mira III | face centered cubic | XRD | Tescan show S Max finder Mira III | ? | ? | ? | ? | ? | ? | 10 | 2.77 | SEM | FEG-SEM Zeiss | ? | ? | ? | ? | ? | ? | ? | ? | ? | ? | ? | ? | ? | ? | ? | ? | n | 0.05 | mg/mL | 48 | in vitro | connective tissue | L-929 | IBRC C10102 | mouse | ? | ? | MTT assay | Cell viability | 62 | ? | % | ? | ?
Gholami | 2022 | phytosynthesis | single | No | 25 | Dark | No | No | No | Shaker | ? | 48 | 100 | AgNO3 | ? | ? | 1 | mM | Ferula assafoetida extract | plant | Organic | organic | Ferula assafoetida extract | plant | organic | organic | ? | ? | ? | ? | 5 | mL | ? | mg/mL | reducing;precursor | BA | ? | ? | ? | ? | ? | ? | ? | ? | ? | washed | centrifugation | 12000 | rpm | 20 | ? | ? | ? | water | ? | 425 | ? | Spherical | SEM | FE-SEM, Tescan show Mira III | face centered cubic | XRD | Tescan show S Max finder Mira III | ? | ? | ? | ? | ? | ? | 10 | 2.77 | SEM | FEG-SEM Zeiss | ? | ? | ? | ? | ? | ? | ? | ? | ? | ? | ? | ? | ? | ? | ? | ? | n | 0.1 | mg/mL | 48 | in vitro | connective tissue | L-929 | IBRC C10102 | mouse | ? | ? | MTT assay | Cell viability | 58 | ? | % | ? | ?
Gholami | 2022 | phytosynthesis | single | No | 25 | Dark | No | No | No | Shaker | ? | 48 | 100 | AgNO3 | ? | ? | 1 | mM | Ferula assafoetida extract | plant | Organic | organic | Ferula assafoetida extract | plant | organic | organic | ? | ? | ? | ? | 5 | mL | ? | mg/mL | reducing;precursor | BA | ? | ? | ? | ? | ? | ? | ? | ? | ? | washed | centrifugation | 12000 | rpm | 20 | ? | ? | ? | water | ? | 425 | ? | Spherical | SEM | FE-SEM, Tescan show Mira III | face centered cubic | XRD | Tescan show S Max finder Mira III | ? | ? | ? | ? | ? | ? | 10 | 2.77 | SEM | FEG-SEM Zeiss | ? | ? | ? | ? | ? | ? | ? | ? | ? | ? | ? | ? | ? | ? | ? | ? | n | 0.2 | mg/mL | 48 | in vitro | connective tissue | L-929 | IBRC C10102 | mouse | ? | ? | MTT assay | Cell viability | 50 | ? | % | ? | ?
Gholami | 2022 | phytosynthesis | single | No | 25 | Dark | No | No | No | Shaker | ? | 48 | 100 | AgNO3 | ? | ? | 1 | mM | Ferula assafoetida extract | plant | Organic | organic | Ferula assafoetida extract | plant | organic | organic | ? | ? | ? | ? | 5 | mL | ? | mg/mL | reducing;precursor | BA | ? | ? | ? | ? | ? | ? | ? | ? | ? | washed | centrifugation | 12000 | rpm | 20 | ? | ? | ? | water | ? | 425 | ? | Spherical | SEM | FE-SEM, Tescan show Mira III | face centered cubic | XRD | Tescan show S Max finder Mira III | ? | ? | ? | ? | ? | ? | 10 | 2.77 | SEM | FEG-SEM Zeiss | ? | ? | ? | ? | ? | ? | ? | ? | ? | ? | ? | ? | ? | ? | ? | ? | n | 0.5 | mg/mL | 48 | in vitro | connective tissue | L-929 | IBRC C10102 | mouse | ? | ? | MTT assay | Cell viability | 28 | ? | % | ? | ?
Gholami | 2022 | phytosynthesis | single | No | 25 | Dark | No | No | No | Shaker | ? | 48 | 100 | AgNO3 | ? | ? | 1 | mM | Ferula assafoetida extract | plant | Organic | organic | Ferula assafoetida extract | plant | organic | organic | ? | ? | ? | ? | 5 | mL | ? | mg/mL | reducing;precursor | BA | ? | ? | ? | ? | ? | ? | ? | ? | ? | washed | centrifugation | 12000 | rpm | 20 | ? | ? | ? | water | ? | 425 | ? | Spherical | SEM | FE-SEM, Tescan show Mira III | face centered cubic | XRD | Tescan show S Max finder Mira III | ? | ? | ? | ? | ? | ? | 10 | 2.77 | SEM | FEG-SEM Zeiss | ? | ? | ? | ? | ? | ? | ? | ? | ? | ? | ? | ? | ? | ? | ? | ? | n | 0.1 | mg/mL | 3 | in vitro | blood | hRBCs | red blood cells | human | ? | ? | MTT assay | Cell viability | 5 | ? | % | ? | ?
Gholami | 2022 | phytosynthesis | single | icebath | -4 | Dark | No | No | No | Stirring | ? | 24 | 21 | AgNO3 | ? | ? | 0.1 | mM | ? | ? | ? | ? | NaBH4 | chemical | inorganic | inorganic | 6.2 | mM | ? | ? | 20 | mL | 6.2 | mg/mL | reducing;precursor | BA | ? | ? | ? | ? | ? | ? | ? | ? | ? | ? | ? | ? | ? | ? | ? | ? | Store at 4°C | water | ? | 435 | ? | Spherical | SEM | FE-SEM, Tescan show Mira III | face centered cubic | XRD | Tescan show S Max finder Mira III | ? | ? | ? | ? | ? | ? | 23.5 | 14.3 | SEM | FEG-SEM Zeiss | ? | ? | ? | ? | ? | ? | ? | ? | ? | ? | ? | ? | ? | ? | ? | ? | y | no | no | no | no | no | no | no | no | no | no | no | no | no | no | no | ? | ?
Gholami | 2022 | phytosynthesis | single | icebath | -4 | Dark | No | No | No | Stirring | ? | 24 | 21 | AgNO3 | ? | ? | 0.1 | mM | ? | ? | ? | ? | NaBH4 | chemical | inorganic | inorganic | 6.2 | mM | ? | ? | 20 | mL | 6.2 | mg/mL | reducing;precursor | BA | ? | ? | ? | ? | ? | ? | ? | ? | ? | ? | ? | ? | ? | ? | ? | ? | Store at 4°C | water | ? | 435 | ? | Spherical | SEM | FE-SEM, Tescan show Mira III | face centered cubic | XRD | Tescan show S Max finder Mira III | ? | ? | ? | ? | ? | ? | 23.5 | 14.3 | SEM | FEG-SEM Zeiss | ? | ? | ? | ? | ? | ? | ? | ? | ? | ? | ? | ? | ? | ? | ? | ? | y | 0.001 | mg/mL | 48 | in vitro | connective tissue | L-929 | IBRC C10102 | mouse | ? | ? | MTT assay | Cell viability | 75 | ? | % | ? | ?
Gholami | 2022 | phytosynthesis | single | icebath | -4 | Dark | No | No | No | Stirring | ? | 24 | 21 | AgNO3 | ? | ? | 0.1 | mM | ? | ? | ? | ? | NaBH4 | chemical | inorganic | inorganic | 6.2 | mM | ? | ? | 20 | mL | 6.2 | mg/mL | reducing;precursor | BA | ? | ? | ? | ? | ? | ? | ? | ? | ? | ? | ? | ? | ? | ? | ? | ? | Store at 4°C | water | ? | 435 | ? | Spherical | SEM | FE-SEM, Tescan show Mira III | face centered cubic | XRD | Tescan show S Max finder Mira III | ? | ? | ? | ? | ? | ? | 23.5 | 14.3 | SEM | FEG-SEM Zeiss | ? | ? | ? | ? | ? | ? | ? | ? | ? | ? | ? | ? | ? | ? | ? | ? | y | 0.01 | mg/mL | 48 | in vitro | connective tissue | L-929 | IBRC C10102 | mouse | ? | ? | MTT assay | Cell viability | 57 | ? | % | ? | ?
Gholami | 2022 | phytosynthesis | single | icebath | -4 | Dark | No | No | No | Stirring | ? | 24 | 21 | AgNO3 | ? | ? | 0.1 | mM | ? | ? | ? | ? | NaBH4 | chemical | inorganic | inorganic | 6.2 | mM | ? | ? | 20 | mL | 6.2 | mg/mL | reducing;precursor | BA | ? | ? | ? | ? | ? | ? | ? | ? | ? | ? | ? | ? | ? | ? | ? | ? | Store at 4°C | water | ? | 435 | ? | Spherical | SEM | FE-SEM, Tescan show Mira III | face centered cubic | XRD | Tescan show S Max finder Mira III | ? | ? | ? | ? | ? | ? | 23.5 | 14.3 | SEM | FEG-SEM Zeiss | ? | ? | ? | ? | ? | ? | ? | ? | ? | ? | ? | ? | ? | ? | ? | ? | y | 0.05 | mg/mL | 48 | in vitro | connective tissue | L-929 | IBRC C10102 | mouse | ? | ? | MTT assay | Cell viability | 50 | ? | % | ? | ?
Gholami | 2022 | phytosynthesis | single | icebath | -4 | Dark | No | No | No | Stirring | ? | 24 | 21 | AgNO3 | ? | ? | 0.1 | mM | ? | ? | ? | ? | NaBH4 | chemical | inorganic | inorganic | 6.2 | mM | ? | ? | 20 | mL | 6.2 | mg/mL | reducing;precursor | BA | ? | ? | ? | ? | ? | ? | ? | ? | ? | ? | ? | ? | ? | ? | ? | ? | Store at 4°C | water | ? | 435 | ? | Spherical | SEM | FE-SEM, Tescan show Mira III | face centered cubic | XRD | Tescan show S Max finder Mira III | ? | ? | ? | ? | ? | ? | 23.5 | 14.3 | SEM | FEG-SEM Zeiss | ? | ? | ? | ? | ? | ? | ? | ? | ? | ? | ? | ? | ? | ? | ? | ? | y | 0.05 | mg/mL | 48 | in vitro | connective tissue | L-929 | IBRC C10102 | mouse | ? | ? | MTT assay | IC50 | 0.05 | ? | mg/mL | ? | ?
Gholami | 2022 | phytosynthesis | single | icebath | -4 | Dark | No | No | No | Stirring | ? | 24 | 21 | AgNO3 | ? | ? | 0.1 | mM | ? | ? | ? | ? | NaBH4 | chemical | inorganic | inorganic | 6.2 | mM | ? | ? | 20 | mL | 6.2 | mg/mL | reducing;precursor | BA | ? | ? | ? | ? | ? | ? | ? | ? | ? | ? | ? | ? | ? | ? | ? | ? | Store at 4°C | water | ? | 435 | ? | Spherical | SEM | FE-SEM, Tescan show Mira III | face centered cubic | XRD | Tescan show S Max finder Mira III | ? | ? | ? | ? | ? | ? | 23.5 | 14.3 | SEM | FEG-SEM Zeiss | ? | ? | ? | ? | ? | ? | ? | ? | ? | ? | ? | ? | ? | ? | ? | ? | y | 0.1 | mg/mL | 48 | in vitro | connective tissue | L-929 | IBRC C10102 | mouse | ? | ? | MTT assay | Cell viability | 38 | ? | % | ? | ?
Gholami | 2022 | phytosynthesis | single | icebath | -4 | Dark | No | No | No | Stirring | ? | 24 | 21 | AgNO3 | ? | ? | 0.1 | mM | ? | ? | ? | ? | NaBH4 | chemical | inorganic | inorganic | 6.2 | mM | ? | ? | 20 | mL | 6.2 | mg/mL | reducing;precursor | BA | ? | ? | ? | ? | ? | ? | ? | ? | ? | ? | ? | ? | ? | ? | ? | ? | Store at 4°C | water | ? | 435 | ? | Spherical | SEM | FE-SEM, Tescan show Mira III | face centered cubic | XRD | Tescan show S Max finder Mira III | ? | ? | ? | ? | ? | ? | 23.5 | 14.3 | SEM | FEG-SEM Zeiss | ? | ? | ? | ? | ? | ? | ? | ? | ? | ? | ? | ? | ? | ? | ? | ? | y | 0.2 | mg/mL | 48 | in vitro | connective tissue | L-929 | IBRC C10102 | mouse | ? | ? | MTT assay | Cell viability | 23 | ? | % | ? | ?
Gholami | 2022 | phytosynthesis | single | icebath | -4 | Dark | No | No | No | Stirring | ? | 24 | 21 | AgNO3 | ? | ? | 0.1 | mM | ? | ? | ? | ? | NaBH4 | chemical | inorganic | inorganic | 6.2 | mM | ? | ? | 20 | mL | 6.2 | mg/mL | reducing;precursor | BA | ? | ? | ? | ? | ? | ? | ? | ? | ? | ? | ? | ? | ? | ? | ? | ? | Store at 4°C | water | ? | 435 | ? | Spherical | SEM | FE-SEM, Tescan show Mira III | face centered cubic | XRD | Tescan show S Max finder Mira III | ? | ? | ? | ? | ? | ? | 23.5 | 14.3 | SEM | FEG-SEM Zeiss | ? | ? | ? | ? | ? | ? | ? | ? | ? | ? | ? | ? | ? | ? | ? | ? | y | 0.5 | mg/mL | 48 | in vitro | connective tissue | L-929 | IBRC C10102 | mouse | ? | ? | MTT assay | Cell viability | 14 | ? | % | ? | ?
Gholami | 2022 | phytosynthesis | single | icebath | -4 | Dark | No | No | No | Stirring | ? | 24 | 21 | AgNO3 | ? | ? | 0.1 | mM | ? | ? | ? | ? | NaBH4 | chemical | inorganic | inorganic | 6.2 | mM | ? | ? | 20 | mL | 6.2 | mg/mL | reducing;precursor | BA | ? | ? | ? | ? | ? | ? | ? | ? | ? | ? | ? | ? | ? | ? | ? | ? | Store at 4°C | water | ? | 435 | ? | Spherical | SEM | FE-SEM, Tescan show Mira III | face centered cubic | XRD | Tescan show S Max finder Mira III | ? | ? | ? | ? | ? | ? | 23.5 | 14.3 | SEM | FEG-SEM Zeiss | ? | ? | ? | ? | ? | ? | ? | ? | ? | ? | ? | ? | ? | ? | ? | ? | y | 0.01 | mg/mL | 3 | in vitro | blood | hRBCs | red blood cells | human | ? | ? | Hemolysis assay | Rate of hemolysis | 27 | ? | % | ? | ?
Giorello | 2018 | wetchemical | single | Heating | 40 | ? | No | No | No | Mechanic | ? | 0.15 | ? | AgNO3 | Sigma Aldrich | 99.99 | 10 | mM | starch | biopolymer | Organic | organic | β-D-Glucose | biopolymer | organic | organic | 1.7 | mg/mL | ? | ? | ? | ? | 2 | mg/mL | Precursor;capping;reducing | ACB | ? | ? | ? | ? | ? | ? | ? | ? | ? | ? | ? | ? | ? | ? | ? | ? | Store at 24°C | water | ? | 420 | ? | Spherical | TEM | FEI Tecnai T20 microscope | ? | ? | ? | ? | ? | ? | ? | ? | ? | 5.5 | 2.5 | TEM | FEI Tecnai | ? | ? | ? | ? | ? | ? | ? | ? | ? | ? | ? | ? | ? | ? | ? | ? | ? | no | no | no | no | no | no | no | no | no | no | no | no | no | no | no | ? | ?
Giorello | 2018 | wetchemical | single | Heating | 40 | ? | No | No | No | Mechanic | ? | 0.15 | ? | AgNO3 | Sigma Aldrich | 99.99 | 10 | mM | starch | biopolymer | Organic | organic | β-D-Glucose | biopolymer | organic | organic | 1.7 | mg/mL | ? | ? | ? | ? | 2 | mg/mL | Precursor;capping;reducing | ACB | ? | ? | ? | ? | ? | ? | ? | ? | ? | ? | ? | ? | ? | ? | ? | ? | Store at 24°C | water | ? | 420 | ? | Spherical | TEM | FEI Tecnai T20 microscope | ? | ? | ? | ? | ? | ? | ? | ? | ? | 2.6 | 0.8 | TEM | FEI Tecnai | ? | ? | ? | ? | ? | ? | ? | ? | ? | ? | ? | ? | ? | ? | ? | ? | ? | no | no | no | no | no | no | no | no | no | no | no | no | no | no | no | ? | ?
Giorello | 2018 | wetchemical | single | Heating | 40 | ? | No | No | No | Mechanic | ? | 0.15 | ? | AgNO3 | Sigma Aldrich | 99.99 | 10 | mM | starch | biopolymer | Organic | organic | β-D-Glucose | biopolymer | organic | organic | 1.7 | mg/mL | ? | ? | ? | ? | 10 | mg/mL | Precursor;capping;reducing | ACB | ? | ? | ? | ? | ? | ? | ? | ? | ? | ? | ? | ? | ? | ? | ? | ? | Store at 24°C | water | ? | 420 | ? | Spherical | TEM | FEI Tecnai T20 microscope | ? | ? | ? | ? | ? | ? | ? | ? | ? | 7.5 | 3.6 | TEM | FEI Tecnai | ? | ? | ? | ? | ? | ? | ? | ? | ? | ? | ? | ? | ? | ? | ? | ? | ? | no | no | no | no | no | no | no | no | no | no | no | no | no | no | no | ? | ?
Giorello | 2018 | wetchemical | single | Heating | 55 | ? | No | No | No | Mechanic | ? | 0.15 | ? | AgNO3 | Sigma Aldrich | 99.99 | 10 | mM | starch | biopolymer | Organic | organic | β-D-Glucose | biopolymer | organic | organic | 1.7 | mg/mL | ? | ? | ? | ? | 10 | mg/mL | Precursor;capping;reducing | ACB | ? | ? | ? | ? | ? | ? | ? | ? | ? | ? | ? | ? | ? | ? | ? | ? | Store at 24°C | water | ? | 420 | ? | Spherical | TEM | FEI Tecnai T20 microscope | ? | ? | ? | ? | ? | ? | ? | ? | ? | 5.2 | 1.8 | TEM | FEI Tecnai | ? | ? | ? | ? | ? | ? | ? | ? | ? | ? | ? | ? | ? | ? | ? | ? | ? | no | no | no | no | no | no | no | no | no | no | no | no | no | no | no | ? | ?
Giorello | 2018 | wetchemical | single | Heating | 55 | ? | No | No | No | Mechanic | ? | 0.15 | ? | AgNO3 | Sigma Aldrich | 99.99 | 10 | mM | starch | biopolymer | Organic | organic | β-D-Glucose | biopolymer | organic | organic | 1.7 | mg/mL | ? | ? | ? | ? | 50 | mg/mL | Precursor;capping;reducing | ACB | ? | ? | ? | ? | ? | ? | ? | ? | ? | ? | ? | ? | ? | ? | ? | ? | Store at 24°C | water | ? | 420 | ? | Spherical | TEM | FEI Tecnai T20 microscope | ? | ? | ? | ? | ? | ? | ? | ? | ? | ? | ? | ? | ? | ? | ? | ? | ? | ? | ? | ? | ? | ? | ? | ? | ? | ? | ? | ? | ? | ? | no | no | no | no | no | no | no | no | no | no | no | no | no | no | no | ? | ?
Giorello | 2018 | wetchemical | single | Heating | 55 | ? | No | No | No | Mechanic | ? | 0.15 | ? | AgNO3 | Sigma Aldrich | 99.99 | 10 | mM | starch | biopolymer | Organic | organic | β-D-Glucose | biopolymer | organic | organic | 1.7 | mg/mL | ? | ? | ? | ? | 50 | mg/mL | Precursor;capping;reducing | ACB | ? | ? | ? | ? | ? | ? | ? | ? | ? | ? | ? | ? | ? | ? | ? | ? | Store at 24°C | water | ? | 420 | ? | Spherical | TEM | FEI Tecnai T20 microscope | ? | ? | ? | ? | ? | ? | ? | ? | ? | 1.9 | 0.7 | TEM | FEI Tecnai | ? | ? | ? | ? | ? | ? | ? | ? | ? | ? | ? | ? | ? | ? | ? | ? | ? | no | no | no | no | no | no | no | no | no | no | no | no | no | no | no | ? | ?
Giorello | 2018 | wetchemical | single | Heating | 70 | ? | No | No | No | Mechanic | ? | 0.15 | ? | AgNO3 | Sigma Aldrich | 99.99 | 10 | mM | starch | biopolymer | Organic | organic | β-D-Glucose | biopolymer | organic | organic | 1.7 | mg/mL | ? | ? | ? | ? | 2 | mg/mL | Precursor;capping;reducing | ACB | ? | ? | ? | ? | ? | ? | ? | ? | ? | ? | ? | ? | ? | ? | ? | ? | Store at 24°C | water | ? | 420 | ? | Spherical | TEM | FEI Tecnai T20 microscope | ? | ? | ? | ? | ? | ? | ? | ? | ? | 12 | 10 | TEM | FEI Tecnai | ? | ? | ? | ? | ? | ? | ? | ? | ? | ? | ? | ? | ? | ? | ? | ? | ? | no | no | no | no | no | no | no | no | no | no | no | no | no | no | no | ? | ?
Giorello | 2018 | wetchemical | single | Heating | 70 | ? | No | No | No | Mechanic | ? | 0.15 | ? | AgNO3 | Sigma Aldrich | 99.99 | 10 | mM | starch | biopolymer | Organic | organic | β-D-Glucose | biopolymer | organic | organic | 1.7 | mg/mL | ? | ? | ? | ? | 2 | mg/mL | Precursor;capping;reducing | ACB | ? | ? | ? | ? | ? | ? | ? | ? | ? | ? | ? | ? | ? | ? | ? | ? | Store at 24°C | water | ? | 420 | ? | Spherical | TEM | FEI Tecnai T20 microscope | ? | ? | ? | ? | ? | ? | ? | ? | ? | 3.8 | 1.2 | TEM | FEI Tecnai | ? | ? | ? | ? | ? | ? | ? | ? | ? | ? | ? | ? | ? | ? | ? | ? | ? | no | no | no | no | no | no | no | no | no | no | no | no | no | no | no | ? | ?
Giorello | 2018 | wetchemical | single | Heating | 70 | ? | No | No | No | Mechanic | ? | 0.15 | ? | AgNO3 | Sigma Aldrich | 99.99 | 10 | mM | starch | biopolymer | Organic | organic | β-D-Glucose | biopolymer | organic | organic | 1.7 | mg/mL | ? | ? | ? | ? | 10 | mg/mL | Precursor;capping;reducing | ACB | ? | ? | ? | ? | ? | ? | ? | ? | ? | ? | ? | ? | ? | ? | ? | ? | Store at 24°C | water | ? | 420 | ? | Spherical | TEM | FEI Tecnai T20 microscope | ? | ? | ? | ? | ? | ? | ? | ? | ? | 11.3 | 10.6 | TEM | FEI Tecnai | ? | ? | ? | ? | ? | ? | ? | ? | ? | ? | ? | ? | ? | ? | ? | ? | ? | no | no | no | no | no | no | no | no | no | no | no | no | no | no | no | ? | ?
Giorello | 2018 | wetchemical | single | Heating | 70 | ? | No | No | No | Mechanic | ? | 0.15 | ? | AgNO3 | Sigma Aldrich | 99.99 | 10 | mM | starch | biopolymer | Organic | organic | β-D-Glucose | biopolymer | organic | organic | 1.7 | mg/mL | ? | ? | ? | ? | 10 | mg/mL | Precursor;capping;reducing | ACB | ? | ? | ? | ? | ? | ? | ? | ? | ? | ? | ? | ? | ? | ? | ? | ? | Store at 24°C | water | ? | 420 | ? | Spherical | TEM | FEI Tecnai T20 microscope | ? | ? | ? | ? | ? | ? | ? | ? | ? | ? | ? | ? | ? | ? | ? | ? | ? | ? | ? | ? | ? | ? | ? | ? | ? | ? | ? | ? | ? | ? | no | no | no | no | no | no | no | no | no | no | no | no | no | no | no | ? | ?
Giorello | 2018 | wetchemical | single | Heating | 40 | ? | No | No | No | Magnetic | ? | 6 | ? | AgNO3 | Sigma Aldrich | 99.99 | 10 | mM | starch | biopolymer | Organic | organic | β-D-Glucose | biopolymer | organic | organic | 1.7 | mg/mL | ? | ? | ? | ? | 50 | mg/mL | Precursor;capping;reducing | ACB | ? | ? | ? | ? | ? | ? | ? | ? | ? | ? | ? | ? | ? | ? | ? | ? | Store at 24°C | water | ? | 420 | ? | Spherical | TEM | FEI Tecnai T20 microscope | ? | ? | ? | ? | ? | ? | ? | ? | ? | 5.2 | 2.4 | TEM | FEI Tecnai | ? | ? | ? | ? | ? | ? | ? | ? | ? | ? | ? | ? | ? | ? | ? | ? | ? | no | no | no | no | no | no | no | no | no | no | no | no | no | no | no | ? | ?
Giorello | 2018 | wetchemical | single | Heating | 40 | ? | No | No | No | Magnetic | ? | 6 | ? | AgNO3 | Sigma Aldrich | 99.99 | 10 | mM | starch | biopolymer | Organic | organic | β-D-Glucose | biopolymer | organic | organic | 1.7 | mg/mL | ? | ? | ? | ? | 50 | mg/mL | Precursor;capping;reducing | ACB | ? | ? | ? | ? | ? | ? | ? | ? | ? | ? | ? | ? | ? | ? | ? | ? | Store at 24°C | water | ? | 420 | ? | Spherical | TEM | FEI Tecnai T20 microscope | ? | ? | ? | ? | ? | ? | ? | ? | ? | ? | ? | ? | ? | ? | ? | ? | ? | ? | ? | ? | ? | ? | ? | ? | ? | ? | ? | ? | ? | ? | no | no | no | no | no | no | no | no | no | no | no | no | no | no | no | ? | ?
Giorello | 2018 | wetchemical | single | Heating | 40 | ? | No | No | No | Magnetic | ? | 6 | ? | AgNO3 | Sigma Aldrich | 99.99 | 10 | mM | starch | biopolymer | Organic | organic | β-D-Glucose | biopolymer | organic | organic | 1.7 | mg/mL | ? | ? | ? | ? | 2 | mg/mL | Precursor;capping;reducing | ACB | ? | ? | ? | ? | ? | ? | ? | ? | ? | ? | ? | ? | ? | ? | ? | ? | Store at 24°C | water | ? | 420 | ? | Spherical | TEM | FEI Tecnai T20 microscope | ? | ? | ? | ? | ? | ? | ? | ? | ? | 4.8 | 2.7 | TEM | FEI Tecnai | ? | ? | ? | ? | ? | ? | ? | ? | ? | ? | ? | ? | ? | ? | ? | ? | ? | no | no | no | no | no | no | no | no | no | no | no | no | no | no | no | ? | ?
Giorello | 2018 | wetchemical | single | Heating | 55 | ? | No | No | No | Magnetic | ? | 6 | ? | AgNO3 | Sigma Aldrich | 99.99 | 10 | mM | starch | biopolymer | Organic | organic | β-D-Glucose | biopolymer | organic | organic | 1.7 | mg/mL | ? | ? | ? | ? | 2 | mg/mL | Precursor;capping;reducing | ACB | ? | ? | ? | ? | ? | ? | ? | ? | ? | ? | ? | ? | ? | ? | ? | ? | Store at 24°C | water | ? | 420 | ? | Spherical | TEM | FEI Tecnai T20 microscope | ? | ? | ? | ? | ? | ? | ? | ? | ? | 4 | 1 | TEM | FEI Tecnai | ? | ? | ? | ? | ? | ? | ? | ? | ? | ? | ? | ? | ? | ? | ? | ? | ? | no | no | no | no | no | no | no | no | no | no | no | no | no | no | no | ? | ?
Giorello | 2018 | wetchemical | single | Heating | 55 | ? | No | No | No | Magnetic | ? | 6 | ? | AgNO3 | Sigma Aldrich | 99.99 | 10 | mM | starch | biopolymer | Organic | organic | β-D-Glucose | biopolymer | organic | organic | 1.7 | mg/mL | ? | ? | ? | ? | 10 | mg/mL | Precursor;capping;reducing | ACB | ? | ? | ? | ? | ? | ? | ? | ? | ? | ? | ? | ? | ? | ? | ? | ? | Store at 24°C | water | ? | 420 | ? | Spherical | TEM | FEI Tecnai T20 microscope | ? | ? | ? | ? | ? | ? | ? | ? | ? | 14 | 15 | TEM | FEI Tecnai | ? | ? | ? | ? | ? | ? | ? | ? | ? | ? | ? | ? | ? | ? | ? | ? | ? | no | no | no | no | no | no | no | no | no | no | no | no | no | no | no | ? | ?
Giorello | 2018 | wetchemical | single | Heating | 55 | ? | No | No | No | Magnetic | ? | 6 | ? | AgNO3 | Sigma Aldrich | 99.99 | 10 | mM | starch | biopolymer | Organic | organic | β-D-Glucose | biopolymer | organic | organic | 1.7 | mg/mL | ? | ? | ? | ? | 10 | mg/mL | Precursor;capping;reducing | ACB | ? | ? | ? | ? | ? | ? | ? | ? | ? | ? | ? | ? | ? | ? | ? | ? | Store at 24°C | water | ? | 420 | ? | Spherical | TEM | FEI Tecnai T20 microscope | ? | ? | ? | ? | ? | ? | ? | ? | ? | ? | ? | ? | ? | ? | ? | ? | ? | ? | ? | ? | ? | ? | ? | ? | ? | ? | ? | ? | ? | ? | no | no | no | no | no | no | no | no | no | no | no | no | no | no | no | ? | ?
Giorello | 2018 | wetchemical | single | Heating | 70 | ? | No | No | No | Magnetic | ? | 6 | ? | AgNO3 | Sigma Aldrich | 99.99 | 10 | mM | starch | biopolymer | Organic | organic | β-D-Glucose | biopolymer | organic | organic | 1.7 | mg/mL | ? | ? | ? | ? | 50 | mg/mL | Precursor;capping;reducing | ACB | ? | ? | ? | ? | ? | ? | ? | ? | ? | ? | ? | ? | ? | ? | ? | ? | Store at 24°C | water | ? | 420 | ? | Spherical | TEM | FEI Tecnai T20 microscope | ? | ? | ? | ? | ? | ? | ? | ? | ? | 10.2 | 10.8 | TEM | FEI Tecnai | ? | ? | ? | ? | ? | ? | ? | ? | ? | ? | ? | ? | ? | ? | ? | ? | ? | no | no | no | no | no | no | no | no | no | no | no | no | no | no | no | ? | ?
Giorello | 2018 | wetchemical | single | Heating | 70 | ? | No | No | No | Magnetic | ? | 6 | ? | AgNO3 | Sigma Aldrich | 99.99 | 10 | mM | starch | biopolymer | Organic | organic | β-D-Glucose | biopolymer | organic | organic | 1.7 | mg/mL | ? | ? | ? | ? | 50 | mg/mL | Precursor;capping;reducing | ACB | ? | ? | ? | ? | ? | ? | ? | ? | ? | ? | ? | ? | ? | ? | ? | ? | Store at 24°C | water | ? | 420 | ? | Spherical | TEM | FEI Tecnai T20 microscope | ? | ? | ? | ? | ? | ? | ? | ? | ? | 1.7 | 1.7 | TEM | FEI Tecnai | ? | ? | ? | ? | ? | ? | ? | ? | ? | ? | ? | ? | ? | ? | ? | ? | ? | no | no | no | no | no | no | no | no | no | no | no | no | no | no | no | ? | ?
Gnanajobitha | 2013 | phytosynthesis | single | Heating | 37 | ? | No | No | No | Magnetic | ? | 4 | 100 | AgNO3 | Himedia | ? | 1 | mM | V. vinifera extract | plant | Organic | organic | V. vinifera | plant | organic | organic | ? | ? | ? | ? | 5 | mL | ? | mg/mL | Precursor;reducing | AB | ? | ? | ? | 95 | ? | ? | ? | ? | ? | dried | ? | ? | ? | ? | 70 | ? | ? | water | ? | 465 | ? | Spherical | SEM | Philips (Amsterdam, The Netherlands) | ? | ? | ? | ? | ? | ? | ? | ? | ? | 35 | 7 | SEM | Philips | ? | ? | ? | ? | ? | ? | ? | ? | ? | ? | ? | ? | ? | ? | ? | ? | ? | no | no | no | no | no | no | no | no | no | no | no | no | no | no | no | ? | ?
González-Pedroza | 2021 | phytosynthesis | single | Heating | 25 | ? | No | No | No | Magnetic | ? | 6 | 10 | AgNO3 | Sigma Aldrich | 99 | 1 | mM | A. muricata Leaf Extract | plant | Organic | organic | A. muricata Leaf Extract | plant | organic | organic | ? | ? | ? | ? | 5 | mL | ? | mg/mL | Precursor;reducing | AB | ? | ? | ? | ? | ? | ? | ? | ? | ? | Filtered | 30 k Amicon Ultra-15 Centrifugal filter | 300 | rpm | 10 | ? | ? | ? | water | ? | 447 | ? | Spherical | TEM | JEOL-2100 | ? | ? | ? | ? | ? | 23.3 | ? | ELS | Zeta sizer, Malvern | 20.03 | 3.7 | TEM | TEM JEOL 2100 | ? | ? | ? | ? | 48.39 | ? | DLS | Zeta sizer Malvern | ? | ? | ? | ? | 0.643 | ? | DLS | Zetasizer Malvern | ? | ? | ? | 72 | in vitro | breast | MCF-7 | cancer cells | human | 5000 | 96 | Cytotoxicity assay | IC50 | 0.003109 | ? | mg/mL | IC50 leaf extract 2280 ug/mL; in vitro therapeutic index leaf extract (ug/mL): 0,03 | in vitro therapeutic index (ug/mL): 3.44
González-Pedroza | 2021 | phytosynthesis | single | Heating | 25 | ? | No | No | No | Magnetic | ? | 6 | 10 | AgNO3 | Sigma Aldrich | 99 | 1 | mM | A. muricata Leaf Extract | plant | Organic | organic | A. muricata Leaf Extract | plant | organic | organic | ? | ? | ? | ? | 5 | mL | ? | mg/mL | Precursor;reducing | AB | ? | ? | ? | ? | ? | ? | ? | ? | ? | Filtered | 30 k Amicon Ultra-15 Centrifugal filter | 300 | rpm | 10 | ? | ? | ? | water | ? | 447 | ? | Spherical | TEM | JEOL-2100 | ? | ? | ? | ? | ? | 23.3 | ? | ELS | Zeta sizer, Malvern | 20.03 | 3.7 | TEM | TEM JEOL 2100 | ? | ? | ? | ? | 48.39 | ? | DLS | Zeta sizer Malvern | ? | ? | ? | ? | 0.643 | ? | DLS | Zetasizer Malvern | ? | ? | ? | 72 | in vitro | breast | MDA-MB-468 | cancer cells | human | 5000 | 96 | Cytotoxicity assay | IC50 | 0.00191 | ? | mg/mL | IC50 leaf extract 776,4 ug/mL; in vitro therapeutic index leaf extract (ug/mL): 0,088 | in vitro therapeutic index (ug/mL): 5.602
González-Pedroza | 2021 | phytosynthesis | single | Heating | 25 | ? | No | No | No | Magnetic | ? | 6 | 10 | AgNO3 | Sigma Aldrich | 99 | 1 | mM | A. muricata Leaf Extract | plant | Organic | organic | A. muricata Leaf Extract | plant | organic | organic | ? | ? | ? | ? | 5 | mL | ? | mg/mL | Precursor;reducing | AB | ? | ? | ? | ? | ? | ? | ? | ? | ? | Filtered | 30 k Amicon Ultra-15 Centrifugal filter | 300 | rpm | 10 | ? | ? | ? | water | ? | 447 | ? | Spherical | TEM | JEOL-2100 | ? | ? | ? | ? | ? | 23.3 | ? | ELS | Zeta sizer, Malvern | 20.03 | 3.7 | TEM | TEM JEOL 2100 | ? | ? | ? | ? | 48.39 | ? | DLS | Zeta sizer Malvern | ? | ? | ? | ? | 0.643 | ? | DLS | Zetasizer Malvern | ? | ? | ? | 72 | in vitro | colon | HCT-116 | cancer cells | human | 5000 | 96 | Cytotoxicity assay | IC50 | 0.002004 | ? | mg/mL | IC50 leaf extract 404,8 ug/mL; in vitro therapeutic index leaf extract (ug/mL): 0,17 | in vitro therapeutic index (ug/mL): 5.245
González-Pedroza | 2021 | phytosynthesis | single | Heating | 25 | ? | No | No | No | Magnetic | ? | 6 | 10 | AgNO3 | Sigma Aldrich | 99 | 1 | mM | A. muricata Leaf Extract | plant | Organic | organic | A. muricata Leaf Extract | plant | organic | organic | ? | ? | ? | ? | 5 | mL | ? | mg/mL | Precursor;reducing | AB | ? | ? | ? | ? | ? | ? | ? | ? | ? | Filtered | 30 k Amicon Ultra-15 Centrifugal filter | 300 | rpm | 10 | ? | ? | ? | water | ? | 447 | ? | Spherical | TEM | JEOL-2100 | ? | ? | ? | ? | ? | 23.3 | ? | ELS | Zeta sizer, Malvern | 20.03 | 3.7 | TEM | TEM JEOL 2100 | ? | ? | ? | ? | 48.39 | ? | DLS | Zeta sizer Malvern | ? | ? | ? | ? | 0.643 | ? | DLS | Zetasizer Malvern | ? | ? | ? | 72 | in vitro | skin | A-375 | Melanoma | human | 5000 | 96 | Cytotoxicity assay | IC50 | 0.008404 | ? | mg/mL | IC50 leaf extract 2478 ug/mL; in vitro therapeutic index leaf extract (ug/mL): 0,027 | in vitro therapeutic index (ug/mL): 1.273
González-Pedroza | 2021 | phytosynthesis | single | Heating | 25 | ? | No | No | No | Magnetic | ? | 6 | 10 | AgNO3 | Sigma Aldrich | 99 | 1 | mM | A. muricata Leaf Extract | plant | Organic | organic | A. muricata Leaf Extract | plant | organic | organic | ? | ? | ? | ? | 5 | mL | ? | mg/mL | Precursor;reducing | AB | ? | ? | ? | ? | ? | ? | ? | ? | ? | Filtered | 30 k Amicon Ultra-15 Centrifugal filter | 300 | rpm | 10 | ? | ? | ? | water | ? | 447 | ? | Spherical | TEM | JEOL-2100 | ? | ? | ? | ? | ? | 23.3 | ? | ELS | Zeta sizer, Malvern | 20.03 | 3.7 | TEM | TEM JEOL 2100 | ? | ? | ? | ? | 48.39 | ? | DLS | Zeta sizer Malvern | ? | ? | ? | ? | 0.643 | ? | DLS | Zetasizer Malvern | ? | ? | ? | 72 | in vitro | ? | macrophage | ? | human | 5000 | 96 | Cytotoxicity assay | IC50 | 0.0107 | ? | mg/mL | IC50 leaf extract 68,97 ug/mL
González-Pedroza | 2021 | phytosynthesis | single | Heating | 25 | ? | No | No | No | Magnetic | ? | 6 | 10 | AgNO3 | Sigma Aldrich | 99 | 1 | mM | A. muricata Fruit Peel Extract | plant | Organic | organic | A. muricata Fruit Peel Extract | plant | organic | organic | ? | ? | ? | ? | 5 | mL | ? | mg/mL | Precursor;reducing | AB | ? | ? | ? | ? | ? | ? | ? | ? | ? | Filtered | 30 k Amicon Ultra-15 Centrifugal filter | 300 | rpm | 10 | ? | ? | ? | water | ? | 448 | ? | Spherical | TEM | JEOL-2100 | ? | ? | ? | ? | ? | -34.4 | ? | ELS | Zeta sizer, Malvern | 16.56 | 4.1 | TEM | TEM JEOL 2100 | ? | ? | ? | ? | 41.16 | ? | DLS | Zeta sizer Malvern | ? | ? | ? | ? | 0.481 | ? | DLS | Zetasizer Malvern | ? | ? | ? | 72 | in vitro | breast | MCF-7 | cancer cells | human | 5000 | 96 | Cytotoxicity assay | IC50 | 0.002996 | ? | mg/mL | IC50 peel extract 1278 ug/mL; in vitro therapeutic index peel extract (ug/mL): not determined | in vitro therapeutic index (ug/mL): 4.34
González-Pedroza | 2021 | phytosynthesis | single | Heating | 25 | ? | No | No | No | Magnetic | ? | 6 | 10 | AgNO3 | Sigma Aldrich | 99 | 1 | mM | A. muricata Fruit Peel Extract | plant | Organic | organic | A. muricata Fruit Peel Extract | plant | organic | organic | ? | ? | ? | ? | 5 | mL | ? | mg/mL | Precursor;reducing | AB | ? | ? | ? | ? | ? | ? | ? | ? | ? | Filtered | 30 k Amicon Ultra-15 Centrifugal filter | 300 | rpm | 10 | ? | ? | ? | water | ? | 448 | ? | Spherical | TEM | JEOL-2100 | ? | ? | ? | ? | ? | -34.4 | ? | ELS | Zeta sizer, Malvern | 16.56 | 4.1 | TEM | TEM JEOL 2100 | ? | ? | ? | ? | 41.16 | ? | DLS | Zeta sizer Malvern | ? | ? | ? | ? | 0.481 | ? | DLS | Zetasizer Malvern | ? | ? | ? | 72 | in vitro | breast | MDA-MB-468 | cancer cells | human | 5000 | 96 | Cytotoxicity assay | IC50 | 0.001685 | ? | mg/mL | IC50 peel extract 264,9 ug/mL; in vitro therapeutic index peel extract (ug/mL): not determined | in vitro therapeutic index (ug/mL): 8.13
González-Pedroza | 2021 | phytosynthesis | single | Heating | 25 | ? | No | No | No | Magnetic | ? | 6 | 10 | AgNO3 | Sigma Aldrich | 99 | 1 | mM | A. muricata Fruit Peel Extract | plant | Organic | organic | A. muricata Fruit Peel Extract | plant | organic | organic | ? | ? | ? | ? | 5 | mL | ? | mg/mL | Precursor;reducing | AB | ? | ? | ? | ? | ? | ? | ? | ? | ? | Filtered | 30 k Amicon Ultra-15 Centrifugal filter | 300 | rpm | 10 | ? | ? | ? | water | ? | 448 | ? | Spherical | TEM | JEOL-2100 | ? | ? | ? | ? | ? | -34.4 | ? | ELS | Zeta sizer, Malvern | 16.56 | 4.1 | TEM | TEM JEOL 2100 | ? | ? | ? | ? | 41.16 | ? | DLS | Zeta sizer Malvern | ? | ? | ? | ? | 0.481 | ? | DLS | Zetasizer Malvern | ? | ? | ? | 72 | in vitro | colon | HCT-116 | cancer cells | human | 5000 | 96 | Cytotoxicity assay | IC50 | 0.001285 | ? | mg/mL | IC50 peel extract 309,3 ug/mL; in vitro therapeutic index peel extract (ug/mL): not determined | in vitro therapeutic index (ug/mL): 10.66
González-Pedroza | 2021 | phytosynthesis | single | Heating | 25 | ? | No | No | No | Magnetic | ? | 6 | 10 | AgNO3 | Sigma Aldrich | 99 | 1 | mM | A. muricata Fruit Peel Extract | plant | Organic | organic | A. muricata Fruit Peel Extract | plant | organic | organic | ? | ? | ? | ? | 5 | mL | ? | mg/mL | Precursor;reducing | AB | ? | ? | ? | ? | ? | ? | ? | ? | ? | Filtered | 30 k Amicon Ultra-15 Centrifugal filter | 300 | rpm | 10 | ? | ? | ? | water | ? | 448 | ? | Spherical | TEM | JEOL-2100 | ? | ? | ? | ? | ? | -34.4 | ? | ELS | Zeta sizer, Malvern | 16.56 | 4.1 | TEM | TEM JEOL 2100 | ? | ? | ? | ? | 41.16 | ? | DLS | Zeta sizer Malvern | ? | ? | ? | ? | 0.481 | ? | DLS | Zetasizer Malvern | ? | ? | ? | 72 | in vitro | skin | A-375 | Melanoma | human | 5000 | 96 | Cytotoxicity assay | IC50 | 0.002943 | ? | mg/mL | IC50 peel extract 1880 ug/mL; in vitro therapeutic index peel extract (ug/mL): not determined | in vitro therapeutic index (ug/mL): 4.655
González-Pedroza | 2021 | phytosynthesis | single | Heating | 25 | ? | No | No | No | Magnetic | ? | 6 | 10 | AgNO3 | Sigma Aldrich | 99 | 1 | mM | A. muricata Fruit Peel Extract | plant | Organic | organic | A. muricata Fruit Peel Extract | plant | organic | organic | ? | ? | ? | ? | 5 | mL | ? | mg/mL | Precursor;reducing | AB | ? | ? | ? | ? | ? | ? | ? | ? | ? | Filtered | 30 k Amicon Ultra-15 Centrifugal filter | 300 | rpm | 10 | ? | ? | ? | water | ? | 448 | ? | Spherical | TEM | JEOL-2100 | ? | ? | ? | ? | ? | -34.4 | ? | ELS | Zeta sizer, Malvern | 16.56 | 4.1 | TEM | TEM JEOL 2100 | ? | ? | ? | ? | 41.16 | ? | DLS | Zeta sizer Malvern | ? | ? | ? | ? | 0.481 | ? | DLS | Zetasizer Malvern | ? | ? | ? | 72 | in vitro | ? | macrophage | ? | human | 5000 | 96 | Cytotoxicity assay | IC50 | 0.0137 | ? | mg/mL | ? | ?
Govarthanan | 2016 | biosynthesis | single | No | 25 | ? | No | No | No | Shaker | 180 | 7 | 100 | AgNO3 | Sigma Aldrich | ? | 1 | mM | Cottonseed oilcake | waste | Organic | organic | Cottonseed oilcake | waste | organic | organic | 20 | mg/mL | ? | ? | 40 | mL | 20 | mg/mL | ? | ? | ? | ? | ? | ? | ? | ? | ? | ? | ? | no | no | no | no | no | no | no | no | water | ? | 450 | ? | Spherical | TEM | Bio-TEM; H-7650, Japan, Hitachi | face centered cubic | XRD | Rigaku X-ray diffractometer (Rigaku, Japan) | ? | ? | ? | ? | ? | ? | 25.2 | 4.2 | TEM | Bio-TEM | ? | ? | ? | ? | ? | ? | ? | ? | ? | ? | ? | ? | ? | ? | ? | ? | ? | no | no | no | no | no | no | no | no | no | no | no | no | no | no | no | ? | ?
Govarthanan | 2016 | biosynthesis | single | No | 25 | ? | No | No | No | Shaker | 180 | 7 | 100 | AgNO3 | Sigma Aldrich | ? | 1 | mM | Cottonseed oilcake | waste | Organic | organic | Cottonseed oilcake | waste | organic | organic | 20 | mg/mL | ? | ? | 40 | mL | 20 | mg/mL | ? | ? | ? | ? | ? | ? | ? | ? | ? | ? | ? | no | no | no | no | no | no | no | no | water | ? | 450 | ? | Spherical | TEM | Bio-TEM; H-7650, Japan, Hitachi | face centered cubic | XRD | Rigaku X-ray diffractometer (Rigaku, Japan) | ? | ? | ? | ? | ? | ? | 25.2 | 4.2 | TEM | Bio-TEM | ? | ? | ? | ? | ? | ? | ? | ? | ? | ? | ? | ? | ? | ? | ? | ? | ? | 0.01 | mg/mL | 24 | in vitro | Spleen | splenocytes | primary cells | mouse | ? | 96 | MTT assay | Cell viability | 52 | ? | % | ? | ?
Govarthanan | 2016 | biosynthesis | single | No | 25 | ? | No | No | No | Shaker | 180 | 7 | 100 | AgNO3 | Sigma Aldrich | ? | 1 | mM | Cottonseed oilcake | waste | Organic | organic | Cottonseed oilcake | waste | organic | organic | 20 | mg/mL | ? | ? | 40 | mL | 20 | mg/mL | ? | ? | ? | ? | ? | ? | ? | ? | ? | ? | ? | no | no | no | no | no | no | no | no | water | ? | 450 | ? | Spherical | TEM | Bio-TEM; H-7650, Japan, Hitachi | face centered cubic | XRD | Rigaku X-ray diffractometer (Rigaku, Japan) | ? | ? | ? | ? | ? | ? | 25.2 | 4.2 | TEM | Bio-TEM | ? | ? | ? | ? | ? | ? | ? | ? | ? | ? | ? | ? | ? | ? | ? | ? | ? | 0.02 | mg/mL | 24 | in vitro | Spleen | splenocytes | primary cells | mouse | ? | 96 | MTT assay | Cell viability | 40 | ? | % | ? | ?
Govarthanan | 2016 | biosynthesis | single | No | 25 | ? | No | No | No | Shaker | 180 | 7 | 100 | AgNO3 | Sigma Aldrich | ? | 1 | mM | Cottonseed oilcake | waste | Organic | organic | Cottonseed oilcake | waste | organic | organic | 20 | mg/mL | ? | ? | 40 | mL | 20 | mg/mL | ? | ? | ? | ? | ? | ? | ? | ? | ? | ? | ? | no | no | no | no | no | no | no | no | water | ? | 450 | ? | Spherical | TEM | Bio-TEM; H-7650, Japan, Hitachi | face centered cubic | XRD | Rigaku X-ray diffractometer (Rigaku, Japan) | ? | ? | ? | ? | ? | ? | 25.2 | 4.2 | TEM | Bio-TEM | ? | ? | ? | ? | ? | ? | ? | ? | ? | ? | ? | ? | ? | ? | ? | ? | ? | 0.03 | mg/mL | 24 | in vitro | Spleen | splenocytes | primary cells | mouse | ? | 96 | MTT assay | Cell viability | 21 | ? | % | ? | ?
Govarthanan | 2016 | biosynthesis | single | No | 25 | ? | No | No | No | Shaker | 180 | 7 | 100 | AgNO3 | Sigma Aldrich | ? | 1 | mM | Cottonseed oilcake | waste | Organic | organic | Cottonseed oilcake | waste | organic | organic | 20 | mg/mL | ? | ? | 40 | mL | 20 | mg/mL | ? | ? | ? | ? | ? | ? | ? | ? | ? | ? | ? | no | no | no | no | no | no | no | no | water | ? | 450 | ? | Spherical | TEM | Bio-TEM; H-7650, Japan, Hitachi | face centered cubic | XRD | Rigaku X-ray diffractometer (Rigaku, Japan) | ? | ? | ? | ? | ? | ? | 25.2 | 4.2 | TEM | Bio-TEM | ? | ? | ? | ? | ? | ? | ? | ? | ? | ? | ? | ? | ? | ? | ? | ? | ? | 0.04 | mg/mL | 24 | in vitro | Spleen | splenocytes | primary cells | mouse | ? | 96 | MTT assay | Cell viability | 17 | ? | % | ? | ?
Govarthanan | 2016 | biosynthesis | single | No | 25 | ? | No | No | No | Shaker | 180 | 7 | 100 | AgNO3 | Sigma Aldrich | ? | 1 | mM | Cottonseed oilcake | waste | Organic | organic | Cottonseed oilcake | waste | organic | organic | 20 | mg/mL | ? | ? | 40 | mL | 20 | mg/mL | ? | ? | ? | ? | ? | ? | ? | ? | ? | ? | ? | no | no | no | no | no | no | no | no | water | ? | 450 | ? | Spherical | TEM | Bio-TEM; H-7650, Japan, Hitachi | face centered cubic | XRD | Rigaku X-ray diffractometer (Rigaku, Japan) | ? | ? | ? | ? | ? | ? | 25.2 | 4.2 | TEM | Bio-TEM | ? | ? | ? | ? | ? | ? | ? | ? | ? | ? | ? | ? | ? | ? | ? | ? | ? | 0.05 | mg/mL | 24 | in vitro | Spleen | splenocytes | primary cells | mouse | ? | 96 | MTT assay | Cell viability | 12 | ? | % | ? | ?
Govarthanan | 2016 | biosynthesis | single | No | 25 | ? | No | No | No | Shaker | 180 | 7 | 100 | AgNO3 | Sigma Aldrich | ? | 1 | mM | Cottonseed oilcake | waste | Organic | organic | Cottonseed oilcake | waste | organic | organic | 20 | mg/mL | ? | ? | 40 | mL | 20 | mg/mL | ? | ? | ? | ? | ? | ? | ? | ? | ? | ? | ? | no | no | no | no | no | no | no | no | water | ? | 450 | ? | Spherical | TEM | Bio-TEM; H-7650, Japan, Hitachi | face centered cubic | XRD | Rigaku X-ray diffractometer (Rigaku, Japan) | ? | ? | ? | ? | ? | ? | 25.2 | 4.2 | TEM | Bio-TEM | ? | ? | ? | ? | ? | ? | ? | ? | ? | ? | ? | ? | ? | ? | ? | ? | ? | 0.06 | mg/mL | 24 | in vitro | Spleen | splenocytes | primary cells | mouse | ? | 96 | MTT assay | Cell viability | 10 | ? | % | ? | ?
Govarthanan | 2016 | biosynthesis | single | No | 25 | ? | No | No | No | Shaker | 180 | 7 | 100 | AgNO3 | Sigma Aldrich | ? | 1 | mM | Cottonseed oilcake | waste | Organic | organic | Cottonseed oilcake | waste | organic | organic | 20 | mg/mL | ? | ? | 40 | mL | 20 | mg/mL | ? | ? | ? | ? | ? | ? | ? | ? | ? | ? | ? | no | no | no | no | no | no | no | no | water | ? | 450 | ? | Spherical | TEM | Bio-TEM; H-7650, Japan, Hitachi | face centered cubic | XRD | Rigaku X-ray diffractometer (Rigaku, Japan) | ? | ? | ? | ? | ? | ? | 25.2 | 4.2 | TEM | Bio-TEM | ? | ? | ? | ? | ? | ? | ? | ? | ? | ? | ? | ? | ? | ? | ? | ? | ? | 0.07 | mg/mL | 24 | in vitro | Spleen | splenocytes | primary cells | mouse | ? | 96 | MTT assay | Cell viability | 9 | ? | % | ? | ?
Govarthanan | 2016 | biosynthesis | single | No | 25 | ? | No | No | No | Shaker | 180 | 7 | 100 | AgNO3 | Sigma Aldrich | ? | 1 | mM | Cottonseed oilcake | waste | Organic | organic | Cottonseed oilcake | waste | organic | organic | 20 | mg/mL | ? | ? | 40 | mL | 20 | mg/mL | ? | ? | ? | ? | ? | ? | ? | ? | ? | ? | ? | no | no | no | no | no | no | no | no | water | ? | 450 | ? | Spherical | TEM | Bio-TEM; H-7650, Japan, Hitachi | face centered cubic | XRD | Rigaku X-ray diffractometer (Rigaku, Japan) | ? | ? | ? | ? | ? | ? | 25.2 | 4.2 | TEM | Bio-TEM | ? | ? | ? | ? | ? | ? | ? | ? | ? | ? | ? | ? | ? | ? | ? | ? | ? | 0.08 | mg/mL | 24 | in vitro | Spleen | splenocytes | primary cells | mouse | ? | 96 | MTT assay | Cell viability | 8 | ? | % | ? | ?
Govarthanan | 2016 | biosynthesis | single | No | 25 | ? | No | No | No | Shaker | 180 | 7 | 100 | AgNO3 | Sigma Aldrich | ? | 1 | mM | Cottonseed oilcake | waste | Organic | organic | Cottonseed oilcake | waste | organic | organic | 20 | mg/mL | ? | ? | 40 | mL | 20 | mg/mL | ? | ? | ? | ? | ? | ? | ? | ? | ? | ? | ? | no | no | no | no | no | no | no | no | water | ? | 450 | ? | Spherical | TEM | Bio-TEM; H-7650, Japan, Hitachi | face centered cubic | XRD | Rigaku X-ray diffractometer (Rigaku, Japan) | ? | ? | ? | ? | ? | ? | 25.2 | 4.2 | TEM | Bio-TEM | ? | ? | ? | ? | ? | ? | ? | ? | ? | ? | ? | ? | ? | ? | ? | ? | ? | 0.09 | mg/mL | 24 | in vitro | Spleen | splenocytes | primary cells | mouse | ? | 96 | MTT assay | Cell viability | 7 | ? | % | ? | ?
Govarthanan | 2016 | biosynthesis | single | No | 25 | ? | No | No | No | Shaker | 180 | 7 | 100 | AgNO3 | Sigma Aldrich | ? | 1 | mM | Cottonseed oilcake | waste | Organic | organic | Cottonseed oilcake | waste | organic | organic | 20 | mg/mL | ? | ? | 40 | mL | 20 | mg/mL | ? | ? | ? | ? | ? | ? | ? | ? | ? | ? | ? | no | no | no | no | no | no | no | no | water | ? | 450 | ? | Spherical | TEM | Bio-TEM; H-7650, Japan, Hitachi | face centered cubic | XRD | Rigaku X-ray diffractometer (Rigaku, Japan) | ? | ? | ? | ? | ? | ? | 25.2 | 4.2 | TEM | Bio-TEM | ? | ? | ? | ? | ? | ? | ? | ? | ? | ? | ? | ? | ? | ? | ? | ? | ? | 0.1 | mg/mL | 24 | in vitro | Spleen | splenocytes | primary cells | mouse | ? | 96 | MTT assay | Cell viability | 6 | ? | % | ? | ?
Guidelli | 2012 | wetchemical | single | No | 25 | ? | No | No | No | Shaker | 180 | 7 | 100 | AgNO3 | Cennabras | ? | 2 | mM | ? | none | ? | none | NaBH4 | chemical | inorganic | inorganic | ? | ? | ? | ? | ? | ? | 4 | mg/mL | reducing;precursor | BA | ? | ? | ? | ? | ? | ? | ? | ? | ? | no | no | no | no | no | no | no | no | water | ? | 390 | ? | Spherical | TEM | JEOL-JEM-100 CXII | face centered cubic | XRD | Rigaku X-ray diffractometer (Rigaku, Japan) | ? | ? | ? | ? | ? | ? | ? | ? | ? | ? | ? | ? | ? | ? | 30 | ? | DLS | Zeta sizer Malvern | ? | ? | ? | ? | ? | ? | ? | ? | ? | no | no | no | no | no | no | no | no | no | no | no | no | no | no | no | ? | ?
Guilger‐Casagrande | 2019 | micosynthesis | single | No | 25 | ? | No | No | No | Stirring | ? | 72 | ? | AgNO3 | ? | ? | 1 | mM | fltrate from T. harzianum stimulated with S. sclerotiorum | fungal extract | Organic | organic | fltrate from T. harzianum stimulated with S. sclerotiorum | fungal extract | organic | organic | ? | ? | ? | ? | ? | ? | ? | mg/mL | reducing;precursor | BA | ? | ? | ? | ? | 10000000000 | NPs/mL | ? | NTA | NanoSight LM10 cell, Malvern Analytical | no | no | no | no | no | no | no | no | water | ? | 409 | 221 | ? | ? | ? | ? | ? | ? | 7.2 | ? | -18.7 | 3.01 | ELS | Zeta sizer, Malvern | ? | ? | ? | ? | ? | ? | ? | ? | 57.02 | 1.75 | DLS | Zeta sizer Malvern | ? | ? | ? | ? | 0.49 | 0.01 | DLS | Zetasizer Malvern | ? | 10000000000 | NPs/mL | ? | in vitro | ? | ? | ? | ? | ? | 96 | β-1,3-glucanase Hydrolytic enzyme specific activity assays | Specific enzyme activity | 81.48 | 0.13 | U/mg | ? | ?
Guilger‐Casagrande | 2019 | micosynthesis | single | No | 25 | ? | No | No | No | Stirring | ? | 72 | ? | AgNO3 | ? | ? | 1 | mM | fltrate from T. harzianum stimulated with S. sclerotiorum | fungal extract | Organic | organic | fltrate from T. harzianum stimulated with S. sclerotiorum | fungal extract | organic | organic | ? | ? | ? | ? | ? | ? | ? | mg/mL | reducing;precursor | BA | ? | ? | ? | ? | 10000000000 | NPs/mL | ? | NTA | NanoSight LM10 cell, Malvern Analytical | no | no | no | no | no | no | no | no | water | ? | 409 | 221 | ? | ? | ? | ? | ? | ? | 7.2 | ? | -18.7 | 3.01 | ELS | Zeta sizer, Malvern | ? | ? | ? | ? | ? | ? | ? | ? | 57.02 | 1.75 | DLS | Zeta sizer Malvern | ? | ? | ? | ? | 0.49 | 0.01 | DLS | Zetasizer Malvern | ? | 10000000000 | NPs/mL | ? | in vitro | ? | ? | ? | ? | ? | 96 | N-acetylglucosaminidase Hydrolytic enzyme specific activity assays | Specific enzyme activity | 57.04 | 0.2 | U/mg | ? | ?
Guilger‐Casagrande | 2019 | micosynthesis | single | No | 25 | ? | No | No | No | Stirring | ? | 72 | ? | AgNO3 | ? | ? | 1 | mM | fltrate from T. harzianum stimulated with S. sclerotiorum | fungal extract | Organic | organic | fltrate from T. harzianum stimulated with S. sclerotiorum | fungal extract | organic | organic | ? | ? | ? | ? | ? | ? | ? | mg/mL | reducing;precursor | BA | ? | ? | ? | ? | 10000000000 | NPs/mL | ? | NTA | NanoSight LM10 cell, Malvern Analytical | no | no | no | no | no | no | no | no | water | ? | 409 | 221 | ? | ? | ? | ? | ? | ? | 7.2 | ? | -18.7 | 3.01 | ELS | Zeta sizer, Malvern | ? | ? | ? | ? | ? | ? | ? | ? | 57.02 | 1.75 | DLS | Zeta sizer Malvern | ? | ? | ? | ? | 0.49 | 0.01 | DLS | Zetasizer Malvern | ? | 10000000000 | NPs/mL | ? | in vitro | ? | ? | ? | ? | ? | 96 | Chitinase Hydrolytic enzyme specific activity assays | Specific enzyme activity | 11.31 | 0.06 | U/mg | ? | ?
Guilger‐Casagrande | 2019 | micosynthesis | single | No | 25 | ? | No | No | No | Stirring | ? | 72 | ? | AgNO3 | ? | ? | 1 | mM | fltrate from T. harzianum stimulated with S. sclerotiorum | fungal extract | Organic | organic | fltrate from T. harzianum stimulated with S. sclerotiorum | fungal extract | organic | organic | ? | ? | ? | ? | ? | ? | ? | mg/mL | reducing;precursor | BA | ? | ? | ? | ? | 10000000000 | NPs/mL | ? | NTA | NanoSight LM10 cell, Malvern Analytical | no | no | no | no | no | no | no | no | water | ? | 409 | 221 | ? | ? | ? | ? | ? | ? | 7.2 | ? | -18.7 | 3.01 | ELS | Zeta sizer, Malvern | ? | ? | ? | ? | ? | ? | ? | ? | 57.02 | 1.75 | DLS | Zeta sizer Malvern | ? | ? | ? | ? | 0.49 | 0.01 | DLS | Zetasizer Malvern | ? | 10000000000 | NPs/mL | ? | in vitro | ? | ? | ? | ? | ? | 96 | Acid protease Hydrolytic enzyme specific activity assays | Specific enzyme activity | 0.38 | 0.01 | U/mg | ? | ?
Guilger‐Casagrande | 2019 | micosynthesis | single | No | 25 | ? | No | No | No | Stirring | ? | 72 | ? | AgNO3 | ? | ? | 1 | mM | fltrate from T. harzianum stimulated with S. sclerotiorum | fungal extract | Organic | organic | fltrate from T. harzianum stimulated with S. sclerotiorum | fungal extract | organic | organic | ? | ? | ? | ? | ? | ? | ? | mg/mL | reducing;precursor | BA | ? | ? | ? | ? | 10000000000 | NPs/mL | ? | NTA | NanoSight LM10 cell, Malvern Analytical | no | no | no | no | no | no | no | no | water | ? | 413 | 215 | ? | ? | ? | ? | ? | ? | 7.2 | ? | -18.3 | 1.73 | ELS | Zeta sizer, Malvern | ? | ? | ? | ? | ? | ? | ? | ? | 81.84 | 0.67 | DLS | Zeta sizer Malvern | ? | ? | ? | ? | 0.52 | 0 | DLS | Zetasizer Malvern | ? | 10000000000 | NPs/mL | ? | in vitro | ? | ? | ? | ? | ? | 96 | β-1,3-glucanase Hydrolytic enzyme specific activity assays | Specific enzyme activity | 80.69 | 0.07 | U/mg | ? | ?
Guilger‐Casagrande | 2019 | micosynthesis | single | No | 25 | ? | No | No | No | Stirring | ? | 72 | ? | AgNO3 | ? | ? | 1 | mM | fltrate from T. harzianum stimulated with S. sclerotiorum | fungal extract | Organic | organic | fltrate from T. harzianum stimulated with S. sclerotiorum | fungal extract | organic | organic | ? | ? | ? | ? | ? | ? | ? | mg/mL | reducing;precursor | BA | ? | ? | ? | ? | 10000000000 | NPs/mL | ? | NTA | NanoSight LM10 cell, Malvern Analytical | no | no | no | no | no | no | no | no | water | ? | 413 | 215 | ? | ? | ? | ? | ? | ? | 7.2 | ? | -18.3 | 1.73 | ELS | Zeta sizer, Malvern | ? | ? | ? | ? | ? | ? | ? | ? | 81.84 | 0.67 | DLS | Zeta sizer Malvern | ? | ? | ? | ? | 0.52 | 0 | DLS | Zetasizer Malvern | ? | 10000000000 | NPs/mL | ? | in vitro | ? | ? | ? | ? | ? | 96 | N-acetylglucosaminidase Hydrolytic enzyme specific activity assays | Specific enzyme activity | 55.18 | 1.04 | U/mg | ? | ?
Guilger‐Casagrande | 2019 | micosynthesis | single | No | 25 | ? | No | No | No | Stirring | ? | 72 | ? | AgNO3 | ? | ? | 1 | mM | fltrate from T. harzianum stimulated with S. sclerotiorum | fungal extract | Organic | organic | fltrate from T. harzianum stimulated with S. sclerotiorum | fungal extract | organic | organic | ? | ? | ? | ? | ? | ? | ? | mg/mL | reducing;precursor | BA | ? | ? | ? | ? | 10000000000 | NPs/mL | ? | NTA | NanoSight LM10 cell, Malvern Analytical | no | no | no | no | no | no | no | no | water | ? | 413 | 215 | ? | ? | ? | ? | ? | ? | 7.2 | ? | -18.3 | 1.73 | ELS | Zeta sizer, Malvern | ? | ? | ? | ? | ? | ? | ? | ? | 81.84 | 0.67 | DLS | Zeta sizer Malvern | ? | ? | ? | ? | 0.52 | 0 | DLS | Zetasizer Malvern | ? | 10000000000 | NPs/mL | ? | in vitro | ? | ? | ? | ? | ? | 96 | Chitinase Hydrolytic enzyme specific activity assays | Specific enzyme activity | 2.36 | 0.13 | U/mg | ? | ?
Guilger‐Casagrande | 2019 | micosynthesis | single | No | 25 | ? | No | No | No | Stirring | ? | 72 | ? | AgNO3 | ? | ? | 1 | mM | fltrate from T. harzianum stimulated with S. sclerotiorum | fungal extract | Organic | organic | fltrate from T. harzianum stimulated with S. sclerotiorum | fungal extract | organic | organic | ? | ? | ? | ? | ? | ? | ? | mg/mL | reducing;precursor | BA | ? | ? | ? | ? | 10000000000 | NPs/mL | ? | NTA | NanoSight LM10 cell, Malvern Analytical | no | no | no | no | no | no | no | no | water | ? | 413 | 215 | ? | ? | ? | ? | ? | ? | 7.2 | ? | -18.3 | 1.73 | ELS | Zeta sizer, Malvern | ? | ? | ? | ? | ? | ? | ? | ? | 81.84 | 0.67 | DLS | Zeta sizer Malvern | ? | ? | ? | ? | 0.52 | 0 | DLS | Zetasizer Malvern | ? | 10000000000 | NPs/mL | ? | in vitro | ? | ? | ? | ? | ? | 96 | Acid protease Hydrolytic enzyme specific activity assays | Specific enzyme activity | 0.01 | 0.01 | U/mg | ? | ?
Guilger‐Casagrande | 2021 | micosynthesis | single | No | 25 | ? | No | No | No | Stirring | ? | 72 | ? | AgNO3 | ? | ? | 1 | mM | fltrate from T. harzianum stimulated with S. sclerotiorum | fungal extract | Organic | organic | fltrate from T. harzianum stimulated with S. sclerotiorum | fungal extract | organic | organic | ? | ? | ? | ? | ? | ? | ? | mg/mL | reducing;precursor | BA | ? | ? | ? | ? | 10000000000 | NPs/mL | ? | NTA | NanoSight LM10 cell, Malvern Analytical | no | no | no | no | no | no | no | no | water | ? | 409 | 221 | ? | ? | ? | ? | ? | ? | 7.2 | ? | -18.7 | 3.01 | ELS | Zeta sizer, Malvern | 65.7 | 18.9 | AFM | Nanosurf | ? | ? | ? | ? | 57.02 | 1.75 | DLS | Zeta sizer Malvern | ? | ? | ? | ? | 0.49 | 0.01 | DLS | Zetasizer Malvern | ? | 3000000000 | NPs/mL | 1 | in vitro | lung | V79 | Fibroblast | hamster | 50000 | ? | MTT assay | IC50 | 0 | ? | mg/mL | ? | ?
Guilger‐Casagrande | 2021 | micosynthesis | single | No | 25 | ? | No | No | No | Stirring | ? | 72 | ? | AgNO3 | ? | ? | 1 | mM | fltrate from T. harzianum stimulated with S. sclerotiorum | fungal extract | Organic | organic | fltrate from T. harzianum stimulated with S. sclerotiorum | fungal extract | organic | organic | ? | ? | ? | ? | ? | ? | ? | mg/mL | reducing;precursor | BA | ? | ? | ? | ? | 10000000000 | NPs/mL | ? | NTA | NanoSight LM10 cell, Malvern Analytical | no | no | no | no | no | no | no | no | water | ? | 409 | 221 | ? | ? | ? | ? | ? | ? | 7.2 | ? | -18.7 | 3.01 | ELS | Zeta sizer, Malvern | 65.7 | 18.9 | AFM | Nanosurf | ? | ? | ? | ? | 57.02 | 1.75 | DLS | Zeta sizer Malvern | ? | ? | ? | ? | 0.49 | 0.01 | DLS | Zetasizer Malvern | ? | 3000000000 | NPs/mL | 1 | in vitro | Embrious | 3T3 | Fibroblast | mouse | 50000 | ? | MTT assay | IC50 | 0 | ? | mg/mL | ? | ?
Guilger‐Casagrande | 2021 | micosynthesis | single | No | 25 | ? | No | No | No | Stirring | ? | 72 | ? | AgNO3 | ? | ? | 1 | mM | fltrate from T. harzianum stimulated with S. sclerotiorum | fungal extract | Organic | organic | fltrate from T. harzianum stimulated with S. sclerotiorum | fungal extract | organic | organic | ? | ? | ? | ? | ? | ? | ? | mg/mL | reducing;precursor | BA | ? | ? | ? | ? | 10000000000 | NPs/mL | ? | NTA | NanoSight LM10 cell, Malvern Analytical | no | no | no | no | no | no | no | no | water | ? | 409 | 221 | ? | ? | ? | ? | ? | ? | 7.2 | ? | -18.7 | 3.01 | ELS | Zeta sizer, Malvern | 65.7 | 18.9 | AFM | Nanosurf | ? | ? | ? | ? | 57.02 | 1.75 | DLS | Zeta sizer Malvern | ? | ? | ? | ? | 0.49 | 0.01 | DLS | Zetasizer Malvern | ? | 3000000000 | NPs/mL | 1 | in vitro | Skin | HaCat | keratinocyte | human | 50000 | ? | MTT assay | IC50 | 0 | ? | mg/mL | ? | ?
Guilger‐Casagrande | 2021 | micosynthesis | single | No | 25 | ? | No | No | No | Stirring | ? | 72 | ? | AgNO3 | ? | ? | 1 | mM | fltrate from T. harzianum stimulated with S. sclerotiorum | fungal extract | Organic | organic | fltrate from T. harzianum stimulated with S. sclerotiorum | fungal extract | organic | organic | ? | ? | ? | ? | ? | ? | ? | mg/mL | reducing;precursor | BA | ? | ? | ? | ? | 10000000000 | NPs/mL | ? | NTA | NanoSight LM10 cell, Malvern Analytical | no | no | no | no | no | no | no | no | water | ? | 409 | 221 | ? | ? | ? | ? | ? | ? | 7.2 | ? | -18.7 | 3.01 | ELS | Zeta sizer, Malvern | 65.7 | 18.9 | AFM | Nanosurf | ? | ? | ? | ? | 57.02 | 1.75 | DLS | Zeta sizer Malvern | ? | ? | ? | ? | 0.49 | 0.01 | DLS | Zetasizer Malvern | ? | no | no | no | no | no | no | no | no | no | no | no | no | no | no | no | ? | ?
Guilger‐Casagrande | 2021 | micosynthesis | single | No | 25 | ? | No | No | No | Stirring | ? | 72 | ? | AgNO3 | ? | ? | 1 | mM | fltrate from T. harzianum stimulated with S. sclerotiorum | fungal extract | Organic | organic | fltrate from T. harzianum stimulated with S. sclerotiorum | fungal extract | organic | organic | ? | ? | ? | ? | ? | ? | ? | mg/mL | reducing;precursor | BA | ? | ? | ? | ? | 10000000000 | NPs/mL | ? | NTA | NanoSight LM10 cell, Malvern Analytical | no | no | no | no | no | no | no | no | water | ? | 413 | 215 | ? | ? | ? | ? | ? | ? | 7.2 | ? | -18.3 | 1.73 | ELS | Zeta sizer, Malvern | 72.8 | 25.4 | AFM | Nanosurf | ? | ? | ? | ? | 81.84 | 0.67 | DLS | Zeta sizer Malvern | ? | ? | ? | ? | 0.52 | 0 | DLS | Zetasizer Malvern | ? | 3000000000 | NPs/mL | 1 | in vitro | lung | V79 | Fibroblast | hamster | 50000 | ? | MTT assay | IC50 | 0 | ? | mg/mL | ? | ?
Guilger‐Casagrande | 2021 | micosynthesis | single | No | 25 | ? | No | No | No | Stirring | ? | 72 | ? | AgNO3 | ? | ? | 1 | mM | fltrate from T. harzianum stimulated with S. sclerotiorum | fungal extract | Organic | organic | fltrate from T. harzianum stimulated with S. sclerotiorum | fungal extract | organic | organic | ? | ? | ? | ? | ? | ? | ? | mg/mL | reducing;precursor | BA | ? | ? | ? | ? | 10000000000 | NPs/mL | ? | NTA | NanoSight LM10 cell, Malvern Analytical | no | no | no | no | no | no | no | no | water | ? | 413 | 215 | ? | ? | ? | ? | ? | ? | 7.2 | ? | -18.3 | 1.73 | ELS | Zeta sizer, Malvern | 72.8 | 25.4 | AFM | Nanosurf | ? | ? | ? | ? | 81.84 | 0.67 | DLS | Zeta sizer Malvern | ? | ? | ? | ? | 0.52 | 0 | DLS | Zetasizer Malvern | ? | 3000000000 | NPs/mL | 1 | in vitro | Embrious | 3T3 | Fibroblast | mouse | 50000 | ? | MTT assay | IC50 | 0 | ? | mg/mL | ? | ?
Guilger‐Casagrande | 2021 | micosynthesis | single | No | 25 | ? | No | No | No | Stirring | ? | 72 | ? | AgNO3 | ? | ? | 1 | mM | fltrate from T. harzianum stimulated with S. sclerotiorum | fungal extract | Organic | organic | fltrate from T. harzianum stimulated with S. sclerotiorum | fungal extract | organic | organic | ? | ? | ? | ? | ? | ? | ? | mg/mL | reducing;precursor | BA | ? | ? | ? | ? | 10000000000 | NPs/mL | ? | NTA | NanoSight LM10 cell, Malvern Analytical | no | no | no | no | no | no | no | no | water | ? | 413 | 215 | ? | ? | ? | ? | ? | ? | 7.2 | ? | -18.3 | 1.73 | ELS | Zeta sizer, Malvern | 72.8 | 25.4 | AFM | Nanosurf | ? | ? | ? | ? | 81.84 | 0.67 | DLS | Zeta sizer Malvern | ? | ? | ? | ? | 0.52 | 0 | DLS | Zetasizer Malvern | ? | 3000000000 | NPs/mL | 1 | in vitro | skin | HaCat | keratinocyte | Human | 50000 | ? | MTT assay | IC50 | 0 | ? | mg/mL | ? | ?
Guilger‐Casagrande | 2021 | micosynthesis | single | No | 25 | ? | No | No | No | Stirring | ? | 72 | ? | AgNO3 | ? | ? | 1 | mM | fltrate from T. harzianum stimulated with S. sclerotiorum | fungal extract | Organic | organic | fltrate from T. harzianum stimulated with S. sclerotiorum | fungal extract | organic | organic | ? | ? | ? | ? | ? | ? | ? | mg/mL | reducing;precursor | BA | ? | ? | ? | ? | 10000000000 | NPs/mL | ? | NTA | NanoSight LM10 cell, Malvern Analytical | no | no | no | no | no | no | no | no | water | ? | 413 | 215 | ? | ? | ? | ? | ? | ? | 7.2 | ? | -18.3 | 1.73 | ELS | Zeta sizer, Malvern | 72.8 | 25.4 | AFM | Nanosurf | ? | ? | ? | ? | 81.84 | 0.67 | DLS | Zeta sizer Malvern | ? | ? | ? | ? | 0.52 | 0 | DLS | Zetasizer Malvern | ? | no | no | no | no | no | no | no | no | no | no | no | no | no | no | no | ? | ?
Guzman | 2012 | wetchemical | single | No | 25 | ? | No | No | No | Stirring | ? | 24 | ? | AgNO3 | ? | ? | 1.1 | mM | sodium dodecyl sulfate | chemical | organic | organic | hydrazine hydrate | chemical | organic | organic | 1 | mM | ? | ? | ? | ? | 2 | mg/mL | Reducing;capping;precursor | BCA | ? | ? | ? | 65.77 | 116.28 | mg/L | ? | Atomic absorption spectroscopy | Varian SpectrAA 220 Atomic Absorption Spectrometer | filtered | ? | ? | ? | ? | ? | ? | dried | water | ? | 406 | ? | Spherical | TEM | Philips CM20-Ultra Twin microscope; Eindhoven, The Netherlands | ? | ? | ? | ? | ? | ? | ? | ? | ? | 9 | 2 | TEM | Philips | ? | ? | ? | ? | ? | ? | ? | ? | ? | ? | ? | ? | ? | ? | ? | ? | ? | no | no | no | no | no | no | no | no | no | no | no | no | no | no | no | ? | ?
Guzman | 2012 | wetchemical | single | No | 25 | ? | No | No | No | Stirring | ? | 24 | ? | AgNO3 | ? | ? | 1.1 | mM | sodium dodecyl sulfate | chemical | organic | organic | hydrazine hydrate | chemical | organic | organic | 2 | mM | ? | ? | ? | ? | 2 | mg/mL | Reducing;capping;precursor | BCA | ? | ? | ? | 82.51 | 112.72 | mg/L | ? | Atomic absorption spectroscopy | Varian SpectrAA 220 Atomic Absorption Spectrometer | filtered | ? | ? | ? | ? | ? | ? | dried | water | ? | 405 | ? | Spherical | TEM | Philips CM20-Ultra Twin microscope; Eindhoven, The Netherlands | ? | ? | ? | ? | ? | ? | ? | ? | ? | 14 | 5 | TEM | Philips | ? | ? | ? | ? | ? | ? | ? | ? | ? | ? | ? | ? | ? | ? | ? | ? | ? | no | no | no | no | no | no | no | no | no | no | no | no | no | no | no | ? | ?
Guzman | 2012 | wetchemical | single | No | 25 | ? | No | No | No | Stirring | ? | 24 | ? | AgNO3 | ? | ? | 6 | mM | sodium dodecyl sulfate | chemical | Organic | organic | hydrazine hydrate | chemical | organic | organic | 0.08 | mg/mL | ? | ? | ? | ? | 2 | mg/mL | Reducing;capping;precursor | BCA | ? | ? | ? | 82.49 | 621.33 | mg/L | ? | Atomic absorption spectroscopy | Varian SpectrAA 220 Atomic Absorption Spectrometer | filtered | ? | ? | ? | ? | ? | ? | dried | water | ? | 418 | ? | Spherical | TEM | Philips CM20-Ultra Twin microscope; Eindhoven, The Netherlands | ? | ? | ? | ? | ? | ? | ? | ? | ? | 24 | 6 | TEM | Philips | ? | ? | ? | ? | ? | ? | ? | ? | ? | ? | ? | ? | ? | ? | ? | ? | ? | no | no | no | no | no | no | no | no | no | no | no | no | no | no | no | ? | ?
Guzman | 2012 | wetchemical | single | No | 25 | ? | No | No | No | Stirring | ? | 24 | ? | AgNO3 | ? | ? | 6 | mM | sodium dodecyl sulfate | chemical | Organic | organic | hydrazine hydrate | chemical | organic | organic | 0.08 | mg/mL | ? | ? | ? | ? | 2 | mg/mL | Reducing;capping;precursor | BCA | ? | ? | ? | 88.56 | 595.44 | mg/L | ? | Atomic absorption spectroscopy | Varian SpectrAA 220 Atomic Absorption Spectrometer | filtered | ? | ? | ? | ? | ? | ? | dried | water | ? | 412 | ? | Spherical | TEM | Philips CM20-Ultra Twin microscope; Eindhoven, The Netherlands | ? | ? | ? | ? | ? | ? | ? | ? | ? | 30 | 7 | TEM | Philips | ? | ? | ? | ? | ? | ? | ? | ? | ? | ? | ? | ? | ? | ? | ? | ? | ? | no | no | no | no | no | no | no | no | no | no | no | no | no | no | no | ? | ?
Guzman | 2012 | wetchemical | single | No | 25 | ? | No | No | No | Stirring | ? | 24 | ? | AgNO3 | ? | ? | 6 | mM | sodium dodecyl sulfate | chemical | Organic | organic | hydrazine hydrate | chemical | organic | organic | 0.08 | mg/mL | ? | ? | ? | ? | 2 | mg/mL | Reducing;capping;precursor | BCA | ? | ? | ? | 88.56 | 595.44 | mg/L | ? | Atomic absorption spectroscopy | Varian SpectrAA 220 Atomic Absorption Spectrometer | filtered | ? | ? | ? | ? | ? | ? | dried | water | ? | 412 | ? | Spherical | TEM | Philips CM20-Ultra Twin microscope; Eindhoven, The Netherlands | ? | ? | ? | ? | ? | ? | ? | ? | ? | 30 | 7 | TEM | Philips | ? | ? | ? | ? | ? | ? | ? | ? | ? | ? | ? | ? | ? | ? | ? | ? | ? | no | no | no | no | no | no | no | no | no | no | no | no | no | no | no | ? | ?
Guzman | 2012 | wetchemical | single | No | 25 | ? | No | No | No | Stirring | ? | 24 | ? | AgNO3 | ? | ? | 6 | mM | sodium dodecyl sulfate | chemical | Organic | organic | hydrazine hydrate | chemical | organic | organic | 0.08 | mg/mL | ? | ? | ? | ? | 2 | mg/mL | Reducing;capping;precursor | BCA | ? | ? | ? | 88.56 | 595.44 | mg/L | ? | Atomic absorption spectroscopy | Varian SpectrAA 220 Atomic Absorption Spectrometer | filtered | ? | ? | ? | ? | ? | ? | dried | water | ? | 412 | ? | Spherical | TEM | Philips CM20-Ultra Twin microscope; Eindhoven, The Netherlands | ? | ? | ? | ? | ? | ? | ? | ? | ? | 30 | 7 | TEM | Philips | ? | ? | ? | ? | ? | ? | ? | ? | ? | ? | ? | ? | ? | ? | ? | ? | ? | no | no | no | no | no | no | no | no | no | no | no | no | no | no | no | ? | ?
Hambardzumyan | 2020 | phytosynthesis | single | No | 25 | Light | No | No | No | Shaker | 150 | 18 | ? | AgNO3 | ? | ? | 10 | mM | Origanum vulgare extracts from Kotayk region | plant | Organic | organic | Origanum vulgare extracts from Kotayk region | plant | organic | organic | 0.5 | mg/mL | ? | ? | ? | ? | 0.5 | mg/mL | reducing;precursor | BA | ? | ? | ? | ? | 103.9 | mg/L | ? | ICP-OES | Horiba Jobin–Yvon Ultima 2 | no | no | no | no | no | no | no | no | water | ? | 450 | ? | Spherical | SEM | ZEISS-SUPRA 40/gemini column | ? | ? | ? | ? | ? | -16.9 | 1.13 | ELS | Zeta sizer, Malvern | 40 | 14 | SEM | ZEISS-SUPRA | ? | ? | ? | ? | 58.81 | 0.65 | DLS | Zeta sizer Malvern | ? | ? | ? | ? | 0.415 | 0.175 | DLS | Zetasizer Malvern | y | no | no | no | no | no | no | no | no | no | no | no | no | no | no | no | ? | ?
Hambardzumyan | 2020 | phytosynthesis | single | No | 25 | Light | No | No | No | Shaker | 150 | 18 | ? | AgNO3 | ? | ? | 10 | mM | Origanum vulgare extracts from Lori region | plant | Organic | organic | Origanum vulgare extracts from Kotayk region | plant | organic | organic | 0.5 | mg/mL | ? | ? | ? | ? | 0.5 | mg/mL | reducing;precursor | BA | ? | ? | ? | ? | 107.3 | mg/L | ? | ICP-OES | Horiba Jobin–Yvon Ultima 2 | no | no | no | no | no | no | no | no | water | ? | 450 | ? | Spherical | SEM | ZEISS-SUPRA 40/gemini column | ? | ? | ? | ? | ? | -21.3 | 0.4 | ELS | Zeta sizer, Malvern | 13 | 17 | SEM | ZEISS-SUPRA | ? | ? | ? | ? | 30.27 | 0.17 | DLS | Zeta sizer Malvern | ? | ? | ? | ? | 0.415 | 0.175 | DLS | Zetasizer Malvern | y | no | no | no | no | no | no | no | no | no | no | no | no | no | no | no | ? | ?
Hambardzumyan | 2020 | phytosynthesis | single | No | 25 | Light | No | No | No | Shaker | 150 | 18 | ? | AgNO3 | ? | ? | 10 | mM | Origanum vulgare extracts from Tavush region | plant | Organic | organic | Origanum vulgare extracts from Tavush region | plant | organic | organic | 1.5 | mg/mL | ? | ? | ? | ? | 1.5 | mg/mL | reducing;precursor | BA | ? | ? | ? | ? | 110.1 | mg/L | ? | ICP-OES | Horiba Jobin–Yvon Ultima 2 | no | no | no | no | no | no | no | no | water | ? | 450 | ? | Spherical | SEM | ZEISS-SUPRA 40/gemini column | ? | ? | ? | ? | ? | -22.5 | 0.55 | ELS | Zeta sizer, Malvern | 13 | 17 | SEM | ZEISS-SUPRA | ? | ? | ? | ? | 30.2 | 0.45 | DLS | Zeta sizer Malvern | ? | ? | ? | ? | 0.415 | 0.175 | DLS | Zetasizer Malvern | y | no | no | no | no | no | no | no | no | no | no | no | no | no | no | no | ? | ?
Hambardzumyan | 2020 | phytosynthesis | single | No | 25 | Light | No | No | No | Shaker | 150 | 18 | ? | AgNO3 | ? | ? | 10 | mM | Origanum vulgare extracts from Tavush region | plant | Organic | organic | Origanum vulgare extracts from Tavush region | plant | organic | organic | 0.5 | mg/mL | ? | ? | ? | ? | 0.5 | mg/mL | reducing;precursor | BA | ? | ? | ? | ? | 110.1 | mg/L | ? | ICP-OES | Horiba Jobin–Yvon Ultima 2 | no | no | no | no | no | no | no | no | water | ? | 450 | ? | Spherical | SEM | ZEISS-SUPRA 40/gemini column | ? | ? | ? | ? | ? | -22.5 | 0.55 | ELS | Zeta sizer, Malvern | 13 | 17 | SEM | ZEISS-SUPRA | ? | ? | ? | ? | 30.2 | 0.45 | DLS | Zeta sizer Malvern | ? | ? | ? | ? | 0.415 | 0.175 | DLS | Zetasizer Malvern | y | no | no | no | no | no | no | no | no | no | no | no | no | no | no | no | ? | ?
Hambardzumyan | 2020 | phytosynthesis | single | No | 25 | Light | No | No | No | Shaker | 150 | 18 | ? | AgNO3 | ? | ? | 10 | mM | Origanum vulgare extracts from Gegharkunik region | plant | Organic | organic | Origanum vulgare extracts from Gegharkunik region | plant | organic | organic | 0.5 | mg/mL | ? | ? | ? | ? | 0.5 | mg/mL | reducing;precursor | BA | ? | ? | ? | ? | 106.7 | mg/L | ? | ICP-OES | Horiba Jobin–Yvon Ultima 2 | no | no | no | no | no | no | no | no | water | ? | 450 | ? | Spherical | SEM | ZEISS-SUPRA 40/gemini column | ? | ? | ? | ? | ? | -26.7 | 0.23 | ELS | Zeta sizer, Malvern | 13 | 17 | SEM | ZEISS-SUPRA | ? | ? | ? | ? | 44.11 | 0.56 | DLS | Zeta sizer Malvern | ? | ? | ? | ? | 0.415 | 0.175 | DLS | Zetasizer Malvern | y | no | no | no | no | no | no | no | no | no | no | no | no | no | no | no | ? | ?
Hamed | 2019 | biosynthesis | single | Autoclave | 121 | ? | no | 15 | No | No | 0 | 0.083 | 250 | AgNO3 | ? | ? | 1 | mM | cyanobacterial extract | bacterial extract | organic | organic | cyanobacterial extract | bacterial extract | organic | organic | 10 | mg/mL | ? | ? | ? | ? | 10 | mg/mL | ? | ? | ? | ? | ? | ? | ? | ? | ? | ? | ? | no | no | no | no | no | no | no | no | water | ? | 424 | ? | ? | ? | ? | ? | ? | ? | ? | ? | ? | ? | ? | ? | 11 | 7 | TEM | FEI Tecnai | ? | ? | ? | ? | ? | ? | ? | ? | ? | ? | ? | ? | ? | ? | ? | ? | ? | 30 | mg/mL | 336 | in vivo | Meloidogyne javanica | ? | eggs | Animal | 2250 | ? | ? | Mortality | 72.6 | ? | % | ? | ?
Hamed | 2019 | biosynthesis | single | Autoclave | 121 | ? | no | 15 | No | No | 0 | 0.083 | 250 | AgNO3 | ? | ? | 1 | mM | cyanobacterial extract | bacterial extract | organic | organic | cyanobacterial extract | bacterial extract | organic | organic | 10 | mg/mL | ? | ? | ? | ? | 10 | mg/mL | ? | ? | ? | ? | ? | ? | ? | ? | ? | ? | ? | no | no | no | no | no | no | no | no | water | ? | 424 | ? | ? | ? | ? | ? | ? | ? | ? | ? | ? | ? | ? | ? | 11 | 7 | TEM | FEI Tecnai | ? | ? | ? | ? | ? | ? | ? | ? | ? | ? | ? | ? | ? | ? | ? | ? | ? | 60 | mg/mL | 336 | in vivo | Meloidogyne javanica | ? | eggs | Animal | 2250 | ? | ? | Mortality | 79.39 | ? | % | ? | ?
Hamed | 2019 | biosynthesis | single | Autoclave | 121 | ? | no | 15 | No | No | 0 | 0.083 | 250 | AgNO3 | ? | ? | 1 | mM | cyanobacterial extract | bacterial extract | organic | organic | cyanobacterial extract | bacterial extract | organic | organic | 10 | mg/mL | ? | ? | ? | ? | 10 | mg/mL | ? | ? | ? | ? | ? | ? | ? | ? | ? | ? | ? | no | no | no | no | no | no | no | no | water | ? | 424 | ? | ? | ? | ? | ? | ? | ? | ? | ? | ? | ? | ? | ? | 11 | 7 | TEM | FEI Tecnai | ? | ? | ? | ? | ? | ? | ? | ? | ? | ? | ? | ? | ? | ? | ? | ? | ? | 120 | mg/mL | 336 | in vivo | Meloidogyne javanica | ? | eggs | Animal | 2250 | ? | ? | Mortality | 85.01 | ? | % | ? | ?
Hamed | 2019 | biosynthesis | single | Autoclave | 121 | ? | no | 15 | No | No | 0 | 0.083 | 250 | AgNO3 | ? | ? | 1 | mM | cyanobacterial extract | bacterial extract | organic | organic | cyanobacterial extract | bacterial extract | organic | organic | 10 | mg/mL | ? | ? | ? | ? | 10 | mg/mL | ? | ? | ? | ? | ? | ? | ? | ? | ? | ? | ? | no | no | no | no | no | no | no | no | water | ? | 424 | ? | ? | ? | ? | ? | ? | ? | ? | ? | ? | ? | ? | ? | 11 | 7 | TEM | FEI Tecnai | ? | ? | ? | ? | ? | ? | ? | ? | ? | ? | ? | ? | ? | ? | ? | ? | ? | 300 | mg/mL | 336 | in vivo | Meloidogyne javanica | ? | eggs | Animal | 2250 | ? | ? | Mortality | 92.07 | ? | % | ? | ?
Hamed | 2019 | biosynthesis | single | Autoclave | 121 | ? | no | 15 | No | No | 0 | 0.083 | 250 | AgNO3 | ? | ? | 1 | mM | cyanobacterial extract | bacterial extract | organic | organic | cyanobacterial extract | bacterial extract | organic | organic | 10 | mg/mL | ? | ? | ? | ? | 10 | mg/mL | ? | ? | ? | ? | ? | ? | ? | ? | ? | ? | ? | no | no | no | no | no | no | no | no | water | ? | 424 | ? | ? | ? | ? | ? | ? | ? | ? | ? | ? | ? | ? | ? | 11 | 7 | TEM | FEI Tecnai | ? | ? | ? | ? | ? | ? | ? | ? | ? | ? | ? | ? | ? | ? | ? | ? | ? | 600 | mg/mL | 336 | in vivo | Meloidogyne javanica | ? | eggs | Animal | 2250 | ? | ? | Mortality | 95.06 | ? | % | ? | ?
Hamed | 2019 | biosynthesis | single | Autoclave | 121 | ? | no | 15 | No | No | 0 | 0.083 | 250 | AgNO3 | ? | ? | 1 | mM | cyanobacterial extract | bacterial extract | organic | organic | cyanobacterial extract | bacterial extract | organic | organic | 10 | mg/mL | ? | ? | ? | ? | 10 | mg/mL | ? | ? | ? | ? | ? | ? | ? | ? | ? | ? | ? | no | no | no | no | no | no | no | no | water | ? | 424 | ? | ? | ? | ? | ? | ? | ? | ? | ? | ? | ? | ? | ? | 11 | 7 | TEM | FEI Tecnai | ? | ? | ? | ? | ? | ? | ? | ? | ? | ? | ? | ? | ? | ? | ? | ? | ? | 0.00015 | mg/mL | 24 | in vivo | Meloidogyne javanica | ? | larvae | Animal | 2250 | ? | ? | Mortality | 34.55 | ? | % | ? | ?
Hamed | 2019 | biosynthesis | single | Autoclave | 121 | ? | no | 15 | No | No | 0 | 0.083 | 250 | AgNO3 | ? | ? | 1 | mM | cyanobacterial extract | bacterial extract | organic | organic | cyanobacterial extract | bacterial extract | organic | organic | 10 | mg/mL | ? | ? | ? | ? | 10 | mg/mL | ? | ? | ? | ? | ? | ? | ? | ? | ? | ? | ? | no | no | no | no | no | no | no | no | water | ? | 424 | ? | ? | ? | ? | ? | ? | ? | ? | ? | ? | ? | ? | ? | 11 | 7 | TEM | FEI Tecnai | ? | ? | ? | ? | ? | ? | ? | ? | ? | ? | ? | ? | ? | ? | ? | ? | ? | 0.00015 | mg/mL | 48 | in vivo | Meloidogyne javanica | ? | larvae | Animal | 2250 | ? | ? | Mortality | 55.18 | ? | % | ? | ?
Hamed | 2019 | biosynthesis | single | Autoclave | 121 | ? | no | 15 | No | No | 0 | 0.083 | 250 | AgNO3 | ? | ? | 1 | mM | cyanobacterial extract | bacterial extract | organic | organic | cyanobacterial extract | bacterial extract | organic | organic | 10 | mg/mL | ? | ? | ? | ? | 10 | mg/mL | ? | ? | ? | ? | ? | ? | ? | ? | ? | ? | ? | no | no | no | no | no | no | no | no | water | ? | 424 | ? | ? | ? | ? | ? | ? | ? | ? | ? | ? | ? | ? | ? | 11 | 7 | TEM | FEI Tecnai | ? | ? | ? | ? | ? | ? | ? | ? | ? | ? | ? | ? | ? | ? | ? | ? | ? | 0.00015 | mg/mL | 72 | in vivo | Meloidogyne javanica | ? | larvae | Animal | 2250 | ? | ? | Mortality | 55.34 | ? | % | ? | ?
Hamed | 2019 | biosynthesis | single | Autoclave | 121 | ? | no | 15 | No | No | 0 | 0.083 | 250 | AgNO3 | ? | ? | 1 | mM | cyanobacterial extract | bacterial extract | organic | organic | cyanobacterial extract | bacterial extract | organic | organic | 10 | mg/mL | ? | ? | ? | ? | 10 | mg/mL | ? | ? | ? | ? | ? | ? | ? | ? | ? | ? | ? | no | no | no | no | no | no | no | no | water | ? | 424 | ? | ? | ? | ? | ? | ? | ? | ? | ? | ? | ? | ? | ? | 11 | 7 | TEM | FEI Tecnai | ? | ? | ? | ? | ? | ? | ? | ? | ? | ? | ? | ? | ? | ? | ? | ? | ? | 0.0003 | mg/mL | 24 | in vivo | Meloidogyne javanica | ? | larvae | Animal | 2250 | ? | ? | Mortality | 46.13 | ? | % | ? | ?
Hamed | 2019 | biosynthesis | single | Autoclave | 121 | ? | no | 15 | No | No | 0 | 0.083 | 250 | AgNO3 | ? | ? | 1 | mM | cyanobacterial extract | bacterial extract | organic | organic | cyanobacterial extract | bacterial extract | organic | organic | 10 | mg/mL | ? | ? | ? | ? | 10 | mg/mL | ? | ? | ? | ? | ? | ? | ? | ? | ? | ? | ? | no | no | no | no | no | no | no | no | water | ? | 424 | ? | ? | ? | ? | ? | ? | ? | ? | ? | ? | ? | ? | ? | 11 | 7 | TEM | FEI Tecnai | ? | ? | ? | ? | ? | ? | ? | ? | ? | ? | ? | ? | ? | ? | ? | ? | ? | 0.0003 | mg/mL | 48 | in vivo | Meloidogyne javanica | ? | larvae | Animal | 2250 | ? | ? | Mortality | 66.25 | ? | % | ? | ?
Hamed | 2019 | biosynthesis | single | Autoclave | 121 | ? | no | 15 | No | No | 0 | 0.083 | 250 | AgNO3 | ? | ? | 1 | mM | cyanobacterial extract | bacterial extract | organic | organic | cyanobacterial extract | bacterial extract | organic | organic | 10 | mg/mL | ? | ? | ? | ? | 10 | mg/mL | ? | ? | ? | ? | ? | ? | ? | ? | ? | ? | ? | no | no | no | no | no | no | no | no | water | ? | 424 | ? | ? | ? | ? | ? | ? | ? | ? | ? | ? | ? | ? | ? | 11 | 7 | TEM | FEI Tecnai | ? | ? | ? | ? | ? | ? | ? | ? | ? | ? | ? | ? | ? | ? | ? | ? | ? | 0.0003 | mg/mL | 72 | in vivo | Meloidogyne javanica | ? | larvae | Animal | 2250 | ? | ? | Mortality | 63.16 | ? | % | ? | ?
Hamed | 2019 | biosynthesis | single | Autoclave | 121 | ? | no | 15 | No | No | 0 | 0.083 | 250 | AgNO3 | ? | ? | 1 | mM | cyanobacterial extract | bacterial extract | organic | organic | cyanobacterial extract | bacterial extract | organic | organic | 10 | mg/mL | ? | ? | ? | ? | 10 | mg/mL | ? | ? | ? | ? | ? | ? | ? | ? | ? | ? | ? | no | no | no | no | no | no | no | no | water | ? | 424 | ? | ? | ? | ? | ? | ? | ? | ? | ? | ? | ? | ? | ? | 11 | 7 | TEM | FEI Tecnai | ? | ? | ? | ? | ? | ? | ? | ? | ? | ? | ? | ? | ? | ? | ? | ? | ? | 0.0006 | mg/mL | 24 | in vivo | Meloidogyne javanica | ? | larvae | Animal | 2250 | ? | ? | Mortality | 50.2 | ? | % | ? | ?
Hamed | 2019 | biosynthesis | single | Autoclave | 121 | ? | no | 15 | No | No | 0 | 0.083 | 250 | AgNO3 | ? | ? | 1 | mM | cyanobacterial extract | bacterial extract | organic | organic | cyanobacterial extract | bacterial extract | organic | organic | 10 | mg/mL | ? | ? | ? | ? | 10 | mg/mL | ? | ? | ? | ? | ? | ? | ? | ? | ? | ? | ? | no | no | no | no | no | no | no | no | water | ? | 424 | ? | ? | ? | ? | ? | ? | ? | ? | ? | ? | ? | ? | ? | 11 | 7 | TEM | FEI Tecnai | ? | ? | ? | ? | ? | ? | ? | ? | ? | ? | ? | ? | ? | ? | ? | ? | ? | 0.0006 | mg/mL | 48 | in vivo | Meloidogyne javanica | ? | larvae | Animal | 2250 | ? | ? | Mortality | 62.45 | ? | % | ? | ?
Hamed | 2019 | biosynthesis | single | Autoclave | 121 | ? | no | 15 | No | No | 0 | 0.083 | 250 | AgNO3 | ? | ? | 1 | mM | cyanobacterial extract | bacterial extract | organic | organic | cyanobacterial extract | bacterial extract | organic | organic | 10 | mg/mL | ? | ? | ? | ? | 10 | mg/mL | ? | ? | ? | ? | ? | ? | ? | ? | ? | ? | ? | no | no | no | no | no | no | no | no | water | ? | 424 | ? | ? | ? | ? | ? | ? | ? | ? | ? | ? | ? | ? | ? | 11 | 7 | TEM | FEI Tecnai | ? | ? | ? | ? | ? | ? | ? | ? | ? | ? | ? | ? | ? | ? | ? | ? | ? | 0.0006 | mg/mL | 72 | in vivo | Meloidogyne javanica | ? | larvae | Animal | 2250 | ? | ? | Mortality | 86.31 | ? | % | ? | ?
Hamed | 2019 | biosynthesis | single | Autoclave | 121 | ? | no | 15 | No | No | 0 | 0.083 | 250 | AgNO3 | ? | ? | 1 | mM | cyanobacterial extract | bacterial extract | organic | organic | cyanobacterial extract | bacterial extract | organic | organic | 10 | mg/mL | ? | ? | ? | ? | 10 | mg/mL | ? | ? | ? | ? | ? | ? | ? | ? | ? | ? | ? | no | no | no | no | no | no | no | no | water | ? | 424 | ? | ? | ? | ? | ? | ? | ? | ? | ? | ? | ? | ? | ? | 11 | 7 | TEM | FEI Tecnai | ? | ? | ? | ? | ? | ? | ? | ? | ? | ? | ? | ? | ? | ? | ? | ? | ? | 0.0012 | mg/mL | 24 | in vivo | Meloidogyne javanica | ? | larvae | Animal | 2250 | ? | ? | Mortality | 75 | ? | % | ? | ?
Hamed | 2019 | biosynthesis | single | Autoclave | 121 | ? | no | 15 | No | No | 0 | 0.083 | 250 | AgNO3 | ? | ? | 1 | mM | cyanobacterial extract | bacterial extract | organic | organic | cyanobacterial extract | bacterial extract | organic | organic | 10 | mg/mL | ? | ? | ? | ? | 10 | mg/mL | ? | ? | ? | ? | ? | ? | ? | ? | ? | ? | ? | no | no | no | no | no | no | no | no | water | ? | 424 | ? | ? | ? | ? | ? | ? | ? | ? | ? | ? | ? | ? | ? | 11 | 7 | TEM | FEI Tecnai | ? | ? | ? | ? | ? | ? | ? | ? | ? | ? | ? | ? | ? | ? | ? | ? | ? | 0.0012 | mg/mL | 48 | in vivo | Meloidogyne javanica | ? | larvae | Animal | 2250 | ? | ? | Mortality | 82.11 | ? | % | ? | ?
Hamed | 2019 | biosynthesis | single | Autoclave | 121 | ? | no | 15 | No | No | 0 | 0.083 | 250 | AgNO3 | ? | ? | 1 | mM | cyanobacterial extract | bacterial extract | organic | organic | cyanobacterial extract | bacterial extract | organic | organic | 10 | mg/mL | ? | ? | ? | ? | 10 | mg/mL | ? | ? | ? | ? | ? | ? | ? | ? | ? | ? | ? | no | no | no | no | no | no | no | no | water | ? | 424 | ? | ? | ? | ? | ? | ? | ? | ? | ? | ? | ? | ? | ? | 11 | 7 | TEM | FEI Tecnai | ? | ? | ? | ? | ? | ? | ? | ? | ? | ? | ? | ? | ? | ? | ? | ? | ? | 0.0012 | mg/mL | 72 | in vivo | Meloidogyne javanica | ? | larvae | Animal | 2250 | ? | ? | Mortality | 90.6 | ? | % | ? | ?
Hamed | 2019 | biosynthesis | single | Autoclave | 121 | ? | no | 15 | No | No | 0 | 0.083 | 250 | AgNO3 | ? | ? | 1 | mM | cyanobacterial extract | bacterial extract | organic | organic | cyanobacterial extract | bacterial extract | organic | organic | 10 | mg/mL | ? | ? | ? | ? | 10 | mg/mL | ? | ? | ? | ? | ? | ? | ? | ? | ? | ? | ? | no | no | no | no | no | no | no | no | water | ? | 424 | ? | ? | ? | ? | ? | ? | ? | ? | ? | ? | ? | ? | ? | 11 | 7 | TEM | FEI Tecnai | ? | ? | ? | ? | ? | ? | ? | ? | ? | ? | ? | ? | ? | ? | ? | ? | ? | 0.0024 | mg/mL | 24 | in vivo | Meloidogyne javanica | ? | larvae | Animal | 2250 | ? | ? | Mortality | 100 | ? | % | ? | ?
Hamed | 2019 | biosynthesis | single | Autoclave | 121 | ? | no | 15 | No | No | 0 | 0.083 | 250 | AgNO3 | ? | ? | 1 | mM | cyanobacterial extract | bacterial extract | organic | organic | cyanobacterial extract | bacterial extract | organic | organic | 10 | mg/mL | ? | ? | ? | ? | 10 | mg/mL | ? | ? | ? | ? | ? | ? | ? | ? | ? | ? | ? | no | no | no | no | no | no | no | no | water | ? | 424 | ? | ? | ? | ? | ? | ? | ? | ? | ? | ? | ? | ? | ? | 11 | 7 | TEM | FEI Tecnai | ? | ? | ? | ? | ? | ? | ? | ? | ? | ? | ? | ? | ? | ? | ? | ? | ? | 0.0024 | mg/mL | 48 | in vivo | Meloidogyne javanica | ? | larvae | Animal | 2250 | ? | ? | Mortality | 100 | ? | % | ? | ?
Hamed | 2019 | biosynthesis | single | Autoclave | 121 | ? | no | 15 | No | No | 0 | 0.083 | 250 | AgNO3 | ? | ? | 1 | mM | cyanobacterial extract | bacterial extract | organic | organic | cyanobacterial extract | bacterial extract | organic | organic | 10 | mg/mL | ? | ? | ? | ? | 10 | mg/mL | ? | ? | ? | ? | ? | ? | ? | ? | ? | ? | ? | no | no | no | no | no | no | no | no | water | ? | 424 | ? | ? | ? | ? | ? | ? | ? | ? | ? | ? | ? | ? | ? | 11 | 7 | TEM | FEI Tecnai | ? | ? | ? | ? | ? | ? | ? | ? | ? | ? | ? | ? | ? | ? | ? | ? | ? | 0.0024 | mg/mL | 72 | in vivo | Meloidogyne javanica | ? | larvae | Animal | 2250 | ? | ? | Mortality | 100 | ? | % | ? | ?
Hawar | 2022 | phytosynthesis | single | Heating | 35 | ? | No | No | No | Shaker | ? | 0.25 | 30 | AgNO3 | ? | ? | 10 | mM | Alhagi graecorum leaves extract | plant | Organic | organic | Alhagi graecorum leaves extract | plant | organic | organic | 100 | mg/mL | ? | ? | 5 | mL | 100 | mg/mL | reducing;precursor | BA | ? | ? | ? | ? | ? | ? | ? | ? | ? | no | no | no | no | no | no | no | no | water | ? | 435 | 268 | Spherical | SEM | ? | ? | ? | ? | ? | ? | ? | ? | ? | ? | 29 | 10 | SEM | ? | ? | ? | ? | ? | ? | ? | ? | ? | ? | ? | ? | ? | ? | ? | ? | ? | ? | no | no | no | no | no | no | no | no | no | no | no | no | no | no | no | ? | ?
Hawar | 2022 | phytosynthesis | single | Heating | 35 | ? | No | No | No | Shaker | ? | 0.25 | 30 | AgNO3 | ? | ? | 20 | mM | Alhagi graecorum leaves extract | plant | Organic | organic | Alhagi graecorum leaves extract | plant | organic | organic | 100 | mg/mL | ? | ? | 5 | mL | 100 | mg/mL | reducing;precursor | BA | ? | ? | ? | ? | ? | ? | ? | ? | ? | no | no | no | no | no | no | no | no | water | ? | 435 | 268 | Spherical | SEM | ? | ? | ? | ? | ? | ? | ? | ? | ? | ? | 29 | 10 | SEM | ? | ? | ? | ? | ? | ? | ? | ? | ? | ? | ? | ? | ? | ? | ? | ? | ? | ? | no | no | no | no | no | no | no | no | no | no | no | no | no | no | no | ? | ?
He | 2016 | phytosynthesis | single | Heating | 80 | ? | No | No | No | Stirring | ? | 3 | ? | AgNO3 | Sigma Aldrich | ? | 0.5 | mM | Dimocarpus Longan Lour. Peel Extract | plant | Organic | organic | Dimocarpus Longan Lour. Peel Extract | plant | organic | organic | 40 | mg/mL | ? | ? | ? | ? | 40 | mg/mL | Precursor;reducing | AB | ? | ? | ? | ? | ? | ? | ? | ? | ? | washed | centrifugation | 12000 | rpm | 20 | 50 | 1440 | dried | water | ? | 412 | ? | ? | ? | ? | ? | ? | ? | ? | ? | ? | ? | ? | ? | ? | ? | ? | ? | ? | ? | ? | ? | ? | ? | ? | ? | ? | ? | ? | ? | ? | ? | ? | ? | ? | no | no | no | no | no | no | no | no | no | no | no | no | no | no | no | ? | ?
He | 2016 | phytosynthesis | single | Heating | 80 | ? | No | No | No | Stirring | ? | 3 | ? | AgNO3 | Sigma Aldrich | ? | 1 | mM | Dimocarpus Longan Lour. Peel Extract | plant | Organic | organic | Dimocarpus Longan Lour. Peel Extract | plant | organic | organic | 40 | mg/mL | ? | ? | ? | ? | 40 | mg/mL | Precursor;reducing | AB | ? | ? | ? | ? | ? | ? | ? | ? | ? | washed | centrifugation | 12000 | rpm | 20 | 50 | 1440 | dried | water | ? | 427 | ? | ? | ? | ? | ? | ? | ? | ? | ? | ? | ? | ? | ? | ? | ? | ? | ? | ? | ? | ? | ? | ? | ? | ? | ? | ? | ? | ? | ? | ? | ? | ? | ? | ? | no | no | no | no | no | no | no | no | no | no | no | no | no | no | no | ? | ?
He | 2016 | phytosynthesis | single | Heating | 80 | ? | No | No | No | Stirring | ? | 3 | ? | AgNO3 | Sigma Aldrich | ? | 3 | mM | Dimocarpus Longan Lour. Peel Extract | plant | Organic | organic | Dimocarpus Longan Lour. Peel Extract | plant | organic | organic | 40 | mg/mL | ? | ? | ? | ? | 40 | mg/mL | Precursor;reducing | AB | ? | ? | ? | ? | ? | ? | ? | ? | ? | washed | centrifugation | 12000 | rpm | 20 | 50 | 1440 | dried | water | ? | 438 | ? | ? | ? | ? | ? | ? | ? | ? | ? | ? | ? | ? | ? | ? | ? | ? | ? | ? | ? | ? | ? | ? | ? | ? | ? | ? | ? | ? | ? | ? | ? | ? | ? | ? | no | no | no | no | no | no | no | no | no | no | no | no | no | no | no | ? | ?
He | 2016 | phytosynthesis | single | Heating | 80 | ? | No | No | No | Stirring | ? | 3 | ? | AgNO3 | Sigma Aldrich | ? | 5 | mM | Dimocarpus Longan Lour. Peel Extract | plant | Organic | organic | Dimocarpus Longan Lour. Peel Extract | plant | organic | organic | 40 | mg/mL | ? | ? | ? | ? | 40 | mg/mL | Precursor;reducing | AB | ? | ? | ? | ? | ? | ? | ? | ? | ? | washed | centrifugation | 12000 | rpm | 20 | 50 | 1440 | dried | water | ? | 440 | ? | ? | ? | ? | ? | ? | ? | ? | ? | ? | ? | ? | ? | ? | ? | ? | ? | ? | ? | ? | ? | ? | ? | ? | ? | ? | ? | ? | ? | ? | ? | ? | ? | ? | no | no | no | no | no | no | no | no | no | no | no | no | no | no | no | ? | ?
He | 2016 | phytosynthesis | single | Heating | 80 | ? | No | No | No | Stirring | ? | 3 | ? | AgNO3 | Sigma Aldrich | ? | 2 | mM | Dimocarpus Longan Lour. Peel Extract | plant | Organic | organic | Dimocarpus Longan Lour. Peel Extract | plant | organic | organic | 40 | mg/mL | ? | ? | ? | ? | 40 | mg/mL | Precursor;reducing | AB | ? | ? | ? | ? | ? | ? | ? | ? | ? | washed | centrifugation | 12000 | rpm | 20 | 50 | 1440 | dried | water | ? | 425 | ? | Spherical | TEM | HRTEM (H7100, Hitachi, Japan) | ? | ? | ? | ? | ? | ? | ? | ? | ? | 20.35 | ? | TEM | HRTEM (H7100, Hitachi, Japan) | ? | ? | ? | ? | ? | ? | ? | ? | ? | ? | ? | ? | ? | ? | ? | ? | ? | no | no | no | no | no | no | no | no | no | no | no | no | no | no | no | ? | ?
He | 2016 | phytosynthesis | single | Heating | 80 | ? | No | No | No | Stirring | ? | 3 | ? | AgNO3 | Sigma Aldrich | ? | 2 | mM | Dimocarpus Longan Lour. Peel Extract | plant | Organic | organic | Dimocarpus Longan Lour. Peel Extract | plant | organic | organic | 40 | mg/mL | ? | ? | ? | ? | 40 | mg/mL | Precursor;reducing | AB | ? | ? | ? | ? | ? | ? | ? | ? | ? | washed | centrifugation | 12000 | rpm | 20 | 50 | 1440 | dried | water | ? | 425 | ? | Spherical | TEM | HRTEM (H7100, Hitachi, Japan) | ? | ? | ? | ? | ? | ? | ? | ? | ? | 20.35 | ? | TEM | HRTEM (H7100, Hitachi, Japan) | ? | ? | ? | ? | ? | ? | ? | ? | ? | ? | ? | ? | ? | ? | ? | ? | ? | 0.002 | mg/mL | 72 | in vitro | prostate | PC-3 | cancer cells | human | ? | ? | MTT assay | IC50 | 0.01 | ? | mg/mL | ? | ?
He | 2016 | phytosynthesis | single | Heating | 80 | ? | No | No | No | Stirring | ? | 3 | ? | AgNO3 | Sigma Aldrich | ? | 2 | mM | Dimocarpus Longan Lour. Peel Extract | plant | Organic | organic | Dimocarpus Longan Lour. Peel Extract | plant | organic | organic | 40 | mg/mL | ? | ? | ? | ? | 40 | mg/mL | Precursor;reducing | AB | ? | ? | ? | ? | ? | ? | ? | ? | ? | washed | centrifugation | 12000 | rpm | 20 | 50 | 1440 | dried | water | ? | 425 | ? | Spherical | TEM | HRTEM (H7100, Hitachi, Japan) | ? | ? | ? | ? | ? | ? | ? | ? | ? | 20.35 | ? | TEM | HRTEM (H7100, Hitachi, Japan) | ? | ? | ? | ? | ? | ? | ? | ? | ? | ? | ? | ? | ? | ? | ? | ? | ? | 0.016 | mg/mL | 72 | in vitro | prostate | PC-3 | cancer cells | human | ? | ? | MTT assay | IC50 | 0.01 | ? | mg/mL | ? | ?
He | 2016 | phytosynthesis | single | Heating | 80 | ? | No | No | No | Stirring | ? | 3 | ? | AgNO3 | Sigma Aldrich | ? | 2 | mM | Dimocarpus Longan Lour. Peel Extract | plant | Organic | organic | Dimocarpus Longan Lour. Peel Extract | plant | organic | organic | 40 | mg/mL | ? | ? | ? | ? | 40 | mg/mL | Precursor;reducing | AB | ? | ? | ? | ? | ? | ? | ? | ? | ? | washed | centrifugation | 12000 | rpm | 20 | 50 | 1440 | dried | water | ? | 425 | ? | Spherical | TEM | HRTEM (H7100, Hitachi, Japan) | ? | ? | ? | ? | ? | ? | ? | ? | ? | 20.35 | ? | TEM | HRTEM (H7100, Hitachi, Japan) | ? | ? | ? | ? | ? | ? | ? | ? | ? | ? | ? | ? | ? | ? | ? | ? | ? | 0.03 | mg/mL | 72 | in vitro | prostate | PC-3 | cancer cells | human | ? | ? | MTT assay | IC50 | 0.01 | ? | mg/mL | ? | ?
Hu | 2004 | wetchemical | single | Heating | 100 | ? | No | No | No | Stirring | ? | 1.17 | 54 | AgNO3 | Sigma Aldrich | 99 | 0.2 | mM | sodium dodecylsulfonate | plant | Organic | organic | tri-sodium citrate | plant | organic | organic | 1 | mM | ? | ? | 4 | mL | 10 | mg/mL | Precursor;capping;reducing | ACB | ? | ? | ? | ? | ? | ? | ? | ? | ? | no | no | no | no | no | no | no | no | water | ? | 408 | ? | nanoroads | TEM | JEM-200 CX | ? | ? | ? | ? | ? | ? | ? | ? | ? | 20 | ? | TEM | JEM JEOL | ? | ? | ? | ? | ? | ? | ? | ? | ? | ? | ? | ? | ? | ? | ? | ? | ? | no | no | no | no | no | no | no | no | no | no | no | no | no | no | no | ? | ?
Hu | 2004 | wetchemical | single | Heating | 100 | ? | No | No | No | Stirring | ? | 1.17 | 56 | AgNO3 | Sigma Aldrich | 99 | 0.2 | mM | sodium dodecylsulfonate | plant | Organic | organic | tri-sodium citrate | plant | organic | organic | 1 | mM | ? | ? | 4 | mL | 10 | mg/mL | Precursor;capping;reducing | ACB | ? | ? | ? | ? | ? | ? | ? | ? | ? | no | no | no | no | no | no | no | no | water | ? | 372 | ? | nanowires | TEM | JEM-200 CX | ? | ? | ? | ? | ? | ? | ? | ? | ? | 15 | ? | TEM | JEM JEOL | ? | ? | ? | ? | ? | ? | ? | ? | ? | ? | ? | ? | ? | ? | ? | ? | ? | no | no | no | no | no | no | no | no | no | no | no | no | no | no | no | ? | ?
Hua | 2016 | phytosynthesis | single | No | 25 | ? | No | No | No | Stirring | ? | 1 | 10 | AgNO3 | ? | ? | 1 | mM | Callus Extracts of Taxus yunnanensis | plant | Organic | organic | Callus Extracts of Taxus yunnanensis | plant | organic | organic | 200 | mg/mL | ? | ? | 1 | mL | 200 | mg/mL | Precursor;reducing | AB | ? | ? | ? | ? | ? | ? | ? | ? | ? | washed | centrifugation | 22000 | g | 30 | ? | ? | dried | water | ? | 439 | ? | Spherical | TEM | H-600, Hitachi, Osaka, Japan | face centered cubic | XRD | X’Pert Pro MPD, Philips, Eindhoven, The Netherlands | 7 | ? | ? | ? | ? | ? | ? | ? | ? | ? | ? | ? | ? | ? | ? | ? | ? | ? | ? | ? | ? | ? | ? | ? | ? | ? | ? | no | no | no | no | no | no | no | no | no | no | no | no | no | no | no | ? | ?
Hua | 2016 | phytosynthesis | single | No | 25 | ? | No | No | No | Stirring | ? | 1 | 10 | AgNO3 | ? | ? | 1 | mM | Callus Extracts of Taxus yunnanensis | plant | Organic | organic | Callus Extracts of Taxus yunnanensis | plant | organic | organic | 200 | mg/mL | ? | ? | 1 | mL | 200 | mg/mL | Precursor;reducing | AB | ? | ? | ? | ? | ? | ? | ? | ? | ? | washed | centrifugation | 22000 | g | 30 | ? | ? | dried | water | ? | 425 | ? | Spherical | TEM | H-600, Hitachi, Osaka, Japan | face centered cubic | XRD | X’Pert Pro MPD, Philips, Eindhoven, The Netherlands | 8 | ? | ? | ? | ? | ? | ? | ? | ? | ? | ? | ? | ? | ? | ? | ? | ? | ? | ? | ? | ? | ? | ? | ? | ? | ? | ? | no | no | no | no | no | no | no | no | no | no | no | no | no | no | no | ? | ?
Hua | 2016 | phytosynthesis | single | No | 25 | ? | No | No | No | Stirring | ? | 1 | 10 | AgNO3 | ? | ? | 1 | mM | Callus Extracts of Taxus yunnanensis | plant | Organic | organic | Callus Extracts of Taxus yunnanensis | plant | organic | organic | 200 | mg/mL | ? | ? | 1 | mL | 200 | mg/mL | Precursor;reducing | AB | ? | ? | ? | ? | ? | ? | ? | ? | ? | washed | centrifugation | 22000 | g | 30 | ? | ? | dried | water | ? | 411 | ? | Spherical | TEM | H-600, Hitachi, Osaka, Japan | face centered cubic | XRD | X’Pert Pro MPD, Philips, Eindhoven, The Netherlands | 9 | ? | ? | ? | ? | ? | ? | ? | ? | ? | ? | ? | ? | ? | ? | ? | ? | ? | ? | ? | ? | ? | ? | ? | ? | ? | ? | no | no | no | no | no | no | no | no | no | no | no | no | no | no | no | ? | ?
Hua | 2016 | phytosynthesis | single | No | 25 | ? | No | No | No | Stirring | ? | 1 | 10 | AgNO3 | ? | ? | 1 | mM | Callus Extracts of Taxus yunnanensis | plant | Organic | organic | Callus Extracts of Taxus yunnanensis | plant | organic | organic | 200 | mg/mL | ? | ? | 1 | mL | 200 | mg/mL | Precursor;reducing | AB | ? | ? | ? | ? | ? | ? | ? | ? | ? | washed | centrifugation | 22000 | g | 30 | ? | ? | dried | water | ? | 449 | ? | Spherical | TEM | H-600, Hitachi, Osaka, Japan | face centered cubic | XRD | X’Pert Pro MPD, Philips, Eindhoven, The Netherlands | 11 | ? | ? | ? | ? | ? | ? | ? | ? | ? | ? | ? | ? | ? | ? | ? | ? | ? | ? | ? | ? | ? | ? | ? | ? | ? | ? | no | no | no | no | no | no | no | no | no | no | no | no | no | no | no | ? | ?
Hua | 2016 | phytosynthesis | single | No | 25 | ? | No | No | No | Stirring | ? | 1 | 10 | AgNO3 | ? | ? | 1 | mM | Callus Extracts of Taxus yunnanensis | plant | Organic | organic | Callus Extracts of Taxus yunnanensis | plant | organic | organic | 200 | mg/mL | ? | ? | 1 | mL | 200 | mg/mL | Precursor;reducing | AB | ? | ? | ? | ? | ? | ? | ? | Atomic absorption spectroscopy | SpetrAA 240, Varian Inc. | washed | centrifugation | 22000 | g | 30 | ? | ? | dried | water | 0.015 | 409 | ? | Spherical | TEM | H-600, Hitachi, Osaka, Japan | face centered cubic | XRD | X’Pert Pro MPD, Philips, Eindhoven, The Netherlands | 10 | ? | -28.8 | ? | ELS | Zeta sizer, Malvern | 17 | 15 | TEM | HRTEM (H7100, Hitachi, Japan) | ? | ? | ? | ? | ? | ? | ? | ? | ? | ? | ? | ? | ? | ? | ? | ? | ? | no | no | no | no | no | no | no | no | no | no | no | no | no | no | no | ? | ?
Hua | 2016 | phytosynthesis | single | No | 25 | ? | No | No | No | Stirring | ? | 1 | 10 | AgNO3 | ? | ? | 1 | mM | Callus Extracts of Taxus yunnanensis | plant | Organic | organic | Callus Extracts of Taxus yunnanensis | plant | organic | organic | 200 | mg/mL | ? | ? | 1 | mL | 200 | mg/mL | Precursor;reducing | AB | ? | ? | ? | ? | ? | ? | ? | Atomic absorption spectroscopy | SpetrAA 240, Varian Inc. | washed | centrifugation | 22000 | g | 30 | ? | ? | dried | water | 0.015 | 409 | ? | Spherical | TEM | H-600, Hitachi, Osaka, Japan | face centered cubic | XRD | X’Pert Pro MPD, Philips, Eindhoven, The Netherlands | 10 | ? | -28.8 | ? | ELS | Zeta sizer, Malvern | 17 | 15 | TEM | HRTEM (H7100, Hitachi, Japan) | ? | ? | ? | ? | ? | ? | ? | ? | ? | ? | ? | ? | ? | ? | ? | ? | ? | ? | ? | 24 | in vitro | colon | LS174T | cancer cells | human | 150000 | 96 | MTT assay | Cell viability | 100 | ? | % | ? | ?
Hua | 2016 | phytosynthesis | single | No | 25 | ? | No | No | No | Stirring | ? | 1 | 10 | AgNO3 | ? | ? | 1 | mM | Callus Extracts of Taxus yunnanensis | plant | Organic | organic | Callus Extracts of Taxus yunnanensis | plant | organic | organic | 200 | mg/mL | ? | ? | 1 | mL | 200 | mg/mL | Precursor;reducing | AB | ? | ? | ? | ? | ? | ? | ? | Atomic absorption spectroscopy | SpetrAA 240, Varian Inc. | washed | centrifugation | 22000 | g | 30 | ? | ? | dried | water | 0.015 | 409 | ? | Spherical | TEM | H-600, Hitachi, Osaka, Japan | face centered cubic | XRD | X’Pert Pro MPD, Philips, Eindhoven, The Netherlands | 10 | ? | -28.8 | ? | ELS | Zeta sizer, Malvern | 17 | 15 | TEM | HRTEM (H7100, Hitachi, Japan) | ? | ? | ? | ? | ? | ? | ? | ? | ? | ? | ? | ? | ? | ? | ? | ? | ? | ? | ? | 24 | in vitro | lung | A549 | cancer cells | human | 150000 | 96 | MTT assay | IC50 | 0.0403 | ? | mg/mL | ? | ?
Hua | 2016 | phytosynthesis | single | No | 25 | ? | No | No | No | Stirring | ? | 1 | 10 | AgNO3 | ? | ? | 1 | mM | Callus Extracts of Taxus yunnanensis | plant | Organic | organic | Callus Extracts of Taxus yunnanensis | plant | organic | organic | 200 | mg/mL | ? | ? | 1 | mL | 200 | mg/mL | Precursor;reducing | AB | ? | ? | ? | ? | ? | ? | ? | Atomic absorption spectroscopy | SpetrAA 240, Varian Inc. | washed | centrifugation | 22000 | g | 30 | ? | ? | dried | water | 0.015 | 409 | ? | Spherical | TEM | H-600, Hitachi, Osaka, Japan | face centered cubic | XRD | X’Pert Pro MPD, Philips, Eindhoven, The Netherlands | 10 | ? | -28.8 | ? | ELS | Zeta sizer, Malvern | 17 | 15 | TEM | HRTEM (H7100, Hitachi, Japan) | ? | ? | ? | ? | ? | ? | ? | ? | ? | ? | ? | ? | ? | ? | ? | ? | ? | ? | ? | 24 | in vitro | breast | MCF-7 | cancer cells | human | 150000 | 96 | MTT assay | IC50 | 0.0422 | ? | mg/mL | ? | ?
Hua | 2016 | phytosynthesis | single | No | 25 | ? | No | No | No | Stirring | ? | 1 | 10 | AgNO3 | ? | ? | 1 | mM | Callus Extracts of Taxus yunnanensis | plant | Organic | organic | Callus Extracts of Taxus yunnanensis | plant | organic | organic | 200 | mg/mL | ? | ? | 1 | mL | 200 | mg/mL | Precursor;reducing | AB | ? | ? | ? | ? | ? | ? | ? | Atomic absorption spectroscopy | SpetrAA 240, Varian Inc. | washed | centrifugation | 22000 | g | 30 | ? | ? | dried | water | 0.015 | 409 | ? | Spherical | TEM | H-600, Hitachi, Osaka, Japan | face centered cubic | XRD | X’Pert Pro MPD, Philips, Eindhoven, The Netherlands | 10 | ? | -28.8 | ? | ELS | Zeta sizer, Malvern | 17 | 15 | TEM | HRTEM (H7100, Hitachi, Japan) | ? | ? | ? | ? | ? | ? | ? | ? | ? | ? | ? | ? | ? | ? | ? | ? | ? | ? | ? | 24 | in vitro | liver | SMMC-7721 | hepatoma cells | human | 150000 | 96 | MTT assay | IC50 | 0.02775 | ? | mg/mL | ? | ?
Hua | 2016 | phytosynthesis | single | No | 25 | ? | No | No | No | Stirring | ? | 1 | 10 | AgNO3 | ? | ? | 1 | mM | Callus Extracts of Taxus yunnanensis | plant | Organic | organic | Callus Extracts of Taxus yunnanensis | plant | organic | organic | 200 | mg/mL | ? | ? | 1 | mL | 200 | mg/mL | Precursor;reducing | AB | ? | ? | ? | ? | ? | ? | ? | Atomic absorption spectroscopy | SpetrAA 240, Varian Inc. | washed | centrifugation | 22000 | g | 30 | ? | ? | dried | water | 0.015 | 409 | ? | Spherical | TEM | H-600, Hitachi, Osaka, Japan | face centered cubic | XRD | X’Pert Pro MPD, Philips, Eindhoven, The Netherlands | 10 | ? | -28.8 | ? | ELS | Zeta sizer, Malvern | 17 | 15 | TEM | HRTEM (H7100, Hitachi, Japan) | ? | ? | ? | ? | ? | ? | ? | ? | ? | ? | ? | ? | ? | ? | ? | ? | ? | ? | mg/mL | 24 | in vitro | liver | HL-7702 | Healthy cell | human | 150000 | 96 | MTT assay | IC50 | 0.8139 | ? | mg/mL | ? | ?
Hua | 2016 | phytosynthesis | single | No | 25 | ? | No | No | No | Stirring | ? | 1 | 10 | AgNO3 | ? | ? | 1 | mM | Callus Extracts of Taxus yunnanensis | plant | Organic | organic | Callus Extracts of Taxus yunnanensis | plant | organic | organic | 200 | mg/mL | ? | ? | 1 | mL | 200 | mg/mL | Precursor;reducing | AB | ? | ? | ? | ? | ? | ? | ? | Atomic absorption spectroscopy | SpetrAA 240, Varian Inc. | washed | centrifugation | 22000 | g | 30 | ? | ? | dried | water | 0.015 | 409 | ? | Spherical | TEM | H-600, Hitachi, Osaka, Japan | face centered cubic | XRD | X’Pert Pro MPD, Philips, Eindhoven, The Netherlands | 10 | ? | -28.8 | ? | ELS | Zeta sizer, Malvern | 17 | 15 | TEM | HRTEM (H7100, Hitachi, Japan) | ? | ? | ? | ? | ? | ? | ? | ? | ? | ? | ? | ? | ? | ? | ? | ? | ? | 0.05 | mg/mL | 24 | in vitro | liver | SMMC-7721 | Cancer cells | human | 200000 | 6 | ? | Apoptosis | 82 | ? | % | ? | ?
Huang | 2020 | phytosynthesis | single | Heating | 80 | ? | no | No | No | Stirring | ? | ? | 100 | AgNO3 | Sinopharm Chemical Reagent | ? | 1 | mM | Ligustrum lucidum leaves extract | plant | Organic | organic | Ligustrum lucidum leaves extract | plant | Organic | organic | 100 | mg/mL | ? | ? | 20 | mL | 100 | mg/mL | Precursor;reducing | AB | ? | ? | ? | ? | ? | ? | ? | ? | ? | no | no | no | no | no | no | no | no | water | ? | 438 | ? | Spherical | TEM | TEM, JEM-2100F, JEOL, Japan | ? | ? | ? | ? | ? | ? | ? | ? | ? | 13 | ? | TEM | TEM JEOL | ? | ? | ? | ? | ? | ? | ? | ? | ? | ? | ? | ? | ? | ? | ? | ? | ? | no | no | no | no | no | no | no | no | no | no | no | no | no | no | no | ? | ?
Hussain | 2014 | wetchemical | single | No | 25 | Light | No | No | No | Stirring | ? | 24 | 4 | AgNO3 | Merck | 99.98 | 2500 | mM | Dextran (molar mass 40000) | chemical | Organic | organic | Dextran (molar mass 40000) | chemical | organic | organic | ? | ? | ? | ? | 2 | mL | ? | mg/mL | Precursor;reducing | AB | ? | ? | ? | ? | ? | ? | ? | ? | ? | no | no | no | no | no | no | no | no | water | ? | 428 | ? | Spherical | SEM | Plano (Wetzlar, Germany) | face centered cubic | XRD | ? | ? | ? | ? | ? | ? | ? | 60 | 14 | SEM | Plano | ? | ? | ? | ? | ? | ? | ? | ? | ? | ? | ? | ? | ? | ? | ? | ? | ? | no | no | no | no | no | no | no | no | no | no | no | no | no | no | no | ? | ?
Hussain | 2014 | wetchemical | single | No | 25 | Light | No | No | No | Stirring | ? | 24 | 4 | AgNO3 | Merck | 99.98 | 37500 | mM | Dextran (molar mass 40000) | chemical | Organic | organic | Dextran (molar mass 40000) | chemical | organic | organic | ? | ? | ? | ? | 2 | mL | ? | mg/mL | Precursor;reducing | AB | ? | ? | ? | ? | ? | ? | ? | ? | ? | no | no | no | no | no | no | no | no | water | ? | 430 | ? | Spherical | SEM | Plano (Wetzlar, Germany) | face centered cubic | XRD | ? | ? | ? | ? | ? | ? | ? | 60 | 14 | SEM | Plano | ? | ? | ? | ? | ? | ? | ? | ? | ? | ? | ? | ? | ? | ? | ? | ? | ? | no | no | no | no | no | no | no | no | no | no | no | no | no | no | no | ? | ?
Hussain | 2014 | wetchemical | single | No | 25 | Light | No | No | No | Stirring | ? | 24 | 4 | AgNO3 | Merck | 99.98 | 50000 | mM | Dextran (molar mass 40000) | chemical | Organic | organic | Dextran (molar mass 40000) | chemical | organic | organic | ? | ? | ? | ? | 2 | mL | ? | mg/mL | Precursor;reducing | AB | ? | ? | ? | ? | ? | ? | ? | ? | ? | no | no | no | no | no | no | no | no | water | ? | 432 | ? | Spherical | SEM | Plano (Wetzlar, Germany) | face centered cubic | XRD | ? | ? | ? | ? | ? | ? | ? | 60 | 14 | SEM | Plano | ? | ? | ? | ? | ? | ? | ? | ? | ? | ? | ? | ? | ? | ? | ? | ? | ? | no | no | no | no | no | no | no | no | no | no | no | no | no | no | no | ? | ?
Iftikhar | 2020 | phytosynthesis | single | No | 25 | ? | No | No | No | Stirring | ? | 3 | ? | AgNO3 | Scharlau | ? | 1 | mM | Grewia optiva Leaf Aqueous Extract | plant | Organic | organic | Grewia optiva Leaf Aqueous Extract | plant | organic | organic | 100 | mg/mL | ? | ? | ? | ? | 100 | mg/mL | Precursor;reducing | AB | ? | ? | ? | ? | ? | ? | ? | ? | ? | no | no | no | no | no | no | no | no | water | ? | 450 | ? | ? | ? | ? | face centered cubic | XRD | ? | ? | ? | ? | ? | ? | ? | 48 | 25 | SEM | Hitachi S-4500 SEM | ? | ? | ? | ? | 63 | 18 | PSA | ? | ? | ? | ? | ? | ? | ? | ? | ? | ? | no | no | no | no | no | no | no | no | no | no | no | no | no | no | no | ? | ?
Iftikhar | 2020 | phytosynthesis | single | No | 25 | ? | No | No | No | Stirring | ? | 3 | ? | AgNO3 | Scharlau | ? | 1 | mM | Grewia optiva Leaf Aqueous Extract | plant | Organic | organic | Grewia optiva Leaf Aqueous Extract | plant | organic | organic | 100 | mg/mL | ? | ? | ? | ? | 100 | mg/mL | Precursor;reducing | AB | ? | ? | ? | ? | ? | ? | ? | ? | ? | no | no | no | no | no | no | no | no | water | ? | 450 | ? | ? | ? | ? | face centered cubic | XRD | ? | ? | ? | ? | ? | ? | ? | 48 | 25 | SEM | Hitachi S-4500 SEM | ? | ? | ? | ? | 63 | 18 | PSA | ? | ? | ? | ? | ? | ? | ? | ? | ? | ? | 1 | mg/mL | 24 | in vitro | ? | ? | ? | ? | ? | ? | DPPH radical scavenging assay | Radical scavenging activity | 86.88 | 1 | % | ? | ?
Iftikhar | 2020 | phytosynthesis | single | No | 25 | ? | No | No | No | Stirring | ? | 3 | ? | AgNO3 | Scharlau | ? | 1 | mM | Grewia optiva Leaf Aqueous Extract | plant | Organic | organic | Grewia optiva Leaf Aqueous Extract | plant | organic | organic | 100 | mg/mL | ? | ? | ? | ? | 100 | mg/mL | Precursor;reducing | AB | ? | ? | ? | ? | ? | ? | ? | ? | ? | no | no | no | no | no | no | no | no | water | ? | 450 | ? | ? | ? | ? | face centered cubic | XRD | ? | ? | ? | ? | ? | ? | ? | 48 | 25 | SEM | Hitachi S-4500 SEM | ? | ? | ? | ? | 63 | 18 | PSA | ? | ? | ? | ? | ? | ? | ? | ? | ? | ? | 0.5 | mg/mL | 24 | in vitro | ? | ? | ? | ? | ? | ? | DPPH radical scavenging assay | Radical scavenging activity | 76.98 | 0.9 | % | ? | ?
Iftikhar | 2020 | phytosynthesis | single | No | 25 | ? | No | No | No | Stirring | ? | 3 | ? | AgNO3 | Scharlau | ? | 1 | mM | Grewia optiva Leaf Aqueous Extract | plant | Organic | organic | Grewia optiva Leaf Aqueous Extract | plant | organic | organic | 100 | mg/mL | ? | ? | ? | ? | 100 | mg/mL | Precursor;reducing | AB | ? | ? | ? | ? | ? | ? | ? | ? | ? | no | no | no | no | no | no | no | no | water | ? | 450 | ? | ? | ? | ? | face centered cubic | XRD | ? | ? | ? | ? | ? | ? | ? | 48 | 25 | SEM | Hitachi S-4500 SEM | ? | ? | ? | ? | 63 | 18 | PSA | ? | ? | ? | ? | ? | ? | ? | ? | ? | ? | 0.25 | mg/mL | 24 | in vitro | ? | ? | ? | ? | ? | ? | DPPH radical scavenging assay | Radical scavenging activity | 75.68 | 0.8 | % | ? | ?
Iftikhar | 2020 | phytosynthesis | single | No | 25 | ? | No | No | No | Stirring | ? | 3 | ? | AgNO3 | Scharlau | ? | 1 | mM | Grewia optiva Leaf Aqueous Extract | plant | Organic | organic | Grewia optiva Leaf Aqueous Extract | plant | organic | organic | 100 | mg/mL | ? | ? | ? | ? | 100 | mg/mL | Precursor;reducing | AB | ? | ? | ? | ? | ? | ? | ? | ? | ? | no | no | no | no | no | no | no | no | water | ? | 450 | ? | ? | ? | ? | face centered cubic | XRD | ? | ? | ? | ? | ? | ? | ? | 48 | 25 | SEM | Hitachi S-4500 SEM | ? | ? | ? | ? | 63 | 18 | PSA | ? | ? | ? | ? | ? | ? | ? | ? | ? | ? | 0.125 | mg/mL | 24 | in vitro | ? | ? | ? | ? | ? | ? | DPPH radical scavenging assay | Radical scavenging activity | 71.57 | 1 | % | ? | ?
Iftikhar | 2020 | phytosynthesis | single | No | 25 | ? | No | No | No | Stirring | ? | 3 | ? | AgNO3 | Scharlau | ? | 1 | mM | Grewia optiva Leaf Aqueous Extract | plant | Organic | organic | Grewia optiva Leaf Aqueous Extract | plant | organic | organic | 100 | mg/mL | ? | ? | ? | ? | 100 | mg/mL | Precursor;reducing | AB | ? | ? | ? | ? | ? | ? | ? | ? | ? | no | no | no | no | no | no | no | no | water | ? | 450 | ? | ? | ? | ? | face centered cubic | XRD | ? | ? | ? | ? | ? | ? | ? | 48 | 25 | SEM | Hitachi S-4500 SEM | ? | ? | ? | ? | 63 | 18 | PSA | ? | ? | ? | ? | ? | ? | ? | ? | ? | ? | 0.0625 | mg/mL | 24 | in vitro | ? | ? | ? | ? | ? | ? | DPPH radical scavenging assay | Radical scavenging activity | 66.39 | 0.24 | % | ? | ?
Iftikhar | 2020 | phytosynthesis | single | No | 25 | ? | No | No | No | Stirring | ? | 3 | ? | AgNO3 | Scharlau | ? | 1 | mM | Grewia optiva Leaf Aqueous Extract | plant | Organic | organic | Grewia optiva Leaf Aqueous Extract | plant | organic | organic | 100 | mg/mL | ? | ? | ? | ? | 100 | mg/mL | Precursor;reducing | AB | ? | ? | ? | ? | ? | ? | ? | ? | ? | no | no | no | no | no | no | no | no | water | ? | 450 | ? | ? | ? | ? | face centered cubic | XRD | ? | ? | ? | ? | ? | ? | ? | 48 | 25 | SEM | Hitachi S-4500 SEM | ? | ? | ? | ? | 63 | 18 | PSA | ? | ? | ? | ? | ? | ? | ? | ? | ? | ? | ? | ? | 24 | in vitro | ? | ? | ? | ? | ? | ? | DPPH radical scavenging assay | IC50 | 0.046 | ? | mg/mL | ? | ?
Iftikhar | 2020 | phytosynthesis | single | No | 25 | ? | No | No | No | Stirring | ? | 3 | ? | AgNO3 | Scharlau | ? | 1 | mM | Grewia optiva Leaf Aqueous Extract | plant | Organic | organic | Grewia optiva Leaf Aqueous Extract | plant | organic | organic | 100 | mg/mL | ? | ? | ? | ? | 100 | mg/mL | Precursor;reducing | AB | ? | ? | ? | ? | ? | ? | ? | ? | ? | no | no | no | no | no | no | no | no | water | ? | 450 | ? | ? | ? | ? | face centered cubic | XRD | ? | ? | ? | ? | ? | ? | ? | 48 | 25 | SEM | Hitachi S-4500 SEM | ? | ? | ? | ? | 63 | 18 | PSA | ? | ? | ? | ? | ? | ? | ? | ? | ? | ? | 1 | mg/mL | 0.25 | in vitro | ? | ? | ? | ? | ? | ? | ABTS assay | Radical scavenging activity | 78.55 | 1.2 | % | ? | ?
Iftikhar | 2020 | phytosynthesis | single | No | 25 | ? | No | No | No | Stirring | ? | 3 | ? | AgNO3 | Scharlau | ? | 1 | mM | Grewia optiva Leaf Aqueous Extract | plant | Organic | organic | Grewia optiva Leaf Aqueous Extract | plant | organic | organic | 100 | mg/mL | ? | ? | ? | ? | 100 | mg/mL | Precursor;reducing | AB | ? | ? | ? | ? | ? | ? | ? | ? | ? | no | no | no | no | no | no | no | no | water | ? | 450 | ? | ? | ? | ? | face centered cubic | XRD | ? | ? | ? | ? | ? | ? | ? | 48 | 25 | SEM | Hitachi S-4500 SEM | ? | ? | ? | ? | 63 | 18 | PSA | ? | ? | ? | ? | ? | ? | ? | ? | ? | ? | 0.5 | mg/mL | 0.25 | in vitro | ? | ? | ? | ? | ? | ? | ABTS assay | Radical scavenging activity | 75.56 | 0.8 | % | ? | ?
Iftikhar | 2020 | phytosynthesis | single | No | 25 | ? | No | No | No | Stirring | ? | 3 | ? | AgNO3 | Scharlau | ? | 1 | mM | Grewia optiva Leaf Aqueous Extract | plant | Organic | organic | Grewia optiva Leaf Aqueous Extract | plant | organic | organic | 100 | mg/mL | ? | ? | ? | ? | 100 | mg/mL | Precursor;reducing | AB | ? | ? | ? | ? | ? | ? | ? | ? | ? | no | no | no | no | no | no | no | no | water | ? | 450 | ? | ? | ? | ? | face centered cubic | XRD | ? | ? | ? | ? | ? | ? | ? | 48 | 25 | SEM | Hitachi S-4500 SEM | ? | ? | ? | ? | 63 | 18 | PSA | ? | ? | ? | ? | ? | ? | ? | ? | ? | ? | 0.25 | mg/mL | 0.25 | in vitro | ? | ? | ? | ? | ? | ? | ABTS assay | Radical scavenging activity | 78.9 | 0.45 | % | ? | ?
Iftikhar | 2020 | phytosynthesis | single | No | 25 | ? | No | No | No | Stirring | ? | 3 | ? | AgNO3 | Scharlau | ? | 1 | mM | Grewia optiva Leaf Aqueous Extract | plant | Organic | organic | Grewia optiva Leaf Aqueous Extract | plant | organic | organic | 100 | mg/mL | ? | ? | ? | ? | 100 | mg/mL | Precursor;reducing | AB | ? | ? | ? | ? | ? | ? | ? | ? | ? | no | no | no | no | no | no | no | no | water | ? | 450 | ? | ? | ? | ? | face centered cubic | XRD | ? | ? | ? | ? | ? | ? | ? | 48 | 25 | SEM | Hitachi S-4500 SEM | ? | ? | ? | ? | 63 | 18 | PSA | ? | ? | ? | ? | ? | ? | ? | ? | ? | ? | 0.125 | mg/mL | 0.25 | in vitro | ? | ? | ? | ? | ? | ? | ABTS assay | Radical scavenging activity | 63.25 | 0.67 | % | ? | ?
Iftikhar | 2020 | phytosynthesis | single | No | 25 | ? | No | No | No | Stirring | ? | 3 | ? | AgNO3 | Scharlau | ? | 1 | mM | Grewia optiva Leaf Aqueous Extract | plant | Organic | organic | Grewia optiva Leaf Aqueous Extract | plant | organic | organic | 100 | mg/mL | ? | ? | ? | ? | 100 | mg/mL | Precursor;reducing | AB | ? | ? | ? | ? | ? | ? | ? | ? | ? | no | no | no | no | no | no | no | no | water | ? | 450 | ? | ? | ? | ? | face centered cubic | XRD | ? | ? | ? | ? | ? | ? | ? | 48 | 25 | SEM | Hitachi S-4500 SEM | ? | ? | ? | ? | 63 | 18 | PSA | ? | ? | ? | ? | ? | ? | ? | ? | ? | ? | 0.0625 | mg/mL | 0.25 | in vitro | ? | ? | ? | ? | ? | ? | ABTS assay | Radical scavenging activity | 54.67 | 0.2 | % | ? | ?
Iftikhar | 2020 | phytosynthesis | single | No | 25 | ? | No | No | No | Stirring | ? | 3 | ? | AgNO3 | Scharlau | ? | 1 | mM | Grewia optiva Leaf Aqueous Extract | plant | Organic | organic | Grewia optiva Leaf Aqueous Extract | plant | organic | organic | 100 | mg/mL | ? | ? | ? | ? | 100 | mg/mL | Precursor;reducing | AB | ? | ? | ? | ? | ? | ? | ? | ? | ? | no | no | no | no | no | no | no | no | water | ? | 450 | ? | ? | ? | ? | face centered cubic | XRD | ? | ? | ? | ? | ? | ? | ? | 48 | 25 | SEM | Hitachi S-4500 SEM | ? | ? | ? | ? | 63 | 18 | PSA | ? | ? | ? | ? | ? | ? | ? | ? | ? | ? | ? | ? | 0.25 | in vitro | ? | ? | ? | ? | ? | ? | ABTS assay | IC50 | 0.048 | ? | mg/mL | ? | ?
Indana | 2016 | phytosynthesis | single | sonication | 45 | ? | No | No | No | No | 0 | 0.75 | 10 | AgNO3 | Merck | ? | 46.5 | mM | gum tragacanth | plant | Organic | organic | gum tragacanth | plant | organic | organic | 5 | mg/mL | ? | ? | 5 | mL | 5 | mg/mL | Precursor;reducing | AB | ? | ? | ? | ? | ? | ? | ? | ? | ? | no | no | no | no | no | no | no | no | water | ? | 423 | ? | Spherical | TEM | 1200 EX, JEOL Ltd., Japan | face centered cubic | XRD | X’pert Pro MRD (PANalytical BV, The Netherlands) | ? | ? | -11.21 | ? | ELS | Zeta sizer, Malvern | 18 | 2 | TEM | TEM JEOL 2100 | ? | ? | ? | ? | ? | ? | ? | ? | ? | ? | ? | ? | ? | ? | ? | ? | ? | no | no | no | no | no | no | no | no | no | no | no | no | no | no | no | ? | ?
Irwin | 2010 | wetchemical | multi | No | 25 | ? | No | No | No | Stirring | ? | 0.17 | 105 | AgNO3 | Sigma Aldrich | ? | 10 | mM | keratin hydrolysate | chemical | Organic | organic | NaBH4 | chemical | inorganic | inorganic | 1 | mg/mL | 2.84 | mg/mL | 1 | mL | 500 | mg/mL | Capping;precursor;reducing | CAB | ? | ? | ? | ? | ? | ? | ? | ? | ? | no | no | no | no | no | no | no | no | water | ? | 425 | ? | Spherical | TEM | Phillips CM12 Cryo system. | ? | ? | ? | 7.7 | ? | ? | ? | ? | ? | 3.4 | 0.74 | TEM | Philips | ? | ? | ? | ? | ? | ? | ? | ? | ? | ? | ? | ? | ? | ? | ? | ? | ? | no | no | no | no | no | no | no | no | no | no | no | no | no | no | no | ? | ?
Ivask | 2013 | wetchemical | multi | No | 25 | ? | No | No | No | Stirring | ? | ? | 250 | AgNO3 | ? | ? | 9.4 | mM | PVP (PVP 40, Mw = 40000) | chemical | Organic | organic | NaBH4 | chemical | inorganic | inorganic | 7.5 | mg/mL | ? | ? | 150 | mL | 15.8 | mg/mL | Precursor;capping;reducing | ACB | ? | ? | ? | ? | ? | ? | ? | graphite furnace atomic absorption spectrometry | GF-AAS, AAnalyst 700, Perkin Elmer | pH adjusted to 4 | using 5% HNO3 solution | ? | ? | ? | ? | ? | ultrafiltration | water | 463392 | 402 | ? | Spherical | TEM | JEOL 1200 EX | ? | ? | ? | ? | ? | -10.7 | 1.8 | ELS | Zeta sizer, Malvern | 17.9 | 7 | TEM | TEM JEOL 2100 | ? | ? | ? | ? | 85.5 | 70 | DLS | Wyatt Technology Corporation, CA, US | ? | ? | ? | ? | ? | ? | ? | ? | ? | no | no | no | no | no | no | no | no | no | no | no | no | no | no | no | ? | ?
Ivask | 2013 | wetchemical | multi | No | 25 | ? | No | No | No | Stirring | ? | ? | 250 | AgNO3 | ? | ? | 9.4 | mM | PVP (PVP 40, Mw = 40000) | chemical | Organic | organic | NaBH4 | chemical | inorganic | inorganic | 7.5 | mg/mL | ? | ? | 150 | mL | 15.8 | mg/mL | Precursor;capping;reducing | ACB | ? | ? | ? | ? | ? | ? | ? | graphite furnace atomic absorption spectrometry | GF-AAS, AAnalyst 700, Perkin Elmer | pH adjusted to 4 | using 5% HNO3 solution | ? | ? | ? | ? | ? | ultrafiltration | bacterial growth media (LB) supplemented with 5% bovine serum (FBS) after 0 h | 407784 | 406 | ? | ? | ? | ? | ? | ? | ? | ? | ? | ? | ? | ? | ? | ? | ? | ? | ? | ? | ? | ? | ? | 167.8 | 85 | DLS | Wyatt Technology Corporation, CA, US | ? | ? | ? | ? | ? | ? | ? | ? | ? | no | no | no | no | no | no | no | no | no | no | no | no | no | no | no | ? | ?
Ivask | 2013 | wetchemical | multi | No | 25 | ? | No | No | No | Stirring | ? | ? | 250 | AgNO3 | ? | ? | 9.4 | mM | PVP (PVP 40, Mw = 40000) | chemical | Organic | organic | NaBH4 | chemical | inorganic | inorganic | 7.5 | mg/mL | ? | ? | 150 | mL | 15.8 | mg/mL | Precursor;capping;reducing | ACB | ? | ? | ? | ? | ? | ? | ? | graphite furnace atomic absorption spectrometry | GF-AAS, AAnalyst 700, Perkin Elmer | pH adjusted to 4 | using 5% HNO3 solution | ? | ? | ? | ? | ? | ultrafiltration | bacterial growth media (LB) supplemented with 5% bovine serum (FBS) after 24 h | 407784 | 406 | ? | ? | ? | ? | ? | ? | ? | ? | ? | ? | ? | ? | ? | ? | ? | ? | ? | ? | ? | ? | ? | 166 | 86 | DLS | Wyatt Technology Corporation, CA, US | ? | ? | ? | ? | ? | ? | ? | ? | ? | no | no | no | no | no | no | no | no | no | no | no | no | no | no | no | ? | ?
Ivask | 2013 | wetchemical | multi | UV | 25 | ? | No | No | No | Stirring | ? | 1.3 | 100 | AgNO3 | ? | ? | 9.4 | mM | Branched polyethyleneimine (BPEI, Mw = 1.20 kg mol-1) | chemical | Organic | organic | N-(2-hydroxyethyl) piperazine-N’-2-ethanesulfonic acid (HEPES) | chemical | organic | organic | 10 | mg/mL | ? | ? | 0.085 | g | ? | mg/mL | Precursor;capping;reducing | ACB | ? | ? | ? | ? | ? | ? | ? | graphite furnace atomic absorption spectrometry | GF-AAS, AAnalyst 700, Perkin Elmer | ultrafiltration | ? | ? | ? | ? | ? | ? | ? | water | 574606 | 420 | ? | Spherical | TEM | JEOL 1200 EX | ? | ? | ? | ? | ? | 33.3 | 1.5 | ELS | Zeta sizer, Malvern | 23.3 | 15 | TEM | TEM JEOL 2100 | ? | ? | ? | ? | 78.5 | 42 | DLS | Wyatt Technology Corporation, CA, US | ? | ? | ? | ? | ? | ? | ? | ? | ? | no | no | no | no | no | no | no | no | no | no | no | no | no | no | no | ? | ?
Ivask | 2013 | wetchemical | multi | UV | 25 | ? | No | No | No | Stirring | ? | 1.3 | 100 | AgNO3 | ? | ? | 9.4 | mM | Branched polyethyleneimine (BPEI, Mw = 1.20 kg mol-1) | chemical | Organic | organic | N-(2-hydroxyethyl) piperazine-N’-2-ethanesulfonic acid (HEPES) | chemical | organic | organic | 10 | mg/mL | ? | ? | 0.085 | g | ? | mg/mL | Precursor;capping;reducing | ACB | ? | ? | ? | ? | ? | ? | ? | graphite furnace atomic absorption spectrometry | GF-AAS, AAnalyst 700, Perkin Elmer | ultrafiltration | ? | ? | ? | ? | ? | ? | ? | bacterial growth media (LB) supplemented with 5% bovine serum (FBS) after 0 h | 2493049 | 426 | ? | ? | ? | ? | ? | ? | ? | ? | ? | ? | ? | ? | ? | ? | ? | ? | ? | ? | ? | ? | ? | 85.5 | 52 | DLS | Wyatt Technology Corporation, CA, US | ? | ? | ? | ? | ? | ? | ? | ? | ? | no | no | no | no | no | no | no | no | no | no | no | no | no | no | no | ? | ?
Ivask | 2013 | wetchemical | multi | UV | 25 | ? | No | No | No | Stirring | ? | 1.3 | 100 | AgNO3 | ? | ? | 9.4 | mM | Branched polyethyleneimine (BPEI, Mw = 1.20 kg mol-1) | chemical | Organic | organic | N-(2-hydroxyethyl) piperazine-N’-2-ethanesulfonic acid (HEPES) | chemical | organic | organic | 10 | mg/mL | ? | ? | 0.085 | g | ? | mg/mL | Precursor;capping;reducing | ACB | ? | ? | ? | ? | ? | ? | ? | graphite furnace atomic absorption spectrometry | GF-AAS, AAnalyst 700, Perkin Elmer | ultrafiltration | ? | ? | ? | ? | ? | ? | ? | bacterial growth media (LB) supplemented with 5% bovine serum (FBS) after 24 h | 2493049 | 426 | ? | ? | ? | ? | ? | ? | ? | ? | ? | ? | ? | ? | ? | ? | ? | ? | ? | ? | ? | ? | ? | 87 | 41 | DLS | Wyatt Technology Corporation, CA, US | ? | ? | ? | ? | ? | ? | ? | ? | ? | no | no | no | no | no | no | no | no | no | no | no | no | no | no | no | ? | ?
Jain | 2011 | micosynthesis | single | Heating | 28 | Dark | No | No | No | Stirring | 150 | 72 | ? | AgNO3 | Sigma Aldrich | ? | 1 | mM | Aspergillus flavus NJP08 aqueous extract | fungal extract | Organic | organic | Aspergillus flavus NJP08 aqueous extract | fungal extract | organic | organic | 100 | mg/mL | ? | ? | ? | ? | 100 | mg/mL | reducing;precursor | BA | ? | ? | ? | ? | ? | ? | ? | ? | ? | no | no | no | no | no | no | no | no | water | ? | 421 | 280 | Spherical | TEM | JEOL-2100 | ? | ? | ? | ? | ? | ? | ? | ? | ? | 17 | 5.9 | TEM | TEM JEOL 2100 | ? | ? | ? | ? | 18 | 11 | DLS | Zeta sizer Malvern | ? | ? | ? | ? | ? | ? | ? | ? | ? | no | no | no | no | no | no | no | no | no | no | no | no | no | no | no | ? | ?
Jayakrishnan | 2021 | phytosynthesis | single | No | 25 | ? | No | No | No | no | 0 | ? | ? | AgNO3 | ? | ? | 1 | mM | Ocimum tenuiflorum leaves extract | plant | Plant extract | organic | Ocimum tenuiflorum leaves extract | plant | Plant extract | organic | 1 | mM | ? | ? | ? | ? | 1 | mg/mL | Precursor;reducing | AB | ? | ? | ? | ? | ? | ? | ? | ? | ? | no | no | no | no | no | no | no | no | water | ? | ? | ? | ? | ? | ? | ? | ? | ? | ? | ? | ? | ? | ? | ? | 47 | ? | UV-Vis | UV 1800 Shimadzu | ? | ? | ? | ? | ? | ? | ? | ? | ? | ? | ? | ? | ? | ? | ? | ? | ? | no | no | no | no | no | no | no | no | no | no | no | no | no | no | no | ? | ?
Jayakrishnan | 2021 | phytosynthesis | single | No | 25 | ? | No | No | No | no | 0 | ? | ? | AgNO3 | ? | ? | 1 | mM | Ocimum tenuiflorum leaves extract | plant | Plant extract | organic | Ocimum tenuiflorum leaves extract | plant | Plant extract | organic | 0.2 | mM | ? | ? | ? | ? | 0.2 | mg/mL | Precursor;reducing | AB | ? | ? | ? | ? | 33.81 | mg/L | ? | ICP-MS | Thermo Fischer Scientific iCAP RQ intstrument | no | no | no | no | no | no | no | no | water | ? | 422.5 | ? | ? | ? | ? | face centered cubic | XRD | ? | ? | ? | ? | ? | ? | ? | 31 | 8 | TEM / UV-Vis | UV 1800 Shimadzu | ? | ? | ? | ? | ? | ? | ? | ? | ? | ? | ? | ? | ? | ? | ? | ? | ? | no | no | no | no | no | no | no | no | no | no | no | no | no | no | no | ? | ?
Jayakrishnan | 2021 | phytosynthesis | single | No | 25 | ? | No | No | No | no | 0 | ? | ? | AgNO3 | ? | ? | 1 | mM | Ocimum tenuiflorum leaves extract | plant | Plant extract | organic | Ocimum tenuiflorum leaves extract | plant | Plant extract | organic | 0.125 | mM | ? | ? | ? | ? | 0.125 | mg/mL | Precursor;reducing | AB | ? | ? | ? | ? | ? | ? | ? | ? | ? | no | no | no | no | no | no | no | no | water | ? | ? | ? | ? | ? | ? | ? | ? | ? | ? | ? | ? | ? | ? | ? | 45 | ? | UV-Vis | UV 1800 Shimadzu | ? | ? | ? | ? | ? | ? | ? | ? | ? | ? | ? | ? | ? | ? | ? | ? | ? | no | no | no | no | no | no | no | no | no | no | no | no | no | no | no | ? | ?
Jayakrishnan | 2021 | phytosynthesis | single | No | 25 | ? | No | No | No | no | 0 | ? | ? | AgNO3 | ? | ? | 15 | mM | Ocimum tenuiflorum leaves extract | plant | Plant extract | organic | Ocimum tenuiflorum leaves extract | plant | Plant extract | organic | 3 | mM | ? | ? | ? | ? | 3 | mg/mL | Precursor;reducing | AB | ? | ? | ? | ? | ? | ? | ? | ? | ? | no | no | no | no | no | no | no | no | water | ? | ? | ? | ? | ? | ? | ? | ? | ? | ? | ? | ? | ? | ? | ? | 38 | ? | UV-Vis | UV 1800 Shimadzu | ? | ? | ? | ? | ? | ? | ? | ? | ? | ? | ? | ? | ? | ? | ? | ? | ? | no | no | no | no | no | no | no | no | no | no | no | no | no | no | no | ? | ?
Jayakrishnan | 2021 | phytosynthesis | single | No | 25 | ? | No | No | No | no | 0 | ? | ? | AgNO3 | ? | ? | 24 | mM | Ocimum tenuiflorum leaves extract | plant | Plant extract | organic | Ocimum tenuiflorum leaves extract | plant | Plant extract | organic | 3 | mM | ? | ? | ? | ? | 3 | mg/mL | Precursor;reducing | AB | ? | ? | ? | ? | ? | ? | ? | ? | ? | no | no | no | no | no | no | no | no | water | ? | ? | ? | ? | ? | ? | ? | ? | ? | ? | ? | ? | ? | ? | ? | 48 | ? | UV-Vis | UV 1800 Shimadzu | ? | ? | ? | ? | ? | ? | ? | ? | ? | ? | ? | ? | ? | ? | ? | ? | ? | no | no | no | no | no | no | no | no | no | no | no | no | no | no | no | ? | ?
Jemal | 2017 | phytosynthesis | multi | Heating | 60 | Dark | no | No | No | Stirring | ? | 0.17 | 110 | AgNO3 | Himedia | ? | 1 | mM | Allophylus serratus leaf extract | plant | Organic | organic | Allophylus serratus leaf extract | plant | organic | organic | 40 | mg/mL | ? | ? | 10 | ml | 40 | mg/mL | Precursor;reducing | AB | ? | ? | ? | ? | ? | ? | ? | ? | ? | no | no | no | no | no | no | no | no | water | ? | 440 | ? | Spherical | SEM | JSM-6610 LV, Jeol Asia PTE Ltd, Japan | face centered cubic | XRD | Pan Analytical, X-pert pro, Netherland | ? | ? | ? | ? | ? | ? | 45 | 7 | SEM | JSM-6610 LV | ? | ? | ? | ? | ? | ? | ? | ? | ? | ? | ? | ? | ? | ? | ? | ? | ? | no | no | no | no | no | no | no | no | no | no | no | no | no | no | no | ? | ?
Jemal | 2017 | phytosynthesis | multi | Heating | 60 | Dark | no | No | No | Stirring | ? | 0.17 | 110 | AgNO3 | Himedia | ? | 1 | mM | Allophylus serratus leaf derived callus extract | plant | Organic | organic | Allophylus serratus leaf extract | plant | organic | organic | 40 | mg/mL | ? | ? | 10 | ml | 40 | mg/mL | Precursor;reducing | AB | ? | ? | ? | ? | ? | ? | ? | ? | ? | no | no | no | no | no | no | no | no | water | ? | 445 | ? | Spherical | SEM | JSM-6610 LV, Jeol Asia PTE Ltd, Japan | face centered cubic | XRD | Pan Analytical, X-pert pro, Netherland | ? | ? | ? | ? | ? | ? | 45 | 7 | SEM | JSM-6610 LV | ? | ? | ? | ? | ? | ? | ? | ? | ? | ? | ? | ? | ? | ? | ? | ? | ? | no | no | no | no | no | no | no | no | no | no | no | no | no | no | no | ? | ?
Jemilugba | 2019 | phytosynthesis | single | Heating | 85 | ? | No | No | No | magnetic | 750 | 2 | 50 | AgNO3 | ? | ? | 1 | mM | Combretum erythrophyllum leaves | plant | Organic | organic | Combretum erythrophyllum leaves | plant | organic | organic | ? | ? | ? | ? | 25 | ml | ? | mg/mL | Precursor;reducing | AB | ? | ? | ? | ? | ? | ? | C, O, P, Ca, K, S, Cl | EDX | ? | no | no | no | no | no | no | no | no | water | ? | 372 | ? | spherical | TEM | JEOL JEM–2100 at an acceleration voltage of 200 kV. | ? | ? | ? | ? | ? | -15.3 | ? | ELS | Zeta sizer, Malvern | 13.6 | 5 | TEM | JEM JEOL | ? | ? | ? | ? | ? | ? | ? | ? | ? | ? | ? | ? | ? | ? | ? | ? | ? | no | no | no | no | no | no | no | no | no | no | no | no | no | no | no | ? | ?
Jemilugba | 2019 | phytosynthesis | single | Heating | 85 | ? | No | No | No | magnetic | 750 | 2 | 50 | AgNO3 | ? | ? | 1 | mM | Combretum erythrophyllum leaves | plant | Organic | organic | Combretum erythrophyllum leaves | plant | organic | organic | ? | ? | ? | ? | 25 | ml | ? | mg/mL | Precursor;reducing | AB | ? | ? | ? | ? | ? | ? | C, O, P, Ca, K, S, Cl | EDX | ? | no | no | no | no | no | no | no | no | water | ? | 372 | ? | spherical | TEM | JEOL JEM–2100 at an acceleration voltage of 200 kV. | ? | ? | ? | ? | ? | -15.3 | ? | ELS | Zeta sizer, Malvern | 13.6 | 5 | TEM | JEM JEOL | ? | ? | ? | ? | ? | ? | ? | ? | ? | ? | ? | ? | ? | ? | ? | ? | ? | 0.1 | mg/mL | ? | in vitro | ? | ISO/TR 7405-1984(f) | ? | ? | ? | ? | Hemolysis assay | Rate of hemolysis | 2.01 | ? | % | ? | ?
Jemilugba | 2019 | phytosynthesis | single | Heating | 85 | ? | No | No | No | magnetic | 750 | 2 | 50 | AgNO3 | ? | ? | 1 | mM | Combretum erythrophyllum leaves | plant | Organic | organic | Combretum erythrophyllum leaves | plant | organic | organic | ? | ? | ? | ? | 25 | ml | ? | mg/mL | Precursor;reducing | AB | ? | ? | ? | ? | ? | ? | C, O, P, Ca, K, S, Cl | EDX | ? | no | no | no | no | no | no | no | no | water | ? | 372 | ? | spherical | TEM | JEOL JEM–2100 at an acceleration voltage of 200 kV. | ? | ? | ? | ? | ? | -15.3 | ? | ELS | Zeta sizer, Malvern | 13.6 | 5 | TEM | JEM JEOL | ? | ? | ? | ? | ? | ? | ? | ? | ? | ? | ? | ? | ? | ? | ? | ? | ? | no | no | no | no | no | no | no | no | no | no | no | no | no | no | no | ? | ?
Jemilugba | 2019 | phytosynthesis | single | Heating | 85 | ? | No | No | No | magnetic | 750 | 2 | 50 | AgNO3 | ? | ? | 1 | mM | Combretum erythrophyllum leaves | plant | Organic | organic | Combretum erythrophyllum leaves | plant | organic | organic | ? | ? | ? | ? | 25 | ml | ? | mg/mL | Precursor;reducing | AB | ? | ? | ? | ? | ? | ? | C, O, P, Ca, K, S, Cl | EDX | ? | no | no | no | no | no | no | no | no | water | ? | 372 | ? | spherical | TEM | JEOL JEM–2100 at an acceleration voltage of 200 kV. | ? | ? | ? | ? | ? | -15.3 | ? | ELS | Zeta sizer, Malvern | 13.6 | 5 | TEM | JEM JEOL | ? | ? | ? | ? | ? | ? | ? | ? | ? | ? | ? | ? | ? | ? | ? | ? | ? | no | no | no | no | no | no | no | no | no | no | no | no | no | no | no | ? | ?
Jemilugba | 2019 | phytosynthesis | single | Heating | 85 | ? | No | No | No | magnetic | 750 | 2 | 50 | AgNO3 | ? | ? | 1 | mM | Combretum erythrophyllum leaves | plant | Organic | organic | Combretum erythrophyllum leaves | plant | organic | organic | ? | ? | ? | ? | 25 | ml | ? | mg/mL | Precursor;reducing | AB | ? | ? | ? | ? | ? | ? | C, O, P, Ca, K, S, Cl | EDX | ? | no | no | no | no | no | no | no | no | water | ? | 372 | ? | spherical | TEM | JEOL JEM–2100 at an acceleration voltage of 200 kV. | ? | ? | ? | ? | ? | -15.3 | ? | ELS | Zeta sizer, Malvern | 13.6 | 5 | TEM | JEM JEOL | ? | ? | ? | ? | ? | ? | ? | ? | ? | ? | ? | ? | ? | ? | ? | ? | ? | no | no | no | no | no | no | no | no | no | no | no | no | no | no | no | ? | ?
Jin | 2022 | phytosynthesis | single | No | 25 | ? | No | No | No | Stirring | ? | 48 | ? | AgNO3 | Sigma Aldrich | ? | 1 | mM | Paeonia lactifora fowers extract | plant | Organic | organic | Paeonia lactifora fowers extract | plant | organic | organic | 50 | mg/mL | ? | ? | 5 | % | 50 | mg/mL | Precursor;reducing | AB | ? | ? | ? | ? | ? | ? | ? | ? | ? | centrifuged;washed;lyophilized | ? | ? | ? | ? | ? | ? | ? | water | ? | 420 | ? | Spherical | FETEM | JEM-2100F; Jeol, Tokyo, Japan | ? | ? | ? | ? | ? | -39.4 | ? | ELS | Zeta sizer, Malvern | 50 | ? | FETEM | JEM JEOL | ? | ? | ? | ? | 77.29 | ? | DLS | Zeta sizer Malvern | ? | ? | ? | ? | 0.332 | ? | DLS | Zetasizer Malvern | ? | ? | ? | 24 | in vitro | epithelium | LN229 | glioma | human | ? | 96 | Cytotoxicity assay | IC50 | 0.5 | ? | mg/mL | ? | ?
Jin | 2022 | phytosynthesis | single | No | 25 | ? | No | No | No | Stirring | ? | 48 | ? | AgNO3 | Sigma Aldrich | ? | 1 | mM | Paeonia lactifora fowers extract | plant | Organic | organic | Paeonia lactifora fowers extract | plant | organic | organic | 50 | mg/mL | ? | ? | 5 | % | 50 | mg/mL | Precursor;reducing | AB | ? | ? | ? | ? | ? | ? | ? | ? | ? | centrifuged;washed;lyophilized | ? | ? | ? | ? | ? | ? | ? | water | ? | 420 | ? | Spherical | FETEM | JEM-2100F; Jeol, Tokyo, Japan | ? | ? | ? | ? | ? | -39.4 | ? | ELS | Zeta sizer, Malvern | 50 | ? | FETEM | JEM JEOL | ? | ? | ? | ? | 77.29 | ? | DLS | Zeta sizer Malvern | ? | ? | ? | ? | 0.332 | ? | DLS | Zetasizer Malvern | ? | ? | ? | 24 | in vitro | Embrious | NIH3T3 | Fibroblast | mouse | ? | 96 | Cytotoxicity assay | IC50 | 0.5 | ? | mg/mL | ? | ?
Jin | 2022 | phytosynthesis | single | No | 25 | ? | No | No | No | Stirring | ? | 3 | ? | AgNO3 | Sigma Aldrich | ? | 3 | mM | Paeonia lactifora fowers extract | plant | Organic | organic | Paeonia lactifora fowers extract | plant | organic | organic | 50 | mg/mL | ? | ? | 5 | % | 50 | mg/mL | Precursor;reducing | AB | ? | ? | ? | ? | ? | ? | ? | ? | ? | centrifuged;washed;lyophilized | ? | ? | ? | ? | ? | ? | ? | water | ? | 430 | ? | Spherical | FETEM | JEM-2100F; Jeol, Tokyo, Japan | ? | ? | ? | ? | ? | -38.1 | ? | ELS | Zeta sizer, Malvern | 50 | ? | FETEM | JEM JEOL | ? | ? | ? | ? | 142.8 | ? | DLS | Zeta sizer Malvern | ? | ? | ? | ? | 0.295 | ? | DLS | Zetasizer Malvern | ? | ? | ? | 24 | in vitro | epithelium | LN229 | glioma | human | ? | 96 | Cytotoxicity assay | IC50 | 0.5 | ? | mg/mL | ? | ?
Jin | 2022 | phytosynthesis | single | No | 25 | ? | No | No | No | Stirring | ? | 3 | ? | AgNO3 | Sigma Aldrich | ? | 3 | mM | Paeonia lactifora fowers extract | plant | Organic | organic | Paeonia lactifora fowers extract | plant | organic | organic | 50 | mg/mL | ? | ? | 5 | % | 50 | mg/mL | Precursor;reducing | AB | ? | ? | ? | ? | ? | ? | ? | ? | ? | centrifuged;washed;lyophilized | ? | ? | ? | ? | ? | ? | ? | water | ? | 430 | ? | Spherical | FETEM | JEM-2100F; Jeol, Tokyo, Japan | ? | ? | ? | ? | ? | -38.1 | ? | ELS | Zeta sizer, Malvern | 50 | ? | FETEM | JEM JEOL | ? | ? | ? | ? | 142.8 | ? | DLS | Zeta sizer Malvern | ? | ? | ? | ? | 0.295 | ? | DLS | Zetasizer Malvern | ? | ? | ? | 24 | in vitro | Embrious | NIH3T3 | Fibroblast | mouse | ? | 96 | Cytotoxicity assay | IC50 | 0.5 | ? | mg/mL | ? | ?
Jin | 2022 | phytosynthesis | single | No | 25 | ? | No | No | No | Stirring | ? | 3 | ? | AgNO3 | Sigma Aldrich | ? | 3 | mM | Paeonia lactifora fowers extract | plant | Organic | organic | Paeonia lactifora fowers extract | plant | organic | organic | 50 | mg/mL | ? | ? | 15 | % | 50 | mg/mL | Precursor;reducing | AB | ? | ? | ? | ? | ? | ? | ? | ? | ? | centrifuged;washed;lyophilized | ? | ? | ? | ? | ? | ? | ? | water | ? | 440 | ? | Spherical | FETEM | JEM-2100F; Jeol, Tokyo, Japan | ? | ? | ? | ? | ? | -33.4 | ? | ELS | Zeta sizer, Malvern | 50 | ? | FETEM | JEM JEOL | ? | ? | ? | ? | 109.4 | ? | DLS | Zeta sizer Malvern | ? | ? | ? | ? | 0.275 | ? | DLS | Zetasizer Malvern | ? | ? | ? | 24 | in vitro | epithelium | LN229 | glioma | human | ? | 96 | Cytotoxicity assay | IC50 | 0.5 | ? | mg/mL | ? | ?
Jin | 2022 | phytosynthesis | single | No | 25 | ? | No | No | No | Stirring | ? | 3 | ? | AgNO3 | Sigma Aldrich | ? | 3 | mM | Paeonia lactifora fowers extract | plant | Organic | organic | Paeonia lactifora fowers extract | plant | organic | organic | 50 | mg/mL | ? | ? | 15 | % | 50 | mg/mL | Precursor;reducing | AB | ? | ? | ? | ? | ? | ? | ? | ? | ? | centrifuged;washed;lyophilized | ? | ? | ? | ? | ? | ? | ? | water | ? | 440 | ? | Spherical | FETEM | JEM-2100F; Jeol, Tokyo, Japan | ? | ? | ? | ? | ? | -33.4 | ? | ELS | Zeta sizer, Malvern | 50 | ? | FETEM | JEM JEOL | ? | ? | ? | ? | 109.4 | ? | DLS | Zeta sizer Malvern | ? | ? | ? | ? | 0.275 | ? | DLS | Zetasizer Malvern | ? | ? | ? | 24 | in vitro | Embrious | NIH3T3 | Fibroblast | mouse | ? | 96 | Cytotoxicity assay | IC50 | 0.5 | ? | mg/mL | ? | ?
Jin | 2022 | phytosynthesis | single | No | 25 | ? | No | No | No | Stirring | ? | 3 | ? | AgNO3 | Sigma Aldrich | ? | 3 | mM | Paeonia lactifora fowers extract | plant | Organic | organic | Paeonia lactifora fowers extract | plant | organic | organic | 50 | mg/mL | ? | ? | 5 | % | 50 | mg/mL | Precursor;reducing | AB | ? | ? | ? | ? | ? | ? | ? | ? | ? | centrifuged;washed;lyophilized | ? | ? | ? | ? | ? | ? | ? | water | ? | 430 | ? | Spherical | FETEM | JEM-2100F; Jeol, Tokyo, Japan | ? | ? | ? | ? | ? | -19.9 | ? | ELS | Zeta sizer, Malvern | 50 | ? | FETEM | JEM JEOL | ? | ? | ? | ? | 122 | ? | DLS | Zeta sizer Malvern | ? | ? | ? | ? | 0.408 | ? | DLS | Zetasizer Malvern | ? | ? | ? | 24 | in vitro | epithelium | LN229 | glioma | human | ? | 96 | Cytotoxicity assay | IC50 | 0.40089 | 0.02013 | mg/mL | ? | ?
Jin | 2022 | phytosynthesis | single | No | 25 | ? | No | No | No | Stirring | ? | 3 | ? | AgNO3 | Sigma Aldrich | ? | 3 | mM | Paeonia lactifora fowers extract | plant | Organic | organic | Paeonia lactifora fowers extract | plant | organic | organic | 50 | mg/mL | ? | ? | 5 | % | 50 | mg/mL | Precursor;reducing | AB | ? | ? | ? | ? | ? | ? | ? | ? | ? | centrifuged;washed;lyophilized | ? | ? | ? | ? | ? | ? | ? | water | ? | 430 | ? | Spherical | FETEM | JEM-2100F; Jeol, Tokyo, Japan | ? | ? | ? | ? | ? | -19.9 | ? | ELS | Zeta sizer, Malvern | 50 | ? | FETEM | JEM JEOL | ? | ? | ? | ? | 122 | ? | DLS | Zeta sizer Malvern | ? | ? | ? | ? | 0.408 | ? | DLS | Zetasizer Malvern | ? | ? | ? | 24 | in vitro | Embrious | NIH3T3 | Fibroblast | mouse | ? | 96 | Cytotoxicity assay | IC50 | 0.5 | ? | mg/mL | ? | ?
Jin | 2022 | phytosynthesis | single | No | 25 | ? | No | No | No | Stirring | ? | 3 | ? | AgNO3 | Sigma Aldrich | ? | 3 | mM | Paeonia lactifora fowers extract | plant | Organic | organic | Paeonia lactifora fowers extract | plant | organic | organic | 50 | mg/mL | ? | ? | 5 | % | 50 | mg/mL | Precursor;reducing | AB | ? | ? | ? | ? | ? | ? | ? | ? | ? | centrifuged;washed;lyophilized | ? | ? | ? | ? | ? | ? | ? | water | ? | 430 | ? | Spherical | FETEM | JEM-2100F; Jeol, Tokyo, Japan | ? | ? | ? | ? | ? | -19.9 | ? | ELS | Zeta sizer, Malvern | 50 | ? | FETEM | JEM JEOL | ? | ? | ? | ? | 122 | ? | DLS | Zeta sizer Malvern | ? | ? | ? | ? | 0.408 | ? | DLS | Zetasizer Malvern | ? | no | no | no | no | no | no | no | no | no | no | no | no | no | no | no | ? | ?
Jin | 2022 | phytosynthesis | single | No | 25 | ? | No | No | No | Stirring | ? | 3.5 | ? | AgNO3 | Sigma Aldrich | ? | 3 | mM | Paeonia lactifora fowers extract | plant | Organic | organic | Paeonia lactifora fowers extract | plant | organic | organic | 50 | mg/mL | ? | ? | 5 | % | 50 | mg/mL | Precursor;reducing | AB | ? | ? | ? | ? | ? | ? | ? | ? | ? | centrifuged;washed;lyophilized | ? | ? | ? | ? | ? | ? | ? | water | ? | 430 | ? | Spherical | FETEM | JEM-2100F; Jeol, Tokyo, Japan | ? | ? | ? | ? | ? | -19.9 | ? | ELS | Zeta sizer, Malvern | 50 | ? | FETEM | JEM JEOL | ? | ? | ? | ? | 122 | ? | DLS | Zeta sizer Malvern | ? | ? | ? | ? | 0.408 | ? | DLS | Zetasizer Malvern | ? | no | no | no | no | no | no | no | no | no | no | no | no | no | no | no | ? | ?
Jin | 2022 | phytosynthesis | single | No | 25 | ? | No | No | No | Stirring | ? | 24 | ? | AgNO3 | Sigma Aldrich | ? | 3 | mM | Paeonia lactifora fowers extract | plant | Organic | organic | Paeonia lactifora fowers extract | plant | organic | organic | 50 | mg/mL | ? | ? | 5 | % | 50 | mg/mL | Precursor;reducing | AB | ? | ? | ? | ? | ? | ? | ? | ? | ? | centrifuged;washed;lyophilized | ? | ? | ? | ? | ? | ? | ? | water | ? | 430 | ? | Spherical | FETEM | JEM-2100F; Jeol, Tokyo, Japan | ? | ? | ? | ? | ? | -19.9 | ? | ELS | Zeta sizer, Malvern | 50 | ? | FETEM | JEM JEOL | ? | ? | ? | ? | 122 | ? | DLS | Zeta sizer Malvern | ? | ? | ? | ? | 0.408 | ? | DLS | Zetasizer Malvern | ? | no | no | no | no | no | no | no | no | no | no | no | no | no | no | no | ? | ?
Johnston | 2018 | wetchemical | multi | Heating | 100 | ? | No | No | No | Stirring | ? | 0.02 | 101 | AgNO3 | Sigma Aldrich | ? | 25 | mM | Solution of sodium citrate tribasic dihydrate and tannic acid | chemical | Organic | organic | Solution of sodium citrate tribasic dihydrate and tannic acid | chemical | organic | organic | 5.4 | mM | ? | ? | ? | ? | 5.4 | mg/mL | reducing;precursor | BA | ? | ? | ? | ? | ? | ? | ? | ? | ? | washed | centrifugation | 20000 | g | 6 | ? | ? | ? | water | ? | ? | ? | Spherical | TEM | ? | ? | ? | ? | ? | ? | ? | ? | ? | ? | 25.2 | 3.3 | TEM | ? | ? | ? | ? | ? | ? | ? | ? | ? | ? | ? | ? | ? | ? | ? | ? | ? | ? | no | no | no | no | no | no | no | no | no | no | no | no | no | no | no | ? | ?
Kabeerdass | 2022 | phytosynthesis | single | No | 25 | Dark | No | No | No | Stirring | ? | 72 | 510 | AgNO3 | ? | ? | 1 | mM | Alternanthera sessilis leaf extract | plant | Organic | organic | Alternanthera sessilis leaf extract | plant | organic | organic | 100 | mg/mL | ? | ? | 500 | mL | 100 | mg/mL | reducing;precursor | BA | ? | ? | ? | ? | ? | ? | ? | ? | ? | no | no | no | no | no | no | no | no | water | ? | 450 | ? | Spherical | SEM | TSCAN (Floor Model, US | ? | ? | ? | ? | ? | ? | ? | ? | ? | 10.27 | ? | SEM | TSCAN | ? | ? | ? | ? | ? | ? | ? | ? | ? | ? | ? | ? | ? | ? | ? | ? | ? | no | no | no | no | no | no | no | no | no | no | no | no | no | no | no | ? | ?
Kabeerdass | 2022 | phytosynthesis | single | No | 25 | Dark | No | No | No | Stirring | ? | 72 | 510 | AgNO3 | ? | ? | 1 | mM | Alternanthera sessilis leaf extract | plant | Organic | organic | Alternanthera sessilis leaf extract | plant | organic | organic | 100 | mg/mL | ? | ? | 500 | mL | 100 | mg/mL | reducing;precursor | BA | ? | ? | ? | ? | ? | ? | ? | ? | ? | no | no | no | no | no | no | no | no | water | ? | 450 | ? | Spherical | SEM | TSCAN (Floor Model, US | ? | ? | ? | ? | ? | ? | ? | ? | ? | 10.27 | ? | SEM | TSCAN | ? | ? | ? | ? | ? | ? | ? | ? | ? | ? | ? | ? | ? | ? | ? | ? | ? | 0.05 | mg/mL | 24 | in vitro | Adipose tissue | L-929 | Fibroblast | mouse | ? | 96 | MTT assay | MIC | 0.005 | ? | mg/mL | ? | ?
Kabeerdass | 2022 | phytosynthesis | single | No | 25 | Dark | No | No | No | Stirring | ? | 72 | 510 | AgNO3 | ? | ? | 1 | mM | Alternanthera sessilis leaf extract | plant | Organic | organic | Alternanthera sessilis leaf extract | plant | organic | organic | 100 | mg/mL | ? | ? | 500 | mL | 100 | mg/mL | reducing;precursor | BA | ? | ? | ? | ? | ? | ? | ? | ? | ? | no | no | no | no | no | no | no | no | water | ? | 450 | ? | Spherical | SEM | TSCAN (Floor Model, US | ? | ? | ? | ? | ? | ? | ? | ? | ? | 10.27 | ? | SEM | TSCAN | ? | ? | ? | ? | ? | ? | ? | ? | ? | ? | ? | ? | ? | ? | ? | ? | ? | 0.1 | mg/mL | 24 | in vitro | Adipose tissue | L-929 | Fibroblast | mouse | ? | 96 | MTT assay | MIC | 0.005 | ? | mg/mL | ? | ?
Kabeerdass | 2022 | phytosynthesis | single | No | 25 | Dark | No | No | No | Stirring | ? | 72 | 510 | AgNO3 | ? | ? | 1 | mM | Alternanthera sessilis leaf extract | plant | Organic | organic | Alternanthera sessilis leaf extract | plant | organic | organic | 100 | mg/mL | ? | ? | 500 | mL | 100 | mg/mL | reducing;precursor | BA | ? | ? | ? | ? | ? | ? | ? | ? | ? | no | no | no | no | no | no | no | no | water | ? | 450 | ? | Spherical | SEM | TSCAN (Floor Model, US | ? | ? | ? | ? | ? | ? | ? | ? | ? | 10.27 | ? | SEM | TSCAN | ? | ? | ? | ? | ? | ? | ? | ? | ? | ? | ? | ? | ? | ? | ? | ? | ? | 0.15 | mg/mL | 24 | in vitro | Adipose tissue | L-929 | Fibroblast | mouse | ? | 96 | MTT assay | MIC | 0.005 | ? | mg/mL | ? | ?
Kabeerdass | 2022 | phytosynthesis | single | No | 25 | Dark | No | No | No | Stirring | ? | 72 | 510 | AgNO3 | ? | ? | 1 | mM | Alternanthera sessilis leaf extract | plant | Organic | organic | Alternanthera sessilis leaf extract | plant | organic | organic | 100 | mg/mL | ? | ? | 500 | mL | 100 | mg/mL | reducing;precursor | BA | ? | ? | ? | ? | ? | ? | ? | ? | ? | no | no | no | no | no | no | no | no | water | ? | 450 | ? | Spherical | SEM | TSCAN (Floor Model, US | ? | ? | ? | ? | ? | ? | ? | ? | ? | 10.27 | ? | SEM | TSCAN | ? | ? | ? | ? | ? | ? | ? | ? | ? | ? | ? | ? | ? | ? | ? | ? | ? | 0.2 | mg/mL | 24 | in vitro | Adipose tissue | L-929 | Fibroblast | mouse | ? | 96 | MTT assay | MIC | 0.005 | ? | mg/mL | ? | ?
Kabeerdass | 2022 | phytosynthesis | single | No | 25 | Dark | No | No | No | Stirring | ? | 72 | 510 | AgNO3 | ? | ? | 1 | mM | Alternanthera sessilis leaf extract | plant | Organic | organic | Alternanthera sessilis leaf extract | plant | organic | organic | 100 | mg/mL | ? | ? | 500 | mL | 100 | mg/mL | reducing;precursor | BA | ? | ? | ? | ? | ? | ? | ? | ? | ? | no | no | no | no | no | no | no | no | water | ? | 450 | ? | Spherical | SEM | TSCAN (Floor Model, US | ? | ? | ? | ? | ? | ? | ? | ? | ? | 10.27 | ? | SEM | TSCAN | ? | ? | ? | ? | ? | ? | ? | ? | ? | ? | ? | ? | ? | ? | ? | ? | ? | 0.05 | mg/mL | 24 | in vitro | Adipose tissue | L-929 | Fibroblast | mouse | ? | 96 | Cytotoxicity assay | Cell viability | 0.0025 | ? | mg/mL | ? | ?
Kabeerdass | 2022 | phytosynthesis | single | No | 25 | Dark | No | No | No | Stirring | ? | 72 | 510 | AgNO3 | ? | ? | 1 | mM | Alternanthera sessilis leaf extract | plant | Organic | organic | Alternanthera sessilis leaf extract | plant | organic | organic | 100 | mg/mL | ? | ? | 500 | mL | 100 | mg/mL | reducing;precursor | BA | ? | ? | ? | ? | ? | ? | ? | ? | ? | no | no | no | no | no | no | no | no | water | ? | 450 | ? | Spherical | SEM | TSCAN (Floor Model, US | ? | ? | ? | ? | ? | ? | ? | ? | ? | 10.27 | ? | SEM | TSCAN | ? | ? | ? | ? | ? | ? | ? | ? | ? | ? | ? | ? | ? | ? | ? | ? | ? | 0.1 | mg/mL | 24 | in vitro | Adipose tissue | L-929 | Fibroblast | mouse | ? | 96 | Cytotoxicity assay | Cell viability | 0.0025 | ? | mg/mL | ? | ?
Kabeerdass | 2022 | phytosynthesis | single | No | 25 | Dark | No | No | No | Stirring | ? | 72 | 510 | AgNO3 | ? | ? | 1 | mM | Alternanthera sessilis leaf extract | plant | Organic | organic | Alternanthera sessilis leaf extract | plant | organic | organic | 100 | mg/mL | ? | ? | 500 | mL | 100 | mg/mL | reducing;precursor | BA | ? | ? | ? | ? | ? | ? | ? | ? | ? | no | no | no | no | no | no | no | no | water | ? | 450 | ? | Spherical | SEM | TSCAN (Floor Model, US | ? | ? | ? | ? | ? | ? | ? | ? | ? | 10.27 | ? | SEM | TSCAN | ? | ? | ? | ? | ? | ? | ? | ? | ? | ? | ? | ? | ? | ? | ? | ? | ? | 0.15 | mg/mL | 24 | in vitro | Adipose tissue | L-929 | Fibroblast | mouse | ? | 96 | Cytotoxicity assay | Cell viability | 0.0025 | ? | mg/mL | ? | ?
Kabeerdass | 2022 | phytosynthesis | single | No | 25 | Dark | No | No | No | Stirring | ? | 72 | 510 | AgNO3 | ? | ? | 1 | mM | Alternanthera sessilis leaf extract | plant | Organic | organic | Alternanthera sessilis leaf extract | plant | organic | organic | 100 | mg/mL | ? | ? | 500 | mL | 100 | mg/mL | reducing;precursor | BA | ? | ? | ? | ? | ? | ? | ? | ? | ? | no | no | no | no | no | no | no | no | water | ? | 450 | ? | Spherical | SEM | TSCAN (Floor Model, US | ? | ? | ? | ? | ? | ? | ? | ? | ? | 10.27 | ? | SEM | TSCAN | ? | ? | ? | ? | ? | ? | ? | ? | ? | ? | ? | ? | ? | ? | ? | ? | ? | 0.2 | mg/mL | 24 | in vitro | Adipose tissue | L-929 | Fibroblast | mouse | ? | 96 | Cytotoxicity assay | Cell viability | 0.0025 | ? | mg/mL | ? | ?
Karageorgou | 2022 | micosynthesis | single | No | 20 | ? | No | No | No | Stirring | ? | ? | 110 | AgNO3 | Sigma Aldrich | ? | 0.5 | mM | Cell Extracts of Cyanobacterium Pseudanabaena/Limnothrix sp. | bacterial extract | Organic | organic | Cell Extracts of Cyanobacterium Pseudanabaena/Limnothrix sp. | bacterial extract | organic | organic | 1 | mg/mL | ? | ? | 100 | mL | 1 | mg/mL | reducing;precursor | BA | ? | ? | ? | ? | ? | ? | ? | ? | ? | washed | centrifugation | 10000 | rpm | 10 | ? | ? | lyophilized | water | ? | 540 | 620 | ? | ? | ? | ? | ? | ? | 8 | ? | ? | ? | ? | ? | ? | ? | ? | ? | ? | ? | ? | ? | ? | ? | ? | ? | ? | ? | ? | ? | ? | ? | ? | ? | ? | no | no | no | no | no | no | no | no | no | no | no | no | no | no | no | ? | ?
Karageorgou | 2022 | micosynthesis | single | No | 20 | ? | No | No | No | Stirring | ? | ? | 110 | AgNO3 | Sigma Aldrich | ? | 0.5 | mM | Cell Extracts of Cyanobacterium Pseudanabaena/Limnothrix sp. | bacterial extract | Organic | organic | Cell Extracts of Cyanobacterium Pseudanabaena/Limnothrix sp. | bacterial extract | organic | organic | 1 | mg/mL | ? | ? | 100 | mL | 1 | mg/mL | reducing;precursor | BA | ? | ? | ? | ? | ? | ? | ? | ? | ? | washed | centrifugation | 10000 | rpm | 10 | ? | ? | lyophilized | water | ? | 433 | 620 | Spherical | TEM | FEI Tecnai 12 BioTwin microscope | face centered cubic | XRD | ? | 7 | ? | ? | ? | ? | ? | 6.5 | 0.7 | TEM | FEI Tecnai | ? | ? | ? | ? | ? | ? | ? | ? | ? | ? | ? | ? | ? | ? | ? | ? | ? | no | no | no | no | no | no | no | no | no | no | no | no | no | no | no | ? | ?
Kennedy | 2014 | wetchemical | single | Heating | 100 | ? | No | No | No | Stirring | ? | 0.16 | ? | AgNO3 | Sigma Aldrich | 99 | 1 | mM | sodium citrate | chemical | Organic | organic | sodium citrate | chemical | organic | organic | ? | ? | ? | ? | ? | ? | ? | mg/mL | Precursor;reducing | AB | ? | ? | ? | ? | ? | ? | ? | ? | ? | no | no | no | no | no | no | no | no | water | ? | ? | ? | Spherical | TEM | Jeol JEM 2200-FS | ? | ? | ? | ? | ? | 35 | 4 | ELS | laser Doppler electrophoresis | 54 | ? | TEM | JEM JEOL | ? | ? | ? | ? | ? | ? | ? | ? | ? | ? | ? | ? | ? | ? | ? | ? | ? | 1.08e-07 | mg/mL | 72 | in vitro | nervous tissues | Neuro-2A | neuroblastoma | mouse | 100000 | 96 | MTT assay | EC50 | 0.005 | ? | mg/mL | ? | ?
Kennedy | 2014 | wetchemical | single | Heating | 100 | ? | No | No | No | Stirring | ? | 0.16 | ? | AgNO3 | Sigma Aldrich | 99 | 1 | mM | sodium citrate | chemical | Organic | organic | sodium citrate | chemical | organic | organic | ? | ? | ? | ? | ? | ? | ? | mg/mL | Precursor;reducing | AB | ? | ? | ? | ? | ? | ? | ? | ? | ? | no | no | no | no | no | no | no | no | water | ? | ? | ? | Spherical | TEM | Jeol JEM 2200-FS | ? | ? | ? | ? | ? | 35 | 4 | ELS | laser Doppler electrophoresis | 54 | ? | TEM | JEM JEOL | ? | ? | ? | ? | ? | ? | ? | ? | ? | ? | ? | ? | ? | ? | ? | ? | ? | 5.4e-06 | mg/mL | 72 | in vitro | nervous tissues | Neuro-2A | neuroblastoma | mouse | 100000 | 96 | MTT assay | EC50 | 0.005 | ? | mg/mL | ? | ?
Kennedy | 2014 | wetchemical | single | Heating | 100 | ? | No | No | No | Stirring | ? | 0.16 | ? | AgNO3 | Sigma Aldrich | 99 | 1 | mM | sodium citrate | chemical | Organic | organic | sodium citrate | chemical | organic | organic | ? | ? | ? | ? | ? | ? | ? | mg/mL | Precursor;reducing | AB | ? | ? | ? | ? | ? | ? | ? | ? | ? | no | no | no | no | no | no | no | no | water | ? | ? | ? | Spherical | TEM | Jeol JEM 2200-FS | ? | ? | ? | ? | ? | 35 | 4 | ELS | laser Doppler electrophoresis | 54 | ? | TEM | JEM JEOL | ? | ? | ? | ? | ? | ? | ? | ? | ? | ? | ? | ? | ? | ? | ? | ? | ? | 1.08e-05 | mg/mL | 72 | in vitro | nervous tissues | Neuro-2A | neuroblastoma | mouse | 100000 | 96 | MTT assay | EC50 | 0.005 | ? | mg/mL | ? | ?
Kennedy | 2014 | wetchemical | single | Heating | 100 | ? | No | No | No | Stirring | ? | 0.16 | ? | AgNO3 | Sigma Aldrich | 99 | 1 | mM | sodium citrate | chemical | Organic | organic | sodium citrate | chemical | organic | organic | ? | ? | ? | ? | ? | ? | ? | mg/mL | Precursor;reducing | AB | ? | ? | ? | ? | ? | ? | ? | ? | ? | no | no | no | no | no | no | no | no | water | ? | ? | ? | Spherical | TEM | Jeol JEM 2200-FS | ? | ? | ? | ? | ? | 35 | 4 | ELS | laser Doppler electrophoresis | 54 | ? | TEM | JEM JEOL | ? | ? | ? | ? | ? | ? | ? | ? | ? | ? | ? | ? | ? | ? | ? | ? | ? | 1.08e-07 | mg/mL | 72 | in vitro | liver | HepG2 | cancer cells | human | 100000 | 96 | MTT assay | EC50 | 0.008 | ? | mg/mL | ? | ?
Kennedy | 2014 | wetchemical | single | Heating | 100 | ? | No | No | No | Stirring | ? | 0.16 | ? | AgNO3 | Sigma Aldrich | 99 | 1 | mM | sodium citrate | chemical | Organic | organic | sodium citrate | chemical | organic | organic | ? | ? | ? | ? | ? | ? | ? | mg/mL | Precursor;reducing | AB | ? | ? | ? | ? | ? | ? | ? | ? | ? | no | no | no | no | no | no | no | no | water | ? | ? | ? | Spherical | TEM | Jeol JEM 2200-FS | ? | ? | ? | ? | ? | 35 | 4 | ELS | laser Doppler electrophoresis | 54 | ? | TEM | JEM JEOL | ? | ? | ? | ? | ? | ? | ? | ? | ? | ? | ? | ? | ? | ? | ? | ? | ? | 5.4e-06 | mg/mL | 72 | in vitro | liver | HepG2 | cancer cells | human | 100000 | 96 | MTT assay | EC50 | 0.008 | ? | mg/mL | ? | ?
Kennedy | 2014 | wetchemical | single | Heating | 100 | ? | No | No | No | Stirring | ? | 0.16 | ? | AgNO3 | Sigma Aldrich | 99 | 1 | mM | sodium citrate | chemical | Organic | organic | sodium citrate | chemical | organic | organic | ? | ? | ? | ? | ? | ? | ? | mg/mL | Precursor;reducing | AB | ? | ? | ? | ? | ? | ? | ? | ? | ? | no | no | no | no | no | no | no | no | water | ? | ? | ? | Spherical | TEM | Jeol JEM 2200-FS | ? | ? | ? | ? | ? | 35 | 4 | ELS | laser Doppler electrophoresis | 54 | ? | TEM | JEM JEOL | ? | ? | ? | ? | ? | ? | ? | ? | ? | ? | ? | ? | ? | ? | ? | ? | ? | 1.08e-05 | mg/mL | 72 | in vitro | liver | HepG2 | cancer cells | human | 100000 | 96 | MTT assay | EC50 | 0.008 | ? | mg/mL | ? | ?
Kennedy | 2014 | wetchemical | single | Heating | 100 | ? | No | No | No | Stirring | ? | 0.16 | ? | AgNO3 | Sigma Aldrich | 99 | 1 | mM | sodium citrate | chemical | Organic | organic | sodium citrate | chemical | organic | organic | ? | ? | ? | ? | ? | ? | ? | mg/mL | Precursor;reducing | AB | ? | ? | ? | ? | ? | ? | ? | ? | ? | no | no | no | no | no | no | no | no | water | ? | ? | ? | Spherical | TEM | Jeol JEM 2200-FS | ? | ? | ? | ? | ? | 35 | 4 | ELS | laser Doppler electrophoresis | 54 | ? | TEM | JEM JEOL | ? | ? | ? | ? | ? | ? | ? | ? | ? | ? | ? | ? | ? | ? | ? | ? | ? | 4.32e-10 | mg/mL | 6 | in vitro | liver | HepG3 | cancer cells | human | ? | ? | Protein carbonylation assay | ? | 1.75 | 0.2 | % | ? | ?
Khan | 2016 | phytosynthesis | single | No | 25 | ? | No | No | No | shaker | ? | 4 | 110 | AgNO3 | Scharlau | ? | 1 | mM | Ziziphus nummularia Leaves Aqueous Extract | plant | Organic | organic | Ziziphus nummularia Leaves Aqueous Extract | plant | organic | organic | 50 | mg/mL | ? | ? | 8.33 | mL | 50 | mg/mL | Precursor;reducing | AB | ? | ? | ? | ? | ? | ? | ? | ? | ? | no | no | no | no | no | no | no | no | water | ? | 415 | ? | Spherical | SEM | Hitachi S-4500 SEM | face centered cubic | XRD | Joel X-ray JDX-3532 | ? | ? | ? | ? | ? | ? | 5 | 2 | SEM | Hitachi S-4500 SEM | ? | ? | ? | ? | ? | ? | ? | ? | ? | ? | ? | ? | ? | ? | ? | ? | ? | no | no | no | no | no | no | no | no | no | no | no | no | no | no | no | ? | ?
Khan | 2016 | phytosynthesis | single | No | 25 | ? | No | No | No | shaker | ? | 4 | 110 | AgNO3 | Scharlau | ? | 1 | mM | Ziziphus nummularia Leaves Aqueous Extract | plant | Organic | organic | Ziziphus nummularia Leaves Aqueous Extract | plant | organic | organic | 50 | mg/mL | ? | ? | 8.33 | mL | 50 | mg/mL | Precursor;reducing | AB | ? | ? | ? | ? | ? | ? | ? | ? | ? | no | no | no | no | no | no | no | no | water | ? | 415 | ? | Spherical | SEM | Hitachi S-4500 SEM | face centered cubic | XRD | Joel X-ray JDX-3533 | ? | ? | ? | ? | ? | ? | 5 | 2 | SEM | Hitachi S-4500 SEM | ? | ? | ? | ? | ? | ? | ? | ? | ? | ? | ? | ? | ? | ? | ? | ? | ? | no | no | no | no | no | no | no | no | no | no | no | no | no | no | no | ? | ?
Khan | 2016 | phytosynthesis | single | No | 25 | ? | No | No | No | shaker | ? | 4 | 110 | AgNO3 | Scharlau | ? | 1 | mM | Ziziphus nummularia Leaves Aqueous Extract | plant | Organic | organic | Ziziphus nummularia Leaves Aqueous Extract | plant | organic | organic | 50 | mg/mL | ? | ? | 8.33 | mL | 50 | mg/mL | Precursor;reducing | AB | ? | ? | ? | ? | ? | ? | ? | ? | ? | no | no | no | no | no | no | no | no | water | ? | 415 | ? | Spherical | SEM | Hitachi S-4500 SEM | face centered cubic | XRD | Joel X-ray JDX-3534 | ? | ? | ? | ? | ? | ? | 5 | 2 | SEM | Hitachi S-4500 SEM | ? | ? | ? | ? | ? | ? | ? | ? | ? | ? | ? | ? | ? | ? | ? | ? | ? | no | no | no | no | no | no | no | no | no | no | no | no | no | no | no | ? | ?
Khan | 2016 | phytosynthesis | single | No | 25 | ? | No | No | No | shaker | ? | 4 | 110 | AgNO3 | Scharlau | ? | 1 | mM | Ziziphus nummularia Leaves Aqueous Extract | plant | Organic | organic | Ziziphus nummularia Leaves Aqueous Extract | plant | organic | organic | 50 | mg/mL | ? | ? | 8.33 | mL | 50 | mg/mL | Precursor;reducing | AB | ? | ? | ? | ? | ? | ? | ? | ? | ? | no | no | no | no | no | no | no | no | water | ? | 415 | ? | Spherical | SEM | Hitachi S-4500 SEM | face centered cubic | XRD | Joel X-ray JDX-3535 | ? | ? | ? | ? | ? | ? | 5 | 2 | SEM | Hitachi S-4500 SEM | ? | ? | ? | ? | ? | ? | ? | ? | ? | ? | ? | ? | ? | ? | ? | ? | ? | no | no | no | no | no | no | no | no | no | no | no | no | no | no | no | ? | ?
Khan | 2016 | phytosynthesis | single | No | 25 | ? | No | No | No | shaker | ? | 4 | 110 | AgNO3 | Scharlau | ? | 1 | mM | Ziziphus nummularia Leaves Aqueous Extract | plant | Organic | organic | Ziziphus nummularia Leaves Aqueous Extract | plant | organic | organic | 50 | mg/mL | ? | ? | 8.33 | mL | 50 | mg/mL | Precursor;reducing | AB | ? | ? | ? | ? | ? | ? | ? | ? | ? | no | no | no | no | no | no | no | no | water | ? | 415 | ? | Spherical | SEM | Hitachi S-4500 SEM | face centered cubic | XRD | Joel X-ray JDX-3536 | ? | ? | ? | ? | ? | ? | 5 | 2 | SEM | Hitachi S-4500 SEM | ? | ? | ? | ? | ? | ? | ? | ? | ? | ? | ? | ? | ? | ? | ? | ? | ? | no | no | no | no | no | no | no | no | no | no | no | no | no | no | no | ? | ?
Khan | 2016 | phytosynthesis | single | No | 25 | ? | No | No | No | shaker | ? | 4 | 110 | AgNO3 | Scharlau | ? | 1 | mM | Ziziphus nummularia Leaves Aqueous Extract | plant | Organic | organic | Ziziphus nummularia Leaves Aqueous Extract | plant | organic | organic | 50 | mg/mL | ? | ? | 8.33 | mL | 50 | mg/mL | Precursor;reducing | AB | ? | ? | ? | ? | ? | ? | ? | ? | ? | no | no | no | no | no | no | no | no | water | ? | 415 | ? | Spherical | SEM | Hitachi S-4500 SEM | face centered cubic | XRD | Joel X-ray JDX-3537 | ? | ? | ? | ? | ? | ? | 5 | 2 | SEM | Hitachi S-4500 SEM | ? | ? | ? | ? | ? | ? | ? | ? | ? | ? | ? | ? | ? | ? | ? | ? | ? | no | no | no | no | no | no | no | no | no | no | no | no | no | no | no | ? | ?
Khan | 2016 | phytosynthesis | single | No | 25 | ? | No | No | No | shaker | ? | 4 | 110 | AgNO3 | Scharlau | ? | 1 | mM | Ziziphus nummularia Leaves Aqueous Extract | plant | Organic | organic | Ziziphus nummularia Leaves Aqueous Extract | plant | organic | organic | 50 | mg/mL | ? | ? | 8.33 | mL | 50 | mg/mL | Precursor;reducing | AB | ? | ? | ? | ? | ? | ? | ? | ? | ? | no | no | no | no | no | no | no | no | water | ? | 415 | ? | Spherical | SEM | Hitachi S-4500 SEM | face centered cubic | XRD | Joel X-ray JDX-3538 | ? | ? | ? | ? | ? | ? | 5 | 2 | SEM | Hitachi S-4500 SEM | ? | ? | ? | ? | ? | ? | ? | ? | ? | ? | ? | ? | ? | ? | ? | ? | ? | no | no | no | no | no | no | no | no | no | no | no | no | no | no | no | ? | ?
Khan | 2016 | phytosynthesis | single | No | 25 | ? | No | No | No | shaker | ? | 4 | 110 | AgNO3 | Scharlau | ? | 1 | mM | Ziziphus nummularia Leaves Aqueous Extract | plant | Organic | organic | Ziziphus nummularia Leaves Aqueous Extract | plant | organic | organic | 50 | mg/mL | ? | ? | 8.33 | mL | 50 | mg/mL | Precursor;reducing | AB | ? | ? | ? | ? | ? | ? | ? | ? | ? | no | no | no | no | no | no | no | no | water | ? | 415 | ? | Spherical | SEM | Hitachi S-4500 SEM | face centered cubic | XRD | Joel X-ray JDX-3539 | ? | ? | ? | ? | ? | ? | 5 | 2 | SEM | Hitachi S-4500 SEM | ? | ? | ? | ? | ? | ? | ? | ? | ? | ? | ? | ? | ? | ? | ? | ? | ? | no | no | no | no | no | no | no | no | no | no | no | no | no | no | no | ? | ?
Khan | 2016 | phytosynthesis | single | No | 25 | ? | No | No | No | shaker | ? | 4 | 110 | AgNO3 | Scharlau | ? | 1 | mM | Ziziphus nummularia Leaves Aqueous Extract | plant | Organic | organic | Ziziphus nummularia Leaves Aqueous Extract | plant | organic | organic | 50 | mg/mL | ? | ? | 8.33 | mL | 50 | mg/mL | Precursor;reducing | AB | ? | ? | ? | ? | ? | ? | ? | ? | ? | no | no | no | no | no | no | no | no | water | ? | 415 | ? | Spherical | SEM | Hitachi S-4500 SEM | face centered cubic | XRD | Joel X-ray JDX-3540 | ? | ? | ? | ? | ? | ? | 5 | 2 | SEM | Hitachi S-4500 SEM | ? | ? | ? | ? | ? | ? | ? | ? | ? | ? | ? | ? | ? | ? | ? | ? | ? | no | no | no | no | no | no | no | no | no | no | no | no | no | no | no | ? | ?
Khan | 2016 | phytosynthesis | single | No | 25 | ? | No | No | No | shaker | ? | 4 | 110 | AgNO3 | Scharlau | ? | 1 | mM | Ziziphus nummularia Leaves Aqueous Extract | plant | Organic | organic | Ziziphus nummularia Leaves Aqueous Extract | plant | organic | organic | 50 | mg/mL | ? | ? | 8.33 | mL | 50 | mg/mL | Precursor;reducing | AB | ? | ? | ? | ? | ? | ? | ? | ? | ? | no | no | no | no | no | no | no | no | water | ? | 415 | ? | Spherical | SEM | Hitachi S-4500 SEM | face centered cubic | XRD | Joel X-ray JDX-3541 | ? | ? | ? | ? | ? | ? | 5 | 2 | SEM | Hitachi S-4500 SEM | ? | ? | ? | ? | ? | ? | ? | ? | ? | ? | ? | ? | ? | ? | ? | ? | ? | no | no | no | no | no | no | no | no | no | no | no | no | no | no | no | ? | ?
Khan | 2016 | phytosynthesis | single | No | 25 | ? | No | No | No | shaker | ? | 4 | 110 | AgNO3 | Scharlau | ? | 1 | mM | Ziziphus nummularia Leaves Aqueous Extract | plant | Organic | organic | Ziziphus nummularia Leaves Aqueous Extract | plant | organic | organic | 50 | mg/mL | ? | ? | 8.33 | mL | 50 | mg/mL | Precursor;reducing | AB | ? | ? | ? | ? | ? | ? | ? | ? | ? | no | no | no | no | no | no | no | no | water | ? | 415 | ? | Spherical | SEM | Hitachi S-4500 SEM | face centered cubic | XRD | Joel X-ray JDX-3542 | ? | ? | ? | ? | ? | ? | 5 | 2 | SEM | Hitachi S-4500 SEM | ? | ? | ? | ? | ? | ? | ? | ? | ? | ? | ? | ? | ? | ? | ? | ? | ? | no | no | no | no | no | no | no | no | no | no | no | no | no | no | no | ? | ?
Khan | 2016 | phytosynthesis | single | No | 25 | ? | No | No | No | shaker | ? | 4 | 110 | AgNO3 | Scharlau | ? | 1 | mM | Ziziphus nummularia Leaves Aqueous Extract | plant | Organic | organic | Ziziphus nummularia Leaves Aqueous Extract | plant | organic | organic | 50 | mg/mL | ? | ? | 8.33 | mL | 50 | mg/mL | Precursor;reducing | AB | ? | ? | ? | ? | ? | ? | ? | ? | ? | no | no | no | no | no | no | no | no | water | ? | 415 | ? | Spherical | SEM | Hitachi S-4500 SEM | face centered cubic | XRD | Joel X-ray JDX-3543 | ? | ? | ? | ? | ? | ? | 5 | 2 | SEM | Hitachi S-4500 SEM | ? | ? | ? | ? | ? | ? | ? | ? | ? | ? | ? | ? | ? | ? | ? | ? | ? | no | no | no | no | no | no | no | no | no | no | no | no | no | no | no | ? | ?
Khan | 2016 | phytosynthesis | single | No | 25 | ? | No | No | No | shaker | ? | 4 | 110 | AgNO3 | Scharlau | ? | 1 | mM | Ziziphus nummularia Leaves Aqueous Extract | plant | Organic | organic | Ziziphus nummularia Leaves Aqueous Extract | plant | organic | organic | 50 | mg/mL | ? | ? | 8.33 | mL | 50 | mg/mL | Precursor;reducing | AB | ? | ? | ? | ? | ? | ? | ? | ? | ? | no | no | no | no | no | no | no | no | water | ? | 415 | ? | Spherical | SEM | Hitachi S-4500 SEM | face centered cubic | XRD | Joel X-ray JDX-3544 | ? | ? | ? | ? | ? | ? | 5 | 2 | SEM | Hitachi S-4500 SEM | ? | ? | ? | ? | ? | ? | ? | ? | ? | ? | ? | ? | ? | ? | ? | ? | ? | no | no | no | no | no | no | no | no | no | no | no | no | no | no | no | ? | ?
Khan | 2016 | phytosynthesis | single | No | 25 | ? | No | No | No | shaker | ? | 4 | 110 | AgNO3 | Scharlau | ? | 1 | mM | Ziziphus nummularia Leaves Aqueous Extract | plant | Organic | organic | Ziziphus nummularia Leaves Aqueous Extract | plant | organic | organic | 50 | mg/mL | ? | ? | 8.33 | mL | 50 | mg/mL | Precursor;reducing | AB | ? | ? | ? | ? | ? | ? | ? | ? | ? | no | no | no | no | no | no | no | no | water | ? | 415 | ? | Spherical | SEM | Hitachi S-4500 SEM | face centered cubic | XRD | Joel X-ray JDX-3545 | ? | ? | ? | ? | ? | ? | 5 | 2 | SEM | Hitachi S-4500 SEM | ? | ? | ? | ? | ? | ? | ? | ? | ? | ? | ? | ? | ? | ? | ? | ? | ? | no | no | no | no | no | no | no | no | no | no | no | no | no | no | no | ? | ?
Khan | 2016 | phytosynthesis | single | No | 25 | ? | No | No | No | shaker | ? | 4 | 110 | AgNO3 | Scharlau | ? | 1 | mM | Ziziphus nummularia Leaves Aqueous Extract | plant | Organic | organic | Ziziphus nummularia Leaves Aqueous Extract | plant | organic | organic | 50 | mg/mL | ? | ? | 8.33 | mL | 50 | mg/mL | Precursor;reducing | AB | ? | ? | ? | ? | ? | ? | ? | ? | ? | no | no | no | no | no | no | no | no | water | ? | 415 | ? | Spherical | SEM | Hitachi S-4500 SEM | face centered cubic | XRD | Joel X-ray JDX-3546 | ? | ? | ? | ? | ? | ? | 5 | 2 | SEM | Hitachi S-4500 SEM | ? | ? | ? | ? | ? | ? | ? | ? | ? | ? | ? | ? | ? | ? | ? | ? | ? | no | no | no | no | no | no | no | no | no | no | no | no | no | no | no | ? | ?
Khan | 2016 | phytosynthesis | single | No | 25 | ? | No | No | No | shaker | ? | 4 | 110 | AgNO3 | Scharlau | ? | 1 | mM | Ziziphus nummularia Leaves Aqueous Extract | plant | Organic | organic | Ziziphus nummularia Leaves Aqueous Extract | plant | organic | organic | 50 | mg/mL | ? | ? | 8.33 | mL | 50 | mg/mL | Precursor;reducing | AB | ? | ? | ? | ? | ? | ? | ? | ? | ? | no | no | no | no | no | no | no | no | water | ? | 415 | ? | Spherical | SEM | Hitachi S-4500 SEM | face centered cubic | XRD | Joel X-ray JDX-3547 | ? | ? | ? | ? | ? | ? | 5 | 2 | SEM | Hitachi S-4500 SEM | ? | ? | ? | ? | ? | ? | ? | ? | ? | ? | ? | ? | ? | ? | ? | ? | ? | no | no | no | no | no | no | no | no | no | no | no | no | no | no | no | ? | ?
Khan | 2016 | phytosynthesis | single | No | 25 | ? | No | No | No | shaker | ? | 4 | 110 | AgNO3 | Scharlau | ? | 1 | mM | Ziziphus nummularia Leaves Aqueous Extract | plant | Organic | organic | Ziziphus nummularia Leaves Aqueous Extract | plant | organic | organic | 50 | mg/mL | ? | ? | 8.33 | mL | 50 | mg/mL | Precursor;reducing | AB | ? | ? | ? | ? | ? | ? | ? | ? | ? | no | no | no | no | no | no | no | no | water | ? | 415 | ? | Spherical | SEM | Hitachi S-4500 SEM | face centered cubic | XRD | Joel X-ray JDX-3548 | ? | ? | ? | ? | ? | ? | 5 | 2 | SEM | Hitachi S-4500 SEM | ? | ? | ? | ? | ? | ? | ? | ? | ? | ? | ? | ? | ? | ? | ? | ? | ? | no | no | no | no | no | no | no | no | no | no | no | no | no | no | no | ? | ?
Khan | 2016 | phytosynthesis | single | No | 25 | ? | No | No | No | shaker | ? | 4 | 110 | AgNO3 | Scharlau | ? | 1 | mM | Ziziphus nummularia Leaves Aqueous Extract | plant | Organic | organic | Ziziphus nummularia Leaves Aqueous Extract | plant | organic | organic | 50 | mg/mL | ? | ? | 8.33 | mL | 50 | mg/mL | Precursor;reducing | AB | ? | ? | ? | ? | ? | ? | ? | ? | ? | no | no | no | no | no | no | no | no | water | ? | 415 | ? | Spherical | SEM | Hitachi S-4500 SEM | face centered cubic | XRD | Joel X-ray JDX-3549 | ? | ? | ? | ? | ? | ? | 5 | 2 | SEM | Hitachi S-4500 SEM | ? | ? | ? | ? | ? | ? | ? | ? | ? | ? | ? | ? | ? | ? | ? | ? | ? | no | no | no | no | no | no | no | no | no | no | no | no | no | no | no | ? | ?
Khan | 2016 | phytosynthesis | single | No | 25 | ? | No | No | No | shaker | ? | 4 | 110 | AgNO3 | Scharlau | ? | 1 | mM | Ziziphus nummularia Leaves Aqueous Extract | plant | Organic | organic | Ziziphus nummularia Leaves Aqueous Extract | plant | organic | organic | 50 | mg/mL | ? | ? | 8.33 | mL | 50 | mg/mL | Precursor;reducing | AB | ? | ? | ? | ? | ? | ? | ? | ? | ? | no | no | no | no | no | no | no | no | water | ? | 415 | ? | Spherical | SEM | Hitachi S-4500 SEM | face centered cubic | XRD | Joel X-ray JDX-3550 | ? | ? | ? | ? | ? | ? | 5 | 2 | SEM | Hitachi S-4500 SEM | ? | ? | ? | ? | ? | ? | ? | ? | ? | ? | ? | ? | ? | ? | ? | ? | ? | no | no | no | no | no | no | no | no | no | no | no | no | no | no | no | ? | ?
Khan | 2016 | phytosynthesis | single | No | 25 | ? | No | No | No | shaker | ? | 4 | 110 | AgNO3 | Scharlau | ? | 1 | mM | Ziziphus nummularia Leaves Aqueous Extract | plant | Organic | organic | Ziziphus nummularia Leaves Aqueous Extract | plant | organic | organic | 50 | mg/mL | ? | ? | 8.33 | mL | 50 | mg/mL | Precursor;reducing | AB | ? | ? | ? | ? | ? | ? | ? | ? | ? | no | no | no | no | no | no | no | no | water | ? | 415 | ? | Spherical | SEM | Hitachi S-4500 SEM | face centered cubic | XRD | Joel X-ray JDX-3551 | ? | ? | ? | ? | ? | ? | 5 | 2 | SEM | Hitachi S-4500 SEM | ? | ? | ? | ? | ? | ? | ? | ? | ? | ? | ? | ? | ? | ? | ? | ? | ? | no | no | no | no | no | no | no | no | no | no | no | no | no | no | no | ? | ?
Khan | 2016 | phytosynthesis | single | No | 25 | ? | No | No | No | shaker | ? | 4 | 110 | AgNO3 | Scharlau | ? | 1 | mM | Ziziphus nummularia Leaves Aqueous Extract | plant | Organic | organic | Ziziphus nummularia Leaves Aqueous Extract | plant | organic | organic | 50 | mg/mL | ? | ? | 8.33 | mL | 50 | mg/mL | Precursor;reducing | AB | ? | ? | ? | ? | ? | ? | ? | ? | ? | no | no | no | no | no | no | no | no | water | ? | 415 | ? | Spherical | SEM | Hitachi S-4500 SEM | face centered cubic | XRD | Joel X-ray JDX-3552 | ? | ? | ? | ? | ? | ? | 5 | 2 | SEM | Hitachi S-4500 SEM | ? | ? | ? | ? | ? | ? | ? | ? | ? | ? | ? | ? | ? | ? | ? | ? | ? | no | no | no | no | no | no | no | no | no | no | no | no | no | no | no | ? | ?
Khan | 2016 | phytosynthesis | single | No | 25 | ? | No | No | No | shaker | ? | 4 | 110 | AgNO3 | Scharlau | ? | 1 | mM | Ziziphus nummularia Leaves Aqueous Extract | plant | Organic | organic | Ziziphus nummularia Leaves Aqueous Extract | plant | organic | organic | 50 | mg/mL | ? | ? | 8.33 | mL | 50 | mg/mL | Precursor;reducing | AB | ? | ? | ? | ? | ? | ? | ? | ? | ? | no | no | no | no | no | no | no | no | water | ? | 415 | ? | Spherical | SEM | Hitachi S-4500 SEM | face centered cubic | XRD | Joel X-ray JDX-3553 | ? | ? | ? | ? | ? | ? | 5 | 2 | SEM | Hitachi S-4500 SEM | ? | ? | ? | ? | ? | ? | ? | ? | ? | ? | ? | ? | ? | ? | ? | ? | ? | no | no | no | no | no | no | no | no | no | no | no | no | no | no | no | ? | ?
Khan | 2016 | phytosynthesis | single | No | 25 | ? | No | No | No | shaker | ? | 4 | 110 | AgNO3 | Scharlau | ? | 1 | mM | Ziziphus nummularia Leaves Aqueous Extract | plant | Organic | organic | Ziziphus nummularia Leaves Aqueous Extract | plant | organic | organic | 50 | mg/mL | ? | ? | 8.33 | mL | 50 | mg/mL | Precursor;reducing | AB | ? | ? | ? | ? | ? | ? | ? | ? | ? | no | no | no | no | no | no | no | no | water | ? | 415 | ? | Spherical | SEM | Hitachi S-4500 SEM | face centered cubic | XRD | Joel X-ray JDX-3554 | ? | ? | ? | ? | ? | ? | 5 | 2 | SEM | Hitachi S-4500 SEM | ? | ? | ? | ? | ? | ? | ? | ? | ? | ? | ? | ? | ? | ? | ? | ? | ? | no | no | no | no | no | no | no | no | no | no | no | no | no | no | no | ? | ?
Khan | 2016 | phytosynthesis | single | No | 25 | ? | No | No | No | shaker | ? | 4 | 110 | AgNO3 | Scharlau | ? | 1 | mM | Ziziphus nummularia Leaves Aqueous Extract | plant | Organic | organic | Ziziphus nummularia Leaves Aqueous Extract | plant | organic | organic | 50 | mg/mL | ? | ? | 8.33 | mL | 50 | mg/mL | Precursor;reducing | AB | ? | ? | ? | ? | ? | ? | ? | ? | ? | no | no | no | no | no | no | no | no | water | ? | 415 | ? | Spherical | SEM | Hitachi S-4500 SEM | face centered cubic | XRD | Joel X-ray JDX-3555 | ? | ? | ? | ? | ? | ? | 5 | 2 | SEM | Hitachi S-4500 SEM | ? | ? | ? | ? | ? | ? | ? | ? | ? | ? | ? | ? | ? | ? | ? | ? | ? | no | no | no | no | no | no | no | no | no | no | no | no | no | no | no | ? | ?
Khan | 2016 | phytosynthesis | single | No | 25 | ? | No | No | No | shaker | ? | 4 | 110 | AgNO3 | Scharlau | ? | 1 | mM | Ziziphus nummularia Leaves Aqueous Extract | plant | Organic | organic | Ziziphus nummularia Leaves Aqueous Extract | plant | organic | organic | 50 | mg/mL | ? | ? | 8.33 | mL | 50 | mg/mL | Precursor;reducing | AB | ? | ? | ? | ? | ? | ? | ? | ? | ? | no | no | no | no | no | no | no | no | water | ? | 415 | ? | Spherical | SEM | Hitachi S-4500 SEM | face centered cubic | XRD | Joel X-ray JDX-3556 | ? | ? | ? | ? | ? | ? | 5 | 2 | SEM | Hitachi S-4500 SEM | ? | ? | ? | ? | ? | ? | ? | ? | ? | ? | ? | ? | ? | ? | ? | ? | ? | 0.02 | mg/mL | 24 | in vitro | ? | ? | ? | ? | ? | ? | DPPH radical scavenging assay | Radical scavenging activity | 98.15 | ? | % | ? | ?
Khan | 2016 | phytosynthesis | single | No | 25 | ? | No | No | No | shaker | ? | 4 | 110 | AgNO3 | Scharlau | ? | 1 | mM | Ziziphus nummularia Leaves Aqueous Extract | plant | Organic | organic | Ziziphus nummularia Leaves Aqueous Extract | plant | organic | organic | 50 | mg/mL | ? | ? | 8.33 | mL | 50 | mg/mL | Precursor;reducing | AB | ? | ? | ? | ? | ? | ? | ? | ? | ? | no | no | no | no | no | no | no | no | water | ? | 415 | ? | Spherical | SEM | Hitachi S-4500 SEM | face centered cubic | XRD | Joel X-ray JDX-3557 | ? | ? | ? | ? | ? | ? | 5 | 2 | SEM | Hitachi S-4500 SEM | ? | ? | ? | ? | ? | ? | ? | ? | ? | ? | ? | ? | ? | ? | ? | ? | ? | 0.04 | mg/mL | 24 | in vitro | ? | ? | ? | ? | ? | ? | DPPH radical scavenging assay | Radical scavenging activity | 95.89 | ? | % | ? | ?
Khan | 2016 | phytosynthesis | single | No | 25 | ? | No | No | No | shaker | ? | 4 | 110 | AgNO3 | Scharlau | ? | 1 | mM | Ziziphus nummularia Leaves Aqueous Extract | plant | Organic | organic | Ziziphus nummularia Leaves Aqueous Extract | plant | organic | organic | 50 | mg/mL | ? | ? | 8.33 | mL | 50 | mg/mL | Precursor;reducing | AB | ? | ? | ? | ? | ? | ? | ? | ? | ? | no | no | no | no | no | no | no | no | water | ? | 415 | ? | Spherical | SEM | Hitachi S-4500 SEM | face centered cubic | XRD | Joel X-ray JDX-3558 | ? | ? | ? | ? | ? | ? | 5 | 2 | SEM | Hitachi S-4500 SEM | ? | ? | ? | ? | ? | ? | ? | ? | ? | ? | ? | ? | ? | ? | ? | ? | ? | 0.06 | mg/mL | 24 | in vitro | ? | ? | ? | ? | ? | ? | DPPH radical scavenging assay | Radical scavenging activity | 95.44 | ? | % | ? | ?
Khan | 2016 | phytosynthesis | single | No | 25 | ? | No | No | No | shaker | ? | 4 | 110 | AgNO3 | Scharlau | ? | 1 | mM | Ziziphus nummularia Leaves Aqueous Extract | plant | Organic | organic | Ziziphus nummularia Leaves Aqueous Extract | plant | organic | organic | 50 | mg/mL | ? | ? | 8.33 | mL | 50 | mg/mL | Precursor;reducing | AB | ? | ? | ? | ? | ? | ? | ? | ? | ? | no | no | no | no | no | no | no | no | water | ? | 415 | ? | Spherical | SEM | Hitachi S-4500 SEM | face centered cubic | XRD | Joel X-ray JDX-3559 | ? | ? | ? | ? | ? | ? | 5 | 2 | SEM | Hitachi S-4500 SEM | ? | ? | ? | ? | ? | ? | ? | ? | ? | ? | ? | ? | ? | ? | ? | ? | ? | 0.08 | mg/mL | 24 | in vitro | ? | ? | ? | ? | ? | ? | DPPH radical scavenging assay | Radical scavenging activity | 97.5 | ? | % | ? | ?
Khan | 2016 | phytosynthesis | single | No | 25 | ? | No | No | No | shaker | ? | 4 | 110 | AgNO3 | Scharlau | ? | 1 | mM | Ziziphus nummularia Leaves Aqueous Extract | plant | Organic | organic | Ziziphus nummularia Leaves Aqueous Extract | plant | organic | organic | 50 | mg/mL | ? | ? | 8.33 | mL | 50 | mg/mL | Precursor;reducing | AB | ? | ? | ? | ? | ? | ? | ? | ? | ? | no | no | no | no | no | no | no | no | water | ? | 415 | ? | Spherical | SEM | Hitachi S-4500 SEM | face centered cubic | XRD | Joel X-ray JDX-3560 | ? | ? | ? | ? | ? | ? | 5 | 2 | SEM | Hitachi S-4500 SEM | ? | ? | ? | ? | ? | ? | ? | ? | ? | ? | ? | ? | ? | ? | ? | ? | ? | 0.1 | mg/mL | 24 | in vitro | ? | ? | ? | ? | ? | ? | DPPH radical scavenging assay | Radical scavenging activity | 98.15 | ? | % | ? | ?
Khan | 2022 | biosynthesis | single | Heating | 60 | ? | No | No | No | shaker | ? | 4 | 11 | AgNO3 | Scharlau | ? | 5 | mM | alcoholic extract of Black Cumin (Bunium Persicum) | plant | Organic | organic | alcoholic extract of Black Cumin (Bunium Persicum) | plant | organic | organic | 10 | mg/mL | ? | ? | 1 | mL | 10 | mg/mL | Precursor;reducing | AB | ? | ? | ? | ? | ? | ? | ? | ? | ? | washed | centrifugation | 12000 | rpm | 10 | ? | ? | dried | water/alcoholic | ? | 430 | ? | Spherical | SEM | SM-5910-JEOL, Japan | face centered cubic | XRD | ? | ? | ? | ? | ? | ? | ? | 56 | 30 | SEM | SM-5910-JEOL | ? | ? | ? | ? | ? | ? | ? | ? | ? | ? | ? | ? | ? | ? | ? | ? | ? | 0.2 | mg/mL | ? | in vitro | ? | ? | ? | ? | ? | ? | Urease assay | Inhibition | 90.3 | 2.65 | % | ? | ?
Khan | 2022 | biosynthesis | single | Heating | 60 | ? | No | No | No | shaker | ? | 4 | 11 | AgNO3 | Scharlau | ? | 5 | mM | alcoholic extract of Black Cumin (Bunium Persicum) | plant | Organic | organic | alcoholic extract of Black Cumin (Bunium Persicum) | plant | organic | organic | 10 | mg/mL | ? | ? | 1 | mL | 10 | mg/mL | Precursor;reducing | AB | ? | ? | ? | ? | ? | ? | ? | ? | ? | washed | centrifugation | 12000 | rpm | 10 | ? | ? | dried | water/alcoholic | ? | 430 | ? | Spherical | SEM | SM-5910-JEOL, Japan | face centered cubic | XRD | ? | ? | ? | ? | ? | ? | ? | 56 | 30 | SEM | SM-5910-JEOL | ? | ? | ? | ? | ? | ? | ? | ? | ? | ? | ? | ? | ? | ? | ? | ? | ? | ? | ? | ? | in vitro | ? | ? | ? | ? | ? | ? | Urease assay | IC50 | 0.0294 | 0.00045 | mg/mL | ? | ?
Khan | 2022 | biosynthesis | single | Heating | 60 | ? | No | No | No | shaker | ? | 4 | 11 | AgNO3 | Scharlau | ? | 5 | mM | alcoholic extract of Black Cumin (Bunium Persicum) | plant | Organic | organic | alcoholic extract of Black Cumin (Bunium Persicum) | plant | organic | organic | 10 | mg/mL | ? | ? | 1 | mL | 10 | mg/mL | Precursor;reducing | AB | ? | ? | ? | ? | ? | ? | ? | ? | ? | washed | centrifugation | 12000 | rpm | 10 | ? | ? | dried | water/alcoholic | ? | 430 | ? | Spherical | SEM | SM-5910-JEOL, Japan | face centered cubic | XRD | ? | ? | ? | ? | ? | ? | ? | 56 | 30 | SEM | SM-5910-JEOL | ? | ? | ? | ? | ? | ? | ? | ? | ? | ? | ? | ? | ? | ? | ? | ? | ? | 0.2 | mg/mL | ? | in vitro | ? | ? | ? | ? | ? | ? | Carbonic anhydrase‐II inhibition | ? | 84.4 | 1.99 | % | ? | ?
Khan | 2022 | biosynthesis | single | Heating | 60 | ? | No | No | No | shaker | ? | 4 | 11 | AgNO3 | Scharlau | ? | 5 | mM | alcoholic extract of Black Cumin (Bunium Persicum) | plant | Organic | organic | alcoholic extract of Black Cumin (Bunium Persicum) | plant | organic | organic | 10 | mg/mL | ? | ? | 1 | mL | 10 | mg/mL | Precursor;reducing | AB | ? | ? | ? | ? | ? | ? | ? | ? | ? | washed | centrifugation | 12000 | rpm | 10 | ? | ? | dried | water/alcoholic | ? | 430 | ? | Spherical | SEM | SM-5910-JEOL, Japan | face centered cubic | XRD | ? | ? | ? | ? | ? | ? | ? | 56 | 30 | SEM | SM-5910-JEOL | ? | ? | ? | ? | ? | ? | ? | ? | ? | ? | ? | ? | ? | ? | ? | ? | ? | ? | ? | ? | in vitro | ? | ? | ? | ? | ? | ? | Carbonic anhydrase‐II inhibition | IC50 | 0.02278 | 0.00048 | mg/mL | ? | ?
Khan | 2022 | biosynthesis | single | Heating | 60 | ? | No | No | No | shaker | ? | 4 | 11 | AgNO3 | Scharlau | ? | 5 | mM | alcoholic extract of Black Cumin (Bunium Persicum) | plant | Organic | organic | alcoholic extract of Black Cumin (Bunium Persicum) | plant | organic | organic | 10 | mg/mL | ? | ? | 1 | mL | 10 | mg/mL | Precursor;reducing | AB | ? | ? | ? | ? | ? | ? | ? | ? | ? | washed | centrifugation | 12000 | rpm | 10 | ? | ? | dried | water/alcoholic | ? | 430 | ? | Spherical | SEM | SM-5910-JEOL, Japan | face centered cubic | XRD | ? | ? | ? | ? | ? | ? | ? | 56 | 30 | SEM | SM-5910-JEOL | ? | ? | ? | ? | ? | ? | ? | ? | ? | ? | ? | ? | ? | ? | ? | ? | ? | 0.2 | mg/mL | 0.5 | in vitro | mushroom | EC 1.14.18.1 | tyrosinase enzyme | ? | ? | 96 | Tyrosinase inhibitory activity | ? | 22.32 | 1.87 | ? | ? | ?
Khan | 2022 | biosynthesis | single | Heating | 60 | ? | No | No | No | shaker | ? | 4 | 11 | AgNO3 | Scharlau | ? | 5 | mM | alcoholic extract of Black Cumin (Bunium Persicum) | plant | Organic | organic | alcoholic extract of Black Cumin (Bunium Persicum) | plant | organic | organic | 10 | mg/mL | ? | ? | 1 | mL | 10 | mg/mL | Precursor;reducing | AB | ? | ? | ? | ? | ? | ? | ? | ? | ? | washed | centrifugation | 12000 | rpm | 10 | ? | ? | dried | water/alcoholic | ? | 430 | ? | Spherical | SEM | SM-5910-JEOL, Japan | face centered cubic | XRD | ? | ? | ? | ? | ? | ? | ? | 56 | 30 | SEM | SM-5910-JEOL | ? | ? | ? | ? | ? | ? | ? | ? | ? | ? | ? | ? | ? | ? | ? | ? | ? | 0.2 | mg/mL | 0.5 | in vitro | ? | ? | ? | ? | ? | ? | Phosphodiesterase‐I inhibitory activity | ? | 66.2 | 1.09 | % | ? | ?
Khan | 2022 | biosynthesis | single | Heating | 60 | ? | No | No | No | shaker | ? | 4 | 11 | AgNO3 | Scharlau | ? | 5 | mM | alcoholic extract of Black Cumin (Bunium Persicum) | plant | Organic | organic | alcoholic extract of Black Cumin (Bunium Persicum) | plant | organic | organic | 10 | mg/mL | ? | ? | 1 | mL | 10 | mg/mL | Precursor;reducing | AB | ? | ? | ? | ? | ? | ? | ? | ? | ? | washed | centrifugation | 12000 | rpm | 10 | ? | ? | dried | water/alcoholic | ? | 430 | ? | Spherical | SEM | SM-5910-JEOL, Japan | face centered cubic | XRD | ? | ? | ? | ? | ? | ? | ? | 56 | 30 | SEM | SM-5910-JEOL | ? | ? | ? | ? | ? | ? | ? | ? | ? | ? | ? | ? | ? | ? | ? | ? | ? | ? | ? | 0.5 | in vitro | ? | ? | ? | ? | ? | ? | Phosphodiesterase‐I inhibitory activity | IC50 | 0.3805 | 0.00224 | mg/mL | ? | ?
Khan | 2022 | biosynthesis | single | Heating | 60 | ? | No | No | No | shaker | ? | 4 | 11 | AgNO3 | Scharlau | ? | 5 | mM | alcoholic extract of Black Cumin (Bunium Persicum) | plant | Organic | organic | alcoholic extract of Black Cumin (Bunium Persicum) | plant | organic | organic | 10 | mg/mL | ? | ? | 1 | mL | 10 | mg/mL | Precursor;reducing | AB | ? | ? | ? | ? | ? | ? | ? | ? | ? | washed | centrifugation | 12000 | rpm | 10 | ? | ? | dried | water/alcoholic | ? | 430 | ? | Spherical | SEM | SM-5910-JEOL, Japan | face centered cubic | XRD | ? | ? | ? | ? | ? | ? | ? | 56 | 30 | SEM | SM-5910-JEOL | ? | ? | ? | ? | ? | ? | ? | ? | ? | ? | ? | ? | ? | ? | ? | ? | ? | 5 | mg/Kg | 0.167 | in vivo | albino mice | ? | ? | ? | ? | ? | Inhibition of writhing | ? | 67.45 | 2.8 | % | ? | ?
Khan | 2022 | biosynthesis | single | Heating | 60 | ? | No | No | No | shaker | ? | 4 | 11 | AgNO3 | Scharlau | ? | 5 | mM | alcoholic extract of Black Cumin (Bunium Persicum) | plant | Organic | organic | alcoholic extract of Black Cumin (Bunium Persicum) | plant | organic | organic | 10 | mg/mL | ? | ? | 1 | mL | 10 | mg/mL | Precursor;reducing | AB | ? | ? | ? | ? | ? | ? | ? | ? | ? | washed | centrifugation | 12000 | rpm | 10 | ? | ? | dried | water/alcoholic | ? | 430 | ? | Spherical | SEM | SM-5910-JEOL, Japan | face centered cubic | XRD | ? | ? | ? | ? | ? | ? | ? | 56 | 30 | SEM | SM-5910-JEOL | ? | ? | ? | ? | ? | ? | ? | ? | ? | ? | ? | ? | ? | ? | ? | ? | ? | 10 | mg/Kg | 0.167 | in vivo | albino mice | ? | ? | ? | ? | ? | Inhibition of writhing | ? | 81.29 | 3.9 | % | ? | ?
Khan | 2022 | biosynthesis | single | Heating | 60 | ? | No | No | No | shaker | ? | 4 | 11 | AgNO3 | Scharlau | ? | 5 | mM | alcoholic extract of Black Cumin (Bunium Persicum) | plant | Organic | organic | alcoholic extract of Black Cumin (Bunium Persicum) | plant | organic | organic | 10 | mg/mL | ? | ? | 1 | mL | 10 | mg/mL | Precursor;reducing | AB | ? | ? | ? | ? | ? | ? | ? | ? | ? | washed | centrifugation | 12000 | rpm | 10 | ? | ? | dried | water/alcoholic | ? | 430 | ? | Spherical | SEM | SM-5910-JEOL, Japan | face centered cubic | XRD | ? | ? | ? | ? | ? | ? | ? | 56 | 30 | SEM | SM-5910-JEOL | ? | ? | ? | ? | ? | ? | ? | ? | ? | ? | ? | ? | ? | ? | ? | ? | ? | 20 | mg/Kg | 0.167 | in vivo | albino mice | ? | ? | ? | ? | ? | Inhibition of writhing | ? | 90.24 | 4 | % | ? | ?
Khan | 2022 | biosynthesis | single | Heating | 60 | ? | No | No | No | shaker | ? | 4 | 11 | AgNO3 | Scharlau | ? | 5 | mM | alcoholic extract of Black Cumin (Bunium Persicum) | plant | Organic | organic | alcoholic extract of Black Cumin (Bunium Persicum) | plant | organic | organic | 10 | mg/mL | ? | ? | 1 | mL | 10 | mg/mL | Precursor;reducing | AB | ? | ? | ? | ? | ? | ? | ? | ? | ? | washed | centrifugation | 12000 | rpm | 10 | ? | ? | dried | water/alcoholic | ? | 430 | ? | Spherical | SEM | SM-5910-JEOL, Japan | face centered cubic | XRD | ? | ? | ? | ? | ? | ? | ? | 56 | 30 | SEM | SM-5910-JEOL | ? | ? | ? | ? | ? | ? | ? | ? | ? | ? | ? | ? | ? | ? | ? | ? | ? | no | no | no | no | no | no | no | no | no | no | no | no | no | no | no | ? | ?
Khan | 2022 | biosynthesis | single | Heating | 60 | ? | No | No | No | shaker | ? | 4 | 11 | AgNO3 | Scharlau | ? | 5 | mM | alcoholic extract of Black Cumin (Bunium Persicum) | plant | Organic | organic | alcoholic extract of Black Cumin (Bunium Persicum) | plant | organic | organic | 10 | mg/mL | ? | ? | 1 | mL | 10 | mg/mL | Precursor;reducing | AB | ? | ? | ? | ? | ? | ? | ? | ? | ? | washed | centrifugation | 12000 | rpm | 10 | ? | ? | dried | water/alcoholic | ? | 430 | ? | Spherical | SEM | SM-5910-JEOL, Japan | face centered cubic | XRD | ? | ? | ? | ? | ? | ? | ? | 56 | 30 | SEM | SM-5910-JEOL | ? | ? | ? | ? | ? | ? | ? | ? | ? | ? | ? | ? | ? | ? | ? | ? | ? | 5 | mg/Kg | 0.167 | in vivo | albino mice | ? | ? | ? | ? | ? | sedative effect | ? | 96.56 | 3.88 | Number of lines crossed in 10 min | ? | ?
Khan | 2022 | biosynthesis | single | Heating | 60 | ? | No | No | No | shaker | ? | 4 | 11 | AgNO3 | Scharlau | ? | 5 | mM | alcoholic extract of Black Cumin (Bunium Persicum) | plant | Organic | organic | alcoholic extract of Black Cumin (Bunium Persicum) | plant | organic | organic | 10 | mg/mL | ? | ? | 1 | mL | 10 | mg/mL | Precursor;reducing | AB | ? | ? | ? | ? | ? | ? | ? | ? | ? | washed | centrifugation | 12000 | rpm | 10 | ? | ? | dried | water/alcoholic | ? | 430 | ? | Spherical | SEM | SM-5910-JEOL, Japan | face centered cubic | XRD | ? | ? | ? | ? | ? | ? | ? | 56 | 30 | SEM | SM-5910-JEOL | ? | ? | ? | ? | ? | ? | ? | ? | ? | ? | ? | ? | ? | ? | ? | ? | ? | 10 | mg/Kg | 0.167 | in vivo | albino mice | ? | ? | ? | ? | ? | sedative effect | ? | 85.34 | 4.44 | Number of lines crossed in 10 min | ? | ?
Khan | 2022 | biosynthesis | single | Heating | 60 | ? | No | No | No | shaker | ? | 4 | 11 | AgNO3 | Scharlau | ? | 5 | mM | alcoholic extract of Black Cumin (Bunium Persicum) | plant | Organic | organic | alcoholic extract of Black Cumin (Bunium Persicum) | plant | organic | organic | 10 | mg/mL | ? | ? | 1 | mL | 10 | mg/mL | Precursor;reducing | AB | ? | ? | ? | ? | ? | ? | ? | ? | ? | washed | centrifugation | 12000 | rpm | 10 | ? | ? | dried | water/alcoholic | ? | 430 | ? | Spherical | SEM | SM-5910-JEOL, Japan | face centered cubic | XRD | ? | ? | ? | ? | ? | ? | ? | 56 | 30 | SEM | SM-5910-JEOL | ? | ? | ? | ? | ? | ? | ? | ? | ? | ? | ? | ? | ? | ? | ? | ? | ? | 20 | mg/Kg | 0.167 | in vivo | albino mice | ? | ? | ? | ? | ? | sedative effect | ? | 78.22 | 3 | Number of lines crossed in 10 min | ? | ?
Khan | 2022 | biosynthesis | single | Heating | 60 | ? | No | No | No | shaker | ? | 4 | 11 | AgNO3 | Scharlau | ? | 5 | mM | alcoholic extract of Black Cumin (Bunium Persicum) | plant | Organic | organic | alcoholic extract of Black Cumin (Bunium Persicum) | plant | organic | organic | 10 | mg/mL | ? | ? | 1 | mL | 10 | mg/mL | Precursor;reducing | AB | ? | ? | ? | ? | ? | ? | ? | ? | ? | washed | centrifugation | 12000 | rpm | 10 | ? | ? | dried | water/alcoholic | ? | 430 | ? | Spherical | SEM | SM-5910-JEOL, Japan | face centered cubic | XRD | ? | ? | ? | ? | ? | ? | ? | 56 | 30 | SEM | SM-5910-JEOL | ? | ? | ? | ? | ? | ? | ? | ? | ? | ? | ? | ? | ? | ? | ? | ? | ? | 10 | mg/Kg | 24 | in vivo | albino mice | ? | ? | ? | ? | ? | Cytotoxicity assay | Mortality | 0 | ? | % | ? | ?
Khan | 2022 | biosynthesis | single | Heating | 60 | ? | No | No | No | shaker | ? | 4 | 11 | AgNO3 | Scharlau | ? | 5 | mM | alcoholic extract of Black Cumin (Bunium Persicum) | plant | Organic | organic | alcoholic extract of Black Cumin (Bunium Persicum) | plant | organic | organic | 10 | mg/mL | ? | ? | 1 | mL | 10 | mg/mL | Precursor;reducing | AB | ? | ? | ? | ? | ? | ? | ? | ? | ? | washed | centrifugation | 12000 | rpm | 10 | ? | ? | dried | water/alcoholic | ? | 430 | ? | Spherical | SEM | SM-5910-JEOL, Japan | face centered cubic | XRD | ? | ? | ? | ? | ? | ? | ? | 56 | 30 | SEM | SM-5910-JEOL | ? | ? | ? | ? | ? | ? | ? | ? | ? | ? | ? | ? | ? | ? | ? | ? | ? | 25 | mg/Kg | 24 | in vivo | albino mice | ? | ? | ? | ? | ? | Cytotoxicity assay | Mortality | 0 | ? | % | ? | ?
Khan | 2022 | biosynthesis | single | Heating | 60 | ? | No | No | No | shaker | ? | 4 | 11 | AgNO3 | Scharlau | ? | 5 | mM | alcoholic extract of Black Cumin (Bunium Persicum) | plant | Organic | organic | alcoholic extract of Black Cumin (Bunium Persicum) | plant | organic | organic | 10 | mg/mL | ? | ? | 1 | mL | 10 | mg/mL | Precursor;reducing | AB | ? | ? | ? | ? | ? | ? | ? | ? | ? | washed | centrifugation | 12000 | rpm | 10 | ? | ? | dried | water/alcoholic | ? | 430 | ? | Spherical | SEM | SM-5910-JEOL, Japan | face centered cubic | XRD | ? | ? | ? | ? | ? | ? | ? | 56 | 30 | SEM | SM-5910-JEOL | ? | ? | ? | ? | ? | ? | ? | ? | ? | ? | ? | ? | ? | ? | ? | ? | ? | 50 | mg/Kg | 24 | in vivo | albino mice | ? | ? | ? | ? | ? | Cytotoxicity assay | Mortality | 0 | ? | % | ? | ?
Khan | 2022 | biosynthesis | single | Heating | 60 | ? | No | No | No | shaker | ? | 4 | 11 | AgNO3 | Scharlau | ? | 5 | mM | alcoholic extract of Black Cumin (Bunium Persicum) | plant | Organic | organic | alcoholic extract of Black Cumin (Bunium Persicum) | plant | organic | organic | 10 | mg/mL | ? | ? | 1 | mL | 10 | mg/mL | Precursor;reducing | AB | ? | ? | ? | ? | ? | ? | ? | ? | ? | washed | centrifugation | 12000 | rpm | 10 | ? | ? | dried | water/alcoholic | ? | 430 | ? | Spherical | SEM | SM-5910-JEOL, Japan | face centered cubic | XRD | ? | ? | ? | ? | ? | ? | ? | 56 | 30 | SEM | SM-5910-JEOL | ? | ? | ? | ? | ? | ? | ? | ? | ? | ? | ? | ? | ? | ? | ? | ? | ? | 100 | mg/Kg | 24 | in vivo | albino mice | ? | ? | ? | ? | ? | Cytotoxicity assay | Mortality | 0 | ? | % | ? | ?
Khanal | 2022 | phytosynthesis | single | No | 25 | ? | No | No | No | magnetic | ? | 48 | 50 | AgNO3 | ? | ? | 1 | mM | Root Extracts of Rubus ellipticus Sm. | plant | Organic | organic | Root Extracts of Rubus ellipticus Sm. | plant | organic | organic | 100 | mg/mL | ? | ? | 5 | mL | 100 | mg/mL | Precursor;reducing | AB | ? | ? | ? | ? | ? | ? | ? | ? | ? | washed | centrifugation | 1100 | rpm | 30 | ? | ? | ? | water | ? | 418 | ? | spherical;oval;bead-like units | TEM | JEM-2100 plus (JEOL Ltd., Japan) | face centered cubic | XRD | Rigaku Co., Japan | ? | ? | ? | ? | ? | ? | 25.2 | 7.01 | TEM | JEM JEOL | ? | ? | ? | ? | ? | ? | ? | ? | ? | ? | ? | ? | ? | ? | ? | ? | ? | 0.5 | mg/mL | 0.5 | in vitro | ? | ? | ? | ? | ? | 96 | DPPH radical scavenging assay | IC50 | 0.01383 | 0.00033 | mg/mL | ? | ?
Khanal | 2022 | phytosynthesis | single | No | 25 | ? | No | No | No | magnetic | ? | 48 | 50 | AgNO3 | ? | ? | 1 | mM | Root Extracts of Rubus ellipticus Sm. | plant | Organic | organic | Root Extracts of Rubus ellipticus Sm. | plant | organic | organic | 100 | mg/mL | ? | ? | 5 | mL | 100 | mg/mL | Precursor;reducing | AB | ? | ? | ? | ? | ? | ? | ? | ? | ? | washed | centrifugation | 1100 | rpm | 30 | ? | ? | ? | water | ? | 418 | ? | spherical;oval;bead-like units | TEM | JEM-2100 plus (JEOL Ltd., Japan) | face centered cubic | XRD | Rigaku Co., Japan | ? | ? | ? | ? | ? | ? | 25.2 | 7.01 | TEM | JEM JEOL | ? | ? | ? | ? | ? | ? | ? | ? | ? | ? | ? | ? | ? | ? | ? | ? | ? | 0.25 | mg/mL | 0.5 | in vitro | ? | ? | ? | ? | ? | 96 | DPPH radical scavenging assay | IC50 | 0.01383 | 0.00033 | mg/mL | ? | ?
Khanal | 2022 | phytosynthesis | single | No | 25 | ? | No | No | No | magnetic | ? | 48 | 50 | AgNO3 | ? | ? | 1 | mM | Root Extracts of Rubus ellipticus Sm. | plant | Organic | organic | Root Extracts of Rubus ellipticus Sm. | plant | organic | organic | 100 | mg/mL | ? | ? | 5 | mL | 100 | mg/mL | Precursor;reducing | AB | ? | ? | ? | ? | ? | ? | ? | ? | ? | washed | centrifugation | 1100 | rpm | 30 | ? | ? | ? | water | ? | 418 | ? | spherical;oval;bead-like units | TEM | JEM-2100 plus (JEOL Ltd., Japan) | face centered cubic | XRD | Rigaku Co., Japan | ? | ? | ? | ? | ? | ? | 25.2 | 7.01 | TEM | JEM JEOL | ? | ? | ? | ? | ? | ? | ? | ? | ? | ? | ? | ? | ? | ? | ? | ? | ? | 0.125 | mg/mL | 0.5 | in vitro | ? | ? | ? | ? | ? | 96 | DPPH radical scavenging assay | IC50 | 0.01383 | 0.00033 | mg/mL | ? | ?
Khanal | 2022 | phytosynthesis | single | No | 25 | ? | No | No | No | magnetic | ? | 48 | 50 | AgNO3 | ? | ? | 1 | mM | Root Extracts of Rubus ellipticus Sm. | plant | Organic | organic | Root Extracts of Rubus ellipticus Sm. | plant | organic | organic | 100 | mg/mL | ? | ? | 5 | mL | 100 | mg/mL | Precursor;reducing | AB | ? | ? | ? | ? | ? | ? | ? | ? | ? | washed | centrifugation | 1100 | rpm | 30 | ? | ? | ? | water | ? | 418 | ? | spherical;oval;bead-like units | TEM | JEM-2100 plus (JEOL Ltd., Japan) | face centered cubic | XRD | Rigaku Co., Japan | ? | ? | ? | ? | ? | ? | 25.2 | 7.01 | TEM | JEM JEOL | ? | ? | ? | ? | ? | ? | ? | ? | ? | ? | ? | ? | ? | ? | ? | ? | ? | 0.062 | mg/mL | 0.5 | in vitro | ? | ? | ? | ? | ? | 96 | DPPH radical scavenging assay | IC50 | 0.01383 | 0.00033 | mg/mL | ? | ?
Khanal | 2022 | phytosynthesis | single | No | 25 | ? | No | No | No | magnetic | ? | 48 | 50 | AgNO3 | ? | ? | 1 | mM | Root Extracts of Rubus ellipticus Sm. | plant | Organic | organic | Root Extracts of Rubus ellipticus Sm. | plant | organic | organic | 100 | mg/mL | ? | ? | 5 | mL | 100 | mg/mL | Precursor;reducing | AB | ? | ? | ? | ? | ? | ? | ? | ? | ? | washed | centrifugation | 1100 | rpm | 30 | ? | ? | ? | water | ? | 418 | ? | spherical;oval;bead-like units | TEM | JEM-2100 plus (JEOL Ltd., Japan) | face centered cubic | XRD | Rigaku Co., Japan | ? | ? | ? | ? | ? | ? | 25.2 | 7.01 | TEM | JEM JEOL | ? | ? | ? | ? | ? | ? | ? | ? | ? | ? | ? | ? | ? | ? | ? | ? | ? | 0.005 | mg/mL | 0.5 | in vitro | ? | ? | ? | ? | ? | 96 | DPPH radical scavenging assay | IC50 | 0.01383 | 0.00033 | mg/mL | ? | ?
Khanal | 2022 | phytosynthesis | single | No | 25 | ? | No | No | No | magnetic | ? | 48 | 50 | AgNO3 | ? | ? | 1 | mM | Root Extracts of Rubus ellipticus Sm. | plant | Organic | organic | Root Extracts of Rubus ellipticus Sm. | plant | organic | organic | 100 | mg/mL | ? | ? | 5 | mL | 100 | mg/mL | Precursor;reducing | AB | ? | ? | ? | ? | ? | ? | ? | ? | ? | washed | centrifugation | 1100 | rpm | 30 | ? | ? | ? | water | ? | 418 | ? | spherical;oval;bead-like units | TEM | JEM-2100 plus (JEOL Ltd., Japan) | face centered cubic | XRD | Rigaku Co., Japan | ? | ? | ? | ? | ? | ? | 25.2 | 7.01 | TEM | JEM JEOL | ? | ? | ? | ? | ? | ? | ? | ? | ? | ? | ? | ? | ? | ? | ? | ? | ? | 0.003 | mg/mL | 0.5 | in vitro | ? | ? | ? | ? | ? | 96 | DPPH radical scavenging assay | IC50 | 0.01383 | 0.00033 | mg/mL | ? | ?
Khanal | 2022 | phytosynthesis | single | No | 25 | ? | No | No | No | magnetic | ? | 48 | 50 | AgNO3 | ? | ? | 1 | mM | Root Extracts of Rubus ellipticus Sm. | plant | Organic | organic | Root Extracts of Rubus ellipticus Sm. | plant | organic | organic | 100 | mg/mL | ? | ? | 5 | mL | 100 | mg/mL | Precursor;reducing | AB | ? | ? | ? | ? | ? | ? | ? | ? | ? | washed | centrifugation | 1100 | rpm | 30 | ? | ? | ? | water | ? | 418 | ? | spherical;oval;bead-like units | TEM | JEM-2100 plus (JEOL Ltd., Japan) | face centered cubic | XRD | Rigaku Co., Japan | ? | ? | ? | ? | ? | ? | 25.2 | 7.01 | TEM | JEM JEOL | ? | ? | ? | ? | ? | ? | ? | ? | ? | ? | ? | ? | ? | ? | ? | ? | ? | no | no | no | no | no | no | no | no | no | no | no | no | no | no | no | ? | ?
Khandel | 2018 | phytosynthesis | single | No | 25 | Dark | No | No | No | Stirring | ? | 12 | 10 | AgNO3 | Himedia | ? | 1.5 | mM | leaf extract of Alpinia calcarata | plant | Organic | organic | leaf extract of Alpinia calcarata | plant | organic | organic | 100 | mg/mL | ? | ? | 1 | mL | 100 | mg/mL | Precursor;reducing | AB | ? | ? | ? | ? | ? | ? | ? | ? | ? | no | no | no | no | no | no | no | no | water | ? | 420 | ? | spherical | TEM | CM 200 instrument | face centered cubic | XRD | ? | 8 | ? | -19.4 | 6.8 | ELS | Zeta sizer, Malvern | 27.17 | ? | TEM | CM200 instrument | ? | ? | ? | ? | 84.37 | 65.14 | DLS | Zeta sizer Malvern | ? | ? | ? | ? | 0.252 | ? | DLS | Zetasizer Malvern | ? | no | no | no | no | no | no | no | no | no | no | no | no | no | no | no | ? | ?
Khandel | 2018 | phytosynthesis | single | No | 25 | Dark | No | No | No | Stirring | ? | 12 | 10 | AgNO3 | Himedia | ? | 1.5 | mM | leaf extract of Alpinia calcarata | plant | Organic | organic | leaf extract of Alpinia calcarata | plant | organic | organic | 100 | mg/mL | ? | ? | 1 | mL | 100 | mg/mL | Precursor;reducing | AB | ? | ? | ? | ? | ? | ? | ? | ? | ? | no | no | no | no | no | no | no | no | water | ? | 420 | ? | spherical | TEM | CM 200 instrument | face centered cubic | XRD | ? | 8 | ? | -19.4 | 6.8 | ELS | Zeta sizer, Malvern | 27.17 | ? | TEM | CM200 instrument | ? | ? | ? | ? | 84.37 | 65.14 | DLS | Zeta sizer Malvern | ? | ? | ? | ? | 0.252 | ? | DLS | Zetasizer Malvern | ? | 0.02 | mg/mL | ? | in vitro | ? | ? | ? | ? | ? | ? | DPPH radical scavenging assay | Radical scavenging activity | 22 | ? | % | ? | ?
Khandel | 2018 | phytosynthesis | single | No | 25 | Dark | No | No | No | Stirring | ? | 12 | 10 | AgNO3 | Himedia | ? | 1.5 | mM | leaf extract of Alpinia calcarata | plant | Organic | organic | leaf extract of Alpinia calcarata | plant | organic | organic | 100 | mg/mL | ? | ? | 1 | mL | 100 | mg/mL | Precursor;reducing | AB | ? | ? | ? | ? | ? | ? | ? | ? | ? | no | no | no | no | no | no | no | no | water | ? | 420 | ? | spherical | TEM | CM 200 instrument | face centered cubic | XRD | ? | 8 | ? | -19.4 | 6.8 | ELS | Zeta sizer, Malvern | 27.17 | ? | TEM | CM200 instrument | ? | ? | ? | ? | 84.37 | 65.14 | DLS | Zeta sizer Malvern | ? | ? | ? | ? | 0.252 | ? | DLS | Zetasizer Malvern | ? | 0.04 | mg/mL | ? | in vitro | ? | ? | ? | ? | ? | ? | DPPH radical scavenging assay | Radical scavenging activity | 37 | ? | % | ? | ?
Khandel | 2018 | phytosynthesis | single | No | 25 | Dark | No | No | No | Stirring | ? | 12 | 10 | AgNO3 | Himedia | ? | 1.5 | mM | leaf extract of Alpinia calcarata | plant | Organic | organic | leaf extract of Alpinia calcarata | plant | organic | organic | 100 | mg/mL | ? | ? | 1 | mL | 100 | mg/mL | Precursor;reducing | AB | ? | ? | ? | ? | ? | ? | ? | ? | ? | no | no | no | no | no | no | no | no | water | ? | 420 | ? | spherical | TEM | CM 200 instrument | face centered cubic | XRD | ? | 8 | ? | -19.4 | 6.8 | ELS | Zeta sizer, Malvern | 27.17 | ? | TEM | CM200 instrument | ? | ? | ? | ? | 84.37 | 65.14 | DLS | Zeta sizer Malvern | ? | ? | ? | ? | 0.252 | ? | DLS | Zetasizer Malvern | ? | 0.06 | mg/mL | ? | in vitro | ? | ? | ? | ? | ? | ? | DPPH radical scavenging assay | Radical scavenging activity | 42 | ? | % | ? | ?
Khandel | 2018 | phytosynthesis | single | No | 25 | Dark | No | No | No | Stirring | ? | 12 | 10 | AgNO3 | Himedia | ? | 1.5 | mM | leaf extract of Alpinia calcarata | plant | Organic | organic | leaf extract of Alpinia calcarata | plant | organic | organic | 100 | mg/mL | ? | ? | 1 | mL | 100 | mg/mL | Precursor;reducing | AB | ? | ? | ? | ? | ? | ? | ? | ? | ? | no | no | no | no | no | no | no | no | water | ? | 420 | ? | spherical | TEM | CM 200 instrument | face centered cubic | XRD | ? | 8 | ? | -19.4 | 6.8 | ELS | Zeta sizer, Malvern | 27.17 | ? | TEM | CM200 instrument | ? | ? | ? | ? | 84.37 | 65.14 | DLS | Zeta sizer Malvern | ? | ? | ? | ? | 0.252 | ? | DLS | Zetasizer Malvern | ? | 0.08 | mg/mL | ? | in vitro | ? | ? | ? | ? | ? | ? | DPPH radical scavenging assay | Radical scavenging activity | 72 | ? | % | ? | ?
Khandel | 2018 | phytosynthesis | single | No | 25 | Dark | No | No | No | Stirring | ? | 12 | 10 | AgNO3 | Himedia | ? | 1.5 | mM | leaf extract of Alpinia calcarata | plant | Organic | organic | leaf extract of Alpinia calcarata | plant | organic | organic | 100 | mg/mL | ? | ? | 1 | mL | 100 | mg/mL | Precursor;reducing | AB | ? | ? | ? | ? | ? | ? | ? | ? | ? | no | no | no | no | no | no | no | no | water | ? | 420 | ? | spherical | TEM | CM 200 instrument | face centered cubic | XRD | ? | 8 | ? | -19.4 | 6.8 | ELS | Zeta sizer, Malvern | 27.17 | ? | TEM | CM200 instrument | ? | ? | ? | ? | 84.37 | 65.14 | DLS | Zeta sizer Malvern | ? | ? | ? | ? | 0.252 | ? | DLS | Zetasizer Malvern | ? | 0.1 | mg/mL | ? | in vitro | ? | ? | ? | ? | ? | ? | DPPH radical scavenging assay | Radical scavenging activity | 85 | ? | % | ? | ?
Khandel | 2018 | phytosynthesis | single | No | 25 | Dark | No | No | No | Stirring | ? | 12 | 10 | AgNO3 | Himedia | ? | 1.5 | mM | leaf extract of Alpinia calcarata | plant | Organic | organic | leaf extract of Alpinia calcarata | plant | organic | organic | 100 | mg/mL | ? | ? | 1 | mL | 100 | mg/mL | Precursor;reducing | AB | ? | ? | ? | ? | ? | ? | ? | ? | ? | no | no | no | no | no | no | no | no | water | ? | 420 | ? | spherical | TEM | CM 200 instrument | face centered cubic | XRD | ? | 8 | ? | -19.4 | 6.8 | ELS | Zeta sizer, Malvern | 27.17 | ? | TEM | CM200 instrument | ? | ? | ? | ? | 84.37 | 65.14 | DLS | Zeta sizer Malvern | ? | ? | ? | ? | 0.252 | ? | DLS | Zetasizer Malvern | ? | 0.02 | mg/mL | 0.33 | in vitro | ? | ? | ? | ? | ? | ? | Hydrogen peroxide scavenging assay | Radical scavenging activity | 32 | ? | % | ? | ?
Khandel | 2018 | phytosynthesis | single | No | 25 | Dark | No | No | No | Stirring | ? | 12 | 10 | AgNO3 | Himedia | ? | 1.5 | mM | leaf extract of Alpinia calcarata | plant | Organic | organic | leaf extract of Alpinia calcarata | plant | organic | organic | 100 | mg/mL | ? | ? | 1 | mL | 100 | mg/mL | Precursor;reducing | AB | ? | ? | ? | ? | ? | ? | ? | ? | ? | no | no | no | no | no | no | no | no | water | ? | 420 | ? | spherical | TEM | CM 200 instrument | face centered cubic | XRD | ? | 8 | ? | -19.4 | 6.8 | ELS | Zeta sizer, Malvern | 27.17 | ? | TEM | CM200 instrument | ? | ? | ? | ? | 84.37 | 65.14 | DLS | Zeta sizer Malvern | ? | ? | ? | ? | 0.252 | ? | DLS | Zetasizer Malvern | ? | 0.04 | mg/mL | 0.33 | in vitro | ? | ? | ? | ? | ? | ? | Hydrogen peroxide scavenging assay | Radical scavenging activity | 44 | ? | % | ? | ?
Khandel | 2018 | phytosynthesis | single | No | 25 | Dark | No | No | No | Stirring | ? | 12 | 10 | AgNO3 | Himedia | ? | 1.5 | mM | leaf extract of Alpinia calcarata | plant | Organic | organic | leaf extract of Alpinia calcarata | plant | organic | organic | 100 | mg/mL | ? | ? | 1 | mL | 100 | mg/mL | Precursor;reducing | AB | ? | ? | ? | ? | ? | ? | ? | ? | ? | no | no | no | no | no | no | no | no | water | ? | 420 | ? | spherical | TEM | CM 200 instrument | face centered cubic | XRD | ? | 8 | ? | -19.4 | 6.8 | ELS | Zeta sizer, Malvern | 27.17 | ? | TEM | CM200 instrument | ? | ? | ? | ? | 84.37 | 65.14 | DLS | Zeta sizer Malvern | ? | ? | ? | ? | 0.252 | ? | DLS | Zetasizer Malvern | ? | 0.06 | mg/mL | 0.33 | in vitro | ? | ? | ? | ? | ? | ? | Hydrogen peroxide scavenging assay | Radical scavenging activity | 70 | ? | % | ? | ?
Khandel | 2018 | phytosynthesis | single | No | 25 | Dark | No | No | No | Stirring | ? | 12 | 10 | AgNO3 | Himedia | ? | 1.5 | mM | leaf extract of Alpinia calcarata | plant | Organic | organic | leaf extract of Alpinia calcarata | plant | organic | organic | 100 | mg/mL | ? | ? | 1 | mL | 100 | mg/mL | Precursor;reducing | AB | ? | ? | ? | ? | ? | ? | ? | ? | ? | no | no | no | no | no | no | no | no | water | ? | 420 | ? | spherical | TEM | CM 200 instrument | face centered cubic | XRD | ? | 8 | ? | -19.4 | 6.8 | ELS | Zeta sizer, Malvern | 27.17 | ? | TEM | CM200 instrument | ? | ? | ? | ? | 84.37 | 65.14 | DLS | Zeta sizer Malvern | ? | ? | ? | ? | 0.252 | ? | DLS | Zetasizer Malvern | ? | 0.08 | mg/mL | 0.33 | in vitro | ? | ? | ? | ? | ? | ? | Hydrogen peroxide scavenging assay | Radical scavenging activity | 82 | ? | % | ? | ?
Khandel | 2018 | phytosynthesis | single | No | 25 | Dark | No | No | No | Stirring | ? | 12 | 10 | AgNO3 | Himedia | ? | 1.5 | mM | leaf extract of Alpinia calcarata | plant | Organic | organic | leaf extract of Alpinia calcarata | plant | organic | organic | 100 | mg/mL | ? | ? | 1 | mL | 100 | mg/mL | Precursor;reducing | AB | ? | ? | ? | ? | ? | ? | ? | ? | ? | no | no | no | no | no | no | no | no | water | ? | 420 | ? | spherical | TEM | CM 200 instrument | face centered cubic | XRD | ? | 8 | ? | -19.4 | 6.8 | ELS | Zeta sizer, Malvern | 27.17 | ? | TEM | CM200 instrument | ? | ? | ? | ? | 84.37 | 65.14 | DLS | Zeta sizer Malvern | ? | ? | ? | ? | 0.252 | ? | DLS | Zetasizer Malvern | ? | 0.1 | mg/mL | 0.33 | in vitro | ? | ? | ? | ? | ? | ? | Hydrogen peroxide scavenging assay | Radical scavenging activity | 90 | ? | % | ? | ?
Khane | 2013 | biosynthesis | single | Heating | 60 | Dark | No | No | No | magnetic | 200 | 4 | 100 | AgNO3 | Sigma Aldrich | ? | 1 | mM | Citrus limon Zest Extract | plant | Organic | organic | Citrus limon Zest Extract | plant | organic | organic | 100 | mg/mL | ? | ? | 10 | mL | 100 | mg/mL | Precursor;reducing | AB | ? | ? | ? | ? | ? | ? | ? | ? | ? | washed | centrifugation | 1500 | rpm | 20 | ? | ? | ? | water | ? | 535.5 | ? | spherical | TEM | Zeiss EM 900 instrument model | face centered cubic | XRD | Philips (PW 1710) | ? | ? | -21.5 | 6.2 | ELS | Zeta sizer, Malvern | 15.98 | ? | XRD | Philips | ? | ? | ? | ? | 82.51 | ? | DLS | Zeta sizer Malvern | ? | ? | ? | ? | 0.248 | ? | DLS | Zetasizer Malvern | ? | 0.1 | mg/mL | 1 | in vitro | ? | ? | ? | ? | ? | ? | DPPH radical scavenging assay | IC50 | 0.084 | 7.9e-05 | mg/mL | ? | ?
Khane | 2013 | biosynthesis | single | Heating | 60 | Dark | No | No | No | magnetic | 200 | 4 | 100 | AgNO3 | Sigma Aldrich | ? | 1 | mM | Citrus limon Zest Extract | plant | Organic | organic | Citrus limon Zest Extract | plant | organic | organic | 100 | mg/mL | ? | ? | 10 | mL | 100 | mg/mL | Precursor;reducing | AB | ? | ? | ? | ? | ? | ? | ? | ? | ? | washed | centrifugation | 1500 | rpm | 20 | ? | ? | ? | water | ? | 535.5 | ? | spherical | TEM | Zeiss EM 900 instrument model | face centered cubic | XRD | Philips (PW 1710) | ? | ? | -21.5 | 6.2 | ELS | Zeta sizer, Malvern | 15.98 | ? | XRD | Philips | ? | ? | ? | ? | 82.51 | ? | DLS | Zeta sizer Malvern | ? | ? | ? | ? | 0.248 | ? | DLS | Zetasizer Malvern | ? | 0.25 | mg/mL | 1 | in vitro | ? | ? | ? | ? | ? | ? | DPPH radical scavenging assay | IC50 | 0.084 | 7.9e-05 | mg/mL | ? | ?
Khane | 2013 | biosynthesis | single | Heating | 60 | Dark | No | No | No | magnetic | 200 | 4 | 100 | AgNO3 | Sigma Aldrich | ? | 1 | mM | Citrus limon Zest Extract | plant | Organic | organic | Citrus limon Zest Extract | plant | organic | organic | 100 | mg/mL | ? | ? | 10 | mL | 100 | mg/mL | Precursor;reducing | AB | ? | ? | ? | ? | ? | ? | ? | ? | ? | washed | centrifugation | 1500 | rpm | 20 | ? | ? | ? | water | ? | 535.5 | ? | spherical | TEM | Zeiss EM 900 instrument model | face centered cubic | XRD | Philips (PW 1710) | ? | ? | -21.5 | 6.2 | ELS | Zeta sizer, Malvern | 15.98 | ? | XRD | Philips | ? | ? | ? | ? | 82.51 | ? | DLS | Zeta sizer Malvern | ? | ? | ? | ? | 0.248 | ? | DLS | Zetasizer Malvern | ? | 0.5 | mg/mL | 1 | in vitro | ? | ? | ? | ? | ? | ? | DPPH radical scavenging assay | IC50 | 0.084 | 7.9e-05 | mg/mL | ? | ?
Khane | 2013 | biosynthesis | single | Heating | 60 | Dark | No | No | No | magnetic | 200 | 4 | 100 | AgNO3 | Sigma Aldrich | ? | 1 | mM | Citrus limon Zest Extract | plant | Organic | organic | Citrus limon Zest Extract | plant | organic | organic | 100 | mg/mL | ? | ? | 10 | mL | 100 | mg/mL | Precursor;reducing | AB | ? | ? | ? | ? | ? | ? | ? | ? | ? | washed | centrifugation | 1500 | rpm | 20 | ? | ? | ? | water | ? | 535.5 | ? | spherical | TEM | Zeiss EM 900 instrument model | face centered cubic | XRD | Philips (PW 1710) | ? | ? | -21.5 | 6.2 | ELS | Zeta sizer, Malvern | 15.98 | ? | XRD | Philips | ? | ? | ? | ? | 82.51 | ? | DLS | Zeta sizer Malvern | ? | ? | ? | ? | 0.248 | ? | DLS | Zetasizer Malvern | ? | no | no | no | no | no | no | no | no | no | no | no | no | no | no | no | ? | ?
Khatami | 2015 | phytosynthesis | single | No | 25 | ? | No | No | No | Stirring | ? | 4 | 55 | AgNO3 | Merck | ? | 5 | mM | seed exudates of Sinapis arvensis | plant | Organic | organic | seed exudates of Sinapis arvensis | plant | organic | organic | ? | ? | ? | ? | 5 | mL | ? | mg/mL | reducing;precursor | BA | ? | ? | ? | 95 | ? | ? | ? | ICP | Varian BV ES-700 | no | no | no | no | no | no | no | no | water | ? | 412 | ? | Spherical | TEM | Carl Zeiss (Jena, Germany, 80 kV) | face centered cubic | XRD | STOE Stadi P (STOE & Cie. GmbH, Darmstadt, Germany) | ? | ? | ? | ? | ? | ? | 18 | 24 | TEM | Carl Zeiss | ? | ? | ? | ? | ? | ? | ? | ? | ? | ? | ? | ? | ? | ? | ? | ? | ? | no | no | no | no | no | no | no | no | no | no | no | no | no | no | no | ? | ?
Khatami | 2015 | phytosynthesis | single | No | 25 | ? | No | No | No | Stirring | ? | 4 | 55 | AgNO3 | Merck | ? | 5 | mM | seed exudates of Sinapis arvensis | plant | Organic | organic | seed exudates of Sinapis arvensis | plant | organic | organic | ? | ? | ? | ? | 5 | mL | ? | mg/mL | reducing;precursor | BA | ? | ? | ? | 95 | ? | ? | ? | ICP | Varian BV ES-701 | no | no | no | no | no | no | no | no | water | ? | 412 | ? | Spherical | TEM | Carl Zeiss (Jena, Germany, 80 kV) | face centered cubic | XRD | STOE Stadi P (STOE & Cie. GmbH, Darmstadt, Germany) | ? | ? | ? | ? | ? | ? | 18 | 24 | TEM | Carl Zeiss | ? | ? | ? | ? | ? | ? | ? | ? | ? | ? | ? | ? | ? | ? | ? | ? | ? | no | no | no | no | no | no | no | no | no | no | no | no | no | no | no | ? | ?
Khatami | 2015 | phytosynthesis | single | No | 25 | ? | No | No | No | Stirring | ? | 4 | 55 | AgNO3 | Merck | ? | 5 | mM | seed exudates of Sinapis arvensis | plant | Organic | organic | seed exudates of Sinapis arvensis | plant | organic | organic | ? | ? | ? | ? | 5 | mL | ? | mg/mL | reducing;precursor | BA | ? | ? | ? | 95 | ? | ? | ? | ICP | Varian BV ES-702 | no | no | no | no | no | no | no | no | water | ? | 412 | ? | Spherical | TEM | Carl Zeiss (Jena, Germany, 80 kV) | face centered cubic | XRD | STOE Stadi P (STOE & Cie. GmbH, Darmstadt, Germany) | ? | ? | ? | ? | ? | ? | 18 | 24 | TEM | Carl Zeiss | ? | ? | ? | ? | ? | ? | ? | ? | ? | ? | ? | ? | ? | ? | ? | ? | ? | no | no | no | no | no | no | no | no | no | no | no | no | no | no | no | ? | ?
Khatami | 2015 | phytosynthesis | single | No | 25 | ? | No | No | No | Stirring | ? | 4 | 55 | AgNO3 | Merck | ? | 5 | mM | seed exudates of Sinapis arvensis | plant | Organic | organic | seed exudates of Sinapis arvensis | plant | organic | organic | ? | ? | ? | ? | 5 | mL | ? | mg/mL | reducing;precursor | BA | ? | ? | ? | 95 | ? | ? | ? | ICP | Varian BV ES-703 | no | no | no | no | no | no | no | no | water | ? | 412 | ? | Spherical | TEM | Carl Zeiss (Jena, Germany, 80 kV) | face centered cubic | XRD | STOE Stadi P (STOE & Cie. GmbH, Darmstadt, Germany) | ? | ? | ? | ? | ? | ? | 18 | 24 | TEM | Carl Zeiss | ? | ? | ? | ? | ? | ? | ? | ? | ? | ? | ? | ? | ? | ? | ? | ? | ? | no | no | no | no | no | no | no | no | no | no | no | no | no | no | no | ? | ?
Kim | 2022 | phytosynthesis | single | Heating | 100 | ? | No | No | No | Stirring | ? | 1 | 100 | AgNO3 | Duksan Pure Chemicals Co., Ltd. | ? | 15.8 | mM | Pinus densiflora leaves Extract | plant | Organic | organic | seed exudates of Sinapis arvensis | plant | organic | organic | ? | ? | ? | ? | 5 | mL | ? | mg/mL | reducing;precursor | BA | ? | ? | ? | ? | ? | ? | ? | ? | ? | washed | centrifugation | 10000 | rpm | 20 | 80 | 2880 | dried | water | ? | 455 | ? | Spherical | FE-SEM | S-4800, Hitachi Co., Ltd, Matsuda, Japan | face centered cubic | XRD | PANalytical X’pert pro MRD diffractometer, Amsterdam, Netherlands | ? | ? | ? | ? | ? | ? | 63.9 | 2.1 | FESEM | Hitachi S 4800 | ? | ? | ? | ? | ? | ? | ? | ? | ? | ? | ? | ? | ? | ? | ? | ? | ? | no | no | no | no | no | no | no | no | no | no | no | no | no | no | no | ? | ?
Kiran | 2014 | wetchemical | multi | Heating | 100 | ? | No | No | No | stirring | ? | 0.58 | 50 | AgNO3 | Sigma Aldrich | ? | 1 | mM | purified melanin solution | biomolecule | Organic | organic | purified melanin solution | biomolecule | organic | organic | 0.02 | mg/mL | ? | ? | 10 | mL | 0.02 | mg/mL | Precursor;reducing | AB | ? | ? | ? | ? | ? | ? | ? | ? | ? | no | no | no | no | no | no | no | no | water | ? | 440 | ? | Spherical | TEM | TECHNAI 10 PHILIPS | ? | ? | ? | ? | ? | ? | ? | ? | ? | 35 | 21 | TEM | TECNAI | ? | ? | ? | ? | ? | ? | ? | ? | ? | ? | ? | ? | ? | ? | ? | ? | ? | no | no | no | no | no | no | no | no | no | no | no | no | no | no | no | ? | ?
Kolya | 2015 | phytosynthesis | multi | Heating | 80 | ? | No | No | No | Stirring | ? | 0.42 | 6.5 | AgNO3 | Sigma Aldrich | ? | 6 | mM | Amaranthus gangeticus Linn leaf extract | plant | Organic | organic | Amaranthus gangeticus Linn leaf extract | plant | organic | organic | ? | ? | ? | ? | 2 | mL | ? | mg/mL | Precursor;reducing;catalyst | ABD | NaOH | 50 | mM | ? | ? | ? | ? | ? | ? | washed | centrifugation | 12000 | rpm | 20 | ? | ? | ? | water | ? | 416 | ? | Spherical | TEM | JEOL-JEM-2100 high-resolution | ? | ? | ? | ? | ? | ? | ? | ? | ? | 13 | 3 | TEM | JEM JEOL | ? | ? | ? | ? | ? | ? | ? | ? | ? | ? | ? | ? | ? | ? | ? | ? | ? | no | no | no | no | no | no | no | no | no | no | no | no | no | no | no | ? | ?
Kora | 2012 | phytosynthesis | single | Autoclave | 121 | ? | No | 15 | No | no | 0 | 0.5 | ? | AgNO3 | Merck | ? | 1 | mM | gum ghatti | plant | Organic | organic | gum ghatti | plant | organic | organic | 5 | mg/mL | ? | ? | ? | ? | 5 | mg/mL | ? | ? | ? | ? | ? | ? | ? | ? | ? | ? | ? | no | no | no | no | no | no | no | no | water | ? | 412 | ? | Spherical | TEM | JEOL 3010 (Tokyo, Japan) | face centered cubic | XRD | Rigaku, Ultima IV (Tokyo, Japan) | 5 | ? | ? | ? | ? | ? | 31.6 | 21.7 | TEM | JEM JEOL | ? | ? | ? | ? | ? | ? | ? | ? | ? | ? | ? | ? | ? | ? | ? | ? | y | no | no | no | no | no | no | no | no | no | no | no | no | no | no | no | ? | ?
Kora | 2012 | phytosynthesis | single | Autoclave | 121 | ? | No | 15 | No | no | 0 | 0.5 | ? | AgNO3 | Merck | ? | 1 | mM | gum ghatti | plant | Organic | organic | gum ghatti | plant | organic | organic | 1 | mg/mL | ? | ? | ? | ? | 1 | mg/mL | ? | ? | ? | ? | ? | ? | ? | ? | ? | ? | ? | no | no | no | no | no | no | no | no | water | ? | 412 | ? | Spherical | TEM | JEOL 3010 (Tokyo, Japan) | face centered cubic | XRD | Rigaku, Ultima IV (Tokyo, Japan) | 5 | ? | ? | ? | ? | ? | 5.7 | 0.2 | TEM | JEM JEOL | ? | ? | ? | ? | ? | ? | ? | ? | ? | ? | ? | ? | ? | ? | ? | ? | ? | no | no | no | no | no | no | no | no | no | no | no | no | no | no | no | ? | ?
Kora | 2012 | phytosynthesis | single | Autoclave | 121 | ? | No | 15 | No | no | 0 | 0.5 | ? | AgNO3 | Merck | ? | 1 | mM | gum ghatti | plant | Organic | organic | gum ghatti | plant | organic | organic | 1 | mg/mL | ? | ? | ? | ? | 1 | mg/mL | ? | ? | ? | ? | ? | ? | ? | ? | ? | ? | ? | no | no | no | no | no | no | no | no | water | ? | 412 | ? | Spherical | TEM | JEOL 3010 (Tokyo, Japan) | face centered cubic | XRD | Rigaku, Ultima IV (Tokyo, Japan) | 5 | ? | ? | ? | ? | ? | 27.2 | 11.5 | TEM | JEM JEOL | ? | ? | ? | ? | ? | ? | ? | ? | ? | ? | ? | ? | ? | ? | ? | ? | y | no | no | no | no | no | no | no | no | no | no | no | no | no | no | no | ? | ?
Kubavat | 2022 | wetchemical | single | Heating | 60 | ? | No | No | No | Stirring | ? | ? | ? | AgNO3 | Himedia | ? | 1 | mM | ? | none | ? | none | rutin trihydrate | chemical | organic | organic | 10 | mM | ? | ? | ? | ? | 10 | mg/mL | ? | ? | ? | ? | ? | ? | ? | ? | ? | ? | ? | washed | centrifugation | 20000 | rpm | 20 | 80 | ? | dried | water | ? | 425 | ? | Irregular | AFM | MultiMode 8 atomic force microscope 17 with a Nanoscope V controller by Bruker | ? | ? | ? | ? | ? | -30.3 | ? | ELS | Zeta sizer, Malvern | 47.29 | ? | AFM | Bruker | ? | ? | ? | ? | 160 | ? | DLS | Zeta sizer Malvern | ? | ? | ? | ? | 0.4 | ? | DLS | Zetasizer Malvern | ? | 0.08 | mg/mL | 0.5 | in vitro | ? | ? | ? | ? | ? | ? | DPPH radical scavenging assay | Radical scavenging activity | 86.95 | 1.6 | % | ? | ?
Kubavat | 2022 | wetchemical | single | Heating | 60 | ? | No | No | No | Stirring | ? | ? | ? | AgNO3 | Himedia | ? | 1 | mM | ? | none | ? | none | rutin trihydrate | chemical | organic | organic | 10 | mM | ? | ? | ? | ? | 10 | mg/mL | ? | ? | ? | ? | ? | ? | ? | ? | ? | ? | ? | washed | centrifugation | 20000 | rpm | 20 | 80 | ? | dried | water | ? | 425 | ? | Irregular | AFM | MultiMode 8 atomic force microscope 17 with a Nanoscope V controller by Bruker | ? | ? | ? | ? | ? | -30.3 | ? | ELS | Zeta sizer, Malvern | 47.29 | ? | AFM | Bruker | ? | ? | ? | ? | 160 | ? | DLS | Zeta sizer Malvern | ? | ? | ? | ? | 0.4 | ? | DLS | Zetasizer Malvern | ? | no | no | no | no | no | no | no | no | no | no | no | no | no | no | no | ? | ?
Kubavat | 2022 | wetchemical | single | Heating | 60 | ? | No | No | No | Stirring | ? | ? | ? | AgNO3 | Himedia | ? | 1 | mM | ? | none | ? | none | rutin trihydrate | chemical | organic | organic | 10 | mM | ? | ? | ? | ? | 10 | mg/mL | ? | ? | ? | ? | ? | ? | ? | ? | ? | ? | ? | washed | centrifugation | 20000 | rpm | 20 | 80 | ? | dried | water | ? | 425 | ? | Irregular | AFM | MultiMode 8 atomic force microscope 17 with a Nanoscope V controller by Bruker | ? | ? | ? | ? | ? | -30.3 | ? | ELS | Zeta sizer, Malvern | 47.29 | ? | AFM | Bruker | ? | ? | ? | ? | 160 | ? | DLS | Zeta sizer Malvern | ? | ? | ? | ? | 0.4 | ? | DLS | Zetasizer Malvern | ? | ? | ? | 4 | in vitro | blood | ? | White blood | human | 100000 | ? | MTT assay | IC50 | 0.78537 | 0.04355 | mg/mL | ? | ?
Kumar | 2021 | biosynthesis | single | No | 25 | ? | No | No | No | Magnetic | ? | 0.5 | 110 | AgNO3 | Sigma Aldrich | ? | 18.04 | mM | apple juice extract | plant | Organic | organic | apple juice extract | plant | organic | organic | ? | ? | ? | ? | 10 | mL | ? | mg/mL | reducing;precursor | BA | ? | ? | ? | ? | ? | ? | ? | ? | ? | washed | centrifugation | 3000 | rpm | 70 | ? | ? | vacum dried | water | ? | 435 | ? | Spherical | TEM | JSM-6701 F JOEL | face centered cubic | XRD | Bruker D8 advance | ? | ? | ? | ? | ? | ? | 30 | ? | TEM | Philips | ? | ? | ? | ? | ? | ? | ? | ? | ? | ? | ? | ? | ? | ? | ? | ? | ? | no | no | no | no | no | no | no | no | no | no | no | no | no | no | no | ? | ?
Kumar | 2021 | biosynthesis | single | No | 25 | ? | No | No | No | Magnetic | ? | 1 | 110 | AgNO3 | Sigma Aldrich | ? | 18.04 | mM | apple juice extract | plant | Organic | organic | apple juice extract | plant | organic | organic | ? | ? | ? | ? | 10 | mL | ? | mg/mL | reducing;precursor | BA | ? | ? | ? | ? | ? | ? | ? | ? | ? | washed | centrifugation | 3000 | rpm | 70 | ? | ? | vacum dried | water | ? | 527 | ? | Spherical | TEM | JSM-6701 F JOEL | face centered cubic | XRD | Bruker D8 advance | ? | ? | ? | ? | ? | ? | 90 | 14 | TEM | Philips | ? | ? | ? | ? | ? | ? | ? | ? | ? | ? | ? | ? | ? | ? | ? | ? | ? | no | no | no | no | no | no | no | no | no | no | no | no | no | no | no | ? | ?
Kumar | 2021 | biosynthesis | single | No | 25 | ? | No | No | No | Magnetic | ? | 1.5 | 110 | AgNO3 | Sigma Aldrich | ? | 18.04 | mM | apple juice extract | plant | Organic | organic | apple juice extract | plant | organic | organic | ? | ? | ? | ? | 10 | mL | ? | mg/mL | reducing;precursor | BA | ? | ? | ? | ? | ? | ? | ? | ? | ? | washed | centrifugation | 3000 | rpm | 70 | ? | ? | vacum dried | water | ? | 527 | ? | Spherical | TEM | JSM-6701 F JOEL | face centered cubic | XRD | Bruker D8 advance | ? | ? | ? | ? | ? | ? | 90 | 14 | TEM | Philips | ? | ? | ? | ? | ? | ? | ? | ? | ? | ? | ? | ? | ? | ? | ? | ? | ? | no | no | no | no | no | no | no | no | no | no | no | no | no | no | no | ? | ?
Kumar | 2021 | biosynthesis | single | No | 25 | ? | No | No | No | Magnetic | ? | 2 | 110 | AgNO3 | Sigma Aldrich | ? | 18.04 | mM | apple juice extract | plant | Organic | organic | apple juice extract | plant | organic | organic | ? | ? | ? | ? | 10 | mL | ? | mg/mL | reducing;precursor | BA | ? | ? | ? | ? | ? | ? | ? | ? | ? | washed | centrifugation | 3000 | rpm | 70 | ? | ? | vacum dried | water | ? | 527 | ? | Spherical | TEM | JSM-6701 F JOEL | face centered cubic | XRD | Bruker D8 advance | ? | ? | ? | ? | ? | ? | 90 | 14 | TEM | Philips | ? | ? | ? | ? | ? | ? | ? | ? | ? | ? | ? | ? | ? | ? | ? | ? | ? | no | no | no | no | no | no | no | no | no | no | no | no | no | no | no | ? | ?
Lateef | 2016 | phytosynthesis | single | Heating | 30 | ? | No | no | No | Yes | ? | 0.16 | 41 | AgNO3 | ? | ? | 1 | mM | Cocoa pod husk extract | plant | Organic | organic | Cocoa pod husk extract | plant | organic | organic | 10 | mg/mL | ? | ? | 1 | mL | 10 | mg/mL | Precursor;reducing | AB | ? | ? | ? | ? | ? | ? | ? | ? | ? | no | no | no | no | no | no | no | no | water | ? | 428.5 | ? | Spherical | TEM | JEM-1400 | face centered cubic | SAED | JEM-1400 | ? | ? | ? | ? | ? | ? | 18 | 20 | TEM | JEM JEOL | ? | ? | ? | ? | ? | ? | ? | ? | ? | ? | ? | ? | ? | ? | ? | ? | ? | no | no | no | no | no | no | no | no | no | no | no | no | no | no | no | ? | ?
Lateef | 2016 | phytosynthesis | single | Heating | 30 | ? | No | no | No | Yes | ? | 0.16 | 41 | AgNO3 | ? | ? | 1 | mM | Cocoa pod husk extract | plant | Organic | organic | Cocoa pod husk extract | plant | organic | organic | 10 | mg/mL | ? | ? | 2 | mL | 10 | mg/mL | Precursor;reducing | AB | ? | ? | ? | ? | ? | ? | ? | ? | ? | no | no | no | no | no | no | no | no | water | ? | 428.5 | ? | Spherical | TEM | JEM-1400 | face centered cubic | SAED | JEM-1400 | ? | ? | ? | ? | ? | ? | 18 | 20 | TEM | JEM JEOL | ? | ? | ? | ? | ? | ? | ? | ? | ? | ? | ? | ? | ? | ? | ? | ? | ? | 0.02 | mg/mL | 0.5 | in vitro | ? | ? | ? | ? | ? | ? | DPPH radical scavenging assay | IC50 | 0.0497 | ? | mg/mL | ? | ?
Lateef | 2016 | phytosynthesis | single | Heating | 30 | ? | No | no | No | Yes | ? | 0.16 | 41 | AgNO3 | ? | ? | 1 | mM | Cocoa pod husk extract | plant | Organic | organic | Cocoa pod husk extract | plant | organic | organic | 10 | mg/mL | ? | ? | 2 | mL | 10 | mg/mL | Precursor;reducing | AB | ? | ? | ? | ? | ? | ? | ? | ? | ? | no | no | no | no | no | no | no | no | water | ? | 428.5 | ? | Spherical | TEM | JEM-1400 | face centered cubic | SAED | JEM-1400 | ? | ? | ? | ? | ? | ? | 18 | 20 | TEM | JEM JEOL | ? | ? | ? | ? | ? | ? | ? | ? | ? | ? | ? | ? | ? | ? | ? | ? | ? | 0.06 | mg/mL | 0.5 | in vitro | ? | ? | ? | ? | ? | ? | DPPH radical scavenging assay | IC50 | 0.0497 | ? | mg/mL | ? | ?
Lateef | 2016 | phytosynthesis | single | Heating | 30 | ? | No | no | No | Yes | ? | 0.16 | 41 | AgNO3 | ? | ? | 1 | mM | Cocoa pod husk extract | plant | Organic | organic | Cocoa pod husk extract | plant | organic | organic | 10 | mg/mL | ? | ? | 2 | mL | 10 | mg/mL | Precursor;reducing | AB | ? | ? | ? | ? | ? | ? | ? | ? | ? | no | no | no | no | no | no | no | no | water | ? | 428.5 | ? | Spherical | TEM | JEM-1400 | face centered cubic | SAED | JEM-1400 | ? | ? | ? | ? | ? | ? | 18 | 20 | TEM | JEM JEOL | ? | ? | ? | ? | ? | ? | ? | ? | ? | ? | ? | ? | ? | ? | ? | ? | ? | 0.1 | mg/mL | 0.5 | in vitro | ? | ? | ? | ? | ? | ? | DPPH radical scavenging assay | IC50 | 0.0497 | ? | mg/mL | ? | ?
Lateef | 2016 | phytosynthesis | single | Heating | 30 | ? | No | no | No | Yes | ? | 0.16 | 41 | AgNO3 | ? | ? | 1 | mM | Cocoa pod husk extract | plant | Organic | organic | Cocoa pod husk extract | plant | organic | organic | 10 | mg/mL | ? | ? | 3 | mL | 10 | mg/mL | Precursor;reducing | AB | ? | ? | ? | ? | ? | ? | ? | ? | ? | no | no | no | no | no | no | no | no | water | ? | 428.5 | ? | Spherical | TEM | JEM-1400 | face centered cubic | SAED | JEM-1400 | ? | ? | ? | ? | ? | ? | 18 | 20 | TEM | JEM JEOL | ? | ? | ? | ? | ? | ? | ? | ? | ? | ? | ? | ? | ? | ? | ? | ? | ? | no | no | no | no | no | no | no | no | no | no | no | no | no | no | no | ? | ?
Laycock | 2014 | wetchemical | multi | No | 25 | Dark | No | no | No | Yes | ? | 1.83 | 105 | AgNO3 | ? | ? | 0.3 | mM | sodium citrate | chemical | Organic | organic | NaBH4 | chemical | inorganic | inorganic | 0.25 | mM | ? | ? | 6 | mL | 10 | mg/mL | Capping;precursor;reducing | CAB | ? | ? | ? | 69.2 | ? | ? | ? | ? | ? | no | no | no | no | no | no | no | no | water | ? | ? | ? | Spherical | TEM | ? | ? | ? | ? | ? | ? | ? | ? | ? | ? | 25.25 | ? | TEM | ? | ? | ? | ? | ? | 32.55 | ? | DLS | Zeta sizer Malvern | ? | ? | ? | ? | ? | 0.2 | DLS | Zetasizer Malvern | ? | no | no | no | no | no | no | no | no | no | no | no | no | no | no | no | ? | ?
Laycock | 2014 | wetchemical | multi | No | 25 | Dark | No | no | No | Yes | ? | 1.83 | 105 | AgNO3 | ? | ? | 0.3 | mM | sodium citrate | chemical | Organic | organic | NaBH4 | chemical | inorganic | inorganic | 0.25 | mM | ? | ? | 6 | mL | 1 | mg/mL | Capping;precursor;reducing | CAB | ? | ? | ? | 72.16667 | ? | ? | ? | ? | ? | no | no | no | no | no | no | no | no | water | ? | ? | ? | Spherical | TEM | ? | ? | ? | ? | ? | ? | ? | ? | ? | ? | 19.8 | ? | TEM | ? | ? | ? | ? | ? | 19.66667 | ? | DLS | Zeta sizer Malvern | ? | ? | ? | ? | ? | 0.2466667 | DLS | Zetasizer Malvern | ? | no | no | no | no | no | no | no | no | no | no | no | no | no | no | no | ? | ?
Laycock | 2014 | wetchemical | multi | No | 25 | Dark | No | no | No | Yes | ? | 1.83 | 105 | AgNO3 | ? | ? | 0.3 | mM | sodium citrate | chemical | Organic | organic | NaBH4 | chemical | inorganic | inorganic | 0.25 | mM | ? | ? | 6 | mL | 10 | mg/mL | Capping;precursor;reducing | CAB | ? | ? | ? | 66 | ? | ? | ? | ? | ? | no | no | no | no | no | no | no | no | water | ? | ? | ? | Spherical | TEM | ? | ? | ? | ? | ? | ? | ? | ? | ? | ? | 17.15 | ? | TEM | ? | ? | ? | ? | ? | 20.83333 | ? | DLS | Zeta sizer Malvern | ? | ? | ? | ? | ? | 0.275 | DLS | Zetasizer Malvern | ? | no | no | no | no | no | no | no | no | no | no | no | no | no | no | no | ? | ?
Lee | 1982 | wetchemical | multi | Heating | 100 | ? | No | no | No | Yes | ? | 1 | 500 | Ag2SO4 | Baker | ? | 1.3 | mM | PVA | chemical | Organic | organic | H2 | chemical | inorganic | inorganic | 25 | mg/mL | ? | ? | ? | ? | ? | mg/mL | Precursor;capping | AC | ? | ? | ? | ? | ? | ? | ? | ? | ? | no | no | no | no | no | no | no | no | water | ? | 400 | ? | ? | ? | ? | ? | ? | ? | ? | ? | ? | ? | ? | ? | ? | ? | ? | ? | ? | ? | ? | ? | ? | ? | ? | ? | ? | ? | ? | ? | ? | ? | ? | ? | ? | no | no | no | no | no | no | no | no | no | no | no | no | no | no | no | ? | ?
Lee | 1982 | wetchemical | multi | Heating | 100 | ? | No | no | No | Yes | ? | 3 | 500 | AgNO3 | MCB | ? | 5 | mM | PVA | chemical | Organic | organic | NaBH4 | chemical | inorganic | inorganic | 10 | mg/mL | ? | ? | 300 | mL | 2 | mg/mL | Precursor;reducing;capping | ABC | ? | ? | ? | ? | ? | ? | ? | ? | ? | no | no | no | no | no | no | no | no | water | ? | 400 | ? | ? | ? | ? | ? | ? | ? | ? | ? | ? | ? | ? | ? | ? | ? | ? | ? | ? | ? | ? | ? | ? | ? | ? | ? | ? | ? | ? | ? | ? | ? | ? | ? | ? | no | no | no | no | no | no | no | no | no | no | no | no | no | no | no | ? | ?
Li | 2018 | wetchemical | single | Heating | 100 | ? | No | no | No | Yes | ? | 1 | 100 | AgNO3 | ? | ? | 1000 | mM | sodium citrate | chemical | Organic | organic | L-ascorbic acid | chemical | organic | organic | 10 | mg/mL | ? | ? | 0.05 | mL | 0.5 | mg/mL | reducing;capping;precursor | BCA | ? | ? | ? | ? | ? | ? | ? | UV-vis | ? | no | no | no | no | no | no | no | no | water | ? | 413 | ? | Spherical | TEM | Tecnai G2 F20, FEI | ? | ? | ? | 8.5 | ? | -26.4 | 2.7 | ELS | ? | ? | ? | ? | ? | ? | ? | ? | ? | 41.9 | 0.9 | DLS | ? | ? | ? | ? | ? | ? | ? | ? | ? | ? | no | no | no | no | no | no | no | no | no | no | no | no | no | no | no | ? | ?
Li | 2021 | wetchemical | single | Heating | 60 | ? | No | no | No | Yes | ? | 3 | 110 | AgNO3 | Chengdu | ? | 8.2 | mM | PVP | chemical | Organic | organic | glucose anhydrous | chemical | organic | organic | 3.63 | mg/mL | ? | ? | 0.2 | mL | 2 | mg/mL | Reducing;capping;precursor | BCA | ? | ? | ? | ? | 4500 | mg/L | ? | ? | ? | washed | centrifugation | ? | ? | 20 | ? | ? | ? | water | ? | 440 | ? | Spherical | TEM | ? | ? | ? | ? | ? | ? | ? | ? | ? | ? | 221 | 25 | TEM | ? | ? | ? | ? | ? | ? | ? | ? | ? | ? | ? | ? | ? | ? | ? | ? | ? | ? | no | no | no | no | no | no | no | no | no | no | no | no | no | no | no | ? | ?
Li | 2012 | wetchemical | single | Heating | 100 | ? | No | no | No | shaker | ? | 72 | 2 | AgNO3 | Chengdu | ? | 29.4 | mM | Tween 80 | chemical | inorganic | inorganic | Tween 80 | chemical | organic | inorganic | ? | ? | ? | ? | 2 | mL | ? | mg/mL | ? | ? | ? | ? | ? | ? | ? | ? | ? | ? | ? | washed | centrifugation | 10000 | rpm | 20 | ? | ? | ? | water | ? | 420 | ? | Spherical | TEM | JEOL 2100F microscope (JEOL Co., Ltd., Tokyo, Japan) | ? | ? | ? | ? | ? | ? | ? | ? | ? | 28.6 | 8 | TEM | TEM JEOL 2100 | ? | ? | ? | ? | ? | ? | ? | ? | ? | ? | ? | ? | ? | ? | ? | ? | n | no | no | no | no | no | no | no | no | no | no | no | no | no | no | no | ? | ?
Li | 2012 | wetchemical | single | Heating | 100 | ? | No | no | No | shaker | ? | 72 | 2 | AgNO3 | Chengdu | ? | 59 | mM | Tween 80 | chemical | inorganic | inorganic | Tween 80 | chemical | organic | inorganic | ? | ? | ? | ? | 2 | mL | ? | mg/mL | ? | ? | ? | ? | ? | ? | ? | ? | ? | ? | ? | washed | centrifugation | 10000 | rpm | 20 | ? | ? | ? | water | ? | 420 | ? | Spherical | TEM | JEOL 2100F microscope (JEOL Co., Ltd., Tokyo, Japan) | ? | ? | ? | ? | ? | ? | ? | ? | ? | 24.6 | 7 | TEM | TEM JEOL 2100 | ? | ? | ? | ? | ? | ? | ? | ? | ? | ? | ? | ? | ? | ? | ? | ? | n | no | no | no | no | no | no | no | no | no | no | no | no | no | no | no | ? | ?
Li | 2012 | wetchemical | single | Heating | 100 | ? | No | no | No | shaker | ? | 72 | 2 | AgNO3 | Chengdu | ? | 147 | mM | Tween 80 | chemical | inorganic | inorganic | Tween 80 | chemical | organic | inorganic | ? | ? | ? | ? | 2 | mL | ? | mg/mL | ? | ? | ? | ? | ? | ? | ? | ? | ? | ? | ? | washed | centrifugation | 10000 | rpm | 20 | ? | ? | ? | water | ? | 420 | ? | Spherical | TEM | JEOL 2100F microscope (JEOL Co., Ltd., Tokyo, Japan) | ? | ? | ? | ? | ? | ? | ? | ? | ? | 36.3 | 8.6 | TEM | TEM JEOL 2100 | ? | ? | ? | ? | ? | ? | ? | ? | ? | ? | ? | ? | ? | ? | ? | ? | n | no | no | no | no | no | no | no | no | no | no | no | no | no | no | no | ? | ?
Li | 2012 | wetchemical | single | Heating | 100 | ? | No | no | No | shaker | ? | 72 | 2 | AgNO3 | Chengdu | ? | 294 | mM | Tween 80 | chemical | inorganic | inorganic | Tween 80 | chemical | organic | inorganic | ? | ? | ? | ? | 2 | mL | ? | mg/mL | ? | ? | ? | ? | ? | ? | ? | ? | ? | ? | ? | washed | centrifugation | 10000 | rpm | 20 | ? | ? | ? | water | ? | 420 | ? | Spherical | TEM | JEOL 2100F microscope (JEOL Co., Ltd., Tokyo, Japan) | ? | ? | ? | ? | ? | ? | ? | ? | ? | 35.4 | 8.5 | TEM | TEM JEOL 2100 | ? | ? | ? | ? | ? | ? | ? | ? | ? | ? | ? | ? | ? | ? | ? | ? | n | no | no | no | no | no | no | no | no | no | no | no | no | no | no | no | ? | ?
Li | 2022 | wetchemical | multi | Heating | 100 | ? | No | No | No | Yes | ? | 1 | 84 | AgNO3 | Sigma Aldrich | ? | 100 | mM | ascorbic acid / PVP / aryl diazonium (x3) | chemical | inorganic | inorganic | sodium citrate | chemical | inorganic | inorganic | 1000 | mM | ? | ? | ? | ? | 100 | mg/mL | capping;reducing;capping;precursor;capping x3 | CBCAC | ? | ? | ? | ? | 6400 | mM | final concentration of aryl diazonium 5 uM | ? | ? | washed | ? | no | ? | ? | no | ? | ? | ? | ? | ? | ? | spherical | ? | ? | ? | ? | ? | ? | ? | ? | ? | ? | ? | 25.9 | 4.9 | ? | TECNAI | ? | ? | ? | ? | ? | ? | ? | DLS Vasco-Flex particle size analyzer | ? | ? | ? | ? | ? | ? | ? | ? | ? | 0.02 | mg/mL | 6 | ? | ? | HeLa-HSP70 | ? | ? | 3000 | 96 | AlamarBlue | no | 45 | ? | %
Liao | 2021 | wetchemical | single | No | 25 | ? | No | No | No | yes | 700 | 12 | ? | AgNO3 | Alfa Aesar | ? | 15 | mM | sodium citrate | chemical | Inorganic | inorganic | sodium borohydride | chemical | inorganic | inorganic | 4 | mM | 0.08 | mg/mL | ? | ? | 4 | mg/mL | capping;reducing;precursor | CBA | ? | ? | ? | ? | ? | ? | ? | ? | ? | washed | ultracentrifugation | 4200 | rpm | 20 | no | ? | ? | rhamnolipid | Kd = 0,0701 | ? | ? | ? | ? | ? | ? | ? | ? | ? | ? | -40 | 5 | ? | ? | ? | ? | ? | ? | ? | ? | ? | ? | ? | ? | ? | ? | ? | ? | ? | ? | ? | ? | ? | ? | ? | no | no | no | no | no | no | no | no | no | no | no | no | no | no | no
Liao | 2021 | wetchemical | single | No | 25 | ? | No | No | No | yes | 700 | 12 | ? | AgNO3 | Alfa Aesar | ? | 15 | mM | sodium citrate | chemical | Inorganic | inorganic | sodium borohydride | chemical | inorganic | inorganic | 4 | mM | 0.08 | mg/mL | ? | ? | 4 | mg/mL | capping;reducing;precursor | CBA | ? | ? | ? | ? | ? | ? | ? | ? | ? | washed | ultracentrifugation | 4200 | rpm | 20 | no | ? | ? | rhamnolipid | Kd = 0,1162 | ? | ? | ? | ? | ? | ? | ? | ? | ? | ? | ? | ? | ? | ? | ? | ? | ? | ? | ? | ? | ? | ? | ? | ? | ? | ? | ? | ? | ? | ? | ? | ? | ? | ? | ? | no | no | no | no | no | no | no | no | no | no | no | no | no | no | no
Liao | 2021 | wetchemical | single | No | 25 | ? | No | No | No | yes | 700 | 12 | ? | AgNO3 | Alfa Aesar | ? | 15 | mM | sodium citrate | chemical | Inorganic | inorganic | sodium borohydride | chemical | inorganic | inorganic | 4 | mM | 0.08 | mg/mL | ? | ? | 4 | mg/mL | capping;reducing;precursor | CBA | ? | ? | ? | ? | ? | ? | ? | ? | ? | washed | ultracentrifugation | 4200 | rpm | 20 | no | ? | ? | rhamnolipid | Kd = 0,1448 | ? | ? | ? | ? | ? | ? | ? | ? | ? | ? | -26 | ? | ? | ? | ? | ? | ? | ? | ? | ? | ? | ? | 61 | ? | ? | ? | ? | ? | ? | ? | ? | ? | ? | ? | ? | no | no | no | no | no | no | no | no | no | no | no | no | no | no | no
Liao | 2021 | wetchemical | single | No | 25 | ? | No | No | No | yes | 700 | 12 | ? | AgNO3 | Alfa Aesar | ? | 15 | mM | sodium citrate | chemical | Inorganic | inorganic | sodium borohydride | chemical | inorganic | inorganic | 4 | mM | 0.08 | mg/mL | ? | ? | 4 | mg/mL | capping;reducing;precursor | CBA | ? | ? | ? | ? | ? | ? | ? | ? | ? | washed | ultracentrifugation | 4200 | rpm | 20 | no | ? | ? | rhamnolipid | Kd = 0,0168 | ? | ? | ? | ? | ? | ? | ? | ? | ? | ? | -18 | ? | ? | ? | ? | ? | ? | ? | ? | ? | ? | ? | 54 | ? | ? | ? | ? | ? | ? | ? | ? | ? | ? | ? | ? | no | no | no | no | no | no | no | no | no | no | no | no | no | no | no
Liao | 2021 | wetchemical | single | No | 25 | ? | No | No | No | yes | 700 | 12 | ? | AgNO3 | Alfa Aesar | ? | 15 | mM | sodium citrate | chemical | Inorganic | inorganic | sodium borohydride | chemical | inorganic | inorganic | 4 | mM | 0.08 | mg/mL | ? | ? | 4 | mg/mL | capping;reducing;precursor | CBA | ? | ? | ? | ? | ? | ? | ? | ? | ? | washed | ultracentrifugation | 4200 | rpm | 20 | no | ? | ? | rhamnolipid | Kd = 0,0 | ? | ? | ? | ? | ? | ? | ? | ? | ? | ? | -38 | ? | ? | ? | ? | ? | ? | ? | ? | ? | ? | ? | 37 | ? | ? | ? | ? | ? | ? | ? | ? | ? | ? | ? | ? | no | no | no | no | no | no | no | no | no | no | no | no | no | no | no
Liao | 2021 | wetchemical | single | No | 25 | ? | No | No | No | yes | 700 | 12 | ? | AgNO3 | Alfa Aesar | ? | 15 | mM | sodium citrate | chemical | Inorganic | inorganic | sodium borohydride | chemical | inorganic | inorganic | 4 | mM | 0.08 | mg/mL | ? | ? | 4 | mg/mL | capping;reducing;precursor | CBA | ? | ? | ? | ? | ? | ? | ? | ? | ? | washed | ultracentrifugation | 4200 | rpm | 20 | no | ? | ? | rhamnolipid | Kd = 0,0 | ? | ? | ? | ? | ? | ? | ? | ? | ? | ? | -31 | ? | ? | ? | ? | ? | ? | ? | ? | ? | ? | ? | 41 | ? | ? | ? | ? | ? | ? | ? | ? | ? | ? | ? | ? | no | no | no | no | no | no | no | no | no | no | no | no | no | no | no
Liao | 2021 | wetchemical | single | No | 25 | ? | No | No | No | yes | 700 | 12 | ? | AgNO3 | Alfa Aesar | ? | 15 | mM | sodium citrate | chemical | Inorganic | inorganic | sodium borohydride | chemical | inorganic | inorganic | 4 | mM | 0.08 | mg/mL | ? | ? | 4 | mg/mL | capping;reducing;precursor | CBA | ? | ? | ? | ? | ? | ? | ? | ? | ? | washed | ultracentrifugation | 4200 | rpm | 20 | no | ? | ? | rhamnolipid | Kd = 0,0552 | ? | ? | ? | ? | ? | ? | ? | ? | ? | ? | ? | ? | ? | ? | ? | ? | ? | ? | ? | ? | ? | ? | ? | ? | ? | ? | ? | ? | ? | ? | ? | ? | ? | ? | ? | no | no | no | no | no | no | no | no | no | no | no | no | no | no | no
Liao | 2021 | wetchemical | single | No | 25 | ? | No | No | No | yes | 700 | 12 | ? | AgNO3 | Alfa Aesar | ? | 15 | mM | sodium citrate | chemical | Inorganic | inorganic | sodium borohydride | chemical | inorganic | inorganic | 4 | mM | 0.08 | mg/mL | ? | ? | 4 | mg/mL | capping;reducing;precursor | CBA | ? | ? | ? | ? | ? | ? | ? | ? | ? | washed | ultracentrifugation | 4200 | rpm | 20 | no | ? | ? | rhamnolipid | Kd = 0,0002 | ? | ? | ? | ? | ? | ? | ? | ? | ? | ? | ? | ? | ? | ? | ? | ? | ? | ? | ? | ? | ? | ? | ? | ? | ? | ? | ? | ? | ? | ? | ? | ? | ? | ? | ? | no | no | no | no | no | no | no | no | no | no | no | no | no | no | no
Liu | 2012 | phytosynthesis | single | Heating | 90 | ? | No | No | No | Mechanic | 200 | ? | ? | AgNO3 | Sinopharm Chemical Reagent | ? | 1 | mM | C. platycladi | plant | organic | organic | NaOH | chemical | inorganic | inorganic | 10 | mg/mL | ? | ? | ? | ? | 4 | mg/mL | ? | ? | ? | ? | ? | ? | ? | ? | ? | ? | ? | no | no | no | no | no | no | no | no | ? | ? | 412 | ? | ? | ? | ? | ? | ? | ? | ? | ? | ? | ? | ? | ? | 3.5 | ? | ? | ? | ? | ? | ? | ? | ? | ? | ? | ? | ? | ? | ? | ? | ? | ? | ? | ? | ? | no | no | no | no | no | no | no | no | no | no | no | no | no | no | no
Liu | 2012 | phytosynthesis | single | Heating | 90 | ? | No | No | No | Mechanic | 300 | ? | ? | AgNO3 | Sinopharm Chemical Reagent | ? | 1 | mM | C. platycladi | plant | organic | organic | NaOH | chemical | inorganic | inorganic | 10 | mg/mL | ? | ? | ? | ? | 4 | mg/mL | ? | ? | ? | ? | ? | ? | ? | ? | ? | ? | ? | no | no | no | no | no | no | no | no | ? | ? | 412 | ? | ? | ? | ? | ? | ? | ? | ? | ? | ? | ? | ? | ? | 4.7 | 1.9 | ? | ? | ? | ? | ? | ? | ? | ? | ? | ? | ? | ? | ? | ? | ? | ? | ? | ? | ? | no | no | no | no | no | no | no | no | no | no | no | no | no | no | no
Liu | 2012 | phytosynthesis | single | Heating | 90 | ? | No | No | No | Mechanic | 400 | ? | ? | AgNO3 | Sinopharm Chemical Reagent | ? | 1 | mM | C. platycladi | plant | organic | organic | NaOH | chemical | inorganic | inorganic | 20 | mg/mL | ? | ? | ? | ? | 4 | mg/mL | ? | ? | ? | ? | ? | ? | ? | ? | ? | ? | ? | no | no | no | no | no | no | no | no | ? | ? | 412 | ? | ? | ? | ? | ? | ? | ? | ? | ? | ? | ? | ? | ? | 6 | 2.8 | ? | ? | ? | ? | ? | ? | ? | ? | ? | ? | ? | ? | ? | ? | ? | ? | ? | ? | ? | no | no | no | no | no | no | no | no | no | no | no | no | no | no | no
Liu | 2012 | phytosynthesis | single | Heating | 90 | ? | No | No | No | Mechanic | 500 | ? | ? | AgNO3 | Sinopharm Chemical Reagent | ? | 1 | mM | C. platycladi | plant | organic | organic | NaOH | chemical | inorganic | inorganic | 30 | mg/mL | ? | ? | ? | ? | 4 | mg/mL | ? | ? | ? | ? | ? | ? | ? | ? | ? | ? | ? | no | no | no | no | no | no | no | no | ? | ? | 412 | ? | ? | ? | ? | ? | ? | ? | ? | ? | ? | ? | ? | ? | 10 | 4.7 | ? | ? | ? | ? | ? | ? | ? | ? | ? | ? | ? | ? | ? | ? | ? | ? | ? | ? | ? | no | no | no | no | no | no | no | no | no | no | no | no | no | no | no
Liu | 2012 | phytosynthesis | single | Heating | 90 | ? | No | No | No | Mechanic | 600 | ? | ? | AgNO3 | Sinopharm Chemical Reagent | ? | 1 | mM | C. platycladi | plant | organic | organic | NaOH | chemical | inorganic | inorganic | 60 | mg/mL | ? | ? | ? | ? | 4 | mg/mL | ? | ? | ? | ? | ? | ? | ? | ? | ? | ? | ? | no | no | no | no | no | no | no | no | ? | ? | 421 | ? | ? | ? | ? | ? | ? | ? | ? | ? | ? | ? | ? | ? | 15 | 8.6 | ? | ? | ? | ? | ? | ? | ? | ? | ? | ? | ? | ? | ? | ? | ? | ? | ? | ? | ? | no | no | no | no | no | no | no | no | no | no | no | no | no | no | no
Liu | 2012 | phytosynthesis | single | Heating | 90 | ? | No | No | No | Mechanic | 300 | ? | ? | AgNO3 | Sinopharm Chemical Reagent | ? | 1 | mM | C. platycladi | plant | organic | organic | NaOH | chemical | inorganic | inorganic | 10 | mg/mL | ? | ? | ? | ? | 4 | mg/mL | ? | ? | ? | ? | ? | ? | ? | ? | ? | ? | ? | no | no | no | no | no | no | no | no | ? | ? | 412 | ? | ? | ? | ? | ? | ? | ? | ? | ? | ? | ? | ? | ? | 7.2 | ? | ? | ? | ? | ? | ? | ? | ? | ? | ? | ? | ? | ? | ? | ? | ? | ? | ? | ? | ? | no | no | no | no | no | no | no | no | no | no | no | no | no | no | no
Liu | 2012 | phytosynthesis | single | Heating | 90 | ? | No | No | No | Mechanic | 300 | ? | ? | AgNO3 | Sinopharm Chemical Reagent | ? | 1 | mM | C. platycladi | plant | organic | organic | NaOH | chemical | inorganic | inorganic | 10 | mg/mL | ? | ? | ? | ? | 4 | mg/mL | ? | ? | ? | ? | ? | ? | ? | ? | ? | ? | ? | no | no | no | no | no | no | no | no | ? | ? | 421 | ? | ? | ? | ? | ? | ? | ? | ? | ? | ? | ? | ? | ? | 5.2 | ? | ? | ? | ? | ? | ? | ? | ? | ? | ? | ? | ? | ? | ? | ? | ? | ? | ? | ? | ? | no | no | no | no | no | no | no | no | no | no | no | no | no | no | no
Liu | 2012 | phytosynthesis | single | Heating | 90 | ? | No | No | No | Mechanic | 300 | ? | ? | AgNO3 | Sinopharm Chemical Reagent | ? | 1 | mM | C. platycladi | plant | organic | organic | NaOH | chemical | inorganic | inorganic | 10 | mg/mL | ? | ? | ? | ? | 4 | mg/mL | ? | ? | ? | ? | ? | ? | ? | ? | ? | ? | ? | no | no | no | no | no | no | no | no | ? | ? | 420 | ? | ? | ? | ? | ? | ? | ? | ? | ? | ? | ? | ? | ? | 3 | ? | ? | ? | ? | ? | ? | ? | ? | ? | ? | ? | ? | ? | ? | ? | ? | ? | ? | ? | ? | no | no | no | no | no | no | no | no | no | no | no | no | no | no | no
Locatelli | 2012 | wetchemical | multi | Heating | 70 | ? | No | No | No | Mechanic | ? | 24 | 80 | AgNO3 | Sigma Aldrich | ? | 260 | mM | PVP / glucose solution / ethyl 1 1 - (4- mercaptobenzamido) /PLGA-PEG-COOH | chemical | organic | organic | NaOH | chemical | inorganic | inorganic | 100 | mM | ? | ? | ? | ? | 6.25 | mg/mL | capping;reducing;precursor | CBA | ? | ? | ? | ? | 50 | mM | ? | ICP - AAS | atomic absorption spectroscopy | washed | ? | ? | ? | ? | ? | ? | ? | ? | ? | ? | ? | ? | ? | ? | ? | ? | ? | 7.4 | ? | -51.5 | ? | ? | ? | ? | ? | ? | ? | ? | ? | ? | ? | 71 | 0.24 | DLS | ? | ? | ? | ? | ? | ? | ? | ? | ? | ? | 0.001 | ? | 24 | ? | brain | U87MG | glioblastoma | american type culture collection | ? | 24 | Trypan Blue exclusion assay | IC50 | 0.095 | ? | mg/mL | ug/mL
Locatelli | 2012 | wetchemical | multi | Heating | 70 | ? | No | No | No | Mechanic | ? | 24 | 80 | AgNO3 | Sigma Aldrich | ? | 260 | mM | PVP / glucose solution / ethyl 1 1 - (4- mercaptobenzamido) /PLGA-PEG-COOH | chemical | organic | organic | NaOH | chemical | inorganic | inorganic | 100 | mM | ? | ? | ? | ? | 6.25 | mg/mL | capping;reducing;precursor | CBA | ? | ? | ? | ? | 50 | mM | ? | ICP - AAS | atomic absorption spectroscopy | washed | ? | ? | ? | ? | ? | ? | ? | ? | ? | ? | ? | ? | ? | ? | ? | ? | ? | 7.4 | ? | -51.5 | ? | ? | ? | ? | ? | ? | ? | ? | ? | ? | ? | 71 | 0.24 | DLS | ? | ? | ? | ? | ? | ? | ? | ? | ? | ? | 0.01 | ? | 24 | ? | brain | U87MG | glioblastoma | american type culture collection | ? | 24 | Trypan Blue exclusion assay | IC50 | 0.094 | ? | mg/mL | ug/mL
Locatelli | 2012 | wetchemical | multi | Heating | 70 | ? | No | No | No | Mechanic | ? | 24 | 80 | AgNO3 | Sigma Aldrich | ? | 260 | mM | PVP / glucose solution / ethyl 1 1 - (4- mercaptobenzamido) /PLGA-PEG-COOH | chemical | organic | organic | NaOH | chemical | inorganic | inorganic | 100 | mM | ? | ? | ? | ? | 6.25 | mg/mL | capping;reducing;precursor | CBA | ? | ? | ? | ? | 50 | mM | ? | ICP - AAS | atomic absorption spectroscopy | washed | ? | ? | ? | ? | ? | ? | ? | ? | ? | ? | ? | ? | ? | ? | ? | ? | ? | 7.4 | ? | -51.5 | ? | ? | ? | ? | ? | ? | ? | ? | ? | ? | ? | 71 | 0.24 | DLS | ? | ? | ? | ? | ? | ? | ? | ? | ? | ? | 0.05 | ? | 24 | ? | brain | U87MG | glioblastoma | american type culture collection | ? | 24 | Trypan Blue exclusion assay | IC50 | 0.09 | ? | mg/mL | ug/mL
Locatelli | 2012 | wetchemical | multi | Heating | 70 | ? | No | No | No | Mechanic | ? | 24 | 80 | AgNO3 | Sigma Aldrich | ? | 260 | mM | PVP / glucose solution / ethyl 1 1 - (4- mercaptobenzamido) /PLGA-PEG-COOH | chemical | organic | organic | NaOH | chemical | inorganic | inorganic | 100 | mM | ? | ? | ? | ? | 6.25 | mg/mL | capping;reducing;precursor | CBA | ? | ? | ? | ? | 50 | mM | ? | ICP - AAS | atomic absorption spectroscopy | washed | ? | ? | ? | ? | ? | ? | ? | ? | ? | ? | ? | ? | ? | ? | ? | ? | ? | 7.4 | ? | -51.5 | ? | ? | ? | ? | ? | ? | ? | ? | ? | ? | ? | 71 | 0.24 | DLS | ? | ? | ? | ? | ? | ? | ? | ? | ? | ? | 0.1 | ? | 24 | ? | brain | U87MG | glioblastoma | american type culture collection | ? | 24 | Trypan Blue exclusion assay | IC50 | 0.89 | ? | mg/mL | ug/mL
Locatelli | 2012 | wetchemical | multi | Heating | 70 | ? | No | No | No | Mechanic | ? | 24 | 80 | AgNO3 | Sigma Aldrich | ? | 260 | mM | PVP / glucose solution / ethyl 1 1 - (4- mercaptobenzamido) /PLGA-PEG-COOH | chemical | organic | organic | NaOH | chemical | inorganic | inorganic | 100 | mM | ? | ? | ? | ? | 6.25 | mg/mL | capping;reducing;precursor | CBA | ? | ? | ? | ? | 50 | mM | ? | ICP - AAS | atomic absorption spectroscopy | washed | ? | ? | ? | ? | ? | ? | ? | ? | ? | ? | ? | ? | ? | ? | ? | ? | ? | 7.4 | ? | -51.5 | ? | ? | ? | ? | ? | ? | ? | ? | ? | ? | ? | 71 | 0.24 | DLS | ? | ? | ? | ? | ? | ? | ? | ? | ? | ? | 0.2 | ? | 24 | ? | brain | U87MG | glioblastoma | american type culture collection | ? | 24 | Trypan Blue exclusion assay | IC50 | 0.082 | ? | mg/mL | ug/mL
Locatelli | 2012 | wetchemical | multi | Heating | 70 | ? | No | No | No | Mechanic | ? | 24 | 80 | AgNO3 | Sigma Aldrich | ? | 260 | mM | PVP / glucose solution / ethyl 1 1 - (4- mercaptobenzamido) /PLGA-PEG-COOH | chemical | organic | organic | NaOH | chemical | inorganic | inorganic | 100 | mM | ? | ? | ? | ? | 6.25 | mg/mL | capping;reducing;precursor | CBA | ? | ? | ? | ? | 50 | mM | ? | ICP - AAS | atomic absorption spectroscopy | washed | ? | ? | ? | ? | ? | ? | ? | ? | ? | ? | ? | ? | ? | ? | ? | ? | ? | 7.4 | ? | -51.5 | ? | ? | ? | ? | ? | ? | ? | ? | ? | ? | ? | 71 | 0.24 | DLS | ? | ? | ? | ? | ? | ? | ? | ? | ? | ? | 0.001 | ? | 72 | ? | brain | U87MG | glioblastoma | american type culture collection | ? | 24 | Trypan Blue exclusion assay | IC50 | 0.09 | ? | mg/mL | ug/mL
Locatelli | 2012 | wetchemical | multi | Heating | 70 | ? | No | No | No | Mechanic | ? | 24 | 80 | AgNO3 | Sigma Aldrich | ? | 260 | mM | PVP / glucose solution / ethyl 1 1 - (4- mercaptobenzamido) /PLGA-PEG-COOH | chemical | organic | organic | NaOH | chemical | inorganic | inorganic | 100 | mM | ? | ? | ? | ? | 6.25 | mg/mL | capping;reducing;precursor | CBA | ? | ? | ? | ? | 50 | mM | ? | ICP - AAS | atomic absorption spectroscopy | washed | ? | ? | ? | ? | ? | ? | ? | ? | ? | ? | ? | ? | ? | ? | ? | ? | ? | 7.4 | ? | -51.5 | ? | ? | ? | ? | ? | ? | ? | ? | ? | ? | ? | 71 | 0.24 | DLS | ? | ? | ? | ? | ? | ? | ? | ? | ? | ? | 0.01 | ? | 72 | ? | brain | U87MG | glioblastoma | american type culture collection | ? | 24 | Trypan Blue exclusion assay | IC50 | 0.095 | ? | mg/mL | ug/mL
Locatelli | 2012 | wetchemical | multi | Heating | 70 | ? | No | No | No | Mechanic | ? | 24 | 80 | AgNO3 | Sigma Aldrich | ? | 260 | mM | PVP / glucose solution / ethyl 1 1 - (4- mercaptobenzamido) /PLGA-PEG-COOH | chemical | organic | organic | NaOH | chemical | inorganic | inorganic | 100 | mM | ? | ? | ? | ? | 6.25 | mg/mL | capping;reducing;precursor | CBA | ? | ? | ? | ? | 50 | mM | ? | ICP - AAS | atomic absorption spectroscopy | washed | ? | ? | ? | ? | ? | ? | ? | ? | ? | ? | ? | ? | ? | ? | ? | ? | ? | 7.4 | ? | -51.5 | ? | ? | ? | ? | ? | ? | ? | ? | ? | ? | ? | 71 | 0.24 | DLS | ? | ? | ? | ? | ? | ? | ? | ? | ? | ? | 0.05 | ? | 72 | ? | brain | U87MG | glioblastoma | american type culture collection | ? | 24 | Trypan Blue exclusion assay | IC50 | 0.085 | ? | mg/mL | ug/mL
Locatelli | 2012 | wetchemical | multi | Heating | 70 | ? | No | No | No | Mechanic | ? | 24 | 80 | AgNO3 | Sigma Aldrich | ? | 260 | mM | PVP / glucose solution / ethyl 1 1 - (4- mercaptobenzamido) /PLGA-PEG-COOH | chemical | organic | organic | NaOH | chemical | inorganic | inorganic | 100 | mM | ? | ? | ? | ? | 6.25 | mg/mL | capping;reducing;precursor | CBA | ? | ? | ? | ? | 50 | mM | ? | ICP - AAS | atomic absorption spectroscopy | washed | ? | ? | ? | ? | ? | ? | ? | ? | ? | ? | ? | ? | ? | ? | ? | ? | ? | 7.4 | ? | -51.5 | ? | ? | ? | ? | ? | ? | ? | ? | ? | ? | ? | 71 | 0.24 | DLS | ? | ? | ? | ? | ? | ? | ? | ? | ? | ? | 0.1 | ? | 72 | ? | brain | U87MG | glioblastoma | american type culture collection | ? | 24 | Trypan Blue exclusion assay | IC50 | 0.09 | ? | mg/mL | ug/mL
Locatelli | 2012 | wetchemical | multi | Heating | 70 | ? | No | No | No | Mechanic | ? | 24 | 80 | AgNO3 | Sigma Aldrich | ? | 260 | mM | PVP / glucose solution / ethyl 1 1 - (4- mercaptobenzamido) /PLGA-PEG-COOH | chemical | organic | organic | NaOH | chemical | inorganic | inorganic | 100 | mM | ? | ? | ? | ? | 6.25 | mg/mL | capping;reducing;precursor | CBA | ? | ? | ? | ? | 50 | mM | ? | ICP - AAS | atomic absorption spectroscopy | washed | ? | ? | ? | ? | ? | ? | ? | ? | ? | ? | ? | ? | ? | ? | ? | ? | ? | 7.4 | ? | -51.5 | ? | ? | ? | ? | ? | ? | ? | ? | ? | ? | ? | 71 | 0.24 | DLS | ? | ? | ? | ? | ? | ? | ? | ? | ? | ? | 0.2 | ? | 72 | ? | brain | U87MG | glioblastoma | american type culture collection | ? | 24 | Trypan Blue exclusion assay | IC50 | 0.075 | ? | mg/mL | ug/mL
Locatelli | 2012 | wetchemical | multi | Heating | 70 | ? | No | No | No | Mechanic | ? | 24 | 80 | AgNO3 | Sigma Aldrich | ? | 260 | mM | PVP / glucose solution / ethyl 1 1 - (4- mercaptobenzamido) /PLGA-PEG-COOH | chemical | organic | organic | NaOH | chemical | inorganic | inorganic | 100 | mM | ? | ? | ? | ? | 6.25 | mg/mL | capping;reducing;precursor | CBA | ? | ? | ? | ? | 50 | mM | ? | ICP - AAS | atomic absorption spectroscopy | washed | ? | ? | ? | ? | ? | ? | ? | ? | ? | ? | ? | ? | ? | ? | ? | ? | ? | 7.4 | ? | -51.5 | ? | ? | ? | ? | ? | ? | ? | ? | ? | ? | ? | 71 | 0.24 | DLS | ? | ? | ? | ? | ? | ? | ? | ? | ? | ? | 0.1 | ? | 24 | ? | brain | Balb/3T3 | glioblastoma | american type culture collection | ? | 24 | Trypan Blue exclusion assay | IC50 | 0.094 | ? | mg/mL | ug/mL
Lotfollhzadeh | 2020 | phytosynthesis | single | No | 25 | ? | No | No | No | No | 0 | ? | 100 | AgNO3 | Merck | 99.9 | 10 | mM | O.biennis | plant | organic | organic | O.biennis | plant | organic | organic | 10 | mL | ? | ? | 10 | mg/mL | ? | ? | ? | ? | ? | ? | ? | 79.7 | ? | ? | Cl (18,6%) Mg (0.63%) Na (0.56%) Si (0.56%) | EDX | sigma VP-500 & detector LEO 91211413 | dried | centrifugation | 5000 | rpm | ? | 70 | ? | no | ? | ? | 447 | < 350 | spherical | ? | shimadzu, UV-1800 | ? | ? | ? | ? | ? | ? | ? | ? | ? | 8.1 | ? | TEM | zeiss company EM 10C-1000Kv | ? | ? | ? | ? | ? | ? | ? | ? | ? | ? | ? | ? | ? | ? | ? | ? | ? | no | no | no | no | no | no | no | no | no | no | no | no | no | no | no
Luo | 2014 | wetchemical | single | Microwave | 60 | ? | 475 | no | No | No | 0 | 0.05 | ? | AgNO3 | ? | ? | 1 | mM | xylan | chemical | inorganic | inorganic | NaOH | chemical | inorganic | inorganic | 10 | mg/mL | ? | ? | 30 | mL | 20 | mg/mL | ? | ? | ? | ? | ? | ? | 5 | mM | ? | ? | ? | dried | lyophilization | no | ? | ? | -40 | ? | no | ? | ? | 420.53 | ? | spherical | TEM | Jeol | ? | ? | ? | ? | ? | ? | ? | ? | ? | ? | ? | ? | ? | ? | ? | ? | ? | ? | ? | ? | ? | ? | ? | ? | ? | ? | ? | ? | ? | ? | no | no | no | no | no | no | no | no | no | no | no | no | no | no | no | 50:0,13 | *ratio Xylan:Ag+
Luo | 2014 | wetchemical | single | Microwave | 50 | ? | 475 | no | No | No | 0 | 0.1 | ? | AgNO3 | ? | ? | 1 | mM | xylan | chemical | inorganic | inorganic | NaOH | chemical | inorganic | inorganic | 10 | mg/mL | ? | ? | 30 | mL | 20 | mg/mL | ? | ? | ? | ? | ? | ? | 5 | mM | ? | ? | ? | dried | lyophilization | no | ? | ? | -40 | ? | no | ? | ? | 420.97 | ? | spherical | TEM | Jeol | ? | ? | ? | ? | ? | ? | ? | ? | ? | ? | ? | ? | ? | ? | ? | ? | ? | ? | ? | ? | ? | ? | ? | ? | ? | ? | ? | ? | ? | ? | no | no | no | no | no | no | no | no | no | no | no | no | no | no | no | 50:0,13 | *ratio Xylan:Ag+
Luo | 2014 | wetchemical | single | Microwave | 60 | ? | 475 | no | No | No | 0 | 0.1 | ? | AgNO3 | ? | ? | 1 | mM | xylan | chemical | inorganic | inorganic | NaOH | chemical | inorganic | inorganic | 10 | mg/mL | ? | ? | 30 | mL | 20 | mg/mL | ? | ? | ? | ? | ? | ? | 5 | mM | ? | ? | ? | dried | lyophilization | no | ? | ? | -40 | ? | no | ? | ? | 425.94 | ? | spherical | TEM | Jeol | ? | ? | ? | ? | ? | ? | ? | ? | ? | ? | ? | ? | ? | ? | ? | ? | ? | ? | ? | ? | ? | ? | ? | ? | ? | ? | ? | ? | ? | ? | no | no | no | no | no | no | no | no | no | no | no | no | no | no | no | 50:0,13 | *ratio Xylan:Ag+
Luo | 2014 | wetchemical | single | Microwave | 60 | ? | 475 | no | No | No | 0 | 0.3 | ? | AgNO3 | ? | ? | 1 | mM | xylan | chemical | inorganic | inorganic | NaOH | chemical | inorganic | inorganic | 10 | mg/mL | ? | ? | 30 | mL | 20 | mg/mL | ? | ? | ? | ? | ? | ? | 5 | mM | ? | ? | ? | dried | lyophilization | no | ? | ? | -40 | ? | no | ? | ? | 429.01 | ? | spherical | TEM | Jeol | ? | ? | ? | ? | ? | ? | ? | ? | ? | ? | ? | ? | ? | ? | ? | ? | ? | ? | ? | ? | ? | ? | ? | ? | ? | ? | ? | ? | ? | ? | no | no | no | no | no | no | no | no | no | no | no | no | no | no | no | 50:0,13 | *ratio Xylan:Ag+
Luo | 2014 | wetchemical | single | Microwave | 50 | ? | 475 | no | No | No | 0 | 0.5 | ? | AgNO3 | ? | ? | 1 | mM | xylan | chemical | inorganic | inorganic | NaOH | chemical | inorganic | inorganic | 10 | mg/mL | ? | ? | 30 | mL | 20 | mg/mL | ? | ? | ? | ? | ? | ? | 5 | mM | ? | ? | ? | dried | lyophilization | no | ? | ? | -40 | ? | no | ? | ? | 430.47 | ? | spherical | TEM | Jeol | ? | ? | ? | ? | ? | ? | ? | ? | ? | ? | ? | ? | ? | ? | ? | ? | ? | ? | ? | ? | ? | ? | ? | ? | ? | ? | ? | ? | ? | ? | no | no | no | no | no | no | no | no | no | no | no | no | no | no | no | 50:0,13 | *ratio Xylan:Ag+
Luo | 2014 | wetchemical | single | Microwave | 60 | ? | 475 | no | No | No | 0 | 0.5 | ? | AgNO3 | ? | ? | 1 | mM | xylan | chemical | inorganic | inorganic | NaOH | chemical | inorganic | inorganic | 10 | mg/mL | ? | ? | 30 | mL | 20 | mg/mL | ? | ? | ? | ? | ? | ? | 5 | mM | ? | ? | ? | dried | lyophilization | no | ? | ? | -40 | ? | no | ? | ? | ? | ? | spherical | TEM | Jeol | ? | ? | ? | ? | ? | ? | ? | ? | ? | ? | ? | ? | ? | ? | ? | ? | ? | ? | ? | ? | ? | ? | ? | ? | ? | ? | ? | ? | ? | ? | no | no | no | no | no | no | no | no | no | no | no | no | no | no | no | 50:0,13 | *ratio Xylan:Ag+
Luo | 2014 | wetchemical | single | Microwave | 60 | ? | 475 | no | No | No | 0 | 0.5 | ? | AgNO3 | ? | ? | 1 | mM | xylan | chemical | inorganic | inorganic | NaOH | chemical | inorganic | inorganic | 10 | mg/mL | ? | ? | 30 | mL | 20 | mg/mL | ? | ? | ? | ? | ? | ? | 5 | mM | ? | ? | ? | dried | lyophilization | no | ? | ? | -40 | ? | no | ? | ? | 403.56 | ? | spherical | TEM | Jeol | ? | ? | ? | ? | ? | ? | ? | ? | ? | ? | ? | ? | ? | ? | ? | ? | ? | ? | ? | ? | ? | ? | ? | ? | ? | ? | ? | ? | ? | ? | no | no | no | no | no | no | no | no | no | no | no | no | no | no | no | 50:0,13 | *ratio Xylan:Ag+
Luo | 2014 | wetchemical | single | Microwave | 70 | ? | 475 | no | No | No | 0 | 0.5 | ? | AgNO3 | ? | ? | 1 | mM | xylan | chemical | inorganic | inorganic | NaOH | chemical | inorganic | inorganic | 10 | mg/mL | ? | ? | 30 | mL | 20 | mg/mL | ? | ? | ? | ? | ? | ? | 5 | mM | ? | ? | ? | dried | lyophilization | no | ? | ? | -40 | ? | no | ? | ? | ? | ? | spherical | TEM | Jeol | ? | ? | ? | ? | ? | ? | ? | ? | ? | ? | ? | ? | ? | ? | ? | ? | ? | ? | ? | ? | ? | ? | ? | ? | ? | ? | ? | ? | ? | ? | no | no | no | no | no | no | no | no | no | no | no | no | no | no | no | 50:0,13 | *ratio Xylan:Ag+
Luo | 2014 | wetchemical | single | Microwave | 60 | ? | 475 | no | No | No | 0 | 1.1 | ? | AgNO3 | ? | ? | 1 | mM | xylan | chemical | inorganic | inorganic | NaOH | chemical | inorganic | inorganic | 10 | mg/mL | ? | ? | 30 | mL | 20 | mg/mL | ? | ? | ? | ? | ? | ? | 5 | mM | ? | ? | ? | dried | lyophilization | no | ? | ? | -40 | ? | no | ? | ? | ? | ? | spherical | TEM | Jeol | ? | ? | ? | ? | ? | ? | ? | ? | ? | ? | ? | ? | ? | ? | ? | ? | ? | ? | ? | ? | ? | ? | ? | ? | ? | ? | ? | ? | ? | ? | no | no | no | no | no | no | no | no | no | no | no | no | no | no | no | 50:0,13 | *ratio Xylan:Ag+
Luo | 2014 | wetchemical | single | Microwave | 60 | ? | 475 | no | No | No | 0 | 1.1 | ? | AgNO3 | ? | ? | 1 | mM | xylan | chemical | inorganic | inorganic | NaOH | chemical | inorganic | inorganic | 10 | mg/mL | ? | ? | 30 | mL | 20 | mg/mL | ? | ? | ? | ? | ? | ? | 5 | mM | ? | ? | ? | dried | lyophilization | no | ? | ? | -40 | ? | no | ? | ? | ? | ? | spherical | TEM | Jeol | ? | ? | ? | ? | ? | ? | ? | ? | ? | ? | ? | ? | ? | ? | ? | ? | ? | ? | ? | ? | ? | ? | ? | ? | ? | ? | ? | ? | ? | ? | no | no | no | no | no | no | no | no | no | no | no | no | no | no | no | 50:0,1 | *ratio Xylan:Ag+
Luo | 2014 | wetchemical | single | Microwave | 70 | ? | 475 | no | No | no | 0 | 1.1 | ? | AgNO3 | ? | ? | 1 | mM | xylan | chemical | inorganic | inorganic | NaOH | chemical | inorganic | inorganic | 10 | mg/mL | ? | ? | 30 | mL | 20 | mg/mL | ? | ? | ? | ? | ? | ? | 5 | mM | ? | ? | ? | dried | lyophilization | no | ? | ? | -40 | ? | no | ? | ? | ? | ? | spherical | TEM | Jeol | ? | ? | ? | ? | ? | ? | ? | ? | ? | ? | ? | ? | ? | ? | ? | ? | ? | ? | ? | ? | ? | ? | ? | ? | ? | ? | ? | ? | ? | ? | no | no | no | no | no | no | no | no | no | no | no | no | no | no | no | 50:0,15 | *ratio Xylan:Ag+
Luo | 2014 | wetchemical | single | Microwave | 70 | ? | 475 | no | No | no | 0 | 1.1 | ? | AgNO3 | ? | ? | 1 | mM | xylan | chemical | inorganic | inorganic | NaOH | chemical | inorganic | inorganic | 10 | mg/mL | ? | ? | 30 | mL | 20 | mg/mL | ? | ? | ? | ? | ? | ? | 5 | mM | ? | ? | ? | dried | lyophilization | no | ? | ? | -40 | ? | no | ? | ? | ? | ? | spherical | TEM | Jeol | ? | ? | ? | ? | ? | ? | ? | ? | ? | ? | ? | ? | ? | ? | ? | ? | ? | ? | ? | ? | ? | ? | ? | ? | ? | ? | ? | ? | ? | ? | no | no | no | no | no | no | no | no | no | no | no | no | no | no | no | 50:0,2 | *ratio Xylan:Ag+
Luo | 2014 | wetchemical | single | Microwave | 70 | ? | 475 | no | No | no | 0 | 1.1 | ? | AgNO3 | ? | ? | 1 | mM | xylan | chemical | inorganic | inorganic | NaOH | chemical | inorganic | inorganic | 10 | mg/mL | ? | ? | 30 | mL | 20 | mg/mL | ? | ? | ? | ? | ? | ? | 5 | mM | ? | ? | ? | dried | lyophilization | no | ? | ? | -40 | ? | no | ? | ? | ? | ? | spherical | TEM | Jeol | ? | ? | ? | ? | ? | ? | ? | ? | ? | ? | ? | ? | ? | ? | ? | ? | ? | ? | ? | ? | ? | ? | ? | ? | ? | ? | ? | ? | ? | ? | no | no | no | no | no | no | no | no | no | no | no | no | no | no | no | 50:0,4 | *ratio Xylan:Ag+
Luo | 2014 | wetchemical | single | Microwave | 70 | ? | 475 | no | No | no | 0 | 1.1 | ? | AgNO3 | ? | ? | 1 | mM | xylan | chemical | inorganic | inorganic | NaOH | chemical | inorganic | inorganic | 10 | mg/mL | ? | ? | 30 | mL | 20 | mg/mL | ? | ? | ? | ? | ? | ? | 5 | mM | ? | ? | ? | dried | lyophilization | no | ? | ? | -40 | ? | no | ? | ? | ? | ? | spherical | TEM | Jeol | ? | ? | ? | ? | ? | ? | ? | ? | ? | ? | ? | ? | ? | ? | ? | ? | ? | ? | ? | ? | ? | ? | ? | ? | ? | ? | ? | ? | ? | ? | no | no | no | no | no | no | no | no | no | no | no | no | no | no | no | 50:0,6 | *ratio Xylan:Ag+
Luo | 2014 | wetchemical | single | Microwave | 70 | ? | 475 | no | No | no | 0 | 1.1 | ? | AgNO3 | ? | ? | 1 | mM | xylan | chemical | inorganic | inorganic | NaOH | chemical | inorganic | inorganic | 10 | mg/mL | ? | ? | 30 | mL | 20 | mg/mL | ? | ? | ? | ? | ? | ? | 5 | mM | ? | ? | ? | dried | lyophilization | no | ? | ? | -40 | ? | no | ? | ? | ? | ? | spherical | TEM | Jeol | ? | ? | ? | ? | ? | ? | ? | ? | ? | ? | ? | ? | ? | ? | ? | ? | ? | ? | ? | ? | ? | ? | ? | ? | ? | ? | ? | ? | ? | ? | no | no | no | no | no | no | no | no | no | no | no | no | no | no | no | 50:0,13 | *ratio Xylan:Ag+
Luo | 2014 | wetchemical | single | Microwave | 80 | ? | 475 | no | No | no | 0 | 1.1 | ? | AgNO3 | ? | ? | 1 | mM | xylan | chemical | inorganic | inorganic | NaOH | chemical | inorganic | inorganic | 10 | mg/mL | ? | ? | 30 | mL | 20 | mg/mL | ? | ? | ? | ? | ? | ? | 5 | mM | ? | ? | ? | dried | lyophilization | no | ? | ? | -40 | ? | no | ? | ? | ? | ? | spherical | TEM | Jeol | ? | ? | ? | ? | ? | ? | ? | ? | ? | ? | ? | ? | ? | ? | ? | ? | ? | ? | ? | ? | ? | ? | ? | ? | ? | ? | ? | ? | ? | ? | no | no | no | no | no | no | no | no | no | no | no | no | no | no | no | 50:0,13 | *ratio Xylan:Ag+
Luo | 2014 | wetchemical | single | Microwave | 50 | ? | 475 | no | No | no | 0 | 1.5 | ? | AgNO3 | ? | ? | 1 | mM | xylan | chemical | inorganic | inorganic | NaOH | chemical | inorganic | inorganic | 10 | mg/mL | ? | ? | 30 | mL | 20 | mg/mL | ? | ? | ? | ? | ? | ? | 5 | mM | ? | ? | ? | dried | lyophilization | no | ? | ? | -40 | ? | no | ? | ? | ? | ? | spherical | TEM | Jeol | ? | ? | ? | ? | ? | ? | ? | ? | ? | ? | ? | ? | ? | ? | ? | ? | ? | ? | ? | ? | ? | ? | ? | ? | ? | ? | ? | ? | ? | ? | no | no | no | no | no | no | no | no | no | no | no | no | no | no | no | 50:0,13 | *ratio Xylan:Ag+
Luo | 2014 | wetchemical | single | Microwave | 50 | ? | 475 | no | No | no | 0 | 2 | ? | AgNO3 | ? | ? | 1 | mM | xylan | chemical | inorganic | inorganic | NaOH | chemical | inorganic | inorganic | 10 | mg/mL | ? | ? | 30 | mL | 20 | mg/mL | ? | ? | ? | ? | ? | ? | 5 | mM | ? | ? | ? | dried | lyophilization | no | ? | ? | -40 | ? | no | ? | ? | ? | ? | spherical | TEM | Jeol | ? | ? | ? | ? | ? | ? | ? | ? | ? | ? | ? | ? | ? | ? | ? | ? | ? | ? | ? | ? | ? | ? | ? | ? | ? | ? | ? | ? | ? | ? | no | no | no | no | no | no | no | no | no | no | no | no | no | no | no | 50:0,13 | *ratio Xylan:Ag+
Luo | 2014 | wetchemical | single | Microwave | 50 | ? | 475 | no | No | no | 0 | 11 | ? | AgNO3 | ? | ? | 1 | mM | xylan | chemical | inorganic | inorganic | NaOH | chemical | inorganic | inorganic | 10 | mg/mL | ? | ? | 30 | mL | 20 | mg/mL | ? | ? | ? | ? | ? | ? | 5 | mM | ? | ? | ? | dried | lyophilization | no | ? | ? | -40 | ? | no | ? | ? | ? | ? | spherical | TEM | Jeol | ? | ? | ? | ? | ? | ? | ? | ? | ? | ? | ? | ? | ? | ? | ? | ? | ? | ? | ? | ? | ? | ? | ? | ? | ? | ? | ? | ? | ? | ? | no | no | no | no | no | no | no | no | no | no | no | no | no | no | no | 50:0,13 | *ratio Xylan:Ag+
Maghsoudy | 2019 | phytosynthesis | single | No | 25 | Light | No | No | No | no | 0 | 0.16 | 250 | AgNO3 | Merck | ? | 1 | mM | E. cicutarium | Plant | organic | organic | E. cicutarium | plant | organic | organic | 20 | mg/mL | ? | ? | ? | ? | 20 | mg/mL | ? | ? | ? | ? | ? | ? | ? | ? | ? | ? | ? | no | no | no | no | no | no | no | no | ? | ? | 420 | ? | spherical | FE-SEM - XRD | ? | face centered cubic | FE-SEM - XRD | ? | 7 | ? | ? | ? | ? | ? | ? | ? | ? | FEG-SEM Zeiss | ? | ? | ? | ? | ? | ? | ? | ? | ? | ? | ? | ? | ? | ? | ? | ? | ? | no | no | no | no | no | no | no | no | no | no | no | no | no | no | no
Maghsoudy | 2019 | phytosynthesis | single | No | 25 | Light | No | No | No | no | 0 | 0.16 | 250 | AgNO3 | Merck | ? | 1 | mM | E. cicutarium | Plant | organic | organic | E. cicutarium | plant | organic | organic | 20 | mg/mL | ? | ? | ? | ? | 20 | mg/mL | ? | ? | ? | ? | ? | ? | ? | ? | ? | ? | ? | no | no | no | no | no | no | no | no | ? | ? | 420 | ? | spherical | FE-SEM - XRD | ? | face centered cubic | FE-SEM - XRD | ? | 5.28 | ? | ? | ? | ? | ? | ? | ? | ? | FEG-SEM Zeiss | ? | ? | ? | ? | ? | ? | ? | ? | ? | ? | ? | ? | ? | ? | ? | ? | ? | no | no | no | no | no | no | no | no | no | no | no | no | no | no | no
Maghsoudy | 2019 | phytosynthesis | single | No | 25 | Light | No | No | No | no | 0 | 0.16 | 250 | AgNO3 | Merck | ? | 1 | mM | E. cicutarium | Plant | organic | organic | E. cicutarium | plant | organic | organic | 20 | mg/mL | ? | ? | ? | ? | 20 | mg/mL | ? | ? | ? | ? | ? | ? | ? | ? | ? | ? | ? | no | no | no | no | no | no | no | no | ? | ? | 420 | ? | spherical | FE-SEM - XRD | ? | face centered cubic | FE-SEM - XRD | ? | 10 | ? | ? | ? | ? | ? | ? | ? | ? | FEG-SEM Zeiss | ? | ? | ? | ? | ? | ? | ? | ? | ? | ? | ? | ? | ? | ? | ? | ? | ? | no | no | no | no | no | no | no | no | no | no | no | no | no | no | no
Maghsoudy | 2019 | phytosynthesis | single | No | 25 | Light | No | No | No | no | 0 | 0.16 | 250 | AgNO3 | Merck | ? | 1 | mM | E. cicutarium | Plant | organic | organic | E. cicutarium | plant | organic | organic | 20 | mg/mL | ? | ? | ? | ? | 20 | mg/mL | ? | ? | ? | ? | ? | ? | ? | ? | ? | ? | ? | no | no | no | no | no | no | no | no | ? | ? | 420 | ? | spherical | FE-SEM - XRD | ? | face centered cubic | FE-SEM - XRD | ? | 4 | ? | ? | ? | ? | ? | ? | ? | ? | FEG-SEM Zeiss | ? | ? | ? | ? | ? | ? | ? | ? | ? | ? | ? | ? | ? | ? | ? | ? | ? | no | no | no | no | no | no | no | no | no | no | no | no | no | no | no
Maghsoudy | 2019 | phytosynthesis | single | No | 25 | Light | No | No | No | no | 0 | 0.16 | 250 | AgNO3 | Merck | ? | 1 | mM | E. cicutarium | Plant | organic | organic | E. cicutarium | plant | organic | organic | 20 | mg/mL | ? | ? | ? | ? | 20 | mg/mL | ? | ? | ? | ? | ? | ? | ? | ? | ? | ? | ? | no | no | no | no | no | no | no | no | ? | ? | 420 | ? | spherical | FE-SEM - XRD | ? | face centered cubic | FE-SEM - XRD | ? | 9.12 | ? | ? | ? | ? | ? | ? | ? | ? | FEG-SEM Zeiss | ? | ? | ? | ? | ? | ? | ? | ? | ? | ? | ? | ? | ? | ? | ? | ? | ? | no | no | no | no | no | no | no | no | no | no | no | no | no | no | no
Maghsoudy | 2019 | phytosynthesis | single | No | 25 | Light | No | No | No | no | 0 | 0.16 | 250 | AgNO3 | Merck | ? | 1 | mM | E. cicutarium | Plant | organic | organic | E. cicutarium | plant | organic | organic | 20 | mg/mL | ? | ? | ? | ? | 20 | mg/mL | ? | ? | ? | ? | ? | ? | ? | ? | ? | ? | ? | no | no | no | no | no | no | no | no | ? | ? | 420 | ? | spherical | FE-SEM - XRD | ? | face centered cubic | FE-SEM - XRD | ? | 7 | ? | ? | ? | ? | ? | 64.8 | ? | ? | FEG-SEM Zeiss | ? | ? | ? | ? | 21.4 | ? | DLS | ? | ? | ? | ? | ? | ? | ? | ? | ? | ? | no | no | no | no | no | no | no | no | no | no | no | no | no | no | no
Maghsoudy | 2019 | phytosynthesis | single | No | 25 | Light | No | No | No | no | 0 | 0.16 | 250 | AgNO3 | Merck | ? | 1 | mM | E. cicutarium | Plant | organic | organic | E. cicutarium | plant | organic | organic | 20 | mg/mL | ? | ? | ? | ? | 20 | mg/mL | ? | ? | ? | ? | ? | ? | ? | ? | ? | ? | ? | no | no | no | no | no | no | no | no | ? | ? | 420 | ? | spherical | FE-SEM - XRD | ? | face centered cubic | FE-SEM - XRD | ? | 5.28 | ? | ? | ? | ? | ? | 64.8 | ? | ? | FEG-SEM Zeiss | ? | ? | ? | ? | 21.4 | ? | DLS | ? | ? | ? | ? | ? | ? | ? | ? | ? | ? | no | no | no | no | no | no | no | no | no | no | no | no | no | no | no
Maghsoudy | 2019 | phytosynthesis | single | No | 25 | Light | No | No | No | no | 0 | 0.16 | 250 | AgNO3 | Merck | ? | 1 | mM | E. cicutarium | Plant | organic | organic | E. cicutarium | plant | organic | organic | 20 | mg/mL | ? | ? | ? | ? | 20 | mg/mL | ? | ? | ? | ? | ? | ? | ? | ? | ? | ? | ? | no | no | no | no | no | no | no | no | ? | ? | 420 | ? | spherical | FE-SEM - XRD | ? | face centered cubic | FE-SEM - XRD | ? | 10 | ? | ? | ? | ? | ? | 64.8 | ? | ? | FEG-SEM Zeiss | ? | ? | ? | ? | 21.4 | ? | DLS | ? | ? | ? | ? | ? | ? | ? | ? | ? | ? | no | no | no | no | no | no | no | no | no | no | no | no | no | no | no
Maghsoudy | 2019 | phytosynthesis | single | No | 25 | Light | No | No | No | no | 0 | 0.16 | 250 | AgNO3 | Merck | ? | 1 | mM | E. cicutarium | Plant | organic | organic | E. cicutarium | plant | organic | organic | 20 | mg/mL | ? | ? | ? | ? | 20 | mg/mL | ? | ? | ? | ? | ? | ? | ? | ? | ? | ? | ? | no | no | no | no | no | no | no | no | ? | ? | 420 | ? | spherical | FE-SEM - XRD | ? | face centered cubic | FE-SEM - XRD | ? | 4 | ? | ? | ? | ? | ? | 64.8 | ? | ? | FEG-SEM Zeiss | ? | ? | ? | ? | 21.4 | ? | DLS | ? | ? | ? | ? | ? | ? | ? | ? | ? | ? | no | no | no | no | no | no | no | no | no | no | no | no | no | no | no
Maghsoudy | 2019 | phytosynthesis | single | No | 25 | Light | No | No | No | no | 0 | 0.16 | 250 | AgNO3 | Merck | ? | 1 | mM | E. cicutarium | Plant | organic | organic | E. cicutarium | plant | organic | organic | 20 | mg/mL | ? | ? | ? | ? | 20 | mg/mL | ? | ? | ? | ? | ? | ? | ? | ? | ? | ? | ? | no | no | no | no | no | no | no | no | ? | ? | 420 | ? | spherical | FE-SEM - XRD | ? | face centered cubic | FE-SEM - XRD | ? | 9.12 | ? | ? | ? | ? | ? | 64.8 | ? | ? | FEG-SEM Zeiss | ? | ? | ? | ? | 21.4 | ? | DLS | ? | ? | ? | ? | ? | ? | ? | ? | ? | ? | no | no | no | no | no | no | no | no | no | no | no | no | no | no | no
Mahiuddin | 2020 | phytosynthesis | single | No | 25 | ? | No | No | No | no | 0 | 0.5 | 100 | AgNO3 | Merck | ? | 1 | mM | piper chaba | Plant | organic | organic | piper chaba | plant | organic | organic | 100 | mg/mL | ? | ? | 1 | mL | 100 | mg/mL | ? | ? | ? | ? | ? | ? | ? | ? | C-N-O-S-Cl | EDX | ? | washed | centrifugation | 13000 | rpm | 30 | ? | ? | no | ? | ? | 450 | ? | spherical | TEM | ? | face centered cubic | XRD | ? | ? | ? | -22 | ? | ? | ? | 22 | 5.15 | SEM/TEM | ? | ? | ? | ? | ? | 122 | ? | DLS | ? | ? | ? | ? | ? | 3.41 | ? | ? | ? | ? | no | no | no | no | no | no | no | no | no | no | no | no | no | no | no
Mahiuddin | 2020 | phytosynthesis | single | Heating | 40 | ? | No | No | No | no | 0 | 0.5 | 100 | AgNO3 | Merck | ? | 1 | mM | piper chaba | Plant | organic | organic | piper chaba | plant | organic | organic | 100 | mg/mL | ? | ? | 1 | mL | 100 | mg/mL | ? | ? | ? | ? | ? | ? | ? | ? | C-N-O-S-Cl | EDX | ? | washed | centrifugation | 13000 | rpm | 30 | ? | ? | no | ? | ? | 445 | ? | spherical | TEM | ? | face centered cubic | XRD | ? | ? | ? | -22 | ? | ? | ? | 22 | 5.15 | SEM/TEM | ? | ? | ? | ? | ? | 122 | ? | DLS | ? | ? | ? | ? | ? | 3.41 | ? | ? | ? | ? | no | no | no | no | no | no | no | no | no | no | no | no | no | no | no
Mahiuddin | 2020 | phytosynthesis | single | Heating | 50 | ? | No | No | No | no | 0 | 0.5 | 100 | AgNO3 | Merck | ? | 1 | mM | piper chaba | Plant | organic | organic | piper chaba | plant | organic | organic | 100 | mg/mL | ? | ? | 1 | mL | 100 | mg/mL | ? | ? | ? | ? | ? | ? | ? | ? | C-N-O-S-Cl | EDX | ? | washed | centrifugation | 13000 | rpm | 30 | ? | ? | no | ? | ? | 445 | ? | spherical | TEM | ? | face centered cubic | XRD | ? | ? | ? | -22 | ? | ? | ? | 22 | 5.15 | SEM/TEM | ? | ? | ? | ? | ? | 122 | ? | DLS | ? | ? | ? | ? | ? | 3.41 | ? | ? | ? | ? | no | no | no | no | no | no | no | no | no | no | no | no | no | no | no
Mahiuddin | 2020 | phytosynthesis | single | Heating | 60 | ? | No | No | No | no | 0 | 0.5 | 100 | AgNO3 | Merck | ? | 1 | mM | piper chaba | Plant | organic | organic | piper chaba | plant | organic | organic | 100 | mg/mL | ? | ? | 1 | mL | 100 | mg/mL | ? | ? | ? | ? | ? | ? | ? | ? | C-N-O-S-Cl | EDX | ? | washed | centrifugation | 13000 | rpm | 30 | ? | ? | no | ? | ? | 445 | ? | spherical | TEM | ? | face centered cubic | XRD | ? | ? | ? | -22 | ? | ? | ? | 22 | 5.15 | SEM/TEM | ? | ? | ? | ? | ? | 122 | ? | DLS | ? | ? | ? | ? | ? | 3.41 | ? | ? | ? | ? | no | no | no | no | no | no | no | no | no | no | no | no | no | no | no
Mahiuddin | 2020 | phytosynthesis | single | Heating | 70 | ? | No | No | No | no | 0 | 0.5 | 100 | AgNO3 | Merck | ? | 1 | mM | piper chaba | Plant | organic | organic | piper chaba | plant | organic | organic | 100 | mg/mL | ? | ? | 1 | mL | 100 | mg/mL | ? | ? | ? | ? | ? | ? | ? | ? | C-N-O-S-Cl | EDX | ? | washed | centrifugation | 13000 | rpm | 30 | ? | ? | no | ? | ? | 440 | ? | spherical | TEM | ? | face centered cubic | XRD | ? | ? | ? | -22 | ? | ? | ? | 22 | 5.15 | SEM/TEM | ? | ? | ? | ? | ? | 122 | ? | DLS | ? | ? | ? | ? | ? | 3.41 | ? | ? | ? | ? | no | no | no | no | no | no | no | no | no | no | no | no | no | no | no
Mahiuddin | 2020 | phytosynthesis | single | Heating | 80 | ? | No | No | No | no | 0 | 0.5 | 100 | AgNO3 | Merck | ? | 1 | mM | piper chaba | Plant | organic | organic | piper chaba | plant | organic | organic | 100 | mg/mL | ? | ? | 1 | mL | 100 | mg/mL | ? | ? | ? | ? | ? | ? | ? | ? | C-N-O-S-Cl | EDX | ? | washed | centrifugation | 13000 | rpm | 30 | ? | ? | no | ? | ? | 440 | ? | spherical | TEM | ? | face centered cubic | XRD | ? | ? | ? | -22 | ? | ? | ? | 22 | 5.15 | SEM/TEM | ? | ? | ? | ? | ? | 122 | ? | DLS | ? | ? | ? | ? | ? | 3.41 | ? | ? | ? | ? | no | no | no | no | no | no | no | no | no | no | no | no | no | no | no
Mahiuddin | 2020 | phytosynthesis | single | Heating | 60 | ? | No | No | No | no | 0 | 0.5 | 100 | AgNO3 | Merck | ? | 2 | mM | piper chaba | Plant | organic | organic | piper chaba | plant | organic | organic | 100 | mg/mL | ? | ? | 1 | mL | 100 | mg/mL | ? | ? | ? | ? | ? | ? | ? | ? | C-N-O-S-Cl | EDX | ? | washed | centrifugation | 13000 | rpm | 30 | ? | ? | no | ? | ? | 440 | ? | spherical | TEM | ? | face centered cubic | XRD | ? | ? | ? | -22 | ? | ? | ? | 22 | 5.15 | SEM/TEM | ? | ? | ? | ? | ? | 122 | ? | DLS | ? | ? | ? | ? | ? | 3.41 | ? | ? | ? | ? | no | no | no | no | no | no | no | no | no | no | no | no | no | no | no
Mahiuddin | 2020 | phytosynthesis | single | Heating | 60 | ? | No | No | No | no | 0 | 0.5 | 100 | AgNO3 | Merck | ? | 3 | mM | piper chaba | Plant | organic | organic | piper chaba | plant | organic | organic | 100 | mg/mL | ? | ? | 1 | mL | 100 | mg/mL | ? | ? | ? | ? | ? | ? | ? | ? | C-N-O-S-Cl | EDX | ? | washed | centrifugation | 13000 | rpm | 30 | ? | ? | no | ? | ? | 435 | ? | spherical | TEM | ? | face centered cubic | XRD | ? | ? | ? | -22 | ? | ? | ? | 22 | 5.15 | SEM/TEM | ? | ? | ? | ? | ? | 122 | ? | DLS | ? | ? | ? | ? | ? | 3.41 | ? | ? | ? | ? | no | no | no | no | no | no | no | no | no | no | no | no | no | no | no
Mahiuddin | 2020 | phytosynthesis | single | Heating | 60 | ? | No | No | No | no | 0 | 0.5 | 100 | AgNO3 | Merck | ? | 4 | mM | piper chaba | Plant | organic | organic | piper chaba | plant | organic | organic | 100 | mg/mL | ? | ? | 1 | mL | 100 | mg/mL | ? | ? | ? | ? | ? | ? | ? | ? | C-N-O-S-Cl | EDX | ? | washed | centrifugation | 13000 | rpm | 30 | ? | ? | no | ? | ? | 435 | ? | spherical | TEM | ? | face centered cubic | XRD | ? | ? | ? | -22 | ? | ? | ? | 22 | 5.15 | SEM/TEM | ? | ? | ? | ? | ? | 122 | ? | DLS | ? | ? | ? | ? | ? | 3.41 | ? | ? | ? | ? | no | no | no | no | no | no | no | no | no | no | no | no | no | no | no
Mahiuddin | 2020 | phytosynthesis | single | Heating | 60 | ? | No | No | No | no | 0 | 0.5 | 100 | AgNO3 | Merck | ? | 5 | mM | piper chaba | Plant | organic | organic | piper chaba | plant | organic | organic | 100 | mg/mL | ? | ? | 1 | mL | 100 | mg/mL | ? | ? | ? | ? | ? | ? | ? | ? | C-N-O-S-Cl | EDX | ? | washed | centrifugation | 13000 | rpm | 30 | ? | ? | no | ? | ? | 440 | ? | spherical | TEM | ? | face centered cubic | XRD | ? | 7 | ? | -22 | ? | ? | ? | 22 | 5.15 | SEM/TEM | ? | ? | ? | ? | ? | 122 | ? | DLS | ? | ? | ? | ? | ? | 3.41 | ? | ? | ? | ? | no | no | no | no | no | no | no | no | no | no | no | no | no | no | no
Mahiuddin | 2020 | phytosynthesis | single | Heating | 60 | ? | No | No | No | no | 0 | 1 | 100 | AgNO3 | Merck | ? | 1 | mM | piper chaba | Plant | organic | organic | piper chaba | plant | organic | organic | 100 | mg/mL | ? | ? | 1 | mL | 100 | mg/mL | ? | ? | ? | ? | ? | ? | ? | ? | C-N-O-S-Cl | EDX | ? | washed | centrifugation | 13000 | rpm | 30 | ? | ? | no | ? | ? | 440 | ? | spherical | TEM | ? | face centered cubic | XRD | ? | 7 | ? | -22 | ? | ? | ? | 22 | 5.15 | SEM/TEM | ? | ? | ? | ? | ? | 122 | ? | DLS | ? | ? | ? | ? | ? | 3.41 | ? | ? | ? | ? | no | no | no | no | no | no | no | no | no | no | no | no | no | no | no
Mahiuddin | 2020 | phytosynthesis | single | Heating | 60 | ? | No | No | No | no | 0 | 2 | 100 | AgNO3 | Merck | ? | 1 | mM | piper chaba | Plant | organic | organic | piper chaba | plant | organic | organic | 100 | mg/mL | ? | ? | 3 | mL | 100 | mg/mL | ? | ? | ? | ? | ? | ? | ? | ? | C-N-O-S-Cl | EDX | ? | washed | centrifugation | 13000 | rpm | 30 | ? | ? | no | ? | ? | 445 | ? | spherical | TEM | ? | face centered cubic | XRD | ? | 7 | ? | -22 | ? | ? | ? | 22 | 5.15 | SEM/TEM | ? | ? | ? | ? | ? | 122 | ? | DLS | ? | ? | ? | ? | ? | 3.41 | ? | ? | ? | ? | no | no | no | no | no | no | no | no | no | no | no | no | no | no | no
Mahiuddin | 2020 | phytosynthesis | single | Heating | 60 | ? | No | No | No | no | 0 | 6 | 100 | AgNO3 | Merck | ? | 1 | mM | piper chaba | Plant | organic | organic | piper chaba | plant | organic | organic | 100 | mg/mL | ? | ? | 4 | mL | 100 | mg/mL | ? | ? | ? | ? | ? | ? | ? | ? | C-N-O-S-Cl | EDX | ? | washed | centrifugation | 13000 | rpm | 30 | ? | ? | no | ? | ? | 460 | ? | spherical | TEM | ? | face centered cubic | XRD | ? | 7 | ? | -22 | ? | ? | ? | 22 | 5.15 | SEM/TEM | ? | ? | ? | ? | ? | 122 | ? | DLS | ? | ? | ? | ? | ? | 3.41 | ? | ? | ? | ? | no | no | no | no | no | no | no | no | no | no | no | no | no | no | no
Mahiuddin | 2020 | phytosynthesis | single | Heating | 60 | ? | No | No | No | no | 0 | 12 | 100 | AgNO3 | Merck | ? | 1 | mM | piper chaba | Plant | organic | organic | piper chaba | plant | organic | organic | 100 | mg/mL | ? | ? | 5 | mL | 100 | mg/mL | ? | ? | ? | ? | ? | ? | ? | ? | C-N-O-S-Cl | EDX | ? | washed | centrifugation | 13000 | rpm | 30 | ? | ? | no | ? | ? | 460 | ? | spherical | TEM | ? | face centered cubic | XRD | ? | 7 | ? | -22 | ? | ? | ? | 22 | 5.15 | SEM/TEM | ? | ? | ? | ? | ? | 122 | ? | DLS | ? | ? | ? | ? | ? | 3.41 | ? | ? | ? | ? | no | no | no | no | no | no | no | no | no | no | no | no | no | no | no
Mahiuddin | 2020 | phytosynthesis | single | Heating | 60 | ? | No | No | No | no | 0 | 24 | 100 | AgNO3 | Merck | ? | 1 | mM | piper chaba | Plant | organic | organic | piper chaba | plant | organic | organic | 100 | mg/mL | ? | ? | 5 | mL | 100 | mg/mL | ? | ? | ? | ? | ? | ? | ? | ? | C-N-O-S-Cl | EDX | ? | washed | centrifugation | 13000 | rpm | 30 | ? | ? | no | ? | ? | 460 | ? | spherical | TEM | ? | face centered cubic | XRD | ? | 7 | ? | -22 | ? | ? | ? | 22 | 5.15 | SEM/TEM | ? | ? | ? | ? | ? | 122 | ? | DLS | ? | ? | ? | ? | ? | 3.41 | ? | ? | ? | ? | no | no | no | no | no | no | no | no | no | no | no | no | no | no | no
Mahiuddin | 2020 | phytosynthesis | single | Heating | 60 | ? | No | No | No | no | 0 | 48 | 100 | AgNO3 | Merck | ? | 1 | mM | piper chaba | Plant | organic | organic | piper chaba | plant | organic | organic | 100 | mg/mL | ? | ? | 5 | mL | 100 | mg/mL | ? | ? | ? | ? | ? | ? | ? | ? | C-N-O-S-Cl | EDX | ? | washed | centrifugation | 13000 | rpm | 30 | ? | ? | no | ? | ? | 460 | ? | spherical | TEM | ? | face centered cubic | XRD | ? | 7 | ? | -22 | ? | ? | ? | 22 | 5.15 | SEM/TEM | ? | ? | ? | ? | ? | 122 | ? | DLS | ? | ? | ? | ? | ? | 3.41 | ? | ? | ? | ? | no | no | no | no | no | no | no | no | no | no | no | no | no | no | no
Mahmoudi. | 2012 | wetchemical | single | no | 25 | ? | No | No | No | no | 0 | 0.5 | ? | AgNO3 | Merck | ? | 1 | mM | Sodium citrate / PVP | Chemical | inorganic / organic | organic | sodium borohydride | chemical | inorganic | inorganic | 40 | mM | ? | ? | 0.5 | mL | 100 | mg/mL | precursor;capping;reducing | ACB | ? | ? | ? | ? | ? | ? | ? | ? | ? | no | no | no | no | no | no | no | no | ? | ? | ? | ? | ? | ? | ? | ? | ? | ? | ? | ? | ? | ? | ? | ? | 20 | ? | TEM | TEM Endhoven | ? | ? | ? | ? | ? | ? | ? | ? | ? | ? | ? | ? | ? | ? | ? | ? | ? | no | no | no | no | no | no | no | no | no | no | no | no | no | no | no
Mahmoudi. | 2012 | wetchemical | single | no | 25 | ? | No | No | No | no | 0 | 0.5 | ? | AgNO3 | Merck | ? | 1 | mM | Sodium citrate / PVP | Chemical | inorganic / organic | organic | sodium borohydride | chemical | inorganic | inorganic | 40 | mM | ? | ? | 0.5 | mL | 100 | mg/mL | precursor;capping;reducing | ACB | ? | ? | ? | ? | ? | ? | ? | ? | ? | no | no | no | no | no | no | no | no | ? | ? | ? | ? | ? | ? | ? | ? | ? | ? | ? | ? | ? | ? | ? | ? | 20 | ? | TEM | TEM Endhoven | ? | ? | ? | ? | ? | ? | ? | ? | ? | ? | ? | ? | ? | ? | ? | ? | ? | 0.0025 | ? | 24 | ? | ? | ATCC HB-8065 | carcinoma | ? | ? | 96 | MTT assay | cell viability | 98 | ? | %
Mahmoudi. | 2012 | wetchemical | single | no | 25 | ? | No | No | No | no | 0 | 0.5 | ? | AgNO3 | Merck | ? | 1 | mM | Sodium citrate / PVP | Chemical | inorganic / organic | organic | sodium borohydride | chemical | inorganic | inorganic | 40 | mM | ? | ? | 0.5 | mL | 100 | mg/mL | precursor;capping;reducing | ACB | ? | ? | ? | ? | ? | ? | ? | ? | ? | no | no | no | no | no | no | no | no | ? | ? | ? | ? | ? | ? | ? | ? | ? | ? | ? | ? | ? | ? | ? | ? | 20 | ? | TEM | TEM Endhoven | ? | ? | ? | ? | ? | ? | ? | ? | ? | ? | ? | ? | ? | ? | ? | ? | ? | 0.005 | ? | 24 | ? | ? | ATCC HB-8065 | carcinoma | ? | ? | 96 | MTT assay | cell viability | 95 | ? | %
Mahmoudi. | 2012 | wetchemical | single | no | 25 | ? | No | No | No | no | 0 | 0.5 | ? | AgNO3 | Merck | ? | 1 | mM | Sodium citrate / PVP | Chemical | inorganic / organic | organic | sodium borohydride | chemical | inorganic | inorganic | 40 | mM | ? | ? | 0.5 | mL | 100 | mg/mL | precursor;capping;reducing | ACB | ? | ? | ? | ? | ? | ? | ? | ? | ? | no | no | no | no | no | no | no | no | ? | ? | ? | ? | ? | ? | ? | ? | ? | ? | ? | ? | ? | ? | ? | ? | 20 | ? | TEM | TEM Endhoven | ? | ? | ? | ? | ? | ? | ? | ? | ? | ? | ? | ? | ? | ? | ? | ? | ? | 0.01 | ? | 24 | ? | ? | ATCC HB-8065 | carcinoma | ? | ? | 96 | MTT assay | cell viability | 95 | ? | %
Mahmoudi. | 2012 | wetchemical | single | no | 25 | ? | No | No | No | no | 0 | 0.5 | ? | AgNO3 | Merck | ? | 1 | mM | Sodium citrate / PVP | Chemical | inorganic / organic | organic | sodium borohydride | chemical | inorganic | inorganic | 40 | mM | ? | ? | 0.5 | mL | 100 | mg/mL | precursor;capping;reducing | ACB | ? | ? | ? | ? | ? | ? | ? | ? | ? | no | no | no | no | no | no | no | no | ? | ? | ? | ? | ? | ? | ? | ? | ? | ? | ? | ? | ? | ? | ? | ? | 20 | ? | TEM | TEM Endhoven | ? | ? | ? | ? | ? | ? | ? | ? | ? | ? | ? | ? | ? | ? | ? | ? | ? | 0.02 | ? | 24 | ? | ? | ATCC HB-8065 | carcinoma | ? | ? | 96 | MTT assay | cell viability | 90 | ? | %
Mahmoudi. | 2012 | wetchemical | single | no | 25 | ? | No | No | No | no | 0 | 0.5 | ? | AgNO3 | Merck | ? | 1 | mM | Sodium citrate / PVP | Chemical | inorganic / organic | organic | sodium borohydride | chemical | inorganic | inorganic | 40 | mM | ? | ? | 0.5 | mL | 100 | mg/mL | precursor;capping;reducing | ACB | ? | ? | ? | ? | ? | ? | ? | ? | ? | no | no | no | no | no | no | no | no | ? | ? | ? | ? | ? | ? | ? | ? | ? | ? | ? | ? | ? | ? | ? | ? | 20 | ? | TEM | TEM Endhoven | ? | ? | ? | ? | ? | ? | ? | ? | ? | ? | ? | ? | ? | ? | ? | ? | ? | 0.04 | ? | 24 | ? | ? | ATCC HB-8065 | carcinoma | ? | ? | 96 | MTT assay | cell viability | 88 | ? | %
Mahmoudi. | 2012 | wetchemical | single | no | 25 | ? | No | No | No | no | 0 | 0.5 | ? | AgNO3 | Merck | ? | 1 | mM | Sodium citrate / PVP | Chemical | inorganic / organic | organic | sodium borohydride | chemical | inorganic | inorganic | 40 | mM | ? | ? | 0.5 | mL | 100 | mg/mL | precursor;capping;reducing | ACB | ? | ? | ? | ? | ? | ? | ? | ? | ? | no | no | no | no | no | no | no | no | ? | ? | ? | ? | ? | ? | ? | ? | ? | ? | ? | ? | ? | ? | ? | ? | 20 | ? | TEM | TEM Endhoven | ? | ? | ? | ? | ? | ? | ? | ? | ? | ? | ? | ? | ? | ? | ? | ? | ? | 0.05 | ? | 24 | ? | ? | ATCC HB-8065 | carcinoma | ? | ? | 96 | MTT assay | cell viability | 85 | ? | %
maiti | 2014 | phytosynthesis | single | Heating | 80 | ? | No | No | No | no | 0 | 0.3 | ? | AgNO3 | Sigma aldrich | ? | 3 | mM | sodium hydroxide | Inorganic molecule | inorganic | inorganic | red tomato extract (L.esculentum) | plant | organic | organic | 3 | mM | ? | ? | ? | ? | ? | mg/mL | reducing;capping;precursor | BCA | SDS stabilizer 3x10^-3 M | 3 | mM | ? | ? | ? | ? | ? | ? | no | no | no | no | no | no | no | no | ? | ? | 400 | ? | spherical | TEM | JEOL JEM-21000 high-resolution TEM | ? | ? | ? | ? | ? | ? | ? | ? | ? | ? | ? | ? | ? | ? | ? | ? | ? | ? | ? | ? | ? | ? | ? | ? | ? | ? | ? | ? | ? | ? | no | no | no | no | no | no | no | no | no | no | no | no | no | no | no
MALIK | 2022 | phytosynthesis | single | Heating | 100 | ? | No | No | No | no | 0 | 0.5 | 50 | AgNO3 | Sigma aldrich | ? | ? | ? | ? | none | ? | ? | Annona squamosa (sweet apple) LEAF | plant | organic | organic | ? | ? | ? | ? | ? | ? | ? | mg/mL | ? | ? | ? | ? | ? | ? | ? | ? | ? | ? | ? | no | no | no | no | no | no | no | no | ? | ? | 430 | ? | spherical | XRD | X-Ray powder diffractometer bruker D8 advance diffractometer bremen germany | face centered cubic | XRD | X-Ray powder diffractometer bruker D8 advance diffractometer bremen germany | ? | ? | ? | ? | ? | ? | 62 | ? | TEM | ? | ? | ? | ? | ? | ? | ? | ? | ? | ? | ? | ? | ? | ? | ? | ? | ? | ? | no | no | no | no | no | no | no | no | no | no | no | no | no | no | no
MALIK | 2022 | phytosynthesis | single | Heating | 100 | ? | No | No | No | no | 0 | 0.5 | 50 | AgNO3 | Sigma aldrich | ? | ? | ? | ? | none | ? | ? | Annona squamosa (sweet apple) LEAF | plant | organic | organic | ? | ? | ? | ? | ? | ? | ? | mg/mL | ? | ? | ? | ? | ? | ? | ? | ? | ? | ? | ? | no | no | no | no | no | no | no | no | ? | ? | 410 | ? | spherical | XRD | X-Ray powder diffractometer bruker D8 advance diffractometer bremen germany | face centered cubic | XRD | X-Ray powder diffractometer bruker D8 advance diffractometer bremen germany | ? | ? | ? | ? | ? | ? | 32 | ? | TEM | ? | ? | ? | ? | ? | ? | ? | ? | ? | ? | ? | ? | ? | ? | ? | ? | ? | ? | no | no | no | no | no | no | no | no | no | no | no | no | no | no | no
MALIK | 2022 | phytosynthesis | single | Heating | 100 | ? | No | No | No | no | 0 | 0.5 | 50 | AgNO3 | Sigma aldrich | ? | ? | ? | ? | none | ? | ? | Annona squamosa (sweet apple) fruit | plant | organic | organic | ? | ? | ? | ? | ? | ? | ? | mg/mL | ? | ? | ? | ? | ? | ? | ? | ? | ? | ? | ? | no | no | no | no | no | no | no | no | ? | ? | 430 | ? | spherical | XRD | X-Ray powder diffractometer bruker D8 advance diffractometer bremen germany | face centered cubic | XRD | X-Ray powder diffractometer bruker D8 advance diffractometer bremen germany | ? | ? | ? | ? | ? | ? | 62 | ? | TEM | ? | ? | ? | ? | ? | ? | ? | ? | ? | ? | ? | ? | ? | ? | ? | ? | ? | ? | no | no | no | no | no | no | no | no | no | no | no | no | no | no | no
MALIK | 2022 | phytosynthesis | single | Heating | 100 | ? | No | No | No | no | 0 | 0.5 | 50 | AgNO3 | Sigma aldrich | ? | ? | ? | ? | none | ? | ? | Annona squamosa (sweet apple) fruit | plant | organic | organic | ? | ? | ? | ? | ? | ? | ? | mg/mL | ? | ? | ? | ? | ? | ? | ? | ? | ? | ? | ? | no | no | no | no | no | no | no | no | ? | ? | 410 | ? | spherical | XRD | X-Ray powder diffractometer bruker D8 advance diffractometer bremen germany | face centered cubic | XRD | X-Ray powder diffractometer bruker D8 advance diffractometer bremen germany | ? | ? | ? | ? | ? | ? | 32 | ? | TEM | ? | ? | ? | ? | ? | ? | ? | ? | ? | ? | ? | ? | ? | ? | ? | ? | ? | ? | no | no | no | no | no | no | no | no | no | no | no | no | no | no | no
Malkar | 2015 | wetchemical | single | no | 25 | ? | No | No | No | no | 0 | ? | ? | AgNO3 | Sigma aldrich | ? | 1 | mM | APCAs | Cell extract | organic | organic | sodium alginate | chemical | organic | organic | 0.5 | mM | ? | ? | ? | ? | 20 | mg/mL | ? | ? | ? | ? | ? | 69.81 | ? | ? | ? | EDX | ? | washed | centrifugation | 13000 | rpm | 5 | no | no | no | ? | ? | 450 | ? | ? | ? | ? | ? | ? | ? | ? | ? | ? | ? | ? | ? | 32 | ? | TEM | JEM JEOL | ? | ? | ? | ? | ? | ? | ? | ? | ? | ? | ? | ? | ? | ? | ? | ? | ? | no | no | no | no | no | no | no | no | no | no | no | no | no | no | no
Malkar | 2015 | wetchemical | single | no | 25 | ? | No | No | No | no | 0 | ? | ? | AgNO3 | Sigma aldrich | ? | 1 | mM | APCAs | Cell extract | organic | organic | sodium alginate | chemical | organic | organic | 0.5 | mM | ? | ? | ? | ? | 20 | mg/mL | ? | ? | ? | ? | ? | 69.81 | ? | ? | ? | EDX | ? | washed | centrifugation | 13000 | rpm | 5 | no | no | no | ? | ? | 450 | ? | ? | ? | ? | ? | ? | ? | ? | ? | ? | ? | ? | ? | 32 | ? | TEM | JEM JEOL | ? | ? | ? | ? | ? | ? | ? | ? | ? | ? | ? | ? | ? | ? | ? | ? | ? | no | no | no | no | no | no | no | no | no | no | no | no | no | no | no
Masud | 2021 | green | single | Heating | 65 | ? | No | No | No | Stirring | ? | 0.08 | ? | AgNO3 | ? | ? | ? | ? | Silk sericin (SS) extracted from silkworm cocoons | Animal derivate | Protein | organic | Silk sericin (SS) extracted from silkworm cocoons | animal derivate | Protein | organic | ? | ? | ? | ? | ? | ? | ? | mg/mL | precursor;reducing | AB | ? | ? | ? | ? | ? | ? | ? | ? | ? | no | no | no | no | no | no | no | no | ? | ? | 430 | 320 | Spherical | XRD | Rigaku Ultima IV | face centered cubic | XRD | Rigaku Ultima IV | ? | ? | ? | ? | ? | ? | 20 | ? | TEM | JEM JEOL | ? | ? | ? | ? | ? | ? | ? | ? | ? | ? | ? | ? | ? | ? | ? | ? | ? | no | no | no | no | no | no | no | no | no | no | no | no | no | no | no
Masud | 2021 | green | single | Heating | 65 | ? | No | No | No | Stirring | ? | 0.08 | ? | AgNO3 | ? | ? | ? | ? | Silk sericin (SS) extracted from silkworm cocoons | Animal derivate | Protein | organic | Silk sericin (SS) extracted from silkworm cocoons | animal derivate | Protein | organic | ? | ? | ? | ? | ? | ? | ? | mg/mL | precursor;reducing | AB | ? | ? | ? | ? | ? | ? | ? | ? | ? | no | no | no | no | no | no | no | no | ? | ? | 425 | 320 | Spherical | XRD | Rigaku Ultima IV | face centered cubic | XRD | Rigaku Ultima IV | ? | ? | ? | ? | ? | ? | 15 | ? | TEM | JEM JEOL | ? | ? | ? | ? | ? | ? | ? | ? | ? | ? | ? | ? | ? | ? | ? | ? | ? | no | no | no | no | no | no | no | no | no | no | no | no | no | no | no
Maya | 2016 | wetchemical | single | sonication | 25 | ? | No | No | No | Magnetic | ? | 0.9 | 200 | AgNO3 | Sigma aldrich | ? | 0.25 | mM | sodium citrate solution | Chemical | Organic | organic | NaBH4 | chemical | inorganic | inorganic | 0.25 | mM | ? | ? | 0.0025 | mL | 100 | mg/mL | capping;precursor;reducing | CAB | ? | ? | ? | ? | ? | ? | ? | ? | ? | washed | dialysis | ? | ? | 120 | ? | ? | no | water | ? | ? | ? | Spherical | TEM | FEI Tecnai T20 microscope | ? | ? | ? | ? | ? | -33 | ? | ? | ? | 8.7 | 2.5 | TEM | FEI Tecnai | ? | ? | ? | ? | ? | ? | ? | ? | ? | ? | ? | ? | ? | ? | ? | ? | ? | no | no | no | no | no | no | no | no | no | no | no | no | no | no | no
mirzaei | 2017 | wetchemical | single | no | 25 | ? | No | No | No | no | 0 | 0.5 | ? | AgNO3 | merck | ? | 10 | mM | PVP | Chemical | organic | organic | sodium borohydride | chemical | inorganic | inorganic | ? | ? | ? | ? | ? | ? | ? | mg/mL | ? | ? | ? | ? | ? | ? | ? | ? | ? | ? | ? | no | no | no | no | no | no | no | no | ? | ? | ? | ? | ? | ? | ? | ? | ? | ? | ? | ? | ? | ? | ? | ? | ? | ? | ? | ? | ? | ? | ? | ? | ? | ? | ? | ? | ? | ? | ? | ? | ? | ? | ? | ? | ? | no | no | no | no | no | no | no | no | no | no | no | no | no | no | no
mirzaei | 2017 | wetchemical | single | no | 25 | ? | No | No | No | no | 0 | 0.5 | ? | AgNO3 | merck | ? | 25 | mM | PVP | Chemical | organic | organic | sodium borohydride | chemical | inorganic | inorganic | ? | ? | ? | ? | ? | ? | ? | mg/mL | ? | ? | ? | ? | ? | ? | ? | ? | ? | ? | ? | no | no | no | no | no | no | no | no | ? | ? | ? | ? | ? | ? | ? | ? | ? | ? | ? | ? | ? | ? | ? | ? | ? | ? | ? | ? | ? | ? | ? | ? | ? | ? | ? | ? | ? | ? | ? | ? | ? | ? | ? | ? | ? | no | no | no | no | no | no | no | no | no | no | no | no | no | no | no
mirzaei | 2017 | wetchemical | single | no | 25 | ? | No | No | No | no | 0 | 0.5 | ? | AgNO3 | merck | ? | 25 | mM | PVP | Chemical | organic | organic | sodium borohydride | chemical | inorganic | inorganic | ? | ? | ? | ? | ? | ? | ? | mg/mL | ? | ? | ? | ? | ? | ? | ? | ? | ? | ? | ? | no | no | no | no | no | no | no | no | ? | ? | ? | ? | spherical | TEM | ? | ? | ? | ? | ? | ? | ? | ? | ? | ? | 87 | ? | ? | ? | ? | ? | ? | ? | ? | ? | ? | ? | ? | ? | ? | ? | ? | ? | ? | ? | ? | no | no | no | no | no | no | no | no | no | no | no | no | no | no | no
mirzaei | 2017 | wetchemical | single | no | 25 | ? | No | No | No | no | 0 | 0.5 | ? | AgNO3 | merck | ? | 25 | mM | PVP | Chemical | organic | organic | sodium borohydride | chemical | inorganic | inorganic | ? | ? | ? | ? | ? | ? | ? | mg/mL | ? | ? | ? | ? | ? | ? | ? | ? | ? | ? | ? | no | no | no | no | no | no | no | no | ? | ? | ? | ? | spherical | TEM | ? | ? | ? | ? | ? | ? | ? | ? | ? | ? | 60 | ? | ? | ? | ? | ? | ? | ? | ? | ? | ? | ? | ? | ? | ? | ? | ? | ? | ? | ? | ? | no | no | no | no | no | no | no | no | no | no | no | no | no | no | no
Mohammed | 2018 | phytosynthesis | single | no | 25 | ? | No | No | No | no | 0 | 48 | 90 | AgNO3 | ? | ? | 1 | mM | Aqueous extract of Acacia nilotica | Plant | Organic | organic | Aqueous extract of Acacia nilotica | plant | organic | organic | ? | ? | ? | ? | 10 | mL | ? | mg/mL | precursor;reducing | AB | ? | ? | ? | ? | 0.9 | mM | ? | ? | ? | no | no | no | no | no | no | no | no | water | ? | 430 | ? | Spherical | ? | ? | ? | ? | ? | ? | ? | -0.2 | 0.3 | ? | ? | 100.4 | 0.9 | TEM | ? | ? | ? | ? | ? | ? | ? | ? | ? | ? | ? | ? | ? | ? | ? | ? | ? | ? | ? | ? | ? | ? | colon | LoVo | human cells | Faculty of Science, Saudi Arabia | ? | ? | MTT assay | cell viability | 100 | ? | %
Mohammed | 2018 | phytosynthesis | single | no | 25 | ? | No | No | No | no | 0 | 48 | 90 | AgNO3 | ? | ? | 1 | mM | Aqueous extract of Ferula asafoetida | Plant | Organic | organic | Aqueous extract of Ferula asafoetida | plant | organic | organic | ? | ? | ? | ? | 10 | mL | ? | mg/mL | precursor;reducing | AB | ? | ? | ? | ? | 0.9 | mM | ? | ? | ? | no | no | no | no | no | no | no | no | water | ? | 430 | ? | Spherical | ? | ? | ? | ? | ? | ? | ? | -0.2 | 0.6 | ? | ? | 105.7 | 0.6 | TEM | ? | ? | ? | ? | ? | ? | ? | ? | ? | ? | ? | ? | ? | ? | ? | ? | ? | ? | ? | ? | ? | ? | colon | LoVo | human cells | Faculty of Science, Saudi Arabia | ? | ? | MTT assay | cell viability | 100 | ? | %
Mohammed | 2018 | phytosynthesis | single | no | 25 | ? | No | No | No | no | 0 | 48 | 90 | AgNO3 | ? | ? | 1 | mM | Aqueous extract of Phoenix dactylifera | Plant | Organic | organic | Aqueous extract of Phoenix dactylifera | plant | organic | organic | ? | ? | ? | ? | 10 | mL | ? | mg/mL | precursor;reducing | AB | ? | ? | ? | ? | 0.9 | mM | ? | ? | ? | no | no | no | no | no | no | no | no | water | ? | 420 | ? | Spherical | ? | ? | ? | ? | ? | ? | ? | -5.4 | 0.3 | ? | ? | 67.8 | 0.3 | TEM | ? | ? | ? | ? | ? | ? | ? | ? | ? | ? | ? | ? | ? | ? | ? | ? | ? | ? | ? | ? | ? | ? | colon | LoVo | human cells | Faculty of Science, Saudi Arabia | ? | ? | MTT assay | cell viability | 100 | ? | %
Mohammed | 2018 | phytosynthesis | single | no | 25 | ? | No | No | No | no | 0 | 48 | 90 | AgNO3 | ? | ? | 1 | mM | Ethanolic extract of Acacia nilotica | Plant | Organic | organic | Ethanolic extract of Acacia nilotica | plant | organic | organic | ? | ? | ? | ? | 10 | mL | ? | mg/mL | precursor;reducing | AB | ? | ? | ? | ? | 0.9 | mM | ? | ? | ? | no | no | no | no | no | no | no | no | water/ethanol | ? | 440 | ? | Spherical | ? | ? | ? | ? | ? | ? | ? | -13.2 | 0.2 | ? | ? | 147 | 2.5 | TEM | ? | ? | ? | ? | ? | ? | ? | ? | ? | ? | ? | ? | ? | ? | ? | ? | ? | ? | ? | ? | ? | ? | colon | LoVo | human cells | Faculty of Science, Saudi Arabia | ? | ? | MTT assay | IC50 | 0.058 | ? | mg/mL | ug/mL
Mohammed | 2018 | phytosynthesis | single | no | 25 | ? | No | No | No | no | 0 | 48 | 90 | AgNO3 | ? | ? | 1 | mM | Ethanolic extract of Acacia nilotica | Plant | Organic | organic | Ethanolic extract of Acacia nilotica | plant | organic | organic | ? | ? | ? | ? | 10 | mL | ? | mg/mL | precursor;reducing | AB | ? | ? | ? | ? | 0.9 | mM | ? | ? | ? | no | no | no | no | no | no | no | no | water/ethanol | ? | 440 | ? | Spherical | ? | ? | ? | ? | ? | ? | ? | -13.2 | 0.2 | ? | ? | 147 | 2.5 | TEM | ? | ? | ? | ? | ? | ? | ? | ? | ? | ? | ? | ? | ? | ? | ? | ? | ? | ? | ? | ? | ? | ? | colon | LoVo | human cells | Faculty of Science, Kind Saud University, Riyadh, Saudi Arabia | ? | ? | MTT assay | IC50 | 0.058 | ? | mg/mL | ug/mL
Mohammed | 2018 | phytosynthesis | single | no | 25 | ? | No | No | No | no | 0 | 48 | 90 | AgNO3 | ? | ? | 1 | mM | Ethanolic extract of Ferula asafoetida | Plant | Organic | organic | Ethanolic extract of Ferula asafoetida | plant | organic | organic | ? | ? | ? | ? | 10 | mL | ? | mg/mL | precursor;reducing | AB | ? | ? | ? | ? | 0.9 | mM | ? | ? | ? | no | no | no | no | no | no | no | no | water/ethanol | ? | 430 | ? | Spherical | ? | ? | ? | ? | ? | ? | ? | -12 | 0.7 | ? | ? | 155.7 | 1.5 | TEM | ? | ? | ? | ? | ? | ? | ? | ? | ? | ? | ? | ? | ? | ? | ? | ? | ? | ? | ? | ? | ? | ? | colon | LoVo | human cells | Faculty of Science, Kind Saud University, Riyadh, Saudi Arabia | ? | ? | MTT assay | IC50 | 0.046 | ? | mg/mL | ug/mL
Mohammed | 2018 | phytosynthesis | single | no | 25 | ? | No | No | No | no | 0 | 48 | 90 | AgNO3 | ? | ? | 1 | mM | Ethanolic extract of Phoenix dactylifera | Plant | Organic | organic | Ethanolic extract of Phoenix dactylifera | plant | organic | organic | ? | ? | ? | ? | 10 | mL | ? | mg/mL | precursor;reducing | AB | ? | ? | ? | ? | 0.9 | mM | ? | ? | ? | no | no | no | no | no | no | no | no | water/ethanol | ? | 425 | ? | Spherical | ? | ? | ? | ? | ? | ? | ? | -14 | 1 | ? | ? | 121.3 | 1.1 | TEM | ? | ? | ? | ? | ? | ? | ? | ? | ? | ? | ? | ? | ? | ? | ? | ? | ? | ? | ? | ? | ? | ? | colon | LoVo | human cells | Faculty of Science, Kind Saud University, Riyadh, Saudi Arabia | ? | ? | MTT assay | IC50 | 0.069 | ? | mg/mL | ug/mL
mohanty | 2012 | phytosynthesis | single | Autoclave | 121 | No | No | No | No | no | 0 | 0.08 | ? | AgNO3 | fisher scientific | ? | 1 | mM | starch | Biopolymer | organic | organic | starch | biopolymer | organic | organic | 10 | mg/mL | ? | ? | ? | ? | 10 | mg/mL | ? | ? | ? | ? | ? | ? | ? | ? | ? | ? | ? | no | no | no | no | no | no | no | no | ? | ? | 420 | ? | ? | ? | ? | ? | ? | ? | ? | ? | ? | ? | ? | ? | 20 | ? | TEM | ? | ? | ? | ? | ? | ? | ? | ? | ? | ? | ? | ? | ? | ? | ? | ? | ? | ? | no | no | no | no | no | no | no | no | no | no | no | no | no | no | no
moldovan | 2018 | phytosynthesis | single | no | 25 | No | No | No | No | Stirring | ? | 3 | ? | AgNO3 | ? | ? | 1 | mM | ? | none | ? | ? | ligustrum ovalifolium L.fruit | plant | organic | organic | ? | ? | ? | ? | ? | ? | ? | mg/mL | ? | ? | ? | ? | ? | ? | ? | ? | ? | ? | ? | washed | centrifugation | 10000 | rpm | 15 | no | no | no | ? | ? | 424 | ? | ? | ? | ? | ? | ? | ? | 10 | ? | ? | ? | ? | ? | ? | ? | TEM | Hitachi | ? | ? | ? | ? | ? | ? | ? | ? | ? | ? | ? | ? | ? | ? | ? | ? | ? | ? | ? | 24 | ? | ovary | A2780 / A2780-Cis | carcinoma | ? | ? | ? | fluorimetric method cell titre blue | no | 7 | ? | ?
moldovan | 2018 | phytosynthesis | single | no | 25 | No | No | No | No | Stirring | ? | 3 | ? | AgNO3 | ? | ? | 1 | mM | ? | none | ? | ? | ligustrum ovalifolium L.fruit | plant | organic | organic | ? | ? | ? | ? | ? | ? | ? | mg/mL | ? | ? | ? | ? | ? | ? | ? | ? | ? | ? | ? | washed | centrifugation | 10000 | rpm | 15 | no | no | no | ? | ? | 411 | ? | ? | ? | ? | ? | ? | ? | 10 | ? | ? | ? | ? | ? | ? | ? | TEM | Hitachi | ? | ? | ? | ? | ? | ? | ? | ? | ? | ? | ? | ? | ? | ? | ? | ? | ? | ? | ? | 24 | ? | ovary | A2780 / A2780-Cis | carcinoma | ? | ? | ? | fluorimetric method cell titre blue | no | 8 | ? | ?
moldovan | 2018 | phytosynthesis | single | no | 25 | No | No | No | No | Stirring | ? | 3 | ? | AgNO3 | ? | ? | 1 | mM | ? | none | ? | ? | ligustrum ovalifolium L.fruit | plant | organic | organic | ? | ? | ? | ? | ? | ? | ? | mg/mL | ? | ? | ? | ? | ? | ? | ? | ? | ? | ? | ? | washed | centrifugation | 10000 | rpm | 15 | no | no | no | ? | ? | 414 | ? | ? | ? | ? | ? | ? | ? | 10 | ? | ? | ? | ? | ? | ? | ? | TEM | Hitachi | ? | ? | ? | ? | ? | ? | ? | ? | ? | ? | ? | ? | ? | ? | ? | ? | ? | ? | ? | 24 | ? | ovary | A2780 / A2780-Cis | carcinoma | ? | ? | ? | fluorimetric method cell titre blue | no | 10 | ? | ?
moldovan | 2018 | phytosynthesis | single | no | 25 | No | No | No | No | Stirring | ? | 3 | ? | AgNO3 | ? | ? | 1 | mM | ? | none | ? | ? | ligustrum ovalifolium L.fruit | plant | organic | organic | ? | ? | ? | ? | ? | ? | ? | mg/mL | ? | ? | ? | ? | ? | ? | ? | ? | ? | ? | ? | washed | centrifugation | 10000 | rpm | 15 | no | no | no | ? | ? | 413 | ? | ? | ? | ? | ? | ? | ? | 10 | ? | ? | ? | ? | ? | ? | ? | TEM | Hitachi | ? | ? | ? | ? | ? | ? | ? | ? | ? | ? | ? | ? | ? | ? | ? | ? | ? | ? | ? | 24 | ? | ovary | A2780 / A2780-Cis | carcinoma | ? | ? | ? | fluorimetric method cell titre blue | no | 11 | ? | ?
moldovan | 2018 | phytosynthesis | single | no | 25 | No | No | No | No | Stirring | ? | 3 | ? | AgNO3 | ? | ? | 1 | mM | ? | none | ? | ? | ligustrum ovalifolium L.fruit | plant | organic | organic | ? | ? | ? | ? | ? | ? | ? | mg/mL | ? | ? | ? | ? | ? | ? | ? | ? | ? | ? | ? | washed | centrifugation | 10000 | rpm | 15 | no | no | no | ? | ? | 413 | ? | ? | ? | ? | ? | ? | ? | 10 | ? | ? | ? | ? | ? | ? | ? | TEM | Hitachi | ? | ? | ? | ? | ? | ? | ? | ? | ? | ? | ? | ? | ? | ? | ? | ? | ? | ? | ? | 24 | ? | ovary | A2780 / A2780-Cis | carcinoma | ? | ? | ? | fluorimetric method cell titre blue | no | 12 | ? | ?
moldovan | 2018 | phytosynthesis | single | no | 25 | No | No | No | No | Stirring | ? | 3 | ? | AgNO3 | ? | ? | 1 | mM | ? | none | ? | ? | ligustrum ovalifolium L.fruit | plant | organic | organic | ? | ? | ? | ? | ? | ? | ? | mg/mL | ? | ? | ? | ? | ? | ? | ? | ? | ? | ? | ? | washed | centrifugation | 10000 | rpm | 15 | no | no | no | ? | ? | 417 | ? | ? | ? | ? | ? | ? | ? | 10 | ? | ? | ? | ? | ? | ? | ? | TEM | Hitachi | ? | ? | ? | ? | ? | ? | ? | ? | ? | ? | ? | ? | ? | ? | ? | ? | ? | ? | ? | 24 | ? | ovary | A2780 / A2780-Cis | carcinoma | ? | ? | ? | fluorimetric method cell titre blue | no | 13 | ? | ?
Mosaviniya | 2019 | phytosynthesis | single | Heating | 50 | No | No | No | No | no | 0 | 1 | 20 | AgNO3 | merck | ? | 20 | mM | ? | none | ? | ? | crocus haussknechtii boiss | plant | organic | organic | ? | ? | ? | ? | 0.5 | mL | ? | mg/mL | ? | ? | ? | ? | ? | ? | ? | ? | ? | ? | ? | no | no | no | no | no | no | no | no | ? | ? | ? | ? | spherical | SEM | Tecan-mira III | ? | ? | ? | 7 | ? | ? | ? | ? | ? | 15 | ? | TEM | EM208 Philips | ? | ? | ? | ? | ? | ? | ? | ? | ? | ? | ? | ? | ? | ? | ? | ? | ? | no | no | no | no | no | no | no | no | no | no | no | no | no | no | no
Mosaviniya | 2019 | phytosynthesis | single | Heating | 50 | No | No | No | No | no | 0 | 1 | 20 | AgNO3 | merck | ? | 20 | mM | ? | none | ? | ? | crocus haussknechtii boiss | plant | organic | organic | ? | ? | ? | ? | 0.5 | mL | ? | mg/mL | ? | ? | ? | ? | ? | ? | ? | ? | ? | ? | ? | no | no | no | no | no | no | no | no | ? | ? | 410 | ? | spherical | SEM | Tecan-mira III | ? | ? | ? | 7 | ? | ? | ? | ? | ? | 15 | ? | TEM | EM208 Philips | ? | ? | ? | ? | ? | ? | ? | ? | ? | ? | ? | ? | ? | ? | ? | ? | ? | no | no | no | no | no | no | no | no | no | no | no | no | no | no | no
Mosaviniya | 2019 | phytosynthesis | single | Heating | 50 | No | No | No | No | no | 0 | 1 | 20 | AgNO3 | merck | ? | 20 | mM | ? | none | ? | ? | crocus haussknechtii boiss | plant | organic | organic | ? | ? | ? | ? | 0.5 | mL | ? | mg/mL | ? | ? | ? | ? | ? | ? | ? | ? | ? | ? | ? | no | no | no | no | no | no | no | no | ? | ? | 411 | ? | spherical | SEM | Tecan-mira III | ? | ? | ? | 7 | ? | ? | ? | ? | ? | 15 | ? | TEM | EM208 Philips | ? | ? | ? | ? | ? | ? | ? | ? | ? | ? | ? | ? | ? | ? | ? | ? | ? | no | no | no | no | no | no | no | no | no | no | no | no | no | no | no
Mosaviniya | 2019 | phytosynthesis | single | Heating | 50 | No | No | No | No | no | 0 | 1 | 20 | AgNO3 | merck | ? | 20 | mM | ? | none | ? | ? | crocus haussknechtii boiss | plant | organic | organic | ? | ? | ? | ? | 0.2 | mL | ? | mg/mL | ? | ? | ? | ? | ? | ? | ? | ? | ? | ? | ? | no | no | no | no | no | no | no | no | ? | ? | 422 | ? | spherical | SEM | Tecan-mira III | ? | ? | ? | 7 | ? | ? | ? | ? | ? | 15 | ? | TEM | EM208 Philips | ? | ? | ? | ? | 45 | ? | ? | ? | ? | ? | ? | ? | ? | ? | ? | ? | ? | no | no | no | no | no | no | no | no | no | no | no | no | no | no | no
Mosaviniya | 2019 | phytosynthesis | single | Heating | 50 | No | No | No | No | no | 0 | 1 | 20 | AgNO3 | merck | ? | 20 | mM | ? | none | ? | ? | crocus haussknechtii boiss | plant | organic | organic | ? | ? | ? | ? | 0.5 | mL | ? | mg/mL | ? | ? | ? | ? | ? | ? | ? | ? | ? | ? | ? | no | no | no | no | no | no | no | no | ? | ? | 418 | ? | spherical | SEM | Tecan-mira III | ? | ? | ? | 7 | ? | ? | ? | ? | ? | 15 | ? | TEM | EM208 Philips | ? | ? | ? | ? | 37 | ? | ? | ? | ? | ? | ? | ? | ? | ? | ? | ? | ? | no | no | no | no | no | no | no | no | no | no | no | no | no | no | no
Mosaviniya | 2019 | phytosynthesis | single | Heating | 50 | No | No | No | No | no | 0 | 1 | 20 | AgNO3 | merck | ? | 20 | mM | ? | none | ? | ? | crocus haussknechtii boiss | plant | organic | organic | ? | ? | ? | ? | 0.7 | mL | ? | mg/mL | ? | ? | ? | ? | ? | ? | ? | ? | ? | ? | ? | no | no | no | no | no | no | no | no | ? | ? | 429 | ? | spherical | SEM | Tecan-mira III | ? | ? | ? | 7 | ? | ? | ? | ? | ? | 15 | ? | TEM | EM208 Philips | ? | ? | ? | ? | 45 | ? | ? | ? | ? | ? | ? | ? | ? | ? | ? | ? | ? | no | no | no | no | no | no | no | no | no | no | no | no | no | no | no
Mosaviniya | 2019 | phytosynthesis | single | Heating | 50 | No | No | No | No | no | 0 | 1 | 20 | AgNO3 | merck | ? | 20 | mM | ? | none | ? | ? | crocus haussknechtii boiss | plant | organic | organic | ? | ? | ? | ? | 1 | mL | ? | mg/mL | ? | ? | ? | ? | ? | ? | ? | ? | ? | ? | ? | no | no | no | no | no | no | no | no | ? | ? | 425 | ? | spherical | SEM | Tecan-mira III | ? | ? | ? | 7 | ? | ? | ? | ? | ? | 15 | ? | TEM | EM208 Philips | ? | ? | ? | ? | 47 | ? | ? | ? | ? | ? | ? | ? | ? | ? | ? | ? | ? | no | no | no | no | no | no | no | no | no | no | no | no | no | no | no
Mosaviniya | 2019 | phytosynthesis | single | Heating | 50 | No | No | No | No | no | 0 | 1 | 20 | AgNO3 | merck | ? | 20 | mM | ? | none | ? | ? | crocus haussknechtii boiss | plant | organic | organic | ? | ? | ? | ? | 0.2 | mL | ? | mg/mL | ? | ? | ? | ? | ? | ? | ? | ? | ? | ? | ? | no | no | no | no | no | no | no | no | ? | ? | 417 | ? | spherical | SEM | Tecan-mira III | ? | ? | ? | 7 | ? | ? | ? | ? | ? | 15 | ? | TEM | EM208 Philips | ? | ? | ? | ? | 52 | ? | ? | ? | ? | ? | ? | ? | ? | ? | ? | ? | ? | no | no | no | no | no | no | no | no | no | no | no | no | no | no | no
Mosaviniya | 2019 | phytosynthesis | single | Heating | 50 | No | No | No | No | no | 0 | 1 | 20 | AgNO3 | merck | ? | 20 | mM | ? | none | ? | ? | crocus haussknechtii boiss | plant | organic | organic | ? | ? | ? | ? | 0.2 | mL | ? | mg/mL | ? | ? | ? | ? | ? | ? | ? | ? | ? | ? | ? | no | no | no | no | no | no | no | no | ? | ? | 415 | ? | spherical | SEM | Tecan-mira III | ? | ? | ? | 7 | ? | ? | ? | ? | ? | 15 | ? | TEM | EM208 Philips | ? | ? | ? | ? | 47 | ? | ? | ? | ? | ? | ? | ? | ? | ? | ? | ? | ? | no | no | no | no | no | no | no | no | no | no | no | no | no | no | no
Mosaviniya | 2019 | phytosynthesis | single | Heating | 50 | No | No | No | No | no | 0 | 1 | 20 | AgNO3 | merck | ? | 20 | mM | ? | none | ? | ? | crocus haussknechtii boiss | plant | organic | organic | ? | ? | ? | ? | 0.2 | mL | ? | mg/mL | ? | ? | ? | ? | ? | ? | ? | ? | ? | ? | ? | no | no | no | no | no | no | no | no | ? | ? | 412 | ? | spherical | SEM | Tecan-mira III | ? | ? | ? | 7 | ? | ? | ? | ? | ? | 15 | ? | TEM | EM208 Philips | ? | ? | ? | ? | 36 | ? | ? | ? | ? | ? | ? | ? | ? | ? | ? | ? | ? | no | no | no | no | no | no | no | no | no | no | no | no | no | no | no
Mosaviniya | 2019 | phytosynthesis | single | Heating | 50 | No | No | No | No | no | 0 | 1 | 20 | AgNO3 | merck | ? | 20 | mM | ? | none | ? | ? | crocus haussknechtii boiss | plant | organic | organic | ? | ? | ? | ? | 0.2 | mL | ? | mg/mL | ? | ? | ? | ? | ? | ? | ? | ? | ? | ? | ? | no | no | no | no | no | no | no | no | ? | ? | 410 | ? | spherical | SEM | Tecan-mira III | ? | ? | ? | 7 | ? | ? | ? | ? | ? | 15 | ? | TEM | EM208 Philips | ? | ? | ? | ? | 35 | ? | ? | ? | ? | ? | ? | ? | ? | ? | ? | ? | ? | no | no | no | no | no | no | no | no | no | no | no | no | no | no | no
Mosaviniya | 2019 | phytosynthesis | single | Heating | 50 | No | No | No | No | no | 0 | 1 | 20 | AgNO3 | merck | ? | 20 | mM | ? | none | ? | ? | crocus haussknechtii boiss | plant | organic | organic | ? | ? | ? | ? | 0.2 | mL | ? | mg/mL | ? | ? | ? | ? | ? | ? | ? | ? | ? | ? | ? | no | no | no | no | no | no | no | no | ? | ? | 415 | ? | spherical | SEM | Tecan-mira III | ? | ? | ? | 7 | ? | ? | ? | ? | ? | 15 | ? | TEM | EM208 Philips | ? | ? | ? | ? | 35 | ? | ? | ? | ? | ? | ? | ? | ? | ? | ? | ? | ? | no | no | no | no | no | no | no | no | no | no | no | no | no | no | no
Mosaviniya | 2019 | phytosynthesis | single | Heating | 50 | No | No | No | No | no | 0 | 1 | 20 | AgNO3 | merck | ? | 20 | mM | ? | none | ? | ? | crocus haussknechtii boiss | plant | organic | organic | ? | ? | ? | ? | 0.2 | mL | ? | mg/mL | ? | ? | ? | ? | ? | ? | ? | ? | ? | ? | ? | no | no | no | no | no | no | no | no | ? | ? | 416 | ? | spherical | SEM | Tecan-mira III | ? | ? | ? | 7 | ? | ? | ? | ? | ? | 15 | ? | TEM | EM208 Philips | ? | ? | ? | ? | 33 | ? | ? | ? | ? | ? | ? | ? | ? | ? | ? | ? | ? | no | no | no | no | no | no | no | no | no | no | no | no | no | no | no
Mosaviniya | 2019 | phytosynthesis | single | Heating | 50 | No | No | No | No | no | 0 | 1 | 20 | AgNO3 | merck | ? | 20 | mM | ? | none | ? | ? | crocus haussknechtii boiss | plant | organic | organic | ? | ? | ? | ? | 0.2 | mL | ? | mg/mL | ? | ? | ? | ? | ? | ? | ? | ? | ? | ? | ? | no | no | no | no | no | no | no | no | ? | ? | 417 | ? | spherical | SEM | Tecan-mira III | ? | ? | ? | 7 | ? | ? | ? | ? | ? | 15 | ? | TEM | EM208 Philips | ? | ? | ? | ? | 35 | ? | ? | ? | ? | ? | ? | ? | ? | ? | ? | ? | ? | no | no | no | no | no | no | no | no | no | no | no | no | no | no | no
Mosaviniya | 2019 | phytosynthesis | single | Heating | 50 | No | No | No | No | no | 0 | 1 | 20 | AgNO3 | merck | ? | 20 | mM | ? | none | ? | ? | crocus haussknechtii boiss | plant | organic | organic | ? | ? | ? | ? | 0.2 | mL | ? | mg/mL | ? | ? | ? | ? | ? | ? | ? | ? | ? | ? | ? | no | no | no | no | no | no | no | no | ? | ? | 417 | ? | spherical | SEM | Tecan-mira III | ? | ? | ? | 7 | ? | ? | ? | ? | ? | 15 | ? | TEM | EM208 Philips | ? | ? | ? | ? | 36 | ? | ? | ? | ? | ? | ? | ? | ? | ? | ? | ? | ? | no | no | no | no | no | no | no | no | no | no | no | no | no | no | no
Mosaviniya | 2019 | phytosynthesis | single | Heating | 50 | No | No | No | No | no | 0 | 2 | 20 | AgNO3 | merck | ? | 20 | mM | ? | none | ? | ? | crocus haussknechtii boiss | plant | organic | organic | ? | ? | ? | ? | 0.5 | mL | ? | mg/mL | ? | ? | ? | ? | ? | ? | ? | ? | ? | ? | ? | no | no | no | no | no | no | no | no | ? | ? | 410 | ? | spherical | SEM | Tecan-mira III | ? | ? | ? | 7 | ? | ? | ? | ? | ? | 15 | ? | TEM | EM208 Philips | ? | ? | ? | ? | ? | ? | ? | ? | ? | ? | ? | ? | ? | ? | ? | ? | ? | no | no | no | no | no | no | no | no | no | no | no | no | no | no | no
Mosaviniya | 2019 | phytosynthesis | single | Heating | 50 | No | No | No | No | no | 0 | 3 | 20 | AgNO3 | merck | ? | 20 | mM | ? | none | ? | ? | crocus haussknechtii boiss | plant | organic | organic | ? | ? | ? | ? | 0.5 | mL | ? | mg/mL | ? | ? | ? | ? | ? | ? | ? | ? | ? | ? | ? | no | no | no | no | no | no | no | no | ? | ? | 410 | ? | spherical | SEM | Tecan-mira III | ? | ? | ? | 7 | ? | ? | ? | ? | ? | 15 | ? | TEM | EM208 Philips | ? | ? | ? | ? | ? | ? | ? | ? | ? | ? | ? | ? | ? | ? | ? | ? | ? | no | no | no | no | no | no | no | no | no | no | no | no | no | no | no
Mosaviniya | 2019 | phytosynthesis | single | Heating | 30 | No | No | No | No | no | 0 | 0.5 | 20 | AgNO3 | merck | ? | 20 | mM | ? | none | ? | ? | crocus haussknechtii boiss | plant | organic | organic | ? | ? | ? | ? | 0.5 | mL | ? | mg/mL | ? | ? | ? | ? | ? | ? | ? | ? | ? | ? | ? | no | no | no | no | no | no | no | no | ? | ? | 410 | ? | spherical | SEM | Tecan-mira III | ? | ? | ? | 7 | ? | ? | ? | ? | ? | 15 | ? | TEM | EM208 Philips | ? | ? | ? | ? | ? | ? | ? | ? | ? | ? | ? | ? | ? | ? | ? | ? | ? | no | no | no | no | no | no | no | no | no | no | no | no | no | no | no
Mosaviniya | 2019 | phytosynthesis | single | Heating | 40 | No | No | No | No | no | 0 | 0.5 | 20 | AgNO3 | merck | ? | 20 | mM | ? | none | ? | ? | crocus haussknechtii boiss | plant | organic | organic | ? | ? | ? | ? | 0.5 | mL | ? | mg/mL | ? | ? | ? | ? | ? | ? | ? | ? | ? | ? | ? | no | no | no | no | no | no | no | no | ? | ? | 410 | ? | spherical | SEM | Tecan-mira III | ? | ? | ? | 7 | ? | ? | ? | ? | ? | 15 | ? | TEM | EM208 Philips | ? | ? | ? | ? | ? | ? | ? | ? | ? | ? | ? | ? | ? | ? | ? | ? | ? | no | no | no | no | no | no | no | no | no | no | no | no | no | no | no
Mosaviniya | 2019 | phytosynthesis | single | Heating | 50 | No | No | No | No | no | 0 | 0.5 | 20 | AgNO3 | merck | ? | 20 | mM | ? | none | ? | ? | crocus haussknechtii boiss | plant | organic | organic | ? | ? | ? | ? | 0.5 | mL | ? | mg/mL | ? | ? | ? | ? | ? | ? | ? | ? | ? | ? | ? | no | no | no | no | no | no | no | no | ? | ? | 410 | ? | spherical | SEM | Tecan-mira III | ? | ? | ? | 7 | ? | ? | ? | ? | ? | 15 | ? | TEM | EM208 Philips | ? | ? | ? | ? | ? | ? | ? | ? | ? | ? | ? | ? | ? | ? | ? | ? | ? | no | no | no | no | no | no | no | no | no | no | no | no | no | no | no
Mosaviniya | 2019 | phytosynthesis | single | Heating | 60 | No | No | No | No | no | 0 | 0.5 | 20 | AgNO3 | merck | ? | 20 | mM | ? | none | ? | ? | crocus haussknechtii boiss | plant | organic | organic | ? | ? | ? | ? | 0.5 | mL | ? | mg/mL | ? | ? | ? | ? | ? | ? | ? | ? | ? | ? | ? | no | no | no | no | no | no | no | no | ? | ? | 410 | ? | spherical | SEM | Tecan-mira III | ? | ? | ? | 7 | ? | ? | ? | ? | ? | 15 | ? | TEM | EM208 Philips | ? | ? | ? | ? | ? | ? | ? | ? | ? | ? | ? | ? | ? | ? | ? | ? | ? | no | no | no | no | no | no | no | no | no | no | no | no | no | no | no
Mosaviniya | 2019 | phytosynthesis | single | Heating | 70 | No | No | No | No | no | 0 | 5 | 20 | AgNO3 | merck | ? | 20 | mM | ? | none | ? | ? | crocus haussknechtii boiss | plant | organic | organic | ? | ? | ? | ? | 0.5 | ml | ? | mg/mL | ? | ? | ? | ? | ? | ? | ? | ? | ? | ? | ? | no | no | no | no | no | no | no | no | ? | ? | 410 | ? | spherical | SEM | Tecan-mira III | ? | ? | ? | 7 | ? | ? | ? | ? | ? | 15 | ? | TEM | EM208 Philips | ? | ? | ? | ? | ? | ? | ? | ? | ? | ? | ? | ? | ? | ? | ? | ? | ? | no | no | no | no | no | no | no | no | no | no | no | no | no | no | no
Mosaviniya | 2019 | phytosynthesis | single | Heating | 80 | No | No | No | No | no | 0 | 5 | 20 | AgNO3 | merck | ? | 20 | mM | ? | none | ? | ? | crocus haussknechtii boiss | plant | organic | organic | ? | ? | ? | ? | 0.5 | ml | ? | mg/mL | ? | ? | ? | ? | ? | ? | ? | ? | ? | ? | ? | no | no | no | no | no | no | no | no | ? | ? | 410 | ? | spherical | SEM | Tecan-mira III | ? | ? | ? | 7 | ? | ? | ? | ? | ? | 15 | ? | TEM | EM208 Philips | ? | ? | ? | ? | ? | ? | ? | ? | ? | ? | ? | ? | ? | ? | ? | ? | ? | no | no | no | no | no | no | no | no | no | no | no | no | no | no | no
Mosaviniya | 2019 | phytosynthesis | single | Heating | 90 | No | No | No | No | no | 0 | 5 | 20 | AgNO3 | merck | ? | 20 | mM | ? | none | ? | ? | crocus haussknechtii boiss | plant | organic | organic | ? | ? | ? | ? | 0.5 | ml | ? | mg/mL | ? | ? | ? | ? | ? | ? | ? | ? | ? | ? | ? | no | no | no | no | no | no | no | no | ? | ? | 410 | ? | spherical | SEM | Tecan-mira III | ? | ? | ? | 7 | ? | ? | ? | ? | ? | 15 | ? | TEM | EM208 Philips | ? | ? | ? | ? | ? | ? | ? | ? | ? | ? | ? | ? | ? | ? | ? | ? | ? | no | no | no | no | no | no | no | no | no | no | no | no | no | no | no
Mosaviniya | 2019 | phytosynthesis | single | Heating | 100 | No | No | No | No | no | 0 | 5 | 20 | AgNO3 | merck | ? | 20 | mM | ? | none | ? | ? | crocus haussknechtii boiss | plant | organic | organic | ? | ? | ? | ? | 0.5 | ml | ? | mg/mL | ? | ? | ? | ? | ? | ? | ? | ? | ? | ? | ? | no | no | no | no | no | no | no | no | ? | ? | 410 | ? | spherical | SEM | Tecan-mira III | ? | ? | ? | 7 | ? | ? | ? | ? | ? | 15 | ? | TEM | EM208 Philips | ? | ? | ? | ? | ? | ? | ? | ? | ? | ? | ? | ? | ? | ? | ? | ? | ? | no | no | no | no | no | no | no | no | no | no | no | no | no | no | no
Mosaviniya | 2019 | phytosynthesis | single | Heating | 50 | No | No | No | No | no | 0 | 15 | 20 | AgNO3 | merck | ? | 20 | mM | ? | none | ? | ? | crocus haussknechtii boiss | plant | organic | organic | ? | ? | ? | ? | 0.5 | ml | ? | mg/mL | ? | ? | ? | ? | ? | ? | ? | ? | ? | ? | ? | no | no | no | no | no | no | no | no | ? | ? | 410 | ? | spherical | SEM | Tecan-mira III | ? | ? | ? | 7 | ? | ? | ? | ? | ? | 15 | ? | TEM | EM208 Philips | ? | ? | ? | ? | ? | ? | ? | ? | ? | ? | ? | ? | ? | ? | ? | ? | ? | no | no | no | no | no | no | no | no | no | no | no | no | no | no | no
naapuri | 2022 | phytosynthesis | multi | no | 25 | No | No | No | No | Stirring | ? | 24 | ? | AgNO3 | Sigma Aldrich | ? | 295 | mM | canduda antarctica B lipase (CALB) | Biomolecule | organic | organic | canduda antarctica B lipase (CALB) | biomolecule | organic | organic | 96 | mg/mL | ? | ? | ? | ? | 96 | mg/mL | ? | ? | ? | ? | ? | ? | ? | ? | ? | ? | ? | washed | ? | ? | ? | ? | ? | ? | no | ? | ? | ? | ? | ? | ? | ? | ? | ? | ? | 6 | ? | ? | ? | ? | ? | 9 | ? | TEM | ? | ? | ? | ? | ? | ? | ? | ? | ? | ? | ? | ? | ? | ? | ? | ? | ? | ? | no | no | no | no | no | no | no | no | no | no | no | no | no | no | no
naapuri | 2022 | phytosynthesis | multi | no | 25 | No | No | No | No | Stirring | ? | 24 | ? | AgNO3 | Sigma Aldrich | ? | 295 | mM | canduda antarctica B lipase (CALB) - PEI (0.8kDa) | Biomolecule | organic | organic | canduda antarctica B lipase (CALB) - PEI (0.8kDa) | biomolecule | organic | organic | 96 | mg/mL | ? | ? | ? | ? | 96 | mg/mL | ? | ? | ? | ? | ? | ? | ? | ? | ? | ? | ? | washed | ? | ? | ? | ? | ? | ? | no | ? | ? | ? | ? | ? | ? | ? | ? | ? | ? | 10 | ? | ? | ? | ? | ? | 9 | ? | TEM | ? | ? | ? | ? | ? | ? | ? | ? | ? | ? | ? | ? | ? | ? | ? | ? | ? | ? | no | no | no | no | no | no | no | no | no | no | no | no | no | no | no
naapuri | 2022 | phytosynthesis | multi | no | 25 | No | No | No | No | Stirring | ? | 24 | ? | AgNO3 | Sigma Aldrich | ? | 295 | mM | canduda antarctica B lipase (CALB) - PEI (750kDa) | Biomolecule | organic | organic | canduda antarctica B lipase (CALB) - PEI (750kDa) | biomolecule | organic | organic | 96 | mg/mL | ? | ? | ? | ? | 96 | mg/mL | ? | ? | ? | ? | ? | ? | ? | ? | ? | ? | ? | washed | ? | ? | ? | ? | ? | ? | no | ? | ? | ? | ? | ? | ? | ? | ? | ? | ? | 10 | ? | ? | ? | ? | ? | 9 | ? | TEM | ? | ? | ? | ? | ? | ? | ? | ? | ? | ? | ? | ? | ? | ? | ? | ? | ? | ? | no | no | no | no | no | no | no | no | no | no | no | no | no | no | no
naapuri | 2022 | phytosynthesis | multi | no | 25 | No | No | No | No | Stirring | ? | 24 | ? | AgNO3 | Sigma Aldrich | ? | 295 | mM | canduda antarctica B lipase (CALB) - dext (6kDa) | Biomolecule | organic | organic | canduda antarctica B lipase (CALB) - dext (6kDa) | biomolecule | organic | organic | 96 | mg/mL | ? | ? | ? | ? | 96 | mg/mL | ? | ? | ? | ? | ? | ? | ? | ? | ? | ? | ? | washed | ? | ? | ? | ? | ? | ? | no | ? | ? | ? | ? | ? | ? | ? | ? | ? | ? | 6 | ? | ? | ? | ? | ? | 9 | ? | TEM | ? | ? | ? | ? | ? | ? | ? | ? | ? | ? | ? | ? | ? | ? | ? | ? | ? | ? | no | no | no | no | no | no | no | no | no | no | no | no | no | no | no
naapuri | 2022 | phytosynthesis | multi | no | 25 | No | No | No | No | Stirring | ? | 24 | ? | AgNO3 | Sigma Aldrich | ? | 295 | mM | canduda antarctica B lipase (CALB) - dext (2000kDa) | Biomolecule | organic | organic | canduda antarctica B lipase (CALB) - dext (2000kDa) | biomolecule | organic | organic | 96 | mg/mL | ? | ? | ? | ? | 96 | mg/mL | ? | ? | ? | ? | ? | ? | ? | ? | ? | ? | ? | washed | ? | ? | ? | ? | ? | ? | no | ? | ? | ? | ? | ? | ? | ? | ? | ? | ? | 20 | ? | ? | ? | ? | ? | 9 | ? | TEM | ? | ? | ? | ? | ? | ? | ? | ? | ? | ? | ? | ? | ? | ? | ? | ? | ? | ? | no | no | no | no | no | no | no | no | no | no | no | no | no | no | no
naapuri | 2022 | phytosynthesis | multi | no | 25 | No | No | No | No | Stirring | ? | 24 | ? | AgNO3 | Sigma Aldrich | ? | 295 | mM | thermomyces lanuginosus lipase (TLL) | Biomolecule | organic | organic | thermomyces lanuginosus lipase (TLL) | biomolecule | organic | organic | 298 | mg/mL | ? | ? | ? | ? | 298 | mg/mL | ? | ? | ? | ? | ? | ? | ? | ? | ? | ? | ? | washed | ? | ? | ? | ? | ? | ? | no | ? | ? | ? | ? | ? | ? | ? | ? | ? | ? | 20 | ? | ? | ? | ? | ? | 9 | ? | TEM | ? | ? | ? | ? | ? | ? | ? | ? | ? | ? | ? | ? | ? | ? | ? | ? | ? | ? | no | no | no | no | no | no | no | no | no | no | no | no | no | no | no
Nagajyothi | 2011 | phytosynthesis | single | no | 25 | No | No | No | No | Stirring | ? | 2 | 200 | AgNO3 | Sigma Aldrich | ? | 1 | mM | Dioscorea batatas Rhizome Extract | Plant | Organic | organic | Dioscorea batatas Rhizome Extract | plant | organic | organic | ? | ? | ? | ? | ? | ? | ? | mg/mL | precursor;reducing | AB | ? | ? | ? | ? | ? | ? | ? | ? | ? | no | no | no | no | no | no | no | no | water | ? | 416 | ? | flower shape | SEM | Hitachi s-3500N | ? | ? | ? | ? | ? | ? | ? | ? | ? | ? | ? | ? | ? | ? | ? | ? | ? | ? | ? | ? | ? | ? | ? | ? | ? | ? | ? | ? | ? | ? | no | no | no | no | no | no | no | no | no | no | no | no | no | no | no
Nagajyothi | 2011 | phytosynthesis | single | heating | 80 | No | No | No | No | Stirring | ? | 1 | 200 | AgNO3 | Sigma Aldrich | ? | 1 | mM | Dioscorea batatas Rhizome Extract | Plant | Organic | organic | Dioscorea batatas Rhizome Extract | plant | organic | organic | ? | ? | ? | ? | ? | ? | ? | mg/mL | precursor;reducing | AB | ? | ? | ? | ? | ? | ? | ? | ? | ? | no | no | no | no | no | no | no | no | water | ? | 420 | ? | round | SEM | Hitachi s-3500N | ? | ? | ? | ? | ? | ? | ? | ? | ? | ? | ? | ? | ? | ? | ? | ? | ? | ? | ? | ? | ? | ? | ? | ? | ? | ? | ? | ? | ? | ? | no | no | no | no | no | no | no | no | no | no | no | no | no | no | no
nallal | 2022 | phytosynthesis | single | no | 25 | No | No | No | No | no | 0 | ? | 500 | AgNO3 | ? | ? | 1 | mM | Hill garlic extract | Plant | organic | organic | Hill garlic extract | plant | organic | organic | 1 | mg/mL | ? | ? | ? | ? | 1 | mg/mL | ? | ? | ? | ? | ? | ? | ? | ? | ? | ? | ? | washed | ? | ? | ? | ? | ? | ? | no | ? | ? | 446 | ? | spherical | ? | ? | ? | ? | ? | ? | ? | -23 | ? | ? | ? | 40 | ? | SAED | ? | ? | ? | ? | ? | ? | ? | ? | ? | ? | ? | ? | ? | ? | ? | ? | ? | ? | no | no | no | no | no | no | no | no | no | no | no | no | no | no | no
Namasivayam | 2010 | biosynthesis | single | heating | 30 | Dark | No | No | No | Mechanic | ? | ? | 250 | AgNO3 | ? | ? | 1 | mM | Lactobaciluus acidophilus | Bacterial extract | Organic | organic | Lactobaciluus acidophilus | bacterial extract | organic | organic | ? | ? | ? | ? | 200 | mL | ? | mg/mL | reducing;precursor | BA | ? | ? | ? | ? | ? | ? | ? | ? | ? | no | no | no | no | no | no | no | no | water | ? | 430 | ? | Spherical | SEM | ? | ? | ? | ? | ? | ? | ? | ? | ? | ? | 52 | ? | SEM | ? | ? | ? | ? | ? | ? | ? | ? | ? | ? | ? | ? | ? | ? | ? | ? | ? | ? | ? | ? | 24 | ? | ? | DNA from E. coli | ? | ? | ? | ? | Genomic DNA isolation | Toxicity | 0 | ? | ?
Namasivayam | 2010 | biosynthesis | single | heating | 30 | Dark | No | No | No | Mechanic | ? | ? | 250 | AgNO3 | ? | ? | 1 | mM | Lactobaciluus acidophilus | Bacterial extract | Organic | organic | Lactobaciluus acidophilus | bacterial extract | organic | organic | ? | ? | ? | ? | 200 | mL | ? | mg/mL | reducing;precursor | BA | ? | ? | ? | ? | ? | ? | ? | ? | ? | no | no | no | no | no | no | no | no | water | ? | 430 | ? | Spherical | SEM | ? | ? | ? | ? | ? | ? | ? | ? | ? | ? | 52 | ? | SEM | ? | ? | ? | ? | ? | ? | ? | ? | ? | ? | ? | ? | ? | ? | ? | ? | ? | ? | ? | ? | 24 | ? | ? | DNA from Beauveria bassiana | ? | ? | ? | ? | Genomic DNA isolation | Toxicity | 0 | ? | ?
Namasivayam | 2010 | biosynthesis | single | heating | 30 | Dark | No | No | No | Mechanic | ? | ? | 250 | AgNO3 | ? | ? | 1 | mM | Lactobaciluus acidophilus | Bacterial extract | Organic | organic | Lactobaciluus acidophilus | bacterial extract | organic | organic | ? | ? | ? | ? | 200 | mL | ? | mg/mL | reducing;precursor | BA | ? | ? | ? | ? | ? | ? | ? | ? | ? | no | no | no | no | no | no | no | no | water | ? | 430 | ? | Spherical | SEM | ? | ? | ? | ? | ? | ? | ? | ? | ? | ? | 52 | ? | SEM | ? | ? | ? | ? | ? | ? | ? | ? | ? | ? | ? | ? | ? | ? | ? | ? | ? | ? | ? | ? | 24 | ? | ? | DNA from Seenedesmus acutus | ? | ? | ? | ? | Genomic DNA isolation | Toxicity | 0 | ? | ?
Namasivayam | 2010 | biosynthesis | single | heating | 30 | Dark | No | No | No | Mechanic | ? | ? | 250 | AgNO3 | ? | ? | 1 | mM | Lactobaciluus acidophilus | Bacterial extract | Organic | organic | Lactobaciluus acidophilus | bacterial extract | organic | organic | ? | ? | ? | ? | 200 | mL | ? | mg/mL | reducing;precursor | BA | ? | ? | ? | ? | ? | ? | ? | ? | ? | no | no | no | no | no | no | no | no | water | ? | 430 | ? | Spherical | SEM | ? | ? | ? | ? | ? | ? | ? | ? | ? | ? | 52 | ? | SEM | ? | ? | ? | ? | ? | ? | ? | ? | ? | ? | ? | ? | ? | ? | ? | ? | ? | ? | ? | ? | 24 | ? | ? | DNA from human blood | ? | ? | ? | ? | Genomic DNA isolation | Toxicity | 0 | ? | ?
Naveen | 2021 | phytosynthesis | single | no | 25 | ? | No | No | No | no | 0 | 5 | ? | AgNO3 | ? | ? | 10 | mM | Potentilla chinensis | Plant | organic | organic | Potentilla chinensis | plant | organic | organic | 10 | mg/mL | ? | ? | ? | ? | 10 | mg/mL | ? | ? | ? | ? | ? | ? | ? | ? | ? | ? | ? | washed | centrifugation | 15000 | rpm | no | no | no | no | ? | ? | 430 | ? | spherical | ? | ? | ? | ? | ? | ? | ? | -36 | 0.5 | ? | ? | 24 | ? | TEM | ? | ? | ? | ? | ? | 136 | 25 | DLS | ? | ? | ? | ? | ? | ? | ? | ? | ? | ? | no | no | no | no | no | no | no | no | no | no | no | no | no | no | no
Nguyen | 2020 | phytosynthesis | single | no | 25 | ? | No | No | No | no | 0 | ? | ? | AgNO3 | guanhao high-tech | ? | 1 | mM | P.urinaria | Plant | organic | organic | P.urinaria | plant | organic | organic | ? | ? | ? | ? | ? | ? | ? | mg/mL | ? | ? | ? | ? | ? | ? | ? | ? | ? | ? | ? | no | no | no | no | no | no | no | no | ? | ? | 475 | ? | oval | ? | ? | ? | ? | ? | 7.5 | ? | ? | ? | ? | ? | 40 | ? | TEM | ? | ? | ? | ? | ? | ? | ? | ? | ? | ? | ? | ? | ? | ? | ? | ? | ? | ? | no | no | no | no | no | no | no | no | no | no | no | no | no | no | no
Nguyen | 2020 | phytosynthesis | single | no | 25 | ? | No | No | No | no | 0 | ? | ? | AgNO3 | guanhao high-tech | ? | 1 | mM | P.zeylanica | Plant | organic | organic | P.zeylanica | plant | organic | organic | ? | ? | ? | ? | ? | ? | ? | mg/mL | ? | ? | ? | ? | ? | ? | ? | ? | ? | ? | ? | no | no | no | no | no | no | no | no | ? | ? | 470 | ? | multishape | ? | ? | ? | ? | ? | 7.5 | ? | ? | ? | ? | ? | 19 | ? | TEM | ? | ? | ? | ? | ? | ? | ? | ? | ? | ? | ? | ? | ? | ? | ? | ? | ? | ? | no | no | no | no | no | no | no | no | no | no | no | no | no | no | no
Nguyen | 2020 | phytosynthesis | single | no | 25 | ? | No | No | No | no | 0 | ? | ? | AgNO3 | guanhao high-tech | ? | 1 | mM | P.dulcis | Plant | organic | organic | P.dulcis | plant | organic | organic | ? | ? | ? | ? | ? | ? | ? | mg/mL | ? | ? | ? | ? | ? | ? | ? | ? | ? | ? | ? | no | no | no | no | no | no | no | no | ? | ? | 430 | ? | oval | ? | ? | ? | ? | ? | 7.5 | ? | ? | ? | ? | ? | 40 | ? | TEM | ? | ? | ? | ? | ? | ? | ? | ? | ? | ? | ? | ? | ? | ? | ? | ? | ? | ? | no | no | no | no | no | no | no | no | no | no | no | no | no | no | no
nouri | 2020 | phytosynthesis | single | sonication | ? | ? | 400 | No | No | no | 0 | 0.16 | ? | AgNO3 | Merck | ? | ? | ? | mentha aquatica | Plant | organic | organic | mentha aquatica | plant | organic | organic | 10 | mg/mL | ? | ? | ? | ? | 10 | mg/mL | ? | ? | ? | ? | ? | ? | ? | ? | ? | ? | ? | no | no | no | no | no | no | no | no | ? | ? | ? | ? | ? | ? | ? | ? | ? | ? | ? | ? | ? | ? | ? | ? | ? | ? | ? | ? | ? | ? | ? | ? | ? | ? | ? | ? | ? | ? | ? | ? | ? | ? | ? | ? | ? | no | no | no | no | no | no | no | no | no | no | no | no | no | no | no
nouri | 2020 | phytosynthesis | single | heating | ? | ? | No | No | No | no | 0 | ? | ? | AgNO3 | Merck | ? | ? | ? | mentha aquatica | Plant | organic | organic | mentha aquatica | plant | organic | organic | 10 | mg/mL | ? | ? | ? | ? | 10 | mg/mL | ? | ? | ? | ? | ? | ? | ? | ? | ? | ? | ? | no | no | no | no | no | no | no | no | ? | ? | ? | ? | ? | ? | ? | ? | ? | ? | ? | ? | ? | ? | ? | ? | ? | ? | ? | ? | ? | ? | ? | ? | ? | ? | ? | ? | ? | ? | ? | ? | ? | ? | ? | ? | ? | no | no | no | no | no | no | no | no | no | no | no | no | no | no | no
ortega | 2021 | wetchemical | single | Heating | 90 | ? | No | No | No | no | 0 | ? | ? | AgNO3 | sigma aldrich | ? | 6 | mM | polyethyleneimine (PEI-H) | Inorganic molecule | inorganic | inorganic | polyethyleneimine (PEI-H) | inorganic molecule | inorganic | inorganic | 10 | mg/mL | ? | ? | 10000 | g | ? | ? | ? | ? | ? | ? | ? | ? | ? | ? | ? | ? | ? | washed | ? | ? | ? | ? | ? | ? | no | ? | ? | 407 | ? | ? | ? | ? | ? | ? | ? | ? | ? | 46 | 8 | ? | ? | 5 | 2 | TEM | ? | ? | ? | ? | ? | ? | ? | ? | ? | ? | ? | ? | ? | ? | ? | ? | ? | ? | 0.00575 | mg/mL | 72 | in vitro | oral cavity | ? | ? | human | ? | 96 | ? | cell viability | 85 | ? | %
ortega | 2021 | wetchemical | single | Heating | 90 | ? | No | No | No | no | 0 | ? | ? | AgNO3 | sigma aldrich | ? | 6 | mM | polyethyleneimine (PEI-H) | Inorganic molecule | inorganic | inorganic | polyethyleneimine (PEI-H) | inorganic molecule | inorganic | inorganic | 10 | mg/mL | ? | ? | 10000 | g | ? | ? | ? | ? | ? | ? | ? | ? | ? | ? | ? | ? | ? | washed | ? | ? | ? | ? | ? | ? | no | ? | ? | 407 | ? | ? | ? | ? | ? | ? | ? | ? | ? | 46 | 8 | ? | ? | 5 | 2 | TEM | ? | ? | ? | ? | ? | ? | ? | ? | ? | ? | ? | ? | ? | ? | ? | ? | ? | ? | 0.00105 | mg/mL | 72 | in vitro | oral cavity | ? | ? | human | ? | 96 | ? | cell viability | 84 | ? | %
ortega | 2021 | wetchemical | single | Heating | 90 | ? | No | No | No | no | 0 | ? | ? | AgNO3 | sigma aldrich | ? | 6 | mM | polyethyleneimine (PEI-H) | Inorganic molecule | inorganic | inorganic | polyethyleneimine (PEI-H) | inorganic molecule | inorganic | inorganic | 10 | mg/mL | ? | ? | 10000 | g | ? | ? | ? | ? | ? | ? | ? | ? | ? | ? | ? | ? | ? | washed | ? | ? | ? | ? | ? | ? | no | ? | ? | 407 | ? | ? | ? | ? | ? | ? | ? | ? | ? | 46 | 8 | ? | ? | 5 | 2 | TEM | ? | ? | ? | ? | ? | ? | ? | ? | ? | ? | ? | ? | ? | ? | ? | ? | ? | ? | 0.00103 | mg/mL | 72 | in vitro | oral cavity | ? | ? | human | ? | 96 | ? | cell viability | 82 | ? | %
ortega | 2021 | wetchemical | single | Heating | 90 | ? | No | No | No | no | 0 | ? | ? | AgNO3 | sigma aldrich | ? | 6 | mM | polyethyleneimine (PEI-H) | Inorganic molecule | inorganic | inorganic | polyethyleneimine (PEI-H) | inorganic molecule | inorganic | inorganic | 10 | mg/mL | ? | ? | 10000 | g | ? | ? | ? | ? | ? | ? | ? | ? | ? | ? | ? | ? | ? | washed | ? | ? | ? | ? | ? | ? | no | ? | ? | 407 | ? | ? | ? | ? | ? | ? | ? | ? | ? | 46 | 8 | ? | ? | 5 | 2 | TEM | ? | ? | ? | ? | ? | ? | ? | ? | ? | ? | ? | ? | ? | ? | ? | ? | ? | ? | 0.0026 | mg/mL | 72 | in vitro | oral cavity | ? | ? | human | ? | 96 | ? | cell viability | 80 | ? | %
ortega | 2021 | wetchemical | single | Heating | 90 | ? | No | No | No | no | 0 | ? | ? | AgNO3 | sigma aldrich | ? | 6 | mM | polyethyleneimine (PEI-H) | Inorganic molecule | inorganic | inorganic | polyethyleneimine (PEI-H) | inorganic molecule | inorganic | inorganic | 10 | mg/mL | ? | ? | 10000 | g | ? | ? | ? | ? | ? | ? | ? | ? | ? | ? | ? | ? | ? | washed | ? | ? | ? | ? | ? | ? | no | ? | ? | 407 | ? | ? | ? | ? | ? | ? | ? | ? | ? | 46 | 8 | ? | ? | 5 | 2 | TEM | ? | ? | ? | ? | ? | ? | ? | ? | ? | ? | ? | ? | ? | ? | ? | ? | ? | ? | 0.0052 | mg/mL | 72 | in vitro | oral cavity | ? | ? | human | ? | 96 | ? | cell viability | 77 | ? | %
ortega | 2021 | wetchemical | single | Heating | 90 | ? | No | No | No | no | 0 | ? | ? | AgNO3 | sigma aldrich | ? | 6 | mM | polyethyleneimine (PEI-H) | Inorganic molecule | inorganic | inorganic | polyethyleneimine (PEI-H) | inorganic molecule | inorganic | inorganic | 10 | mg/mL | ? | ? | 10000 | g | ? | ? | ? | ? | ? | ? | ? | ? | ? | ? | ? | ? | ? | washed | ? | ? | ? | ? | ? | ? | no | ? | ? | 407 | ? | ? | ? | ? | ? | ? | ? | ? | ? | 46 | 8 | ? | ? | 5 | 2 | TEM | ? | ? | ? | ? | ? | ? | ? | ? | ? | ? | ? | ? | ? | ? | ? | ? | ? | ? | 0.01 | mg/mL | 72 | in vitro | oral cavity | ? | ? | human | ? | 96 | ? | cell viability | 74 | ? | %
ortega | 2021 | wetchemical | single | Heating | 90 | ? | No | No | No | no | 0 | ? | ? | AgNO3 | sigma aldrich | ? | 6 | mM | polyethyleneimine (PEI-H) | Inorganic molecule | inorganic | inorganic | polyethyleneimine (PEI-H) | inorganic molecule | inorganic | inorganic | 10 | mg/mL | ? | ? | 10000 | g | ? | ? | ? | ? | ? | ? | ? | ? | ? | ? | ? | ? | ? | washed | ? | ? | ? | ? | ? | ? | no | ? | ? | 407 | ? | ? | ? | ? | ? | ? | ? | ? | ? | 46 | 8 | ? | ? | 5 | 2 | TEM | ? | ? | ? | ? | ? | ? | ? | ? | ? | ? | ? | ? | ? | ? | ? | ? | ? | ? | 0.021 | mg/mL | 72 | in vitro | oral cavity | ? | ? | human | ? | 96 | ? | cell viability | 70 | ? | %
ortega | 2021 | wetchemical | single | Heating | 90 | ? | No | No | No | no | 0 | ? | ? | AgNO3 | sigma aldrich | ? | 18 | mM | polyethyleneimine (PEI-H) | Inorganic molecule | inorganic | inorganic | polyethyleneimine (PEI-H) | inorganic molecule | inorganic | inorganic | 10 | mg/mL | ? | ? | 10000 | g | ? | ? | ? | ? | ? | ? | ? | ? | ? | ? | ? | ? | ? | washed | ? | ? | ? | ? | ? | ? | no | ? | ? | 417 | ? | ? | ? | ? | ? | ? | ? | ? | ? | 28 | 7 | ? | ? | 9 | 4 | TEM | ? | ? | ? | ? | ? | ? | ? | ? | ? | ? | ? | ? | ? | ? | ? | ? | ? | ? | 0.00525 | mg/mL | 72 | in vitro | oral cavity | ? | ? | human | ? | 96 | ? | cell viability | 92 | ? | %
ortega | 2021 | wetchemical | single | Heating | 90 | ? | No | No | No | no | 0 | ? | ? | AgNO3 | sigma aldrich | ? | 18 | mM | polyethyleneimine (PEI-H) | Inorganic molecule | inorganic | inorganic | polyethyleneimine (PEI-H) | inorganic molecule | inorganic | inorganic | 10 | mg/mL | ? | ? | 10000 | g | ? | ? | ? | ? | ? | ? | ? | ? | ? | ? | ? | ? | ? | washed | ? | ? | ? | ? | ? | ? | no | ? | ? | 417 | ? | ? | ? | ? | ? | ? | ? | ? | ? | 28 | 7 | ? | ? | 9 | 4 | TEM | ? | ? | ? | ? | ? | ? | ? | ? | ? | ? | ? | ? | ? | ? | ? | ? | ? | ? | 0.001 | mg/mL | 72 | in vitro | oral cavity | ? | ? | human | ? | 96 | ? | cell viability | 89 | ? | %
ortega | 2021 | wetchemical | single | Heating | 90 | ? | No | No | No | no | 0 | ? | ? | AgNO3 | sigma aldrich | ? | 18 | mM | polyethyleneimine (PEI-H) | Inorganic molecule | inorganic | inorganic | polyethyleneimine (PEI-H) | inorganic molecule | inorganic | inorganic | 10 | mg/mL | ? | ? | 10000 | g | ? | ? | ? | ? | ? | ? | ? | ? | ? | ? | ? | ? | ? | washed | ? | ? | ? | ? | ? | ? | no | ? | ? | 417 | ? | ? | ? | ? | ? | ? | ? | ? | ? | 28 | 7 | ? | ? | 9 | 4 | TEM | ? | ? | ? | ? | ? | ? | ? | ? | ? | ? | ? | ? | ? | ? | ? | ? | ? | ? | 0.0013 | mg/mL | 72 | in vitro | oral cavity | ? | ? | human | ? | 96 | ? | cell viability | 86 | ? | %
ortega | 2021 | wetchemical | single | Heating | 90 | ? | No | No | No | no | 0 | ? | ? | AgNO3 | sigma aldrich | ? | 18 | mM | polyethyleneimine (PEI-H) | Inorganic molecule | inorganic | inorganic | polyethyleneimine (PEI-H) | inorganic molecule | inorganic | inorganic | 10 | mg/mL | ? | ? | 10000 | g | ? | ? | ? | ? | ? | ? | ? | ? | ? | ? | ? | ? | ? | washed | ? | ? | ? | ? | ? | ? | no | ? | ? | 417 | ? | ? | ? | ? | ? | ? | ? | ? | ? | 28 | 7 | ? | ? | 9 | 4 | TEM | ? | ? | ? | ? | ? | ? | ? | ? | ? | ? | ? | ? | ? | ? | ? | ? | ? | ? | 0.0026 | mg/mL | 72 | in vitro | oral cavity | ? | ? | human | ? | 96 | ? | cell viability | 85 | ? | %
ortega | 2021 | wetchemical | single | Heating | 90 | ? | No | No | No | no | 0 | ? | ? | AgNO3 | sigma aldrich | ? | 18 | mM | polyethyleneimine (PEI-H) | Inorganic molecule | inorganic | inorganic | polyethyleneimine (PEI-H) | inorganic molecule | inorganic | inorganic | 10 | mg/mL | ? | ? | 10000 | g | ? | ? | ? | ? | ? | ? | ? | ? | ? | ? | ? | ? | ? | washed | ? | ? | ? | ? | ? | ? | no | ? | ? | 417 | ? | ? | ? | ? | ? | ? | ? | ? | ? | 28 | 7 | ? | ? | 9 | 4 | TEM | ? | ? | ? | ? | ? | ? | ? | ? | ? | ? | ? | ? | ? | ? | ? | ? | ? | ? | 0.0052 | mg/mL | 72 | in vitro | oral cavity | ? | ? | human | ? | 96 | ? | cell viability | 82 | ? | %
ortega | 2021 | wetchemical | single | Heating | 90 | ? | No | No | No | no | 0 | ? | ? | AgNO3 | sigma aldrich | ? | 18 | mM | polyethyleneimine (PEI-H) | Inorganic molecule | inorganic | inorganic | polyethyleneimine (PEI-H) | inorganic molecule | inorganic | inorganic | 10 | mg/mL | ? | ? | 10000 | g | ? | ? | ? | ? | ? | ? | ? | ? | ? | ? | ? | ? | ? | washed | ? | ? | ? | ? | ? | ? | no | ? | ? | 417 | ? | ? | ? | ? | ? | ? | ? | ? | ? | 28 | 7 | ? | ? | 9 | 4 | TEM | ? | ? | ? | ? | ? | ? | ? | ? | ? | ? | ? | ? | ? | ? | ? | ? | ? | ? | 0.0104 | mg/mL | 72 | in vitro | oral cavity | ? | ? | human | ? | 96 | ? | cell viability | 79 | ? | %
ortega | 2021 | wetchemical | single | Heating | 90 | ? | No | No | No | no | 0 | ? | ? | AgNO3 | sigma aldrich | ? | 18 | mM | polyethyleneimine (PEI-H) | Inorganic molecule | inorganic | inorganic | polyethyleneimine (PEI-H) | inorganic molecule | inorganic | inorganic | 10 | mg/mL | ? | ? | 10000 | g | ? | ? | ? | ? | ? | ? | ? | ? | ? | ? | ? | ? | ? | washed | ? | ? | ? | ? | ? | ? | no | ? | ? | 417 | ? | ? | ? | ? | ? | ? | ? | ? | ? | 28 | 7 | ? | ? | 9 | 4 | TEM | ? | ? | ? | ? | ? | ? | ? | ? | ? | ? | ? | ? | ? | ? | ? | ? | ? | ? | 0.0208 | mg/mL | 72 | in vitro | oral cavity | ? | ? | human | ? | 96 | ? | cell viability | 76 | ? | %
ortega | 2021 | wetchemical | single | Heating | 90 | ? | No | No | No | no | 0 | ? | ? | AgNO3 | sigma aldrich | ? | 6.3 | mM | polyethyleneimine (PEI-H) | Inorganic molecule | inorganic | inorganic | polyethyleneimine (PEI-H) | inorganic molecule | inorganic | inorganic | 10 | mg/mL | ? | ? | 10000 | g | ? | ? | ? | ? | ? | ? | ? | ? | ? | ? | ? | ? | ? | washed | ? | ? | ? | ? | ? | ? | no | ? | ? | 421 | ? | ? | ? | ? | ? | ? | ? | ? | ? | 21 | 5 | ? | ? | 30 | 5 | TEM | ? | ? | ? | ? | ? | ? | ? | ? | ? | ? | ? | ? | ? | ? | ? | ? | ? | ? | 0.00525 | mg/mL | 72 | in vitro | oral cavity | ? | ? | human | ? | 96 | ? | cell viability | 97 | ? | %
ortega | 2021 | wetchemical | single | Heating | 90 | ? | No | No | No | no | 0 | ? | ? | AgNO3 | sigma aldrich | ? | 6.3 | mM | polyethyleneimine (PEI-H) | Inorganic molecule | inorganic | inorganic | polyethyleneimine (PEI-H) | inorganic molecule | inorganic | inorganic | 10 | mg/mL | ? | ? | 10000 | g | ? | ? | ? | ? | ? | ? | ? | ? | ? | ? | ? | ? | ? | washed | ? | ? | ? | ? | ? | ? | no | ? | ? | 421 | ? | ? | ? | ? | ? | ? | ? | ? | ? | 21 | 5 | ? | ? | 30 | 5 | TEM | ? | ? | ? | ? | ? | ? | ? | ? | ? | ? | ? | ? | ? | ? | ? | ? | ? | ? | 0.00105 | mg/mL | 72 | in vitro | oral cavity | ? | ? | human | ? | 96 | ? | cell viability | 96 | ? | %
ortega | 2021 | wetchemical | single | Heating | 90 | ? | No | No | No | no | 0 | ? | ? | AgNO3 | sigma aldrich | ? | 6.3 | mM | polyethyleneimine (PEI-H) | Inorganic molecule | inorganic | inorganic | polyethyleneimine (PEI-H) | inorganic molecule | inorganic | inorganic | 10 | mg/mL | ? | ? | 10000 | g | ? | ? | ? | ? | ? | ? | ? | ? | ? | ? | ? | ? | ? | washed | ? | ? | ? | ? | ? | ? | no | ? | ? | 421 | ? | ? | ? | ? | ? | ? | ? | ? | ? | 21 | 5 | ? | ? | 30 | 5 | TEM | ? | ? | ? | ? | ? | ? | ? | ? | ? | ? | ? | ? | ? | ? | ? | ? | ? | ? | 0.0013 | mg/mL | 72 | in vitro | oral cavity | ? | ? | human | ? | 96 | ? | cell viability | 94 | ? | %
ortega | 2021 | wetchemical | single | Heating | 90 | ? | No | No | No | no | 0 | ? | ? | AgNO3 | sigma aldrich | ? | 6.3 | mM | polyethyleneimine (PEI-H) | Inorganic molecule | inorganic | inorganic | polyethyleneimine (PEI-H) | inorganic molecule | inorganic | inorganic | 10 | mg/mL | ? | ? | 10000 | g | ? | ? | ? | ? | ? | ? | ? | ? | ? | ? | ? | ? | ? | washed | ? | ? | ? | ? | ? | ? | no | ? | ? | 421 | ? | ? | ? | ? | ? | ? | ? | ? | ? | 21 | 5 | ? | ? | 30 | 5 | TEM | ? | ? | ? | ? | ? | ? | ? | ? | ? | ? | ? | ? | ? | ? | ? | ? | ? | ? | 0.0026 | mg/mL | 72 | in vitro | oral cavity | ? | ? | human | ? | 96 | ? | cell viability | 90 | ? | %
ortega | 2021 | wetchemical | single | Heating | 90 | ? | No | No | No | no | 0 | ? | ? | AgNO3 | sigma aldrich | ? | 6.3 | mM | polyethyleneimine (PEI-H) | Inorganic molecule | inorganic | inorganic | polyethyleneimine (PEI-H) | inorganic molecule | inorganic | inorganic | 10 | mg/mL | ? | ? | 10000 | g | ? | ? | ? | ? | ? | ? | ? | ? | ? | ? | ? | ? | ? | washed | ? | ? | ? | ? | ? | ? | no | ? | ? | 421 | ? | ? | ? | ? | ? | ? | ? | ? | ? | 21 | 5 | ? | ? | 30 | 5 | TEM | ? | ? | ? | ? | ? | ? | ? | ? | ? | ? | ? | ? | ? | ? | ? | ? | ? | ? | 0.0052 | mg/mL | 72 | in vitro | oral cavity | ? | ? | human | ? | 96 | ? | cell viability | 87 | ? | %
ortega | 2021 | wetchemical | single | Heating | 90 | ? | No | No | No | no | 0 | ? | ? | AgNO3 | sigma aldrich | ? | 6.3 | mM | polyethyleneimine (PEI-H) | Inorganic molecule | inorganic | inorganic | polyethyleneimine (PEI-H) | inorganic molecule | inorganic | inorganic | 10 | mg/mL | ? | ? | 10000 | g | ? | ? | ? | ? | ? | ? | ? | ? | ? | ? | ? | ? | ? | washed | ? | ? | ? | ? | ? | ? | no | ? | ? | 421 | ? | ? | ? | ? | ? | ? | ? | ? | ? | 21 | 5 | ? | ? | 30 | 5 | TEM | ? | ? | ? | ? | ? | ? | ? | ? | ? | ? | ? | ? | ? | ? | ? | ? | ? | ? | 0.0104 | mg/mL | 72 | in vitro | oral cavity | ? | ? | human | ? | 96 | ? | cell viability | 85 | ? | %
ortega | 2021 | wetchemical | single | Heating | 90 | ? | No | No | No | no | 0 | ? | ? | AgNO3 | sigma aldrich | ? | 6.3 | mM | polyethyleneimine (PEI-H) | Inorganic molecule | inorganic | inorganic | polyethyleneimine (PEI-H) | inorganic molecule | inorganic | inorganic | 10 | mg/mL | ? | ? | 10000 | g | ? | ? | ? | ? | ? | ? | ? | ? | ? | ? | ? | ? | ? | washed | ? | ? | ? | ? | ? | ? | no | ? | ? | 421 | ? | ? | ? | ? | ? | ? | ? | ? | ? | 21 | 5 | ? | ? | 30 | 5 | TEM | ? | ? | ? | ? | ? | ? | ? | ? | ? | ? | ? | ? | ? | ? | ? | ? | ? | ? | 0.0208 | mg/mL | 72 | in vitro | oral cavity | ? | ? | human | ? | 96 | ? | cell viability | 82 | ? | %
ortega | 2021 | wetchemical | single | Heating | 90 | ? | No | No | No | no | 0 | ? | ? | AgNO3 | sigma aldrich | ? | 6 | mM | polyethyleneimine (PEI-H) | Inorganic molecule | inorganic | inorganic | polyethyleneimine (PEI-H) | inorganic molecule | inorganic | inorganic | 10 | mg/mL | ? | ? | 10000 | g | ? | ? | ? | ? | ? | ? | ? | ? | ? | ? | ? | ? | ? | washed | ? | ? | ? | ? | ? | ? | no | ? | ? | 421 | ? | ? | ? | ? | ? | ? | ? | ? | ? | 21 | 5 | ? | ? | 30 | 5 | TEM | ? | ? | ? | ? | ? | ? | ? | ? | ? | ? | ? | ? | ? | ? | ? | ? | ? | ? | no | no | no | no | no | no | no | no | no | no | no | no | no | no | no
ortega | 2021 | wetchemical | single | Heating | 90 | ? | No | No | No | no | 0 | ? | ? | AgNO3 | sigma aldrich | ? | 6.3 | mM | polyethyleneimine (PEI-H) | Inorganic molecule | inorganic | inorganic | polyethyleneimine (PEI-H) | inorganic molecule | inorganic | inorganic | 10 | mg/mL | ? | ? | 10000 | g | ? | ? | ? | ? | ? | ? | ? | ? | ? | ? | ? | ? | ? | washed | ? | ? | ? | ? | ? | ? | no | ? | ? | 421 | ? | ? | ? | ? | ? | ? | ? | ? | ? | 21 | 5 | ? | ? | 30 | 5 | TEM | ? | ? | ? | ? | ? | ? | ? | ? | ? | ? | ? | ? | ? | ? | ? | ? | ? | ? | no | no | no | no | no | no | no | no | no | no | no | no | no | no | no
ortega | 2021 | wetchemical | single | Heating | 90 | ? | No | No | No | no | 0 | ? | ? | AgNO3 | sigma aldrich | ? | 18 | mM | polyethyleneimine (PEI-H) | Inorganic molecule | inorganic | inorganic | polyethyleneimine (PEI-H) | inorganic molecule | inorganic | inorganic | 10 | mg/mL | ? | ? | 10000 | g | ? | ? | ? | ? | ? | ? | ? | ? | ? | ? | ? | ? | ? | washed | ? | ? | ? | ? | ? | ? | no | ? | ? | 421 | ? | ? | ? | ? | ? | ? | ? | ? | ? | 21 | 5 | ? | ? | 30 | 5 | TEM | ? | ? | ? | ? | ? | ? | ? | ? | ? | ? | ? | ? | ? | ? | ? | ? | ? | ? | no | no | no | no | no | no | no | no | no | no | no | no | no | no | no
pereira | 2020 | phytosynthesis | single | Heating | 50 | ? | No | No | No | no | 0 | ? | ? | AgNO3 | ? | ? | 1 | mM | ? | none | ? | ? | floral buds of H.heptaphyllus | plant | organic | organic | ? | ? | ? | ? | ? | ? | 1 | mg/mL | ? | ? | ? | ? | ? | ? | ? | ? | ? | ? | ? | no | no | no | no | no | no | no | no | ? | ? | ? | ? | ? | ? | ? | ? | ? | ? | ? | ? | -26 | 0.4 | ? | ? | ? | ? | ? | ? | ? | ? | ? | ? | ? | ? | ? | ? | ? | ? | ? | ? | ? | ? | ? | ? | ? | no | no | no | no | no | no | no | no | no | no | no | no | no | no | no
pereira | 2020 | phytosynthesis | single | Heating | 50 | ? | No | No | No | no | 0 | ? | ? | AgNO3 | ? | ? | 1 | mM | ? | none | ? | ? | petioles of H.heptaphyllus | plant | organic | organic | ? | ? | ? | ? | ? | ? | 1 | mg/mL | ? | ? | ? | ? | ? | ? | ? | ? | ? | ? | ? | no | no | no | no | no | no | no | no | ? | ? | ? | ? | ? | ? | ? | ? | ? | ? | ? | ? | -21 | 2 | ? | ? | ? | ? | ? | ? | ? | ? | ? | ? | ? | ? | ? | ? | ? | ? | ? | ? | ? | ? | ? | ? | ? | no | no | no | no | no | no | no | no | no | no | no | no | no | no | no
pereira | 2020 | phytosynthesis | single | Heating | 50 | ? | No | No | No | no | 0 | ? | ? | AgNO3 | ? | ? | 1 | mM | ? | none | ? | ? | leafletsof H.heptaphyllus | plant | organic | organic | ? | ? | ? | ? | ? | ? | 1 | mg/mL | ? | ? | ? | ? | ? | ? | ? | ? | ? | ? | ? | no | no | no | no | no | no | no | no | ? | ? | ? | ? | ? | ? | ? | ? | ? | ? | ? | ? | -22 | 1 | ? | ? | ? | ? | ? | ? | ? | ? | ? | ? | ? | ? | ? | ? | ? | ? | ? | ? | ? | ? | ? | ? | ? | no | no | no | no | no | no | no | no | no | no | no | no | no | no | no
pereira | 2020 | phytosynthesis | single | Heating | 50 | ? | No | No | No | no | 0 | ? | ? | AgNO3 | ? | ? | 1 | mM | ? | none | ? | ? | flowers of H.heptaphyllus | plant | organic | organic | ? | ? | ? | ? | ? | ? | 1 | mg/mL | ? | ? | ? | ? | ? | ? | ? | ? | ? | ? | ? | no | no | no | no | no | no | no | no | ? | ? | ? | ? | ? | ? | ? | ? | ? | ? | ? | ? | -30 | 1 | ? | ? | ? | ? | ? | ? | ? | ? | ? | ? | ? | ? | ? | ? | ? | ? | ? | ? | ? | ? | ? | ? | ? | no | no | no | no | no | no | no | no | no | no | no | no | no | no | no
Phu | 2014 | wetchemical | single | No | 25 | ? | No | No | No | No | 0 | ? | ? | AgNO3 | Sinopharm Chemical Reagent | ? | 1 | mM | PVP | chemical | Organic | organic | Gamma Irradiation | external | ? | ? | 5 | mg/mL | ? | ? | ? | ? | ? | mg/mL | ? | ? | ? | ? | ? | ? | ? | ? | ? | ? | ? | no | no | no | no | no | no | no | no | water | ? | 407 | ? | spherical | TEM | JEM 1010, JEOL | ? | ? | ? | ? | ? | ? | ? | ? | ? | 4.3 | 0.4 | TEM | TEM JEOL | ? | ? | ? | ? | ? | ? | ? | ? | ? | ? | ? | ? | ? | ? | ? | ? | ? | no | no | no | no | no | no | no | no | no | no | no | no | no | no | no
Phu | 2014 | wetchemical | single | No | 25 | ? | No | No | No | No | 0 | ? | ? | AgNO3 | Sinopharm Chemical Reagent | ? | 1 | mM | PVA | chemical | Organic | organic | Gamma Irradiation | external | ? | ? | 5 | mg/mL | ? | ? | ? | ? | ? | mg/mL | ? | ? | ? | ? | ? | ? | ? | ? | ? | ? | ? | no | no | no | no | no | no | no | no | water | ? | 411 | ? | spherical | TEM | JEM 1010, JEOL | ? | ? | ? | ? | ? | ? | ? | ? | ? | 6.1 | 0.2 | TEM | TEM JEOL | ? | ? | ? | ? | ? | ? | ? | ? | ? | ? | ? | ? | ? | ? | ? | ? | ? | no | no | no | no | no | no | no | no | no | no | no | no | no | no | no
Phu | 2014 | wetchemical | single | No | 25 | ? | No | No | No | No | 0 | ? | ? | AgNO3 | Sinopharm Chemical Reagent | ? | 1 | mM | Alginate | Biopolymer | Organic | organic | Gamma Irradiation | external | ? | ? | 5 | mg/mL | ? | ? | ? | ? | ? | mg/mL | ? | ? | ? | ? | ? | ? | ? | ? | ? | ? | ? | no | no | no | no | no | no | no | no | water | ? | 413 | ? | spherical | TEM | JEM 1010, JEOL | ? | ? | ? | ? | ? | ? | ? | ? | ? | 7.6 | 0.5 | TEM | TEM JEOL | ? | ? | ? | ? | ? | ? | ? | ? | ? | ? | ? | ? | ? | ? | ? | ? | ? | no | no | no | no | no | no | no | no | no | no | no | no | no | no | no
Phu | 2014 | wetchemical | single | No | 25 | ? | No | No | No | No | 0 | ? | ? | AgNO3 | Sinopharm Chemical Reagent | ? | 1 | mM | Sericin | Animal derivate | Organic | organic | Gamma Irradiation | external | ? | ? | 5 | mg/mL | ? | ? | ? | ? | ? | mg/mL | ? | ? | ? | ? | ? | ? | ? | ? | ? | ? | ? | no | no | no | no | no | no | no | no | water | ? | 418 | ? | spherical | TEM | JEM 1010, JEOL | ? | ? | ? | ? | ? | ? | ? | ? | ? | 10.2 | 1.1 | TEM | TEM JEOL | ? | ? | ? | ? | ? | ? | ? | ? | ? | ? | ? | ? | ? | ? | ? | ? | ? | no | no | no | no | no | no | no | no | no | no | no | no | no | no | no
pirtarighat | 2019 | phytosynthesis | single | No | 25 | ? | No | No | No | No | 0 | 6 | ? | AgNO3 | merck | ? | 1 | mM | ? | none | ? | ? | S.spinosa | plant | organic | organic | ? | ? | ? | ? | ? | ? | 20 | mg/mL | ? | ? | ? | ? | ? | ? | ? | ? | ? | ? | ? | no | no | no | no | no | no | no | no | ? | ? | ? | ? | ? | ? | ? | ? | ? | ? | ? | ? | ? | ? | ? | ? | 70 | ? | FESEM | ? | ? | ? | ? | ? | ? | ? | ? | ? | ? | ? | ? | ? | ? | ? | ? | ? | ? | no | no | no | no | no | no | no | no | no | no | no | no | no | no | no
prathap | 2014 | phytosynthesis | single | No | 25 | ? | No | No | No | No | 0 | ? | 200 | AgNO3 | ? | ? | 1 | mM | A.indicum (L.)sweet | Plant | organic | organic | A.indicum (L.)sweet | plant | organic | organic | ? | ? | ? | ? | ? | ? | ? | mg/mL | ? | ? | ? | ? | ? | ? | ? | ? | ? | ? | ? | no | no | no | no | no | no | no | no | ? | ? | ? | 435 | ? | ? | ? | ? | ? | ? | ? | ? | ? | ? | ? | ? | ? | ? | ? | ? | ? | ? | ? | ? | 100 | ? | ? | ? | ? | ? | ? | ? | ? | ? | ? | ? | ? | no | no | no | no | no | no | no | no | no | no | no | no | no | no | no
Ran | 2022 | wetchemical | multi | No | 25 | ? | No | No | No | Magnetic | ? | ? | ? | AgNO3 | chemical reagent CO | ? | 58 | mM | alkaline lignin | Inorganic molecule | inorganic | inorganic | NaOH | chemical | inorganic | inorganic | ? | ? | ? | ? | 4 | mL | 50 | mg/mL | ? | ? | ? | ? | ? | ? | ? | ? | ? | ? | ? | no | no | no | no | no | no | no | no | ? | ? | ? | ? | ? | ? | ? | ? | ? | ? | ? | ? | -63 | ? | ELS | ? | ? | ? | ? | ? | ? | ? | ? | ? | 55 | ? | DLS | ? | ? | ? | ? | ? | ? | ? | ? | ? | ? | no | no | no | no | no | no | no | no | no | no | no | no | no | no | no
rashidipour | 2014 | phytosynthesis | single | Heating | 45 | ? | No | No | No | no | 0 | ? | 100 | AgNO3 | merck | ? | 1 | mM | olea europaea | Plant | organic | organic | ammonia | chemical | inorganic | inorganic | 200 | mg/mL | ? | ? | 10 | mL | 1000 | mg/mL | ? | ? | ? | ? | ? | ? | ? | ? | ? | ? | ? | washed | centrifugation | 10000 | rpm | ? | no | no | no | ? | ? | ? | ? | ? | ? | ? | ? | ? | ? | 7 | ? | -25 | ? | ? | ? | ? | ? | ? | ? | ? | ? | ? | ? | 90 | ? | DLS | ? | ? | ? | ? | ? | ? | ? | ? | ? | ? | 0.01 | mg/mL | 4 | ? | ? | MCF-7 | ? | ? | ? | ? | MTT assay | cell viability | 95 | ? | %
rashidipour | 2014 | phytosynthesis | single | Heating | 45 | ? | No | No | No | no | 0 | ? | 100 | AgNO3 | merck | ? | 1 | mM | olea europaea | Plant | organic | organic | ammonia | chemical | inorganic | inorganic | 200 | mg/mL | ? | ? | 10 | mL | 1000 | mg/mL | ? | ? | ? | ? | ? | ? | ? | ? | ? | ? | ? | washed | centrifugation | 10000 | rpm | ? | no | no | no | ? | ? | ? | ? | ? | ? | ? | ? | ? | ? | 7 | ? | -25 | ? | ? | ? | ? | ? | ? | ? | ? | ? | ? | ? | 90 | ? | DLS | ? | ? | ? | ? | ? | ? | ? | ? | ? | ? | 0.02 | mg/mL | 4 | ? | ? | MCF-7 | ? | ? | ? | ? | MTT assay | cell viability | 90 | ? | %
rashidipour | 2014 | phytosynthesis | single | Heating | 45 | ? | No | No | No | no | 0 | ? | 100 | AgNO3 | merck | ? | 1 | mM | olea europaea | Plant | organic | organic | ammonia | chemical | inorganic | inorganic | 200 | mg/mL | ? | ? | 10 | mL | 1000 | mg/mL | ? | ? | ? | ? | ? | ? | ? | ? | ? | ? | ? | washed | centrifugation | 10000 | rpm | ? | no | no | no | ? | ? | ? | ? | ? | ? | ? | ? | ? | ? | 7 | ? | -25 | ? | ? | ? | ? | ? | ? | ? | ? | ? | ? | ? | 90 | ? | DLS | ? | ? | ? | ? | ? | ? | ? | ? | ? | ? | 0.03 | mg/mL | 4 | ? | ? | MCF-7 | ? | ? | ? | ? | MTT assay | cell viability | 85 | ? | %
rashidipour | 2014 | phytosynthesis | single | Heating | 45 | ? | No | No | No | no | 0 | ? | 100 | AgNO3 | merck | ? | 1 | mM | olea europaea | Plant | organic | organic | ammonia | chemical | inorganic | inorganic | 200 | mg/mL | ? | ? | 10 | mL | 1000 | mg/mL | ? | ? | ? | ? | ? | ? | ? | ? | ? | ? | ? | washed | centrifugation | 10000 | rpm | ? | no | no | no | ? | ? | ? | ? | ? | ? | ? | ? | ? | ? | 7 | ? | -25 | ? | ? | ? | ? | ? | ? | ? | ? | ? | ? | ? | 90 | ? | DLS | ? | ? | ? | ? | ? | ? | ? | ? | ? | ? | 0.04 | mg/mL | 4 | ? | ? | MCF-7 | ? | ? | ? | ? | MTT assay | cell viability | 65 | ? | %
rashidipour | 2014 | phytosynthesis | single | Heating | 45 | ? | No | No | No | no | 0 | ? | 100 | AgNO3 | merck | ? | 1 | mM | olea europaea | Plant | organic | organic | ammonia | chemical | inorganic | inorganic | 200 | mg/mL | ? | ? | 10 | mL | 1000 | mg/mL | ? | ? | ? | ? | ? | ? | ? | ? | ? | ? | ? | washed | centrifugation | 10000 | rpm | ? | no | no | no | ? | ? | ? | ? | ? | ? | ? | ? | ? | ? | 7 | ? | -25 | ? | ? | ? | ? | ? | ? | ? | ? | ? | ? | ? | 90 | ? | DLS | ? | ? | ? | ? | ? | ? | ? | ? | ? | ? | 0.05 | mg/mL | 4 | ? | ? | MCF-7 | ? | ? | ? | ? | MTT assay | cell viability | 50 | ? | %
rashidipour | 2014 | phytosynthesis | single | Heating | 45 | ? | No | No | No | no | 0 | ? | 100 | AgNO3 | merck | ? | 1 | mM | ? | none | ? | ? | ammonia | chemical | inorganic | inorganic | 200 | mg/mL | ? | ? | 10 | mL | 1000 | mg/mL | ? | ? | ? | ? | ? | ? | ? | ? | ? | ? | ? | washed | centrifugation | 10000 | rpm | ? | no | no | no | ? | ? | ? | ? | ? | ? | ? | ? | ? | ? | 7 | ? | -25 | ? | ? | ? | ? | ? | ? | ? | ? | ? | ? | ? | 90 | ? | DLS | ? | ? | ? | ? | ? | ? | ? | ? | ? | ? | 0.01 | mg/mL | 4 | ? | ? | MCF-7 | ? | ? | ? | ? | MTT assay | cell viability | 90 | ? | %
rashidipour | 2014 | phytosynthesis | single | Heating | 45 | ? | No | No | No | no | 0 | ? | 100 | AgNO3 | merck | ? | 1 | mM | ? | none | ? | ? | ammonia | chemical | inorganic | inorganic | 200 | mg/mL | ? | ? | 10 | mL | 1000 | mg/mL | ? | ? | ? | ? | ? | ? | ? | ? | ? | ? | ? | washed | centrifugation | 10000 | rpm | ? | no | no | no | ? | ? | ? | ? | ? | ? | ? | ? | ? | ? | 7 | ? | -25 | ? | ? | ? | ? | ? | ? | ? | ? | ? | ? | ? | 90 | ? | DLS | ? | ? | ? | ? | ? | ? | ? | ? | ? | ? | 0.02 | mg/mL | 4 | ? | ? | MCF-7 | ? | ? | ? | ? | MTT assay | cell viability | 80 | ? | %
rashidipour | 2014 | phytosynthesis | single | Heating | 45 | ? | No | No | No | no | 0 | ? | 100 | AgNO3 | merck | ? | 1 | mM | ? | none | ? | ? | ammonia | chemical | inorganic | inorganic | 200 | mg/mL | ? | ? | 10 | mL | 1000 | mg/mL | ? | ? | ? | ? | ? | ? | ? | ? | ? | ? | ? | washed | centrifugation | 10000 | rpm | ? | no | no | no | ? | ? | ? | ? | ? | ? | ? | ? | ? | ? | 7 | ? | -25 | ? | ? | ? | ? | ? | ? | ? | ? | ? | ? | ? | 90 | ? | DLS | ? | ? | ? | ? | ? | ? | ? | ? | ? | ? | 0.03 | mg/mL | 4 | ? | ? | MCF-7 | ? | ? | ? | ? | MTT assay | cell viability | 55 | ? | %
rashidipour | 2014 | phytosynthesis | single | Heating | 45 | ? | No | No | No | no | 0 | ? | 100 | AgNO3 | merck | ? | 1 | mM | ? | none | ? | ? | ammonia | chemical | inorganic | inorganic | 200 | mg/mL | ? | ? | 10 | mL | 1000 | mg/mL | ? | ? | ? | ? | ? | ? | ? | ? | ? | ? | ? | washed | centrifugation | 10000 | rpm | ? | no | no | no | ? | ? | ? | ? | ? | ? | ? | ? | ? | ? | 7 | ? | -25 | ? | ? | ? | ? | ? | ? | ? | ? | ? | ? | ? | 90 | ? | DLS | ? | ? | ? | ? | ? | ? | ? | ? | ? | ? | 0.04 | mg/mL | 4 | ? | ? | MCF-7 | ? | ? | ? | ? | MTT assay | cell viability | 40 | ? | %
rashidipour | 2014 | phytosynthesis | single | Heating | 45 | ? | No | No | No | no | 0 | ? | 100 | AgNO3 | merck | ? | 1 | mM | ? | none | ? | ? | ammonia | chemical | inorganic | inorganic | 200 | mg/mL | ? | ? | 10 | mL | 1000 | mg/mL | ? | ? | ? | ? | ? | ? | ? | ? | ? | ? | ? | washed | centrifugation | 10000 | rpm | ? | no | no | no | ? | ? | ? | ? | ? | ? | ? | ? | ? | ? | 7 | ? | -25 | ? | ? | ? | ? | ? | ? | ? | ? | ? | ? | ? | 90 | ? | DLS | ? | ? | ? | ? | ? | ? | ? | ? | ? | ? | 0.05 | mg/mL | 4 | ? | ? | MCF-7 | ? | ? | ? | ? | MTT assay | cell viability | 20 | ? | %
rashidipour | 2014 | phytosynthesis | single | Heating | 45 | ? | No | No | No | no | 0 | ? | 100 | AgNO3 | merck | ? | 1 | mM | olea europaea | Plant | organic | organic | ammonia | chemical | inorganic | inorganic | 200 | mg/mL | ? | ? | 10 | mL | 1000 | mg/mL | ? | ? | ? | ? | ? | ? | ? | ? | ? | ? | ? | washed | centrifugation | 10000 | rpm | ? | no | no | no | ? | ? | ? | ? | ? | ? | ? | ? | ? | ? | 7 | ? | -25 | ? | ? | ? | ? | ? | ? | ? | ? | ? | ? | ? | 90 | ? | DLS | ? | ? | ? | ? | ? | ? | ? | ? | ? | ? | 0.01 | mg/mL | 4 | ? | blood | ? | ? | human | ? | ? | MTT assay | cell viability | 95 | ? | %
rashidipour | 2014 | phytosynthesis | single | Heating | 45 | ? | No | No | No | no | 0 | ? | 100 | AgNO3 | merck | ? | 1 | mM | olea europaea | Plant | organic | organic | ammonia | chemical | inorganic | inorganic | 200 | mg/mL | ? | ? | 10 | mL | 1000 | mg/mL | ? | ? | ? | ? | ? | ? | ? | ? | ? | ? | ? | washed | centrifugation | 10000 | rpm | ? | no | no | no | ? | ? | ? | ? | ? | ? | ? | ? | ? | ? | 7 | ? | -25 | ? | ? | ? | ? | ? | ? | ? | ? | ? | ? | ? | 90 | ? | DLS | ? | ? | ? | ? | ? | ? | ? | ? | ? | ? | 0.02 | mg/mL | 4 | ? | blood | ? | ? | human | ? | ? | MTT assay | cell viability | 90 | ? | %
rashidipour | 2014 | phytosynthesis | single | Heating | 45 | ? | No | No | No | no | 0 | ? | 100 | AgNO3 | merck | ? | 1 | mM | olea europaea | Plant | organic | organic | ammonia | chemical | inorganic | inorganic | 200 | mg/mL | ? | ? | 10 | mL | 1000 | mg/mL | ? | ? | ? | ? | ? | ? | ? | ? | ? | ? | ? | washed | centrifugation | 10000 | rpm | ? | no | no | no | ? | ? | ? | ? | ? | ? | ? | ? | ? | ? | 7 | ? | -25 | ? | ? | ? | ? | ? | ? | ? | ? | ? | ? | ? | 90 | ? | DLS | ? | ? | ? | ? | ? | ? | ? | ? | ? | ? | 0.03 | mg/mL | 4 | ? | blood | ? | ? | human | ? | ? | MTT assay | cell viability | 85 | ? | %
rashidipour | 2014 | phytosynthesis | single | Heating | 45 | ? | No | No | No | no | 0 | ? | 100 | AgNO3 | merck | ? | 1 | mM | olea europaea | Plant | organic | organic | ammonia | chemical | inorganic | inorganic | 200 | mg/mL | ? | ? | 10 | mL | 1000 | mg/mL | ? | ? | ? | ? | ? | ? | ? | ? | ? | ? | ? | washed | centrifugation | 10000 | rpm | ? | no | no | no | ? | ? | ? | ? | ? | ? | ? | ? | ? | ? | 7 | ? | -25 | ? | ? | ? | ? | ? | ? | ? | ? | ? | ? | ? | 90 | ? | DLS | ? | ? | ? | ? | ? | ? | ? | ? | ? | ? | 0.04 | mg/mL | 4 | ? | blood | ? | ? | human | ? | ? | MTT assay | cell viability | 80 | ? | %
rashidipour | 2014 | phytosynthesis | single | Heating | 45 | ? | No | No | No | no | 0 | ? | 100 | AgNO3 | merck | ? | 1 | mM | olea europaea | Plant | organic | organic | ammonia | chemical | inorganic | inorganic | 200 | mg/mL | ? | ? | 10 | mL | 1000 | mg/mL | ? | ? | ? | ? | ? | ? | ? | ? | ? | ? | ? | washed | centrifugation | 10000 | rpm | ? | no | no | no | ? | ? | ? | ? | ? | ? | ? | ? | ? | ? | 7 | ? | -25 | ? | ? | ? | ? | ? | ? | ? | ? | ? | ? | ? | 90 | ? | DLS | ? | ? | ? | ? | ? | ? | ? | ? | ? | ? | 0.05 | mg/mL | 4 | ? | blood | ? | ? | human | ? | ? | MTT assay | cell viability | 75 | ? | %
rashidipour | 2014 | phytosynthesis | single | Heating | 45 | ? | No | No | No | no | 0 | ? | 100 | AgNO3 | merck | ? | 1 | mM | ? | none | ? | ? | ammonia | chemical | inorganic | inorganic | 200 | mg/mL | ? | ? | 10 | mL | 1000 | mg/mL | ? | ? | ? | ? | ? | ? | ? | ? | ? | ? | ? | washed | centrifugation | 10000 | rpm | ? | no | no | no | ? | ? | ? | ? | ? | ? | ? | ? | ? | ? | 7 | ? | -25 | ? | ? | ? | ? | ? | ? | ? | ? | ? | ? | ? | 90 | ? | DLS | ? | ? | ? | ? | ? | ? | ? | ? | ? | ? | 0.01 | mg/mL | 4 | ? | blood | ? | ? | human | ? | ? | MTT assay | cell viability | 90 | ? | %
rashidipour | 2014 | phytosynthesis | single | Heating | 45 | ? | No | No | No | no | 0 | ? | 100 | AgNO3 | merck | ? | 1 | mM | ? | none | ? | ? | ammonia | chemical | inorganic | inorganic | 200 | mg/mL | ? | ? | 10 | mL | 1000 | mg/mL | ? | ? | ? | ? | ? | ? | ? | ? | ? | ? | ? | washed | centrifugation | 10000 | rpm | ? | no | no | no | ? | ? | ? | ? | ? | ? | ? | ? | ? | ? | 7 | ? | -25 | ? | ? | ? | ? | ? | ? | ? | ? | ? | ? | ? | 90 | ? | DLS | ? | ? | ? | ? | ? | ? | ? | ? | ? | ? | 0.02 | mg/mL | 4 | ? | blood | ? | ? | human | ? | ? | MTT assay | cell viability | 85 | ? | %
rashidipour | 2014 | phytosynthesis | single | Heating | 45 | ? | No | No | No | no | 0 | ? | 100 | AgNO3 | merck | ? | 1 | mM | ? | none | ? | ? | ammonia | chemical | inorganic | inorganic | 200 | mg/mL | ? | ? | 10 | mL | 1000 | mg/mL | ? | ? | ? | ? | ? | ? | ? | ? | ? | ? | ? | washed | centrifugation | 10000 | rpm | ? | no | no | no | ? | ? | ? | ? | ? | ? | ? | ? | ? | ? | 7 | ? | -25 | ? | ? | ? | ? | ? | ? | ? | ? | ? | ? | ? | 90 | ? | DLS | ? | ? | ? | ? | ? | ? | ? | ? | ? | ? | 0.03 | mg/mL | 4 | ? | blood | ? | ? | human | ? | ? | MTT assay | cell viability | 80 | ? | %
rashidipour | 2014 | phytosynthesis | single | Heating | 45 | ? | No | No | No | no | 0 | ? | 100 | AgNO3 | merck | ? | 1 | mM | ? | none | ? | ? | ammonia | chemical | inorganic | inorganic | 200 | mg/mL | ? | ? | 10 | mL | 1000 | mg/mL | ? | ? | ? | ? | ? | ? | ? | ? | ? | ? | ? | washed | centrifugation | 10000 | rpm | ? | no | no | no | ? | ? | ? | ? | ? | ? | ? | ? | ? | ? | 7 | ? | -25 | ? | ? | ? | ? | ? | ? | ? | ? | ? | ? | ? | 90 | ? | DLS | ? | ? | ? | ? | ? | ? | ? | ? | ? | ? | 0.04 | mg/mL | 4 | ? | blood | ? | ? | human | ? | ? | MTT assay | cell viability | 70 | ? | %
rashidipour | 2014 | phytosynthesis | single | Heating | 45 | ? | No | No | No | no | 0 | ? | 100 | AgNO3 | merck | ? | 1 | mM | ? | none | ? | ? | ammonia | chemical | inorganic | inorganic | 200 | mg/mL | ? | ? | 10 | mL | 1000 | mg/mL | ? | ? | ? | ? | ? | ? | ? | ? | ? | ? | ? | washed | centrifugation | 10000 | rpm | ? | no | no | no | ? | ? | ? | ? | ? | ? | ? | ? | ? | ? | 7 | ? | -25 | ? | ? | ? | ? | ? | ? | ? | ? | ? | ? | ? | 90 | ? | DLS | ? | ? | ? | ? | ? | ? | ? | ? | ? | ? | 0.05 | mg/mL | 4 | ? | blood | ? | ? | human | ? | ? | MTT assay | cell viability | 65 | ? | %
rasool | 2022 | phytosynthesis | single | Heating | 100 | ? | No | No | No | no | 0 | ? | ? | AgNO3 | ? | ? | 5 | mM | C.colocynthis | Plant | organic | organic | C.colocynthis | plant | organic | organic | ? | ? | ? | ? | ? | ? | ? | mg/mL | ? | ? | ? | ? | ? | ? | ? | ? | ? | ? | ? | ? | ? | ? | ? | ? | ? | ? | ? | ? | ? | 420 | 299 | ? | ? | ? | face centered cubic | XRD | ? | ? | ? | ? | ? | ? | ? | 28 | ? | ? | ? | ? | ? | ? | ? | ? | ? | ? | ? | ? | ? | ? | ? | ? | ? | ? | ? | ? | no | no | no | no | no | no | no | no | no | no | no | no | no | no | no
rasool | 2022 | phytosynthesis | single | Heating | 100 | ? | No | No | No | no | 0 | ? | ? | AgNO3 | ? | ? | 5 | mM | C.colocynthis | Plant | organic | organic | C.colocynthis | plant | organic | organic | ? | ? | ? | ? | ? | ? | ? | mg/mL | ? | ? | ? | ? | ? | ? | ? | ? | ? | ? | ? | ? | ? | ? | ? | ? | ? | ? | ? | ? | ? | 420 | 299 | ? | ? | ? | face centered cubic | XRD | ? | ? | ? | ? | ? | ? | ? | 28 | ? | ? | ? | ? | ? | ? | ? | ? | ? | ? | ? | ? | ? | ? | ? | ? | ? | ? | ? | ? | 0.0005 | mg/mL | ? | ? | ? | MCF7 | ? | ? | ? | 96 | MTT assay | IC50 | 0.6 | ? | mg/mL
Rodríguez-León | 2013 | phytosynthesis | single | No | 25 | ? | No | No | No | No | 0 | 24 | 4 | AgNO3 | Sigma Aldrich | 99 | 2.5 | mM | R. hymenosepalus | Plant | organic | organic | R. hymenosepalus | plant | organic | organic | 50 | mg/mL | ? | ? | 0.2 | mL | 50 | mg/ml | ? | ? | no | no | no | ? | ? | ? | Cu, Si, O2 and C | EDX | Bruker Quantax 200 detector | No | No | No | No | No | No | No | No | water/ethanol | ? | 425 | 278 | ? | ? | ? | face centered cubic | highresolution TEM (HR-TEM) | Jeol 2010F | ? | ? | ? | ? | ? | ? | 4 | ? | TEM | TEM JEOL 2100 | ? | ? | ? | ? | ? | ? | ? | ? | ? | ? | ? | ? | ? | ? | ? | ? | ? | No | No | No | No | No | No | No | No | No | No | No | No | No | No | No | No | No
Rodríguez-León | 2013 | phytosynthesis | single | No | 25 | ? | No | No | No | No | 0 | 24 | 4 | AgNO3 | Sigma Aldrich | 99 | 5 | mM | R. hymenosepalus | Plant | organic | organic | R. hymenosepalus | plant | organic | organic | 50 | mg/mL | ? | ? | 0.2 | mL | 50 | mg/ml | ? | ? | no | no | no | ? | ? | ? | Cu, Si, O2 and C | EDX | Bruker Quantax 200 detector | No | No | No | No | No | No | No | No | water/ethanol | ? | 425 | 278 | ? | ? | ? | face centered cubic | highresolution TEM (HR-TEM) | Jeol 2010F | ? | ? | ? | ? | ? | ? | 5 | ? | TEM | TEM JEOL 2100 | ? | ? | ? | ? | ? | ? | ? | ? | ? | ? | ? | ? | ? | ? | ? | ? | ? | No | No | No | No | No | No | No | No | No | No | No | No | No | No | No | No | No
Rodríguez-León | 2013 | phytosynthesis | single | No | 25 | ? | No | No | No | No | 0 | 24 | 4 | AgNO3 | Sigma Aldrich | 99 | 7.5 | mM | R. hymenosepalus | Plant | organic | organic | R. hymenosepalus | plant | organic | organic | 50 | mg/mL | ? | ? | 0.2 | mL | 50 | mg/ml | ? | ? | no | no | no | ? | ? | ? | Cu, Si, O2 and C | EDX | Bruker Quantax 200 detector | No | No | No | No | No | No | No | No | water/ethanol | ? | 425 | 278 | ? | ? | ? | face centered cubic | highresolution TEM (HR-TEM) | Jeol 2010F | ? | ? | ? | ? | ? | ? | 5 | ? | TEM | TEM JEOL 2100 | ? | ? | ? | ? | ? | ? | ? | ? | ? | ? | ? | ? | ? | ? | ? | ? | ? | No | No | No | No | No | No | No | No | No | No | No | No | No | No | No | No | No
Rodríguez-León | 2013 | phytosynthesis | single | No | 25 | ? | No | No | No | No | 0 | 48 | 4 | AgNO3 | Sigma Aldrich | 99 | 2.5 | mM | R. hymenosepalus | Plant | organic | organic | R. hymenosepalus | plant | organic | organic | 50 | mg/mL | ? | ? | 0.2 | mL | 50 | mg/ml | ? | ? | no | no | no | ? | ? | ? | Cu, Si, O2 and C | EDX | Bruker Quantax 200 detector | No | No | No | No | No | No | No | No | water/ethanol | ? | 425 | 278 | ? | ? | ? | face centered cubic | highresolution TEM (HR-TEM) | Jeol 2010F | ? | ? | ? | ? | ? | ? | 4 | ? | TEM | TEM JEOL 2100 | ? | ? | ? | ? | ? | ? | ? | ? | ? | ? | ? | ? | ? | ? | ? | ? | ? | No | No | No | No | No | No | No | No | No | No | No | No | No | No | No | No | No
Rodríguez-León | 2013 | phytosynthesis | single | No | 25 | ? | No | No | No | No | 0 | 48 | 4 | AgNO3 | Sigma Aldrich | 99 | 5 | mM | R. hymenosepalus | Plant | organic | organic | R. hymenosepalus | plant | organic | organic | 50 | mg/mL | ? | ? | 0.2 | mL | 50 | mg/ml | ? | ? | no | no | no | ? | ? | ? | Cu, Si, O2 and C | EDX | Bruker Quantax 200 detector | No | No | No | No | No | No | No | No | water/ethanol | ? | 425 | 278 | ? | ? | ? | face centered cubic | highresolution TEM (HR-TEM) | Jeol 2010F | ? | ? | ? | ? | ? | ? | 4 | ? | TEM | TEM JEOL 2100 | ? | ? | ? | ? | ? | ? | ? | ? | ? | ? | ? | ? | ? | ? | ? | ? | ? | No | No | No | No | No | No | No | No | No | No | No | No | No | No | No | No | No
Rodríguez-León | 2013 | phytosynthesis | single | No | 25 | ? | No | No | No | No | 0 | 48 | 4 | AgNO3 | Sigma Aldrich | 99 | 7.5 | mM | R. hymenosepalus | Plant | organic | organic | R. hymenosepalus | plant | organic | organic | 50 | mg/mL | ? | ? | 0.2 | mL | 50 | mg/ml | ? | ? | no | no | no | ? | ? | ? | Cu, Si, O2 and C | EDX | Bruker Quantax 200 detector | No | No | No | No | No | No | No | No | water/ethanol | ? | 425 | 278 | ? | ? | ? | face centered cubic | highresolution TEM (HR-TEM) | Jeol 2010F | ? | ? | ? | ? | ? | ? | 15 | ? | TEM | TEM JEOL 2100 | ? | ? | ? | ? | ? | ? | ? | ? | ? | ? | ? | ? | ? | ? | ? | ? | ? | No | No | No | No | No | No | No | No | No | No | No | No | No | No | No | No | No
Rodríguez-León | 2013 | phytosynthesis | single | No | 25 | ? | No | No | No | No | 0 | 48 | 4 | AgNO3 | Sigma Aldrich | 99 | 15 | mM | R. hymenosepalus | Plant | organic | organic | R. hymenosepalus | plant | organic | organic | 50 | mg/mL | ? | ? | 0.2 | mL | 50 | mg/ml | ? | ? | no | no | no | ? | ? | ? | Cu, Si, O2 and C | EDX | Bruker Quantax 200 detector | No | No | No | No | No | No | No | No | water/ethanol | ? | 425 | 278 | ? | ? | ? | face centered cubic | highresolution TEM (HR-TEM) | Jeol 2010F | ? | ? | ? | ? | ? | ? | 15 | ? | TEM | TEM JEOL 2100 | ? | ? | ? | ? | ? | ? | ? | ? | ? | ? | ? | ? | ? | ? | ? | ? | ? | No | No | No | No | No | No | No | No | No | No | No | No | No | No | No | No | No
Rodríguez-León | 2013 | phytosynthesis | single | No | 25 | ? | No | No | No | No | 0 | 48 | 4 | AgNO3 | Sigma Aldrich | 99 | 15 | mM | R. hymenosepalus | Plant | organic | organic | R. hymenosepalus | plant | organic | organic | 50 | mg/mL | ? | ? | 0.2 | mL | 50 | mg/ml | ? | ? | no | no | no | ? | ? | ? | Cu, Si, O2 and C | EDX | Bruker Quantax 200 detector | No | No | No | No | No | No | No | No | water/ethanol | ? | 425 | 278 | ? | ? | ? | face centered cubic | highresolution TEM (HR-TEM) | Jeol 2010F | ? | ? | ? | ? | ? | ? | 20 | ? | TEM | TEM JEOL 2100 | ? | ? | ? | ? | ? | ? | ? | ? | ? | ? | ? | ? | ? | ? | ? | ? | ? | No | No | No | No | No | No | No | No | No | No | No | No | No | No | No | No | No
Rodríguez-León | 2013 | phytosynthesis | single | No | 25 | ? | No | No | No | No | 0 | 72 | 4 | AgNO3 | Sigma Aldrich | 99 | 2.5 | mM | R. hymenosepalus | Plant | organic | organic | R. hymenosepalus | plant | organic | organic | 50 | mg/mL | ? | ? | 0.2 | mL | 50 | mg/ml | ? | ? | no | no | no | ? | ? | ? | Cu, Si, O2 and C | EDX | Bruker Quantax 200 detector | No | No | No | No | No | No | No | No | water/ethanol | ? | 425 | 278 | ? | ? | ? | face centered cubic | highresolution TEM (HR-TEM) | Jeol 2010F | ? | ? | ? | ? | ? | ? | 4 | ? | TEM | TEM JEOL 2100 | ? | ? | ? | ? | ? | ? | ? | ? | ? | ? | ? | ? | ? | ? | ? | ? | ? | No | No | No | No | No | No | No | No | No | No | No | No | No | No | No | No | No
Rodríguez-León | 2013 | phytosynthesis | single | No | 25 | ? | No | No | No | No | 0 | 72 | 4 | AgNO3 | Sigma Aldrich | 99 | 5 | mM | R. hymenosepalus | Plant | organic | organic | R. hymenosepalus | plant | organic | organic | 50 | mg/mL | ? | ? | 0.2 | mL | 50 | mg/ml | ? | ? | no | no | no | ? | ? | ? | Cu, Si, O2 and C | EDX | Bruker Quantax 200 detector | No | No | No | No | No | No | No | No | water/ethanol | ? | 425 | 278 | ? | ? | ? | face centered cubic | highresolution TEM (HR-TEM) | Jeol 2010F | ? | ? | ? | ? | ? | ? | 4 | ? | TEM | TEM JEOL 2100 | ? | ? | ? | ? | ? | ? | ? | ? | ? | ? | ? | ? | ? | ? | ? | ? | ? | No | No | No | No | No | No | No | No | No | No | No | No | No | No | No | No | No
Rodríguez-León | 2013 | phytosynthesis | single | No | 25 | ? | No | No | No | No | 0 | 72 | 4 | AgNO3 | Sigma Aldrich | 99 | 7.5 | mM | R. hymenosepalus | Plant | organic | organic | R. hymenosepalus | plant | organic | organic | 50 | mg/mL | ? | ? | 0.2 | mL | 50 | mg/ml | ? | ? | no | no | no | ? | ? | ? | Cu, Si, O2 and C | EDX | Bruker Quantax 200 detector | No | No | No | No | No | No | No | No | water/ethanol | ? | 425 | 278 | ? | ? | ? | face centered cubic | highresolution TEM (HR-TEM) | Jeol 2010F | ? | ? | ? | ? | ? | ? | 15 | ? | TEM | TEM JEOL 2100 | ? | ? | ? | ? | ? | ? | ? | ? | ? | ? | ? | ? | ? | ? | ? | ? | ? | No | No | No | No | No | No | No | No | No | No | No | No | No | No | No | No | No
Rodríguez-León | 2013 | phytosynthesis | single | No | 25 | ? | No | No | No | No | 0 | 72 | 4 | AgNO3 | Sigma Aldrich | 99 | 15 | mM | R. hymenosepalus | Plant | organic | organic | R. hymenosepalus | plant | organic | organic | 50 | mg/mL | ? | ? | 0.2 | mL | 50 | mg/ml | ? | ? | no | no | no | ? | ? | ? | Cu, Si, O2 and C | EDX | Bruker Quantax 200 detector | No | No | No | No | No | No | No | No | water/ethanol | ? | 425 | 278 | ? | ? | ? | face centered cubic | highresolution TEM (HR-TEM) | Jeol 2010F | ? | ? | ? | ? | ? | ? | 20 | ? | TEM | TEM JEOL 2100 | ? | ? | ? | ? | ? | ? | ? | ? | ? | ? | ? | ? | ? | ? | ? | ? | ? | No | No | No | No | No | No | No | No | No | No | No | No | No | No | No | No | No
Rodríguez-León | 2013 | phytosynthesis | single | No | 25 | ? | No | No | No | No | 0 | 96 | 4 | AgNO3 | Sigma Aldrich | 99 | 2.5 | mM | R. hymenosepalus | Plant | organic | organic | R. hymenosepalus | plant | organic | organic | 50 | mg/mL | ? | ? | 0.2 | mL | 50 | mg/ml | ? | ? | no | no | no | ? | ? | ? | Cu, Si, O2 and C | EDX | Bruker Quantax 200 detector | No | No | No | No | No | No | No | No | water/ethanol | ? | 425 | 278 | ? | ? | ? | face centered cubic | highresolution TEM (HR-TEM) | Jeol 2010F | ? | ? | ? | ? | ? | ? | 4 | ? | TEM | TEM JEOL 2100 | ? | ? | ? | ? | ? | ? | ? | ? | ? | ? | ? | ? | ? | ? | ? | ? | ? | No | No | No | No | No | No | No | No | No | No | No | No | No | No | No | No | No
Rodríguez-León | 2013 | phytosynthesis | single | No | 25 | ? | No | No | No | No | 0 | 96 | 4 | AgNO3 | Sigma Aldrich | 99 | 5 | mM | R. hymenosepalus | Plant | organic | organic | R. hymenosepalus | plant | organic | organic | 50 | mg/mL | ? | ? | 0.2 | mL | 50 | mg/ml | ? | ? | no | no | no | ? | ? | ? | Cu, Si, O2 and C | EDX | Bruker Quantax 200 detector | No | No | No | No | No | No | No | No | water/ethanol | ? | 425 | 278 | ? | ? | ? | face centered cubic | highresolution TEM (HR-TEM) | Jeol 2010F | ? | ? | ? | ? | ? | ? | 15 | ? | TEM | TEM JEOL 2100 | ? | ? | ? | ? | ? | ? | ? | ? | ? | ? | ? | ? | ? | ? | ? | ? | ? | No | No | No | No | No | No | No | No | No | No | No | No | No | No | No | No | No
Rodríguez-León | 2013 | phytosynthesis | single | No | 25 | ? | No | No | No | No | 0 | 96 | 4 | AgNO3 | Sigma Aldrich | 99 | 5 | mM | R. hymenosepalus | Plant | organic | organic | R. hymenosepalus | plant | organic | organic | 50 | mg/mL | ? | ? | 0.2 | mL | 50 | mg/ml | ? | ? | no | no | no | ? | ? | ? | Cu, Si, O2 and C | EDX | Bruker Quantax 200 detector | No | No | No | No | No | No | No | No | water/ethanol | ? | 425 | 278 | ? | ? | ? | face centered cubic | highresolution TEM (HR-TEM) | Jeol 2010F | ? | ? | ? | ? | ? | ? | 5 | ? | TEM | TEM JEOL 2100 | ? | ? | ? | ? | ? | ? | ? | ? | ? | ? | ? | ? | ? | ? | ? | ? | ? | No | No | No | No | No | No | No | No | No | No | No | No | No | No | No | No | No
Rodríguez-León | 2013 | phytosynthesis | single | No | 25 | ? | No | No | No | No | 0 | 96 | 4 | AgNO3 | Sigma Aldrich | 99 | 7.5 | mM | R. hymenosepalus | Plant | organic | organic | R. hymenosepalus | plant | organic | organic | 50 | mg/mL | ? | ? | 0.2 | mL | 50 | mg/ml | ? | ? | no | no | no | ? | ? | ? | Cu, Si, O2 and C | EDX | Bruker Quantax 200 detector | No | No | No | No | No | No | No | No | water/ethanol | ? | 425 | 278 | ? | ? | ? | face centered cubic | highresolution TEM (HR-TEM) | Jeol 2010F | ? | ? | ? | ? | ? | ? | 5 | ? | TEM | TEM JEOL 2100 | ? | ? | ? | ? | ? | ? | ? | ? | ? | ? | ? | ? | ? | ? | ? | ? | ? | No | No | No | No | No | No | No | No | No | No | No | No | No | No | No | No | No
Rodríguez-León | 2013 | phytosynthesis | single | No | 25 | ? | No | No | No | No | 0 | 96 | 4 | AgNO3 | Sigma Aldrich | 99 | 7.5 | mM | R. hymenosepalus | Plant | organic | organic | R. hymenosepalus | plant | organic | organic | 50 | mg/mL | ? | ? | 0.2 | mL | 50 | mg/ml | ? | ? | no | no | no | ? | ? | ? | Cu, Si, O2 and C | EDX | Bruker Quantax 200 detector | No | No | No | No | No | No | No | No | water/ethanol | ? | 425 | 278 | ? | ? | ? | face centered cubic | highresolution TEM (HR-TEM) | Jeol 2010F | ? | ? | ? | ? | ? | ? | 20 | ? | TEM | TEM JEOL 2100 | ? | ? | ? | ? | ? | ? | ? | ? | ? | ? | ? | ? | ? | ? | ? | ? | ? | No | No | No | No | No | No | No | No | No | No | No | No | No | No | No | No | No
Rodríguez-León | 2013 | phytosynthesis | single | No | 25 | ? | No | No | No | No | 0 | 96 | 4 | AgNO3 | Sigma Aldrich | 99 | 15 | mM | R. hymenosepalus | Plant | organic | organic | R. hymenosepalus | plant | organic | organic | 50 | mg/mL | ? | ? | 0.2 | mL | 50 | mg/ml | ? | ? | no | no | no | ? | ? | ? | Cu, Si, O2 and C | EDX | Bruker Quantax 200 detector | No | No | No | No | No | No | No | No | water/ethanol | ? | 425 | 278 | ? | ? | ? | face centered cubic | highresolution TEM (HR-TEM) | Jeol 2010F | ? | ? | ? | ? | ? | ? | 7 | ? | TEM | TEM JEOL 2100 | ? | ? | ? | ? | ? | ? | ? | ? | ? | ? | ? | ? | ? | ? | ? | ? | ? | No | No | No | No | No | No | No | No | No | No | No | No | No | No | No | No | No
Rodríguez-León | 2013 | phytosynthesis | single | No | 25 | ? | No | No | No | No | 0 | 96 | 4 | AgNO3 | Sigma Aldrich | 99 | 15 | mM | R. hymenosepalus | Plant | organic | organic | R. hymenosepalus | plant | organic | organic | 50 | mg/mL | ? | ? | 0.2 | mL | 50 | mg/ml | ? | ? | no | no | no | ? | ? | ? | Cu, Si, O2 and C | EDX | Bruker Quantax 200 detector | No | No | No | No | No | No | No | No | water/ethanol | ? | 425 | 278 | ? | ? | ? | face centered cubic | highresolution TEM (HR-TEM) | Jeol 2010F | ? | ? | ? | ? | ? | ? | 28 | ? | TEM | TEM JEOL 2100 | ? | ? | ? | ? | ? | ? | ? | ? | ? | ? | ? | ? | ? | ? | ? | ? | ? | No | No | No | No | No | No | No | No | No | No | No | No | No | No | No | No | No
Rodríguez-Luis | 2016 | phytosynthesis | single | No | 25 | ? | No | No | No | No | 0 | ? | 25.1 | AgNO3 | sigma aldrich | 99 | 1 | mM | glycyrrhiza glabra | Plant | organic | organic | glycyrrhiza glabra | plant | organic | organic | 4 | mg/ml | ? | ? | 0.1 | mL | 4 | mg/ml | ? | ? | no | no | no | ? | ? | ? | ? | ? | ? | washed | centrifugation | 6000 | rpm | No | No | No | No | ? | ? | ? | ? | ? | ? | ? | ? | ? | ? | 7 | ? | -43 | ? | ? | ? | 10 | ? | TEM | ? | ? | ? | ? | ? | 25.4 | 4 | ? | ? | ? | ? | ? | ? | ? | ? | ? | ? | ? | No | No | No | No | No | No | No | No | No | No | No | No | No | No | No | No | No
Rodríguez-Luis | 2016 | phytosynthesis | single | No | 25 | ? | No | No | No | No | 0 | ? | 25.1 | AgNO3 | sigma aldrich | 100 | 10 | mM | glycyrrhiza glabra | Plant | organic | organic | glycyrrhiza glabra | plant | organic | organic | 4 | mg/ml | ? | ? | 0.1 | mL | 4 | mg/ml | ? | ? | no | no | no | ? | ? | ? | ? | ? | ? | washed | centrifugation | 6000 | rpm | No | No | No | No | ? | ? | ? | ? | ? | ? | ? | ? | ? | ? | 7 | ? | -32 | ? | ? | ? | 9.5 | ? | TEM | ? | ? | ? | ? | ? | 7.9 | 1 | ? | ? | ? | ? | ? | ? | ? | ? | ? | ? | ? | No | No | No | No | No | No | No | No | No | No | No | No | No | No | No | No | No
Rodríguez-Luis | 2016 | phytosynthesis | single | No | 25 | ? | No | No | No | No | 0 | ? | 25.1 | AgNO3 | sigma aldrich | 101 | 1 | mM | Amphipterygium adstingens | Plant | organic | organic | Amphipterygium adstingens | plant | organic | organic | 4 | mg/ml | ? | ? | 0.1 | mL | 4 | mg/ml | ? | ? | no | no | no | ? | ? | ? | ? | ? | ? | washed | centrifugation | 6000 | rpm | No | No | No | No | ? | ? | ? | ? | ? | ? | ? | ? | ? | ? | 7 | ? | -51 | ? | ? | ? | 3 | ? | TEM | ? | ? | ? | ? | ? | 134 | 24 | ? | ? | ? | ? | ? | ? | ? | ? | ? | ? | ? | No | No | No | No | No | No | No | No | No | No | No | No | No | No | No | No | No
Rodríguez-Luis | 2016 | phytosynthesis | single | No | 25 | ? | No | No | No | No | 0 | ? | 25.1 | AgNO3 | sigma aldrich | 102 | 10 | mM | Amphipterygium adstingens | Plant | organic | organic | Amphipterygium adstingens | plant | organic | organic | 4 | mg/ml | ? | ? | 0.1 | mL | 4 | mg/ml | ? | ? | no | no | no | ? | ? | ? | ? | ? | ? | washed | centrifugation | 6000 | rpm | No | No | No | No | ? | ? | ? | ? | ? | ? | ? | ? | ? | ? | 7 | ? | -42 | ? | ? | ? | 4 | ? | TEM | ? | ? | ? | ? | ? | 43 | 7 | ? | ? | ? | ? | ? | ? | ? | ? | ? | ? | ? | No | No | No | No | No | No | No | No | No | No | No | No | No | No | No | No | No
Rodríguez-Luis | 2016 | phytosynthesis | single | No | 25 | ? | No | No | No | No | 0 | ? | 25.1 | AgNO3 | sigma aldrich | 103 | 1 | mM | glycyrrhiza glabra | Plant | organic | organic | glycyrrhiza glabra | plant | organic | organic | 4 | mg/ml | ? | ? | 0.1 | mL | 4 | mg/ml | ? | ? | no | no | no | ? | ? | ? | ? | ? | ? | washed | centrifugation | 6000 | rpm | No | No | No | No | ? | ? | ? | ? | ? | ? | ? | ? | ? | ? | 7 | ? | -43 | ? | ? | ? | 10 | ? | TEM | ? | ? | ? | ? | ? | 25.4 | 4 | ? | ? | ? | ? | ? | ? | ? | ? | ? | ? | ? | No | No | No | No | No | No | No | No | No | No | No | No | No | No | No | No | No
Rodríguez-Luis | 2016 | phytosynthesis | single | No | 25 | ? | No | No | No | No | 0 | ? | 25.1 | AgNO3 | sigma aldrich | 104 | 10 | mM | glycyrrhiza glabra | Plant | organic | organic | glycyrrhiza glabra | plant | organic | organic | 4 | mg/ml | ? | ? | 0.1 | mL | 4 | mg/ml | ? | ? | no | no | no | ? | ? | ? | ? | ? | ? | washed | centrifugation | 6000 | rpm | No | No | No | No | ? | ? | ? | ? | ? | ? | ? | ? | ? | ? | 7 | ? | -32 | ? | ? | ? | 9.5 | ? | TEM | ? | ? | ? | ? | ? | 7.9 | 1 | ? | ? | ? | ? | ? | ? | ? | ? | ? | ? | ? | No | No | No | No | No | No | No | No | No | No | No | No | No | No | No | No | No
Rodríguez-Luis | 2016 | phytosynthesis | single | No | 25 | ? | No | No | No | No | 0 | ? | 25.1 | AgNO3 | sigma aldrich | 105 | 1 | mM | Amphipterygium adstingens | Plant | organic | organic | Amphipterygium adstingens | plant | organic | organic | 4 | mg/ml | ? | ? | 0.1 | mL | 4 | mg/ml | ? | ? | no | no | no | ? | ? | ? | ? | ? | ? | washed | centrifugation | 6000 | rpm | No | No | No | No | ? | ? | ? | ? | ? | ? | ? | ? | ? | ? | 7 | ? | -51 | ? | ? | ? | 3 | ? | TEM | ? | ? | ? | ? | ? | 134 | 24 | ? | ? | ? | ? | ? | ? | ? | ? | ? | ? | ? | No | No | No | No | No | No | No | No | No | No | No | No | No | No | No | No | No
Rodríguez-Luis | 2016 | phytosynthesis | single | No | 25 | ? | No | No | No | No | 0 | ? | 25.1 | AgNO3 | sigma aldrich | 106 | 10 | mM | Amphipterygium adstingens | Plant | organic | organic | Amphipterygium adstingens | plant | organic | organic | 4 | mg/ml | ? | ? | 0.1 | mL | 4 | mg/ml | ? | ? | no | no | no | ? | ? | ? | ? | ? | ? | washed | centrifugation | 6000 | rpm | No | No | No | No | ? | ? | ? | ? | ? | ? | ? | ? | ? | ? | 7 | ? | -42 | ? | ? | ? | 4 | ? | TEM | ? | ? | ? | ? | ? | 43 | 7 | ? | ? | ? | ? | ? | ? | ? | ? | ? | ? | ? | No | No | No | No | No | No | No | No | No | No | No | No | No | No | No | No | No
Rodríguez-Luis | 2016 | phytosynthesis | single | No | 25 | ? | No | No | No | No | 0 | ? | 25.1 | AgNO3 | sigma aldrich | 107 | 1 | mM | glycyrrhiza glabra | Plant | organic | organic | glycyrrhiza glabra | plant | organic | organic | 4 | mg/ml | ? | ? | 0.1 | mL | 4 | mg/ml | ? | ? | no | no | no | ? | ? | ? | ? | ? | ? | washed | centrifugation | 6000 | rpm | No | No | No | No | ? | ? | ? | ? | ? | ? | ? | ? | ? | ? | 7 | ? | -43 | ? | ? | ? | 10 | ? | TEM | ? | ? | ? | ? | ? | 25.4 | 4 | ? | ? | ? | ? | ? | ? | ? | ? | ? | ? | ? | 0.108 | mg/mL | 24 | ? | ? | ? | HeLa | ? | ? | ? | MTT assay | ? | 60 | ? | ? | No | No
Rodríguez-Luis | 2016 | phytosynthesis | single | No | 25 | ? | No | No | No | No | 0 | ? | 25.1 | AgNO3 | sigma aldrich | 108 | 10 | mM | glycyrrhiza glabra | Plant | organic | organic | glycyrrhiza glabra | plant | organic | organic | 4 | mg/ml | ? | ? | 0.1 | mL | 4 | mg/ml | ? | ? | no | no | no | ? | ? | ? | ? | ? | ? | washed | centrifugation | 6000 | rpm | No | No | No | No | ? | ? | ? | ? | ? | ? | ? | ? | ? | ? | 7 | ? | -32 | ? | ? | ? | 9.5 | ? | TEM | ? | ? | ? | ? | ? | 7.9 | 1 | ? | ? | ? | ? | ? | ? | ? | ? | ? | ? | ? | 0.0135 | mg/mL | 24 | ? | ? | ? | HeLa | ? | ? | ? | MTT assay | ? | 80 | ? | ? | No | No
Rodríguez-Luis | 2016 | phytosynthesis | single | No | 25 | ? | No | No | No | No | 0 | ? | 25.1 | AgNO3 | sigma aldrich | 109 | 1 | mM | glycyrrhiza glabra | Plant | organic | organic | glycyrrhiza glabra | plant | organic | organic | 4 | mg/ml | ? | ? | 0.1 | mL | 4 | mg/ml | ? | ? | no | no | no | ? | ? | ? | ? | ? | ? | washed | centrifugation | 6000 | rpm | No | No | No | No | ? | ? | ? | ? | ? | ? | ? | ? | ? | ? | 7 | ? | -51 | ? | ? | ? | 3 | ? | TEM | ? | ? | ? | ? | ? | 134 | 24 | ? | ? | ? | ? | ? | ? | ? | ? | ? | ? | ? | 1.11 | mg/mL | 24 | ? | ? | ? | HeLa | ? | ? | ? | MTT assay | ? | 78 | ? | ? | No | No
Rodríguez-Luis | 2016 | phytosynthesis | single | No | 25 | ? | No | No | No | No | 0 | ? | 25.1 | AgNO3 | sigma aldrich | 110 | 10 | mM | glycyrrhiza glabra | Plant | organic | organic | glycyrrhiza glabra | plant | organic | organic | 4 | mg/ml | ? | ? | 0.1 | mL | 4 | mg/ml | ? | ? | no | no | no | ? | ? | ? | ? | ? | ? | washed | centrifugation | 6000 | rpm | No | No | No | No | ? | ? | ? | ? | ? | ? | ? | ? | ? | ? | 7 | ? | -42 | ? | ? | ? | 4 | ? | TEM | ? | ? | ? | ? | ? | 43 | 7 | ? | ? | ? | ? | ? | ? | ? | ? | ? | ? | ? | 0.23 | mg/mL | 24 | ? | ? | ? | HeLa | ? | ? | ? | MTT assay | ? | 78 | ? | ? | No | No
Rodríguez-Luis | 2016 | phytosynthesis | single | No | 25 | ? | No | No | No | No | 0 | ? | 25.1 | AgNO3 | sigma aldrich | 111 | 1 | mM | glycyrrhiza glabra | Plant | organic | organic | glycyrrhiza glabra | plant | organic | organic | 4 | mg/ml | ? | ? | 0.1 | mL | 4 | mg/ml | ? | ? | no | no | no | ? | ? | ? | ? | ? | ? | washed | centrifugation | 6000 | rpm | No | No | No | No | ? | ? | ? | ? | ? | ? | ? | ? | ? | ? | 7 | ? | -43 | ? | ? | ? | 10 | ? | TEM | ? | ? | ? | ? | ? | 25.4 | 4 | ? | ? | ? | ? | ? | ? | ? | ? | ? | ? | ? | 1.17 | mg/mL | 24 | ? | ? | ? | HeLa | ? | ? | ? | MTT assay | ? | 78 | ? | ? | No | No
Rodríguez-Luis | 2016 | phytosynthesis | single | No | 25 | ? | No | No | No | No | 0 | ? | 25.1 | AgNO3 | sigma aldrich | 112 | 10 | mM | glycyrrhiza glabra | Plant | organic | organic | glycyrrhiza glabra | plant | organic | organic | 4 | mg/ml | ? | ? | 0.1 | mL | 4 | mg/ml | ? | ? | no | no | no | ? | ? | ? | ? | ? | ? | washed | centrifugation | 6000 | rpm | No | No | No | No | ? | ? | ? | ? | ? | ? | ? | ? | ? | ? | 7 | ? | -32 | ? | ? | ? | 9.5 | ? | TEM | ? | ? | ? | ? | ? | 7.9 | 1 | ? | ? | ? | ? | ? | ? | ? | ? | ? | ? | ? | 1.08 | mg/mL | 48 | ? | ? | ? | HeLa | ? | ? | ? | MTT assay | ? | 38 | ? | ? | No | No
Rodríguez-Luis | 2016 | phytosynthesis | single | No | 25 | ? | No | No | No | No | 0 | ? | 25.1 | AgNO3 | sigma aldrich | 113 | 10 | mM | glycyrrhiza glabra | Plant | organic | organic | glycyrrhiza glabra | plant | organic | organic | 4 | mg/ml | ? | ? | 0.1 | mL | 4 | mg/ml | ? | ? | no | no | no | ? | ? | ? | ? | ? | ? | washed | centrifugation | 6000 | rpm | No | No | No | No | ? | ? | ? | ? | ? | ? | ? | ? | ? | ? | 7 | ? | -32 | ? | ? | ? | 9.5 | ? | TEM | ? | ? | ? | ? | ? | 7.9 | 1 | ? | ? | ? | ? | ? | ? | ? | ? | ? | ? | ? | 0.108 | mg/mL | 48 | ? | ? | ? | HeLa | ? | ? | ? | MTT assay | ? | 60 | ? | ? | No | No
Rodríguez-Luis | 2016 | phytosynthesis | single | No | 25 | ? | No | No | No | No | 0 | ? | 25.1 | AgNO3 | sigma aldrich | 114 | 10 | mM | glycyrrhiza glabra | Plant | organic | organic | glycyrrhiza glabra | plant | organic | organic | 4 | mg/ml | ? | ? | 0.1 | mL | 4 | mg/ml | ? | ? | no | no | no | ? | ? | ? | ? | ? | ? | washed | centrifugation | 6000 | rpm | No | No | No | No | ? | ? | ? | ? | ? | ? | ? | ? | ? | ? | 7 | ? | -32 | ? | ? | ? | 9.5 | ? | TEM | ? | ? | ? | ? | ? | 7.9 | 1 | ? | ? | ? | ? | ? | ? | ? | ? | ? | ? | ? | 0.043 | mg/mL | 48 | ? | ? | ? | HeLa | ? | ? | ? | MTT assay | ? | 82 | ? | ? | No | No
Rodríguez-Luis | 2016 | phytosynthesis | single | No | 25 | ? | No | No | No | No | 0 | ? | 25.1 | AgNO3 | sigma aldrich | 115 | 10 | mM | glycyrrhiza glabra | Plant | organic | organic | glycyrrhiza glabra | plant | organic | organic | 4 | mg/ml | ? | ? | 0.1 | mL | 4 | mg/ml | ? | ? | no | no | no | ? | ? | ? | ? | ? | ? | washed | centrifugation | 6000 | rpm | No | No | No | No | ? | ? | ? | ? | ? | ? | ? | ? | ? | ? | 7 | ? | -32 | ? | ? | ? | 9.5 | ? | TEM | ? | ? | ? | ? | ? | 7.9 | 1 | ? | ? | ? | ? | ? | ? | ? | ? | ? | ? | ? | 0.237 | mg/mL | 48 | ? | ? | ? | HeLa | ? | ? | ? | MTT assay | ? | 85 | ? | ? | No | No
Rodríguez-Luis | 2016 | phytosynthesis | single | No | 25 | ? | No | No | No | No | 0 | ? | 25.1 | AgNO3 | sigma aldrich | 116 | 10 | mM | glycyrrhiza glabra | Plant | organic | organic | glycyrrhiza glabra | plant | organic | organic | 4 | mg/ml | ? | ? | 0.1 | mL | 4 | mg/ml | ? | ? | no | no | no | ? | ? | ? | ? | ? | ? | washed | centrifugation | 6000 | rpm | No | No | No | No | ? | ? | ? | ? | ? | ? | ? | ? | ? | ? | 7 | ? | -32 | ? | ? | ? | 9.5 | ? | TEM | ? | ? | ? | ? | ? | 7.9 | 1 | ? | ? | ? | ? | ? | ? | ? | ? | ? | ? | ? | 1.17 | mg/mL | 48 | ? | ? | ? | HeLa | ? | ? | ? | MTT assay | ? | 95 | ? | ? | No | No
Rodríguez-Luis | 2016 | phytosynthesis | single | No | 25 | ? | No | No | No | No | 0 | ? | 25.1 | AgNO3 | sigma aldrich | 117 | 1 | mM | Amphipterygium adstingens | Plant | organic | organic | Amphipterygium adstingens | plant | organic | organic | 4 | mg/ml | ? | ? | 0.1 | mL | 4 | mg/ml | ? | ? | no | no | no | ? | ? | ? | ? | ? | ? | washed | centrifugation | 6000 | rpm | No | No | No | No | ? | ? | ? | ? | ? | ? | ? | ? | ? | ? | 7 | ? | -43 | ? | ? | ? | 10 | ? | TEM | ? | ? | ? | ? | ? | 25.4 | 4 | ? | ? | ? | ? | ? | ? | ? | ? | ? | ? | ? | 0.108 | mg/mL | 24 | ? | ? | ? | HeLa | ? | ? | ? | MTT assay | ? | 18 | ? | ? | No | No
Rodríguez-Luis | 2016 | phytosynthesis | single | No | 25 | ? | No | No | No | No | 0 | ? | 25.1 | AgNO3 | sigma aldrich | 118 | 10 | mM | Amphipterygium adstingens | Plant | organic | organic | Amphipterygium adstingens | plant | organic | organic | 4 | mg/ml | ? | ? | 0.1 | mL | 4 | mg/ml | ? | ? | no | no | no | ? | ? | ? | ? | ? | ? | washed | centrifugation | 6000 | rpm | No | No | No | No | ? | ? | ? | ? | ? | ? | ? | ? | ? | ? | 7 | ? | -32 | ? | ? | ? | 9.5 | ? | TEM | ? | ? | ? | ? | ? | 7.9 | 1 | ? | ? | ? | ? | ? | ? | ? | ? | ? | ? | ? | 0.108 | mg/mL | 24 | ? | ? | ? | HeLa | ? | ? | ? | MTT assay | ? | 45 | ? | ? | No | No
Rodríguez-Luis | 2016 | phytosynthesis | single | No | 25 | ? | No | No | No | No | 0 | ? | 25.1 | AgNO3 | sigma aldrich | 119 | 1 | mM | Amphipterygium adstingens | Plant | organic | organic | Amphipterygium adstingens | plant | organic | organic | 4 | mg/ml | ? | ? | 0.1 | mL | 4 | mg/ml | ? | ? | no | no | no | ? | ? | ? | ? | ? | ? | washed | centrifugation | 6000 | rpm | No | No | No | No | ? | ? | ? | ? | ? | ? | ? | ? | ? | ? | 7 | ? | -51 | ? | ? | ? | 3 | ? | TEM | ? | ? | ? | ? | ? | 134 | 24 | ? | ? | ? | ? | ? | ? | ? | ? | ? | ? | ? | 0.043 | mg/mL | 24 | ? | ? | ? | HeLa | ? | ? | ? | MTT assay | ? | 70 | ? | ? | No | No
Rodríguez-Luis | 2016 | phytosynthesis | single | No | 25 | ? | No | No | No | No | 0 | ? | 25.1 | AgNO3 | sigma aldrich | 120 | 10 | mM | Amphipterygium adstingens | Plant | organic | organic | Amphipterygium adstingens | plant | organic | organic | 4 | mg/ml | ? | ? | 0.1 | mL | 4 | mg/ml | ? | ? | no | no | no | ? | ? | ? | ? | ? | ? | washed | centrifugation | 6000 | rpm | No | No | No | No | ? | ? | ? | ? | ? | ? | ? | ? | ? | ? | 7 | ? | -42 | ? | ? | ? | 4 | ? | TEM | ? | ? | ? | ? | ? | 43 | 7 | ? | ? | ? | ? | ? | ? | ? | ? | ? | ? | ? | 0.23 | mg/mL | 24 | ? | ? | ? | HeLa | ? | ? | ? | MTT assay | ? | 80 | ? | ? | No | No
Rodríguez-Luis | 2016 | phytosynthesis | single | No | 25 | ? | No | No | No | No | 0 | ? | 25.1 | AgNO3 | sigma aldrich | 121 | 1 | mM | Amphipterygium adstingens | Plant | organic | organic | Amphipterygium adstingens | plant | organic | organic | 4 | mg/ml | ? | ? | 0.1 | mL | 4 | mg/ml | ? | ? | no | no | no | ? | ? | ? | ? | ? | ? | washed | centrifugation | 6000 | rpm | No | No | No | No | ? | ? | ? | ? | ? | ? | ? | ? | ? | ? | 7 | ? | -43 | ? | ? | ? | 10 | ? | TEM | ? | ? | ? | ? | ? | 25.4 | 4 | ? | ? | ? | ? | ? | ? | ? | ? | ? | ? | ? | 1.17 | mg/mL | 24 | ? | ? | ? | HeLa | ? | ? | ? | MTT assay | ? | 85 | ? | ? | No | No
Rodríguez-Luis | 2016 | phytosynthesis | single | No | 25 | ? | No | No | No | No | 0 | ? | 25.1 | AgNO3 | sigma aldrich | 122 | 10 | mM | Amphipterygium adstingens | Plant | organic | organic | Amphipterygium adstingens | plant | organic | organic | 4 | mg/ml | ? | ? | 0.1 | mL | 4 | mg/ml | ? | ? | no | no | no | ? | ? | ? | ? | ? | ? | washed | centrifugation | 6000 | rpm | No | No | No | No | ? | ? | ? | ? | ? | ? | ? | ? | ? | ? | 7 | ? | -32 | ? | ? | ? | 9.5 | ? | TEM | ? | ? | ? | ? | ? | 7.9 | 1 | ? | ? | ? | ? | ? | ? | ? | ? | ? | ? | ? | 0.108 | mg/mL | 48 | ? | ? | ? | HeLa | ? | ? | ? | MTT assay | ? | 20 | ? | ? | No | No
Rodríguez-Luis | 2016 | phytosynthesis | single | No | 25 | ? | No | No | No | No | 0 | ? | 25.1 | AgNO3 | sigma aldrich | 123 | 10 | mM | Amphipterygium adstingens | Plant | organic | organic | Amphipterygium adstingens | plant | organic | organic | 4 | mg/ml | ? | ? | 0.1 | mL | 4 | mg/ml | ? | ? | no | no | no | ? | ? | ? | ? | ? | ? | washed | centrifugation | 6000 | rpm | No | No | No | No | ? | ? | ? | ? | ? | ? | ? | ? | ? | ? | 7 | ? | -32 | ? | ? | ? | 9.5 | ? | TEM | ? | ? | ? | ? | ? | 7.9 | 1 | ? | ? | ? | ? | ? | ? | ? | ? | ? | ? | ? | 0.0108 | mg/mL | 48 | ? | ? | ? | HeLa | ? | ? | ? | MTT assay | ? | 30 | ? | ? | No | No
Rodríguez-Luis | 2016 | phytosynthesis | single | No | 25 | ? | No | No | No | No | 0 | ? | 25.1 | AgNO3 | sigma aldrich | 124 | 10 | mM | Amphipterygium adstingens | Plant | organic | organic | Amphipterygium adstingens | plant | organic | organic | 4 | mg/ml | ? | ? | 0.1 | mL | 4 | mg/ml | ? | ? | no | no | no | ? | ? | ? | ? | ? | ? | washed | centrifugation | 6000 | rpm | No | No | No | No | ? | ? | ? | ? | ? | ? | ? | ? | ? | ? | 7 | ? | -32 | ? | ? | ? | 9.5 | ? | TEM | ? | ? | ? | ? | ? | 7.9 | 1 | ? | ? | ? | ? | ? | ? | ? | ? | ? | ? | ? | 0.043 | mg/mL | 48 | ? | ? | ? | HeLa | ? | ? | ? | MTT assay | ? | 30 | ? | ? | No | No
Rodríguez-Luis | 2016 | phytosynthesis | single | No | 25 | ? | No | No | No | No | 0 | ? | 25.1 | AgNO3 | sigma aldrich | 125 | 10 | mM | Amphipterygium adstingens | Plant | organic | organic | Amphipterygium adstingens | plant | organic | organic | 4 | mg/ml | ? | ? | 0.1 | mL | 4 | mg/ml | ? | ? | no | no | no | ? | ? | ? | ? | ? | ? | washed | centrifugation | 6000 | rpm | No | No | No | No | ? | ? | ? | ? | ? | ? | ? | ? | ? | ? | 7 | ? | -32 | ? | ? | ? | 9.5 | ? | TEM | ? | ? | ? | ? | ? | 7.9 | 1 | ? | ? | ? | ? | ? | ? | ? | ? | ? | ? | ? | 0.23 | mg/mL | 48 | ? | ? | ? | HeLa | ? | ? | ? | MTT assay | ? | 32 | ? | ? | No | No
Rodríguez-Luis | 2016 | phytosynthesis | single | No | 25 | ? | No | No | No | No | 0 | ? | 25.1 | AgNO3 | sigma aldrich | 126 | 10 | mM | Amphipterygium adstingens | Plant | organic | organic | Amphipterygium adstingens | plant | organic | organic | 4 | mg/ml | ? | ? | 0.1 | mL | 4 | mg/ml | ? | ? | no | no | no | ? | ? | ? | ? | ? | ? | washed | centrifugation | 6000 | rpm | No | No | No | No | ? | ? | ? | ? | ? | ? | ? | ? | ? | ? | 7 | ? | -32 | ? | ? | ? | 9.5 | ? | TEM | ? | ? | ? | ? | ? | 7.9 | 1 | ? | ? | ? | ? | ? | ? | ? | ? | ? | ? | ? | 1.17 | mg/mL | 48 | ? | ? | ? | HeLa | ? | ? | ? | MTT assay | ? | 80 | ? | ? | No | No
Satyavani | 2011 | phytosynthesis | single | No | 35 | No | No | No | No | No | 0 | 24 | ? | AgNO3 | ? | ? | 1 | mM | calli cells of Citrullus colocynthis | plant | Organic | organic | calli cells of Citrullus colocynthis | plant | organic | organic | 200 | mg/ml | 20 | mg/ml | 10 | ml | 200 | mg/ml | Precursor;Reducing | AB | no | no | no | ? | 110 | nM/mL | ? | Marquis method | ? | washed | centrifugation | 10000 | rpm | No | 10 | No | No | ? | ? | ? | ? | Spherical | AFM | VEeco diNanoscope 3D AFM | ? | ? | ? | ? | ? | ? | ? | ? | ? | 31 | ? | AFM | VEeco diNanoscope 3D AFM | ? | ? | ? | ? | ? | ? | ? | ? | ? | ? | ? | ? | ? | ? | ? | ? | ? | 0.015 | mg/mL | 48 | in vitro | ? | HEp 2 cells | Epidermoid Larynx Carcinoma | ? | 240000 | 24 | MTT assay | ? | 80 | ? | ? | No | No
Satyavani | 2011 | phytosynthesis | single | No | 35 | No | No | No | No | No | 0 | 24 | ? | AgNO3 | ? | ? | 1 | mM | calli cells of Citrullus colocynthis | plant | Organic | organic | calli cells of Citrullus colocynthis | plant | organic | organic | 200 | mg/ml | 20 | mg/ml | 10 | ml | 200 | mg/ml | Precursor;Reducing | AB | no | no | no | ? | 110 | nM/mL | ? | Marquis method | ? | washed | centrifugation | 10000 | rpm | No | 10 | No | No | ? | ? | ? | ? | Spherical | AFM | VEeco diNanoscope 3D AFM | ? | ? | ? | ? | ? | ? | ? | ? | ? | 31 | ? | AFM | VEeco diNanoscope 3D AFM | ? | ? | ? | ? | ? | ? | ? | ? | ? | ? | ? | ? | ? | ? | ? | ? | ? | 0.031 | mg/mL | 48 | in vitro | ? | HEp 2 cells | Epidermoid Larynx Carcinoma | ? | 240000 | 24 | MTT assay | ? | 60 | ? | ? | No | No
Satyavani | 2011 | phytosynthesis | single | No | 35 | No | No | No | No | No | 0 | 24 | ? | AgNO3 | ? | ? | 1 | mM | calli cells of Citrullus colocynthis | plant | Organic | organic | calli cells of Citrullus colocynthis | plant | organic | organic | 200 | mg/ml | 20 | mg/ml | 10 | ml | 200 | mg/ml | Precursor;Reducing | AB | no | no | no | ? | 110 | nM/mL | ? | Marquis method | ? | washed | centrifugation | 10000 | rpm | No | 10 | No | No | ? | ? | ? | ? | Spherical | AFM | VEeco diNanoscope 3D AFM | ? | ? | ? | ? | ? | ? | ? | ? | ? | 31 | ? | AFM | VEeco diNanoscope 3D AFM | ? | ? | ? | ? | ? | ? | ? | ? | ? | ? | ? | ? | ? | ? | ? | ? | ? | 0.063 | mg/mL | 48 | in vitro | ? | HEp 2 cells | Epidermoid Larynx Carcinoma | ? | 240000 | 24 | MTT assay | ? | 50 | ? | ? | No | No
Satyavani | 2011 | phytosynthesis | single | No | 35 | No | No | No | No | No | 0 | 24 | ? | AgNO3 | ? | ? | 1 | mM | calli cells of Citrullus colocynthis | plant | Organic | organic | calli cells of Citrullus colocynthis | plant | organic | organic | 200 | mg/ml | 20 | mg/ml | 10 | ml | 200 | mg/ml | Precursor;Reducing | AB | no | no | no | ? | 110 | nM/mL | ? | Marquis method | ? | washed | centrifugation | 10000 | rpm | No | 10 | No | No | ? | ? | ? | ? | Spherical | AFM | VEeco diNanoscope 3D AFM | ? | ? | ? | ? | ? | ? | ? | ? | ? | 31 | ? | AFM | VEeco diNanoscope 3D AFM | ? | ? | ? | ? | ? | ? | ? | ? | ? | ? | ? | ? | ? | ? | ? | ? | ? | 0.125 | mg/mL | 48 | in vitro | ? | HEp 2 cells | Epidermoid Larynx Carcinoma | ? | 240000 | 24 | MTT assay | ? | 40 | ? | ? | No | No
Satyavani | 2011 | phytosynthesis | single | No | 35 | No | No | No | No | No | 0 | 24 | ? | AgNO3 | ? | ? | 1 | mM | calli cells of Citrullus colocynthis | plant | Organic | organic | calli cells of Citrullus colocynthis | plant | organic | organic | 200 | mg/ml | 20 | mg/ml | 10 | ml | 200 | mg/ml | Precursor;Reducing | AB | no | no | no | ? | 110 | nM/mL | ? | Marquis method | ? | washed | centrifugation | 10000 | rpm | No | 10 | No | No | ? | ? | ? | ? | Spherical | AFM | VEeco diNanoscope 3D AFM | ? | ? | ? | ? | ? | ? | ? | ? | ? | 31 | ? | AFM | VEeco diNanoscope 3D AFM | ? | ? | ? | ? | ? | ? | ? | ? | ? | ? | ? | ? | ? | ? | ? | ? | ? | 0.25 | mg/mL | 48 | in vitro | ? | HEp 2 cells | Epidermoid Larynx Carcinoma | ? | 240000 | 24 | MTT assay | ? | 30 | ? | ? | No | No
Satyavani | 2011 | phytosynthesis | single | No | 35 | No | No | No | No | No | 0 | 24 | ? | AgNO3 | ? | ? | 1 | mM | calli cells of Citrullus colocynthis | plant | Organic | organic | calli cells of Citrullus colocynthis | plant | organic | organic | 200 | mg/ml | 20 | mg/ml | 10 | ml | 200 | mg/ml | Precursor;Reducing | AB | no | no | no | ? | 110 | nM/mL | ? | Marquis method | ? | washed | centrifugation | 10000 | rpm | No | 10 | No | No | ? | ? | ? | ? | Spherical | AFM | VEeco diNanoscope 3D AFM | ? | ? | ? | ? | ? | ? | ? | ? | ? | 31 | ? | AFM | VEeco diNanoscope 3D AFM | ? | ? | ? | ? | ? | ? | ? | ? | ? | ? | ? | ? | ? | ? | ? | ? | ? | 0.5 | mg/mL | 48 | in vitro | ? | HEp 2 cells | Epidermoid Larynx Carcinoma | ? | 240000 | 24 | MTT assay | ? | 20 | ? | ? | No | No
Satyavani | 2011 | phytosynthesis | single | No | 35 | No | No | No | No | No | 0 | 24 | ? | AgNO3 | ? | ? | 1 | mM | calli cells of Citrullus colocynthis | plant | Organic | organic | calli cells of Citrullus colocynthis | plant | organic | organic | 200 | mg/ml | 20 | mg/ml | 10 | ml | 200 | mg/ml | Precursor;Reducing | AB | no | no | no | ? | 110 | nM/mL | ? | Marquis method | ? | washed | centrifugation | 10000 | rpm | No | 10 | No | No | ? | ? | ? | ? | Spherical | AFM | VEeco diNanoscope 3D AFM | ? | ? | ? | ? | ? | ? | ? | ? | ? | 31 | ? | AFM | VEeco diNanoscope 3D AFM | ? | ? | ? | ? | ? | ? | ? | ? | ? | ? | ? | ? | ? | ? | ? | ? | ? | 1 | mg/mL | 48 | in vitro | ? | HEp 2 cells | Epidermoid Larynx Carcinoma | ? | 240000 | 24 | MTT assay | ? | 100 | ? | ? | No | No
Schilinkert | 2015 | wetchemical | single | Heating | 100 | No | No | No | No | Mechanic | ? | 0.08 | 55 | AgNO3 | Sigma Aldrich | ? | 1 | mM | Sodium Citrate | chemical | organic | organic | Sodium Citrate | chemical | organic | organic | 100 | mM | ? | ? | ? | ? | 100 | mg/ml | reducing;precursor | BA | no | no | no | ? | 0.027 | mg/mL | ? | ? | ? | No | No | No | No | No | No | No | No | ? | ? | ? | ? | Spherical | TEM | JEOL 1010 electron micro- scope at an accelerating voltage of 80 kV on carbon coated cooper TEM grids | ? | ? | ? | ? | ? | -50 | 1.4 | ELS | Zeta sizer, Malvern | 10 | 2 | TEM | TEM JEOL 2100 | ? | ? | ? | ? | ? | ? | ? | ? | ? | ? | ? | ? | ? | ? | ? | ? | ? | 0.0001 | mg/mL | 24 | in vitro | Lung | alveolar basal epithelial cell line (A549) | Cancer cells | human | 105 | 24 | MTT assay | ? | 120 | ? | ? | No | No
Schilinkert | 2015 | wetchemical | single | Heating | 100 | No | No | No | No | Mechanic | ? | 0.08 | 55 | AgNO3 | Sigma Aldrich | ? | 1 | mM | Sodium Citrate | chemical | organic | organic | Sodium Citrate | chemical | organic | organic | 100 | mM | ? | ? | ? | ? | 100 | mg/ml | reducing;precursor | BA | no | no | no | ? | 0.027 | mg/mL | ? | ? | ? | No | No | No | No | No | No | No | No | ? | ? | ? | ? | Spherical | TEM | JEOL 1010 electron micro- scope at an accelerating voltage of 80 kV on carbon coated cooper TEM grids | ? | ? | ? | ? | ? | -50 | 1.4 | ELS | Zeta sizer, Malvern | 10 | 2 | TEM | TEM JEOL 2100 | ? | ? | ? | ? | ? | ? | ? | ? | ? | ? | ? | ? | ? | ? | ? | ? | ? | 0.0002 | mg/mL | 24 | in vitro | Lung | alveolar basal epithelial cell line (A549) | Cancer cells | human | 105 | 24 | MTT assay | ? | 110 | ? | ? | No | No
Schilinkert | 2015 | wetchemical | single | Heating | 100 | No | No | No | No | Mechanic | ? | 0.08 | 55 | AgNO3 | Sigma Aldrich | ? | 1 | mM | Sodium Citrate | chemical | organic | organic | Sodium Citrate | chemical | organic | organic | 100 | mM | ? | ? | ? | ? | 100 | mg/ml | reducing;precursor | BA | no | no | no | ? | 0.027 | mg/mL | ? | ? | ? | No | No | No | No | No | No | No | No | ? | ? | ? | ? | Spherical | TEM | JEOL 1010 electron micro- scope at an accelerating voltage of 80 kV on carbon coated cooper TEM grids | ? | ? | ? | ? | ? | -50 | 1.4 | ELS | Zeta sizer, Malvern | 10 | 2 | TEM | TEM JEOL 2100 | ? | ? | ? | ? | ? | ? | ? | ? | ? | ? | ? | ? | ? | ? | ? | ? | ? | 0.0004 | mg/mL | 24 | in vitro | Lung | alveolar basal epithelial cell line (A549) | Cancer cells | human | 105 | 24 | MTT assay | ? | 100 | ? | ? | No | No
Schilinkert | 2015 | wetchemical | single | Heating | 100 | No | No | No | No | Mechanic | ? | 0.08 | 55 | AgNO3 | Sigma Aldrich | ? | 1 | mM | Sodium Citrate | chemical | organic | organic | Sodium Citrate | chemical | organic | organic | 100 | mM | ? | ? | ? | ? | 100 | mg/ml | reducing;precursor | BA | no | no | no | ? | 0.027 | mg/mL | ? | ? | ? | No | No | No | No | No | No | No | No | ? | ? | ? | ? | Spherical | TEM | JEOL 1010 electron micro- scope at an accelerating voltage of 80 kV on carbon coated cooper TEM grids | ? | ? | ? | ? | ? | -50 | 1.4 | ELS | Zeta sizer, Malvern | 10 | 2 | TEM | TEM JEOL 2100 | ? | ? | ? | ? | ? | ? | ? | ? | ? | ? | ? | ? | ? | ? | ? | ? | ? | 0.0007 | mg/mL | 24 | in vitro | Lung | alveolar basal epithelial cell line (A549) | Cancer cells | human | 105 | 24 | MTT assay | ? | 90 | ? | ? | No | No
Schilinkert | 2015 | wetchemical | single | Heating | 100 | No | No | No | No | Mechanic | ? | 0.08 | 55 | AgNO3 | Sigma Aldrich | ? | 1 | mM | Sodium Citrate | chemical | organic | organic | Sodium Citrate | chemical | organic | organic | 100 | mM | ? | ? | ? | ? | 100 | mg/ml | reducing;precursor | BA | no | no | no | ? | 0.027 | mg/mL | ? | ? | ? | No | No | No | No | No | No | No | No | ? | ? | ? | ? | Spherical | TEM | JEOL 1010 electron micro- scope at an accelerating voltage of 80 kV on carbon coated cooper TEM grids | ? | ? | ? | ? | ? | -50 | 1.4 | ELS | Zeta sizer, Malvern | 10 | 2 | TEM | TEM JEOL 2100 | ? | ? | ? | ? | ? | ? | ? | ? | ? | ? | ? | ? | ? | ? | ? | ? | ? | 0.0001 | mg/mL | 24 | in vitro | Lung | bronchial epithelial cell line BEAS-2B | Normal cells | human | 105 | 24 | MTT assay | ? | 75 | ? | ? | No | No
Schilinkert | 2015 | wetchemical | single | Heating | 100 | No | No | No | No | Mechanic | ? | 0.08 | 55 | AgNO3 | Sigma Aldrich | ? | 1 | mM | Sodium Citrate | chemical | organic | organic | Sodium Citrate | chemical | organic | organic | 100 | mM | ? | ? | ? | ? | 100 | mg/ml | reducing;precursor | BA | no | no | no | ? | 0.027 | mg/mL | ? | ? | ? | No | No | No | No | No | No | No | No | ? | ? | ? | ? | Spherical | TEM | JEOL 1010 electron micro- scope at an accelerating voltage of 80 kV on carbon coated cooper TEM grids | ? | ? | ? | ? | ? | -50 | 1.4 | ELS | Zeta sizer, Malvern | 10 | 2 | TEM | TEM JEOL 2100 | ? | ? | ? | ? | ? | ? | ? | ? | ? | ? | ? | ? | ? | ? | ? | ? | ? | 0.0002 | mg/mL | 24 | in vitro | Lung | bronchial epithelial cell line BEAS-2B | Normal cells | human | 105 | 24 | MTT assay | ? | 90 | ? | ? | No | No
Schilinkert | 2015 | wetchemical | single | Heating | 100 | No | No | No | No | Mechanic | ? | 0.08 | 55 | AgNO3 | Sigma Aldrich | ? | 1 | mM | Sodium Citrate | chemical | organic | organic | Sodium Citrate | chemical | organic | organic | 100 | mM | ? | ? | ? | ? | 100 | mg/ml | reducing;precursor | BA | no | no | no | ? | 0.027 | mg/mL | ? | ? | ? | No | No | No | No | No | No | No | No | ? | ? | ? | ? | Spherical | TEM | JEOL 1010 electron micro- scope at an accelerating voltage of 80 kV on carbon coated cooper TEM grids | ? | ? | ? | ? | ? | -50 | 1.4 | ELS | Zeta sizer, Malvern | 10 | 2 | TEM | TEM JEOL 2100 | ? | ? | ? | ? | ? | ? | ? | ? | ? | ? | ? | ? | ? | ? | ? | ? | ? | 0.0004 | mg/mL | 24 | in vitro | Lung | bronchial epithelial cell line BEAS-2B | Normal cells | human | 105 | 24 | MTT assay | ? | 75 | ? | ? | No | No
Schilinkert | 2015 | wetchemical | single | Heating | 100 | No | No | No | No | Mechanic | ? | 0.08 | 55 | AgNO3 | Sigma Aldrich | ? | 1 | mM | Sodium Citrate | chemical | organic | organic | Sodium Citrate | chemical | organic | organic | 100 | mM | ? | ? | ? | ? | 100 | mg/ml | reducing;precursor | BA | no | no | no | ? | 0.027 | mg/mL | ? | ? | ? | No | No | No | No | No | No | No | No | ? | ? | ? | ? | Spherical | TEM | JEOL 1010 electron micro- scope at an accelerating voltage of 80 kV on carbon coated cooper TEM grids | ? | ? | ? | ? | ? | -50 | 1.4 | ELS | Zeta sizer, Malvern | 10 | 2 | TEM | TEM JEOL 2100 | ? | ? | ? | ? | ? | ? | ? | ? | ? | ? | ? | ? | ? | ? | ? | ? | ? | 0.0007 | mg/mL | 24 | in vitro | Lung | bronchial epithelial cell line BEAS-2B | Normal cells | human | 105 | 24 | MTT assay | ? | 100 | ? | ? | No | No
Schilinkert | 2015 | wetchemical | single | Heating | 100 | No | No | No | No | Mechanic | ? | 0.08 | 55 | AgNO3 | Sigma Aldrich | ? | 1 | mM | Sodium Citrate | chemical | organic | organic | Sodium Citrate | chemical | organic | organic | 100 | mM | ? | ? | ? | ? | 100 | mg/ml | reducing;precursor | BA | no | no | no | ? | 0.027 | mg/mL | ? | ? | ? | No | No | No | No | No | No | No | No | ? | ? | ? | ? | Spherical | TEM | JEOL 1010 electron micro- scope at an accelerating voltage of 80 kV on carbon coated cooper TEM grids | ? | ? | ? | ? | ? | -50 | 1.4 | ELS | Zeta sizer, Malvern | 10 | 2 | TEM | TEM JEOL 2100 | ? | ? | ? | ? | ? | ? | ? | ? | ? | ? | ? | ? | ? | ? | ? | ? | ? | 0.0001 | mg/mL | 24 | in vitro | Lung | bronchial epithelial cells NHBE | Normal cells | human | 105 | 24 | MTT assay | ? | 100 | ? | ? | No | No
Schilinkert | 2015 | wetchemical | single | Heating | 100 | No | No | No | No | Mechanic | ? | 0.08 | 55 | AgNO3 | Sigma Aldrich | ? | 1 | mM | Sodium Citrate | chemical | organic | organic | Sodium Citrate | chemical | organic | organic | 100 | mM | ? | ? | ? | ? | 100 | mg/ml | reducing;precursor | BA | no | no | no | ? | 0.027 | mg/mL | ? | ? | ? | No | No | No | No | No | No | No | No | ? | ? | ? | ? | Spherical | TEM | JEOL 1010 electron micro- scope at an accelerating voltage of 80 kV on carbon coated cooper TEM grids | ? | ? | ? | ? | ? | -50 | 1.4 | ELS | Zeta sizer, Malvern | 10 | 2 | TEM | TEM JEOL 2100 | ? | ? | ? | ? | ? | ? | ? | ? | ? | ? | ? | ? | ? | ? | ? | ? | ? | 0.0002 | mg/mL | 24 | in vitro | Lung | bronchial epithelial cells NHBE | Normal cells | human | 105 | 24 | MTT assay | ? | 105 | ? | ? | No | No
Schilinkert | 2015 | wetchemical | single | Heating | 100 | No | No | No | No | Mechanic | ? | 0.08 | 55 | AgNO3 | Sigma Aldrich | ? | 1 | mM | Sodium Citrate | chemical | organic | organic | Sodium Citrate | chemical | organic | organic | 100 | mM | ? | ? | ? | ? | 100 | mg/ml | reducing;precursor | BA | no | no | no | ? | 0.027 | mg/mL | ? | ? | ? | No | No | No | No | No | No | No | No | ? | ? | ? | ? | Spherical | TEM | JEOL 1010 electron micro- scope at an accelerating voltage of 80 kV on carbon coated cooper TEM grids | ? | ? | ? | ? | ? | -50 | 1.4 | ELS | Zeta sizer, Malvern | 10 | 2 | TEM | TEM JEOL 2100 | ? | ? | ? | ? | ? | ? | ? | ? | ? | ? | ? | ? | ? | ? | ? | ? | ? | 0.0004 | mg/mL | 24 | in vitro | Lung | bronchial epithelial cells NHBE | Normal cells | human | 105 | 24 | MTT assay | ? | 95 | ? | ? | No | No
Schilinkert | 2015 | wetchemical | single | Heating | 100 | No | No | No | No | Mechanic | ? | 0.08 | 55 | AgNO3 | Sigma Aldrich | ? | 1 | mM | Sodium Citrate | chemical | organic | organic | Sodium Citrate | chemical | organic | organic | 100 | mM | ? | ? | ? | ? | 100 | mg/ml | reducing;precursor | BA | no | no | no | ? | 0.027 | mg/mL | ? | ? | ? | No | No | No | No | No | No | No | No | ? | ? | ? | ? | Spherical | TEM | JEOL 1010 electron micro- scope at an accelerating voltage of 80 kV on carbon coated cooper TEM grids | ? | ? | ? | ? | ? | -50 | 1.4 | ELS | Zeta sizer, Malvern | 10 | 2 | TEM | TEM JEOL 2100 | ? | ? | ? | ? | ? | ? | ? | ? | ? | ? | ? | ? | ? | ? | ? | ? | ? | 0.0007 | mg/mL | 24 | in vitro | Lung | bronchial epithelial cells NHBE | Normal cells | human | 105 | 24 | MTT assay | ? | 105 | ? | ? | No | No
Schilinkert | 2015 | wetchemical | single | Heating | 100 | No | No | No | No | Mechanic | ? | 0.08 | 55 | AgNO3 | Sigma Aldrich | ? | 1 | mM | Chitosan | biopolymer | Organic | organic | ? | ? | ? | ? | 0.01 | mg/ml | ? | ? | ? | ? | ? | ? | reducing;precursor | BA | no | no | no | ? | 0.027 | mg/mL | ? | ? | ? | No | No | No | No | No | No | No | No | ? | ? | ? | ? | Spherical | TEM | JEOL 1010 electron micro- scope at an accelerating voltage of 80 kV on carbon coated cooper TEM grids | ? | ? | ? | ? | ? | 25 | 0.9 | ELS | Zeta sizer, Malvern | 10 | 4 | TEM | TEM JEOL 2100 | ? | ? | ? | ? | ? | ? | ? | ? | ? | ? | ? | ? | ? | ? | ? | ? | ? | 0.0001 | mg/mL | 24 | in vitro | Lung | alveolar basal epithelial cell line (A549) | Normal cells | human | 105 | 24 | MTT assay | ? | 105 | ? | ? | No | No
Schilinkert | 2015 | wetchemical | single | Heating | 100 | No | No | No | No | Mechanic | ? | 0.08 | 55 | AgNO3 | Sigma Aldrich | ? | 1 | mM | Chitosan | biopolymer | Organic | organic | ? | ? | ? | ? | 0.01 | mg/ml | ? | ? | ? | ? | ? | ? | reducing;precursor | BA | no | no | no | ? | 0.027 | mg/mL | ? | ? | ? | No | No | No | No | No | No | No | No | ? | ? | ? | ? | Spherical | TEM | JEOL 1010 electron micro- scope at an accelerating voltage of 80 kV on carbon coated cooper TEM grids | ? | ? | ? | ? | ? | 25 | 0.9 | ELS | Zeta sizer, Malvern | 10 | 4 | TEM | TEM JEOL 2100 | ? | ? | ? | ? | ? | ? | ? | ? | ? | ? | ? | ? | ? | ? | ? | ? | ? | 0.0002 | mg/mL | 24 | in vitro | Lung | alveolar basal epithelial cell line (A549) | Normal cells | human | 105 | 24 | MTT assay | ? | 105 | ? | ? | No | No
Schilinkert | 2015 | wetchemical | single | Heating | 100 | No | No | No | No | Mechanic | ? | 0.08 | 55 | AgNO3 | Sigma Aldrich | ? | 1 | mM | Chitosan | biopolymer | Organic | organic | ? | ? | ? | ? | 0.01 | mg/ml | ? | ? | ? | ? | ? | ? | reducing;precursor | BA | no | no | no | ? | 0.027 | mg/mL | ? | ? | ? | No | No | No | No | No | No | No | No | ? | ? | ? | ? | Spherical | TEM | JEOL 1010 electron micro- scope at an accelerating voltage of 80 kV on carbon coated cooper TEM grids | ? | ? | ? | ? | ? | 25 | 0.9 | ELS | Zeta sizer, Malvern | 10 | 4 | TEM | TEM JEOL 2100 | ? | ? | ? | ? | ? | ? | ? | ? | ? | ? | ? | ? | ? | ? | ? | ? | ? | 0.0004 | mg/mL | 24 | in vitro | Lung | alveolar basal epithelial cell line (A549) | Normal cells | human | 105 | 24 | MTT assay | ? | 95 | ? | ? | No | No
Schilinkert | 2015 | wetchemical | single | Heating | 100 | No | No | No | No | Mechanic | ? | 0.08 | 55 | AgNO3 | Sigma Aldrich | ? | 1 | mM | Chitosan | biopolymer | Organic | organic | ? | ? | ? | ? | 0.01 | mg/ml | ? | ? | ? | ? | ? | ? | reducing;precursor | BA | no | no | no | ? | 0.027 | mg/mL | ? | ? | ? | No | No | No | No | No | No | No | No | ? | ? | ? | ? | Spherical | TEM | JEOL 1010 electron micro- scope at an accelerating voltage of 80 kV on carbon coated cooper TEM grids | ? | ? | ? | ? | ? | 25 | 0.9 | ELS | Zeta sizer, Malvern | 10 | 4 | TEM | TEM JEOL 2100 | ? | ? | ? | ? | ? | ? | ? | ? | ? | ? | ? | ? | ? | ? | ? | ? | ? | 0.0007 | mg/mL | 24 | in vitro | Lung | alveolar basal epithelial cell line (A549) | Normal cells | human | 105 | 24 | MTT assay | ? | 70 | ? | ? | No | No
Schilinkert | 2015 | wetchemical | single | Heating | 100 | No | No | No | No | Mechanic | ? | 0.08 | 55 | AgNO3 | Sigma Aldrich | ? | 1 | mM | Chitosan | biopolymer | Organic | organic | ? | ? | ? | ? | 0.01 | mg/ml | ? | ? | ? | ? | ? | ? | reducing;precursor | BA | no | no | no | ? | 0.027 | mg/mL | ? | ? | ? | No | No | No | No | No | No | No | No | ? | ? | ? | ? | Spherical | TEM | JEOL 1010 electron micro- scope at an accelerating voltage of 80 kV on carbon coated cooper TEM grids | ? | ? | ? | ? | ? | 25 | 0.9 | ELS | Zeta sizer, Malvern | 10 | 4 | TEM | TEM JEOL 2100 | ? | ? | ? | ? | ? | ? | ? | ? | ? | ? | ? | ? | ? | ? | ? | ? | ? | 0.0001 | mg/mL | 24 | in vitro | Lung | bronchial epithelial cell line BEAS-2B | Normal cells | human | 105 | 24 | MTT assay | ? | 80 | ? | ? | No | No
Schilinkert | 2015 | wetchemical | single | Heating | 100 | No | No | No | No | Mechanic | ? | 0.08 | 55 | AgNO3 | Sigma Aldrich | ? | 1 | mM | Chitosan | biopolymer | Organic | organic | ? | ? | ? | ? | 0.01 | mg/ml | ? | ? | ? | ? | ? | ? | reducing;precursor | BA | no | no | no | ? | 0.027 | mg/mL | ? | ? | ? | No | No | No | No | No | No | No | No | ? | ? | ? | ? | Spherical | TEM | JEOL 1010 electron micro- scope at an accelerating voltage of 80 kV on carbon coated cooper TEM grids | ? | ? | ? | ? | ? | 25 | 0.9 | ELS | Zeta sizer, Malvern | 10 | 4 | TEM | TEM JEOL 2100 | ? | ? | ? | ? | ? | ? | ? | ? | ? | ? | ? | ? | ? | ? | ? | ? | ? | 0.0002 | mg/mL | 24 | in vitro | Lung | bronchial epithelial cell line BEAS-2B | Normal cells | human | 105 | 24 | MTT assay | ? | 90 | ? | ? | No | No
Schilinkert | 2015 | wetchemical | single | Heating | 100 | No | No | No | No | Mechanic | ? | 0.08 | 55 | AgNO3 | Sigma Aldrich | ? | 1 | mM | Chitosan | biopolymer | Organic | organic | ? | ? | ? | ? | 0.01 | mg/ml | ? | ? | ? | ? | ? | ? | reducing;precursor | BA | no | no | no | ? | 0.027 | mg/mL | ? | ? | ? | No | No | No | No | No | No | No | No | ? | ? | ? | ? | Spherical | TEM | JEOL 1010 electron micro- scope at an accelerating voltage of 80 kV on carbon coated cooper TEM grids | ? | ? | ? | ? | ? | 25 | 0.9 | ELS | Zeta sizer, Malvern | 10 | 4 | TEM | TEM JEOL 2100 | ? | ? | ? | ? | ? | ? | ? | ? | ? | ? | ? | ? | ? | ? | ? | ? | ? | 0.0004 | mg/mL | 24 | in vitro | Lung | bronchial epithelial cell line BEAS-2B | Normal cells | human | 105 | 24 | MTT assay | ? | 85 | ? | ? | No | No
Schilinkert | 2015 | wetchemical | single | Heating | 100 | No | No | No | No | Mechanic | ? | 0.08 | 55 | AgNO3 | Sigma Aldrich | ? | 1 | mM | Chitosan | biopolymer | Organic | organic | ? | ? | ? | ? | 0.01 | mg/ml | ? | ? | ? | ? | ? | ? | reducing;precursor | BA | no | no | no | ? | 0.027 | mg/mL | ? | ? | ? | No | No | No | No | No | No | No | No | ? | ? | ? | ? | Spherical | TEM | JEOL 1010 electron micro- scope at an accelerating voltage of 80 kV on carbon coated cooper TEM grids | ? | ? | ? | ? | ? | 25 | 0.9 | ELS | Zeta sizer, Malvern | 10 | 4 | TEM | TEM JEOL 2100 | ? | ? | ? | ? | ? | ? | ? | ? | ? | ? | ? | ? | ? | ? | ? | ? | ? | 0.0007 | mg/mL | 24 | in vitro | Lung | bronchial epithelial cell line BEAS-2B | Normal cells | human | 105 | 24 | MTT assay | ? | 110 | ? | ? | No | No
Schilinkert | 2015 | wetchemical | single | Heating | 100 | No | No | No | No | Mechanic | ? | 0.08 | 55 | AgNO3 | Sigma Aldrich | ? | 1 | mM | Chitosan | biopolymer | Organic | organic | ? | ? | ? | ? | 0.01 | mg/ml | ? | ? | ? | ? | ? | ? | reducing;precursor | BA | no | no | no | ? | 0.027 | mg/mL | ? | ? | ? | No | No | No | No | No | No | No | No | ? | ? | ? | ? | Spherical | TEM | JEOL 1010 electron micro- scope at an accelerating voltage of 80 kV on carbon coated cooper TEM grids | ? | ? | ? | ? | ? | 25 | 0.9 | ELS | Zeta sizer, Malvern | 10 | 4 | TEM | TEM JEOL 2100 | ? | ? | ? | ? | ? | ? | ? | ? | ? | ? | ? | ? | ? | ? | ? | ? | ? | 0.0001 | mg/mL | 24 | in vitro | Lung | bronchial epithelial cell line BEAS-2B | Normal cells | human | 105 | 24 | MTT assay | ? | 120 | ? | ? | No | No
Schilinkert | 2015 | wetchemical | single | Heating | 100 | No | No | No | No | Mechanic | ? | 0.08 | 55 | AgNO3 | Sigma Aldrich | ? | 1 | mM | Chitosan | biopolymer | Organic | organic | ? | ? | ? | ? | 0.01 | mg/ml | ? | ? | ? | ? | ? | ? | reducing;precursor | BA | no | no | no | ? | 0.027 | mg/mL | ? | ? | ? | No | No | No | No | No | No | No | No | ? | ? | ? | ? | Spherical | TEM | JEOL 1010 electron micro- scope at an accelerating voltage of 80 kV on carbon coated cooper TEM grids | ? | ? | ? | ? | ? | 25 | 0.9 | ELS | Zeta sizer, Malvern | 10 | 4 | TEM | TEM JEOL 2100 | ? | ? | ? | ? | ? | ? | ? | ? | ? | ? | ? | ? | ? | ? | ? | ? | ? | 0.0002 | mg/mL | 24 | in vitro | Lung | bronchial epithelial cell line BEAS-2B | Normal cells | human | 105 | 24 | MTT assay | ? | 100 | ? | ? | No | No
Schilinkert | 2015 | wetchemical | single | Heating | 100 | No | No | No | No | Mechanic | ? | 0.08 | 55 | AgNO3 | Sigma Aldrich | ? | 1 | mM | Chitosan | biopolymer | Organic | organic | ? | ? | ? | ? | 0.01 | mg/ml | ? | ? | ? | ? | ? | ? | reducing;precursor | BA | no | no | no | ? | 0.027 | mg/mL | ? | ? | ? | No | No | No | No | No | No | No | No | ? | ? | ? | ? | Spherical | TEM | JEOL 1010 electron micro- scope at an accelerating voltage of 80 kV on carbon coated cooper TEM grids | ? | ? | ? | ? | ? | 25 | 0.9 | ELS | Zeta sizer, Malvern | 10 | 4 | TEM | TEM JEOL 2100 | ? | ? | ? | ? | ? | ? | ? | ? | ? | ? | ? | ? | ? | ? | ? | ? | ? | 0.0004 | mg/mL | 24 | in vitro | Lung | bronchial epithelial cell line BEAS-2B | Normal cells | human | 105 | 24 | MTT assay | ? | 100 | ? | ? | No | No
Schilinkert | 2015 | wetchemical | single | Heating | 100 | No | No | No | No | Mechanic | ? | 0.08 | 55 | AgNO3 | Sigma Aldrich | ? | 1 | mM | Chitosan | biopolymer | Organic | organic | ? | ? | ? | ? | 0.01 | mg/ml | ? | ? | ? | ? | ? | ? | reducing;precursor | BA | no | no | no | ? | 0.027 | mg/mL | ? | ? | ? | No | No | No | No | No | No | No | No | ? | ? | ? | ? | Spherical | TEM | JEOL 1010 electron micro- scope at an accelerating voltage of 80 kV on carbon coated cooper TEM grids | ? | ? | ? | ? | ? | 43 | 0.4 | ELS | Zeta sizer, Malvern | 10 | 4 | TEM | TEM JEOL 2100 | ? | ? | ? | ? | ? | ? | ? | ? | ? | ? | ? | ? | ? | ? | ? | ? | ? | 0.0001 | mg/mL | 24 | in vitro | Lung | alveolar basal epithelial cell line (A549) | Normal cells | human | 105 | 24 | MTT assay | ? | 100 | ? | ? | No | No
Schilinkert | 2015 | wetchemical | single | Heating | 100 | No | No | No | No | Mechanic | ? | 0.08 | 55 | AgNO3 | Sigma Aldrich | ? | 1 | mM | Chitosan | biopolymer | Organic | organic | ? | ? | ? | ? | 0.01 | mg/ml | ? | ? | ? | ? | ? | ? | reducing;precursor | BA | no | no | no | ? | 0.027 | mg/mL | ? | ? | ? | No | No | No | No | No | No | No | No | ? | ? | ? | ? | Spherical | TEM | JEOL 1010 electron micro- scope at an accelerating voltage of 80 kV on carbon coated cooper TEM grids | ? | ? | ? | ? | ? | 43 | 0.4 | ELS | Zeta sizer, Malvern | 10 | 4 | TEM | TEM JEOL 2100 | ? | ? | ? | ? | ? | ? | ? | ? | ? | ? | ? | ? | ? | ? | ? | ? | ? | 0.0002 | mg/mL | 24 | in vitro | Lung | alveolar basal epithelial cell line (A549) | Normal cells | human | 105 | 24 | MTT assay | ? | 90 | ? | ? | No | No
Schilinkert | 2015 | wetchemical | single | Heating | 100 | No | No | No | No | Mechanic | ? | 0.08 | 55 | AgNO3 | Sigma Aldrich | ? | 1 | mM | Chitosan | biopolymer | Organic | organic | ? | ? | ? | ? | 0.01 | mg/ml | ? | ? | ? | ? | ? | ? | reducing;precursor | BA | no | no | no | ? | 0.027 | mg/mL | ? | ? | ? | No | No | No | No | No | No | No | No | ? | ? | ? | ? | Spherical | TEM | JEOL 1010 electron micro- scope at an accelerating voltage of 80 kV on carbon coated cooper TEM grids | ? | ? | ? | ? | ? | 43 | 0.4 | ELS | Zeta sizer, Malvern | 10 | 4 | TEM | TEM JEOL 2100 | ? | ? | ? | ? | ? | ? | ? | ? | ? | ? | ? | ? | ? | ? | ? | ? | ? | 0.0004 | mg/mL | 24 | in vitro | Lung | alveolar basal epithelial cell line (A549) | Normal cells | human | 105 | 24 | MTT assay | ? | 105 | ? | ? | No | No
Schilinkert | 2015 | wetchemical | single | Heating | 100 | No | No | No | No | Mechanic | ? | 0.08 | 55 | AgNO3 | Sigma Aldrich | ? | 1 | mM | Chitosan | biopolymer | Organic | organic | ? | ? | ? | ? | 0.01 | mg/ml | ? | ? | ? | ? | ? | ? | reducing;precursor | BA | no | no | no | ? | 0.027 | mg/mL | ? | ? | ? | No | No | No | No | No | No | No | No | ? | ? | ? | ? | Spherical | TEM | JEOL 1010 electron micro- scope at an accelerating voltage of 80 kV on carbon coated cooper TEM grids | ? | ? | ? | ? | ? | 43 | 0.4 | ELS | Zeta sizer, Malvern | 10 | 4 | TEM | TEM JEOL 2100 | ? | ? | ? | ? | ? | ? | ? | ? | ? | ? | ? | ? | ? | ? | ? | ? | ? | 0.0007 | mg/mL | 24 | in vitro | Lung | alveolar basal epithelial cell line (A549) | Normal cells | human | 105 | 24 | MTT assay | ? | 90 | ? | ? | No | No
Schilinkert | 2015 | wetchemical | single | Heating | 100 | No | No | No | No | Mechanic | ? | 0.08 | 55 | AgNO3 | Sigma Aldrich | ? | 1 | mM | Chitosan | biopolymer | Organic | organic | ? | ? | ? | ? | 0.01 | mg/ml | ? | ? | ? | ? | ? | ? | reducing;precursor | BA | no | no | no | ? | 0.027 | mg/mL | ? | ? | ? | No | No | No | No | No | No | No | No | ? | ? | ? | ? | Spherical | TEM | JEOL 1010 electron micro- scope at an accelerating voltage of 80 kV on carbon coated cooper TEM grids | ? | ? | ? | ? | ? | 43 | 0.4 | ELS | Zeta sizer, Malvern | 10 | 4 | TEM | TEM JEOL 2100 | ? | ? | ? | ? | ? | ? | ? | ? | ? | ? | ? | ? | ? | ? | ? | ? | ? | 0.0001 | mg/mL | 24 | in vitro | Lung | bronchial epithelial cell line BEAS-2B | Normal cells | human | 105 | 24 | MTT assay | ? | 95 | ? | ? | No | No
Schilinkert | 2015 | wetchemical | single | Heating | 100 | No | No | No | No | Mechanic | ? | 0.08 | 55 | AgNO3 | Sigma Aldrich | ? | 1 | mM | Chitosan | biopolymer | Organic | organic | ? | ? | ? | ? | 0.01 | mg/ml | ? | ? | ? | ? | ? | ? | reducing;precursor | BA | no | no | no | ? | 0.027 | mg/mL | ? | ? | ? | No | No | No | No | No | No | No | No | ? | ? | ? | ? | Spherical | TEM | JEOL 1010 electron micro- scope at an accelerating voltage of 80 kV on carbon coated cooper TEM grids | ? | ? | ? | ? | ? | 43 | 0.4 | ELS | Zeta sizer, Malvern | 10 | 4 | TEM | TEM JEOL 2100 | ? | ? | ? | ? | ? | ? | ? | ? | ? | ? | ? | ? | ? | ? | ? | ? | ? | 0.0002 | mg/mL | 24 | in vitro | Lung | bronchial epithelial cell line BEAS-2B | Normal cells | human | 105 | 24 | MTT assay | ? | 100 | ? | ? | No | No
Schilinkert | 2015 | wetchemical | single | Heating | 100 | No | No | No | No | Mechanic | ? | 0.08 | 55 | AgNO3 | Sigma Aldrich | ? | 1 | mM | Chitosan | biopolymer | Organic | organic | ? | ? | ? | ? | 0.01 | mg/ml | ? | ? | ? | ? | ? | ? | reducing;precursor | BA | no | no | no | ? | 0.027 | mg/mL | ? | ? | ? | No | No | No | No | No | No | No | No | ? | ? | ? | ? | Spherical | TEM | JEOL 1010 electron micro- scope at an accelerating voltage of 80 kV on carbon coated cooper TEM grids | ? | ? | ? | ? | ? | 43 | 0.4 | ELS | Zeta sizer, Malvern | 10 | 4 | TEM | TEM JEOL 2100 | ? | ? | ? | ? | ? | ? | ? | ? | ? | ? | ? | ? | ? | ? | ? | ? | ? | 0.0004 | mg/mL | 24 | in vitro | Lung | bronchial epithelial cell line BEAS-2B | Normal cells | human | 105 | 24 | MTT assay | ? | 100 | ? | ? | No | No
Schilinkert | 2015 | wetchemical | single | Heating | 100 | No | No | No | No | Mechanic | ? | 0.08 | 55 | AgNO3 | Sigma Aldrich | ? | 1 | mM | Chitosan | biopolymer | Organic | organic | ? | ? | ? | ? | 0.01 | mg/ml | ? | ? | ? | ? | ? | ? | reducing;precursor | BA | no | no | no | ? | 0.027 | mg/mL | ? | ? | ? | No | No | No | No | No | No | No | No | ? | ? | ? | ? | Spherical | TEM | JEOL 1010 electron micro- scope at an accelerating voltage of 80 kV on carbon coated cooper TEM grids | ? | ? | ? | ? | ? | 43 | 0.4 | ELS | Zeta sizer, Malvern | 10 | 4 | TEM | TEM JEOL 2100 | ? | ? | ? | ? | ? | ? | ? | ? | ? | ? | ? | ? | ? | ? | ? | ? | ? | 0.0007 | mg/mL | 24 | in vitro | Lung | bronchial epithelial cell line BEAS-2B | Normal cells | human | 105 | 24 | MTT assay | ? | 110 | ? | ? | No | No
Schilinkert | 2015 | wetchemical | single | Heating | 100 | No | No | No | No | Mechanic | ? | 0.08 | 55 | AgNO3 | Sigma Aldrich | ? | 1 | mM | Chitosan | biopolymer | Organic | organic | ? | ? | ? | ? | 0.01 | mg/ml | ? | ? | ? | ? | ? | ? | reducing;precursor | BA | no | no | no | ? | 0.027 | mg/mL | ? | ? | ? | No | No | No | No | No | No | No | No | ? | ? | ? | ? | Spherical | TEM | JEOL 1010 electron micro- scope at an accelerating voltage of 80 kV on carbon coated cooper TEM grids | ? | ? | ? | ? | ? | 43 | 0.4 | ELS | Zeta sizer, Malvern | 10 | 4 | TEM | TEM JEOL 2100 | ? | ? | ? | ? | ? | ? | ? | ? | ? | ? | ? | ? | ? | ? | ? | ? | ? | 0.0001 | mg/mL | 24 | in vitro | Lung | bronchial epithelial cell line BEAS-2B | Normal cells | human | 105 | 24 | MTT assay | ? | 95 | ? | ? | No | No
Schilinkert | 2015 | wetchemical | single | Heating | 100 | No | No | No | No | Mechanic | ? | 0.08 | 55 | AgNO3 | Sigma Aldrich | ? | 1 | mM | Chitosan | biopolymer | Organic | organic | ? | ? | ? | ? | 0.01 | mg/ml | ? | ? | ? | ? | ? | ? | reducing;precursor | BA | no | no | no | ? | 0.027 | mg/mL | ? | ? | ? | No | No | No | No | No | No | No | No | ? | ? | ? | ? | Spherical | TEM | JEOL 1010 electron micro- scope at an accelerating voltage of 80 kV on carbon coated cooper TEM grids | ? | ? | ? | ? | ? | 43 | 0.4 | ELS | Zeta sizer, Malvern | 10 | 4 | TEM | TEM JEOL 2100 | ? | ? | ? | ? | ? | ? | ? | ? | ? | ? | ? | ? | ? | ? | ? | ? | ? | 0.0002 | mg/mL | 24 | in vitro | Lung | bronchial epithelial cell line BEAS-2B | Normal cells | human | 105 | 24 | MTT assay | ? | 90 | ? | ? | No | No
Schilinkert | 2015 | wetchemical | single | Heating | 100 | No | No | No | No | Mechanic | ? | 0.08 | 55 | AgNO3 | Sigma Aldrich | ? | 1 | mM | Chitosan | biopolymer | Organic | organic | ? | ? | ? | ? | 0.01 | mg/ml | ? | ? | ? | ? | ? | ? | reducing;precursor | BA | no | no | no | ? | 0.027 | mg/mL | ? | ? | ? | No | No | No | No | No | No | No | No | ? | ? | ? | ? | Spherical | TEM | JEOL 1010 electron micro- scope at an accelerating voltage of 80 kV on carbon coated cooper TEM grids | ? | ? | ? | ? | ? | 43 | 0.4 | ELS | Zeta sizer, Malvern | 10 | 4 | TEM | TEM JEOL 2100 | ? | ? | ? | ? | ? | ? | ? | ? | ? | ? | ? | ? | ? | ? | ? | ? | ? | 0.0004 | mg/mL | 24 | in vitro | Lung | bronchial epithelial cell line BEAS-2B | Normal cells | human | 105 | 24 | MTT assay | ? | 45 | ? | ? | No | No
Schilinkert | 2015 | wetchemical | single | Heating | 100 | No | No | No | No | Mechanic | ? | 0.08 | 55 | AgNO3 | Sigma Aldrich | ? | 1 | mM | Chitosan | biopolymer | Organic | organic | ? | ? | ? | ? | 0.01 | mg/ml | ? | ? | ? | ? | ? | ? | reducing;precursor | BA | no | no | no | ? | 0.027 | mg/mL | ? | ? | ? | No | No | No | No | No | No | No | No | ? | ? | ? | ? | Spherical | TEM | JEOL 1010 electron micro- scope at an accelerating voltage of 80 kV on carbon coated cooper TEM grids | ? | ? | ? | ? | ? | 43 | 0.4 | ELS | Zeta sizer, Malvern | 10 | 4 | TEM | TEM JEOL 2100 | ? | ? | ? | ? | ? | ? | ? | ? | ? | ? | ? | ? | ? | ? | ? | ? | ? | 0.0007 | mg/mL | 24 | in vitro | Lung | bronchial epithelial cell line BEAS-2B | Normal cells | human | 105 | 24 | MTT assay | ? | 110 | ? | ? | No | No
Schilinkert | 2015 | wetchemical | single | Heating | 100 | No | No | No | No | Mechanic | ? | 0.08 | 55 | AgNO3 | Sigma Aldrich | ? | 1 | mM | Chitosan | biopolymer | Organic | organic | ? | ? | ? | ? | 0.01 | mg/ml | ? | ? | ? | ? | ? | ? | reducing;precursor | BA | no | no | no | ? | 0.027 | mg/mL | ? | ? | ? | No | No | No | No | No | No | No | No | ? | ? | ? | ? | Spherical | TEM | JEOL 1010 electron micro- scope at an accelerating voltage of 80 kV on carbon coated cooper TEM grids | ? | ? | ? | ? | ? | 60 | 0.9 | ELS | Zeta sizer, Malvern | 10 | 4 | TEM | TEM JEOL 2100 | ? | ? | ? | ? | ? | ? | ? | ? | ? | ? | ? | ? | ? | ? | ? | ? | ? | 0.0001 | mg/mL | 24 | in vitro | Lung | alveolar basal epithelial cell line (A549) | Normal cells | human | 105 | 24 | MTT assay | ? | 120 | ? | ? | No | No
Schilinkert | 2015 | wetchemical | single | Heating | 100 | No | No | No | No | Mechanic | ? | 0.08 | 55 | AgNO3 | Sigma Aldrich | ? | 1 | mM | Chitosan | biopolymer | Organic | organic | ? | ? | ? | ? | 0.01 | mg/ml | ? | ? | ? | ? | ? | ? | reducing;precursor | BA | no | no | no | ? | 0.027 | mg/mL | ? | ? | ? | No | No | No | No | No | No | No | No | ? | ? | ? | ? | Spherical | TEM | JEOL 1010 electron micro- scope at an accelerating voltage of 80 kV on carbon coated cooper TEM grids | ? | ? | ? | ? | ? | 60 | 0.9 | ELS | Zeta sizer, Malvern | 10 | 4 | TEM | TEM JEOL 2100 | ? | ? | ? | ? | ? | ? | ? | ? | ? | ? | ? | ? | ? | ? | ? | ? | ? | 0.0002 | mg/mL | 24 | in vitro | Lung | alveolar basal epithelial cell line (A549) | Normal cells | human | 105 | 24 | MTT assay | ? | 115 | ? | ? | No | No
Schilinkert | 2015 | wetchemical | single | Heating | 100 | No | No | No | No | Mechanic | ? | 0.08 | 55 | AgNO3 | Sigma Aldrich | ? | 1 | mM | Chitosan | biopolymer | Organic | organic | ? | ? | ? | ? | 0.01 | mg/ml | ? | ? | ? | ? | ? | ? | reducing;precursor | BA | no | no | no | ? | 0.027 | mg/mL | ? | ? | ? | No | No | No | No | No | No | No | No | ? | ? | ? | ? | Spherical | TEM | JEOL 1010 electron micro- scope at an accelerating voltage of 80 kV on carbon coated cooper TEM grids | ? | ? | ? | ? | ? | 60 | 0.9 | ELS | Zeta sizer, Malvern | 10 | 4 | TEM | TEM JEOL 2100 | ? | ? | ? | ? | ? | ? | ? | ? | ? | ? | ? | ? | ? | ? | ? | ? | ? | 0.0004 | mg/mL | 24 | in vitro | Lung | alveolar basal epithelial cell line (A549) | Normal cells | human | 105 | 24 | MTT assay | ? | 105 | ? | ? | No | No
Schilinkert | 2015 | wetchemical | single | Heating | 100 | No | No | No | No | Mechanic | ? | 0.08 | 55 | AgNO3 | Sigma Aldrich | ? | 1 | mM | Chitosan | biopolymer | Organic | organic | ? | ? | ? | ? | 0.01 | mg/ml | ? | ? | ? | ? | ? | ? | reducing;precursor | BA | no | no | no | ? | 0.027 | mg/mL | ? | ? | ? | No | No | No | No | No | No | No | No | ? | ? | ? | ? | Spherical | TEM | JEOL 1010 electron micro- scope at an accelerating voltage of 80 kV on carbon coated cooper TEM grids | ? | ? | ? | ? | ? | 60 | 0.9 | ELS | Zeta sizer, Malvern | 10 | 4 | TEM | TEM JEOL 2100 | ? | ? | ? | ? | ? | ? | ? | ? | ? | ? | ? | ? | ? | ? | ? | ? | ? | 0.0007 | mg/mL | 24 | in vitro | Lung | alveolar basal epithelial cell line (A549) | Normal cells | human | 105 | 24 | MTT assay | ? | 90 | ? | ? | No | No
Schilinkert | 2015 | wetchemical | single | Heating | 100 | No | No | No | No | Mechanic | ? | 0.08 | 55 | AgNO3 | Sigma Aldrich | ? | 1 | mM | Chitosan | biopolymer | Organic | organic | ? | ? | ? | ? | 0.01 | mg/ml | ? | ? | ? | ? | ? | ? | reducing;precursor | BA | no | no | no | ? | 0.027 | mg/mL | ? | ? | ? | No | No | No | No | No | No | No | No | ? | ? | ? | ? | Spherical | TEM | JEOL 1010 electron micro- scope at an accelerating voltage of 80 kV on carbon coated cooper TEM grids | ? | ? | ? | ? | ? | 60 | 0.9 | ELS | Zeta sizer, Malvern | 10 | 4 | TEM | TEM JEOL 2100 | ? | ? | ? | ? | ? | ? | ? | ? | ? | ? | ? | ? | ? | ? | ? | ? | ? | 0.0001 | mg/mL | 24 | in vitro | Lung | bronchial epithelial cell line BEAS-2B | Normal cells | human | 105 | 24 | MTT assay | ? | 100 | ? | ? | No | No
Schilinkert | 2015 | wetchemical | single | Heating | 100 | No | No | No | No | Mechanic | ? | 0.08 | 55 | AgNO3 | Sigma Aldrich | ? | 1 | mM | Chitosan | biopolymer | Organic | organic | ? | ? | ? | ? | 0.01 | mg/ml | ? | ? | ? | ? | ? | ? | reducing;precursor | BA | no | no | no | ? | 0.027 | mg/mL | ? | ? | ? | No | No | No | No | No | No | No | No | ? | ? | ? | ? | Spherical | TEM | JEOL 1010 electron micro- scope at an accelerating voltage of 80 kV on carbon coated cooper TEM grids | ? | ? | ? | ? | ? | 60 | 0.9 | ELS | Zeta sizer, Malvern | 10 | 4 | TEM | TEM JEOL 2100 | ? | ? | ? | ? | ? | ? | ? | ? | ? | ? | ? | ? | ? | ? | ? | ? | ? | 0.0002 | mg/mL | 24 | in vitro | Lung | bronchial epithelial cell line BEAS-2B | Normal cells | human | 105 | 24 | MTT assay | ? | 90 | ? | ? | No | No
Schilinkert | 2015 | wetchemical | single | Heating | 100 | No | No | No | No | Mechanic | ? | 0.08 | 55 | AgNO3 | Sigma Aldrich | ? | 1 | mM | Chitosan | biopolymer | Organic | organic | ? | ? | ? | ? | 0.01 | mg/ml | ? | ? | ? | ? | ? | ? | reducing;precursor | BA | no | no | no | ? | 0.027 | mg/mL | ? | ? | ? | No | No | No | No | No | No | No | No | ? | ? | ? | ? | Spherical | TEM | JEOL 1010 electron micro- scope at an accelerating voltage of 80 kV on carbon coated cooper TEM grids | ? | ? | ? | ? | ? | 60 | 0.9 | ELS | Zeta sizer, Malvern | 10 | 4 | TEM | TEM JEOL 2100 | ? | ? | ? | ? | ? | ? | ? | ? | ? | ? | ? | ? | ? | ? | ? | ? | ? | 0.0004 | mg/mL | 24 | in vitro | Lung | bronchial epithelial cell line BEAS-2B | Normal cells | human | 105 | 24 | MTT assay | ? | 100 | ? | ? | No | No
Schilinkert | 2015 | wetchemical | single | Heating | 100 | No | No | No | No | Mechanic | ? | 0.08 | 55 | AgNO3 | Sigma Aldrich | ? | 1 | mM | Chitosan | biopolymer | Organic | organic | ? | ? | ? | ? | 0.01 | mg/ml | ? | ? | ? | ? | ? | ? | reducing;precursor | BA | no | no | no | ? | 0.027 | mg/mL | ? | ? | ? | No | No | No | No | No | No | No | No | ? | ? | ? | ? | Spherical | TEM | JEOL 1010 electron micro- scope at an accelerating voltage of 80 kV on carbon coated cooper TEM grids | ? | ? | ? | ? | ? | 60 | 0.9 | ELS | Zeta sizer, Malvern | 10 | 4 | TEM | TEM JEOL 2100 | ? | ? | ? | ? | ? | ? | ? | ? | ? | ? | ? | ? | ? | ? | ? | ? | ? | 0.0007 | mg/mL | 24 | in vitro | Lung | bronchial epithelial cell line BEAS-2B | Normal cells | human | 105 | 24 | MTT assay | ? | 95 | ? | ? | No | No
Schilinkert | 2015 | wetchemical | single | Heating | 100 | No | No | No | No | Mechanic | ? | 0.08 | 55 | AgNO3 | Sigma Aldrich | ? | 1 | mM | Chitosan | biopolymer | Organic | organic | ? | ? | ? | ? | 0.01 | mg/ml | ? | ? | ? | ? | ? | ? | reducing;precursor | BA | no | no | no | ? | 0.027 | mg/mL | ? | ? | ? | No | No | No | No | No | No | No | No | ? | ? | ? | ? | Spherical | TEM | JEOL 1010 electron micro- scope at an accelerating voltage of 80 kV on carbon coated cooper TEM grids | ? | ? | ? | ? | ? | 60 | 0.9 | ELS | Zeta sizer, Malvern | 10 | 4 | TEM | TEM JEOL 2100 | ? | ? | ? | ? | ? | ? | ? | ? | ? | ? | ? | ? | ? | ? | ? | ? | ? | 0.0001 | mg/mL | 24 | in vitro | Lung | bronchial epithelial cell line BEAS-2B | Normal cells | human | 105 | 24 | MTT assay | ? | 95 | ? | ? | No | No
Schilinkert | 2015 | wetchemical | single | Heating | 100 | No | No | No | No | Mechanic | ? | 0.08 | 55 | AgNO3 | Sigma Aldrich | ? | 1 | mM | Chitosan | biopolymer | Organic | organic | ? | ? | ? | ? | 0.01 | mg/ml | ? | ? | ? | ? | ? | ? | reducing;precursor | BA | no | no | no | ? | 0.027 | mg/mL | ? | ? | ? | No | No | No | No | No | No | No | No | ? | ? | ? | ? | Spherical | TEM | JEOL 1010 electron micro- scope at an accelerating voltage of 80 kV on carbon coated cooper TEM grids | ? | ? | ? | ? | ? | 60 | 0.9 | ELS | Zeta sizer, Malvern | 10 | 4 | TEM | TEM JEOL 2100 | ? | ? | ? | ? | ? | ? | ? | ? | ? | ? | ? | ? | ? | ? | ? | ? | ? | 0.0002 | mg/mL | 24 | in vitro | Lung | bronchial epithelial cell line BEAS-2B | Normal cells | human | 105 | 24 | MTT assay | ? | 80 | ? | ? | No | No
Schilinkert | 2015 | wetchemical | single | Heating | 100 | No | No | No | No | Mechanic | ? | 0.08 | 55 | AgNO3 | Sigma Aldrich | ? | 1 | mM | Chitosan | biopolymer | Organic | organic | ? | ? | ? | ? | 0.01 | mg/ml | ? | ? | ? | ? | ? | ? | reducing;precursor | BA | no | no | no | ? | 0.027 | mg/mL | ? | ? | ? | No | No | No | No | No | No | No | No | ? | ? | ? | ? | Spherical | TEM | JEOL 1010 electron micro- scope at an accelerating voltage of 80 kV on carbon coated cooper TEM grids | ? | ? | ? | ? | ? | 60 | 0.9 | ELS | Zeta sizer, Malvern | 10 | 4 | TEM | TEM JEOL 2100 | ? | ? | ? | ? | ? | ? | ? | ? | ? | ? | ? | ? | ? | ? | ? | ? | ? | 0.0004 | mg/mL | 24 | in vitro | Lung | bronchial epithelial cell line BEAS-2B | Normal cells | human | 105 | 24 | MTT assay | ? | 50 | ? | ? | No | No
Schilinkert | 2015 | wetchemical | single | Heating | 100 | No | No | No | No | Mechanic | ? | 0.08 | 55 | AgNO3 | Sigma Aldrich | ? | 1 | mM | Chitosan | biopolymer | Organic | organic | ? | ? | ? | ? | 0.01 | mg/ml | ? | ? | ? | ? | ? | ? | reducing;precursor | BA | no | no | no | ? | 0.027 | mg/mL | ? | ? | ? | No | No | No | No | No | No | No | No | ? | ? | ? | ? | Spherical | TEM | JEOL 1010 electron micro- scope at an accelerating voltage of 80 kV on carbon coated cooper TEM grids | ? | ? | ? | ? | ? | 60 | 0.9 | ELS | Zeta sizer, Malvern | 10 | 4 | TEM | TEM JEOL 2100 | ? | ? | ? | ? | ? | ? | ? | ? | ? | ? | ? | ? | ? | ? | ? | ? | ? | 0.0007 | mg/mL | 24 | in vitro | Lung | bronchial epithelial cell line BEAS-2B | Normal cells | human | 105 | 24 | ? | ? | ? | ? | ? | No | No
Seku | 2018 | wetchemical | single | Microwave | ? | No | 750 | No | No | No | 0 | 0.025 | 7 | AgNO3 | Sigma Aldrich | ? | 29 | mM | carboxymethylated gum kondagogu (CMGK) | chemical | Organic | organic | carboxymethylated gum kondagogu (CMGK) | chemical | organic | organic | ? | ? | ? | ? | 5 | ml | ? | ? | reducing;precursor | BA | no | no | no | ? | ? | ? | ? | ? | ? | washed | Centrifugation | 20000 | rpm | 30 | No | No | No | water | ? | 420 | ? | Spherical | TEM | TECNAI G2 F20 S-TWIN | face centered cubic | TEM | TECNAI G2 F20 S-TWIN | ? | ? | -18.7 | ? | ELS | Zeta sizer, Malvern | 9 | 2 | TEM | TECNAI | ? | ? | ? | ? | ? | ? | ? | ? | ? | ? | ? | ? | ? | ? | ? | ? | ? | No | No | No | No | No | No | No | No | No | No | No | No | No | No | No | No | No
Seku | 2018 | wetchemical | single | Microwave | ? | No | 750 | No | No | No | 0 | 0.025 | 7 | AgNO3 | Sigma Aldrich | ? | 29 | mM | carboxymethylated gum kondagogu (CMGK) | chemical | Organic | organic | carboxymethylated gum kondagogu (CMGK) | chemical | organic | organic | ? | ? | ? | ? | 5 | ml | ? | ? | reducing;precursor | BA | no | no | no | ? | ? | ? | ? | ? | ? | washed | Centrifugation | 20000 | rpm | 30 | No | No | No | water | ? | 420 | ? | Spherical | TEM | TECNAI G2 F20 S-TWIN | face centered cubic | TEM | TECNAI G2 F20 S-TWIN | ? | ? | -18.7 | ? | ELS | Zeta sizer, Malvern | 9 | 2 | TEM | TECNAI | ? | ? | ? | ? | ? | ? | ? | ? | ? | ? | ? | ? | ? | ? | ? | ? | ? | No | No | No | No | No | No | No | No | No | No | No | No | No | No | No | Dose | METRIC
Seku | 2018 | wetchemical | single | Microwave | ? | No | 750 | No | No | No | 0 | 0.025 | 7 | AgNO3 | Sigma Aldrich | ? | 29 | mM | carboxymethylated gum kondagogu (CMGK) | chemical | Organic | organic | carboxymethylated gum kondagogu (CMGK) | chemical | organic | organic | ? | ? | ? | ? | 5 | ml | ? | ? | reducing;precursor | BA | no | no | no | ? | ? | ? | ? | ? | ? | washed | Centrifugation | 20000 | rpm | 30 | No | No | No | water | ? | 420 | ? | Spherical | TEM | TECNAI G2 F20 S-TWIN | face centered cubic | TEM | TECNAI G2 F20 S-TWIN | ? | ? | -18.7 | ? | ELS | Zeta sizer, Malvern | 9 | 2 | TEM | TECNAI | ? | ? | ? | ? | ? | ? | ? | ? | ? | ? | ? | ? | ? | ? | ? | ? | ? | No | No | No | No | No | No | No | No | No | No | No | No | No | No | No | 10 | uL
Seku | 2018 | wetchemical | single | Microwave | ? | No | 750 | No | No | No | 0 | 0.025 | 7 | AgNO3 | Sigma Aldrich | ? | 29 | mM | carboxymethylated gum kondagogu (CMGK) | chemical | Organic | organic | carboxymethylated gum kondagogu (CMGK) | chemical | organic | organic | ? | ? | ? | ? | 5 | ml | ? | ? | reducing;precursor | BA | no | no | no | ? | ? | ? | ? | ? | ? | washed | Centrifugation | 20000 | rpm | 30 | No | No | No | water | ? | 420 | ? | Spherical | TEM | TECNAI G2 F20 S-TWIN | face centered cubic | TEM | TECNAI G2 F20 S-TWIN | ? | ? | -18.7 | ? | ELS | Zeta sizer, Malvern | 9 | 2 | TEM | TECNAI | ? | ? | ? | ? | ? | ? | ? | ? | ? | ? | ? | ? | ? | ? | ? | ? | ? | No | No | No | No | No | No | No | No | No | No | No | No | No | No | No | 15 | uL
Seku | 2018 | wetchemical | single | Microwave | ? | No | 750 | No | No | No | 0 | 0.025 | 7 | AgNO3 | Sigma Aldrich | ? | 29 | mM | carboxymethylated gum kondagogu (CMGK) | chemical | Organic | organic | carboxymethylated gum kondagogu (CMGK) | chemical | organic | organic | ? | ? | ? | ? | 5 | ml | ? | ? | reducing;precursor | BA | no | no | no | ? | ? | ? | ? | ? | ? | washed | Centrifugation | 20000 | rpm | 30 | No | No | No | water | ? | 420 | ? | Spherical | TEM | TECNAI G2 F20 S-TWIN | face centered cubic | TEM | TECNAI G2 F20 S-TWIN | ? | ? | -18.7 | ? | ELS | Zeta sizer, Malvern | 9 | 2 | TEM | TECNAI | ? | ? | ? | ? | ? | ? | ? | ? | ? | ? | ? | ? | ? | ? | ? | ? | ? | No | No | No | No | No | No | No | No | No | No | No | No | No | No | No | 20 | uL
Seku | 2018 | wetchemical | single | Microwave | ? | No | 750 | No | No | No | 0 | 0.025 | 7 | AgNO3 | Sigma Aldrich | ? | 29 | mM | carboxymethylated gum kondagogu (CMGK) | chemical | Organic | organic | carboxymethylated gum kondagogu (CMGK) | chemical | organic | organic | ? | ? | ? | ? | 5 | ml | ? | ? | reducing;precursor | BA | no | no | no | ? | ? | ? | ? | ? | ? | washed | Centrifugation | 20000 | rpm | 30 | No | No | No | water | ? | 420 | ? | Spherical | TEM | TECNAI G2 F20 S-TWIN | face centered cubic | TEM | TECNAI G2 F20 S-TWIN | ? | ? | -18.7 | ? | ELS | Zeta sizer, Malvern | 9 | 2 | TEM | TECNAI | ? | ? | ? | ? | ? | ? | ? | ? | ? | ? | ? | ? | ? | ? | ? | ? | ? | No | No | No | No | No | No | No | No | No | No | No | No | No | No | No | 25 | uL
Seku | 2018 | wetchemical | single | Microwave | ? | No | 750 | No | No | No | 0 | 0.025 | 7 | AgNO3 | Sigma Aldrich | ? | 29 | mM | carboxymethylated gum kondagogu (CMGK) | chemical | Organic | organic | carboxymethylated gum kondagogu (CMGK) | chemical | organic | organic | ? | ? | ? | ? | 5 | ml | ? | ? | reducing;precursor | BA | no | no | no | ? | ? | ? | ? | ? | ? | washed | Centrifugation | 20000 | rpm | 30 | No | No | No | water | ? | 420 | ? | Spherical | TEM | TECNAI G2 F20 S-TWIN | face centered cubic | TEM | TECNAI G2 F20 S-TWIN | ? | ? | -18.7 | ? | ELS | Zeta sizer, Malvern | 9 | 2 | TEM | TECNAI | ? | ? | ? | ? | ? | ? | ? | ? | ? | ? | ? | ? | ? | ? | ? | ? | ? | No | No | No | No | No | No | No | No | No | No | No | No | No | No | No | 30 | uL
Selvaray | 2019 | phytosynthesis | single | Heating | 60 | No | No | No | No | Mechanic | ? | 0.33 | 110 | AgNO3 | Sigma Aldrich | 99.8 | 1 | mM | Alternanthera sessilis leaf | plant | Organic | organic | Alternanthera sessilis leaf | plant | Natural | organic | 0.5 | mg/ml | ? | ? | 5 | ml | 0.5 | mg/ml | reducing;precursor | BA | no | no | no | ? | ? | ? | C, O, N | EDX | Inca, Oxford Instruments | Washing;dried | Centrifugation | ? | ? | ? | ? | ? | ? | water | ? | 433 | ? | Spherical | SEM | Carl Zeiss MA15 | face centered cubic | ? | ? | ? | ? | ? | ? | ? | ? | 23.44 | ? | SEM | Carl Zeiss | ? | ? | ? | ? | ? | ? | ? | ? | ? | ? | ? | ? | ? | ? | ? | ? | ? | No | No | No | No | No | No | No | No | No | No | No | No | No | No | No | No | No
Selvaray | 2019 | phytosynthesis | single | Heating | 60 | No | No | No | No | Mechanic | ? | 0.33 | 110 | AgNO3 | Sigma Aldrich | 99.8 | 1 | mM | Oregano root extract | plant | Organic | organic | Oregano root extract | plant | Natural | organic | 1 | mg/ml | ? | ? | 10 | ml | 1 | mg/ml | reducing;precursor | BA | no | no | no | ? | ? | ? | C, O, N | EDX | Inca, Oxford Instruments | Washing;dried | Centrifugation | ? | ? | ? | ? | ? | ? | water | ? | 425 | ? | fcc;spherical | SEM | Carl Zeiss MA15 | face centered cubic | ? | ? | ? | ? | ? | ? | ? | ? | 17.85 | ? | SEM | Carl Zeiss | ? | ? | ? | ? | ? | ? | ? | ? | ? | ? | ? | ? | ? | ? | ? | ? | ? | No | No | No | No | No | No | No | No | No | No | No | No | No | No | No | No | No
Senthilkumar | 2016 | phytosynthesis | single | No | 25 | No | No | No | No | Mechanic | 120 | 48 | 100 | AgNO3 | Merck | ? | 1 | mM | Enhalus acoroides | algae extract | Organic | organic | Enhalus acoroides | algae extract | organic | organic | ? | ? | ? | ? | 10 | ml | ? | ? | Precursor;Reducing | AB | no | no | no | ? | ? | ? | O,Si,Cl | EDX | JEOL 1010 TEM | No | No | No | No | No | No | No | No | water | ? | 419 | ? | spherical;hexagonal;triangular | TEM | 100 kV JEOL 1010 TEM | ? | ? | ? | ? | ? | ? | ? | ? | ? | 50 | ? | TEM | TEM JEOL 2100 | ? | ? | ? | ? | ? | ? | ? | ? | ? | ? | ? | ? | ? | ? | ? | ? | ? | No | No | No | No | No | No | No | No | No | No | No | No | No | No | No | No | No
Shah | 2020 | wetchemical | single | No | 25 | No | No | No | No | No | 0 | ? | 0.05 | AgNO3 | ? | ? | 0.25 | mM | DNA probes | biomolecule | Organic | organic | NaBH4 | chemical | inorganic | inorganic | ? | ? | ? | ? | 0.05 | mL | 0.25 | mg/ml | Capping;Precursor;Reducing | CAB | no | no | no | ? | ? | ? | ? | ? | ? | No | No | No | No | No | No | No | No | water | ? | 400 | ? | ? | ? | ? | ? | ? | ? | ? | ? | ? | ? | ? | ? | ? | ? | ? | ? | ? | ? | ? | ? | ? | ? | ? | ? | ? | ? | ? | ? | ? | ? | ? | ? | ? | No | No | No | No | No | No | No | No | No | No | No | No | No | No | No | No | No
shahar | 2018 | wetchemical | multi | No | 25 | No | No | No | No | Mechanic | ? | 0.33 | 100 | AgNO3 | Sigma aldrich | 99 | 1 | mM | PVP | chemical | Organic | organic | Ascorbic Acid | chemical | organic | organic | 22.2 | mg/ml | ? | ? | ? | ? | 176 | mg/ml | Precursor;Capping;Reducing | ACB | no | no | no | ? | 89.07 | % atoms | Cu | EDX | XHR-SEM, Magellan XHR 400L, FEI | Dried | Evaporation | No | ? | 180 | 60 | ? | ? | ? | ? | ? | ? | Spherical | XRD | XRD, D8 Advance of Bruker AXS | face centered cubic | XRD | XRD, D8 Advance of Bruker AXS | ? | ? | ? | ? | ? | ? | 158 | 0.21 | XHR-SEM | XHR-SEM, Magellan XHR 400L, FEI | ? | ? | ? | ? | ? | ? | ? | ? | ? | ? | ? | ? | ? | ? | ? | ? | ? | No | No | No | No | No | No | No | No | No | No | No | No | No | No | No | No | No
Shahverdi | 2007 | biosynthesis | single | No | 25 | Light | No | No | No | No | 0 | 0.08 | 2 | AgNO3 | ? | ? | 58 | mM | K.pneumoniae | Bacterial extract | Organic | organic | K.pneumoniae | bacterial extract | organic | organic | ? | ? | ? | ? | ? | ? | ? | mg/ml | ? | ? | no | no | no | ? | ? | ? | ? | ? | ? | No | No | No | No | No | No | No | No | ? | ? | ? | 430 | ? | ? | ? | ? | ? | ? | ? | ? | ? | ? | ? | ? | 20 | ? | TEM | ? | ? | ? | ? | ? | ? | ? | ? | ? | ? | ? | ? | ? | ? | ? | ? | ? | ? | No | No | No | No | No | No | No | No | No | No | No | No | No | No | No | No | No
Shahzad | 2019 | micosynthesis | single | No | 25 | No | No | No | No | Mechanic | 120 | ? | ? | AgNO3 | Sigma aldrich | ? | 1 | mM | Aspergillus fumigatus BTCB10 | fungal extract | Organic | organic | Aspergillus fumigatus BTCB10 | fungal extract | organic | organic | 0.6 | mg/ml | ? | ? | 100 | ml | 0.6 | mg/ml | Precursor;Reducing | AB | no | no | no | ? | ? | ? | ? | ? | ? | No | No | No | No | No | No | No | No | water | ? | 400 | ? | cubic | AFM | Park Systems | ? | ? | ? | -23.4 | ? | ? | ? | ELS | Zeta sizer, Malvern | 0.681 | ? | AFM | Park Systems | ? | ? | ? | ? | 0.681 | ? | DLS | Zeta sizer Malvern | ? | ? | ? | ? | ? | ? | ? | ? | ? | 0.027 | mg/mL | 24 | in vitro | liver | HepG2 cell line | Cancer cells | human | ? | ? | MTT assay | ? | 107 | ? | ? | No | No
Shahzad | 2019 | micosynthesis | single | No | 25 | No | No | No | No | Mechanic | 120 | ? | ? | AgNO3 | Sigma aldrich | ? | 1 | mM | Aspergillus fumigatus BTCB10 | fungal extract | Organic | organic | Aspergillus fumigatus BTCB10 | fungal extract | organic | organic | 0.6 | mg/ml | ? | ? | 100 | ml | 0.6 | mg/ml | Precursor;Reducing | AB | no | no | no | ? | ? | ? | ? | ? | ? | No | No | No | No | No | No | No | No | water | ? | 400 | ? | cubic | AFM | Park Systems | ? | ? | ? | -23.4 | ? | ? | ? | ELS | Zeta sizer, Malvern | 0.681 | ? | AFM | Park Systems | ? | ? | ? | ? | 0.681 | ? | DLS | Zeta sizer Malvern | ? | ? | ? | ? | ? | ? | ? | ? | ? | 0.02 | mg/mL | 24 | in vitro | liver | HepG2 cell line | Cancer cells | human | ? | ? | MTT assay | ? | 107 | ? | ? | No | No
Shahzad | 2019 | micosynthesis | single | No | 25 | No | No | No | No | Mechanic | 120 | ? | ? | AgNO3 | Sigma aldrich | ? | 1 | mM | Aspergillus fumigatus BTCB10 | fungal extract | Organic | organic | Aspergillus fumigatus BTCB10 | fungal extract | organic | organic | 0.6 | mg/ml | ? | ? | 100 | ml | 0.6 | mg/ml | Precursor;Reducing | AB | no | no | no | ? | ? | ? | ? | ? | ? | No | No | No | No | No | No | No | No | water | ? | 400 | ? | cubic | AFM | Park Systems | ? | ? | ? | -23.4 | ? | ? | ? | ELS | Zeta sizer, Malvern | 0.681 | ? | AFM | Park Systems | ? | ? | ? | ? | 0.681 | ? | DLS | Zeta sizer Malvern | ? | ? | ? | ? | ? | ? | ? | ? | ? | 0.081 | mg/mL | 24 | in vitro | liver | HepG2 cell line | Cancer cells | human | ? | ? | MTT assay | ? | 107 | ? | ? | No | No
Shahzad | 2019 | micosynthesis | single | No | 25 | No | No | No | No | Mechanic | 120 | ? | ? | AgNO3 | Sigma aldrich | ? | 1 | mM | Aspergillus fumigatus BTCB10 | fungal extract | Organic | organic | Aspergillus fumigatus BTCB10 | fungal extract | organic | organic | 0.6 | mg/ml | ? | ? | 100 | ml | 0.6 | mg/ml | Precursor;Reducing | AB | no | no | no | ? | ? | ? | ? | ? | ? | No | No | No | No | No | No | No | No | water | ? | 400 | ? | cubic | AFM | Park Systems | ? | ? | ? | -23.4 | ? | ? | ? | ELS | Zeta sizer, Malvern | 0.681 | ? | AFM | Park Systems | ? | ? | ? | ? | 0.681 | ? | DLS | Zeta sizer Malvern | ? | ? | ? | ? | ? | ? | ? | ? | ? | 0.162 | mg/mL | 24 | in vitro | liver | HepG2 cell line | Cancer cells | human | ? | ? | MTT assay | ? | 107 | ? | ? | No | No
Shahzad | 2019 | micosynthesis | single | No | 25 | No | No | No | No | Mechanic | 120 | ? | ? | AgNO3 | Sigma aldrich | ? | 1 | mM | Aspergillus fumigatus BTCB10 | fungal extract | Organic | organic | Aspergillus fumigatus BTCB10 | fungal extract | organic | organic | 0.6 | mg/ml | ? | ? | 100 | ml | 0.6 | mg/ml | Precursor;Reducing | AB | no | no | no | ? | ? | ? | ? | ? | ? | No | No | No | No | No | No | No | No | water | ? | 400 | ? | cubic | AFM | Park Systems | ? | ? | ? | -23.4 | ? | ? | ? | ELS | Zeta sizer, Malvern | 0.681 | ? | AFM | Park Systems | ? | ? | ? | ? | 0.681 | ? | DLS | Zeta sizer Malvern | ? | ? | ? | ? | ? | ? | ? | ? | ? | No | No | No | No | No | No | No | No | No | No | No | No | No | No | No | No | No
Shahzad | 2019 | micosynthesis | single | No | 25 | No | No | No | No | Mechanic | 120 | ? | ? | AgNO3 | Sigma aldrich | ? | 1 | mM | Aspergillus fumigatus BTCB10 | fungal extract | Organic | organic | Aspergillus fumigatus BTCB10 | fungal extract | organic | organic | 0.6 | mg/ml | ? | ? | 100 | ml | 0.6 | mg/ml | Precursor;Reducing | AB | no | no | no | ? | ? | ? | ? | ? | ? | No | No | No | No | No | No | No | No | water | ? | 400 | ? | cubic | AFM | Park Systems | ? | ? | ? | -23.4 | ? | ? | ? | ELS | Zeta sizer, Malvern | 0.681 | ? | AFM | Park Systems | ? | ? | ? | ? | 0.681 | ? | DLS | Zeta sizer Malvern | ? | ? | ? | ? | ? | ? | ? | ? | ? | No | No | No | No | No | No | No | No | No | No | No | No | No | No | No | No | No
Shahzad | 2019 | micosynthesis | single | No | 25 | No | No | No | No | Mechanic | 120 | ? | ? | AgNO3 | Sigma aldrich | ? | 1 | mM | Aspergillus fumigatus BTCB10 | fungal extract | Organic | organic | Aspergillus fumigatus BTCB10 | fungal extract | organic | organic | 0.6 | mg/ml | ? | ? | 100 | ml | 0.6 | mg/ml | Precursor;Reducing | AB | no | no | no | ? | ? | ? | ? | ? | ? | No | No | No | No | No | No | No | No | water | ? | 400 | ? | cubic | AFM | Park Systems | ? | ? | ? | -23.4 | ? | ? | ? | ELS | Zeta sizer, Malvern | 0.681 | ? | AFM | Park Systems | ? | ? | ? | ? | 0.681 | ? | DLS | Zeta sizer Malvern | ? | ? | ? | ? | ? | ? | ? | ? | ? | No | No | No | No | No | No | No | No | No | No | No | No | No | No | No | No | No
Shahzad | 2019 | micosynthesis | single | No | 25 | No | No | No | No | Mechanic | 120 | ? | ? | AgNO3 | Sigma aldrich | ? | 1 | mM | Aspergillus fumigatus BTCB10 | fungal extract | Organic | organic | Aspergillus fumigatus BTCB10 | fungal extract | organic | organic | 0.6 | mg/ml | ? | ? | 100 | ml | 0.6 | mg/ml | Precursor;Reducing | AB | no | no | no | ? | ? | ? | ? | ? | ? | No | No | No | No | No | No | No | No | water | ? | 400 | ? | cubic | AFM | Park Systems | ? | ? | ? | -23.4 | ? | ? | ? | ELS | Zeta sizer, Malvern | 0.681 | ? | AFM | Park Systems | ? | ? | ? | ? | 0.681 | ? | DLS | Zeta sizer Malvern | ? | ? | ? | ? | ? | ? | ? | ? | ? | No | No | No | No | No | No | No | No | No | No | No | No | No | No | No | No | No
Shahzad | 2019 | micosynthesis | single | No | 25 | No | No | No | No | Mechanic | 120 | ? | ? | AgNO3 | Sigma aldrich | ? | 1 | mM | Aspergillus fumigatus BTCB10 | fungal extract | Organic | organic | Aspergillus fumigatus BTCB10 | fungal extract | organic | organic | 0.6 | mg/ml | ? | ? | 100 | ml | 0.6 | mg/ml | Precursor;Reducing | AB | no | no | no | ? | ? | ? | ? | ? | ? | No | No | No | No | No | No | No | No | water | ? | 400 | ? | cubic | AFM | Park Systems | ? | ? | ? | -23.4 | ? | ? | ? | ELS | Zeta sizer, Malvern | 0.681 | ? | AFM | Park Systems | ? | ? | ? | ? | 0.681 | ? | DLS | Zeta sizer Malvern | ? | ? | ? | ? | ? | ? | ? | ? | ? | No | No | No | No | No | No | No | No | No | No | No | No | No | No | No | No | No
Shahzad | 2019 | micosynthesis | single | No | 25 | No | No | No | No | Mechanic | 120 | ? | ? | AgNO3 | Sigma aldrich | ? | 1 | mM | Aspergillus fumigatus BTCB10 | fungal extract | Organic | organic | Aspergillus fumigatus BTCB10 | fungal extract | organic | organic | 0.6 | mg/ml | ? | ? | 100 | ml | 0.6 | mg/ml | Precursor;Reducing | AB | no | no | no | ? | ? | ? | ? | ? | ? | No | No | No | No | No | No | No | No | water | ? | 400 | ? | cubic | AFM | Park Systems | ? | ? | ? | -23.4 | ? | ? | ? | ELS | Zeta sizer, Malvern | 0.681 | ? | AFM | Park Systems | ? | ? | ? | ? | 0.681 | ? | DLS | Zeta sizer Malvern | ? | ? | ? | ? | ? | ? | ? | ? | ? | No | No | No | No | No | No | No | No | No | No | No | No | No | No | No | No | No
Shahzad | 2019 | micosynthesis | single | No | 25 | No | No | No | No | Mechanic | 120 | ? | ? | AgNO3 | Sigma aldrich | ? | 1 | mM | Aspergillus fumigatus BTCB10 | fungal extract | Organic | organic | Aspergillus fumigatus BTCB10 | fungal extract | organic | organic | 0.6 | mg/ml | ? | ? | 100 | ml | 0.6 | mg/ml | Precursor;Reducing | AB | no | no | no | ? | ? | ? | ? | ? | ? | No | No | No | No | No | No | No | No | water | ? | 400 | ? | cubic | AFM | Park Systems | ? | ? | ? | -23.4 | ? | ? | ? | ELS | Zeta sizer, Malvern | 0.681 | ? | AFM | Park Systems | ? | ? | ? | ? | 0.681 | ? | DLS | Zeta sizer Malvern | ? | ? | ? | ? | ? | ? | ? | ? | ? | No | No | No | No | No | No | No | No | No | No | No | No | No | No | No | No | No
Shahzad | 2019 | micosynthesis | single | No | 25 | No | No | No | No | Mechanic | 120 | ? | ? | AgNO3 | Sigma aldrich | ? | 1 | mM | Aspergillus fumigatus BTCB10 | fungal extract | Organic | organic | Aspergillus fumigatus BTCB10 | fungal extract | organic | organic | 0.6 | mg/ml | ? | ? | 100 | ml | 0.6 | mg/ml | Precursor;Reducing | AB | no | no | no | ? | ? | ? | ? | ? | ? | No | No | No | No | No | No | No | No | water | ? | 400 | ? | cubic | AFM | Park Systems | ? | ? | ? | -23.4 | ? | ? | ? | ELS | Zeta sizer, Malvern | 0.681 | ? | AFM | Park Systems | ? | ? | ? | ? | 0.681 | ? | DLS | Zeta sizer Malvern | ? | ? | ? | ? | ? | ? | ? | ? | ? | No | No | No | No | No | No | No | No | No | No | No | No | No | No | No | No | No
Shahzad | 2019 | micosynthesis | single | No | 25 | No | No | No | No | No | 0 | ? | 10 | AgNO3 | Sigma aldrich | ? | 1 | mM | Aspergillus fumigatus BTCB10 | fungal extract | Organic | organic | Aspergillus fumigatus BTCB10 | fungal extract | organic | organic | 0.6 | mg/ml | ? | ? | 100 | ml | 0.6 | mg/ml | Precursor;Reducing | AB | no | no | no | ? | ? | ? | ? | ? | ? | No | No | No | No | No | No | No | No | water | ? | 400 | ? | cubic | AFM | Park Systems | ? | ? | ? | -23.4 | ? | ? | ? | ELS | Zeta sizer, Malvern | 0.681 | ? | AFM | Park Systems | ? | ? | ? | ? | 0.681 | ? | DLS | Zeta sizer Malvern | ? | ? | ? | ? | ? | ? | ? | ? | ? | No | No | No | No | No | No | No | No | No | No | No | No | No | No | No | No | No
Shanmugam | 2022 | phytosynthesis | single | sonication | 25 | No | No | No | No | Stirring | 120 | 48 | 100 | AgNO3 | Merck | ? | 1 | mM | Enhalus acoroides | plant | Organic | organic | Enhalus acoroides | plant | organic | organic | ? | ? | ? | ? | 10 | ml | ? | ? | Precursor;Reducing | AB | no | no | no | ? | ? | ? | O,Si,Cl | EDX | JEOL 1010 TEM | No | No | No | No | No | No | No | No | water | ? | 419 | ? | spherical;hexagonal; triangular | TEM | 100 kV JEOL 1010 TEM | ? | ? | ? | ? | ? | ? | ? | ? | ? | 50 | ? | TEM | TEM JEOL 2100 | ? | ? | ? | ? | ? | ? | ? | ? | ? | ? | ? | ? | ? | ? | ? | ? | ? | No | No | No | No | No | No | No | No | No | No | No | No | No | No | No | No | No
Sharifi-Rad | 2020 | phytosynthesis | single | No | 25 | No | No | No | No | No | 0 | 4 | 100 | AgNO3 | Merck | ? | 1 | mM | Astragalus tribuloides Delile. Root Extract | plant | Organic | organic | Astragalus tribuloides Delile. Root Extract | plant | organic | organic | ? | ? | ? | ? | 10 | ml | ? | ? | Precursor;Reducing | AB | no | no | no | ? | ? | ? | ? | ? | ? | washed | ? | ? | ? | ? | ? | ? | ? | water | ? | 430 | ? | Spherical | TEM | Philips GM-30 TEM instrument operated at an accelerating voltage of 120 kV. | ? | ? | ? | ? | ? | ? | ? | ? | ? | 34.2 | 8 | TEM | Philips | ? | ? | ? | ? | ? | ? | ? | ? | ? | ? | ? | ? | ? | ? | ? | ? | ? | No | No | No | No | No | No | No | No | No | No | No | No | No | No | No | No | No
Sharifi-Rad | 2020 | phytosynthesis | single | No | 25 | No | No | No | No | No | 0 | 4 | 100 | AgNO3 | Merck | ? | 1 | mM | Astragalus tribuloides Delile. Root Extract | plant | Organic | organic | Astragalus tribuloides Delile. Root Extract | plant | organic | organic | ? | ? | ? | ? | 10 | ml | ? | ? | Precursor;Reducing | AB | no | no | no | ? | ? | ? | ? | ? | ? | washed | ? | ? | ? | ? | ? | ? | ? | water | ? | 430 | ? | Spherical | TEM | Philips GM-30 TEM instrument operated at an accelerating voltage of 120 kV. | ? | ? | ? | ? | ? | ? | ? | ? | ? | 34.2 | 8 | TEM | Philips | ? | ? | ? | ? | ? | ? | ? | ? | ? | ? | ? | ? | ? | ? | ? | ? | ? | No | No | No | No | No | No | No | No | No | No | No | No | No | No | No | Potent antioxidant, antibacterial, and anti-inflammatory properties, which were remarkably better than those established for the extract itself | No
Sharifi-Rad | 2020 | phytosynthesis | single | No | 25 | No | No | No | No | No | 0 | 4 | 100 | AgNO3 | Merck | ? | 1 | mM | Astragalus tribuloides Delile. Root Extract | plant | Organic | organic | Astragalus tribuloides Delile. Root Extract | plant | organic | organic | ? | ? | ? | ? | 10 | ml | ? | ? | Precursor;Reducing | AB | no | no | no | ? | ? | ? | ? | ? | ? | washed | ? | ? | ? | ? | ? | ? | ? | water | ? | 430 | ? | Spherical | TEM | Philips GM-30 TEM instrument operated at an accelerating voltage of 120 kV. | ? | ? | ? | ? | ? | ? | ? | ? | ? | 34.2 | 8 | TEM | Philips | ? | ? | ? | ? | ? | ? | ? | ? | ? | ? | ? | ? | ? | ? | ? | ? | ? | No | No | No | No | No | No | No | No | No | No | No | No | No | No | No | No | No
Sharifi-Rad | 2020 | phytosynthesis | single | No | 25 | No | No | No | No | No | 0 | 4 | 100 | AgNO3 | Merck | ? | 1 | mM | Astragalus tribuloides Delile. Root Extract | plant | Organic | organic | Astragalus tribuloides Delile. Root Extract | plant | organic | organic | ? | ? | ? | ? | 10 | ml | ? | ? | Precursor;Reducing | AB | no | no | no | ? | ? | ? | ? | ? | ? | washed | ? | ? | ? | ? | ? | ? | ? | water | ? | 430 | ? | Spherical | TEM | Philips GM-30 TEM instrument operated at an accelerating voltage of 120 kV. | ? | ? | ? | ? | ? | ? | ? | ? | ? | 34.2 | 8 | TEM | Philips | ? | ? | ? | ? | ? | ? | ? | ? | ? | ? | ? | ? | ? | ? | ? | ? | ? | No | No | No | No | No | No | No | No | No | No | No | No | No | No | No | No | No
Sharifi-Rad | 2021 | phytosynthesis | single | No | 25 | No | No | No | No | Mechanic | ? | 2.5 | 10 | AgNO3 | Merck | ? | 1 | mM | ethanolic O.persica leaf extract | plant | Organic | organic | ethanolic O.persica leaf extract | plant | organic | organic | 0.11 | mM | ? | ? | ? | ? | 0.11 | mg/ml | Precursor;Reducing | AB | no | no | no | ? | ? | ? | ? | ? | ? | washed | ? | ? | ? | ? | ? | ? | ? | Water | ? | 420 | ? | spherical | TEM | Philips GM-30 TEM instrument operated at an accelerating voltage of 120 kV. | ? | ? | ? | ? | ? | -25.2 | ? | ELS | Zeta sizer, Malvern | 36.5 | 2 | TEM | Philips | ? | ? | ? | ? | ? | ? | ? | ? | ? | ? | ? | ? | ? | ? | ? | ? | ? | No | No | No | No | No | No | No | No | No | No | No | No | No | No | No | No | No
Sharifi-Rad | 2021 | phytosynthesis | single | No | 25 | No | No | No | No | Mechanic | ? | 2.5 | 10 | AgNO3 | Merck | ? | 1 | mM | ethanolic O.persica leaf extract | plant | Organic | organic | ethanolic O.persica leaf extract | plant | organic | organic | 0.11 | mM | ? | ? | ? | ? | 0.11 | mg/ml | Precursor;Reducing | AB | no | no | no | ? | ? | ? | ? | ? | ? | washed | ? | ? | ? | ? | ? | ? | ? | Water | ? | 420 | ? | spherical | TEM | Philips GM-30 TEM instrument operated at an accelerating voltage of 120 kV. | ? | ? | ? | ? | ? | -25.2 | ? | ELS | Zeta sizer, Malvern | 36.5 | 2 | TEM | Philips | ? | ? | ? | ? | ? | ? | ? | ? | ? | ? | ? | ? | ? | ? | ? | ? | ? | No | No | No | No | No | No | No | No | No | No | No | No | No | No | No | No | No
Sharifi-Rad | 2021 | phytosynthesis | single | No | 25 | No | No | No | No | Mechanic | ? | 2.5 | 10 | AgNO3 | Merck | ? | 1 | mM | ethanolic O.persica leaf extract | plant | Organic | organic | ethanolic O.persica leaf extract | plant | organic | organic | 0.11 | mM | ? | ? | ? | ? | 0.11 | mg/ml | Precursor;Reducing | AB | no | no | no | ? | ? | ? | ? | ? | ? | washed | ? | ? | ? | ? | ? | ? | ? | Water | ? | 420 | ? | spherical | TEM | Philips GM-30 TEM instrument operated at an accelerating voltage of 120 kV. | ? | ? | ? | ? | ? | -25.2 | ? | ELS | Zeta sizer, Malvern | 36.5 | 2 | TEM | Philips | ? | ? | ? | ? | ? | ? | ? | ? | ? | ? | ? | ? | ? | ? | ? | ? | ? | No | No | No | No | No | No | No | No | No | No | No | No | No | No | No | No | No
Sharifi-Rad | 2021 | phytosynthesis | single | No | 25 | Dark | No | No | No | No | 0 | 54 | 100 | AgNO3 | Merck | ? | 1 | mM | ethanolic O.persica leaf extract | plant | Organic | organic | ethanolic O.persica leaf extract | plant | organic | organic | 0.11 | mM | ? | ? | ? | ? | 0.11 | mg/ml | Precursor;Reducing | AB | no | no | no | ? | ? | ? | ? | ? | ? | washed | ? | ? | ? | ? | ? | ? | ? | Water | ? | 420 | ? | spherical | TEM | Philips GM-30 TEM instrument operated at an accelerating voltage of 120 kV. | ? | ? | ? | ? | ? | -25.2 | ? | ELS | Zeta sizer, Malvern | 36.5 | 2 | TEM | Philips | ? | ? | ? | ? | ? | ? | ? | ? | ? | ? | ? | ? | ? | ? | ? | ? | ? | No | No | No | No | No | No | No | No | No | No | No | No | No | No | No | No | No
Sharma | 2022 | micosynthesis | single | No | 25 | Dark | No | No | No | No | 0 | 54 | 100 | AgNO3 | ? | ? | 2 | mM | fungus Talaromyces purpureogenus isolated from Taxus baccata Linn. extract | fungal extract | Organic | organic | fungus Talaromyces purpureogenus isolated from Taxus baccata Linn. extract | fungal extract | organic | organic | ? | ? | ? | ? | 20 | ml | ? | ? | reducing;precursor | BA | no | no | no | ? | 672.6 | mg/mL | Cu, Na, O | EDX | ? | washed | ? | ? | ? | ? | ? | ? | ? | water | ? | 450 | ? | Spherical;oval | TEM | ? | face centered cubic | TEM | ? | ? | ? | -19.5 | ? | ELS | Zeta sizer, Malvern | 45 | ? | TEM | ? | ? | ? | ? | ? | 240.2 | ? | DLS | Zeta sizer Malvern | ? | ? | ? | ? | 0.72 | ? | DLS | Zetasizer Malvern | ? | No | No | No | No | No | No | No | No | No | No | No | No | No | No | No | No | No
Sharma | 2022 | micosynthesis | single | No | 25 | Dark | No | No | No | No | 0 | 54 | 100 | AgNO3 | ? | ? | 2 | mM | fungus Talaromyces purpureogenus isolated from Taxus baccata Linn. extract | fungal extract | Organic | organic | fungus Talaromyces purpureogenus isolated from Taxus baccata Linn. extract | fungal extract | organic | organic | ? | ? | ? | ? | 20 | ml | ? | ? | reducing;precursor | BA | no | no | no | ? | 672.6 | mg/mL | Cu, Na, O | EDX | ? | washed | ? | ? | ? | ? | ? | ? | ? | water | ? | 450 | ? | Spherical;oval | TEM | ? | face centered cubic | TEM | ? | ? | ? | -19.5 | ? | ELS | Zeta sizer, Malvern | 45 | ? | TEM | ? | ? | ? | ? | ? | 240.2 | ? | DLS | Zeta sizer Malvern | ? | ? | ? | ? | 0.72 | ? | DLS | Zetasizer Malvern | ? | No | No | No | No | No | No | No | No | No | No | No | No | No | No | No | No | No
Sharma | 2022 | micosynthesis | single | No | 25 | Dark | No | No | No | No | 0 | 54 | 100 | AgNO3 | ? | ? | 2 | mM | fungus Talaromyces purpureogenus isolated from Taxus baccata Linn. extract | fungal extract | Organic | organic | fungus Talaromyces purpureogenus isolated from Taxus baccata Linn. extract | fungal extract | organic | organic | ? | ? | ? | ? | 20 | ml | ? | ? | reducing;precursor | BA | no | no | no | ? | 672.6 | mg/mL | Cu, Na, O | EDX | ? | washed | ? | ? | ? | ? | ? | ? | ? | water | ? | 450 | ? | Spherical;oval | TEM | ? | face centered cubic | TEM | ? | ? | ? | -19.5 | ? | ELS | Zeta sizer, Malvern | 45 | ? | TEM | ? | ? | ? | ? | ? | 240.2 | ? | DLS | Zeta sizer Malvern | ? | ? | ? | ? | 0.72 | ? | DLS | Zetasizer Malvern | ? | No | No | No | No | No | No | No | No | No | No | No | No | No | No | No | IC50 | 3,9 mg/mL
Sharma | 2022 | micosynthesis | single | No | 25 | Dark | No | No | No | No | 0 | 54 | 100 | AgNO3 | ? | ? | 2 | mM | fungus Talaromyces purpureogenus isolated from Taxus baccata Linn. extract | fungal extract | Organic | organic | fungus Talaromyces purpureogenus isolated from Taxus baccata Linn. extract | fungal extract | organic | organic | ? | ? | ? | ? | 20 | ml | ? | ? | reducing;precursor | BA | no | no | no | ? | 672.6 | mg/mL | Cu, Na, O | EDX | ? | washed | ? | ? | ? | ? | ? | ? | ? | water | ? | 450 | ? | Spherical;oval | TEM | ? | face centered cubic | TEM | ? | ? | ? | -19.5 | ? | ELS | Zeta sizer, Malvern | 45 | ? | TEM | ? | ? | ? | ? | ? | 240.2 | ? | DLS | Zeta sizer Malvern | ? | ? | ? | ? | 0.72 | ? | DLS | Zetasizer Malvern | ? | No | No | No | No | No | No | No | No | No | No | No | No | No | No | No | No | No
Sheikpranbabu | 2009 | biosynthesis | single | Heating | 37 | No | No | No | No | Mechanic | 200 | 24 | 100 | AgNO3 | ? | ? | 1 | mM | wet Bacillus licheniformis biomass | Bacterial extract | Organic | organic | wet Bacillus licheniformis biomass | bacterial extract | organic | organic | 20 | mg/ml | ? | ? | 100 | ml | 20 | mg/mL | reducing;precursor | BA | no | no | no | ? | ? | ? | ? | ? | ? | washed | Centrifugation;Dialysis | ? | ? | ? | ? | ? | ? | Water | ? | 440 | ? | Spherical | TEM | JEOL model 1200EX instrument operated at an accelerating voltage of 120 kV. | ? | ? | ? | ? | ? | ? | ? | ? | ? | 50 | ? | TEM | JEOL | ? | ? | ? | ? | ? | ? | DLS | Zeta sizer Malvern | ? | ? | ? | ? | ? | ? | ? | ? | ? | 0.0001 | mg/mL | 24 | In vitro | Endothelial | ? | endothelial cells | ? | 2000 | 96 | MTT assay | ? | high | ? | ? | No | No
Sheikpranbabu | 2009 | biosynthesis | single | Heating | 37 | No | No | No | No | Mechanic | 200 | 24 | 100 | AgNO3 | ? | ? | 1 | mM | wet Bacillus licheniformis biomass | Bacterial extract | Organic | organic | wet Bacillus licheniformis biomass | bacterial extract | organic | organic | 20 | mg/ml | ? | ? | 100 | ml | 20 | mg/mL | reducing;precursor | BA | no | no | no | ? | ? | ? | ? | ? | ? | washed | Centrifugation;Dialysis | ? | ? | ? | ? | ? | ? | Water | ? | 440 | ? | Spherical | TEM | JEOL model 1200EX instrument operated at an accelerating voltage of 120 kV. | ? | ? | ? | ? | ? | ? | ? | ? | ? | 50 | ? | TEM | JEOL | ? | ? | ? | ? | ? | ? | DLS | Zeta sizer Malvern | ? | ? | ? | ? | ? | ? | ? | ? | ? | 0.001 | mg/mL | 24 | In vitro | Endothelial | ? | endothelial cells | ? | 2000 | 96 | MTT assay | ? | high | ? | ? | No | No
Sheikpranbabu | 2009 | biosynthesis | single | Heating | 37 | No | No | No | No | Mechanic | 200 | 24 | 100 | AgNO3 | ? | ? | 1 | mM | wet Bacillus licheniformis biomass | Bacterial extract | Organic | organic | wet Bacillus licheniformis biomass | bacterial extract | organic | organic | 20 | mg/ml | ? | ? | 100 | ml | 20 | mg/mL | reducing;precursor | BA | no | no | no | ? | ? | ? | ? | ? | ? | washed | Centrifugation;Dialysis | ? | ? | ? | ? | ? | ? | Water | ? | 440 | ? | Spherical | TEM | JEOL model 1200EX instrument operated at an accelerating voltage of 120 kV. | ? | ? | ? | ? | ? | ? | ? | ? | ? | 50 | ? | TEM | JEOL | ? | ? | ? | ? | ? | ? | DLS | Zeta sizer Malvern | ? | ? | ? | ? | ? | ? | ? | ? | ? | 0.005 | mg/mL | 24 | In vitro | Endothelial | ? | endothelial cells | ? | 2000 | 96 | MTT assay | ? | high | ? | ? | No | No
Sheikpranbabu | 2009 | biosynthesis | single | Heating | 37 | No | No | No | No | Mechanic | 200 | 24 | 100 | AgNO3 | ? | ? | 1 | mM | wet Bacillus licheniformis biomass | Bacterial extract | Organic | organic | wet Bacillus licheniformis biomass | bacterial extract | organic | organic | 20 | mg/ml | ? | ? | 100 | ml | 20 | mg/mL | reducing;precursor | BA | no | no | no | ? | ? | ? | ? | ? | ? | washed | Centrifugation;Dialysis | ? | ? | ? | ? | ? | ? | Water | ? | 440 | ? | Spherical | TEM | JEOL model 1200EX instrument operated at an accelerating voltage of 120 kV. | ? | ? | ? | ? | ? | ? | ? | ? | ? | 50 | ? | TEM | JEOL | ? | ? | ? | ? | ? | ? | DLS | Zeta sizer Malvern | ? | ? | ? | ? | ? | ? | ? | ? | ? | 0.01 | mg/mL | 24 | In vitro | Endothelial | ? | endothelial cells | ? | 2000 | 96 | MTT assay | ? | high | ? | ? | No | No
Sheikpranbabu | 2009 | biosynthesis | single | Heating | 37 | No | No | No | No | Mechanic | 200 | 24 | 100 | AgNO3 | ? | ? | 1 | mM | wet Bacillus licheniformis biomass | Bacterial extract | Organic | organic | wet Bacillus licheniformis biomass | bacterial extract | organic | organic | 20 | mg/ml | ? | ? | 100 | ml | 20 | mg/mL | reducing;precursor | BA | no | no | no | ? | ? | ? | ? | ? | ? | washed | Centrifugation;Dialysis | ? | ? | ? | ? | ? | ? | Water | ? | 440 | ? | Spherical | TEM | JEOL model 1200EX instrument operated at an accelerating voltage of 120 kV. | ? | ? | ? | ? | ? | ? | ? | ? | ? | 50 | ? | TEM | JEOL | ? | ? | ? | ? | ? | ? | DLS | Zeta sizer Malvern | ? | ? | ? | ? | ? | ? | ? | ? | ? | 0.05 | mg/mL | 24 | In vitro | Endothelial | ? | endothelial cells | ? | 2000 | 96 | MTT assay | ? | high | ? | ? | No | No
Sheikpranbabu | 2009 | biosynthesis | single | Heating | 37 | No | No | No | No | Mechanic | 200 | 24 | 100 | AgNO3 | ? | ? | 1 | mM | wet Bacillus licheniformis biomass | Bacterial extract | Organic | organic | wet Bacillus licheniformis biomass | bacterial extract | organic | organic | 20 | mg/ml | ? | ? | 100 | ml | 20 | mg/mL | reducing;precursor | BA | no | no | no | ? | ? | ? | ? | ? | ? | washed | Centrifugation;Dialysis | ? | ? | ? | ? | ? | ? | Water | ? | 440 | ? | Spherical | TEM | JEOL model 1200EX instrument operated at an accelerating voltage of 120 kV. | ? | ? | ? | ? | ? | ? | ? | ? | ? | 50 | ? | TEM | JEOL | ? | ? | ? | ? | ? | ? | DLS | Zeta sizer Malvern | ? | ? | ? | ? | ? | ? | ? | ? | ? | 0.1 | mg/mL | 24 | In vitro | Endothelial | ? | endothelial cells | ? | 2000 | 96 | MTT assay | ? | high | ? | ? | No | No
Sheikpranbabu | 2009 | biosynthesis | single | Heating | 37 | No | No | No | No | Mechanic | 200 | 24 | 100 | AgNO3 | ? | ? | 1 | mM | wet Bacillus licheniformis biomass | Bacterial extract | Organic | organic | wet Bacillus licheniformis biomass | bacterial extract | organic | organic | 20 | mg/ml | ? | ? | 100 | ml | 20 | mg/mL | reducing;precursor | BA | no | no | no | ? | ? | ? | ? | ? | ? | washed | Centrifugation;Dialysis | ? | ? | ? | ? | ? | ? | Water | ? | 440 | ? | Spherical | TEM | JEOL model 1200EX instrument operated at an accelerating voltage of 120 kV. | ? | ? | ? | ? | ? | ? | ? | ? | ? | 50 | ? | TEM | JEOL | ? | ? | ? | ? | ? | ? | DLS | Zeta sizer Malvern | ? | ? | ? | ? | ? | ? | ? | ? | ? | 0.2 | mg/mL | 24 | In vitro | Endothelial | ? | endothelial cells | ? | 2000 | 96 | MTT assay | ? | Low | ? | ? | No | No
Sheikpranbabu | 2009 | biosynthesis | single | Heating | 37 | No | No | No | No | Mechanic | 200 | 24 | 100 | AgNO3 | ? | ? | 1 | mM | wet Bacillus licheniformis biomass | Bacterial extract | Organic | organic | wet Bacillus licheniformis biomass | bacterial extract | organic | organic | 20 | mg/ml | ? | ? | 100 | ml | 20 | mg/mL | reducing;precursor | BA | no | no | no | ? | ? | ? | ? | ? | ? | washed | Centrifugation;Dialysis | ? | ? | ? | ? | ? | ? | Water | ? | 440 | ? | Spherical | TEM | JEOL model 1200EX instrument operated at an accelerating voltage of 120 kV. | ? | ? | ? | ? | ? | ? | ? | ? | ? | 50 | ? | TEM | JEOL | ? | ? | ? | ? | ? | ? | DLS | Zeta sizer Malvern | ? | ? | ? | ? | ? | ? | ? | ? | ? | 0.3 | mg/mL | 24 | In vitro | Endothelial | ? | endothelial cells | ? | 2000 | 96 | MTT assay | ? | Low | ? | ? | No | No
Sheikpranbabu | 2009 | biosynthesis | single | Heating | 37 | No | No | No | No | Mechanic | 200 | 24 | 100 | AgNO3 | ? | ? | 1 | mM | wet Bacillus licheniformis biomass | Bacterial extract | Organic | organic | wet Bacillus licheniformis biomass | bacterial extract | organic | organic | 20 | mg/ml | ? | ? | 100 | ml | 20 | mg/mL | reducing;precursor | BA | no | no | no | ? | ? | ? | ? | ? | ? | washed | Centrifugation;Dialysis | ? | ? | ? | ? | ? | ? | Water | ? | 440 | ? | Spherical | TEM | JEOL model 1200EX instrument operated at an accelerating voltage of 120 kV. | ? | ? | ? | ? | ? | ? | ? | ? | ? | 50 | ? | TEM | JEOL | ? | ? | ? | ? | ? | ? | DLS | Zeta sizer Malvern | ? | ? | ? | ? | ? | ? | ? | ? | ? | 0.4 | mg/mL | 24 | In vitro | Endothelial | ? | endothelial cells | ? | 2000 | 96 | MTT assay | ? | Low | ? | ? | No | No
Sheikpranbabu | 2009 | biosynthesis | single | Heating | 37 | No | No | No | No | Mechanic | 200 | 24 | 100 | AgNO3 | ? | ? | 1 | mM | wet Bacillus licheniformis biomass | Bacterial extract | Organic | organic | wet Bacillus licheniformis biomass | bacterial extract | organic | organic | 20 | mg/ml | ? | ? | 100 | ml | 20 | mg/mL | reducing;precursor | BA | no | no | no | ? | ? | ? | ? | ? | ? | washed | Centrifugation;Dialysis | ? | ? | ? | ? | ? | ? | Water | ? | 440 | ? | Spherical | TEM | JEOL model 1200EX instrument operated at an accelerating voltage of 120 kV. | ? | ? | ? | ? | ? | ? | ? | ? | ? | 50 | ? | TEM | JEOL | ? | ? | ? | ? | ? | ? | DLS | Zeta sizer Malvern | ? | ? | ? | ? | ? | ? | ? | ? | ? | 0.5 | mg/mL | 24 | In vitro | Endothelial | ? | endothelial cells | ? | 2000 | 96 | MTT assay | ? | Low | ? | ? | No | No
Sheikpranbabu | 2009 | biosynthesis | single | Heating | 37 | No | No | No | No | Mechanic | 200 | 24 | 100 | AgNO3 | ? | ? | 1 | mM | wet Bacillus licheniformis biomass | Bacterial extract | Organic | organic | wet Bacillus licheniformis biomass | bacterial extract | organic | organic | 20 | mg/ml | ? | ? | 100 | ml | 20 | mg/mL | reducing;precursor | BA | no | no | no | ? | ? | ? | ? | ? | ? | washed | Centrifugation;Dialysis | ? | ? | ? | ? | ? | ? | Water | ? | 440 | ? | Spherical | TEM | JEOL model 1200EX instrument operated at an accelerating voltage of 120 kV. | ? | ? | ? | ? | ? | ? | ? | ? | ? | 50 | ? | TEM | JEOL | ? | ? | ? | ? | ? | ? | DLS | Zeta sizer Malvern | ? | ? | ? | ? | ? | ? | ? | ? | ? | 0.6 | mg/mL | 24 | In vitro | Endothelial | ? | endothelial cells | ? | 2000 | 96 | MTT assay | ? | Low | ? | ? | No | No
Sheikpranbabu | 2009 | biosynthesis | single | Heating | 37 | No | No | No | No | Mechanic | 200 | 24 | 100 | AgNO3 | ? | ? | 1 | mM | wet Bacillus licheniformis biomass | Bacterial extract | Organic | organic | wet Bacillus licheniformis biomass | bacterial extract | organic | organic | 20 | mg/ml | ? | ? | 100 | ml | 20 | mg/mL | reducing;precursor | BA | no | no | no | ? | ? | ? | ? | ? | ? | washed | Centrifugation;Dialysis | ? | ? | ? | ? | ? | ? | Water | ? | 440 | ? | Spherical | TEM | JEOL model 1200EX instrument operated at an accelerating voltage of 120 kV. | ? | ? | ? | ? | ? | ? | ? | ? | ? | 50 | ? | TEM | JEOL | ? | ? | ? | ? | ? | ? | DLS | Zeta sizer Malvern | ? | ? | ? | ? | ? | ? | ? | ? | ? | 0.7 | mg/mL | 24 | In vitro | Endothelial | ? | endothelial cells | ? | 2000 | 96 | MTT assay | ? | Low | ? | ? | No | No
Sheikpranbabu | 2009 | biosynthesis | single | Heating | 37 | No | No | No | No | Mechanic | 200 | 24 | 100 | AgNO3 | ? | ? | 1 | mM | wet Bacillus licheniformis biomass | Bacterial extract | Organic | organic | wet Bacillus licheniformis biomass | bacterial extract | organic | organic | 20 | mg/ml | ? | ? | 100 | ml | 20 | mg/mL | reducing;precursor | BA | no | no | no | ? | ? | ? | ? | ? | ? | washed | Centrifugation;Dialysis | ? | ? | ? | ? | ? | ? | Water | ? | 440 | ? | Spherical | TEM | JEOL model 1200EX instrument operated at an accelerating voltage of 120 kV. | ? | ? | ? | ? | ? | ? | ? | ? | ? | 50 | ? | TEM | JEOL | ? | ? | ? | ? | ? | ? | DLS | Zeta sizer Malvern | ? | ? | ? | ? | ? | ? | ? | ? | ? | 0.8 | mg/mL | 24 | In vitro | Endothelial | ? | endothelial cells | ? | 2000 | 96 | MTT assay | ? | Low | ? | ? | No | No
Sheikpranbabu | 2009 | biosynthesis | single | Heating | 37 | No | No | No | No | Mechanic | 200 | 24 | 100 | AgNO3 | ? | ? | 1 | mM | wet Bacillus licheniformis biomass | Bacterial extract | Organic | organic | wet Bacillus licheniformis biomass | bacterial extract | organic | organic | 20 | mg/ml | ? | ? | 100 | ml | 20 | mg/mL | reducing;precursor | BA | no | no | no | ? | ? | ? | ? | ? | ? | washed | Centrifugation;Dialysis | ? | ? | ? | ? | ? | ? | Water | ? | 440 | ? | Spherical | TEM | JEOL model 1200EX instrument operated at an accelerating voltage of 120 kV. | ? | ? | ? | ? | ? | ? | ? | ? | ? | 50 | ? | TEM | JEOL | ? | ? | ? | ? | ? | ? | DLS | Zeta sizer Malvern | ? | ? | ? | ? | ? | ? | ? | ? | ? | 0.9 | mg/mL | 24 | In vitro | Endothelial | ? | endothelial cells | ? | 2000 | 96 | MTT assay | ? | Low | ? | ? | No | No
Sheikpranbabu | 2009 | biosynthesis | single | Heating | 37 | No | No | No | No | Mechanic | 200 | 24 | 100 | AgNO3 | ? | ? | 1 | mM | wet Bacillus licheniformis biomass | Bacterial extract | Organic | organic | wet Bacillus licheniformis biomass | bacterial extract | organic | organic | 20 | mg/ml | ? | ? | 100 | ml | 20 | mg/mL | reducing;precursor | BA | no | no | no | ? | ? | ? | ? | ? | ? | washed | Centrifugation;Dialysis | ? | ? | ? | ? | ? | ? | Water | ? | 440 | ? | Spherical | TEM | JEOL model 1200EX instrument operated at an accelerating voltage of 120 kV. | ? | ? | ? | ? | ? | ? | ? | ? | ? | 50 | ? | TEM | JEOL | ? | ? | ? | ? | ? | ? | DLS | Zeta sizer Malvern | ? | ? | ? | ? | ? | ? | ? | ? | ? | 1 | mg/mL | 24 | In vitro | Endothelial | ? | endothelial cells | ? | 2000 | 96 | MTT assay | ? | Low | ? | ? | No | No
Shen | 2014 | wetchemical | multi | Heating | 65 | No | No | No | No | Mechanic | ? | 2 | 60 | AgNO3 | Sinopharm Chemical Reagent | ? | 17 | g | PAA | biopolymer | Organic | organic | monoethanolamine (MEA) | chemical | inorganic | inorganic | 50 | mg/ml | ? | ? | ? | ? | 416.67 | mg/mL | Reducing;Capping;Precursor | BCA | no | no | no | ? | ? | ? | ? | ? | ? | washed | ? | ? | ? | ? | ? | ? | ? | ? | ? | ? | ? | Spherical | TEM | Tecnai F20 transmission electron microscope (TEM) | ? | ? | ? | 10.7 | ? | ? | ? | ? | ? | 50 | ? | TEM | TECNAI | ? | ? | ? | ? | ? | ? | ? | ? | ? | ? | ? | ? | ? | ? | ? | ? | ? | No | No | No | No | No | No | No | No | No | No | No | No | No | No | No | No | No
Sherin | 2020 | phytosynthesis | multi | No | 25 | No | No | No | No | Mechanic | 50 | ? | 15 | AgNO3 | Alfa Aesar | ? | 2 | mM | Terminalia bellerica kernel extract | plant | Organic | organic | Terminalia bellerica kernel extract | plant | organic | organic | 0.016 | mg/ml | ? | ? | 10 | ml | 0.016 | mg/mL | Precursor;Reducing | AB | no | no | no | ? | ? | ? | O, C | EDX | ? | washed | ? | ? | ? | ? | ? | ? | ? | ? | ? | ? | ? | Spherical | TEM | JEOL JEM 2100F | ? | ? | ? | 9 | ? | ? | ? | ? | ? | 29.6 | ? | TEM | JEM JEOL | ? | ? | ? | ? | ? | ? | ? | ? | ? | ? | ? | ? | ? | ? | ? | ? | ? | No | No | No | No | No | No | No | No | No | No | No | No | No | No | No | No | No
Shetty | 2014 | phytosynthesis | single | No | 25 | No | No | No | No | Mechanic | ? | 1 | 100 | AgNO3 | Sigma Aldrich | 99 | 1 | mM | bark extract of Alstonia scholaris | plant | Organic | organic | bark extract of Alstonia scholaris | plant | organic | organic | 50 | mg/ml | ? | ? | 10 | ml | 50 | mg/mL | reducing;precursor | BA | no | no | no | ? | 170 | mg/L | ? | ICP-OES | Prodigy XP, Leeman Labs | No | No | No | No | No | No | No | No | Water | ? | 432 | ? | Spherical | TEM | (JEOL (JEM- 1010) instrument) with an accelerating voltage of 80 kV | face centered cubic | TEM | JEOL JEM- 1010 instrument with an accelerating voltage of 80 kV | ? | ? | -18.9 | ? | ELS | Nanopartica (HORIBA instrument) | 50 | ? | TEM | JEM JEOL | ? | ? | ? | ? | 111.7 | ? | DLS | Nanopartica HORIBA | ? | ? | ? | ? | ? | ? | ? | ? | ? | No | No | No | No | No | No | No | No | No | No | No | No | No | No | No | Good catalytic activity towards the reduction of four non-biodegradable waste water organic pollutants i.e. 4NP, MB, EY and MO under ambient conditions. | No
Shetty | 2014 | phytosynthesis | single | No | 25 | No | No | No | No | Mechanic | ? | 1 | 100 | AgNO3 | Sigma Aldrich | 99 | 1 | mM | bark extract of Alstonia scholaris | plant | Organic | organic | bark extract of Alstonia scholaris | plant | organic | organic | 50 | mg/ml | ? | ? | 10 | ml | 50 | mg/mL | reducing;precursor | BA | no | no | no | ? | 170 | mg/L | ? | ICP-OES | Prodigy XP, Leeman Labs | No | No | No | No | No | No | No | No | Water | ? | 432 | ? | Spherical | TEM | (JEOL (JEM- 1010) instrument) with an accelerating voltage of 80 kV | face centered cubic | TEM | JEOL JEM- 1010 instrument with an accelerating voltage of 80 kV | ? | ? | -18.9 | ? | ELS | Nanopartica (HORIBA instrument) | 50 | ? | TEM | JEM JEOL | ? | ? | ? | ? | 111.7 | ? | DLS | Nanopartica HORIBA | ? | ? | ? | ? | ? | ? | ? | ? | ? | No | No | No | No | No | No | No | No | No | No | No | No | No | No | No | No | No
Shetty | 2014 | phytosynthesis | single | No | 25 | No | No | No | No | Mechanic | ? | 1 | 100 | AgNO3 | Sigma Aldrich | 99 | 1 | mM | bark extract of Alstonia scholaris | plant | Organic | organic | bark extract of Alstonia scholaris | plant | organic | organic | 50 | mg/ml | ? | ? | 10 | ml | 50 | mM | reducing;precursor | BA | no | no | no | ? | 170 | mg/L | ? | ICP-OES | Prodigy XP, Leeman Labs | No | No | No | No | No | No | No | No | Water | ? | 432 | ? | Spherical | TEM | (JEOL (JEM- 1010) instrument) with an accelerating voltage of 80 kV | face centered cubic | TEM | JEOL JEM- 1010 instrument with an accelerating voltage of 80 kV | ? | ? | -18.9 | ? | ELS | Nanopartica (HORIBA instrument) | 50 | ? | TEM | JEM JEOL | ? | ? | ? | ? | 111.7 | ? | DLS | Nanopartica HORIBA | ? | ? | ? | ? | ? | ? | ? | ? | ? | No | No | No | No | No | No | No | No | No | No | No | No | No | No | No | No | No
Shetty | 2014 | phytosynthesis | single | No | 25 | No | No | No | No | Mechanic | ? | 1 | 100 | AgNO3 | Sigma Aldrich | 99 | 1 | mM | bark extract of Alstonia scholaris | plant | Organic | organic | bark extract of Alstonia scholaris | plant | organic | organic | 50 | mg/ml | ? | ? | 10 | ml | 50 | mM | reducing;precursor | BA | no | no | no | ? | 170 | mg/L | ? | ICP-OES | Prodigy XP, Leeman Labs | No | No | No | No | No | No | No | No | Water | ? | 432 | ? | Spherical | TEM | (JEOL (JEM- 1010) instrument) with an accelerating voltage of 80 kV | face centered cubic | TEM | JEOL JEM- 1010 instrument with an accelerating voltage of 80 kV | ? | ? | -18.9 | ? | ELS | Nanopartica (HORIBA instrument) | 50 | ? | TEM | JEM JEOL | ? | ? | ? | ? | 111.7 | ? | DLS | Nanopartica HORIBA | ? | ? | ? | ? | ? | ? | ? | ? | ? | No | No | No | No | No | No | No | No | No | No | No | No | No | No | No | No | No
Shrivastava | 2007 | wetchemical | single | No | 25 | No | No | No | No | Mechanic | ? | ? | 210 | AgNO3 | ? | ? | 10 | mM | Ammonia | chemical | Inorganic | inorganic | Blend of D-glucose and hydrazine | chemical | inorganic | inorganic | ? | ? | ? | ? | 100 | ml | 10 | mM | Precursor;Capping;Reducing | ACB | no | no | no | ? | 5 | mM | ? | ? | ? | No | No | No | No | No | No | No | No | water | ? | 400 | ? | ? | ? | ? | face centered cubic | TEM | JEOL 200C× accelerated voltage of 120 kV | 7.4 | ? | ? | ? | ? | ? | 12.5 | ? | TEM | TEM JEOL 2100 | ? | ? | ? | ? | ? | ? | ? | ? | ? | ? | ? | ? | ? | ? | ? | ? | ? | No | No | No | No | No | No | No | No | No | No | No | No | No | No | No | No | No
Shu | 2020 | biosynthesis | multi | No | 25 | No | No | No | No | Magnetic | 2000 | 0.08 | ? | AgNO3 | TransGen Biotech Co., Ltd. | ? | ? | ? | Yeast extract | plant | Organic | organic | Yeast extract | plant | organic | organic | ? | ? | ? | ? | ? | ? | ? | ? | reducing;precursor | BA | no | no | no | ? | ? | ? | O, C, Si, Na | EDX | Carl Zeiss ULTRA plus scanning electron microscope | washed | dialysis | No | No | 7200 | No | No | No | water | ? | 418 | ? | Spherical | TEM | JEM-2100 microscope with an accelerating voltage of 200 kV JEOL | ? | ? | ? | 11 | ? | -24.4 | ? | ELS | Zeta sizer, Malvern | 13.8 | ? | TEM | JEM JEOL | ? | ? | ? | ? | ? | ? | ? | ? | ? | ? | ? | ? | ? | ? | ? | ? | ? | No | No | No | No | No | No | No | No | No | No | No | No | No | No | No | No | No
Singh | 2014 | phytosynthesis | single | Heating | 70 | No | No | No | No | No | 0 | 0.33 | 215 | AgNO3 | ? | ? | 1 | mM | P. amarus extract | plant | Organic | organic | P. amarus extract | plant | organic | organic | 0.7 | mg/ml | ? | ? | 15 | ml | 0.7 | mM | Precursor;Reducing | AB | no | no | no | ? | ? | ? | ? | ? | ? | washed | Centrifugation | 15000 | rpm | 20 | No | No | No | Water | ? | 430 | ? | Spherical | TEM | Tecnai, Twin 200 KV FEI | ? | ? | ? | ? | ? | -11.9 | ? | ELS | Zeta sizer, Malvern | 24 | 8 | TEM | TECNAI | ? | ? | ? | ? | 29.78 | ? | DLS | Zeta sizer Malvern | ? | ? | ? | ? | ? | ? | ? | ? | ? | No | No | No | No | No | No | No | No | No | No | No | No | No | No | No | No | No
Singh | 2016 | phytosynthesis | multi | Microwave | ? | No | ? | No | No | No | 0 | 0.08 | 25 | AgNO3 | Merck | 99.9 | 3 | mM | Origanum majorana leaf | plant | Organic | organic | Origanum majorana leaf | plant | organic | organic | 2 | mg/ml | ? | ? | 5 | ml | 2 | mM | Precursor;Reducing | AB | no | no | no | ? | ? | ? | C, O, P, Ca, K, S, Cl | EDX | JEOL-5800-LV 16 | No | No | No | No | No | No | No | No | water | ? | 420 | ? | spherical | SEM | JEOL-5800-LV 16 | ? | ? | ? | ? | ? | ? | ? | ? | ? | 55 | ? | TEM | JEOL | ? | ? | ? | ? | ? | ? | ? | ? | ? | ? | ? | ? | ? | ? | ? | ? | ? | No | No | No | No | No | No | No | No | No | No | No | No | No | No | No | No | No
Singh | 2016 | phytosynthesis | multi | Microwave | ? | No | ? | No | No | No | 0 | 0.08 | 25 | AgNO3 | Merck | 99.9 | 3 | mM | Origanum majorana leaf | plant | Organic | organic | Origanum majorana leaf | plant | organic | organic | 2 | mg/ml | ? | ? | 5 | ml | 2 | mM | Precursor;Reducing | AB | no | no | no | ? | ? | ? | C, O, P, Ca, K, S, Cl | EDX | JEOL-5800-LV 16 | No | No | No | No | No | No | No | No | water | ? | 420 | ? | spherical | SEM | JEOL-5800-LV 17 | ? | ? | ? | ? | ? | ? | ? | ? | ? | 55 | ? | TEM | JEOL | ? | ? | ? | ? | ? | ? | ? | ? | ? | ? | ? | ? | ? | ? | ? | ? | ? | No | No | No | No | No | No | No | No | No | No | No | No | No | No | No | No | No
Singh | 2016 | phytosynthesis | multi | Microwave | ? | No | ? | No | No | No | 0 | 0.08 | 25 | AgNO3 | Merck | 99.9 | 3 | mM | Origanum majorana leaf | plant | Organic | organic | Origanum majorana leaf | plant | organic | organic | 2 | mg/ml | ? | ? | 5 | ml | 2 | mM | Precursor;Reducing | AB | no | no | no | ? | ? | ? | C, O, P, Ca, K, S, Cl | EDX | JEOL-5800-LV 16 | No | No | No | No | No | No | No | No | water | ? | 420 | ? | spherical | SEM | JEOL-5800-LV 18 | ? | ? | ? | ? | ? | ? | ? | ? | ? | 55 | ? | TEM | JEOL | ? | ? | ? | ? | ? | ? | ? | ? | ? | ? | ? | ? | ? | ? | ? | ? | ? | No | No | No | No | No | No | No | No | No | No | No | No | No | No | No | No | No
Singh | 2016 | phytosynthesis | multi | Microwave | ? | No | ? | No | No | No | 0 | 0.08 | 25 | AgNO3 | Merck | 99.9 | 3 | mM | Origanum majorana leaf | plant | Organic | organic | Origanum majorana leaf | plant | organic | organic | 2 | mg/ml | ? | ? | 5 | ml | 2 | mM | Precursor;Reducing | AB | no | no | no | ? | ? | ? | C, O, P, Ca, K, S, Cl | EDX | JEOL-5800-LV 16 | No | No | No | No | No | No | No | No | water | ? | 420 | ? | spherical | SEM | JEOL-5800-LV 19 | ? | ? | ? | ? | ? | ? | ? | ? | ? | 55 | ? | TEM | JEOL | ? | ? | ? | ? | ? | ? | ? | ? | ? | ? | ? | ? | ? | ? | ? | ? | ? | No | No | No | No | No | No | No | No | No | No | No | No | No | No | No | No | No
Singh | 2016 | phytosynthesis | multi | Microwave | ? | No | ? | No | No | No | 0 | 0.08 | 25 | AgNO3 | Merck | 99.9 | 3 | mM | Origanum majorana leaf | plant | Organic | organic | Origanum majorana leaf | plant | organic | organic | 2 | mg/ml | ? | ? | 5 | ml | 2 | mM | Precursor;Reducing | AB | no | no | no | ? | ? | ? | C, O, P, Ca, K, S, Cl | EDX | JEOL-5800-LV 16 | No | No | No | No | No | No | No | No | water | ? | 420 | ? | spherical | SEM | JEOL-5800-LV 20 | ? | ? | ? | ? | ? | ? | ? | ? | ? | 55 | ? | TEM | JEOL | ? | ? | ? | ? | ? | ? | ? | ? | ? | ? | ? | ? | ? | ? | ? | ? | ? | No | No | No | No | No | No | No | No | No | No | No | No | No | No | No | No | No
Singh | 2016 | phytosynthesis | multi | Microwave | ? | No | ? | No | No | No | 0 | 0.08 | 25 | AgNO3 | Merck | 99.9 | 3 | mM | Origanum majorana leaf | plant | Organic | organic | Origanum majorana leaf | plant | organic | organic | 2 | mg/ml | ? | ? | 5 | ml | 2 | mM | Precursor;Reducing | AB | no | no | no | ? | ? | ? | C, O, P, Ca, K, S, Cl | EDX | JEOL-5800-LV 16 | No | No | No | No | No | No | No | No | water | ? | 420 | ? | spherical | SEM | JEOL-5800-LV 21 | ? | ? | ? | ? | ? | ? | ? | ? | ? | 55 | ? | TEM | JEOL | ? | ? | ? | ? | ? | ? | ? | ? | ? | ? | ? | ? | ? | ? | ? | ? | ? | No | No | No | No | No | No | No | No | No | No | No | No | No | No | No | No | No
Singh | 2016 | phytosynthesis | multi | Microwave | ? | No | ? | No | No | No | 0 | 0.017 | 25 | AgNO3 | Merck | 99.9 | 3 | mM | Citrus sinensis leaf | plant | Organic | organic | Citrus sinensis leaf | plant | organic | organic | 2 | mg/ml | ? | ? | 5 | ml | 2 | mM | Precursor;Reducing | AB | no | no | no | ? | ? | ? | C, O, P, Ca, K, S, Cl | EDX | JEOL-5800-LV 17 | No | No | No | No | No | No | No | No | water | ? | 410 | ? | spherical;cubical;irregular | SEM | JEOL-5800-LV 16 | ? | ? | ? | ? | ? | ? | ? | ? | ? | 40 | ? | TEM | JEOL | ? | ? | ? | ? | ? | ? | ? | ? | ? | ? | ? | ? | ? | ? | ? | ? | ? | No | No | No | No | No | No | No | No | No | No | No | No | No | No | No | No | No
Singh | 2016 | phytosynthesis | multi | Microwave | ? | No | ? | No | No | No | 0 | 0.017 | 25 | AgNO3 | Merck | 99.9 | 3 | mM | Citrus sinensis leaf | plant | Organic | organic | Citrus sinensis leaf | plant | organic | organic | 2 | mg/ml | ? | ? | 5 | ml | 2 | mM | Precursor;Reducing | AB | no | no | no | ? | ? | ? | C, O, P, Ca, K, S, Cl | EDX | JEOL-5800-LV 17 | No | No | No | No | No | No | No | No | water | ? | 410 | ? | spherical;cubical;irregular | SEM | JEOL-5800-LV 17 | ? | ? | ? | ? | ? | ? | ? | ? | ? | 40 | ? | TEM | JEOL | ? | ? | ? | ? | ? | ? | ? | ? | ? | ? | ? | ? | ? | ? | ? | ? | ? | No | No | No | No | No | No | No | No | No | No | No | No | No | No | No | No | No
Singh | 2016 | phytosynthesis | multi | Microwave | ? | No | ? | No | No | No | 0 | 0.017 | 25 | AgNO3 | Merck | 99.9 | 3 | mM | Citrus sinensis leaf | plant | Organic | organic | Citrus sinensis leaf | plant | organic | organic | 2 | mg/ml | ? | ? | 5 | ml | 2 | mM | Precursor;Reducing | AB | no | no | no | ? | ? | ? | C, O, P, Ca, K, S, Cl | EDX | JEOL-5800-LV 17 | No | No | No | No | No | No | No | No | water | ? | 410 | ? | spherical;cubical;irregular | SEM | JEOL-5800-LV 18 | ? | ? | ? | ? | ? | ? | ? | ? | ? | 40 | ? | TEM | JEOL | ? | ? | ? | ? | ? | ? | ? | ? | ? | ? | ? | ? | ? | ? | ? | ? | ? | No | No | No | No | No | No | No | No | No | No | No | No | No | No | No | No | No
Singh | 2016 | phytosynthesis | multi | Microwave | ? | No | ? | No | No | No | 0 | 0.017 | 25 | AgNO3 | Merck | 99.9 | 3 | mM | Citrus sinensis leaf | plant | Organic | organic | Citrus sinensis leaf | plant | organic | organic | 2 | mg/ml | ? | ? | 5 | ml | 2 | mM | Precursor;Reducing | AB | no | no | no | ? | ? | ? | C, O, P, Ca, K, S, Cl | EDX | JEOL-5800-LV 17 | No | No | No | No | No | No | No | No | water | ? | 410 | ? | spherical;cubical;irregular | SEM | JEOL-5800-LV 19 | ? | ? | ? | ? | ? | ? | ? | ? | ? | 40 | ? | TEM | JEOL | ? | ? | ? | ? | ? | ? | ? | ? | ? | ? | ? | ? | ? | ? | ? | ? | ? | No | No | No | No | No | No | No | No | No | No | No | No | No | No | No | No | No
Singh | 2016 | phytosynthesis | multi | Microwave | ? | No | ? | No | No | No | 0 | 0.017 | 25 | AgNO3 | Merck | 99.9 | 3 | mM | Citrus sinensis leaf | plant | Organic | organic | Citrus sinensis leaf | plant | organic | organic | 2 | mg/ml | ? | ? | 5 | ml | 2 | mM | Precursor;Reducing | AB | no | no | no | ? | ? | ? | C, O, P, Ca, K, S, Cl | EDX | JEOL-5800-LV 17 | No | No | No | No | No | No | No | No | water | ? | 410 | ? | spherical;cubical;irregular | SEM | JEOL-5800-LV 20 | ? | ? | ? | ? | ? | ? | ? | ? | ? | 40 | ? | TEM | JEOL | ? | ? | ? | ? | ? | ? | ? | ? | ? | ? | ? | ? | ? | ? | ? | ? | ? | No | No | No | No | No | No | No | No | No | No | No | No | No | No | No | No | No
Singh | 2016 | phytosynthesis | multi | Microwave | ? | No | ? | No | No | No | 0 | 0.017 | 25 | AgNO3 | Merck | 99.9 | 3 | mM | Citrus sinensis leaf | plant | Organic | organic | Citrus sinensis leaf | plant | organic | organic | 2 | mg/ml | ? | ? | 5 | ml | 2 | mM | Precursor;Reducing | AB | no | no | no | ? | ? | ? | C, O, P, Ca, K, S, Cl | EDX | JEOL-5800-LV 17 | No | No | No | No | No | No | No | No | water | ? | 410 | ? | spherical;cubical;irregular | SEM | JEOL-5800-LV 21 | ? | ? | ? | ? | ? | ? | ? | ? | ? | 40 | ? | TEM | JEOL | ? | ? | ? | ? | ? | ? | ? | ? | ? | ? | ? | ? | ? | ? | ? | ? | ? | No | No | No | No | No | No | No | No | No | No | No | No | No | No | No | No | No
Singh | 2017 | biosynthesis | single | No | 25 | No | No | No | No | No | 0 | 24 | 1 | AgNO3 | Merck | 99.9 | 1 | mM | secreted enzyme (SE) extract from Acinetobacter sp. (MCC 3391) | plant | Organic | organic | Lignin peroxidase | plant | organic | organic | 0.07 | mg/ml | ? | ? | ? | ? | 0.07 | mM | Precursor;Reducing | AB | no | no | no | ? | ? | ? | Cu | EDX | ? | No | No | No | No | No | No | No | No | water | ? | 400 | ? | spherical | TEM | ? | ? | ? | ? | ? | ? | ? | ? | ? | ? | 50 | ? | TEM | ? | ? | ? | ? | ? | ? | ? | ? | ? | ? | ? | ? | ? | ? | ? | ? | ? | ? | No | No | No | No | No | No | No | No | No | No | No | No | No | No | No | No | No
Singh | 2018 | phytosynthesis | single | Heating | 65 | No | No | No | No | No | 0 | ? | 6 | AgNO3 | Merck | 99.9 | 1 | mM | Symphytum officinale leaf extract | plant | Organic | organic | Symphytum officinale leaf extract | plant | organic | organic | 20 | mg/ml | ? | ? | ? | ? | 20 | mM | reducing;precursor | BA | no | no | no | ? | 355.9 | mg/L | C, Cu | EDX | JEM-2100F instrument operated at 200 kV | washed | Centrifugation | 20000 | rpm | 10 | No | No | No | Water | ? | 468 | ? | irregular | FE-TEM | JEM-2100F JEOL instrument operated at 200 kV. | ? | ? | ? | ? | ? | -25.5 | ? | ELS | Zeta sizer, Malvern | 55 | ? | FESEM | JEM JEOL | ? | ? | ? | ? | 87.46 | ? | DLS | Zeta sizer Malvern | ? | ? | ? | ? | 0.48 | ? | DLS | Zetasizer Malvern | ? | 0.001 | mg/mL | 24 | In vitro | ? | ? | HaCaT cells | ? | ? | ? | MTT assay | No | 98 | ? | ? | No | No
Singh | 2018 | phytosynthesis | single | Heating | 65 | No | No | No | No | No | 0 | ? | 6 | AgNO3 | Merck | 99.9 | 1 | mM | Symphytum officinale leaf extract | plant | Organic | organic | Symphytum officinale leaf extract | plant | organic | organic | 20 | mg/ml | ? | ? | ? | ? | 20 | mM | reducing;precursor | BA | no | no | no | ? | 355.9 | mg/L | C, Cu | EDX | JEM-2100F instrument operated at 200 kV | washed | Centrifugation | 20000 | rpm | 10 | No | No | No | Water | ? | 468 | ? | irregular | FE-TEM | JEM-2100F JEOL instrument operated at 200 kV. | ? | ? | ? | ? | ? | -25.5 | ? | ELS | Zeta sizer, Malvern | 55 | ? | FESEM | JEM JEOL | ? | ? | ? | ? | 87.46 | ? | DLS | Zeta sizer Malvern | ? | ? | ? | ? | 0.48 | ? | DLS | Zetasizer Malvern | ? | 0.01 | mg/mL | 24 | In vitro | ? | ? | HaCaT cells | ? | ? | ? | MTT assay | ? | 100 | ? | ? | Dose | METRIC
Singh | 2018 | phytosynthesis | single | Heating | 65 | No | No | No | No | No | 0 | ? | 6 | AgNO3 | Merck | 99.9 | 1 | mM | Symphytum officinale leaf extract | plant | Organic | organic | Symphytum officinale leaf extract | plant | organic | organic | 20 | mg/ml | ? | ? | ? | ? | 20 | mM | reducing;precursor | BA | no | no | no | ? | 355.9 | mg/L | C, Cu | EDX | JEM-2100F instrument operated at 200 kV | washed | Centrifugation | 20000 | rpm | 10 | No | No | No | Water | ? | 468 | ? | irregular | FE-TEM | JEM-2100F JEOL instrument operated at 200 kV. | ? | ? | ? | ? | ? | -25.5 | ? | ELS | Zeta sizer, Malvern | 55 | ? | FESEM | JEM JEOL | ? | ? | ? | ? | 87.46 | ? | DLS | Zeta sizer Malvern | ? | ? | ? | ? | 0.48 | ? | DLS | Zetasizer Malvern | ? | 0.1 | mg/mL | 24 | In vitro | ? | ? | HaCaT cells | ? | ? | ? | MTT assay | ? | 60 | ? | ? | 100 | ug/mL
Singh | 2018 | phytosynthesis | single | Heating | 65 | No | No | No | No | No | 0 | ? | 6 | AgNO3 | Merck | 99.9 | 1 | mM | Symphytum officinale leaf extract | plant | Organic | organic | Symphytum officinale leaf extract | plant | organic | organic | 20 | mg/ml | ? | ? | ? | ? | 20 | mM | reducing;precursor | BA | no | no | no | ? | 355.9 | mg/L | C, Cu | EDX | JEM-2100F instrument operated at 200 kV | washed | Centrifugation | 20000 | rpm | 10 | No | No | No | Water | ? | 468 | ? | irregular | FE-TEM | JEM-2100F JEOL instrument operated at 200 kV. | ? | ? | ? | ? | ? | -25.5 | ? | ELS | Zeta sizer, Malvern | 55 | ? | FESEM | JEM JEOL | ? | ? | ? | ? | 87.46 | ? | DLS | Zeta sizer Malvern | ? | ? | ? | ? | 0.48 | ? | DLS | Zetasizer Malvern | ? | 0.001 | mg/mL | 24 | In vitro | ? | ? | HaCaT cells | ? | ? | ? | MTT assay | ? | 100 | ? | ? | 500 | ug/mL
Singh | 2018 | phytosynthesis | single | Heating | 65 | No | No | No | No | No | 0 | ? | 6 | AgNO3 | Merck | 99.9 | 1 | mM | Symphytum officinale leaf extract | plant | Organic | organic | Symphytum officinale leaf extract | plant | organic | organic | 20 | mg/ml | ? | ? | ? | ? | 20 | mM | reducing;precursor | BA | no | no | no | ? | 355.9 | mg/L | C, Cu | EDX | JEM-2100F instrument operated at 200 kV | washed | Centrifugation | 20000 | rpm | 10 | No | No | No | Water | ? | 468 | ? | irregular | FE-TEM | JEM-2100F JEOL instrument operated at 200 kV. | ? | ? | ? | ? | ? | -25.5 | ? | ELS | Zeta sizer, Malvern | 55 | ? | FESEM | JEM JEOL | ? | ? | ? | ? | 87.46 | ? | DLS | Zeta sizer Malvern | ? | ? | ? | ? | 0.48 | ? | DLS | Zetasizer Malvern | ? | 0.01 | mg/mL | 24 | In vitro | ? | ? | HaCaT cells | ? | ? | ? | MTT assay | ? | 100 | ? | ? | 1000 | ug/mL
Singh | 2018 | phytosynthesis | single | Heating | 65 | No | No | No | No | No | 0 | ? | 6 | AgNO3 | Merck | 99.9 | 1 | mM | Symphytum officinale leaf extract | plant | Organic | organic | Symphytum officinale leaf extract | plant | organic | organic | 20 | mg/ml | ? | ? | ? | ? | 20 | mM | reducing;precursor | BA | no | no | no | ? | 355.9 | mg/L | C, Cu | EDX | JEM-2100F instrument operated at 200 kV | washed | Centrifugation | 20000 | rpm | 10 | No | No | No | Water | ? | 468 | ? | irregular | FE-TEM | JEM-2100F JEOL instrument operated at 200 kV. | ? | ? | ? | ? | ? | -25.5 | ? | ELS | Zeta sizer, Malvern | 55 | ? | FESEM | JEM JEOL | ? | ? | ? | ? | 87.46 | ? | DLS | Zeta sizer Malvern | ? | ? | ? | ? | 0.48 | ? | DLS | Zetasizer Malvern | ? | 0.1 | mg/mL | 24 | In vitro | ? | ? | HaCaT cells | ? | ? | ? | MTT assay | ? | 100 | ? | ? | No | No
Singh | 2020 | biosynthesis | single | Heating | 70 | No | No | No | No | Mechanic | ? | 0.25 | 101 | AgNO3 | ? | ? | 1 | mM | cyanobacterium Leptolyngbya sp. WUC 59 cell-free extract | plant | Organic | organic | cyanobacterium Leptolyngbya sp. WUC 59 cell-free extract | plant | organic | organic | 0.1 | mg/ml | ? | ? | 1 | ml | 0.1 | mM | Precursor;Reducing | AB | no | no | no | ? | ? | ? | C, O, P, Ca, K, S, Cl | EDX | Oxford instruments: X-Max 51 – XMX0004 | washed | ? | ? | ? | ? | ? | ? | ? | water | ? | 430 | 325 | spherical | TEM | MIC JEM 2100. | ? | ? | ? | ? | ? | ? | ? | ? | ? | 25 | ? | TEM | MIC JEM 2100. | ? | ? | ? | ? | 35.84 | ? | DLS | Zeta sizer Malvern | ? | ? | ? | ? | 0.652 | ? | DLS | Zetasizer Malvern | ? | No | No | No | No | No | No | No | No | No | No | No | No | No | No | No | No | No
Singh | 2020 | biosynthesis | single | Heating | 70 | No | No | No | No | Mechanic | ? | 0.25 | 101 | AgNO3 | ? | ? | 1 | mM | cyanobacterium Leptolyngbya sp. WUC 59 cell-free extract | plant | Organic | organic | cyanobacterium Leptolyngbya sp. WUC 59 cell-free extract | plant | organic | organic | 0.1 | mg/ml | ? | ? | 1 | ml | 0.1 | mM | Precursor;Reducing | AB | no | no | no | ? | ? | ? | C, O, P, Ca, K, S, Cl | EDX | Oxford instruments: X-Max 51 – XMX0005 | washed | ? | ? | ? | ? | ? | ? | ? | water | ? | 430 | 325 | spherical | TEM | MIC JEM 2100. | ? | ? | ? | ? | ? | ? | ? | ? | ? | 25 | ? | TEM | MIC JEM 2100. | ? | ? | ? | ? | 35.84 | ? | DLS | Zeta sizer Malvern | ? | ? | ? | ? | 0.652 | ? | DLS | Zetasizer Malvern | ? | No | No | No | No | No | No | No | No | No | No | No | No | No | No | No | No | No
Singh | 2020 | biosynthesis | single | Heating | 70 | No | No | No | No | Mechanic | ? | 0.25 | 101 | AgNO3 | ? | ? | 1 | mM | cyanobacterium Leptolyngbya sp. WUC 59 cell-free extract | plant | Organic | organic | cyanobacterium Leptolyngbya sp. WUC 59 cell-free extract | plant | organic | organic | 0.1 | mg/ml | ? | ? | 1 | ml | 0.1 | mM | Precursor;Reducing | AB | no | no | no | ? | ? | ? | C, O, P, Ca, K, S, Cl | EDX | Oxford instruments: X-Max 51 – XMX0006 | washed | ? | ? | ? | ? | ? | ? | ? | water | ? | 430 | 325 | spherical | TEM | MIC JEM 2100. | ? | ? | ? | ? | ? | ? | ? | ? | ? | 25 | ? | TEM | MIC JEM 2100. | ? | ? | ? | ? | 35.84 | ? | DLS | Zeta sizer Malvern | ? | ? | ? | ? | 0.652 | ? | DLS | Zetasizer Malvern | ? | No | No | No | No | No | No | No | No | No | No | No | No | No | No | No | No | No
Singh | 2020 | biosynthesis | single | Heating | 70 | No | No | No | No | Mechanic | ? | 0.25 | 101 | AgNO3 | ? | ? | 1 | mM | cyanobacterium Leptolyngbya sp. WUC 59 cell-free extract | plant | Organic | organic | cyanobacterium Leptolyngbya sp. WUC 59 cell-free extract | plant | organic | organic | 0.1 | mg/ml | ? | ? | 1 | ml | 0.1 | mM | Precursor;Reducing | AB | no | no | no | ? | ? | ? | C, O, P, Ca, K, S, Cl | EDX | Oxford instruments: X-Max 51 – XMX0007 | washed | ? | ? | ? | ? | ? | ? | ? | water | ? | 430 | 325 | spherical | TEM | MIC JEM 2100. | ? | ? | ? | ? | ? | ? | ? | ? | ? | 25 | ? | TEM | MIC JEM 2100. | ? | ? | ? | ? | 35.84 | ? | DLS | Zeta sizer Malvern | ? | ? | ? | ? | 0.652 | ? | DLS | Zetasizer Malvern | ? | No | No | No | No | No | No | No | No | No | No | No | No | No | No | No | No | No
Singh | 2020 | biosynthesis | single | Heating | 70 | No | No | No | No | Mechanic | ? | 0.25 | 101 | AgNO3 | ? | ? | 1 | mM | cyanobacterium Leptolyngbya sp. WUC 59 cell-free extract | plant | Organic | organic | cyanobacterium Leptolyngbya sp. WUC 59 cell-free extract | plant | organic | organic | 0.1 | mg/ml | ? | ? | 1 | ml | 0.1 | mM | Precursor;Reducing | AB | no | no | no | ? | ? | ? | C, O, P, Ca, K, S, Cl | EDX | Oxford instruments: X-Max 51 – XMX0008 | washed | ? | ? | ? | ? | ? | ? | ? | water | ? | 430 | 325 | spherical | TEM | MIC JEM 2100. | ? | ? | ? | ? | ? | ? | ? | ? | ? | 25 | ? | TEM | MIC JEM 2100. | ? | ? | ? | ? | 35.84 | ? | DLS | Zeta sizer Malvern | ? | ? | ? | ? | 0.652 | ? | DLS | Zetasizer Malvern | ? | No | No | No | No | No | No | No | No | No | No | No | No | No | No | No | No | No
Singh | 2020 | biosynthesis | single | Heating | 70 | No | No | No | No | Mechanic | ? | 0.25 | 101 | AgNO3 | ? | ? | 1 | mM | cyanobacterium Leptolyngbya sp. WUC 59 cell-free extract | plant | Organic | organic | cyanobacterium Leptolyngbya sp. WUC 59 cell-free extract | plant | organic | organic | 0.1 | mg/ml | ? | ? | 1 | ml | 0.1 | mM | Precursor;Reducing | AB | no | no | no | ? | ? | ? | C, O, P, Ca, K, S, Cl | EDX | Oxford instruments: X-Max 51 – XMX0009 | washed | ? | ? | ? | ? | ? | ? | ? | water | ? | 430 | 325 | spherical | TEM | MIC JEM 2100. | ? | ? | ? | ? | ? | ? | ? | ? | ? | 25 | ? | TEM | MIC JEM 2100. | ? | ? | ? | ? | 35.84 | ? | DLS | Zeta sizer Malvern | ? | ? | ? | ? | 0.652 | ? | DLS | Zetasizer Malvern | ? | No | No | No | No | No | No | No | No | No | No | No | No | No | No | No | No | No
Singh | 2020 | biosynthesis | single | Heating | 70 | No | No | No | No | Mechanic | ? | 0.25 | 101 | AgNO3 | ? | ? | 1 | mM | cyanobacterium Leptolyngbya sp. WUC 59 cell-free extract | plant | Organic | organic | cyanobacterium Leptolyngbya sp. WUC 59 cell-free extract | plant | organic | organic | 0.1 | mg/ml | ? | ? | 1 | ml | 0.1 | mM | Precursor;Reducing | AB | no | no | no | ? | ? | ? | C, O, P, Ca, K, S, Cl | EDX | Oxford instruments: X-Max 51 – XMX0010 | washed | ? | ? | ? | ? | ? | ? | ? | water | ? | 430 | 325 | spherical | TEM | MIC JEM 2100. | ? | ? | ? | ? | ? | ? | ? | ? | ? | 25 | ? | TEM | MIC JEM 2100. | ? | ? | ? | ? | 35.84 | ? | DLS | Zeta sizer Malvern | ? | ? | ? | ? | 0.652 | ? | DLS | Zetasizer Malvern | ? | No | No | No | No | No | No | No | No | No | No | No | No | No | No | No | No | No
Singh | 2020 | biosynthesis | single | Heating | 70 | No | No | No | No | Mechanic | ? | 0.25 | 101 | AgNO3 | ? | ? | 1 | mM | cyanobacterium Leptolyngbya sp. WUC 59 cell-free extract | plant | Organic | organic | cyanobacterium Leptolyngbya sp. WUC 59 cell-free extract | plant | organic | organic | 0.1 | mg/ml | ? | ? | 1 | ml | 0.1 | mM | Precursor;Reducing | AB | no | no | no | ? | ? | ? | C, O, P, Ca, K, S, Cl | EDX | Oxford instruments: X-Max 51 – XMX0011 | washed | ? | ? | ? | ? | ? | ? | ? | water | ? | 430 | 325 | spherical | TEM | MIC JEM 2100. | ? | ? | ? | ? | ? | ? | ? | ? | ? | 25 | ? | TEM | MIC JEM 2100. | ? | ? | ? | ? | 35.84 | ? | DLS | Zeta sizer Malvern | ? | ? | ? | ? | 0.652 | ? | DLS | Zetasizer Malvern | ? | No | No | No | No | No | No | No | No | No | No | No | No | No | No | No | No | No
Skandalis | 2017 | phytosynthesis | multi | Heating | 80 | No | No | No | No | Magnetic | 1000 | 0.008 | 100 | AgNO3 | ? | ? | 3 | mM | Arbutus unedo leaves | plant | Organic | organic | Arbutus unedo leaves | plant | organic | organic | 2 | mg/ml | ? | ? | 20 | ml | 2 | mM | reducing;precursor | BA | no | no | no | ? | ? | ? | ? | ? | ? | No | No | No | No | No | No | No | No | water | ? | 458 | ? | spherical | TEM | JEOL JEM-2100 JEOL, Peabody | ? | ? | ? | 4.3 | ? | -11 | ? | ELS | Zeta sizer, Malvern | 5 | ? | TEM | JEM JEOL | ? | ? | ? | ? | 40 | ? | DLS | VASCO DLS device Cordouan Technologies | ? | ? | ? | ? | ? | ? | ? | ? | ? | No | No | No | No | No | No | No | No | No | No | No | No | No | No | No | No | No
Solanki | 2021 | phytosynthesis | single | Heating | 35 | Dark | No | No | No | No | 0 | 48 | 100 | AgNO3 | Himedia | ? | 1 | mM | Celastrus paniculatus Willd. | plant | Organic | organic | Celastrus paniculatus Willd. | plant | organic | organic | 2 | mg/ml | ? | ? | 20 | ml | 2 | mM | reducing;precursor | BA | no | no | no | ? | ? | ? | ? | ? | ? | No | No | No | No | No | No | No | No | water | ? | 435 | ? | ? | ? | ? | face centered cubic | XRD | Ultima IV X-ray powder diffractometer (Rigaku, Tokyo, Japan) | ? | ? | ? | ? | ? | ? | 40 | ? | SEM | SEM | ? | ? | ? | ? | ? | ? | ? | ? | ? | ? | ? | ? | ? | ? | ? | ? | ? | No | No | No | No | No | No | No | No | No | No | No | No | No | No | No | No | No
Soliman | 2020 | phytosynthesis | single | Heating | 40 | No | No | No | No | No | 0 | 5 | 30 | AgNO3 | Sigma Aldrich | ? | 1 | mM | Aqueous peel extract of Benincasa hispida | plant | Organic | organic | Aqueous peel extract of Benincasa hispida | plant | organic | organic | 5 | mg/ml | ? | ? | 15 | ml | 5 | mM | Precursor;Reducing | AB | no | no | no | ? | ? | ? | ? | ? | ? | washed | Centrifugatin;Filtration | ? | ? | ? | ? | ? | ? | water/ethanol | ? | 418 | ? | Spherical | TEM | TecnaiTM G2 Spirit BioTWIN, FEI, Hillsboro | ? | ? | ? | ? | ? | -28 | 10.6 | ELS | Zeta sizer, Malvern | 26 | 2 | TEM | TECNAI | ? | ? | ? | ? | 59.06 | ? | DLS | Zeta sizer Malvern | ? | ? | ? | ? | 0.221 | ? | DLS | Zetasizer Malvern | ? | No | No | No | No | No | No | No | No | No | No | No | No | No | No | No | No | No
Soliman | 2020 | phytosynthesis | single | Heating | 40 | No | No | No | No | No | 0 | 5 | 30 | AgNO3 | Sigma Aldrich | ? | 1 | mM | Aqueous peel extract of Benincasa hispida | plant | Organic | organic | Aqueous peel extract of Benincasa hispida | plant | organic | organic | 5 | mg/ml | ? | ? | 15 | ml | 5 | mM | Precursor;Reducing | AB | no | no | no | ? | ? | ? | ? | ? | ? | washed | Centrifugatin;Filtration | ? | ? | ? | ? | ? | ? | water/ethanol | ? | 418 | ? | Spherical | TEM | TecnaiTM G2 Spirit BioTWIN, FEI, Hillsboro | ? | ? | ? | ? | ? | -28 | 10.6 | ELS | Zeta sizer, Malvern | 26 | 2 | TEM | TECNAI | ? | ? | ? | ? | 59.06 | ? | DLS | Zeta sizer Malvern | ? | ? | ? | ? | 0.221 | ? | DLS | Zetasizer Malvern | ? | ? | ? | ? | ? | Cervical | HeLa cell line | Cancer cells | human | ? | ? | ? | IC50 | ? | ? | ? | IC50 | 6.6e-05
Sosa | 2010 | wetchemical | multi | Heating | 70 | No | No | No | No | No | 0 | 2.3 | 100 | AgNO3 | Sigma Aldrich | 99 | 500 | mM | sodium bis (2-ethylhexyl) sulfosuccinate/sodium dodecyl sulfate | chemical | Organic | organic | NaBH4 | chemical | inorganic | inorganic | 300 | mg/ml | ? | ? | ? | ? | 2900 | mM | Precursor;Reducing | AB | no | no | no | 90 | ? | ? | ? | ? | ? | Washing;Dried | ? | ? | ? | ? | ? | ? | ? | ? | ? | ? | ? | Spherical | HR-TEM | ? | ? | ? | ? | ? | ? | ? | ? | ? | ? | 8.7 | 3 | HR-TEM |  | ? | ? | ? | ? | ? | ? | ? | ? | ? | ? | ? | ? | ? | ? | ? | ? | ? | No | No | No | No | No | No | No | No | No | No | No | No | No | No | No | No | No
Syafiuddin | 2018 | phytosynthesis | multi | No | 25 | Dark | No | No | No | Mechanic | 100 | 24 | 200 | AgNO3 | QReC | ? | 15 | mM | P.erosus | plant | Organic | organic | P.erosus | plant | organic | organic | 5 | mg/ml | ? | ? | 100 | ml | 5 | mM | Precursor;Reducing | AB | no | no | no | ? | 2000 | mg/L | ? | EDX | SEM-EDX S-3400N, purchased from HITACHI and ICPOES 710 ICPOES No. my13270004, operated at a power of 1200 W with Argon flow rate of 15 L/min-1. | washed | ? | ? | ? | ? | ? | ? | ? | water | ? | 452 | ? | spherical | Field Emission Scanning Electron Microscopy (FESEM) | FESEM Supra 35VP, purchased from ZEISS, Oberkochen | ? | ? | ? | ? | ? | ? | ? | ? | ? | 40.6 | 10.8 | FESEM | FESEM Supra 35VP | ? | ? | ? | ? | ? | ? | ? | ? | ? | ? | ? | ? | ? | ? | ? | ? | ? | No | No | No | No | No | No | No | No | No | No | No | No | No | No | No | No | No
Syafiuddin | 2018 | phytosynthesis | multi | No | 25 | Dark | No | No | No | Mechanic | 100 | 24 | 200 | AgNO3 | QReC | ? | 15 | mM | M. malabathricum | plant | Organic | organic | M. malabathricum | plant | organic | organic | 5 | mg/ml | ? | ? | 100 | ml | 5 | mM | Precursor;Reducing | AB | no | no | no | ? | 2000 | mg/L | ? | EDX | SEM-EDX S-3400N, purchased from HITACHI and ICPOES 710 ICPOES No. my13270004, operated at a power of 1200 W with Argon flow rate of 15 L/min-1. | washed | ? | ? | ? | ? | ? | ? | ? | water | ? | 780 | ? | irregular | Field Emission Scanning Electron Microscopy (FESEM) | FESEM Supra 35VP, purchased from ZEISS, Oberkochen | ? | ? | ? | ? | ? | ? | ? | ? | ? | 108.35 | 36.3 | FESEM | FESEM Supra 35VP | ? | ? | ? | ? | ? | ? | ? | ? | ? | ? | ? | ? | ? | ? | ? | ? | ? | No | No | No | No | No | No | No | No | No | No | No | No | No | No | No | No | No
Syafiuddin | 2018 | phytosynthesis | multi | No | 25 | Dark | No | No | No | Mechanic | 100 | 24 | 200 | AgNO3 | QReC | ? | 15 | mM | E.hirta | plant | Organic | organic | E.hirta | plant | organic | organic | 5 | mg/ml | ? | ? | 100 | ml | 5 | mM | Precursor;Reducing | AB | no | no | no | ? | 2000 | mg/L | ? | EDX | SEM-EDX S-3400N, purchased from HITACHI and ICPOES 710 ICPOES No. my13270004, operated at a power of 1200 W with Argon flow rate of 15 L/min-1. | washed | ? | ? | ? | ? | ? | ? | ? | water | ? | 780 | ? | irregular | Field Emission Scanning Electron Microscopy (FESEM) | FESEM Supra 35VP, purchased from ZEISS, Oberkochen | ? | ? | ? | ? | ? | ? | ? | ? | ? | 56.25 | 21.8 | FESEM | FESEM Supra 35VP | ? | ? | ? | ? | ? | ? | ? | ? | ? | ? | ? | ? | ? | ? | ? | ? | ? | No | No | No | No | No | No | No | No | No | No | No | No | No | No | No | No | No
Syafiuddin | 2018 | phytosynthesis | multi | No | 25 | Dark | No | No | No | Mechanic | 100 | 24 | 200 | AgNO3 | QReC | ? | 15 | mM | C.rotundus | plant | Organic | organic | C.rotundus | plant | organic | organic | 5 | mg/ml | ? | ? | 100 | ml | 5 | mM | Precursor;Reducing | AB | no | no | no | ? | 2000 | mg/L | ? | EDX | SEM-EDX S-3400N, purchased from HITACHI and ICPOES 710 ICPOES No. my13270004, operated at a power of 1200 W with Argon flow rate of 15 L/min-1. | washed | ? | ? | ? | ? | ? | ? | ? | water | ? | 446 | ? | spherical | Field Emission Scanning Electron Microscopy (FESEM) | FESEM Supra 35VP, purchased from ZEISS, Oberkochen | ? | ? | ? | ? | ? | ? | ? | ? | ? | 20.5 | 9.6 | FESEM | FESEM Supra 35VP | ? | ? | ? | ? | ? | ? | ? | ? | ? | ? | ? | ? | ? | ? | ? | ? | ? | No | No | No | No | No | No | No | No | No | No | No | No | No | No | No | No | No
Syafiuddin | 2018 | phytosynthesis | multi | No | 25 | Dark | No | No | No | Mechanic | 100 | 24 | 200 | AgNO3 | QReC | ? | 15 | mM | P.erosus | plant | Organic | organic | P.erosus | plant | organic | organic | 5 | mg/ml | ? | ? | 100 | ml | 5 | mM | Precursor;Reducing | AB | no | no | no | ? | 2000 | mg/L | ? | EDX | SEM-EDX S-3400N, purchased from HITACHI and ICPOES 710 ICPOES No. my13270004, operated at a power of 1200 W with Argon flow rate of 15 L/min-1. | washed | ? | ? | ? | ? | ? | ? | ? | water | ? | 452 | ? | spherical | Field Emission Scanning Electron Microscopy (FESEM) | FESEM Supra 35VP, purchased from ZEISS, Oberkochen | ? | ? | ? | ? | ? | ? | ? | ? | ? | 40.6 | 10.8 | FESEM | FESEM Supra 35VP | ? | ? | ? | ? | ? | ? | ? | ? | ? | ? | ? | ? | ? | ? | ? | ? | ? | No | No | No | No | No | No | No | No | No | No | No | No | No | No | No | No | No
Syafiuddin | 2018 | phytosynthesis | multi | No | 25 | Dark | No | No | No | Mechanic | 100 | 24 | 200 | AgNO3 | QReC | ? | 15 | mM | M. malabathricum | plant | Organic | organic | M. malabathricum | plant | organic | organic | 5 | mg/ml | ? | ? | 100 | ml | 5 | mM | Precursor;Reducing | AB | no | no | no | ? | 2000 | mg/L | ? | EDX | SEM-EDX S-3400N, purchased from HITACHI and ICPOES 710 ICPOES No. my13270004, operated at a power of 1200 W with Argon flow rate of 15 L/min-1. | washed | ? | ? | ? | ? | ? | ? | ? | water | ? | 780 | ? | irregular | Field Emission Scanning Electron Microscopy (FESEM) | FESEM Supra 35VP, purchased from ZEISS, Oberkochen | ? | ? | ? | ? | ? | ? | ? | ? | ? | 108.35 | 36.3 | FESEM | FESEM Supra 35VP | ? | ? | ? | ? | ? | ? | ? | ? | ? | ? | ? | ? | ? | ? | ? | ? | ? | No | No | No | No | No | No | No | No | No | No | No | No | No | No | No | No | No
Syafiuddin | 2018 | phytosynthesis | multi | No | 25 | Dark | No | No | No | Mechanic | 100 | 24 | 200 | AgNO3 | QReC | ? | 15 | mM | E.hirta | plant | Organic | organic | E.hirta | plant | organic | organic | 5 | mg/ml | ? | ? | 100 | ml | 5 | mM | Precursor;Reducing | AB | no | no | no | ? | 2000 | mg/L | ? | EDX | SEM-EDX S-3400N, purchased from HITACHI and ICPOES 710 ICPOES No. my13270004, operated at a power of 1200 W with Argon flow rate of 15 L/min-1. | washed | ? | ? | ? | ? | ? | ? | ? | water | ? | 780 | ? | irregular | Field Emission Scanning Electron Microscopy (FESEM) | FESEM Supra 35VP, purchased from ZEISS, Oberkochen | ? | ? | ? | ? | ? | ? | ? | ? | ? | 56.25 | 21.8 | FESEM | FESEM Supra 35VP | ? | ? | ? | ? | ? | ? | ? | ? | ? | ? | ? | ? | ? | ? | ? | ? | ? | No | No | No | No | No | No | No | No | No | No | No | No | No | No | No | No | No
Syafiuddin | 2018 | phytosynthesis | multi | No | 25 | Dark | No | No | No | Mechanic | 100 | 24 | 200 | AgNO3 | QReC | ? | 15 | mM | C.hirta | plant | Organic | organic | C.hirta | plant | organic | organic | 5 | mg/ml | ? | ? | 100 | ml | 5 | mM | Precursor;Reducing | AB | no | no | no | ? | 2000 | mg/L | ? | EDX | SEM-EDX S-3400N, purchased from HITACHI and ICPOES 710 ICPOES No. my13270004, operated at a power of 1200 W with Argon flow rate of 15 L/min-1. | washed | ? | ? | ? | ? | ? | ? | ? | water | ? | 780 | ? | irregular | Field Emission Scanning Electron Microscopy (FESEM) | FESEM Supra 35VP, purchased from ZEISS, Oberkochen | ? | ? | ? | ? | ? | ? | ? | ? | ? | 57.4 | 24.2 | FESEM | FESEM Supra 35VP | ? | ? | ? | ? | ? | ? | ? | ? | ? | ? | ? | ? | ? | ? | ? | ? | ? | No | No | No | No | No | No | No | No | No | No | No | No | No | No | No | No | No
Syafiuddin | 2018 | phytosynthesis | multi | No | 25 | Dark | No | No | No | Mechanic | 100 | 24 | 200 | AgNO3 | QReC | ? | 15 | mM | C.rotundus | plant | Organic | organic | C.rotundus | plant | organic | organic | 5 | mg/ml | ? | ? | 100 | ml | 5 | mM | Precursor;Reducing | AB | no | no | no | ? | 2000 | mg/L | ? | EDX | SEM-EDX S-3400N, purchased from HITACHI and ICPOES 710 ICPOES No. my13270004, operated at a power of 1200 W with Argon flow rate of 15 L/min-1. | washed | ? | ? | ? | ? | ? | ? | ? | water | ? | 446 | ? | spherical | Field Emission Scanning Electron Microscopy (FESEM) | FESEM Supra 35VP, purchased from ZEISS, Oberkochen | ? | ? | ? | ? | ? | ? | ? | ? | ? | 20.5 | 9.6 | FESEM | FESEM Supra 35VP | ? | ? | ? | ? | ? | ? | ? | ? | ? | ? | ? | ? | ? | ? | ? | ? | ? | No | No | No | No | No | No | No | No | No | No | No | No | No | No | No | No | No
Tag | 2021 | biosynthesis | multi | Heating | 37 | No | No | No | No | Mechanic | 110 | 168 | ? | AgNO3 | ? | ? | 0.5 | mM | Haloferax sp. NRS1 | bacterial extract | Organic | organic | Haloferax sp. NRS1 | bacterial extract | organic | organic | ? | ? | ? | ? | ? | ? | ? | ? | reducing;precursor | BA | no | no | no | ? | ? | ? | ? | ? | ? | washed | ? | ? | ? | ? | ? | ? | ? | water | ? | 458 | ? | Spherical | TEM | TEM HF-3300- Hitachi High-Tech | ? | ? | ? | ? | ? | -25.5 | 3.15 | ELS | Zeta sizer, Malvern | 24.96 | 1.65 | TEM | TEM HF-3300 Hitachi | ? | ? | ? | ? | ? | ? | ? | ? | ? | ? | ? | ? | ? | ? | ? | ? | ? | 0.003125 | mg/mL | 1 | in vitro | Blood | ? | red blood cells | ? | ? | ? | hemolysis assay | ? | 100 | ? | ? | No | No
Tag | 2021 | biosynthesis | multi | Heating | 37 | No | No | No | No | Mechanic | 110 | 168 | ? | AgNO3 | ? | ? | 0.5 | mM | Haloferax sp. NRS1 | bacterial extract | Organic | organic | Haloferax sp. NRS2 | bacterial extract | organic | organic | ? | ? | ? | ? | ? | ? | ? | ? | reducing;precursor | BA | no | no | no | ? | ? | ? | ? | ? | ? | washed | ? | ? | ? | ? | ? | ? | ? | water | ? | 458 | ? | Spherical | TEM | TEM HF-3300- Hitachi High-Tech | ? | ? | ? | ? | ? | -25.5 | 3.15 | ELS | Zeta sizer, Malvern | 24.96 | 1.65 | TEM | TEM HF-3300 Hitachi | ? | ? | ? | ? | ? | ? | ? | ? | ? | ? | ? | ? | ? | ? | ? | ? | ? | 0.00625 | mg/mL | 1 | in vitro | Blood | ? | red blood cells | ? | ? | ? | hemolysis assay | ? | 100 | ? | ? | No | No
Tag | 2021 | biosynthesis | multi | Heating | 37 | No | No | No | No | Mechanic | 110 | 168 | ? | AgNO3 | ? | ? | 0.5 | mM | Haloferax sp. NRS1 | bacterial extract | Organic | organic | Haloferax sp. NRS2 | bacterial extract | organic | organic | ? | ? | ? | ? | ? | ? | ? | ? | reducing;precursor | BA | no | no | no | ? | ? | ? | ? | ? | ? | washed | ? | ? | ? | ? | ? | ? | ? | water | ? | 458 | ? | Spherical | TEM | TEM HF-3300- Hitachi High-Tech | ? | ? | ? | ? | ? | -25.5 | 3.15 | ELS | Zeta sizer, Malvern | 24.96 | 1.65 | TEM | TEM HF-3300 Hitachi | ? | ? | ? | ? | ? | ? | ? | ? | ? | ? | ? | ? | ? | ? | ? | ? | ? | 0.0125 | mg/mL | 1 | in vitro | Blood | ? | red blood cells | ? | ? | ? | hemolysis assay | ? | 100 | ? | ? | No | No
Tag | 2021 | biosynthesis | multi | Heating | 37 | No | No | No | No | Mechanic | 110 | 168 | ? | AgNO3 | ? | ? | 0.5 | mM | Haloferax sp. NRS1 | bacterial extract | Organic | organic | Haloferax sp. NRS2 | bacterial extract | organic | organic | ? | ? | ? | ? | ? | ? | ? | ? | reducing;precursor | BA | no | no | no | ? | ? | ? | ? | ? | ? | washed | ? | ? | ? | ? | ? | ? | ? | water | ? | 458 | ? | Spherical | TEM | TEM HF-3300- Hitachi High-Tech | ? | ? | ? | ? | ? | -25.5 | 3.15 | ELS | Zeta sizer, Malvern | 24.96 | 1.65 | TEM | TEM HF-3300 Hitachi | ? | ? | ? | ? | ? | ? | ? | ? | ? | ? | ? | ? | ? | ? | ? | ? | ? | 0.025 | mg/mL | 1 | in vitro | Blood | ? | red blood cells | ? | ? | ? | hemolysis assay | ? | 100 | ? | ? | No | No
Tag | 2021 | biosynthesis | multi | Heating | 37 | No | No | No | No | Mechanic | 110 | 168 | ? | AgNO3 | ? | ? | 0.5 | mM | Haloferax sp. NRS1 | bacterial extract | Organic | organic | Haloferax sp. NRS2 | bacterial extract | organic | organic | ? | ? | ? | ? | ? | ? | ? | ? | reducing;precursor | BA | no | no | no | ? | ? | ? | ? | ? | ? | washed | ? | ? | ? | ? | ? | ? | ? | water | ? | 458 | ? | Spherical | TEM | TEM HF-3300- Hitachi High-Tech | ? | ? | ? | ? | ? | -25.5 | 3.15 | ELS | Zeta sizer, Malvern | 24.96 | 1.65 | TEM | TEM HF-3300 Hitachi | ? | ? | ? | ? | ? | ? | ? | ? | ? | ? | ? | ? | ? | ? | ? | ? | ? | 0.05 | mg/mL | 1 | in vitro | Blood | ? | red blood cells | ? | ? | ? | hemolysis assay | ? | 100 | ? | ? | No | No
Tag | 2021 | biosynthesis | multi | Heating | 37 | No | No | No | No | Mechanic | 110 | 168 | ? | AgNO3 | ? | ? | 0.5 | mM | Haloferax sp. NRS1 | bacterial extract | Organic | organic | Haloferax sp. NRS2 | bacterial extract | organic | organic | ? | ? | ? | ? | ? | ? | ? | ? | reducing;precursor | BA | no | no | no | ? | ? | ? | ? | ? | ? | washed | ? | ? | ? | ? | ? | ? | ? | water | ? | 458 | ? | Spherical | TEM | TEM HF-3300- Hitachi High-Tech | ? | ? | ? | ? | ? | -25.5 | 3.15 | ELS | Zeta sizer, Malvern | 24.96 | 1.65 | TEM | TEM HF-3300 Hitachi | ? | ? | ? | ? | ? | ? | ? | ? | ? | ? | ? | ? | ? | ? | ? | ? | ? | 0.1 | mg/mL | 1 | in vitro | Blood | ? | red blood cells | ? | ? | ? | hemolysis assay | ? | 98 | ? | ? | No | No
Tag | 2021 | biosynthesis | multi | Heating | 37 | No | No | No | No | Mechanic | 110 | 168 | ? | AgNO3 | ? | ? | 0.5 | mM | Haloferax sp. NRS2 | bacterial extract | Organic | organic | Haloferax sp. NRS2 | bacterial extract | organic | organic | ? | ? | ? | ? | ? | ? | ? | ? | reducing;precursor | BA | no | no | no | ? | ? | ? | ? | ? | ? | washed | ? | ? | ? | ? | ? | ? | ? | water | ? | 458 | ? | Spherical | TEM | TEM HF-3300- Hitachi High-Tech | ? | ? | ? | ? | ? | -25.5 | 3.15 | ELS | Zeta sizer, Malvern | 24.96 | 1.65 | TEM | TEM HF-3300 Hitachi | ? | ? | ? | ? | ? | ? | ? | ? | ? | ? | ? | ? | ? | ? | ? | ? | ? | No | No | No | No | No | No | No | No | No | No | No | No | No | No | No | No | No
Tag | 2021 | biosynthesis | multi | Heating | 37 | No | No | No | No | Mechanic | 110 | 168 | ? | AgNO3 | ? | ? | 0.5 | mM | Haloferax sp. NRS3 | bacterial extract | Organic | organic | Haloferax sp. NRS3 | bacterial extract | organic | organic | ? | ? | ? | ? | ? | ? | ? | ? | reducing;precursor | BA | no | no | no | ? | ? | ? | ? | ? | ? | washed | ? | ? | ? | ? | ? | ? | ? | water | ? | 458 | ? | Spherical | TEM | TEM HF-3300- Hitachi High-Tech | ? | ? | ? | ? | ? | -25.5 | 3.15 | ELS | Zeta sizer, Malvern | 24.96 | 1.65 | TEM | TEM HF-3300 Hitachi | ? | ? | ? | ? | ? | ? | ? | ? | ? | ? | ? | ? | ? | ? | ? | ? | ? | No | No | No | No | No | No | No | No | No | No | No | No | No | No | No | No | No
Tanase | 2019 | biosynthesis | multi | sonication | 60 | No | No | No | No | No | 0 | 3 | 100 | AgNO3 | Sigma Aldrich | ? | 1 | mM | Picea abies L. stem bark extract | cell extract | Organic | organic | Picea abies L. stem bark extract | cell extract | organic | organic | 1 | mg/ml | ? | ? | 10 | ml | 1 | mM | Precursor;Reducing | AB | no | no | no | ? | ? | ? | ? | ? | ? | No | No | No | No | No | No | No | No | water | ? | 461 | ? | spherical;polygonal | TEM | JEOL 100 U TEM microscope Japan Electron Optics Laboratory at 100 kV | ? | ? | ? | 4 | ? | ? | ? | ? | ? | 148.64 | 11.41 | TEM | TEM JEOL 2100 | ? | ? | ? | ? | ? | ? | ? | ? | ? | ? | ? | ? | ? | ? | ? | ? | ? | No | No | No | No | No | No | No | No | No | No | No | No | No | No | No | No | No
Tanase | 2019 | biosynthesis | multi | sonication | 60 | No | No | No | No | No | 0 | 3 | 100 | AgNO3 | Sigma Aldrich | ? | 1 | mM | Picea abies L. stem bark extract | cell extract | Organic | organic | Picea abies L. stem bark extract | cell extract | organic | organic | 1 | mg/ml | ? | ? | 10 | ml | 1 | mM | Precursor;Reducing | AB | no | no | no | ? | ? | ? | ? | ? | ? | No | No | No | No | No | No | No | No | water | ? | 461 | ? | Spherical | TEM | JEOL 100 U TEM microscope Japan Electron Optics Laboratory at 100 kV | ? | ? | ? | 9 | ? | ? | ? | ? | ? | 75.91 | 2.77 | TEM | TEM JEOL 2100 | ? | ? | ? | ? | ? | ? | ? | ? | ? | ? | ? | ? | ? | ? | ? | ? | ? | No | No | No | No | No | No | No | No | No | No | No | No | No | No | No | No | No
Tanase | 2019 | biosynthesis | multi | sonication | 60 | No | No | No | No | No | 0 | 3 | 100 | AgNO3 | Sigma Aldrich | ? | 1 | mM | Picea abies L. stem bark extract | cell extract | Organic | organic | Picea abies L. stem bark extract | cell extract | organic | organic | 1 | mg/ml | ? | ? | 10 | ml | 1 | mM | Precursor;Reducing | AB | no | no | no | ? | ? | ? | ? | ? | ? | No | No | No | No | No | No | No | No | ? | ? | ? | ? | ? | ? | ? | ? | ? | ? | ? | ? | ? | ? | ? | ? | ? | ? | ? | ? | ? | ? | ? | ? | ? | ? | ? | ? | ? | ? | ? | ? | ? | ? | ? | ? | ? | No | No | No | No | No | No | No | No | No | No | No | No | No | No | No | No | No
Tang | 2015 | phytosynthesis | multi | Heating | 80 | No | No | No | No | No | 0 | 2.25 | ? | AgNO3 | Sigma Aldrich | ? | 0.05 | mM | ? | ? | ? | ? | ? | ? | ? | ? | ? | ? | ? | ? | ? | ? | ? | ? | Precursor | A | no | no | no | ? | 220 | mg/L | ? | ? | ? | Dried | ? | ? | ? | ? | 20 | ? | ? | water | ? | 425 | ? | Spherical | SEM | Supra 55 VP field emission SEM. | ? | ? | ? | ? | ? | ? | ? | ? | ? | ? | ? | ? | ? | ? | ? | ? | ? | ? | ? | ? | ? | ? | ? | ? | ? | ? | ? | ? | ? | ? | No | No | No | No | No | No | No | No | No | No | No | No | No | No | No | No | No
Tang | 2015 | phytosynthesis | multi | Heating | 80 | No | No | No | No | No | 0 | 2.25 | ? | AgNO3 | Sigma Aldrich | ? | 0.1 | mM | ? | ? | ? | ? | ? | ? | ? | ? | ? | ? | ? | ? | ? | ? | ? | ? | Precursor | A | no | no | no | ? | 450 | mg/L | ? | ? | ? | Dried | ? | ? | ? | ? | 20 | ? | ? | water | ? | 425 | ? | Spherical | SEM | Supra 55 VP field emission SEM. | ? | ? | ? | ? | ? | ? | ? | ? | ? | ? | ? | ? | ? | ? | ? | ? | ? | ? | ? | ? | ? | ? | ? | ? | ? | ? | ? | ? | ? | ? | No | No | No | No | No | No | No | No | No | No | No | No | No | No | No | No | No
Tang | 2015 | phytosynthesis | multi | Heating | 80 | No | No | No | No | No | 0 | 2.25 | ? | AgNO3 | Sigma Aldrich | ? | 0.2 | mM | ? | ? | ? | ? | ? | ? | ? | ? | ? | ? | ? | ? | ? | ? | ? | ? | Precursor | A | no | no | no | ? | 1001 | mg/L | ? | ? | ? | Dried | ? | ? | ? | ? | 20 | ? | ? | water | ? | 425 | ? | Spherical | SEM | Supra 55 VP field emission SEM. | ? | ? | ? | ? | ? | ? | ? | ? | ? | ? | ? | ? | ? | ? | ? | ? | ? | ? | ? | ? | ? | ? | ? | ? | ? | ? | ? | ? | ? | ? | No | No | No | No | No | No | No | No | No | No | No | No | No | No | No | No | No
Tang | 2015 | phytosynthesis | multi | Heating | 80 | No | No | No | No | No | 0 | 2.25 | ? | AgNO3 | Sigma Aldrich | ? | 0.3 | mM | ? | ? | ? | ? | ? | ? | ? | ? | ? | ? | ? | ? | ? | ? | ? | ? | Precursor | A | no | no | no | ? | 1760 | mg/L | ? | ? | ? | Dried | ? | ? | ? | ? | 20 | ? | ? | water | ? | 425 | ? | Spherical | SEM | Supra 55 VP field emission SEM. | ? | ? | ? | ? | ? | ? | ? | ? | ? | ? | ? | ? | ? | ? | ? | ? | ? | ? | ? | ? | ? | ? | ? | ? | ? | ? | ? | ? | ? | ? | No | No | No | No | No | No | No | No | No | No | No | No | No | No | No | No | No
Tang | 2015 | phytosynthesis | multi | Heating | 80 | No | No | No | No | No | 0 | 2.25 | ? | AgNO3 | Sigma Aldrich | ? | 0.4 | mM | ? | ? | ? | ? | ? | ? | ? | ? | ? | ? | ? | ? | ? | ? | ? | ? | Precursor | A | no | no | no | ? | 2400 | mg/L | ? | ? | ? | Dried | ? | ? | ? | ? | 20 | ? | ? | water | ? | 425 | ? | Spherical | SEM | Supra 55 VP field emission SEM. | ? | ? | ? | ? | ? | ? | ? | ? | ? | ? | ? | ? | ? | ? | ? | ? | ? | ? | ? | ? | ? | ? | ? | ? | ? | ? | ? | ? | ? | ? | No | No | No | No | No | No | No | No | No | No | No | No | No | No | No | No | No
Thaer | 2022 | phytosynthesis | single | Heating | 60 | No | No | No | No | Magnetic | ? | 36 | 300 | AgNO3 | Sigma Aldrich | ? | 0.1 | mM | water-soluble polysaccharides extracted from the Leucaena leucocephala seeds | plant | Organic | organic | water-soluble polysaccharides extracted from the Leucaena leucocephala seeds | plant | organic | organic | 0.17 | mg/ml | ? | ? | 100 | ml | 0.17 | mM | Precursor;Reducing | AB | no | no | no | ? | ? | ? | C, Fe, O, Cl, | EDX | JEOL JSM-6510LV scanning electron microscopy (SEM) operating at an electron accelerating voltage of 30kV. | Washing;Dried | Centrifugation | 12000 | rpm | 20 | ? | ? | ? | water | ? | 448 | ? | Spherical | TEM | TEM, Model JEM 2100LV, JOEL | ? | ? | ? | ? | ? | -14.2 | 4.14 | ELS | Zeta sizer, Malvern | 14 | ? | TEM | TEM JEOL | ? | ? | ? | ? | ? | ? | ? | ? | ? | ? | ? | ? | ? | ? | ? | ? | ? | No | No | No | No | No | No | No | No | No | No | No | No | No | No | No | No | No
Thaer | 2022 | phytosynthesis | single | Heating | 60 | No | No | No | No | Magnetic | ? | 36 | 300 | AgNO3 | Sigma Aldrich | ? | 0.1 | mM | water-soluble polysaccharides extracted from the Leucaena leucocephala seeds | plant | Organic | organic | water-soluble polysaccharides extracted from the Leucaena leucocephala seeds | plant | organic | organic | 0.17 | mg/ml | ? | ? | 100 | ml | 0.17 | mM | Precursor;Reducing | AB | no | no | no | ? | ? | ? | C, Fe, O, Cl, | EDX | JEOL JSM-6510LV scanning electron microscopy (SEM) operating at an electron accelerating voltage of 30kV. | Washing;Dried | Centrifugation | 12000 | rpm | 20 | ? | ? | ? | water | ? | 448 | ? | Spherical | TEM | TEM, Model JEM 2100LV, JOEL | ? | ? | ? | ? | ? | -14.2 | 4.14 | ELS | Zeta sizer, Malvern | 14 | ? | TEM | TEM JEOL | ? | ? | ? | ? | ? | ? | ? | ? | ? | ? | ? | ? | ? | ? | ? | ? | ? | No | No | No | No | No | No | No | No | No | No | No | No | No | No | No | Dose | METRIC
Thaer | 2022 | phytosynthesis | single | Heating | 60 | No | No | No | No | Magnetic | ? | 36 | 300 | AgNO3 | Sigma Aldrich | ? | 0.1 | mM | water-soluble polysaccharides extracted from the Leucaena leucocephala seeds | plant | Organic | organic | water-soluble polysaccharides extracted from the Leucaena leucocephala seeds | plant | organic | organic | 0.17 | mg/ml | ? | ? | 100 | ml | 0.17 | mM | Precursor;Reducing | AB | no | no | no | ? | ? | ? | C, Fe, O, Cl, | EDX | JEOL JSM-6510LV scanning electron microscopy (SEM) operating at an electron accelerating voltage of 30kV. | Washing;Dried | Centrifugation | 12000 | rpm | 20 | ? | ? | ? | water | ? | 448 | ? | Spherical | TEM | TEM, Model JEM 2100LV, JOEL | ? | ? | ? | ? | ? | -14.2 | 4.14 | ELS | Zeta sizer, Malvern | 14 | ? | TEM | TEM JEOL | ? | ? | ? | ? | ? | ? | ? | ? | ? | ? | ? | ? | ? | ? | ? | ? | ? | No | No | No | No | No | No | No | No | No | No | No | No | No | No | No | 6.25 | ug/mL
Thaer | 2022 | phytosynthesis | single | Heating | 60 | No | No | No | No | Magnetic | ? | 36 | 300 | AgNO3 | Sigma Aldrich | ? | 0.1 | mM | water-soluble polysaccharides extracted from the Leucaena leucocephala seeds | plant | Organic | organic | water-soluble polysaccharides extracted from the Leucaena leucocephala seeds | plant | organic | organic | 0.17 | mg/ml | ? | ? | 100 | ml | 0.17 | mM | Precursor;Reducing | AB | no | no | no | ? | ? | ? | C, Fe, O, Cl, | EDX | JEOL JSM-6510LV scanning electron microscopy (SEM) operating at an electron accelerating voltage of 30kV. | Washing;Dried | Centrifugation | 12000 | rpm | 20 | ? | ? | ? | water | ? | 448 | ? | Spherical | TEM | TEM, Model JEM 2100LV, JOEL | ? | ? | ? | ? | ? | -14.2 | 4.14 | ELS | Zeta sizer, Malvern | 14 | ? | TEM | TEM JEOL | ? | ? | ? | ? | ? | ? | ? | ? | ? | ? | ? | ? | ? | ? | ? | ? | ? | No | No | No | No | No | No | No | No | No | No | No | No | No | No | No | 12.5 | ug/mL
Thaer | 2022 | phytosynthesis | single | Heating | 60 | No | No | No | No | Magnetic | ? | 36 | 300 | AgNO3 | Sigma Aldrich | ? | 0.1 | mM | water-soluble polysaccharides extracted from the Leucaena leucocephala seeds | plant | Organic | organic | water-soluble polysaccharides extracted from the Leucaena leucocephala seeds | plant | organic | organic | 0.17 | mg/ml | ? | ? | 100 | ml | 0.17 | mM | Precursor;Reducing | AB | no | no | no | ? | ? | ? | C, Fe, O, Cl, | EDX | JEOL JSM-6510LV scanning electron microscopy (SEM) operating at an electron accelerating voltage of 30kV. | Washing;Dried | Centrifugation | 12000 | rpm | 20 | ? | ? | ? | water | ? | 448 | ? | Spherical | TEM | TEM, Model JEM 2100LV, JOEL | ? | ? | ? | ? | ? | -14.2 | 4.14 | ELS | Zeta sizer, Malvern | 14 | ? | TEM | TEM JEOL | ? | ? | ? | ? | ? | ? | ? | ? | ? | ? | ? | ? | ? | ? | ? | ? | ? | No | No | No | No | No | No | No | No | No | No | No | No | No | No | No | 25 | ug/mL
Thaer | 2022 | phytosynthesis | single | Heating | 60 | No | No | No | No | Magnetic | ? | 36 | 300 | AgNO3 | Sigma Aldrich | ? | 0.1 | mM | water-soluble polysaccharides extracted from the Leucaena leucocephala seeds | plant | Organic | organic | water-soluble polysaccharides extracted from the Leucaena leucocephala seeds | plant | organic | organic | 0.17 | mg/ml | ? | ? | 100 | ml | 0.17 | mM | Precursor;Reducing | AB | no | no | no | ? | ? | ? | C, Fe, O, Cl, | EDX | JEOL JSM-6510LV scanning electron microscopy (SEM) operating at an electron accelerating voltage of 30kV. | Washing;Dried | Centrifugation | 12000 | rpm | 20 | ? | ? | ? | water | ? | 448 | ? | Spherical | TEM | TEM, Model JEM 2100LV, JOEL | ? | ? | ? | ? | ? | -14.2 | 4.14 | ELS | Zeta sizer, Malvern | 14 | ? | TEM | TEM JEOL | ? | ? | ? | ? | ? | ? | ? | ? | ? | ? | ? | ? | ? | ? | ? | ? | ? | No | No | No | No | No | No | No | No | No | No | No | No | No | No | No | 50 | ug/mL
Tomah | 2020 | micosynthesis | single | No | 25 | Dark | No | No | No | Mechanic | 150 | 1 | 100 | AgNO3 | Sinopharm Chemical Reagent | ? | 1 | mM | Trichoderma Isolates | fungal extract | Organic | organic | Trichoderma Isolates | fungal extract | organic | organic | 1000 | mg/ml | ? | ? | ? | ? | 1000 | mM | Precursor;Reducing | AB | no | no | no | 28.85 | 769.3 | mg/L | O, N, C, S | EDX | X-MaxN 80 at 20 keV | Washing;Dried | Centrifugation | 20000 | rpm | 10 | ? | ? | ? | water | ? | 419 | ? | Spherical;Oval | TEM | JEM-1010 transmission electron microscope (TEM) JEOL | ? | ? | ? | 7 | ? | ? | ? | ? | ? | 27 | ? | TEM | JEM JEOL | ? | ? | ? | ? | ? | ? | ? | ? | ? | ? | ? | ? | ? | ? | ? | ? | ? | No | No | No | No | No | No | No | No | No | No | No | No | No | No | No | 100 | ug/mL
Tomah | 2020 | micosynthesis | single | No | 25 | Dark | No | No | No | Mechanic | 150 | 24 | 100 | AgNO3 | Sinopharm Chemical Reagent | ? | 1 | mM | Trichoderma Isolates | fungal extract | Organic | organic | Trichoderma Isolates | fungal extract | organic | organic | 1000 | mg/ml | ? | ? | ? | ? | 1000 | mM | Precursor;Reducing | AB | no | no | no | 28.85 | 769.3 | mg/L | O, N, C, S | EDX | X-MaxN 80 at 20 keV | Washing;Dried | Centrifugation | 20000 | rpm | 10 | ? | ? | ? | water | ? | 419 | ? | Spherical;Oval | TEM | JEM-1010 transmission electron microscope (TEM) JEOL | ? | ? | ? | 7 | ? | ? | ? | ? | ? | 27 | ? | TEM | JEM JEOL | ? | ? | ? | ? | ? | ? | ? | ? | ? | ? | ? | ? | ? | ? | ? | ? | ? | No | No | No | No | No | No | No | No | No | No | No | No | No | No | No | No | No
Tomah | 2020 | micosynthesis | single | No | 25 | Dark | No | No | No | Mechanic | 150 | 48 | 100 | AgNO3 | Sinopharm Chemical Reagent | ? | 1 | mM | Trichoderma Isolates | fungal extract | Organic | organic | Trichoderma Isolates | fungal extract | organic | organic | 1000 | mg/ml | ? | ? | ? | ? | 1000 | mM | Precursor;Reducing | AB | no | no | no | 28.85 | 769.3 | mg/L | O, N, C, S | EDX | X-MaxN 80 at 20 keV | Washing;Dried | Centrifugation | 20000 | rpm | 10 | ? | ? | ? | water | ? | 419 | ? | Spherical;Oval | TEM | JEM-1010 transmission electron microscope (TEM) JEOL | ? | ? | ? | 7 | ? | ? | ? | ? | ? | 27 | ? | TEM | JEM JEOL | ? | ? | ? | ? | ? | ? | ? | ? | ? | ? | ? | ? | ? | ? | ? | ? | ? | No | No | No | No | No | No | No | No | No | No | No | No | No | No | No | No | No
Tomah | 2020 | micosynthesis | single | No | 25 | Dark | No | No | No | Mechanic | 150 | 72 | 100 | AgNO3 | Sinopharm Chemical Reagent | ? | 1 | mM | Trichoderma Isolates | fungal extract | Organic | organic | Trichoderma Isolates | fungal extract | organic | organic | 1000 | mg/ml | ? | ? | ? | ? | 1000 | mM | Precursor;Reducing | AB | no | no | no | 28.85 | 769.3 | mg/L | O, N, C, S | EDX | X-MaxN 80 at 20 keV | Washing;Dried | Centrifugation | 20000 | rpm | 10 | ? | ? | ? | water | ? | 419 | ? | Spherical;Oval | TEM | JEM-1010 transmission electron microscope (TEM) JEOL | ? | ? | ? | 7 | ? | ? | ? | ? | ? | 27 | ? | TEM | JEM JEOL | ? | ? | ? | ? | ? | ? | ? | ? | ? | ? | ? | ? | ? | ? | ? | ? | ? | No | No | No | No | No | No | No | No | No | No | No | No | No | No | No | No | No
Tomah | 2020 | micosynthesis | single | No | 25 | Dark | No | No | No | Mechanic | 150 | 96 | 100 | AgNO3 | Sinopharm Chemical Reagent | ? | 1 | mM | Trichoderma Isolates | fungal extract | Organic | organic | Trichoderma Isolates | fungal extract | organic | organic | 1000 | mg/ml | ? | ? | ? | ? | 1000 | mM | Precursor;Reducing | AB | no | no | no | 28.85 | 769.3 | mg/L | O, N, C, S | EDX | X-MaxN 80 at 20 keV | Washing;Dried | Centrifugation | 20000 | rpm | 10 | ? | ? | ? | water | ? | 419 | ? | Spherical;Oval | TEM | JEM-1010 transmission electron microscope (TEM) JEOL | ? | ? | ? | 7 | ? | ? | ? | ? | ? | 27 | ? | TEM | JEM JEOL | ? | ? | ? | ? | ? | ? | ? | ? | ? | ? | ? | ? | ? | ? | ? | ? | ? | No | No | No | No | No | No | No | No | No | No | No | No | No | No | No | No | No
Tomah | 2020 | micosynthesis | single | No | 25 | Dark | No | No | No | Mechanic | 150 | 120 | 100 | AgNO3 | Sinopharm Chemical Reagent | ? | 1 | mM | Trichoderma Isolates | fungal extract | Organic | organic | Trichoderma Isolates | fungal extract | organic | organic | 1000 | mg/ml | ? | ? | ? | ? | 1000 | mM | Precursor;Reducing | AB | no | no | no | 28.85 | 769.3 | mg/L | O, N, C, S | EDX | X-MaxN 80 at 20 keV | Washing;Dried | Centrifugation | 20000 | rpm | 10 | ? | ? | ? | water | ? | 419 | ? | Spherical;Oval | TEM | JEM-1010 transmission electron microscope (TEM) JEOL | ? | ? | ? | 7 | ? | ? | ? | ? | ? | 27 | ? | TEM | JEM JEOL | ? | ? | ? | ? | ? | ? | ? | ? | ? | ? | ? | ? | ? | ? | ? | ? | ? | No | No | No | No | No | No | No | No | No | No | No | No | No | No | No | No | No
Tyagi | 2021 | phytosynthesis | single | No | 25 | Light | No | No | No | No | 0 | 0.5 | 100 | AgNO3 | Himedia | ? | 1 | mM | leaf extract Tagetes erecta L. | plant | Organic | organic | leaf extract Tagetes erecta L. | plant | organic | organic | 9 | mg/ml | ? | ? | 90 | ml | 9 | mM | Precursor;Reducing | AB | no | no | no | ? | ? | ? | ? | ? | ? | washed | Centrifugation | 10000 | rpm | 25 | ? | ? | ? | water | ? | 420 | ? | Spherical | TEM | ? | ? | ? | ? | 7.2 | ? | ? | ? | ? | ? | 22 | ? | TEM | ? | ? | ? | ? | ? | ? | ? | ? | ? | ? | ? | ? | ? | ? | ? | ? | ? | ? | No | No | No | No | No | No | No | No | No | No | No | No | No | No | No | No | No
Tyagi | 2021 | phytosynthesis | single | No | 25 | Light | No | No | No | No | 0 | 0.5 | 100 | AgNO3 | Himedia | ? | 1 | mM | leaf extract Tagetes erecta L. | plant | Organic | organic | leaf extract Tagetes erecta L. | plant | organic | organic | 9 | mg/ml | ? | ? | 90 | ml | 9 | mM | Precursor;Reducing | AB | no | no | no | ? | ? | ? | ? | ? | ? | washed | Centrifugation | 10000 | rpm | 25 | ? | ? | ? | water | ? | 420 | ? | Spherical | TEM | ? | ? | ? | ? | 7.2 | ? | ? | ? | ? | ? | 22 | ? | TEM | ? | ? | ? | ? | ? | ? | ? | ? | ? | ? | ? | ? | ? | ? | ? | ? | ? | ? | No | No | No | No | No | No | No | No | No | No | No | No | No | No | No | Dose | METRIC
Tyagi | 2021 | phytosynthesis | single | No | 25 | Light | No | No | No | No | 0 | 0.5 | 100 | AgNO3 | Himedia | ? | 1 | mM | leaf extract Tagetes erecta L. | plant | Organic | organic | leaf extract Tagetes erecta L. | plant | organic | organic | 9 | mg/ml | ? | ? | 90 | ml | 9 | mM | Precursor;Reducing | AB | no | no | no | ? | ? | ? | ? | ? | ? | washed | Centrifugation | 10000 | rpm | 25 | ? | ? | ? | water | ? | 420 | ? | Spherical | TEM | ? | ? | ? | ? | 7.2 | ? | ? | ? | ? | ? | 22 | ? | TEM | ? | ? | ? | ? | ? | ? | ? | ? | ? | ? | ? | ? | ? | ? | ? | ? | ? | ? | No | No | No | No | No | No | No | No | No | No | No | No | No | No | No | 200 | ug/mL
Tyagi | 2021 | phytosynthesis | single | No | 25 | Light | No | No | No | No | 0 | 0.5 | 100 | AgNO3 | Himedia | ? | 1 | mM | leaf extract Tagetes erecta L. | plant | Organic | organic | leaf extract Tagetes erecta L. | plant | organic | organic | 9 | mg/ml | ? | ? | 90 | ml | 9 | mM | Precursor;Reducing | AB | no | no | no | ? | ? | ? | ? | ? | ? | washed | Centrifugation | 10000 | rpm | 25 | ? | ? | ? | water | ? | 420 | ? | Spherical | TEM | ? | ? | ? | ? | 7.2 | ? | ? | ? | ? | ? | 22 | ? | TEM | ? | ? | ? | ? | ? | ? | ? | ? | ? | ? | ? | ? | ? | ? | ? | ? | ? | ? | No | No | No | No | No | No | No | No | No | No | No | No | No | No | No | 400 | ug/mL
Tyavambiza | 2021 | phytosynthesis | single | No | 20 | Dark | No | No | No | Mechanic | ? | 2 | 6 | AgNO3 | ACE chemicals | 99 | 1 | mM | Cotyledon orbiculata Aqueous Extract | plant | Organic | organic | Cotyledon orbiculata Aqueous Extract | plant | organic | organic | 1.5 | mg/ml | ? | ? | ? | ? | 1.5 | mM | reducing;precursor | BA | no | no | no | ? | ? | ? | C, O, N, Si, S, Cu | EDX | ? | No | No | No | No | No | No | No | No | water | ? | 420 | ? | Spherical;hexagonal;irregular | HR-TEM | FEI Tecnai G2 F20 field-emission gun Field Electron and Ion Company | ? | ? | ? | ? | ? | -18 | 1 | ELS | Zeta sizer, Malvern | 40 | ? | HR-TEM | FEI Tecnai | ? | ? | ? | ? | 137 | 2 | DLS | Zeta sizer Malvern | ? | ? | ? | ? | 0.1 | 0.01 | DLS | Zetasizer Malvern | ? | 0.0003 | mg/mL | 24 | in vitro | ? | THP-1 | macrophages | human monocytes | ? | 96 | WST-1 assay | No | 100 | ? | ? | 600 | ug/mL
Tyavambiza | 2021 | phytosynthesis | single | No | 20 | Dark | No | No | No | Mechanic | ? | 2 | 6 | AgNO3 | ACE chemicals | 99 | 1 | mM | Cotyledon orbiculata Aqueous Extract | plant | Organic | organic | Cotyledon orbiculata Aqueous Extract | plant | organic | organic | 3 | mg/ml | ? | ? | ? | ? | 3 | mM | reducing;precursor | BA | no | no | no | ? | ? | ? | C, O, N, Si, S, Cu | EDX | ? | No | No | No | No | No | No | No | No | water | ? | 420 | ? | Spherical;hexagonal;irregular | HR-TEM | FEI Tecnai G2 F20 field-emission gun Field Electron and Ion Company | ? | ? | ? | ? | ? | -20 | 1 | ELS | Zeta sizer, Malvern | 40 | ? | HR-TEM | FEI Tecnai | ? | ? | ? | ? | 110 | 2 | DLS | Zeta sizer Malvern | ? | ? | ? | ? | 0.15 | 0.33 | DLS | Zetasizer Malvern | ? | 0.0006 | mg/mL | 24 | in vitro | ? | THP-1 | macrophages | human monocytes | ? | 96 | WST-1 assay | No | 100 | ? | ? | No | No
Tyavambiza | 2021 | phytosynthesis | single | No | 20 | Dark | No | No | No | Mechanic | ? | 2 | 6 | AgNO3 | ACE chemicals | 99 | 1 | mM | Cotyledon orbiculata Aqueous Extract | plant | Organic | organic | Cotyledon orbiculata Aqueous Extract | plant | organic | organic | 6 | mg/ml | ? | ? | ? | ? | 6 | mM | reducing;precursor | BA | no | no | no | ? | ? | ? | C, O, N, Si, S, Cu | EDX | ? | No | No | No | No | No | No | No | No | water | ? | 420 | ? | Spherical;hexagonal;irregular | HR-TEM | FEI Tecnai G2 F20 field-emission gun Field Electron and Ion Company | ? | ? | ? | ? | ? | -19 | 1 | ELS | Zeta sizer, Malvern | 40 | ? | HR-TEM | FEI Tecnai | ? | ? | ? | ? | 106 | 2 | DLS | Zeta sizer Malvern | ? | ? | ? | ? | 0.07 | 0.02 | DLS | Zetasizer Malvern | ? | 0.0013 | mg/mL | 24 | in vitro | ? | THP-1 | macrophages | human monocytes | ? | 96 | WST-1 assay | No | 100 | ? | ? | No | No
Tyavambiza | 2021 | phytosynthesis | single | No | 20 | Dark | No | No | No | Mechanic | ? | 2 | 6 | AgNO3 | ACE chemicals | 99 | 1 | mM | Cotyledon orbiculata Aqueous Extract | plant | Organic | organic | Cotyledon orbiculata Aqueous Extract | plant | organic | organic | 12 | mg/ml | ? | ? | ? | ? | 12 | mM | reducing;precursor | BA | no | no | no | ? | ? | ? | ? | ? | ? | No | No | No | No | No | No | No | No | water | ? | ? | ? | ? | ? | ? | ? | ? | ? | ? | ? | ? | ? | ? | ? | ? | ? | ? | ? | ? | ? | ? | ? | ? | ? | ? | ? | ? | ? | ? | ? | ? | ? | ? | ? | ? | 0.0025 | mg/mL | 24 | in vitro | ? | THP-1 | macrophages | human monocytes | ? | 96 | WST-1 assay | No | 100 | ? | ? | No | No
Tyavambiza | 2021 | phytosynthesis | single | No | 20 | Dark | No | No | No | Mechanic | ? | 2 | 6 | AgNO3 | ACE chemicals | 99 | 1 | mM | Cotyledon orbiculata Aqueous Extract | plant | Organic | organic | Cotyledon orbiculata Aqueous Extract | plant | organic | organic | 24 | mg/ml | ? | ? | ? | ? | 24 | mM | reducing;precursor | BA | no | no | no | ? | ? | ? | ? | ? | ? | No | No | No | No | No | No | No | No | water | ? | ? | ? | ? | ? | ? | ? | ? | ? | ? | ? | ? | ? | ? | ? | ? | ? | ? | ? | ? | ? | ? | ? | ? | ? | ? | ? | ? | ? | ? | ? | ? | ? | ? | ? | ? | 0.005 | mg/mL | 24 | in vitro | ? | THP-1 | macrophages | human monocytes | ? | 96 | WST-1 assay | No | 84 | ? | ? | No | No
Tyavambiza | 2021 | phytosynthesis | single | Heating | 70 | Dark | No | No | No | Mechanic | ? | 2 | 6 | AgNO3 | ACE chemicals | 99 | 3 | mM | Cotyledon orbiculata Aqueous Extract | plant | Organic | organic | Cotyledon orbiculata Aqueous Extract | plant | organic | organic | 1.5 | mg/ml | ? | ? | ? | ? | 1.5 | mM | reducing;precursor | BA | no | no | no | ? | ? | ? | C, O, N, Si, S, Cu | EDX | ? | No | No | No | No | No | No | No | No | water | ? | 420 | ? | Spherical;hexagonal;irregular | HR-TEM | FEI Tecnai G2 F20 field-emission gun Field Electron and Ion Company | ? | ? | ? | ? | ? | -18 | 1 | ELS | Zeta sizer, Malvern | 40 | ? | HR-TEM | FEI Tecnai | ? | ? | ? | ? | 137 | 2 | DLS | Zeta sizer Malvern | ? | ? | ? | ? | 0.1 | 0.01 | DLS | Zetasizer Malvern | ? | 0.01 | mg/mL | 24 | in vitro | ? | THP-1 | macrophages | human monocytes | ? | 96 | WST-1 assay | No | 52 | ? | ? | No | No
Tyavambiza | 2021 | phytosynthesis | single | Heating | 70 | Dark | No | No | No | Mechanic | ? | 2 | 6 | AgNO3 | ACE chemicals | 99 | 3 | mM | Cotyledon orbiculata Aqueous Extract | plant | Organic | organic | Cotyledon orbiculata Aqueous Extract | plant | organic | organic | 3 | mg/ml | ? | ? | ? | ? | 3 | mM | reducing;precursor | BA | no | no | no | ? | ? | ? | C, O, N, Si, S, Cu | EDX | ? | No | No | No | No | No | No | No | No | water | ? | 420 | ? | Spherical;hexagonal;irregular | HR-TEM | FEI Tecnai G2 F20 field-emission gun Field Electron and Ion Company | ? | ? | ? | ? | ? | -20 | 1 | ELS | Zeta sizer, Malvern | 40 | ? | HR-TEM | FEI Tecnai | ? | ? | ? | ? | 110 | 2 | DLS | Zeta sizer Malvern | ? | ? | ? | ? | 0.15 | 0.33 | DLS | Zetasizer Malvern | ? | 0.02 | mg/mL | 24 | in vitro | ? | THP-1 | macrophages | human monocytes | ? | 96 | WST-1 assay | No | 2 | ? | ? | No | No
Tyavambiza | 2021 | phytosynthesis | single | Heating | 70 | Dark | No | No | No | Mechanic | ? | 2 | 6 | AgNO3 | ACE chemicals | 99 | 3 | mM | Cotyledon orbiculata Aqueous Extract | plant | Organic | organic | Cotyledon orbiculata Aqueous Extract | plant | organic | organic | 6 | mg/ml | ? | ? | ? | ? | 6 | mM | reducing;precursor | BA | no | no | no | ? | ? | ? | C, O, N, Si, S, Cu | EDX | ? | No | No | No | No | No | No | No | No | water | ? | 420 | ? | Spherical;hexagonal;irregular | HR-TEM | FEI Tecnai G2 F20 field-emission gun Field Electron and Ion Company | ? | ? | ? | ? | ? | -19 | 1 | ELS | Zeta sizer, Malvern | 40 | ? | HR-TEM | FEI Tecnai | ? | ? | ? | ? | 106 | 2 | DLS | Zeta sizer Malvern | ? | ? | ? | ? | 0.07 | 0.02 | DLS | Zetasizer Malvern | ? | No | No | No | No | No | No | No | No | No | No | No | No | No | No | No | No | No
Tyavambiza | 2021 | phytosynthesis | single | Heating | 70 | Dark | No | No | No | Mechanic | ? | 2 | 6 | AgNO3 | ACE chemicals | 99 | 3 | mM | Cotyledon orbiculata Aqueous Extract | plant | Organic | organic | Cotyledon orbiculata Aqueous Extract | plant | organic | organic | 12 | mg/ml | ? | ? | ? | ? | 12 | mM | reducing;precursor | BA | no | no | no | ? | ? | ? | ? | ? | ? | No | No | No | No | No | No | No | No | water | ? | ? | ? | ? | ? | ? | ? | ? | ? | ? | ? | ? | ? | ? | ? | ? | ? | ? | ? | ? | ? | ? | ? | ? | ? | ? | ? | ? | ? | ? | ? | ? | ? | ? | ? | ? | No | No | No | No | No | No | No | No | No | No | No | No | No | No | No | No | No
Tyavambiza | 2021 | phytosynthesis | single | Heating | 70 | Dark | No | No | No | Mechanic | ? | 2 | 6 | AgNO3 | ACE chemicals | 99 | 3 | mM | Cotyledon orbiculata Aqueous Extract | plant | organic | organic | Cotyledon orbiculata Aqueous Extract | plant | organic | organic | 24 | mg/ml | ? | ? | ? | ? | 24 | mM | reducing;precursor | BA | no | no | no | ? | ? | ? | ? | ? | ? | No | No | No | No | No | No | No | No | water | ? | ? | ? | ? | ? | ? | ? | ? | ? | ? | ? | ? | ? | ? | ? | ? | ? | ? | ? | ? | ? | ? | ? | ? | ? | ? | ? | ? | ? | ? | ? | ? | ? | ? | ? | ? | No | No | No | No | No | No | No | No | No | No | No | No | No | No | No | No | No
Ul Haq | 2022 | phytosynthesis | single | No | 25 | No | No | No | No | No | 0 | ? | 50.1 | AgNO3 | ? | ? | 1 | mM | P. niveum extracts | plant | Organic | organic | P. niveum extracts | plant | organic | organic | ? | ? | ? | ? | 0.1 | ml | ? | ? | Precursor;Reducing | AB | no | no | no | 71.46 | ? | ? | C, N, O, Cl | EDX | ? | No | No | No | No | No | No | No | No | water | ? | 410 | ? | Spherical;hexagonal;irregular | SEM | SEM JSM 5910 JEOL | ? | ? | ? | ? | ? | ? | ? | ? | ? | ? | ? | ? | ? | ? | ? | ? | ? | ? | ? | ? | ? | ? | ? | ? | ? | ? | ? | ? | ? | ? | No | No | No | No | No | No | No | No | No | No | No | No | No | No | No | No | No
Ul Haq | 2022 | phytosynthesis | single | No | 25 | No | No | No | No | No | 0 | ? | 50.3 | AgNO3 | ? | ? | 1 | mM | P. niveum extracts | plant | Organic | organic | P. niveum extracts | plant | organic | organic | ? | ? | ? | ? | 0.3 | ml | ? | ? | Precursor;Reducing | AB | no | no | no | 71.46 | ? | ? | C, N, O, Cl | EDX | ? | No | No | No | No | No | No | No | No | water | ? | 410 | ? | Spherical;hexagonal;irregular | SEM | SEM JSM 5910 JEOL | ? | ? | ? | ? | ? | ? | ? | ? | ? | ? | ? | ? | ? | ? | ? | ? | ? | ? | ? | ? | ? | ? | ? | ? | ? | ? | ? | ? | ? | ? | No | No | No | No | No | No | No | No | No | No | No | No | No | No | No | AgNPs are toxic wheter concentration is >10mg/kg body weight in rats | AgNPs have effect in lowering blood glucose levels
Ul Haq | 2022 | phytosynthesis | single | No | 25 | No | No | No | No | No | 0 | ? | 50.5 | AgNO3 | ? | ? | 1 | mM | P. niveum extracts | plant | Organic | organic | P. niveum extracts | plant | organic | organic | ? | ? | ? | ? | 0.5 | ml | ? | ? | Precursor;Reducing | AB | no | no | no | 71.46 | ? | ? | C, N, O, Cl | EDX | ? | No | No | No | No | No | No | No | No | water | ? | 410 | ? | Spherical;hexagonal;irregular | SEM | SEM JSM 5910 JEOL | ? | ? | ? | ? | ? | ? | ? | ? | ? | ? | ? | ? | ? | ? | ? | ? | ? | ? | ? | ? | ? | ? | ? | ? | ? | ? | ? | ? | ? | ? | No | No | No | No | No | No | No | No | No | No | No | No | No | No | No | No | No
Ul Haq | 2022 | phytosynthesis | single | No | 25 | No | No | No | No | No | 0 | ? | 50.8 | AgNO3 | ? | ? | 1 | mM | P. niveum extracts | plant | Organic | organic | P. niveum extracts | plant | organic | organic | ? | ? | ? | ? | 0.8 | ml | ? | ? | Precursor;Reducing | AB | no | no | no | 71.46 | ? | ? | C, N, O, Cl | EDX | ? | No | No | No | No | No | No | No | No | water | ? | 410 | ? | Spherical;hexagonal;irregular | SEM | SEM JSM 5910 JEOL | ? | ? | ? | ? | ? | ? | ? | ? | ? | ? | ? | ? | ? | ? | ? | ? | ? | ? | ? | ? | ? | ? | ? | ? | ? | ? | ? | ? | ? | ? | No | No | No | No | No | No | No | No | No | No | No | No | No | No | No | No | No
Ul Haq | 2022 | phytosynthesis | single | No | 25 | No | No | No | No | No | 0 | ? | 51 | AgNO3 | ? | ? | 1 | mM | P. niveum extracts | plant | Organic | organic | P. niveum extracts | plant | organic | organic | ? | ? | ? | ? | 1 | ml | ? | ? | Precursor;Reducing | AB | no | no | no | 71.46 | ? | ? | C, N, O, Cl | EDX | ? | No | No | No | No | No | No | No | No | water | ? | 410 | ? | Spherical;hexagonal;irregular | SEM | SEM JSM 5910 JEOL | ? | ? | ? | ? | ? | ? | ? | ? | ? | ? | ? | ? | ? | ? | ? | ? | ? | ? | ? | ? | ? | ? | ? | ? | ? | ? | ? | ? | ? | ? | No | No | No | No | No | No | No | No | No | No | No | No | No | No | No | No | No
Ul Haq | 2022 | phytosynthesis | single | No | 25 | No | No | No | No | No | 0 | ? | 51.5 | AgNO3 | ? | ? | 1 | mM | P. niveum extracts | plant | Organic | organic | P. niveum extracts | plant | organic | organic | ? | ? | ? | ? | 1.5 | ml | ? | ? | Precursor;Reducing | AB | no | no | no | 71.46 | ? | ? | C, N, O, Cl | EDX | ? | No | No | No | No | No | No | No | No | water | ? | 410 | ? | Spherical;hexagonal;irregular | SEM | SEM JSM 5910 JEOL | ? | ? | ? | ? | ? | ? | ? | ? | ? | ? | ? | ? | ? | ? | ? | ? | ? | ? | ? | ? | ? | ? | ? | ? | ? | ? | ? | ? | ? | ? | No | No | No | No | No | No | No | No | No | No | No | No | No | No | No | No | No
Ul Haq | 2022 | phytosynthesis | single | No | 25 | No | No | No | No | No | 0 | ? | 52 | AgNO3 | ? | ? | 1 | mM | P. niveum extracts | plant | Organic | organic | P. niveum extracts | plant | organic | organic | ? | ? | ? | ? | 2 | ml | ? | ? | Precursor;Reducing | AB | no | no | no | 71.46 | ? | ? | C, N, O, Cl | EDX | ? | No | No | No | No | No | No | No | No | water | ? | 410 | ? | Spherical;hexagonal;irregular | SEM | SEM JSM 5910 JEOL | ? | ? | ? | ? | ? | ? | ? | ? | ? | ? | ? | ? | ? | ? | ? | ? | ? | ? | ? | ? | ? | ? | ? | ? | ? | ? | ? | ? | ? | ? | No | No | No | No | No | No | No | No | No | No | No | No | No | No | No | No | No
Ul Haq | 2022 | phytosynthesis | single | No | 25 | No | No | No | No | No | 0 | ? | 52.5 | AgNO3 | ? | ? | 1 | mM | P. niveum extracts | plant | Organic | organic | P. niveum extracts | plant | organic | organic | ? | ? | ? | ? | 2.5 | ml | ? | ? | Precursor;Reducing | AB | no | no | no | 71.46 | ? | ? | C, N, O, Cl | EDX | ? | No | No | No | No | No | No | No | No | water | ? | 410 | ? | Spherical;hexagonal;irregular | SEM | SEM JSM 5910 JEOL | ? | ? | ? | ? | ? | ? | ? | ? | ? | ? | ? | ? | ? | ? | ? | ? | ? | ? | ? | ? | ? | ? | ? | ? | ? | ? | ? | ? | ? | ? | No | No | No | No | No | No | No | No | No | No | No | No | No | No | No | No | No
Ul Haq | 2022 | phytosynthesis | single | No | 25 | No | No | No | No | No | 0 | ? | 53 | AgNO3 | ? | ? | 1 | mM | P. niveum extracts | plant | Organic | organic | P. niveum extracts | plant | organic | organic | ? | ? | ? | ? | 3 | ml | ? | ? | Precursor;Reducing | AB | no | no | no | 71.46 | ? | ? | C, N, O, Cl | EDX | ? | No | No | No | No | No | No | No | No | water | ? | 410 | ? | Spherical;hexagonal;irregular | SEM | SEM JSM 5910 JEOL | ? | ? | ? | ? | ? | ? | ? | ? | ? | ? | ? | ? | ? | ? | ? | ? | ? | ? | ? | ? | ? | ? | ? | ? | ? | ? | ? | ? | ? | ? | No | No | No | No | No | No | No | No | No | No | No | No | No | No | No | No | No
Uzunuigbe | 2020 | phytosynthesis | single | Autoclave | 121 | No | No | 15 | No | No | 0 | 0.25 | 100 | AgNO3 | Sigma Aldrich | 99.2 | 1 | mM | Acacia senegal leaf extracts | plant | Organic | organic | Acacia senegal leaf extracts | plant | organic | organic | 1 | mg/ml | ? | ? | 10 | ml | 1 | mM | Precursor;Reducing | AB | no | no | no | ? | ? | ? | ? | EDX | Zeiss Ultra Plus FEG SEM equipped with an Oxford detector EDX at 20 kV which uses Aztec software for elemental analysis | washed | Centrifugation | 4400 | rpm | 5 | ? | ? | ? | water | ? | 437 | ? | Spherical | TEM | JEOL 1400 TEM | face centered cubic | TEM | JEOL 1400 TEM | ? | ? | ? | ? | ? | ? | 15 | ? | TEM | TEM JEOL 2100 | ? | ? | ? | ? | ? | ? | ? | ? | ? | ? | ? | ? | ? | ? | ? | ? | ? | No | No | No | No | No | No | No | No | No | No | No | No | No | No | No | No | No
Vanaja | 2013 | phytosynthesis | single | Heating | 70 | No | No | No | No | No | 0 | 1 | 100 | AgNO3 | ? | ? | 1 | mM | stem extract of Cissus quadrangularis | plant | Organic | organic | stem extract of Cissus quadrangularis | plant | organic | organic | 1 | mg/ml | ? | ? | 10 | ml | 1 | mM | Precursor;Reducing | AB | no | no | no | ? | ? | ? | Cl, K, O, Ca, Mg, and S | EDX | ? | No | No | No | No | No | No | No | No | water | ? | 437 | ? | Spherical | TEM | JEOL 1400 TEM | face centered cubic | TEM | JEOL 1400 TEM | 8 | ? | ? | ? | ? | ? | 40 | ? | SEM | Philip model CM 200 | ? | ? | ? | ? | ? | ? | ? | ? | ? | ? | ? | ? | ? | ? | ? | ? | ? | No | No | No | No | No | No | No | No | No | No | No | No | No | No | No | No | No
Velammal | 2016 | phytosynthesis | single | No | 25 | Light | No | No | No | No | 0 | 0.03 | 31 | AgNO3 | Spectrochem | 99.99 | 20 | mM | Plumbago zeylanica bark | plant | Organic | organic | Plumbago zeylanica bark | plant | organic | organic | 3.2 | mg/ml | ? | ? | 10 | ml | 3.2 | mM | Precursor;Reducing | AB | no | no | no | ? | ? | ? | Cl, C, O | EDX | JEOL, Model JED-2300 microscope | No | No | No | No | No | No | No | No | Water | ? | 420 | ? | spherical | TEM | PHILIPS, CM 200, TEM microscope operated at 200 kV with a resolution of 2.4 A | face centered cubic | TEM | PHILIPS, CM 200, TEM microscope operated at 200 kV with a resolution of 2.4 A | ? | ? | ? | ? | ? | ? | 28.47 | ? | TEM | Philips | ? | ? | ? | ? | ? | ? | ? | ? | ? | ? | ? | ? | ? | ? | ? | ? | ? | 0.05 | mg/mL | 24 | In vitro | ? | Dalton Lymphoma Ascites cell lines | ? | ? | 120000 | 96 | MTT assay | ? | 42.5 | ? | ? | No | No
Velammal | 2016 | phytosynthesis | single | No | 25 | Light | No | No | No | No | 0 | 0.03 | 31 | AgNO3 | Spectrochem | 99.99 | 20 | mM | Plumbago zeylanica bark | plant | Organic | organic | Plumbago zeylanica bark | plant | organic | organic | 3.2 | mg/ml | ? | ? | 10 | ml | 3.2 | mM | Precursor;Reducing | AB | no | no | no | ? | ? | ? | Cl, C, O | EDX | JEOL, Model JED-2300 microscope | No | No | No | No | No | No | No | No | Water | ? | 420 | ? | spherical | TEM | PHILIPS, CM 200, TEM microscope operated at 200 kV with a resolution of 2.4 A | face centered cubic | TEM | PHILIPS, CM 200, TEM microscope operated at 200 kV with a resolution of 2.4 A | ? | ? | ? | ? | ? | ? | 28.47 | ? | TEM | Philips | ? | ? | ? | ? | ? | ? | ? | ? | ? | ? | ? | ? | ? | ? | ? | ? | ? | 0.1 | mg/mL | 24 | In vitro | ? | Dalton Lymphoma Ascites cell lines | ? | ? | 120000 | 96 | MTT assay | ? | 47.5 | ? | ? | Dose | METRIC
Velammal | 2016 | phytosynthesis | single | No | 25 | Light | No | No | No | No | 0 | 0.03 | 31 | AgNO3 | Spectrochem | 99.99 | 20 | mM | Plumbago zeylanica bark | plant | Organic | organic | Plumbago zeylanica bark | plant | organic | organic | 3.2 | mg/ml | ? | ? | 10 | ml | 3.2 | mM | Precursor;Reducing | AB | no | no | no | ? | ? | ? | Cl, C, O | EDX | JEOL, Model JED-2300 microscope | No | No | No | No | No | No | No | No | Water | ? | 420 | ? | spherical | TEM | PHILIPS, CM 200, TEM microscope operated at 200 kV with a resolution of 2.4 A | face centered cubic | TEM | PHILIPS, CM 200, TEM microscope operated at 200 kV with a resolution of 2.4 A | ? | ? | ? | ? | ? | ? | 28.47 | ? | TEM | Philips | ? | ? | ? | ? | ? | ? | ? | ? | ? | ? | ? | ? | ? | ? | ? | ? | ? | 0.2 | mg/mL | 24 | In vitro | ? | Dalton Lymphoma Ascites cell lines | ? | ? | 120000 | 96 | MTT assay | ? | 67.5 | ? | % | 50 | ug/mL
Velammal | 2016 | phytosynthesis | single | No | 25 | Light | No | No | No | No | 0 | 0.03 | 31 | AgNO3 | Spectrochem | 99.99 | 20 | mM | Plumbago zeylanica bark | plant | Organic | organic | Plumbago zeylanica bark | plant | organic | organic | 3.2 | mg/ml | ? | ? | 10 | ml | 3.2 | mM | Precursor;Reducing | AB | no | no | no | ? | ? | ? | Cl, C, O | EDX | JEOL, Model JED-2300 microscope | No | No | No | No | No | No | No | No | Water | ? | 420 | ? | spherical | TEM | PHILIPS, CM 200, TEM microscope operated at 200 kV with a resolution of 2.4 A | face centered cubic | TEM | PHILIPS, CM 200, TEM microscope operated at 200 kV with a resolution of 2.4 A | ? | ? | ? | ? | ? | ? | 28.47 | ? | TEM | Philips | ? | ? | ? | ? | ? | ? | ? | ? | ? | ? | ? | ? | ? | ? | ? | ? | ? | No | No | No | No | No | No | No | No | No | No | No | No | No | No | No | 100 | ug/mL
Velammal | 2016 | phytosynthesis | single | No | 25 | Light | No | No | No | No | 0 | 0.03 | 31 | AgNO3 | Spectrochem | 99.99 | 20 | mM | Plumbago zeylanica bark | plant | Organic | organic | Plumbago zeylanica bark | plant | organic | organic | 3.2 | mg/ml | ? | ? | 10 | ml | 3.2 | mM | Precursor;Reducing | AB | no | no | no | ? | ? | ? | Cl, C, O | EDX | JEOL, Model JED-2300 microscope | No | No | No | No | No | No | No | No | Water | ? | 420 | ? | spherical | TEM | PHILIPS, CM 200, TEM microscope operated at 200 kV with a resolution of 2.4 A | face centered cubic | TEM | PHILIPS, CM 200, TEM microscope operated at 200 kV with a resolution of 2.4 A | ? | ? | ? | ? | ? | ? | 28.47 | ? | TEM | Philips | ? | ? | ? | ? | ? | ? | ? | ? | ? | ? | ? | ? | ? | ? | ? | ? | ? | No | No | No | No | No | No | No | No | No | No | No | No | No | No | No | 150 | ug/mL
Velammal | 2016 | phytosynthesis | single | No | 25 | Light | No | No | No | No | 0 | 0.03 | 31 | AgNO3 | Spectrochem | 99.99 | 20 | mM | Plumbago zeylanica bark | plant | Organic | organic | Plumbago zeylanica bark | plant | organic | organic | 3.2 | mg/ml | ? | ? | 10 | ml | 3.2 | mM | Precursor;Reducing | AB | no | no | no | ? | ? | ? | Cl, C, O | EDX | JEOL, Model JED-2300 microscope | No | No | No | No | No | No | No | No | Water | ? | 420 | ? | spherical | TEM | PHILIPS, CM 200, TEM microscope operated at 200 kV with a resolution of 2.4 A | face centered cubic | TEM | PHILIPS, CM 200, TEM microscope operated at 200 kV with a resolution of 2.4 A | ? | ? | ? | ? | ? | ? | 28.47 | ? | TEM | Philips | ? | ? | ? | ? | ? | ? | ? | ? | ? | ? | ? | ? | ? | ? | ? | ? | ? | No | No | No | No | No | No | No | No | No | No | No | No | No | No | No | 200 | ug/mL
Velez | 2018 | phytosynthesis | single | Heating | 80 | No | No | No | No | Yes | ? | 5 | 80 | AgNO3 | Merck | ? | 12 | mM | Ethanolic Aloe vera Extracts | plant | Organic | organic | Ethanolic Aloe vera Extracts | plant | organic | organic | 30 | mg/ml | ? | ? | 30 | ml | 6 | mM | reducing;precursor | BA | no | no | no | ? | ? | ? | ? | ? | ? | washed | Filtration | No | No | No | No | No | No | ? | ? | ? | ? | Spherical | TEM | Tecnai F20 Super Twin TMP with field emission source, with resolution of 0.1 nm at 200 kV and 1.0 maximum magnification TEM MX camera GATAN US 1000XP-P. | ? | ? | ? | ? | ? | ? | ? | ? | ? | 5 | ? | TEM | TECNAI | ? | ? | ? | ? | ? | ? | ? | ? | ? | ? | ? | ? | ? | ? | ? | ? | ? | No | No | No | No | No | No | No | No | No | No | No | No | No | No | No | No | No
Velez | 2018 | phytosynthesis | single | Heating | 80 | No | No | No | No | Yes | ? | 5 | 80 | AgNO3 | Merck | ? | 12 | mM | Aqueus Aloe vera Extracts | plant | Organic | organic | Aqueus Aloe vera Extracts | plant | organic | organic | 30 | mg/ml | ? | ? | 30 | ml | 6 | mM | reducing;precursor | BA | no | no | no | ? | ? | ? | ? | ? | ? | washed | Filtration | No | No | No | No | No | No | ? | ? | ? | ? | Spherical | TEM | Tecnai F20 Super Twin TMP with field emission source, with resolution of 0.1 nm at 200 kV and 1.0 maximum magnification TEM MX camera GATAN US 1000XP-P. | ? | ? | ? | ? | ? | ? | ? | ? | ? | 7 | ? | TEM | TECNAI | ? | ? | ? | ? | ? | ? | ? | ? | ? | ? | ? | ? | ? | ? | ? | ? | ? | No | No | No | No | No | No | No | No | No | No | No | No | No | No | No | The Hg(II) removal percentage was above 95%just using 20%V/V concentration of both extracts. | No
Wenkatesan | 2016 | wetchemical | multi | No | 25 | No | No | No | No | Mechanic | ? | 72 | ? | AgNO3 | Sinopharm Chemical Reagent | ? | 1.5 | g | PVP | chemical | Organic | organic | ? | ? | ? | ? | 267 | mg/ml | ? | ? | ? | ? | ? | mM | Precursor;Reducing | AB | no | no | no | ? | ? | ? | ? | ICP | ICP-AES, PROFILE SPEC | washed | Filtration | No | No | No | No | No | No | water | ? | 408 | ? | Spherical | TEM | JEM 200CX transmission electron microscope TEM, JEOL | ? | ? | ? | ? | ? | -16.6 | 0.5 | ELS | Zeta sizer, Malvern | 25 | 4 | TEM | TEM JEOL 2100 | ? | ? | ? | ? | 37.3 | 2.5 | DLS | nanoparticle tracking analysis NTA, NanoSight LM10HS | ? | ? | ? | ? | ? | ? | ? | ? | ? | No | No | No | No | No | No | No | No | No | No | No | No | No | No | No | No | No
Wenkatesan | 2016 | biosynthesis | single | No | 25 | No | No | No | No | No | 0 | 48 | 100 | AgNO3 | Sigma Aldrich | ? | 1 | mM | Aqueous extract of Ecklonia cava | algae extract | Organic | organic | Aqueous extract of Ecklonia cava | algae extract | organic | organic | 1 | mg/ml | ? | ? | 10 | ml | 1 | mM | Precursor;Reducing | AB | no | no | no | ? | ? | ? | ? | ? | ? | No | No | No | No | No | No | No | No | water | ? | 418 | ? | spherical | TEM | TEM, H7500, Hitachi Ltd. at 120 kV | ? | ? | ? | ? | ? | ? | ? | ? | ? | 22 | ? | TEM | TEM HF-3300 Hitachi | ? | ? | ? | ? | 43 | ? | ? | ? | ? | ? | ? | ? | 0.27 | ? | ? | ? | ? | 0.01 | mg/mL | 24 | in vitro | Cervical | ? | cancer cells | ? | 5000 | 24 | MTT assay | ? | 80 | ? | ? | No | No
Wenkatesan | 2016 | biosynthesis | single | No | 25 | No | No | No | No | No | 0 | 48 | 100 | AgNO3 | Sigma Aldrich | ? | 1 | mM | Aqueous extract of Ecklonia cava | algae extract | Organic | organic | Aqueous extract of Ecklonia cava | algae extract | organic | organic | 1 | mg/ml | ? | ? | 10 | ml | 1 | mM | Precursor;Reducing | AB | no | no | no | ? | ? | ? | ? | ? | ? | No | No | No | No | No | No | No | No | water | ? | 418 | ? | spherical | TEM | (TEM, H7500, Hitachi Ltd., Tokyo, Japan) at 120 kV | ? | ? | ? | ? | ? | ? | ? | ? | ? | 22 | ? | TEM | TEM HF-3300 Hitachi | ? | ? | ? | ? | 43 | ? | ? | ? | ? | ? | ? | ? | 0.27 | ? | ? | ? | ? | 0.05 | mg/mL | 24 | in vitro | Cervical | ? | cancer cells | ? | 5000 | 24 | MTT assay | ? | 50 | ? | ? | Dose | METRIC
Wenkatesan | 2016 | biosynthesis | single | No | 25 | No | No | No | No | No | 0 | 48 | 100 | AgNO3 | Sigma Aldrich | ? | 1 | mM | Aqueous extract of Ecklonia cava | algae extract | Organic | organic | Aqueous extract of Ecklonia cava | algae extract | organic | organic | 1 | mg/ml | ? | ? | 10 | ml | 1 | mM | Precursor;Reducing | AB | no | no | no | ? | ? | ? | ? | ? | ? | No | No | No | No | No | No | No | No | water | ? | 418 | ? | spherical | TEM | (TEM, H7500, Hitachi Ltd., Tokyo, Japan) at 120 kV | ? | ? | ? | ? | ? | ? | ? | ? | ? | 22 | ? | TEM | TEM HF-3300 Hitachi | ? | ? | ? | ? | 43 | ? | ? | ? | ? | ? | ? | ? | 0.27 | ? | ? | ? | ? | 0.1 | mg/mL | 24 | in vitro | Cervical | ? | cancer cells | ? | 5000 | 24 | MTT assay | ? | 25 | ? | ? | 50 | ug/mL
Wenkatesan | 2016 | biosynthesis | single | No | 25 | No | No | No | No | No | 0 | 48 | 100 | AgNO3 | Sigma Aldrich | ? | 1 | mM | Aqueous extract of Ecklonia cava | algae extract | Organic | organic | Aqueous extract of Ecklonia cava | algae extract | organic | organic | 1 | mg/ml | ? | ? | 10 | ml | 1 | mM | Precursor;Reducing | AB | no | no | no | ? | ? | ? | ? | ? | ? | No | No | No | No | No | No | No | No | water | ? | 418 | ? | spherical | TEM | (TEM, H7500, Hitachi Ltd., Tokyo, Japan) at 120 kV | ? | ? | ? | ? | ? | ? | ? | ? | ? | 22 | ? | TEM | TEM HF-3300 Hitachi | ? | ? | ? | ? | 43 | ? | ? | ? | ? | ? | ? | ? | 0.27 | ? | ? | ? | ? | 0.5 | mg/mL | 24 | in vitro | Cervical | ? | cancer cells | ? | 5000 | 24 | MTT assay | ? | 10 | ? | ? | 100 | ug/mL
Wenkatesan | 2016 | biosynthesis | single | No | 25 | No | No | No | No | No | 0 | 48 | 100 | AgNO3 | Sigma Aldrich | ? | 1 | mM | Aqueous extract of Ecklonia cava | algae extract | Organic | organic | Aqueous extract of Ecklonia cava | algae extract | organic | organic | 1 | mg/ml | ? | ? | 10 | ml | 1 | mM | Precursor;Reducing | AB | no | no | no | ? | ? | ? | ? | ? | ? | No | No | No | No | No | No | No | No | water | ? | 418 | ? | spherical | TEM | (TEM, H7500, Hitachi Ltd., Tokyo, Japan) at 120 kV | ? | ? | ? | ? | ? | ? | ? | ? | ? | 22 | ? | TEM | TEM HF-3300 Hitachi | ? | ? | ? | ? | 43 | ? | ? | ? | ? | ? | ? | ? | 0.27 | ? | ? | ? | ? | 0.25 | mg/mL | 24 | in vitro | Cervical | ? | cancer cells | ? | 5000 | 24 | MTT assay | ? | 10 | ? | ? | 250 | ug/mL
White | 2012 | phytosynthesis | single | No | 25 | No | No | No | No | No | 0 | 48 | 53.5 | AgNO3 | VWR | 99.995 | 980 | mM | Allium sativum (garlic) extract | plant | Organic | organic | Allium sativum (garlic) extract | plant | organic | organic | 0.19 | mg/ml | ? | ? | 1 | ml | 0.19 | mM | Precursor;Reducing | AB | no | no | no | ? | ? | ? | S | EDX | Hitachi 4800 Scanning electron microscope, (SEM) in TEM mode with an accelerating voltage of 30 kV. | washed | Centrifugation | 8000 | rpm | 15 | ? | ? | ? | water | ? | 404 | ? | Spherical | TEM | Hitachi 7600 with an accelerating voltage of 120 kV | ? | ? | ? | ? | ? | -31 | ? | ELS | Zeta sizer, Malvern | 3.7 | 0.9 | TEM | Hitachi | ? | ? | ? | ? | 118 | ? | DLS | Zeta sizer Malvern | ? | ? | ? | ? | 0.25 | ? | DLS | Zetasizer Malvern | ? | 0.025 | mg/mL | 48 | In vitro | ? | NIH 3T3 | fibroblast cells | ? | 10000 | 96 | Promega CytoTox 96 assay | Cell viability | 100 | ? | % | 500 | ug/mL
White | 2012 | phytosynthesis | single | No | 50 | No | No | No | No | No | 0 | 0.5 | ? | AgNO3 | VWR | 99.995 | 980 | mM | Allium sativum (garlic) extract | plant | Organic | organic | Allium sativum (garlic) extract | plant | organic | organic | 0.28 | mg/ml | ? | ? | 1.5 | ml | 0.28 | mM | Precursor;Reducing | AB | no | no | no | ? | ? | ? | S | EDX | Hitachi 4800 Scanning electron microscope, (SEM) in TEM mode with an accelerating voltage of 30 kV. | washed | Centrifugation | 8000 | rpm | 15 | ? | ? | ? | water | ? | 404 | ? | Spherical | TEM | Hitachi 7600 with an accelerating voltage of 120 kV | ? | ? | ? | ? | ? | -31 | ? | ELS | Zeta sizer, Malvern | 3.8 | 1.3 | TEM | Hitachi | ? | ? | ? | ? | 124 | ? | DLS | Zeta sizer Malvern | ? | ? | ? | ? | 0.33 | ? | DLS | Zetasizer Malvern | ? | 0.025 | mg/mL | 48 | In vitro | Aorta | ? | Vascular smooth muscle cells VSMCs | ? | 10000 | 96 | Promega CytoTox 96 assay | increase in proliferation | 13.5 | ? | % | No | No
White | 2012 | phytosynthesis | single | No | 50 | No | No | No | No | No | 0 | 0.5 | ? | AgNO3 | VWR | 99.995 | 980 | mM | Allium sativum (garlic) extract | plant | Organic | organic | Allium sativum (garlic) extract | plant | organic | organic | 0.38 | mg/ml | ? | ? | 2 | ml | 0.38 | mM | Precursor;Reducing | AB | no | no | no | ? | ? | ? | S | EDX | Hitachi 4800 Scanning electron microscope, (SEM) in TEM mode with an accelerating voltage of 30 kV. | washed | Centrifugation | 8000 | rpm | 15 | ? | ? | ? | water | ? | 404 | ? | Spherical | TEM | Hitachi 7600 with an accelerating voltage of 120 kV | ? | ? | ? | ? | ? | -31 | ? | ELS | Zeta sizer, Malvern | 4.1 | 1.5 | TEM | Hitachi | ? | ? | ? | ? | 134 | ? | DLS | Zeta sizer Malvern | ? | ? | ? | ? | 0.36 | ? | DLS | Zetasizer Malvern | ? | 0.05 | mg/mL | 48 | In vitro | ? | NIH 3T3 | fibroblast cells | ? | 10000 | 96 | Promega CytoTox 96 assay | Cell viability | 100 | ? | % | No | No
White | 2012 | phytosynthesis | single | No | 50 | No | No | No | No | No | 0 | 0.5 | ? | AgNO3 | VWR | 99.995 | 980 | mM | Allium sativum (garlic) extract | plant | Organic | organic | Allium sativum (garlic) extract | plant | organic | organic | 0.47 | mg/ml | ? | ? | 2.5 | ml | 0.47 | mM | Precursor;Reducing | AB | no | no | no | ? | ? | ? | S | EDX | Hitachi 4800 Scanning electron microscope, (SEM) in TEM mode with an accelerating voltage of 30 kV. | washed | Centrifugation | 8000 | rpm | 15 | ? | ? | ? | water | ? | 404 | ? | Spherical | TEM | Hitachi 7600 with an accelerating voltage of 120 kV | ? | ? | ? | ? | ? | -31 | ? | ELS | Zeta sizer, Malvern | 6.2 | 2.7 | TEM | Hitachi | ? | ? | ? | ? | 127 | ? | DLS | Zeta sizer Malvern | ? | ? | ? | ? | 0.24 | ? | DLS | Zetasizer Malvern | ? | 0.05 | mg/mL | 48 | In vitro | Aorta | ? | Vascular smooth muscle cells VSMCs | ? | 10000 | 96 | Promega CytoTox 96 assay | Cell viability | 66.66 | ? | % | No | No
Widatalla | 2022 | phytosynthesis | single | Heating | 50 | No | No | No | No | No | 0 | 0.5 | 42.5 | AgNO3 | ? | ? | 2.2 | mM | Grean Tea leaf extract | plant | Organic | organic | Grean Tea leaf extract | plant | organic | organic | 200 | mg/ml | ? | ? | 30 | ml | 200 | mM | reducing;precursor | BA | no | no | no | ? | ? | ? | ? | ? | ? | washed | ? | ? | ? | ? | ? | ? | ? | water | ? | 410 | ? | spherical | SEM | TESCAN MIRA-3 instrument operated at an accelerated voltage of 20 kV | ? | ? | ? | ? | ? | ? | ? | ? | ? | 25 | ? | SEM | TESCAN MIRA-3 instrument | ? | ? | ? | ? | ? | ? | ? | ? | ? | ? | ? | ? | ? | ? | ? | ? | ? | No | No | No | No | No | No | No | No | No | No | No | No | No | No | No | No | No
Widatalla | 2022 | phytosynthesis | single | Heating | 50 | No | No | No | No | No | ? | 0.5 | 42.5 | AgNO3 | ? | ? | 2.2 | mM | Grean Tea leaf extract | plant | Organic | organic | Grean Tea leaf extract | plant | organic | organic | 200 | mg/ml | ? | ? | 30 | ml | 200 | mM | reducing;precursor | BA | no | no | no | ? | ? | ? | ? | ? | ? | washed | ? | ? | ? | ? | ? | ? | ? | water | ? | 410 | ? | spherical | SEM | TESCAN MIRA-3 instrument operated at an accelerated voltage of 20 kV | ? | ? | ? | ? | ? | ? | ? | ? | ? | 25 | ? | SEM | TESCAN MIRA-3 instrument | ? | ? | ? | ? | ? | ? | ? | ? | ? | ? | ? | ? | ? | ? | ? | ? | ? | No | No | No | No | No | No | No | No | No | No | No | No | No | No | No | No | No
Wu | 2016 | wetchemical | single | No | 25 | No | No | No | No | Mechanic | ? | 4 | 21 | AgNO3 | Beijing Chemical Reagents Company. | 99 | 0.1 | mM | trisodium cit-rate/PVP | chemical | inorganic / organic | organic | NaBH4/H2O2 | chemical | inorganic | inorganic | 180/4,2 | mM | ? | ? | 0.27 | ml | 200 | mM | Precursor;Capping;Reducing | ACB | no | no | no | ? | ? | ? | ? | ? | ? | No | No | No | No | No | No | No | No | water | ? | 405 | ? | Spherical | TEM | ? | ? | ? | ? | ? | ? | ? | ? | ? | ? | 7.7 | 1.5 | TEM | ? | ? | ? | ? | ? | ? | ? | ? | ? | ? | ? | ? | ? | ? | ? | ? | ? | ? | No | No | No | No | No | No | No | No | No | No | No | No | No | No | No | No | No
Wu | 2016 | wetchemical | single | No | 25 | No | No | No | No | Mechanic | ? | 4 | 21 | AgNO3 | Beijing Chemical Reagents Company. | 99 | 0.1 | mM | trisodium cit-rate/PVP | chemical | inorganic / organic | organic | NaBH4/H2O2 | chemical | inorganic | inorganic | 180/4,2 | mM | ? | ? | 0.27 | ml | 200 | mM | Precursor;Capping;Reducing | ACB | no | no | no | ? | ? | ? | ? | ? | ? | No | No | No | No | No | No | No | No | water | ? | 515 | ? | Triangular | TEM | ? | ? | ? | ? | ? | ? | ? | ? | ? | ? | 31.6 | ? | TEM | ? | ? | ? | ? | ? | ? | ? | ? | ? | ? | ? | ? | ? | ? | ? | ? | ? | ? | No | No | No | No | No | No | No | No | No | No | No | No | No | No | No | No | No
Wu | 2016 | wetchemical | single | No | 25 | No | No | No | No | Mechanic | ? | 4 | 21 | AgNO3 | Beijing Chemical Reagents Company. | 99 | 0.1 | mM | trisodium cit-rate/PVP | chemical | inorganic / organic | organic | NaBH4 | chemical | inorganic | inorganic | 180/4,2 | mM | ? | ? | 0.8 | ml | 100 | mM | Precursor;Capping;Reducing | ACB | no | no | no | ? | ? | ? | ? | ? | ? | No | No | No | No | No | No | No | No | water | ? | 650 | ? | Triangular | TEM | ? | ? | ? | ? | ? | ? | ? | ? | ? | ? | 39.7 | ? | TEM | ? | ? | ? | ? | ? | ? | ? | ? | ? | ? | ? | ? | ? | ? | ? | ? | ? | ? | No | No | No | No | No | No | No | No | No | No | No | No | No | No | No | No | No
Xie | 2020 | wetchemical | multi | No | 25 | No | No | No | No | Mechanic | ? | 4 | 21 | AgNO3 | Sigma Aldrich | ? | 10 | mM | POEC-SH | chemical | Inorganic | inorganic | NaBH4 | chemical | inorganic | inorganic | 0.01 | mM | ? | ? | ? | ? | 0.4 | mM | Capping;Precursor;Reducing | CAB | no | no | no | ? | ? | ? | C, O, S | X-ray-photoelectron spectroscopy (XPS) | Thermo ESCALAB250Xi instrument | washed | dialysis | No | No | 2880 | No | No | No | water | ? | 400 | ? | Spherical | TEM | Hitachi HT7700 instrument | ? | ? | ? | 5.5 | ? | -0.28 | ? | ELS | Zeta sizer, Malvern | 12 | ? | TEM | Hitachi | ? | ? | ? | ? | 197 | ? | DLS | Zeta sizer Malvern | ? | ? | ? | ? | ? | ? | ? | ? | ? | 0.1 | mg/mL | 24 | In vitro | ? | NIH 3T3 | fibroblast cells | ? | ? | ? | MTT assay | ? | 3.5 | ? | ? | No | No
Xie | 2020 | wetchemical | multi | No | 25 | No | No | No | No | Mechanic | ? | 4 | 21 | AgNO3 | Sigma Aldrich | ? | 10 | mM | POEC-SH | chemical | Inorganic | inorganic | NaBH4 | chemical | inorganic | inorganic | 0.01 | mM | ? | ? | ? | ? | 0.4 | mM | Capping;Precursor;Reducing | CAB | no | no | no | ? | ? | ? | C, O, S | X-ray-photoelectron spectroscopy (XPS) | Thermo ESCALAB250Xi instrument | washed | dialysis | No | No | 2880 | No | No | No | water | ? | 400 | ? | Spherical | TEM | Hitachi HT7700 instrument | ? | ? | ? | 5.5 | ? | -0.28 | ? | ELS | Zeta sizer, Malvern | 12 | ? | TEM | Hitachi | ? | ? | ? | ? | 197 | ? | DLS | Zeta sizer Malvern | ? | ? | ? | ? | ? | ? | ? | ? | ? | 0.2 | mg/mL | 24 | In vitro | ? | NIH 3T3 | fibroblast cells | ? | ? | ? | MTT assay | ? | 89.8 | ? | ? | No | No
Xie | 2020 | wetchemical | multi | No | 25 | No | No | No | No | Mechanic | ? | 4 | 21 | AgNO3 | Sigma Aldrich | ? | 10 | mM | POEC-SH | chemical | Inorganic | inorganic | NaBH4 | chemical | inorganic | inorganic | 0.01 | mM | ? | ? | ? | ? | 0.4 | mM | Capping;Precursor;Reducing | CAB | no | no | no | ? | ? | ? | C, O, S | X-ray-photoelectron spectroscopy (XPS) | Thermo ESCALAB250Xi instrument | washed | dialysis | No | No | 2880 | No | No | No | water | ? | 400 | ? | Spherical | TEM | Hitachi HT7700 instrument | ? | ? | ? | 5.5 | ? | -0.28 | ? | ELS | Zeta sizer, Malvern | 12 | ? | TEM | Hitachi | ? | ? | ? | ? | 197 | ? | DLS | Zeta sizer Malvern | ? | ? | ? | ? | ? | ? | ? | ? | ? | 0.2 | mg/mL | 24 | In vitro | endothelial | ? | endothelial cells | ? | ? | ? | MTT assay | Cell viability | 100 | ? | % | No | No
Xie | 2020 | wetchemical | multi | No | 25 | No | No | No | No | Mechanic | ? | 4 | 21 | AgNO3 | Sigma Aldrich | ? | 10 | mM | POEC-SH | chemical | Inorganic | inorganic | NaBH4 | chemical | inorganic | inorganic | 0.01 | mM | ? | ? | ? | ? | 0.4 | mM | Capping;Precursor;Reducing | CAB | no | no | no | ? | ? | ? | C, O, S | X-ray-photoelectron spectroscopy (XPS) | Thermo ESCALAB250Xi instrument | washed | dialysis | No | No | 2880 | No | No | No | water | ? | 400 | ? | Spherical | TEM | Hitachi HT7700 instrument | ? | ? | ? | 5.5 | ? | -0.28 | ? | ELS | Zeta sizer, Malvern | 12 | ? | TEM | Hitachi | ? | ? | ? | ? | 197 | ? | DLS | Zeta sizer Malvern | ? | ? | ? | ? | ? | ? | ? | ? | ? | No | No | No | No | No | No | No | No | No | No | No | No | No | No | No | No | No
Xiliang | 2014 | wetchemical | single | heating | 30 | No | No | No | No | Magnetic | ? | 0.5 | 200 | AgNO3 | ? | ? | 1.25 | mM | PVP | chemical | Organic | organic | NaBH4 | chemical | inorganic | inorganic | ? | ? | ? | ? | 75 | ml | 10 | mM | Precursor;Capping;Reducing | ACB | no | no | no | ? | ? | ? | ? | ? | ? | No | No | No | No | No | No | No | No | water | ? | 437 | ? | spherical | SEM | ? | ? | ? | ? | ? | ? | ? | ? | ? | ? | 70.1 | ? | SEM | ? | ? | ? | ? | ? | ? | ? | ? | ? | ? | ? | ? | ? | ? | ? | ? | ? | ? | No | No | No | No | No | No | No | No | No | No | No | No | No | No | No | No | No
Xiliang | 2014 | wetchemical | single | heating | 30 | No | No | No | No | Magnetic | ? | 0.5 | 200 | AgNO3 | ? | ? | 1.25 | mM | PVP | chemical | Organic | organic | NaBH4 | chemical | inorganic | inorganic | ? | ? | ? | ? | 75 | ml | 10 | mM | Precursor;Capping;Reducing | ACB | no | no | no | ? | ? | ? | ? | ? | ? | No | No | No | No | No | No | No | No | water | ? | 437 | ? | spherical | SEM | ? | ? | ? | ? | ? | ? | ? | ? | ? | ? | 44.7 | ? | SEM | ? | ? | ? | ? | ? | ? | ? | ? | ? | ? | ? | ? | ? | ? | ? | ? | ? | ? | No | No | No | No | No | No | No | No | No | No | No | No | No | No | No | No | No
Xiliang | 2014 | wetchemical | single | heating | 30 | No | No | No | No | Magnetic | ? | 0.5 | 200 | AgNO3 | ? | ? | 1.25 | mM | PVP | chemical | Organic | organic | NaBH4 | chemical | inorganic | inorganic | ? | ? | ? | ? | 75 | ml | 10 | mM | Precursor;Capping;Reducing | ACB | no | no | no | ? | ? | ? | ? | ? | ? | No | No | No | No | No | No | No | No | water | ? | 437 | ? | spherical | SEM | ? | ? | ? | ? | ? | ? | ? | ? | ? | ? | 38.1 | ? | SEM | ? | ? | ? | ? | ? | ? | ? | ? | ? | ? | ? | ? | ? | ? | ? | ? | ? | ? | No | No | No | No | No | No | No | No | No | No | No | No | No | No | No | No | No
Xiliang | 2014 | wetchemical | single | heating | 30 | No | No | No | No | Magnetic | ? | 0.5 | 200 | AgNO3 | ? | ? | 1.25 | mM | PVP | chemical | Organic | organic | NaBH4 | chemical | inorganic | inorganic | ? | ? | ? | ? | 75 | ml | 10 | mM | Precursor;Capping;Reducing | ACB | no | no | no | ? | ? | ? | ? | ? | ? | No | No | No | No | No | No | No | No | water | ? | 437 | ? | spherical | SEM | ? | ? | ? | ? | ? | ? | ? | ? | ? | ? | 37.5 | ? | SEM | ? | ? | ? | ? | ? | ? | ? | ? | ? | ? | ? | ? | ? | ? | ? | ? | ? | ? | No | No | No | No | No | No | No | No | No | No | No | No | No | No | No | No | No
Yakovlev | 2014 | wetchemical | multi | icebath | 5 | Dark | No | No | No | Mechanic | ? | 1 | 2 | AgNO3 | Khimmedsintez | 99.9 | 10 | mM | Lysozyme | biomolecule | Organic | organic | NaBH4 | chemical | inorganic | inorganic | 3 | mg/ml | ? | ? | ? | ? | 20 | mM | Precursor;Capping;Reducing | ACB | no | no | no | ? | ? | ? | ? | ? | ? | No | No | No | No | No | No | No | No | ? | ? | ? | ? | Spherical | TEM | Jem2100- F microscope at Uac up to 200 kV | ? | ? | ? | ? | ? | ? | ? | ? | ? | 18 | ? | TEM | JEM JEOL | ? | ? | ? | ? | ? | ? | ? | ? | ? | ? | ? | ? | ? | ? | ? | ? | ? | No | No | No | No | No | No | No | No | No | No | No | No | No | No | No | No | No
Yakovlev | 2014 | wetchemical | multi | icebath | 10 | Dark | No | No | No | Mechanic | ? | 1 | 2 | AgNO3 | Khimmedsintez | 99.9 | 10 | mM | Lysozyme | biomolecule | Organic | organic | NaBH4 | chemical | inorganic | inorganic | 3 | mg/ml | ? | ? | ? | ? | 20 | mM | Precursor;Capping;Reducing | ACB | no | no | no | ? | ? | ? | ? | ? | ? | No | No | No | No | No | No | No | No | ? | ? | ? | ? | Spherical | TEM | Jem2100- F microscope (JEOL, USA) at Uac up to 200 kV | ? | ? | ? | ? | ? | ? | ? | ? | ? | 18 | ? | TEM | JEM JEOL | ? | ? | ? | ? | ? | ? | ? | ? | ? | ? | ? | ? | ? | ? | ? | ? | ? | No | No | No | No | No | No | No | No | No | No | No | No | No | No | No | No | No
Yakovlev | 2014 | wetchemical | multi | icebath | 15 | Dark | No | No | No | Mechanic | ? | 1 | 2 | AgNO3 | Khimmedsintez | 99.9 | 10 | mM | Lysozyme | biomolecule | Organic | organic | NaBH4 | chemical | inorganic | inorganic | 3 | mg/ml | ? | ? | ? | ? | 20 | mM | Precursor;Capping;Reducing | ACB | no | no | no | ? | ? | ? | ? | ? | ? | No | No | No | No | No | No | No | No | ? | ? | ? | ? | Spherical | TEM | Jem2100- F microscope (JEOL, USA) at Uac up to 200 kV | ? | ? | ? | ? | ? | ? | ? | ? | ? | 17 | ? | TEM | JEM JEOL | ? | ? | ? | ? | ? | ? | ? | ? | ? | ? | ? | ? | ? | ? | ? | ? | ? | No | No | No | No | No | No | No | No | No | No | No | No | No | No | No | No | No
Yakovlev | 2014 | wetchemical | multi | icebath | 20 | Dark | No | No | No | Mechanic | ? | 1 | 2 | AgNO3 | Khimmedsintez | 99.9 | 10 | mM | Lysozyme | biomolecule | Organic | organic | NaBH4 | chemical | inorganic | inorganic | 3 | mg/ml | ? | ? | ? | ? | 20 | mM | Precursor;Capping;Reducing | ACB | no | no | no | ? | ? | ? | ? | ? | ? | No | No | No | No | No | No | No | No | ? | ? | ? | ? | Spherical | TEM | Jem2100- F microscope (JEOL, USA) at Uac up to 200 kV | ? | ? | ? | ? | ? | ? | ? | ? | ? | 15 | ? | TEM | JEM JEOL | ? | ? | ? | ? | ? | ? | ? | ? | ? | ? | ? | ? | ? | ? | ? | ? | ? | No | No | No | No | No | No | No | No | No | No | No | No | No | No | No | No | No
Yakovlev | 2014 | wetchemical | multi | No | 25 | Dark | No | No | No | Mechanic | ? | 1 | 2 | AgNO3 | Khimmedsintez | 99.9 | 10 | mM | Lysozyme | biomolecule | Organic | organic | NaBH4 | chemical | inorganic | inorganic | 3 | mg/ml | ? | ? | ? | ? | 20 | mM | Precursor;Capping;Reducing | ACB | no | no | no | ? | ? | ? | ? | ? | ? | No | No | No | No | No | No | No | No | ? | ? | ? | ? | Spherical | TEM | Jem2100- F microscope (JEOL, USA) at Uac up to 200 kV | ? | ? | ? | ? | ? | ? | ? | ? | ? | 18 | ? | TEM | JEM JEOL | ? | ? | ? | ? | ? | ? | ? | ? | ? | ? | ? | ? | ? | ? | ? | ? | ? | No | No | No | No | No | No | No | No | No | No | No | No | No | No | No | No | No
Yakovlev | 2014 | wetchemical | multi | Heating | 30 | Dark | No | No | No | Mechanic | ? | 1 | 2 | AgNO3 | Khimmedsintez | 99.9 | 10 | mM | Lysozyme | biomolecule | Organic | organic | NaBH4 | chemical | inorganic | inorganic | 3 | mg/ml | ? | ? | ? | ? | 20 | mM | Precursor;Capping;Reducing | ACB | no | no | no | ? | ? | ? | ? | ? | ? | No | No | No | No | No | No | No | No | ? | ? | ? | ? | Spherical | TEM | Jem2100- F microscope (JEOL, USA) at Uac up to 200 kV | ? | ? | ? | ? | ? | ? | ? | ? | ? | 20 | ? | TEM | JEM JEOL | ? | ? | ? | ? | ? | ? | ? | ? | ? | ? | ? | ? | ? | ? | ? | ? | ? | No | No | No | No | No | No | No | No | No | No | No | No | No | No | No | No | No
Yang | 2018 | wetchemical | single | No | 25 | No | No | No | No | Magnetic | 200 | ? | 100 | AgNO3 | Sigma Aldrich | 99.9999 | 1 | mM | ? | ? | ? | ? | NH2OH | chemical | inorganic | inorganic | ? | ? | ? | ? | ? | ? | 2 | mM | Precursor;Reducing | AB | no | no | no | ? | ? | ? | ? | ? | ? | Washing;dried | Centrifugation | ? | ? | ? | ? | ? | ? | ? | ? | ? | ? | Plate | SEM | Zeiss GeminiSEM 500 with an InLens detector under a 10 kV acceleration voltage | ? | ? | ? | ? | ? | ? | ? | ? | ? | ? | ? | ? | ? | ? | ? | ? | ? | ? | ? | ? | ? | ? | ? | ? | ? | ? | ? | ? | ? | ? | No | No | No | No | No | No | No | No | No | No | No | No | No | No | No | No | No
Yang | 2018 | wetchemical | single | No | 25 | No | No | No | No | Magnetic | 200 | ? | 100 | AgNO3 | Sigma Aldrich | 99.9999 | 1 | mM | ? | ? | ? | ? | NH2OH | chemical | inorganic | inorganic | ? | ? | ? | ? | ? | ? | 2 | mM | Precursor;Reducing | AB | no | no | no | ? | ? | ? | ? | ? | ? | Washing;dried | Centrifugation | ? | ? | ? | ? | ? | ? | ? | ? | ? | ? | dendrite-plate hybrid | SEM | Zeiss GeminiSEM 500 with an InLens detector under a 10 kV acceleration voltage | ? | ? | ? | ? | ? | ? | ? | ? | ? | ? | ? | ? | ? | ? | ? | ? | ? | ? | ? | ? | ? | ? | ? | ? | ? | ? | ? | ? | ? | ? | No | No | No | No | No | No | No | No | No | No | No | No | No | No | No | No | No
Yang | 2018 | wetchemical | single | No | 25 | No | No | No | No | Magnetic | 200 | ? | 100 | AgNO3 | Sigma Aldrich | 99.9999 | 1 | mM | ? | ? | ? | ? | NH2OH | chemical | inorganic | inorganic | ? | ? | ? | ? | ? | ? | 2 | mM | Precursor;Reducing | AB | no | no | no | ? | ? | ? | ? | ? | ? | Washing;dried | Centrifugation | ? | ? | ? | ? | ? | ? | ? | ? | ? | ? | dendrite | SEM | Zeiss GeminiSEM 500 with an InLens detector under a 10 kV acceleration voltage | ? | ? | ? | ? | ? | ? | ? | ? | ? | ? | ? | ? | ? | ? | ? | ? | ? | ? | ? | ? | ? | ? | ? | ? | ? | ? | ? | ? | ? | ? | No | No | No | No | No | No | No | No | No | No | No | No | No | No | No | No | No
Yari | 2021 | phytosynthesis | single | No | 25 | No | No | No | No | Mechanic | 750 | 12 | 110 | AgNO3 | Merck | ? | 10 | mM | C. botrys water extract | plant | Organic | organic | C. botrys water extract | plant | organic | organic | 0.91 | mg/ml | ? | ? | 10 | ml | 0.91 | mM | reducing;precursor | BA | no | no | no | ? | ? | ? | C, Cl | EDX | ? | Washing;dried | Centrifugation | 5000 | rpm | 20 | ? | ? | ? | water | ? | 437 | ? | spherical | TEM | Zeiss TEM 10C-1000Kv | ? | ? | ? | ? | ? | ? | ? | ? | ? | 11.9 | ? | TEM | Zeiss TEM 10C | ? | ? | ? | ? | ? | ? | ? | ? | ? | ? | ? | ? | ? | ? | ? | ? | ? | No | No | No | No | No | No | No | No | No | No | No | No | No | No | No | No | No
You | 2018 | wetchemical | multi | Heating | 100 | No | No | No | No | Mechanic | ? | 0.5 | 200 | AgNO3 | Sigma Aldrich | ? | 12 | mM | Sodium Citrate | chemical | Organic | organic | NaBH4 | chemical | inorganic | inorganic | 20 | mg/ml | ? | ? | 2 | ml | 100 | mM | Precursor;Capping;Reducing | ACB | no | no | no | ? | ? | ? | ? | ? | ? | washed | Centrifugation | ? | ? | ? | ? | ? | ? | water | ? | 530 | ? | Spherical | TEM | JOEL JEM-2100F transmission electron microscope operated at 200 kV | ? | ? | ? | ? | ? | ? | ? | ? | ? | 15.2 | 1.5 | TEM | JEM JEOL | ? | ? | ? | ? | 21 | ? | DLS | Zeta sizer Malvern | ? | ? | ? | ? | ? | ? | ? | ? | ? | No | No | No | No | No | No | No | No | No | No | No | No | No | No | No | Degradation Tests on methyl blue (MB) and methyl orange (MO) | Removal Efficency (%): MB is 97,50% and MO is 95,00% with 25 minutes contact time
Yu | 2014 | wetchemical | single | No | 25 | No | No | No | No | Magnetic | ? | 0.5 | 24.75 | AgNO3 | Sigma Aldrich | 99 | 50 | mM | sodium citrate/PVP | chemical | inorganic / organic | inorganic / organic | NaBH4/H2O2 | chemical | inorganic | inorganic | 80 | mg/ml | ? | ? | 0.31 | mL | 100 | mM | Precursor;Capping;Reducing | ACB | no | no | no | ? | ? | ? | ? | ? | ? | No | No | No | No | No | No | No | No | water | ? | 650 | ? | Spherical | TEM | Tecnai T12 transmission electron microscope | ? | ? | ? | 9 | ? | ? | ? | ? | ? | 40 | ? | TEM | TECNAI | ? | ? | ? | ? | ? | ? | ? | ? | ? | ? | ? | ? | ? | ? | ? | ? | ? | No | No | No | No | No | No | No | No | No | No | No | No | No | No | No | No | No
Yue | 2017 | wetchemical | ? | No | ? | No | No | No | No | ? | ? | ? | ? | ? | ? | ? | ? | ? | ? | ? | ? | ? | ? | ? | ? | ? | ? | ? | ? | ? | ? | ? | ? | ? | ? | ? | no | no | no | ? | ? | ? | ? | ? | ? | No | No | No | No | No | No | No | No | ? | ? | ? | ? | ? | ? | ? | ? | ? | ? | ? | ? | -30 | ? | ? | ? | ? | ? | ? | ? | ? | ? | ? | ? | 19.4 | ? | ? | ? | ? | ? | ? | ? | ? | ? | ? | ? | ? | 0.0002 | mg/mL | 24 | In vitro | algae | ? | algae cells | Algae | ? | ? | ? | ? | ? | ? | ? | No | No
Yue | 2017 | wetchemical | ? | No | ? | No | No | No | No | ? | ? | ? | ? | ? | ? | ? | ? | ? | ? | ? | ? | ? | ? | ? | ? | ? | ? | ? | ? | ? | ? | ? | ? | ? | ? | ? | no | no | no | ? | ? | ? | ? | ? | ? | No | No | No | No | No | No | No | No | ? | ? | ? | ? | ? | ? | ? | ? | ? | ? | ? | ? | -30 | ? | ? | ? | ? | ? | ? | ? | ? | ? | ? | ? | 19.4 | ? | ? | ? | ? | ? | ? | ? | ? | ? | ? | ? | ? | 0.0055 | mg/mL | 24 | In vitro | fish | ? | fish cells | Fish | ? | ? | ? | ? | ? | ? | ? | No | No
Yumei | 2017 | biosynthesis | single | Heating | 70 | No | No | No | No | Mechanic | ? | 72 | ? | AgNO3 | ? | ? | 1 | mM | Exopolysaccharide from Arthrobacter sp.7 | bacterial extract | Organic | organic | Exopolysaccharide from Arthrobacter sp.4 | bacterial extract | organic | organic | 1 | mg/ml | ? | ? | ? | ? | 1 | mg/ml | Precursor;Reducing | AB | no | no | no | ? | ? | ? | ? | ? | ? | No | No | No | No | No | No | No | No | water | ? | 450 | ? | spherical | high-resolution transmission electron microscope | HrTEM, JEOL JSM 100CX at an accelerating voltage of 200 kV | ? | ? | ? | ? | ? | ? | ? | ? | ? | 47 | ? | HR-TEM | TEM JEOL 2100 | ? | ? | ? | ? | ? | ? | ? | ? | ? | ? | ? | ? | ? | ? | ? | ? | ? | No | No | No | No | No | No | No | No | No | No | No | No | No | No | No | No | No
Yumei | 2017 | biosynthesis | single | Heating | 70 | No | No | No | No | Mechanic | ? | 72 | ? | AgNO3 | ? | ? | 1 | mM | Exopolysaccharide from Arthrobacter sp.4 | bacterial extract | Organic | organic | Exopolysaccharide from Arthrobacter sp.4 | bacterial extract | organic | organic | 1 | mg/ml | ? | ? | ? | ? | 1 | mg/ml | Precursor;Reducing | AB | no | no | no | ? | ? | ? | ? | ? | ? | No | No | No | No | No | No | No | No | water | ? | 450 | ? | spherical | high-resolution transmission electron microscope | HrTEM, JEOL JSM 100CX at an accelerating voltage of 200 kV | ? | ? | ? | ? | ? | ? | ? | ? | ? | 47 | ? | HR-TEM | TEM JEOL 2100 | ? | ? | ? | ? | ? | ? | ? | ? | ? | ? | ? | ? | ? | ? | ? | ? | ? | No | No | No | No | No | No | No | No | No | No | No | No | No | No | No | No | No
Yumei | 2017 | biosynthesis | single | Heating | 70 | No | No | No | No | Mechanic | ? | 72 | ? | AgNO3 | ? | ? | 1 | mM | Exopolysaccharide from Arthrobacter sp.7 | bacterial extract | Organic | organic | ? | ? | ? | ? | ? | ? | ? | ? | ? | ? | ? | ? | Precursor;Reducing | AB | no | no | no | ? | ? | ? | ? | ? | ? | No | No | No | No | No | No | No | No | ? | ? | ? | ? | ? | ? | ? | ? | ? | ? | ? | ? | ? | ? | ? | ? | ? | ? | ? | ? | ? | ? | ? | ? | ? | ? | ? | ? | ? | ? | ? | ? | ? | ? | ? | ? | ? | No | No | No | No | No | No | No | No | No | No | No | No | No | No | No | No | No
Yumei | 2017 | biosynthesis | single | Heating | 70 | No | No | No | No | Mechanic | ? | 72 | ? | AgNO3 | ? | ? | 1 | mM | Exopolysaccharide from Arthrobacter sp.5 | bacterial extract | Organic | organic | Exopolysaccharide from Arthrobacter sp.5 | ? | natural | ? | 2 | mg/ml | ? | ? | ? | ? | 2 | mg/ml | Precursor;Reducing | AB | no | no | no | ? | ? | ? | ? | ? | ? | No | No | No | No | No | No | No | No | water | ? | 450 | ? | spherical | high-resolution transmission electron microscope | HrTEM, JEOL JSM 100CX at an accelerating voltage of 200 kV | ? | ? | ? | ? | ? | ? | ? | ? | ? | ? | ? | ? | ? | ? | ? | ? | ? | ? | ? | ? | ? | ? | ? | ? | ? | ? | ? | ? | ? | ? | No | No | No | No | No | No | No | No | No | No | No | No | No | No | No | No | No
Yumei | 2017 | biosynthesis | single | Heating | 70 | No | No | No | No | Mechanic | ? | 72 | ? | AgNO3 | ? | ? | 1 | mM | Exopolysaccharide from Arthrobacter sp.6 | bacterial extract | Organic | organic | Exopolysaccharide from Arthrobacter sp.6 | ? | natural | ? | 3 | mg/ml | ? | ? | ? | ? | 3 | mg/ml | Precursor;Reducing | AB | no | no | no | ? | ? | ? | ? | ? | ? | No | No | No | No | No | No | No | No | water | ? | 450 | ? | spherical | high-resolution transmission electron microscope | HrTEM, JEOL JSM 100CX at an accelerating voltage of 200 kV | ? | ? | ? | ? | ? | ? | ? | ? | ? | ? | ? | ? | ? | ? | ? | ? | ? | ? | ? | ? | ? | ? | ? | ? | ? | ? | ? | ? | ? | ? | No | No | No | No | No | No | No | No | No | No | No | No | No | No | No | No | No
Yumei | 2017 | biosynthesis | single | Heating | 70 | No | No | No | No | Mechanic | ? | 72 | ? | AgNO3 | ? | ? | 1 | mM | Exopolysaccharide from Arthrobacter sp.7 | bacterial extract | Organic | organic | Exopolysaccharide from Arthrobacter sp.7 | ? | natural | ? | 4 | mg/ml | ? | ? | ? | ? | 4 | mg/ml | Precursor;Reducing | AB | no | no | no | ? | ? | ? | ? | ? | ? | No | No | No | No | No | No | No | No | water | ? | 450 | ? | spherical | high-resolution transmission electron microscope | HrTEM, JEOL JSM 100CX at an accelerating voltage of 200 kV | ? | ? | ? | ? | ? | ? | ? | ? | ? | ? | ? | ? | ? | ? | ? | ? | ? | ? | ? | ? | ? | ? | ? | ? | ? | ? | ? | ? | ? | ? | No | No | No | No | No | No | No | No | No | No | No | No | No | No | No | No | No
Yumei | 2017 | biosynthesis | single | Heating | 70 | No | No | No | No | Mechanic | ? | 72 | ? | AgNO3 | ? | ? | 1 | mM | Exopolysaccharide from Arthrobacter sp.7 | bacterial extract | Organic | organic | ? | ? | ? | ? | ? | ? | ? | ? | ? | ? | ? | ? | Precursor | A | no | no | no | ? | ? | ? | ? | ? | ? | No | No | No | No | No | No | No | No | ? | ? | ? | ? | ? | ? | ? | ? | ? | ? | ? | ? | ? | ? | ? | ? | ? | ? | ? | ? | ? | ? | ? | ? | ? | ? | ? | ? | ? | ? | ? | ? | ? | ? | ? | ? | ? | No | No | No | No | No | No | No | No | No | No | No | No | No | No | No | No | No
Yusoff | 2021 | wetchemical | single | no | 25 | No | No | No | No | Mechanic | ? | 0.4 | ? | AgNO3 | QRec | ? | 5 | mM | Ca(NO3)*4H2O and (NH4)2HPO4 | chemical | Inorganic | inorganic | ? | ? | ? | ? | 800 | mM | ? | ? | ? | ? | ? | ? | Capping;Precursor | CA | no | no | no | ? | 213 | mg/L | Ca, P, O | EDX | FESEM; Quanta, FEG 250 | washed | ? | ? | ? | ? | ? | ? | ? | ? | ? | ? | ? | Spherical | HR-TEM | HR-TEM; JEM2100F at an accelerating voltage of 200 keV | ? | ? | ? | ? | ? | ? | ? | ? | ? | 276.75 | ? | HR-TEM | JEM JEOL | ? | ? | ? | ? | ? | ? | ? | ? | 6.87 | ? | BET | BET; Micromeritics ASAP 202 Surface Area and Porosity Analyzer | ? | ? | ? | ? | ? | No | No | No | No | No | No | No | No | No | No | No | No | No | No | No | No | No
Yusoff | 2021 | wetchemical | single | no | 25 | No | No | No | No | Mechanic | ? | 0.4 | ? | AgNO3 | QRec | ? | 30 | mM | Ca(NO3)*4H2O and (NH4)2HPO5 | chemical | Inorganic | inorganic | ? | ? | ? | ? | 800 | mM | ? | ? | ? | ? | ? | ? | Capping;Precursor | CA | no | no | no | ? | 323 | mg/L | Ca, P, O | EDX | FESEM; Quanta, FEG 251 | washed | ? | ? | ? | ? | ? | ? | ? | ? | ? | ? | ? | Spherical | HR-TEM | HR-TEM; JEM2100F at an accelerating voltage of 200 keV | ? | ? | ? | ? | ? | ? | ? | ? | ? | 301.98 | ? | HR-TEM | JEM JEOL | ? | ? | ? | ? | ? | ? | ? | ? | 6.3 | ? | BET | BET; Micromeritics ASAP 202 Surface Area and Porosity Analyzer | ? | ? | ? | ? | ? | No | No | No | No | No | No | No | No | No | No | No | No | No | No | No | No | No
Yusoff | 2021 | wetchemical | single | no | 25 | No | No | No | No | Mechanic | ? | 0.4 | ? | AgNO3 | QRec | ? | 45 | mM | Ca(NO3)*4H2O and (NH4)2HPO6 | chemical | Inorganic | inorganic | ? | ? | ? | ? | 800 | mM | ? | ? | ? | ? | ? | ? | Capping;Precursor | CA | no | no | no | ? | 389 | mg/L | Ca, P, O | EDX | FESEM; Quanta, FEG 252 | washed | ? | ? | ? | ? | ? | ? | ? | ? | ? | ? | ? | Spherical | HR-TEM | HR-TEM; JEM2100F at an accelerating voltage of 200 keV | ? | ? | ? | ? | ? | ? | ? | ? | ? | 334.79 | ? | HR-TEM | JEM JEOL | ? | ? | ? | ? | ? | ? | ? | ? | 5.68 | ? | BET | BET; Micromeritics ASAP 202 Surface Area and Porosity Analyzer | ? | ? | ? | ? | ? | No | No | No | No | No | No | No | No | No | No | No | No | No | No | No | No | No
Yusoff | 2021 | wetchemical | single | no | 25 | No | No | No | No | Mechanic | ? | 0.4 | ? | AgNO3 | QRec | ? | 30 | mM | Ca(NO3)*4H2O and (NH4)2HPO7 | chemical | Inorganic | inorganic | ? | ? | ? | ? | 800 | mM | ? | ? | ? | ? | ? | ? | Capping;Precursor | CA | no | no | no | ? | 213 | mg/L | Ca, P, O | EDX | FESEM; Quanta, FEG 253 | washed | ? | ? | ? | ? | ? | ? | ? | ? | ? | ? | ? | Spherical | HR-TEM | HR-TEM; JEM2100F at an accelerating voltage of 200 keV | ? | ? | ? | ? | ? | ? | ? | ? | ? | 276.75 | ? | HR-TEM | JEM JEOL | ? | ? | ? | ? | ? | ? | ? | ? | 6.87 | ? | BET | BET; Micromeritics ASAP 202 Surface Area and Porosity Analyzer | ? | ? | ? | ? | ? | No | No | No | No | No | No | No | No | No | No | No | No | No | No | No | No | No
Yusoff | 2021 | wetchemical | single | no | 25 | No | No | No | No | Mechanic | ? | 0.4 | ? | AgNO3 | QRec | ? | 30 | mM | Ca(NO3)*4H2O and (NH4)2HPO8 | chemical | Inorganic | inorganic | ? | ? | ? | ? | 800 | mM | ? | ? | ? | ? | ? | ? | Capping;Precursor | CA | no | no | no | ? | 323 | mg/L | Ca, P, O | EDX | FESEM; Quanta, FEG 254 | washed | ? | ? | ? | ? | ? | ? | ? | ? | ? | ? | ? | Spherical | HR-TEM | HR-TEM; JEM2100F at an accelerating voltage of 200 keV | ? | ? | ? | ? | ? | ? | ? | ? | ? | 301.98 | ? | HR-TEM | JEM JEOL | ? | ? | ? | ? | ? | ? | ? | ? | 6.3 | ? | BET | BET; Micromeritics ASAP 202 Surface Area and Porosity Analyzer | ? | ? | ? | ? | ? | No | No | No | No | No | No | No | No | No | No | No | No | No | No | No | No | No
Yusoff | 2021 | wetchemical | single | no | 25 | No | No | No | No | Mechanic | ? | 0.4 | ? | AgNO3 | QRec | ? | 45 | mM | Ca(NO3)*4H2O and (NH4)2HPO9 | chemical | Inorganic | inorganic | ? | ? | ? | ? | 800 | mM | ? | ? | ? | ? | ? | ? | Capping;Precursor | CA | no | no | no | ? | 389 | mg/L | Ca, P, O | EDX | FESEM; Quanta, FEG 255 | washed | ? | ? | ? | ? | ? | ? | ? | ? | ? | ? | ? | Spherical | HR-TEM | HR-TEM; JEM2100F at an accelerating voltage of 200 keV | ? | ? | ? | ? | ? | ? | ? | ? | ? | 334.79 | ? | HR-TEM | JEM JEOL | ? | ? | ? | ? | ? | ? | ? | ? | 5.68 | ? | BET | BET; Micromeritics ASAP 202 Surface Area and Porosity Analyzer | ? | ? | ? | ? | ? | No | No | No | No | No | No | No | No | No | No | No | No | No | No | No | No | No
Zhang | 2007 | wetchemical | single | Heating | 95 | No | No | No | No | Mechanic | ? | 48 | 66.9 | AgNO3 | ? | 99.8 | 35 | mM | PVP | chemical | Organic | organic | ? | ? | ? | ? | 2.98 | mg/ml | ? | ? | ? | ? | ? | ? | Capping;Precursor | CA | no | no | no | ? | ? | ? | ? | ? | ? | washed | Centrifugation;Ultrasonication | ? | ? | ? | ? | ? | ? | water/ethanol | ? | 450 | ? | Prism | TEM | JEM-200CX JEOL or Technai F20 Philips | ? | ? | ? | ? | ? | ? | ? | ? | ? | 24 | 4 | TEM | JEM JEOL | ? | ? | ? | ? | ? | ? | ? | ? | ? | ? | ? | ? | ? | ? | ? | ? | ? | No | No | No | No | No | No | No | No | No | No | No | No | No | No | No | No | No
Zhang | 2007 | wetchemical | single | Heating | 95 | No | No | No | No | Mechanic | ? | 48 | 66.9 | AgNO3 | ? | 99.8 | 35 | mM | PVP | chemical | Organic | organic | ? | ? | ? | ? | 5.97 | mg/ml | ? | ? | ? | ? | ? | ? | Capping;Precursor | CA | no | no | no | ? | ? | ? | ? | ? | ? | washed | Centrifugation;Ultrasonication | ? | ? | ? | ? | ? | ? | water/ethanol | ? | 500 | ? | Prism | TEM | JEM-200CX (JEOL, Japan) or Technai F20 (Philips, The Netherlands) | ? | ? | ? | ? | ? | ? | ? | ? | ? | 36 | 5 | TEM | JEM JEOL | ? | ? | ? | ? | ? | ? | ? | ? | ? | ? | ? | ? | ? | ? | ? | ? | ? | No | No | No | No | No | No | No | No | No | No | No | No | No | No | No | No | No
Zhang | 2007 | wetchemical | single | Heating | 95 | No | No | No | No | Mechanic | ? | 48 | 66.9 | AgNO3 | ? | 99.8 | 35 | mM | PVP | chemical | Organic | organic | ? | ? | ? | ? | 7.47 | mg/ml | ? | ? | ? | ? | ? | ? | Capping;Precursor | CA | no | no | no | ? | ? | ? | ? | ? | ? | washed | Centrifugation;Ultrasonication | ? | ? | ? | ? | ? | ? | water/ethanol | ? | 600 | ? | Prism | TEM | JEM-200CX (JEOL, Japan) or Technai F20 (Philips, The Netherlands) | ? | ? | ? | ? | ? | ? | ? | ? | ? | 52 | 5 | TEM | JEM JEOL | ? | ? | ? | ? | ? | ? | ? | ? | ? | ? | ? | ? | ? | ? | ? | ? | ? | No | No | No | No | No | No | No | No | No | No | No | No | No | No | No | No | No
Zhang | 2007 | wetchemical | single | Heating | 95 | No | No | No | No | Mechanic | ? | 48 | 66.9 | AgNO3 | ? | 99.8 | 35 | mM | PVP | chemical | Organic | organic | ? | ? | ? | ? | 11.99 | mg/ml | ? | ? | ? | ? | ? | ? | Capping;Precursor | CA | no | no | no | ? | ? | ? | ? | ? | ? | washed | Centrifugation;Ultrasonication | ? | ? | ? | ? | ? | ? | water/ethanol | ? | 700 | ? | Prism | TEM | JEM-200CX (JEOL, Japan) or Technai F20 (Philips, The Netherlands) | ? | ? | ? | ? | ? | ? | ? | ? | ? | 72 | 6 | TEM | JEM JEOL | ? | ? | ? | ? | ? | ? | ? | ? | ? | ? | ? | ? | ? | ? | ? | ? | ? | No | No | No | No | No | No | No | No | No | No | No | No | No | No | No | No | No
Zhang | 2007 | wetchemical | single | Heating | 95 | No | No | No | No | Mechanic | ? | 48 | 66.9 | AgNO3 | ? | 99.8 | 35 | mM | PVP | chemical | Organic | organic | ? | ? | ? | ? | 16.44 | mg/ml | ? | ? | ? | ? | ? | ? | Capping;Precursor | CA | no | no | no | ? | ? | ? | ? | ? | ? | washed | Centrifugation;Ultrasonication | ? | ? | ? | ? | ? | ? | water/ethanol | ? | 750 | ? | Prism | TEM | JEM-200CX (JEOL, Japan) or Technai F20 (Philips, The Netherlands) | ? | ? | ? | ? | ? | ? | ? | ? | ? | 92 | 9 | TEM | JEM JEOL | ? | ? | ? | ? | ? | ? | ? | ? | ? | ? | ? | ? | ? | ? | ? | ? | ? | No | No | No | No | No | No | No | No | No | No | No | No | No | No | No | No | No
Zhang | 2007 | wetchemical | single | Heating | 95 | No | No | No | No | Mechanic | ? | 48 | 66.9 | AgNO3 | ? | 99.8 | 35 | mM | PVP | chemical | Organic | organic | ? | ? | ? | ? | 22.42 | mg/ml | ? | ? | ? | ? | ? | ? | Capping;Precursor | CA | no | no | no | ? | ? | ? | ? | ? | ? | washed | Centrifugation;Ultrasonication | ? | ? | ? | ? | ? | ? | water/ethanol | ? | 900 | ? | Prism | TEM | JEM-200CX (JEOL, Japan) or Technai F20 (Philips, The Netherlands) | ? | ? | ? | ? | ? | ? | ? | ? | ? | 120 | 11 | TEM | JEM JEOL | ? | ? | ? | ? | ? | ? | ? | ? | ? | ? | ? | ? | ? | ? | ? | ? | ? | No | No | No | No | No | No | No | No | No | No | No | No | No | No | No | No | No
Zhang | 2012 | wetchemical | multi | No | 25 | No | No | No | No | No | 0 | 20 | ? | AgNO3 | ? | ? | 0.17 | g | DDA (dodecylamine) | chemical | Organic | organic | HCHO | chemical | inorganic | inorganic | ? | ? | ? | ? | ? | ? | ? | ? | Capping;Reducing;Precursor | CBA | no | no | no | ? | 28 | mg/L | ? | ICP-AES | OPTIMA 2000 | washed | ? | ? | ? | ? | ? | ? | ? | ? | ? | ? | ? | spherical | TEM | JEM-2000EX microscope, using an accelerating voltage of 100 kV. | ? | ? | ? | ? | ? | ? | ? | ? | ? | 19 | ? | TEM | JEM JEOL | ? | ? | ? | ? | ? | ? | ? | ? | 913 | ? | BJH | sotherms. X-ray photoelectron spectroscopy was measured using an X-ray photoelectron spectrometer AMICUS with a monochromatic X-ray source of Al Ka under ultra-high vacuum (3–2×10−6 Pa) | ? | ? | ? | ? | ? | No | No | No | No | No | No | No | No | No | No | No | No | No | No | No | No | No
Zhang | 2012 | wetchemical | multi | No | 25 | No | No | No | No | No | 0 | 20 | ? | AgNO3 | ? | ? | 0.17 | g | DDA (dodecylamine) | chemical | Organic | organic | HCHO | chemical | inorganic | inorganic | ? | ? | ? | ? | ? | ? | ? | ? | Capping;Reducing;Precursor | CBA | no | no | no | ? | 20 | mg/L | ? | ICP-AES | OPTIMA 2000 | washed | ? | ? | ? | ? | ? | ? | ? | ? | ? | ? | ? | spherical | TEM | JEM-2000EX microscope, using an accelerating voltage of 100 kV. | ? | ? | ? | ? | ? | ? | ? | ? | ? | 27 | ? | TEM | JEM JEOL | ? | ? | ? | ? | ? | ? | ? | ? | 1110 | ? | BJH | sotherms. X-ray photoelectron spectroscopy was measured using an X-ray photoelectron spectrometer AMICUS with a monochromatic X-ray source of Al Ka under ultra-high vacuum (3–2×10−6 Pa) | ? | ? | ? | ? | ? | No | No | No | No | No | No | No | No | No | No | No | No | No | No | No | All the prepared catalysts Ag/HMS were active for CO oxidation. The silver catalyst with the small size of 4.5 nm showed better performance for CO oxidation than that of the other catalysts. | No
Zhang | 2012 | wetchemical | multi | No | 25 | No | No | No | No | No | 0 | 20 | ? | AgNO3 | ? | ? | 0.17 | g | DDA (dodecylamine) | chemical | Organic | organic | HCHO | chemical | inorganic | inorganic | ? | ? | ? | ? | ? | ? | ? | ? | Capping;Reducing;Precursor | CBA | no | no | no | ? | 27 | mg/L | ? | ICP-AES | OPTIMA 2000 | washed | ? | ? | ? | ? | ? | ? | ? | ? | ? | ? | ? | spherical | TEM | JEM-2000EX microscope, using an accelerating voltage of 100 kV. | ? | ? | ? | ? | ? | ? | ? | ? | ? | 4.5 | ? | TEM | JEM JEOL | ? | ? | ? | ? | ? | ? | ? | ? | 936 | ? | BJH | sotherms. X-ray photoelectron spectroscopy was measured using an X-ray photoelectron spectrometer AMICUS with a monochromatic X-ray source of Al Ka under ultra-high vacuum (3–2×10−6 Pa) | ? | ? | ? | ? | ? | No | No | No | No | No | No | No | No | No | No | No | No | No | No | No | No | No
Zhang | 2012 | wetchemical | multi | No | 25 | No | No | No | No | No | 0 | 20 | ? | AgNO3 | ? | ? | 0.17 | g | DDA (dodecylamine) | chemical | Organic | organic | HCHO | chemical | inorganic | inorganic | ? | ? | ? | ? | ? | ? | ? | ? | Capping;Reducing;Precursor | CBA | no | no | no | ? | 27 | mg/L | ? | ICP-AES | OPTIMA 2000 | washed | ? | ? | ? | ? | ? | ? | ? | ? | ? | ? | ? | spherical | TEM | JEM-2000EX microscope, using an accelerating voltage of 100 kV. | ? | ? | ? | ? | ? | ? | ? | ? | ? | 23 | ? | TEM | JEM JEOL | ? | ? | ? | ? | ? | ? | ? | ? | 1142 | ? | BJH | sotherms. X-ray photoelectron spectroscopy was measured using an X-ray photoelectron spectrometer AMICUS with a monochromatic X-ray source of Al Ka under ultra-high vacuum (3–2×10−6 Pa) | ? | ? | ? | ? | ? | No | No | No | No | No | No | No | No | No | No | No | No | No | No | No | No | No
Zhang | 2014 | wetchemical | single | No | 25 | No | No | No | No | Magnetic | ? | ? | ? | AgNO3 | Sinopharm Chemical Reagent | ? | 1 | mM | multi-amino compound (RSD-NH2) | chemical | Inorganic | inorganic | multi-amino compound (RSD-NH2) | chemical | inorganic | inorganic | 2 | mg/ml | ? | ? | ? | ? | 2 | mM | Precursor;Reducing | AB | no | no | no | ? | ? | ? | ? | ? | ? | No | No | No | No | No | No | No | No | water | ? | 425 | 298 | Spherical | TEM | Tecnai G220 TEM operated at a 300-kV | ? | ? | ? | ? | ? | ? | ? | ? | ? | 1.76 | ? | TEM | TECNAI | ? | ? | ? | ? | 250 | ? | DLS | HPPS 5001 Malvern | ? | ? | ? | ? | ? | ? | ? | ? | ? | No | No | No | No | No | No | No | No | No | No | No | No | No | No | No | No | No
Zhang | 2014 | wetchemical | single | No | 25 | No | No | No | No | Magnetic | ? | ? | ? | AgNO3 | Sinopharm Chemical Reagent | ? | 0.5 | mM | multi-amino compound (RSD-NH2) | chemical | Inorganic | inorganic | multi-amino compound (RSD-NH2) | chemical | inorganic | inorganic | 2 | mg/ml | ? | ? | ? | ? | 2 | mM | Precursor;Reducing | AB | no | no | no | ? | ? | ? | ? | ? | ? | No | No | No | No | No | No | No | No | water | ? | 425 | 298 | Spherical | TEM | Tecnai G220 TEM operated at a 300-kV | ? | ? | ? | ? | ? | ? | ? | ? | ? | 26 | ? | TEM | TECNAI | ? | ? | ? | ? | 250 | ? | DLS | HPPS 5001 Malvern | ? | ? | ? | ? | ? | ? | ? | ? | ? | No | No | No | No | No | No | No | No | No | No | No | No | No | No | No | No | No
Zhang | 2014 | wetchemical | single | No | 25 | No | No | No | No | Magnetic | ? | ? | ? | AgNO3 | Sinopharm Chemical Reagent | ? | 1 | mM | multi-amino compound (RSD-NH2) | chemical | Inorganic | inorganic | multi-amino compound (RSD-NH2) | chemical | inorganic | inorganic | 2 | mg/ml | ? | ? | ? | ? | 2 | mM | Precursor;Reducing | AB | no | no | no | ? | ? | ? | ? | ? | ? | No | No | No | No | No | No | No | No | water | ? | 425 | 298 | Spherical | TEM | Tecnai G220 TEM operated at a 300-kV | ? | ? | ? | ? | ? | ? | ? | ? | ? | 65.77 | ? | TEM | TECNAI | ? | ? | ? | ? | 250 | ? | DLS | HPPS 5001 Malvern | ? | ? | ? | ? | ? | ? | ? | ? | ? | No | No | No | No | No | No | No | No | No | No | No | No | No | No | No | No | No
Zhang | 2014 | wetchemical | single | No | 25 | No | No | No | No | Magnetic | ? | ? | ? | AgNO3 | Sinopharm Chemical Reagent | ? | 1.5 | mM | multi-amino compound (RSD-NH2) | chemical | Inorganic | inorganic | multi-amino compound (RSD-NH2) | chemical | inorganic | inorganic | 2 | mg/ml | ? | ? | ? | ? | 2 | mM | Precursor;Reducing | AB | no | no | no | ? | ? | ? | ? | ? | ? | No | No | No | No | No | No | No | No | water | ? | 425 | 298 | Spherical | TEM | Tecnai G220 TEM operated at a 300-kV | ? | ? | ? | ? | ? | ? | ? | ? | ? | 100 | ? | TEM | TECNAI | ? | ? | ? | ? | 250 | ? | DLS | HPPS 5001 Malvern | ? | ? | ? | ? | ? | ? | ? | ? | ? | No | No | No | No | No | No | No | No | No | No | No | No | No | No | No | No | No
Zhang | 2014 | wetchemical | single | No | 25 | No | No | No | No | Magnetic | ? | ? | ? | AgNO3 | Sinopharm Chemical Reagent | ? | ? | ? | multi-amino compound (RSD-NH2) | chemical | Inorganic | inorganic | multi-amino compound (RSD-NH2) | chemical | inorganic | inorganic | 2 | mg/ml | ? | ? | ? | ? | 2 | mM | Precursor;Reducing | AB | no | no | no | ? | ? | ? | ? | ? | ? | No | No | No | No | No | No | No | No | ? | ? | ? | ? | ? | ? | ? | ? | ? | ? | ? | ? | ? | ? | ? | ? | ? | ? | ? | ? | ? | ? | ? | ? | ? | ? | ? | ? | ? | ? | ? | ? | ? | ? | ? | ? | ? | No | No | No | No | No | No | No | No | No | No | No | No | No | No | No | No | No
Zhang | 2014 | wetchemical | single | No | 25 | No | No | No | No | Magnetic | ? | ? | ? | AgNO3 | Sinopharm Chemical Reagent | ? | 0.1 | mM | multi-amino compound (RSD-NH2) | chemical | Inorganic | inorganic | multi-amino compound (RSD-NH2) | chemical | inorganic | inorganic | 2 | mg/ml | ? | ? | ? | ? | 2 | mM | Precursor;Reducing | AB | no | no | no | ? | ? | ? | ? | ? | ? | No | No | No | No | No | No | No | No | water | ? | 425 | 298 | Spherical | TEM | Tecnai G220 TEM operated at a 300-kV | ? | ? | ? | ? | ? | ? | ? | ? | ? | 1.76 | ? | TEM | TECNAI | ? | ? | ? | ? | 250 | ? | DLS | HPPS 5001 Malvern | ? | ? | ? | ? | ? | ? | ? | ? | ? | No | No | No | No | No | No | No | No | No | No | No | No | No | No | No | No | No
Zhang | 2014 | wetchemical | single | No | 25 | No | No | No | No | Magnetic | ? | ? | ? | AgNO3 | Sinopharm Chemical Reagent | ? | ? | mM | multi-amino compound (RSD-NH2) | chemical | Inorganic | inorganic | multi-amino compound (RSD-NH2) | chemical | inorganic | inorganic | 2 | mg/ml | ? | ? | ? | ? | 2 | mM | Precursor;Reducing | AB | no | no | no | ? | ? | ? | ? | ? | ? | No | No | No | No | No | No | No | No | ? | ? | ? | ? | ? | ? | ? | ? | ? | ? | ? | ? | ? | ? | ? | ? | ? | ? | ? | ? | ? | ? | ? | ? | ? | ? | ? | ? | ? | ? | ? | ? | ? | ? | ? | ? | ? | No | No | No | No | No | No | No | No | No | No | No | No | No | No | No | No | No
Zhang | 2014 | wetchemical | single | No | 25 | No | No | No | No | Magnetic | ? | ? | ? | AgNO3 | Sinopharm Chemical Reagent | ? | 0.5 | mM | multi-amino compound (RSD-NH2) | chemical | Inorganic | inorganic | multi-amino compound (RSD-NH2) | chemical | inorganic | inorganic | 2 | mg/ml | ? | ? | ? | ? | 2 | mM | Precursor;Reducing | AB | no | no | no | ? | ? | ? | ? | ? | ? | No | No | No | No | No | No | No | No | water | ? | 425 | 298 | Spherical | TEM | Tecnai G220 TEM operated at a 300-kV | ? | ? | ? | ? | ? | ? | ? | ? | ? | 26 | ? | XRD | X-ray detector diffraction system | ? | ? | ? | ? | 250 | ? | DLS | HPPS 5001 Malvern | ? | ? | ? | ? | ? | ? | ? | ? | ? | No | No | No | No | No | No | No | No | No | No | No | No | No | No | No | No | No
Zhang | 2014 | wetchemical | single | No | 25 | No | No | No | No | Magnetic | ? | ? | ? | AgNO3 | Sinopharm Chemical Reagent | ? | 1 | mM | multi-amino compound (RSD-NH2) | chemical | Inorganic | inorganic | multi-amino compound (RSD-NH2) | chemical | inorganic | inorganic | 2 | mg/ml | ? | ? | ? | ? | 2 | mM | Precursor;Reducing | AB | no | no | no | ? | ? | ? | ? | ? | ? | No | No | No | No | No | No | No | No | water | ? | 425 | 298 | Spherical | TEM | Tecnai G220 TEM operated at a 300-kV | ? | ? | ? | ? | ? | ? | ? | ? | ? | 65.77 | ? | TEM | TECNAI | ? | ? | ? | ? | 250 | ? | DLS | HPPS 5001 Malvern | ? | ? | ? | ? | ? | ? | ? | ? | ? | No | No | No | No | No | No | No | No | No | No | No | No | No | No | No | No | No
Zhang | 2014 | wetchemical | single | No | 25 | No | No | No | No | Magnetic | ? | ? | ? | AgNO3 | Sinopharm Chemical Reagent | ? | 1.5 | mM | multi-amino compound (RSD-NH2) | chemical | Inorganic | inorganic | multi-amino compound (RSD-NH2) | chemical | inorganic | inorganic | 2 | mg/ml | ? | ? | ? | ? | 2 | mM | Precursor;Reducing | AB | no | no | no | ? | ? | ? | ? | ? | ? | No | No | No | No | No | No | No | No | water | ? | 425 | 298 | Spherical | TEM | Tecnai G220 TEM (FEI Company, Hillsboro, OR, USA) operated at a 300-kV | ? | ? | ? | ? | ? | ? | ? | ? | ? | 100 | ? | TEM | TECNAI | ? | ? | ? | ? | 250 | ? | DLS | HPPS 5001 Malvern | ? | ? | ? | ? | ? | ? | ? | ? | ? | No | No | No | No | No | No | No | No | No | No | No | No | No | No | No | No | No
Zulfiqar | 2019 | phytochemical | single | Heating | 50 | No | No | No | No | Magnetic | 150 | 2 | 12 | AgNO3 | ? | ? | 0.5 | mM | Fagonia cretica Extract | plant | Organic | organic | Fagonia cretica Extract | plant | organic | organic | 30 | mg/ml | ? | ? | 10 | ml | 30 | mM | Precursor;Reducing | AB | no | no | no | ? | ? | ? | ? | ? | ? | washed | Centrifugation | 6000 | rpm | 20 | ? | ? | ? | water | ? | 440 | ? | Spherical | TEM | ? | ? | ? | ? | ? | ? | ? | ? | ? | ? | 15 | ? | TEM | ? | ? | ? | ? | ? | ? | ? | ? | ? | ? | ? | ? | ? | ? | ? | ? | ? | ? | No | No | No | No | No | No | No | No | No | No | No | No | No | No | No | No | No
Zulfiqar | 2019 | phytochemical | single | Heating | 50 | No | No | No | No | Magnetic | 150 | 2 | 24 | AgNO3 | ? | ? | 1 | mM | Fagonia cretica Extract | plant | Organic | organic | Fagonia cretica Extract | plant | organic | organic | 30 | mg/ml | ? | ? | 20 | ml | 30 | mM | Precursor;Reducing | AB | no | no | no | ? | ? | ? | ? | ? | ? | washed | Centrifugation | 6000 | rpm | 20 | ? | ? | ? | water | ? | 440 | ? | Spherical | TEM | ? | ? | ? | ? | ? | ? | ? | ? | ? | ? | 15 | ? | TEM | ? | ? | ? | ? | ? | ? | ? | ? | ? | ? | ? | ? | ? | ? | ? | ? | ? | ? | No | No | No | No | No | No | No | No | No | No | No | No | No | No | No | No | No
Zulfiqar | 2019 | phytochemical | single | Heating | 50 | No | No | No | No | Magnetic | 150 | 2 | 48 | AgNO3 | ? | ? | 2 | mM | Fagonia cretica Extract | plant | Organic | organic | Fagonia cretica Extract | plant | organic | organic | 30 | mg/ml | ? | ? | 40 | ml | 30 | mM | Precursor;Reducing | AB | no | no | no | ? | ? | ? | ? | ? | ? | washed | Centrifugation | 6000 | rpm | 20 | ? | ? | ? | water | ? | 440 | ? | Spherical | TEM | ? | ? | ? | ? | ? | ? | ? | ? | ? | ? | 15 | ? | TEM | ? | ? | ? | ? | ? | ? | ? | ? | ? | ? | ? | ? | ? | ? | ? | ? | ? | ? | No | No | No | No | No | No | No | No | No | No | No | No | No | No | No | No | No
Zuorro | 2022 | phytochemical | single | cooling | 10 | No | No | No | No | Magnetic | 400 | 5 | 20 | AgNO3 | Caelo | ? | 100 | mM | Phenolics derived from Spent coffee grounds (SCGs) | waste | Organic | organic | Phenolics derived from Spent coffee grounds (SCGs) | plant | organic | organic | 30.25 | mg/ml | ? | ? | ? | ? | 30.25 | mM | Precursor;Reducing | AB | no | no | no | ? | ? | ? | ? | ? | ? | No | No | No | No | No | No | No | No | water | ? | 430 | ? | Spherical | TEM | Zeiss EM10 instrument Carl Zeiss, Thornwood operated at 60 kV | face centered cubic | TEM | Zeiss EM10 instrument Carl Zeiss, Thornwood operated at 60 kV | ? | ? | -15 | 5 | ELS | Litesizer instrument | 10.4 | ? | TEM | Zeiss EM10 instrument Carl Zeiss | ? | ? | ? | ? | 30 | ? | DLS | Anton-Paar Litesizer 500 analyzer | ? | ? | ? | ? | ? | ? | ? | ? | ? | No | No | No | No | No | No | No | No | No | No | No | No | No | No | No | No | No
Zuorro | 2022 | phytochemical | single | cooling | 20 | No | No | No | No | Magnetic | 400 | 5 | 20 | AgNO3 | Caelo | ? | 100 | mM | Phenolics derived from Spent coffee grounds (SCGs) | waste | Organic | organic | Phenolics derived from Spent coffee grounds (SCGs) | plant | organic | organic | 30.25 | mg/ml | ? | ? | ? | ? | 30.25 | mM | Precursor;Reducing | AB | no | no | no | ? | ? | ? | ? | ? | ? | No | No | No | No | No | No | No | No | water | ? | 430 | ? | Spherical | TEM | Zeiss EM10 instrument Carl Zeiss, Thornwood operated at 60 kV | face centered cubic | TEM | Zeiss EM10 instrument Carl Zeiss, Thornwood operated at 60 kV | ? | ? | ? | ? | ? | ? | ? | ? | TEM | Zeiss EM10 instrument Carl Zeiss | ? | ? | ? | ? | ? | ? | ? | ? | ? | ? | ? | ? | ? | ? | ? | ? | ? | No | No | No | No | No | No | No | No | No | No | No | No | No | No | No | No | No
Zuorro | 2022 | phytochemical | single | Heating | 30 | No | No | No | No | Magnetic | 400 | 5 | 20 | AgNO3 | Caelo | ? | 100 | mM | Phenolics derived from Spent coffee grounds (SCGs) | waste | Organic | organic | Phenolics derived from Spent coffee grounds (SCGs) | plant | organic | organic | 30.25 | mg/ml | ? | ? | ? | ? | 30.25 | mM | Precursor;Reducing | AB | no | no | no | ? | ? | ? | ? | ? | ? | No | No | No | No | No | No | No | No | water | ? | 430 | ? | Spherical | TEM | Zeiss EM10 instrument Carl Zeiss, Thornwood operated at 60 kV | face centered cubic | TEM | Zeiss EM10 instrument Carl Zeiss, Thornwood operated at 60 kV | ? | ? | ? | ? | ? | ? | ? | ? | TEM | Zeiss EM10 instrument Carl Zeiss | ? | ? | ? | ? | ? | ? | ? | ? | ? | ? | ? | ? | ? | ? | ? | ? | ? | No | No | No | No | No | No | No | No | No | No | No | No | No | No | No | No | No
Zuorro | 2022 | phytochemical | single | Heating | 40 | No | No | No | No | Magnetic | 400 | 5 | 20 | AgNO3 | Caelo | ? | 100 | mM | Phenolics derived from Spent coffee grounds (SCGs) | waste | Organic | organic | Phenolics derived from Spent coffee grounds (SCGs) | plant | organic | organic | 30.25 | mg/ml | ? | ? | ? | ? | 30.25 | mM | Precursor;Reducing | AB | no | no | no | ? | ? | ? | ? | ? | ? | No | No | No | No | No | No | No | No | water | ? | 430 | ? | Spherical | TEM | Zeiss EM10 instrument Carl Zeiss, Thornwood operated at 60 kV | face centered cubic | TEM | Zeiss EM10 instrument Carl Zeiss, Thornwood operated at 60 kV | ? | ? | ? | ? | ? | ? | ? | ? | TEM | Zeiss EM10 instrument Carl Zeiss | ? | ? | ? | ? | ? | ? | ? | ? | ? | ? | ? | ? | ? | ? | ? | ? | ? | No | No | No | No | No | No | No | No | No | No | No | No | No | No | No | No | No
Zuorro | 2022 | phytochemical | single | Heating | 50 | No | No | No | No | Magnetic | 400 | 5 | 20 | AgNO3 | Caelo | ? | 100 | mM | Phenolics derived from Spent coffee grounds (SCGs) | waste | Organic | organic | Phenolics derived from Spent coffee grounds (SCGs) | plant | organic | organic | 30.25 | mg/ml | ? | ? | ? | ? | 30.25 | mM | Precursor;Reducing | AB | no | no | no | ? | ? | ? | ? | ? | ? | No | No | No | No | No | No | No | No | water | ? | 430 | ? | Spherical | TEM | Zeiss EM10 instrument Carl Zeiss, Thornwood operated at 60 kV | face centered cubic | TEM | Zeiss EM10 instrument Carl Zeiss, Thornwood operated at 60 kV | ? | ? | ? | ? | ? | ? | ? | ? | TEM | Zeiss EM10 instrument Carl Zeiss | ? | ? | ? | ? | ? | ? | ? | ? | ? | ? | ? | ? | ? | ? | ? | ? | ? | No | No | No | No | No | No | No | No | No | No | No | No | No | No | No | No | No
Zuorro | 2022 | phytochemical | single | Heating | 60 | No | No | No | No | Magnetic | 400 | 5 | 20 | AgNO3 | Caelo | ? | 100 | mM | Phenolics derived from Spent coffee grounds (SCGs) | waste | Organic | organic | Phenolics derived from Spent coffee grounds (SCGs) | plant | organic | organic | 30.25 | mg GAE (gallic acid equivalent)/g dry sample | ? | ? | ? | ? | 30.25 | mg GAE (gallic acid equivalent)/g dry sample | Precursor;Reducing | AB | no | no | no | ? | ? | ? | ? | ? | ? | No | No | No | No | No | No | No | No | water | ? | 430 | ? | Spherical | TEM | Zeiss EM10 instrument Carl Zeiss, Thornwood operated at 60 kV | face centered cubic | TEM | Zeiss EM10 instrument Carl Zeiss, Thornwood operated at 60 kV | ? | ? | ? | ? | ? | ? | ? | ? | TEM | Zeiss EM10 instrument Carl Zeiss | ? | ? | ? | ? | ? | ? | ? | ? | ? | ? | ? | ? | ? | ? | ? | ? | ? | No | No | No | No | No | No | No | No | No | No | No | No | No | No | No | No | No
Zuorro | 2022 | phytochemical | single | Heating | 70 | No | No | No | No | Magnetic | 400 | 5 | 20 | AgNO3 | Caelo | ? | 100 | mM | Phenolics derived from Spent coffee grounds (SCGs) | waste | Organic | organic | Phenolics derived from Spent coffee grounds (SCGs) | plant | organic | organic | 30.25 | mg GAE (gallic acid equivalent)/g dry sample | ? | ? | ? | ? | 30.25 | mg GAE (gallic acid equivalent)/g dry sample | Precursor;Reducing | AB | no | no | no | ? | ? | ? | ? | ? | ? | No | No | No | No | No | No | No | No | water | ? | 430 | ? | Spherical | TEM | Zeiss EM10 instrument Carl Zeiss, Thornwood operated at 60 kV | face centered cubic | TEM | Zeiss EM10 instrument Carl Zeiss, Thornwood operated at 60 kV | ? | ? | ? | ? | ? | ? | ? | ? | TEM | Zeiss EM10 instrument Carl Zeiss | ? | ? | ? | ? | ? | ? | ? | ? | ? | ? | ? | ? | ? | ? | ? | ? | ? | No | No | No | No | No | No | No | No | No | No | No | No | No | No | No | No | No
0 | 0 | 0 | 0.03197953 | 0 | 0.5756316 | 23.71282 | 0.3038056 | 0 | 0 | 0.1598977 | 10.6172 | 4.205309 | 6.220019 | 0.03197953 | 10.76111 | 29.26127 | 0.2398465 | 0.3197953 | 1.231212 | 0.3517749 | 1.231212 | 1.167253 | 0.9753758 | 1.023345 | 1.119284 | 1.183243 | 12.47202 | 12.47202 | 31.62776 | 31.62776 | 13.52734 | 14.2149 | 13.78318 | 10.76111 | 4.317237 | 4.413176 | 26.36713 | 26.36713 | 26.36713 | 31.49984 | 29.03742 | 29.03742 | 30.34858 | 28.22194 | 29.05341 | 0.4637032 | 3.469779 | 5.596418 | 6.220019 | 7.067477 | 5.724336 | 6.539815 | 3.501759 | 16.11768 | 28.07803 | 4.349217 | 25.37576 | 6.491845 | 6.715702 | 7.834986 | 17.6527 | 17.68468 | 18.99584 | 22.99328 | 30.90822 | 13.5913 | 25.37576 | 15.55804 | 15.3182 | 5.132715 | 14.51871 | 5.228654 | 7.195395 | 26.06332 | 32.28334 | 26.06332 | 26.07931 | 15.36617 | 26.28718 | 15.95779 | 17.0291 | 32.1874 | 32.3473 | 32.1874 | 32.1874 | 23.95267 | 31.61177 | 24.25648 | 24.25648 | 25.74352 | 1.119284 | 1.37512 | 0.479693 | 1.407099 | 7.131436 | 3.901503 | 7.978894 | 8.21874 | 5.372562 | 4.173329 | 7.818996 | 2.222578 | 0.1758874 | 18.56412 | 10.32939 | 6.092101 | 6.459866
0 | 0 | 0 | 0 | 9.992006 | 0 | 4.684253 | 31.23901 | 31.70264 | 32.23022 | 17.8737 | 0 | 0 | 0 | 0 | 0 | 0 | 0 | 0 | 0 | 0 | 0 | 0 | 0 | 0 | 0 | 0 | 0 | 0 | 0 | 0 | 0 | 0 | 0 | 0 | 0 | 0 | 5.531575 | 5.531575 | 5.531575 | 0 | 0 | 0 | 0 | 0 | 0 | 9.992006 | 9.992006 | 15.92326 | 15.58753 | 16.08313 | 24.66827 | 24.70024 | 25.30775 | 0 | 0 | 0.3996803 | 0 | 0 | 0 | 0 | 0 | 0 | 0 | 0 | 0 | 0 | 0 | 0 | 0 | 0 | 0 | 0 | 0 | 0 | 0 | 0 | 0 | 0 | 0 | 0 | 0 | 0 | 0 | 0 | 0 | 0 | 0 | 0 | 0 | 6.07514 | 12.51799 | 12.51799 | 12.51799 | 12.51799 | 12.51799 | 12.51799 | 12.51799 | 12.51799 | 12.51799 | 12.51799 | 12.51799 | 12.75779 | 12.51799 | 12.64588 | 12.51799 | 20.70344 | 21.43885

## antimicrobial
Process | Steps | External_energy | Temp_Celcius | Stirring | Synthesis_Duration_h | Scale_synthesis_ml | Precurcor_conc_mM | NEW_Capping agent | NEW_capping agent_Class | NEW_reducing agent | NEW_reducing agent_class | Capping agent concentration_mg/mL | Reducing agent quantity mL | Order of reagent_CODE | treatment | UVVIs PEAKS nm | shape | core size (nm) | Method of determination_size | exposure dose concentration mg/mL | Exposure duration (h) | bacterial Culture medium | bacterial Species | Bacteria reduction mm
phytosynthesis | single | No | 25 | No | 4 | ? | 7 | plant | organic | plant | organic | 91 | ? | BA | no | 430 | spherical | 25 | SEM | 0.01125 | ? | MuellerHinton | Enterococcus | 6
phytosynthesis | single | No | 25 | No | 4 | ? | 7 | plant | organic | plant | organic | 91 | ? | BA | no | 430 | spherical | 25 | SEM | 0.0225 | ? | MuellerHinton | Enterococcus | 6
phytosynthesis | single | No | 25 | No | 4 | ? | 7 | plant | organic | plant | organic | 91 | ? | BA | no | 430 | spherical | 25 | SEM | 0.01125 | ? | MuellerHinton | Enterococcus | 6
phytosynthesis | single | Heating | 80 | Stirring | 2 | 20 | 1.5 | plant | organic | plant | organic | ? | 10 | BA | no | 420 | spherical | 10 | TEM | 0.08 | 24 | MuellerHinton | Salmonella | 0
phytosynthesis | single | Heating | 80 | Stirring | 2 | 20 | 1.5 | plant | organic | plant | organic | ? | 10 | BA | no | 420 | spherical | 10 | TEM | 0.04 | 24 | MuellerHinton | Salmonella | 0
phytosynthesis | single | Heating | 80 | Stirring | 2 | 20 | 1.5 | plant | organic | plant | organic | ? | 10 | BA | no | 420 | spherical | 10 | TEM | 0.02 | 24 | MuellerHinton | Salmonella | 0
phytosynthesis | single | Heating | 80 | Stirring | 2 | 20 | 1.5 | plant | organic | plant | organic | ? | 10 | BA | no | 420 | spherical | 10 | TEM | 0.005 | 24 | MuellerHinton | Salmonella | 0
phytosynthesis | single | Microwave | ? | Shaker | 24 | ? | 1 | plant | organic | plant | organic | 50 | ? | AB | no | 425 | triangular | 102 | TEM | ? | 36 | ? | Escherichia coli | 12.007
phytosynthesis | single | Microwave | ? | Shaker | 24 | ? | 1 | plant | organic | plant | organic | 50 | ? | AB | no | 425 | triangular | 102 | TEM | ? | 36 | ? | Bacillus | 14.008
phytosynthesis | single | Microwave | ? | Shaker | 24 | ? | 1 | plant | organic | plant | organic | 50 | ? | AB | no | 425 | spherical | 102 | TEM | ? | 36 | ? | Bacillus | 16.016
phytosynthesis | single | Microwave | ? | Shaker | 24 | ? | 1 | plant | organic | plant | organic | 50 | ? | AB | no | 475 | cubic | 102 | TEM | ? | 36 | ? | Escherichia coli | 14.017
phytosynthesis | single | Microwave | ? | Shaker | 24 | ? | 1 | plant | organic | plant | organic | 50 | ? | AB | no | 425 | spherical | 102 | TEM | ? | 36 | ? | Escherichia coli | 14.02
phytosynthesis | single | Microwave | ? | Shaker | 24 | ? | 1 | plant | organic | plant | organic | 50 | ? | AB | no | 475 | cubic | 102 | TEM | ? | 36 | ? | Bacillus | 14.021
phytosynthesis | single | No | 25 | Stirring | 3 | ? | 3 | plant | organic | plant | organic | 50 | 5 | AB | centrifuged_washed_lyophilized | 430 | spherical | 50 | FETEM | 0.062 | 24 | MuellerHinton | Listeria monocytogenes | 9.49
phytosynthesis | single | No | 25 | Stirring | 3 | ? | 3 | plant | organic | plant | organic | 50 | 5 | AB | centrifuged_washed_lyophilized | 430 | spherical | 50 | FETEM | 1 | 24 | MuellerHinton | Salmonella | 12.09
biosynthesis | single | No | 25 | No | 48 | ? | 1 | Bacterial extract | organic | Bacterial extract | organic | 250 | ? | BA | dried | ? | ? | ? | ? | 0.5 | 24 | LuriaBertani | Pseudomonas | 15.09
phytosynthesis | single | No | 25 | Stirring | 3 | ? | 3 | plant | organic | plant | organic | 50 | 5 | AB | centrifuged_washed_lyophilized | 430 | spherical | 50 | FETEM | 0.031 | 24 | MuellerHinton | Listeria monocytogenes | 8.2
phytosynthesis | single | No | 25 | Stirring | 3 | ? | 3 | plant | organic | plant | organic | 50 | 5 | AB | centrifuged_washed_lyophilized | 430 | spherical | 50 | FETEM | 0.25 | 24 | MuellerHinton | Salmonella | 10.2
phytosynthesis | single | No | 25 | Stirring | 3.5 | ? | 3 | plant | organic | plant | organic | 50 | 5 | AB | centrifuged_washed_lyophilized | 430 | spherical | 50 | FETEM | 0.25 | 24 | MuellerHinton | Staphylococcus | 10.5
phytosynthesis | single | No | 25 | Stirring | 3 | ? | 3 | plant | organic | plant | organic | 50 | 5 | AB | centrifuged_washed_lyophilized | 430 | spherical | 50 | FETEM | 0.5 | 24 | MuellerHinton | Listeria monocytogenes | 10.69
phytosynthesis | single | No | 25 | Stirring | 3 | ? | 3 | plant | organic | plant | organic | 50 | 5 | AB | centrifuged_washed_lyophilized | 430 | spherical | 50 | FETEM | 0.125 | 24 | MuellerHinton | Listeria monocytogenes | 9.75
phytosynthesis | single | No | 25 | Stirring | 3 | ? | 3 | plant | organic | plant | organic | 50 | 5 | AB | centrifuged_washed_lyophilized | 430 | spherical | 50 | FETEM | 0.125 | 24 | MuellerHinton | Salmonella | 9.75
phytosynthesis | single | No | 25 | Stirring | 3 | ? | 3 | plant | organic | plant | organic | 50 | 5 | AB | centrifuged_washed_lyophilized | 430 | spherical | 50 | FETEM | 1 | 24 | MuellerHinton | Staphylococcus | 11.19
phytosynthesis | single | No | 25 | Stirring | 24 | ? | 3 | plant | organic | plant | organic | 50 | 5 | AB | centrifuged_washed_lyophilized | 430 | spherical | 50 | FETEM | 0.062 | 24 | MuellerHinton | Staphylococcus | 9.79
phytosynthesis | single | No | 25 | Stirring | 24 | ? | 3 | plant | organic | plant | organic | 50 | 5 | AB | centrifuged_washed_lyophilized | 430 | spherical | 50 | FETEM | 0.031 | 24 | MuellerHinton | Staphylococcus | 9.25
biosynthesis | single | No | 25 | No | 48 | ? | 1 | Bacterial extract | organic | Bacterial extract | organic | 250 | ? | BA | dried | 400 | Square_spherical | 18 | TEM | 0.5 | 24 | LuriaBertani | Klebsiella | 19.14
phytosynthesis | single | No | 25 | Stirring | 3 | ? | 3 | plant | organic | plant | organic | 50 | 5 | AB | centrifuged_washed_lyophilized | 430 | spherical | 50 | FETEM | 0.062 | 24 | MuellerHinton | Escherichia coli | 7.84
biosynthesis | single | No | 25 | No | 48 | ? | 1 | Bacterial extract | organic | Bacterial extract | organic | 250 | ? | BA | dried | ? | ? | ? | ? | 0.5 | 24 | LuriaBertani | Acinetobacter | 14.15
phytosynthesis | single | No | 25 | Stirring | 3 | ? | 3 | plant | organic | plant | organic | 50 | 5 | AB | centrifuged_washed_lyophilized | 430 | spherical | 50 | FETEM | 0.25 | 24 | MuellerHinton | Listeria monocytogenes | 10.12
phytosynthesis | single | No | 25 | Stirring | 3 | ? | 3 | plant | organic | plant | organic | 50 | 5 | AB | centrifuged_washed_lyophilized | 430 | spherical | 50 | FETEM | 0.062 | 24 | MuellerHinton | Salmonella | 9.52
phytosynthesis | single | No | 25 | Stirring | 3 | ? | 3 | plant | organic | plant | organic | 50 | 5 | AB | centrifuged_washed_lyophilized | 430 | spherical | 50 | FETEM | 0.031 | 24 | MuellerHinton | Salmonella | 8.32
phytosynthesis | single | No | 25 | Stirring | 3 | ? | 3 | plant | organic | plant | organic | 50 | 5 | AB | centrifuged_washed_lyophilized | 430 | spherical | 50 | FETEM | 0.5 | 24 | MuellerHinton | Staphylococcus | 11.02
phytosynthesis | single | No | 25 | Stirring | 3.5 | ? | 3 | plant | organic | plant | organic | 50 | 5 | AB | centrifuged_washed_lyophilized | 430 | spherical | 50 | FETEM | 0.125 | 24 | MuellerHinton | Staphylococcus | 10.32
biosynthesis | single | No | 25 | No | 48 | ? | 1 | Bacterial extract | organic | Bacterial extract | organic | 250 | ? | BA | dried | 400 | Square_spherical | 18 | TEM | 0.5 | 24 | LuriaBertani | Acinetobacter | 18.18
phytosynthesis | single | No | 25 | No | 4 | ? | 7 | plant | organic | plant | organic | 91 | ? | BA | no | 430 | spherical | 25 | SEM | 0.09 | ? | MuellerHinton | Enterococcus | 10.3
phytosynthesis | single | No | 25 | Stirring | 3 | ? | 1 | plant | organic | plant | organic | 100 | ? | AB | no | 450 | ? | 48 | SEM | 10 | 24 | MuellerHinton | Staphylococcus | 18.2
phytosynthesis | single | No | 25 | Stirring | 3 | ? | 3 | plant | organic | plant | organic | 50 | 5 | AB | centrifuged_washed_lyophilized | 430 | spherical | 50 | FETEM | 0.5 | 24 | MuellerHinton | Escherichia coli | 9.91
phytosynthesis | single | No | 25 | Stirring | 3 | ? | 3 | plant | organic | plant | organic | 50 | 5 | AB | centrifuged_washed_lyophilized | 430 | spherical | 50 | FETEM | 1 | 24 | MuellerHinton | Listeria monocytogenes | 12.38
phytosynthesis | single | No | 25 | Stirring | 3 | ? | 3 | plant | organic | plant | organic | 50 | 5 | AB | centrifuged_washed_lyophilized | 430 | spherical | 50 | FETEM | 0.5 | 24 | MuellerHinton | Salmonella | 10.78
biosynthesis | single | Heating | 60 | Shaker | 4 | 11 | 5 | plant | organic | plant | organic | 10 | 1 | AB | washed | 430 | spherical | 56 | SEM | 0.5 | 24 | Agar | Acinetobacter | 20.87
biosynthesis | single | No | 25 | No | 48 | ? | 4 | Bacterial extract | organic | Bacterial extract | organic | 250 | ? | BA | dried | ? | ? | ? | ? | 0.5 | 24 | LuriaBertani | Klebsiella | 15.23
biosynthesis | single | No | 25 | No | 48 | ? | 1 | Bacterial extract | organic | Bacterial extract | organic | 250 | ? | BA | dried | 400 | Square_spherical | 18 | TEM | 0.5 | 24 | LuriaBertani | Pseudomonas | 19.25
phytosynthesis | single | No | 25 | Stirring | 3 | ? | 3 | plant | organic | plant | organic | 50 | 5 | AB | centrifuged_washed_lyophilized | 430 | spherical | 50 | FETEM | 0.125 | 24 | MuellerHinton | Escherichia coli | 9.27
biosynthesis | single | No | 25 | No | 48 | ? | 4 | Bacterial extract | organic | Bacterial extract | organic | 250 | ? | BA | dried | ? | ? | ? | ? | 0.5 | 24 | LuriaBertani | Pseudomonas | 22.28
phytosynthesis | single | Heating | 60 | Magnetic | 48 | 200 | 10 | algae extract | organic | algae extract | organic | 100 | 20 | AB | washing_dried | 445 | spherical;oval | 40.45 | SEM | 0.5 | 24 | MuellerHinton | Staphylococcus | 11.46
phytosynthesis | single | Heating | 60 | Magnetic | 48 | 200 | 10 | algae extract | organic | algae extract | organic | 100 | 20 | AB | washing_dried | 445 | spherical;oval | 40.45 | SEM | 0.5 | 24 | MuellerHinton | Bacillus | 8.46
phytosynthesis | single | Heating | 60 | Magnetic | 48 | 200 | 10 | algae extract | organic | algae extract | organic | 100 | 20 | AB | washing_dried | 445 | spherical;oval | 40.45 | SEM | 0.25 | 24 | MuellerHinton | Pseudomonas | 8.62
phytosynthesis | single | Heating | 60 | Magnetic | 48 | 200 | 10 | algae extract | organic | algae extract | organic | 100 | 20 | AB | washing_dried | 445 | spherical;oval | 40.45 | SEM | 0.5 | 24 | MuellerHinton | Escherichia coli | 9.46
phytosynthesis | single | Heating | 60 | Magnetic | 48 | 200 | 10 | algae extract | organic | algae extract | organic | 100 | 20 | AB | washing_dried | 445 | spherical;oval | 40.45 | SEM | 0.75 | 24 | MuellerHinton | Escherichia coli | 11.46
micosynthesis | single | No | 25 | No | 24 | 100 | 1 | fungal extract | organic | fungal extract | organic | ? | 100 | BA | no | 440 | ? | ? | ? | ? | 24 | Agar | Salmonella | 12.29
phytosynthesis | single | No | 24 | No | 2.5 | ? | 1 | plant | organic | plant | organic | 100 | ? | BA | washing_dried | 430 | spherical | 17.4 | TEM | 0.5 | 24 | MuellerHinton | Staphylococcus | 8.7
phytosynthesis | single | No | 25 | No | 4 | ? | 7 | plant | organic | plant | organic | 91 | ? | BA | no | 430 | spherical | 25 | SEM | 0.045 | ? | MuellerHinton | Enterococcus | 10.2
phytosynthesis | single | No | 25 | No | 4 | ? | 7 | plant | organic | plant | organic | 91 | ? | BA | no | 430 | spherical | 25 | SEM | 0.0225 | ? | MuellerHinton | Enterococcus | 7.3
phytosynthesis | single | No | 25 | No | 4 | ? | 7 | plant | organic | plant | organic | 91 | ? | BA | no | 430 | spherical | 25 | SEM | 0.18 | ? | MuellerHinton | Enterococcus | 11.5
phytosynthesis | single | No | 25 | No | 4 | ? | 7 | plant | organic | plant | organic | 91 | ? | BA | no | 430 | spherical | 25 | SEM | 0.09 | ? | MuellerHinton | Pseudomonas | 13.4
phytosynthesis | single | No | 25 | No | 4 | ? | 7 | plant | organic | plant | organic | 91 | ? | BA | no | 430 | spherical | 25 | SEM | 0.0225 | ? | MuellerHinton | Pseudomonas | 9
phytosynthesis | single | No | 25 | No | 4 | ? | 7 | plant | organic | plant | organic | 91 | ? | BA | no | 430 | spherical | 25 | SEM | 0.0225 | ? | MuellerHinton | Acinetobacter | 12.5
wet chemical | single | No | 25 | Stirring | 24 | ? | 1.1 | chemical | organic | chemical | organic | ? | ? | BCA | filtered | 405 | spherical | 14 | TEM | 0.11272 | 24 | ? | Pseudomonas | 11.3
wet chemical | single | No | 25 | Stirring | 24 | ? | 6 | chemical | organic | chemical | organic | 0.08 | ? | BCA | filtered | 418 | spherical | 24 | TEM | 0.62133 | 24 | ? | Staphylococcus | 40.3
phytosynthesis | single | No | 25 | Stirring | 12 | 10 | 1.5 | plant | organic | plant | organic | 100 | 1 | AB | no | 420 | spherical | 27.17 | TEM | 0.15 | 24 | ? | Escherichia coli | 28.01
phytosynthesis | single | No | 25 | Stirring | 3 | ? | 3 | plant | organic | plant | organic | 50 | 5 | AB | centrifuged_washed_lyophilized | 430 | spherical | 50 | FETEM | 0.25 | 24 | MuellerHinton | Escherichia coli | 9.53
phytosynthesis | single | No | 25 | Stirring | 12 | 10 | 1.5 | plant | organic | plant | organic | 100 | 1 | AB | no | 420 | spherical | 27.17 | TEM | 0.15 | 24 | ? | Staphylococcus | 13.74
biosynthesis | single | No | 25 | No | 48 | ? | 1 | Bacterial extract | organic | Bacterial extract | organic | 250 | ? | BA | dried | ? | ? | ? | ? | 0.5 | 24 | LuriaBertani | Klebsiella | 14.34
biosynthesis | single | Heating | 60 | Shaker | 4 | 11 | 5 | plant | organic | plant | organic | 10 | 1 | AB | washed | 430 | spherical | 56 | SEM | 0.5 | 24 | Agar | Streptococcus | 15.46
phytosynthesis | single | No | 25 | Stirring | 3 | ? | 3 | plant | organic | plant | organic | 50 | 5 | AB | centrifuged_washed_lyophilized | 430 | spherical | 50 | FETEM | 0.031 | 24 | MuellerHinton | Escherichia coli | 8.85
phytosynthesis | single | No | 25 | Stirring | 3 | ? | 3 | plant | organic | plant | organic | 50 | 5 | AB | centrifuged_washed_lyophilized | 430 | spherical | 50 | FETEM | 1 | 24 | MuellerHinton | Escherichia coli | 10.56
phytosynthesis | single | No | 25 | Stirring | 12 | 10 | 1.5 | plant | organic | plant | organic | 100 | 1 | AB | no | 420 | spherical | 27.17 | TEM | 0.15 | 24 | ? | Staphylococcus | 17.89
phytosynthesis | single | No | 25 | No | 4 | ? | 7 | plant | organic | plant | organic | 91 | ? | BA | no | 430 | spherical | 25 | SEM | 0.045 | ? | MuellerHinton | Enterococcus | 9.6
phytosynthesis | single | No | 25 | No | 4 | ? | 7 | plant | organic | plant | organic | 91 | ? | BA | no | 430 | spherical | 25 | SEM | 0.0225 | ? | MuellerHinton | Pseudomonas | 13.2
wet chemical | single | No | 25 | Stirring | 24 | ? | 1.1 | chemical | organic | chemical | organic | ? | ? | BCA | filtered | 406 | spherical | 9 | TEM | 0.11628 | 24 | ? | Staphylococcus | 12.4
phytosynthesis | single | No | 25 | Stirring | 3 | ? | 1 | plant | organic | plant | organic | 100 | ? | AB | no | 450 | ? | 48 | SEM | 10 | 24 | MuellerHinton | Escherichia coli | 16.4
phytosynthesis | single | Heating | 80 | Stirring | 2 | 20 | 1.5 | plant | organic | plant | organic | ? | 10 | BA | no | 420 | spherical | 10 | TEM | 0.08 | 24 | MuellerHinton | Escherichia coli | 7.42
phytosynthesis | single | Heating | 80 | Stirring | 2 | 20 | 1.5 | plant | organic | plant | organic | ? | 10 | BA | no | 420 | spherical | 10 | TEM | 0.04 | 24 | MuellerHinton | Escherichia coli | 7.42
phytosynthesis | single | Heating | 80 | Stirring | 2 | 20 | 1.5 | plant | organic | plant | organic | ? | 10 | BA | no | 420 | spherical | 10 | TEM | 0.02 | 24 | MuellerHinton | Escherichia coli | 7.42
phytosynthesis | single | Heating | 80 | Stirring | 2 | 20 | 1.5 | plant | organic | plant | organic | ? | 10 | BA | no | 420 | spherical | 10 | TEM | 0.005 | 24 | MuellerHinton | Escherichia coli | 7.42
phytosynthesis | single | No | 25 | Stirring | 12 | 10 | 1.5 | plant | organic | plant | organic | 100 | 1 | AB | no | 420 | spherical | 27.17 | TEM | 0.15 | 24 | ? | Pseudomonas | 17.51
phytosynthesis | single | No | 25 | Stirring | 12 | 10 | 1.5 | plant | organic | plant | organic | 100 | 1 | AB | no | 420 | spherical | 27.17 | TEM | 0.15 | 24 | ? | Staphylococcus | 22.88
biosynthesis | single | No | 25 | No | 48 | ? | 2 | Bacterial extract | organic | Bacterial extract | organic | 250 | ? | BA | dried | ? | ? | ? | ? | 0.5 | 24 | LuriaBertani | Klebsiella | 17.46
phytosynthesis | single | No | 24 | No | 2.5 | ? | 1 | plant | organic | plant | organic | 100 | ? | BA | washing_dried | 430 | spherical | 17.4 | TEM | 1 | 24 | MuellerHinton | Staphylococcus | 12.6
phytosynthesis | single | No | 24 | No | 2.5 | ? | 1 | plant | organic | plant | organic | 100 | ? | BA | washing_dried | 430 | spherical | 17.4 | TEM | 1 | 24 | MuellerHinton | Escherichia coli | 13.6
phytosynthesis | single | Heating | 60 | Magnetic | 48 | 200 | 10 | algae extract | organic | algae extract | organic | 100 | 20 | AB | washing_dried | 445 | spherical;oval | 40.45 | SEM | 0.25 | 24 | MuellerHinton | Staphylococcus | 11
phytosynthesis | single | Heating | 60 | Magnetic | 48 | 200 | 10 | algae extract | organic | algae extract | organic | 100 | 20 | AB | washing_dried | 445 | spherical;oval | 40.45 | SEM | 0.75 | 24 | MuellerHinton | Staphylococcus | 13
phytosynthesis | single | Heating | 60 | Magnetic | 48 | 200 | 10 | algae extract | organic | algae extract | organic | 100 | 20 | AB | washing_dried | 445 | spherical;oval | 40.45 | SEM | 0.25 | 24 | MuellerHinton | Bacillus | 7.5
phytosynthesis | single | Heating | 60 | Magnetic | 48 | 200 | 10 | algae extract | organic | algae extract | organic | 100 | 20 | AB | washing_dried | 445 | spherical;oval | 40.45 | SEM | 0.5 | 24 | MuellerHinton | Pseudomonas | 10.5
phytosynthesis | single | Heating | 60 | Magnetic | 48 | 200 | 10 | algae extract | organic | algae extract | organic | 100 | 20 | AB | washing_dried | 445 | spherical;oval | 40.45 | SEM | 0.75 | 24 | MuellerHinton | Pseudomonas | 12.5
phytosynthesis | single | Heating | 60 | Magnetic | 48 | 200 | 10 | algae extract | organic | algae extract | organic | 100 | 20 | AB | washing_dried | 445 | spherical;oval | 40.45 | SEM | 0.25 | 24 | MuellerHinton | Escherichia coli | 8
phytosynthesis | single | Heating | 60 | Magnetic | 48 | 200 | 10 | algae extract | organic | algae extract | organic | 100 | 20 | AB | washing_dried | 445 | spherical;oval | 40.45 | SEM | 0.25 | 24 | MuellerHinton | Salmonella | 7
phytosynthesis | single | Heating | 60 | Magnetic | 48 | 200 | 10 | algae extract | organic | algae extract | organic | 100 | 20 | AB | washing_dried | 445 | spherical;oval | 40.45 | SEM | 0.5 | 24 | MuellerHinton | Salmonella | 8.5
phytosynthesis | single | Heating | 60 | Magnetic | 48 | 200 | 10 | algae extract | organic | algae extract | organic | 100 | 20 | AB | washing_dried | 445 | spherical;oval | 40.45 | SEM | 0.75 | 24 | MuellerHinton | Salmonella | 10.5
phytosynthesis | single | Heating | 60 | Magnetic | 48 | 200 | 10 | algae extract | organic | algae extract | organic | 100 | 20 | AB | washing_dried | 445 | spherical;oval | 40.45 | SEM | 1 | 24 | MuellerHinton | Salmonella | 12
phytosynthesis | single | No | 25 | No | 4 | ? | 7 | plant | organic | plant | organic | 91 | ? | BA | no | 430 | spherical | 25 | SEM | 0.09 | ? | MuellerHinton | Enterococcus | 11
phytosynthesis | single | No | 25 | No | 4 | ? | 7 | plant | organic | plant | organic | 91 | ? | BA | no | 430 | spherical | 25 | SEM | 0.01125 | ? | MuellerHinton | Pseudomonas | 11.2
phytosynthesis | single | No | 25 | No | 4 | ? | 7 | plant | organic | plant | organic | 91 | ? | BA | no | 430 | spherical | 25 | SEM | 0.01125 | ? | MuellerHinton | Pseudomonas | 6.9
phytosynthesis | single | No | 25 | No | 4 | ? | 7 | plant | organic | plant | organic | 91 | ? | BA | no | 430 | spherical | 25 | SEM | 0.09 | ? | MuellerHinton | Acinetobacter | 15.6
phytosynthesis | single | No | 25 | No | 4 | ? | 7 | plant | organic | plant | organic | 91 | ? | BA | no | 430 | spherical | 25 | SEM | 0.045 | ? | MuellerHinton | Acinetobacter | 14.4
phytosynthesis | single | No | 25 | No | 4 | ? | 7 | plant | organic | plant | organic | 91 | ? | BA | no | 430 | spherical | 25 | SEM | 0.0225 | ? | MuellerHinton | Acinetobacter | 10.9
phytosynthesis | single | No | 25 | No | 4 | ? | 7 | plant | organic | plant | organic | 91 | ? | BA | no | 430 | spherical | 25 | SEM | 0.045 | ? | MuellerHinton | Acinetobacter | 13.9
phytosynthesis | single | No | 25 | No | 4 | ? | 7 | plant | organic | plant | organic | 91 | ? | BA | no | 430 | spherical | 25 | SEM | 0.01125 | ? | MuellerHinton | Acinetobacter | 11
wet chemical | single | No | 25 | Stirring | 24 | ? | 1.1 | chemical | organic | chemical | organic | ? | ? | BCA | filtered | 406 | spherical | 9 | TEM | 0.11628 | 24 | ? | Pseudomonas | 9.5
wet chemical | single | No | 25 | Stirring | 24 | ? | 1.1 | chemical | organic | chemical | organic | ? | ? | BCA | filtered | 405 | spherical | 14 | TEM | 0.11272 | 24 | ? | Escherichia coli | 10.5
wet chemical | single | No | 25 | Stirring | 24 | ? | 6 | chemical | organic | chemical | organic | 0.08 | ? | BCA | filtered | 418 | spherical | 24 | TEM | 0.62133 | 24 | ? | Staphylococcus | 34.5
wet chemical | single | No | 25 | Stirring | 24 | ? | 6 | chemical | organic | chemical | organic | 0.08 | ? | BCA | filtered | 412 | spherical | 30 | TEM | 0.59544 | 24 | ? | Escherichia coli | 26.5
wet chemical | single | No | 25 | Stirring | 24 | ? | 6 | chemical | organic | chemical | organic | 0.08 | ? | BCA | filtered | 412 | spherical | 30 | TEM | 0.59544 | 24 | ? | Staphylococcus | 29.5
phytosynthesis | single | No | 25 | Stirring | 12 | 10 | 1.5 | plant | organic | plant | organic | 100 | 1 | AB | no | 420 | spherical | 27.17 | TEM | 0.15 | 24 | ? | Escherichia coli | 9.65
phytosynthesis | single | No | 25 | Stirring | 12 | 10 | 1.5 | plant | organic | plant | organic | 100 | 1 | AB | no | 420 | spherical | 27.17 | TEM | 0.15 | 24 | ? | Escherichia coli | 22.67
phytosynthesis | single | Heating | 60 | Magnetic | 48 | 200 | 10 | algae extract | organic | algae extract | organic | 100 | 20 | AB | washing_dried | 445 | spherical;oval | 40.45 | SEM | 1 | 24 | MuellerHinton | Staphylococcus | 15.75
phytosynthesis | single | Heating | 60 | Magnetic | 48 | 200 | 10 | algae extract | organic | algae extract | organic | 100 | 20 | AB | washing_dried | 445 | spherical;oval | 40.45 | SEM | 0.75 | 24 | MuellerHinton | Bacillus | 11.25
phytosynthesis | single | Heating | 60 | Magnetic | 48 | 200 | 10 | algae extract | organic | algae extract | organic | 100 | 20 | AB | washing_dried | 445 | spherical;oval | 40.45 | SEM | 1 | 24 | MuellerHinton | Escherichia coli | 13.25
phytosynthesis | single | No | 25 | No | 4 | ? | 7 | plant | organic | plant | organic | 91 | ? | BA | no | 430 | spherical | 25 | SEM | 0.045 | ? | MuellerHinton | Pseudomonas | 12.3
wet chemical | single | No | 25 | Stirring | 24 | ? | 1.1 | chemical | organic | chemical | organic | ? | ? | BCA | filtered | 406 | spherical | 9 | TEM | 0.11628 | 24 | ? | Staphylococcus | 11.6
wet chemical | single | No | 25 | Stirring | 24 | ? | 1.1 | chemical | organic | chemical | organic | ? | ? | BCA | filtered | 405 | spherical | 14 | TEM | 0.11272 | 24 | ? | Staphylococcus | 11.6
wet chemical | single | No | 25 | Stirring | 24 | ? | 6 | chemical | organic | chemical | organic | 0.08 | ? | BCA | filtered | 412 | spherical | 30 | TEM | 0.59544 | 24 | ? | Pseudomonas | 19.6
biosynthesis | single | No | 25 | No | 48 | ? | 2 | Bacterial extract | organic | Bacterial extract | organic | 250 | ? | BA | dried | ? | ? | ? | ? | 0.5 | 24 | LuriaBertani | Acinetobacter | 16.63
phytosynthesis | single | No | 25 | Stirring | 12 | 10 | 1.5 | plant | organic | plant | organic | 100 | 1 | AB | no | 420 | spherical | 27.17 | TEM | 0.15 | 24 | ? | Pseudomonas | 21.8
phytosynthesis | single | No | 25 | Stirring | 12 | 10 | 1.5 | plant | organic | plant | organic | 100 | 1 | AB | no | 420 | spherical | 27.17 | TEM | 0.15 | 24 | ? | Pseudomonas | 29.77
micosynthesis | single | No | 25 | No | 24 | 100 | 1 | fungal extract | organic | fungal extract | organic | ? | 100 | BA | no | 440 | ? | ? | ? | ? | 24 | Agar | Staphylococcus | 16.69
phytosynthesis | single | No | 24 | No | 2.5 | ? | 1 | plant | organic | plant | organic | 100 | ? | BA | washing_dried | 430 | spherical | 17.4 | TEM | 0.5 | 24 | MuellerHinton | Escherichia coli | 6.8
phytosynthesis | single | No | 25 | No | 4 | ? | 7 | plant | organic | plant | organic | 91 | ? | BA | no | 430 | spherical | 25 | SEM | 0.18 | ? | MuellerHinton | Pseudomonas | 19.1
phytosynthesis | single | No | 25 | No | 4 | ? | 7 | plant | organic | plant | organic | 91 | ? | BA | no | 430 | spherical | 25 | SEM | 0.045 | ? | MuellerHinton | Pseudomonas | 15.9
phytosynthesis | single | No | 25 | No | 4 | ? | 7 | plant | organic | plant | organic | 91 | ? | BA | no | 430 | spherical | 25 | SEM | 0.01125 | ? | MuellerHinton | Acinetobacter | 9.3
phytosynthesis | single | No | 25 | No | 4 | ? | 7 | plant | organic | plant | organic | 91 | ? | BA | no | 430 | spherical | 25 | SEM | 0.18 | ? | MuellerHinton | Acinetobacter | 17.6
wet chemical | single | No | 25 | Stirring | 24 | ? | 6 | chemical | organic | chemical | organic | 0.08 | ? | BCA | filtered | 418 | spherical | 24 | TEM | 0.62133 | 24 | ? | Escherichia coli | 32.7
phytosynthesis | single | Heating | 60 | Magnetic | 48 | 200 | 10 | algae extract | organic | algae extract | organic | 100 | 20 | AB | washing_dried | 445 | spherical;oval | 40.45 | SEM | 1 | 24 | MuellerHinton | Bacillus | 13.43
phytosynthesis | single | Heating | 60 | Magnetic | 48 | 200 | 10 | algae extract | organic | algae extract | organic | 100 | 20 | AB | washing_dried | 445 | spherical;oval | 40.45 | SEM | 1 | 24 | MuellerHinton | Pseudomonas | 14.09
phytosynthesis | single | No | 25 | No | 4 | ? | 7 | plant | organic | plant | organic | 91 | ? | BA | no | 430 | spherical | 25 | SEM | 0.36 | ? | MuellerHinton | Enterococcus | 13.1
phytosynthesis | single | No | 25 | No | 4 | ? | 7 | plant | organic | plant | organic | 91 | ? | BA | no | 430 | spherical | 25 | SEM | 0.09 | ? | MuellerHinton | Pseudomonas | 18.3
phytosynthesis | single | No | 25 | No | 4 | ? | 7 | plant | organic | plant | organic | 91 | ? | BA | no | 430 | spherical | 25 | SEM | 0.18 | ? | MuellerHinton | Pseudomonas | 15.9
phytosynthesis | single | No | 25 | No | 4 | ? | 7 | plant | organic | plant | organic | 91 | ? | BA | no | 430 | spherical | 25 | SEM | 0.09 | ? | MuellerHinton | Acinetobacter | 16.5
biosynthesis | single | No | 25 | No | 48 | ? | 4 | Bacterial extract | organic | Bacterial extract | organic | 250 | ? | BA | dried | ? | ? | ? | ? | 0.5 | 24 | LuriaBertani | Acinetobacter | 18.85
phytosynthesis | single | Heating | 100 | Stirring | 2 | 20 | 1.5 | plant | organic | plant | organic | ? | 10 | BA | no | 420 | spherical | 10 | TEM | 0.08 | 24 | MuellerHinton | Bacillus | 12.85
phytosynthesis | single | Heating | 100 | Stirring | 2 | 20 | 1.5 | plant | organic | plant | organic | ? | 10 | BA | no | 420 | spherical | 10 | TEM | 0.04 | 24 | MuellerHinton | Bacillus | 12.85
phytosynthesis | single | Heating | 100 | Stirring | 2 | 20 | 1.5 | plant | organic | plant | organic | ? | 10 | BA | no | 420 | spherical | 10 | TEM | 0.02 | 24 | MuellerHinton | Bacillus | 12.85
phytosynthesis | single | Heating | 100 | Stirring | 2 | 20 | 1.5 | plant | organic | plant | organic | ? | 10 | BA | no | 420 | spherical | 10 | TEM | 0.005 | 24 | MuellerHinton | Bacillus | 12.85
phytosynthesis | single | No | 25 | No | 4 | ? | 7 | plant | organic | plant | organic | 91 | ? | BA | no | 430 | spherical | 25 | SEM | 0.36 | ? | MuellerHinton | Enterococcus | 12.9
phytosynthesis | single | No | 25 | No | 4 | ? | 7 | plant | organic | plant | organic | 91 | ? | BA | no | 430 | spherical | 25 | SEM | 0.18 | ? | MuellerHinton | Enterococcus | 12.2
biosynthesis | single | No | 25 | No | 48 | ? | 2 | Bacterial extract | organic | Bacterial extract | organic | 250 | ? | BA | dried | ? | ? | ? | ? | 0.5 | 24 | LuriaBertani | Pseudomonas | 20.92
biosynthesis | single | Heating | 60 | Shaker | 4 | 11 | 5 | plant | organic | plant | organic | 10 | 1 | AB | washed | 430 | spherical | 56 | SEM | 0.5 | 24 | Agar | Providencia stuartii | 14.2
wet chemical | single | No | 25 | Stirring | 24 | ? | 1.1 | chemical | organic | chemical | organic | ? | ? | BCA | filtered | 406 | spherical | 9 | TEM | 0.11628 | 24 | ? | Escherichia coli | 10
wet chemical | single | No | 25 | Stirring | 24 | ? | 1.1 | chemical | organic | chemical | organic | ? | ? | BCA | filtered | 405 | spherical | 14 | TEM | 0.11272 | 24 | ? | Staphylococcus | 12
wet chemical | single | No | 25 | Stirring | 24 | ? | 6 | chemical | organic | chemical | organic | 0.08 | ? | BCA | filtered | 418 | spherical | 24 | TEM | 0.62133 | 24 | ? | Pseudomonas | 30
wet chemical | single | No | 25 | Stirring | 24 | ? | 6 | chemical | organic | chemical | organic | 0.08 | ? | BCA | filtered | 412 | spherical | 30 | TEM | 0.59544 | 24 | ? | Staphylococcus | 32
phytosynthesis | single | No | 25 | Stirring | 3 | ? | 1 | plant | organic | plant | organic | 100 | ? | AB | no | 450 | ? | 48 | SEM | 10 | 24 | MuellerHinton | Salmonella | 20.1
phytosynthesis | single | No | 25 | No | 4 | ? | 7 | plant | organic | plant | organic | 91 | ? | BA | no | 430 | spherical | 25 | SEM | 0.36 | ? | MuellerHinton | Acinetobacter | 18.9
phytosynthesis | single | Heating | 80 | Stirring | 2 | 20 | 1.5 | plant | organic | plant | organic | ? | 10 | BA | no | 420 | spherical | 10 | TEM | 0.08 | 24 | MuellerHinton | Staphylococcus | 18.2
phytosynthesis | single | Heating | 80 | Stirring | 2 | 20 | 1.5 | plant | organic | plant | organic | ? | 10 | BA | no | 420 | spherical | 10 | TEM | 0.04 | 24 | MuellerHinton | Staphylococcus | 18.2
phytosynthesis | single | Heating | 80 | Stirring | 2 | 20 | 1.5 | plant | organic | plant | organic | ? | 10 | BA | no | 420 | spherical | 10 | TEM | 0.02 | 24 | MuellerHinton | Staphylococcus | 18.2
phytosynthesis | single | Heating | 80 | Stirring | 2 | 20 | 1.5 | plant | organic | plant | organic | ? | 10 | BA | no | 420 | spherical | 10 | TEM | 0.005 | 24 | MuellerHinton | Staphylococcus | 18.2
phytosynthesis | single | No | 25 | Stirring | 3 | ? | 1 | plant | organic | plant | organic | 100 | ? | AB | no | 450 | ? | 48 | SEM | 10 | 24 | MuellerHinton | Streptococcus | 19.2
phytosynthesis | single | No | 25 | No | 4 | ? | 7 | plant | organic | plant | organic | 91 | ? | BA | no | 430 | spherical | 25 | SEM | 0.36 | ? | MuellerHinton | Pseudomonas | 21.1
phytosynthesis | single | No | 25 | No | 4 | ? | 7 | plant | organic | plant | organic | 91 | ? | BA | no | 430 | spherical | 25 | SEM | 0.18 | ? | MuellerHinton | Acinetobacter | 17.5
phytosynthesis | single | No | 25 | No | 4 | ? | 7 | plant | organic | plant | organic | 91 | ? | BA | no | 430 | spherical | 25 | SEM | 0.36 | ? | MuellerHinton | Pseudomonas | 17.8
biosynthesis | single | Autoclave | 121 | No | 0.25 | 100 | 1 | Bacterial extract | organic | Bacterial extract | organic | ? | 10 | BA | no | 410 | spherical | ? | ? | 0.015 | 24 | Agar | Staphylococcus | 19
biosynthesis | single | Autoclave | 121 | No | 0.25 | 100 | 1 | Bacterial extract | organic | Bacterial extract | organic | ? | 10 | BA | no | 410 | spherical | ? | ? | 0.03 | 24 | Agar | Staphylococcus | 20.75
biosynthesis | single | Autoclave | 121 | No | 0.25 | 100 | 1 | Bacterial extract | organic | Bacterial extract | organic | ? | 10 | BA | no | 410 | spherical | ? | ? | 0.03 | 24 | Agar | Escherichia coli | 28.25
micosynthesis | single | No | 25 | No | 24 | 100 | 1 | fungal extract | organic | fungal extract | organic | ? | 100 | BA | no | 440 | ? | ? | ? | ? | 24 | Agar | Escherichia coli | 14.54
phytosynthesis | single | No | 25 | No | 4 | ? | 7 | plant | organic | plant | organic | 91 | ? | BA | no | 430 | spherical | 25 | SEM | 0.36 | ? | MuellerHinton | Acinetobacter | 18.5
biosynthesis | single | Autoclave | 121 | No | 0.25 | 100 | 1 | Bacterial extract | organic | Bacterial extract | organic | ? | 10 | BA | no | 410 | spherical | ? | ? | 0.045 | 24 | Agar | Staphylococcus | 26.34
biosynthesis | single | Autoclave | 121 | No | 0.25 | 100 | 1 | Bacterial extract | organic | Bacterial extract | organic | ? | 10 | BA | no | 410 | spherical | ? | ? | 0.015 | 24 | Agar | Escherichia coli | 18.34
biosynthesis | single | Autoclave | 121 | No | 0.25 | 100 | 1 | Bacterial extract | organic | Bacterial extract | organic | ? | 10 | BA | no | 410 | spherical | ? | ? | 0.03 | 24 | Agar | Klebsiella | 19.29
biosynthesis | single | Autoclave | 121 | No | 0.25 | 100 | 1 | Bacterial extract | organic | Bacterial extract | organic | ? | 10 | BA | no | 410 | spherical | ? | ? | 0.015 | 24 | Agar | Klebsiella | 17.85
biosynthesis | single | Autoclave | 121 | No | 0.25 | 100 | 1 | Bacterial extract | organic | Bacterial extract | organic | ? | 10 | BA | no | 410 | spherical | ? | ? | 0.045 | 24 | Agar | Klebsiella | 31.1
phytosynthesis | single | Heating | 30 | Yes | 0.16 | 41 | 1 | plant | organic | plant | organic | 10 | 1 | AB | no | 428.5 | spherical | 18 | TEM | 0.106 | 24 | MuellerHinton | Escherichia coli | 15
phytosynthesis | single | Heating | 30 | Yes | 0.16 | 41 | 1 | plant | organic | plant | organic | 10 | 1 | AB | no | 428.5 | spherical | 18 | TEM | 0.106 | 24 | MuellerHinton | Klebsiella | 15
biosynthesis | single | Autoclave | 121 | No | 0.25 | 100 | 1 | Bacterial extract | organic | Bacterial extract | organic | ? | 10 | BA | no | 410 | spherical | ? | ? | 0.045 | 24 | Agar | Escherichia coli | 30.25
biosynthesis | single | Autoclave | 121 | No | 0.25 | 100 | 1 | Bacterial extract | organic | Bacterial extract | organic | ? | 10 | BA | no | 410 | spherical | ? | ? | 0.03 | 24 | Agar | Pseudomonas | 12.25
biosynthesis | single | Autoclave | 121 | No | 0.25 | 100 | 1 | Bacterial extract | organic | Bacterial extract | organic | ? | 10 | BA | no | 410 | spherical | ? | ? | 0.015 | 24 | Agar | Pseudomonas | 11.65
biosynthesis | single | Autoclave | 121 | No | 0.25 | 100 | 1 | Bacterial extract | organic | Bacterial extract | organic | ? | 10 | BA | no | 410 | spherical | ? | ? | 0.045 | 24 | Agar | Pseudomonas | 13.65
phytosynthesis | single | Microwave | ? | Shaker | 24 | ? | 1 | plant | organic | plant | organic | 50 | ? | AB | no | 425 | triangular | 102 | TEM | ? | 36 | ? | Escherichia coli | 11.993
phytosynthesis | single | Microwave | ? | Shaker | 24 | ? | 1 | plant | organic | plant | organic | 50 | ? | AB | no | 425 | triangular | 102 | TEM | ? | 36 | ? | Bacillus | 13.992
phytosynthesis | single | Microwave | ? | Shaker | 24 | ? | 1 | plant | organic | plant | organic | 50 | ? | AB | no | 425 | spherical | 102 | TEM | ? | 36 | ? | Bacillus | 15.984
phytosynthesis | single | Microwave | ? | Shaker | 24 | ? | 1 | plant | organic | plant | organic | 50 | ? | AB | no | 475 | cubic | 102 | TEM | ? | 36 | ? | Escherichia coli | 13.983
phytosynthesis | single | Microwave | ? | Shaker | 24 | ? | 1 | plant | organic | plant | organic | 50 | ? | AB | no | 425 | spherical | 102 | TEM | ? | 36 | ? | Escherichia coli | 13.98
phytosynthesis | single | Microwave | ? | Shaker | 24 | ? | 1 | plant | organic | plant | organic | 50 | ? | AB | no | 475 | cubic | 102 | TEM | ? | 36 | ? | Bacillus | 13.979
phytosynthesis | single | No | 25 | Stirring | 3 | ? | 3 | plant | organic | plant | organic | 50 | 5 | AB | centrifuged_washed_lyophilized | 430 | spherical | 50 | FETEM | 0.062 | 24 | MuellerHinton | Listeria monocytogenes | 9.37
phytosynthesis | single | No | 25 | Stirring | 3 | ? | 3 | plant | organic | plant | organic | 50 | 5 | AB | centrifuged_washed_lyophilized | 430 | spherical | 50 | FETEM | 1 | 24 | MuellerHinton | Salmonella | 11.97
biosynthesis | single | No | 25 | No | 48 | ? | 1 | Bacterial extract | organic | Bacterial extract | organic | 250 | ? | BA | dried | ? | ? | ? | ? | 0.5 | 24 | LuriaBertani | Pseudomonas | 14.91
phytosynthesis | single | No | 25 | Stirring | 3 | ? | 3 | plant | organic | plant | organic | 50 | 5 | AB | centrifuged_washed_lyophilized | 430 | spherical | 50 | FETEM | 0.031 | 24 | MuellerHinton | Listeria monocytogenes | 8
phytosynthesis | single | No | 25 | Stirring | 3 | ? | 3 | plant | organic | plant | organic | 50 | 5 | AB | centrifuged_washed_lyophilized | 430 | spherical | 50 | FETEM | 0.25 | 24 | MuellerHinton | Salmonella | 10
phytosynthesis | single | No | 25 | Stirring | 3.5 | ? | 3 | plant | organic | plant | organic | 50 | 5 | AB | centrifuged_washed_lyophilized | 430 | spherical | 50 | FETEM | 0.25 | 24 | MuellerHinton | Staphylococcus | 10.3
phytosynthesis | single | No | 25 | Stirring | 3 | ? | 3 | plant | organic | plant | organic | 50 | 5 | AB | centrifuged_washed_lyophilized | 430 | spherical | 50 | FETEM | 0.5 | 24 | MuellerHinton | Listeria monocytogenes | 10.45
phytosynthesis | single | No | 25 | Stirring | 3 | ? | 3 | plant | organic | plant | organic | 50 | 5 | AB | centrifuged_washed_lyophilized | 430 | spherical | 50 | FETEM | 0.125 | 24 | MuellerHinton | Listeria monocytogenes | 9.51
phytosynthesis | single | No | 25 | Stirring | 3 | ? | 3 | plant | organic | plant | organic | 50 | 5 | AB | centrifuged_washed_lyophilized | 430 | spherical | 50 | FETEM | 0.125 | 24 | MuellerHinton | Salmonella | 9.51
phytosynthesis | single | No | 25 | Stirring | 3 | ? | 3 | plant | organic | plant | organic | 50 | 5 | AB | centrifuged_washed_lyophilized | 430 | spherical | 50 | FETEM | 1 | 24 | MuellerHinton | Staphylococcus | 10.95
phytosynthesis | single | No | 25 | Stirring | 24 | ? | 3 | plant | organic | plant | organic | 50 | 5 | AB | centrifuged_washed_lyophilized | 430 | spherical | 50 | FETEM | 0.062 | 24 | MuellerHinton | Staphylococcus | 9.55
phytosynthesis | single | No | 25 | Stirring | 24 | ? | 3 | plant | organic | plant | organic | 50 | 5 | AB | centrifuged_washed_lyophilized | 430 | spherical | 50 | FETEM | 0.031 | 24 | MuellerHinton | Staphylococcus | 9.01
biosynthesis | single | No | 25 | No | 48 | ? | 1 | Bacterial extract | organic | Bacterial extract | organic | 250 | ? | BA | dried | 400 | Square_spherical | 18 | TEM | 0.5 | 24 | LuriaBertani | Klebsiella | 18.86
phytosynthesis | single | No | 25 | Stirring | 3 | ? | 3 | plant | organic | plant | organic | 50 | 5 | AB | centrifuged_washed_lyophilized | 430 | spherical | 50 | FETEM | 0.062 | 24 | MuellerHinton | Escherichia coli | 7.56
biosynthesis | single | No | 25 | No | 48 | ? | 1 | Bacterial extract | organic | Bacterial extract | organic | 250 | ? | BA | dried | ? | ? | ? | ? | 0.5 | 24 | LuriaBertani | Acinetobacter | 13.85
phytosynthesis | single | No | 25 | Stirring | 3 | ? | 3 | plant | organic | plant | organic | 50 | 5 | AB | centrifuged_washed_lyophilized | 430 | spherical | 50 | FETEM | 0.25 | 24 | MuellerHinton | Listeria monocytogenes | 9.82
phytosynthesis | single | No | 25 | Stirring | 3 | ? | 3 | plant | organic | plant | organic | 50 | 5 | AB | centrifuged_washed_lyophilized | 430 | spherical | 50 | FETEM | 0.062 | 24 | MuellerHinton | Salmonella | 9.22
phytosynthesis | single | No | 25 | Stirring | 3 | ? | 3 | plant | organic | plant | organic | 50 | 5 | AB | centrifuged_washed_lyophilized | 430 | spherical | 50 | FETEM | 0.031 | 24 | MuellerHinton | Salmonella | 8.02
phytosynthesis | single | No | 25 | Stirring | 3 | ? | 3 | plant | organic | plant | organic | 50 | 5 | AB | centrifuged_washed_lyophilized | 430 | spherical | 50 | FETEM | 0.5 | 24 | MuellerHinton | Staphylococcus | 10.72
phytosynthesis | single | No | 25 | Stirring | 3.5 | ? | 3 | plant | organic | plant | organic | 50 | 5 | AB | centrifuged_washed_lyophilized | 430 | spherical | 50 | FETEM | 0.125 | 24 | MuellerHinton | Staphylococcus | 10.02
biosynthesis | single | No | 25 | No | 48 | ? | 1 | Bacterial extract | organic | Bacterial extract | organic | 250 | ? | BA | dried | 400 | Square_spherical | 18 | TEM | 0.5 | 24 | LuriaBertani | Acinetobacter | 17.82
phytosynthesis | single | No | 25 | No | 4 | ? | 7 | plant | organic | plant | organic | 91 | ? | BA | no | 430 | spherical | 25 | SEM | 0.09 | ? | MuellerHinton | Enterococcus | 9.9
phytosynthesis | single | No | 25 | Stirring | 3 | ? | 1 | plant | organic | plant | organic | 100 | ? | AB | no | 450 | ? | 48 | SEM | 10 | 24 | MuellerHinton | Staphylococcus | 17.8
phytosynthesis | single | No | 25 | Stirring | 3 | ? | 3 | plant | organic | plant | organic | 50 | 5 | AB | centrifuged_washed_lyophilized | 430 | spherical | 50 | FETEM | 0.5 | 24 | MuellerHinton | Escherichia coli | 9.49
phytosynthesis | single | No | 25 | Stirring | 3 | ? | 3 | plant | organic | plant | organic | 50 | 5 | AB | centrifuged_washed_lyophilized | 430 | spherical | 50 | FETEM | 1 | 24 | MuellerHinton | Listeria monocytogenes | 11.96
phytosynthesis | single | No | 25 | Stirring | 3 | ? | 3 | plant | organic | plant | organic | 50 | 5 | AB | centrifuged_washed_lyophilized | 430 | spherical | 50 | FETEM | 0.5 | 24 | MuellerHinton | Salmonella | 10.36
biosynthesis | single | Heating | 60 | Shaker | 4 | 11 | 5 | plant | organic | plant | organic | 10 | 1 | AB | washed | 430 | spherical | 56 | SEM | 0.5 | 24 | Agar | Acinetobacter | 20.43
biosynthesis | single | No | 25 | No | 48 | ? | 4 | Bacterial extract | organic | Bacterial extract | organic | 250 | ? | BA | dried | ? | ? | ? | ? | 0.5 | 24 | LuriaBertani | Klebsiella | 14.77
biosynthesis | single | No | 25 | No | 48 | ? | 1 | Bacterial extract | organic | Bacterial extract | organic | 250 | ? | BA | dried | 400 | Square_spherical | 18 | TEM | 0.5 | 24 | LuriaBertani | Pseudomonas | 18.75
phytosynthesis | single | No | 25 | Stirring | 3 | ? | 3 | plant | organic | plant | organic | 50 | 5 | AB | centrifuged_washed_lyophilized | 430 | spherical | 50 | FETEM | 0.125 | 24 | MuellerHinton | Escherichia coli | 8.73
biosynthesis | single | No | 25 | No | 48 | ? | 4 | Bacterial extract | organic | Bacterial extract | organic | 250 | ? | BA | dried | ? | ? | ? | ? | 0.5 | 24 | LuriaBertani | Pseudomonas | 21.72
phytosynthesis | single | Heating | 60 | Magnetic | 48 | 200 | 10 | algae extract | organic | algae extract | organic | 100 | 20 | AB | washing_dried | 445 | spherical;oval | 40.45 | SEM | 0.5 | 24 | MuellerHinton | Staphylococcus | 10.88
phytosynthesis | single | Heating | 60 | Magnetic | 48 | 200 | 10 | algae extract | organic | algae extract | organic | 100 | 20 | AB | washing_dried | 445 | spherical;oval | 40.45 | SEM | 0.5 | 24 | MuellerHinton | Bacillus | 7.88
phytosynthesis | single | Heating | 60 | Magnetic | 48 | 200 | 10 | algae extract | organic | algae extract | organic | 100 | 20 | AB | washing_dried | 445 | spherical;oval | 40.45 | SEM | 0.25 | 24 | MuellerHinton | Pseudomonas | 8.04
phytosynthesis | single | Heating | 60 | Magnetic | 48 | 200 | 10 | algae extract | organic | algae extract | organic | 100 | 20 | AB | washing_dried | 445 | spherical;oval | 40.45 | SEM | 0.5 | 24 | MuellerHinton | Escherichia coli | 8.88
phytosynthesis | single | Heating | 60 | Magnetic | 48 | 200 | 10 | algae extract | organic | algae extract | organic | 100 | 20 | AB | washing_dried | 445 | spherical;oval | 40.45 | SEM | 0.75 | 24 | MuellerHinton | Escherichia coli | 10.88
micosynthesis | single | No | 25 | No | 24 | 100 | 1 | fungal extract | organic | fungal extract | organic | ? | 100 | BA | no | 440 | ? | ? | ? | ? | 24 | Agar | Salmonella | 11.71
phytosynthesis | single | No | 24 | No | 2.5 | ? | 1 | plant | organic | plant | organic | 100 | ? | BA | washing_dried | 430 | spherical | 17.4 | TEM | 0.5 | 24 | MuellerHinton | Staphylococcus | 8.1
phytosynthesis | single | No | 25 | No | 4 | ? | 7 | plant | organic | plant | organic | 91 | ? | BA | no | 430 | spherical | 25 | SEM | 0.045 | ? | MuellerHinton | Enterococcus | 9.6
phytosynthesis | single | No | 25 | No | 4 | ? | 7 | plant | organic | plant | organic | 91 | ? | BA | no | 430 | spherical | 25 | SEM | 0.0225 | ? | MuellerHinton | Enterococcus | 6.7
phytosynthesis | single | No | 25 | No | 4 | ? | 7 | plant | organic | plant | organic | 91 | ? | BA | no | 430 | spherical | 25 | SEM | 0.18 | ? | MuellerHinton | Enterococcus | 10.9
phytosynthesis | single | No | 25 | No | 4 | ? | 7 | plant | organic | plant | organic | 91 | ? | BA | no | 430 | spherical | 25 | SEM | 0.09 | ? | MuellerHinton | Pseudomonas | 12.8
phytosynthesis | single | No | 25 | No | 4 | ? | 7 | plant | organic | plant | organic | 91 | ? | BA | no | 430 | spherical | 25 | SEM | 0.0225 | ? | MuellerHinton | Pseudomonas | 8.4
phytosynthesis | single | No | 25 | No | 4 | ? | 7 | plant | organic | plant | organic | 91 | ? | BA | no | 430 | spherical | 25 | SEM | 0.0225 | ? | MuellerHinton | Acinetobacter | 11.9
wet chemical | single | No | 25 | Stirring | 24 | ? | 1.1 | chemical | organic | chemical | organic | ? | ? | BCA | filtered | 405 | spherical | 14 | TEM | 0.11272 | 24 | ? | Pseudomonas | 10.7
wet chemical | single | No | 25 | Stirring | 24 | ? | 6 | chemical | organic | chemical | organic | 0.08 | ? | BCA | filtered | 418 | spherical | 24 | TEM | 0.62133 | 24 | ? | Staphylococcus | 39.7
phytosynthesis | single | No | 25 | Stirring | 12 | 10 | 1.5 | plant | organic | plant | organic | 100 | 1 | AB | no | 420 | spherical | 27.17 | TEM | 0.15 | 24 | ? | Escherichia coli | 27.39
phytosynthesis | single | No | 25 | Stirring | 3 | ? | 3 | plant | organic | plant | organic | 50 | 5 | AB | centrifuged_washed_lyophilized | 430 | spherical | 50 | FETEM | 0.25 | 24 | MuellerHinton | Escherichia coli | 8.87
phytosynthesis | single | No | 25 | Stirring | 12 | 10 | 1.5 | plant | organic | plant | organic | 100 | 1 | AB | no | 420 | spherical | 27.17 | TEM | 0.15 | 24 | ? | Staphylococcus | 13.08
biosynthesis | single | No | 25 | No | 48 | ? | 1 | Bacterial extract | organic | Bacterial extract | organic | 250 | ? | BA | dried | ? | ? | ? | ? | 0.5 | 24 | LuriaBertani | Klebsiella | 13.66
biosynthesis | single | Heating | 60 | Shaker | 4 | 11 | 5 | plant | organic | plant | organic | 10 | 1 | AB | washed | 430 | spherical | 56 | SEM | 0.5 | 24 | Agar | Streptococcus | 14.78
phytosynthesis | single | No | 25 | Stirring | 3 | ? | 3 | plant | organic | plant | organic | 50 | 5 | AB | centrifuged_washed_lyophilized | 430 | spherical | 50 | FETEM | 0.031 | 24 | MuellerHinton | Escherichia coli | 8.15
phytosynthesis | single | No | 25 | Stirring | 3 | ? | 3 | plant | organic | plant | organic | 50 | 5 | AB | centrifuged_washed_lyophilized | 430 | spherical | 50 | FETEM | 1 | 24 | MuellerHinton | Escherichia coli | 9.84
phytosynthesis | single | No | 25 | Stirring | 12 | 10 | 1.5 | plant | organic | plant | organic | 100 | 1 | AB | no | 420 | spherical | 27.17 | TEM | 0.15 | 24 | ? | Staphylococcus | 17.15
phytosynthesis | single | No | 25 | No | 4 | ? | 7 | plant | organic | plant | organic | 91 | ? | BA | no | 430 | spherical | 25 | SEM | 0.045 | ? | MuellerHinton | Enterococcus | 8.8
phytosynthesis | single | No | 25 | No | 4 | ? | 7 | plant | organic | plant | organic | 91 | ? | BA | no | 430 | spherical | 25 | SEM | 0.0225 | ? | MuellerHinton | Pseudomonas | 12.4
wet chemical | single | No | 25 | Stirring | 24 | ? | 1.1 | chemical | organic | chemical | organic | ? | ? | BCA | filtered | 406 | spherical | 9 | TEM | 0.11628 | 24 | ? | Staphylococcus | 11.6
phytosynthesis | single | No | 25 | Stirring | 3 | ? | 1 | plant | organic | plant | organic | 100 | ? | AB | no | 450 | ? | 48 | SEM | 10 | 24 | MuellerHinton | Escherichia coli | 15.6
phytosynthesis | single | Heating | 80 | Stirring | 2 | 20 | 1.5 | plant | organic | plant | organic | ? | 10 | BA | no | 420 | spherical | 10 | TEM | 0.08 | 24 | MuellerHinton | Escherichia coli | 6.58
phytosynthesis | single | Heating | 80 | Stirring | 2 | 20 | 1.5 | plant | organic | plant | organic | ? | 10 | BA | no | 420 | spherical | 10 | TEM | 0.04 | 24 | MuellerHinton | Escherichia coli | 6.58
phytosynthesis | single | Heating | 80 | Stirring | 2 | 20 | 1.5 | plant | organic | plant | organic | ? | 10 | BA | no | 420 | spherical | 10 | TEM | 0.02 | 24 | MuellerHinton | Escherichia coli | 6.58
phytosynthesis | single | Heating | 80 | Stirring | 2 | 20 | 1.5 | plant | organic | plant | organic | ? | 10 | BA | no | 420 | spherical | 10 | TEM | 0.005 | 24 | MuellerHinton | Escherichia coli | 6.58
phytosynthesis | single | No | 25 | Stirring | 12 | 10 | 1.5 | plant | organic | plant | organic | 100 | 1 | AB | no | 420 | spherical | 27.17 | TEM | 0.15 | 24 | ? | Pseudomonas | 16.67
phytosynthesis | single | No | 25 | Stirring | 12 | 10 | 1.5 | plant | organic | plant | organic | 100 | 1 | AB | no | 420 | spherical | 27.17 | TEM | 0.15 | 24 | ? | Staphylococcus | 21.98
biosynthesis | single | No | 25 | No | 48 | ? | 2 | Bacterial extract | organic | Bacterial extract | organic | 250 | ? | BA | dried | ? | ? | ? | ? | 0.5 | 24 | LuriaBertani | Klebsiella | 16.54
phytosynthesis | single | No | 24 | No | 2.5 | ? | 1 | plant | organic | plant | organic | 100 | ? | BA | washing_dried | 430 | spherical | 17.4 | TEM | 1 | 24 | MuellerHinton | Staphylococcus | 11.6
phytosynthesis | single | No | 24 | No | 2.5 | ? | 1 | plant | organic | plant | organic | 100 | ? | BA | washing_dried | 430 | spherical | 17.4 | TEM | 1 | 24 | MuellerHinton | Escherichia coli | 12.6
phytosynthesis | single | Heating | 60 | Magnetic | 48 | 200 | 10 | algae extract | organic | algae extract | organic | 100 | 20 | AB | washing_dried | 445 | spherical;oval | 40.45 | SEM | 0.25 | 24 | MuellerHinton | Staphylococcus | 10
phytosynthesis | single | Heating | 60 | Magnetic | 48 | 200 | 10 | algae extract | organic | algae extract | organic | 100 | 20 | AB | washing_dried | 445 | spherical;oval | 40.45 | SEM | 0.75 | 24 | MuellerHinton | Staphylococcus | 12
phytosynthesis | single | Heating | 60 | Magnetic | 48 | 200 | 10 | algae extract | organic | algae extract | organic | 100 | 20 | AB | washing_dried | 445 | spherical;oval | 40.45 | SEM | 0.25 | 24 | MuellerHinton | Bacillus | 6.5
phytosynthesis | single | Heating | 60 | Magnetic | 48 | 200 | 10 | algae extract | organic | algae extract | organic | 100 | 20 | AB | washing_dried | 445 | spherical;oval | 40.45 | SEM | 0.5 | 24 | MuellerHinton | Pseudomonas | 9.5
phytosynthesis | single | Heating | 60 | Magnetic | 48 | 200 | 10 | algae extract | organic | algae extract | organic | 100 | 20 | AB | washing_dried | 445 | spherical;oval | 40.45 | SEM | 0.75 | 24 | MuellerHinton | Pseudomonas | 11.5
phytosynthesis | single | Heating | 60 | Magnetic | 48 | 200 | 10 | algae extract | organic | algae extract | organic | 100 | 20 | AB | washing_dried | 445 | spherical;oval | 40.45 | SEM | 0.25 | 24 | MuellerHinton | Escherichia coli | 7
phytosynthesis | single | Heating | 60 | Magnetic | 48 | 200 | 10 | algae extract | organic | algae extract | organic | 100 | 20 | AB | washing_dried | 445 | spherical;oval | 40.45 | SEM | 0.25 | 24 | MuellerHinton | Salmonella | 6
phytosynthesis | single | Heating | 60 | Magnetic | 48 | 200 | 10 | algae extract | organic | algae extract | organic | 100 | 20 | AB | washing_dried | 445 | spherical;oval | 40.45 | SEM | 0.5 | 24 | MuellerHinton | Salmonella | 7.5
phytosynthesis | single | Heating | 60 | Magnetic | 48 | 200 | 10 | algae extract | organic | algae extract | organic | 100 | 20 | AB | washing_dried | 445 | spherical;oval | 40.45 | SEM | 0.75 | 24 | MuellerHinton | Salmonella | 9.5
phytosynthesis | single | Heating | 60 | Magnetic | 48 | 200 | 10 | algae extract | organic | algae extract | organic | 100 | 20 | AB | washing_dried | 445 | spherical;oval | 40.45 | SEM | 1 | 24 | MuellerHinton | Salmonella | 11
phytosynthesis | single | No | 25 | No | 4 | ? | 7 | plant | organic | plant | organic | 91 | ? | BA | no | 430 | spherical | 25 | SEM | 0.09 | ? | MuellerHinton | Enterococcus | 10
phytosynthesis | single | No | 25 | No | 4 | ? | 7 | plant | organic | plant | organic | 91 | ? | BA | no | 430 | spherical | 25 | SEM | 0.01125 | ? | MuellerHinton | Pseudomonas | 10.2
phytosynthesis | single | No | 25 | No | 4 | ? | 7 | plant | organic | plant | organic | 91 | ? | BA | no | 430 | spherical | 25 | SEM | 0.01125 | ? | MuellerHinton | Pseudomonas | 5.9
phytosynthesis | single | No | 25 | No | 4 | ? | 7 | plant | organic | plant | organic | 91 | ? | BA | no | 430 | spherical | 25 | SEM | 0.09 | ? | MuellerHinton | Acinetobacter | 14.6
phytosynthesis | single | No | 25 | No | 4 | ? | 7 | plant | organic | plant | organic | 91 | ? | BA | no | 430 | spherical | 25 | SEM | 0.045 | ? | MuellerHinton | Acinetobacter | 13.4
phytosynthesis | single | No | 25 | No | 4 | ? | 7 | plant | organic | plant | organic | 91 | ? | BA | no | 430 | spherical | 25 | SEM | 0.0225 | ? | MuellerHinton | Acinetobacter | 9.9
phytosynthesis | single | No | 25 | No | 4 | ? | 7 | plant | organic | plant | organic | 91 | ? | BA | no | 430 | spherical | 25 | SEM | 0.045 | ? | MuellerHinton | Acinetobacter | 12.9
phytosynthesis | single | No | 25 | No | 4 | ? | 7 | plant | organic | plant | organic | 91 | ? | BA | no | 430 | spherical | 25 | SEM | 0.01125 | ? | MuellerHinton | Acinetobacter | 10
wet chemical | single | No | 25 | Stirring | 24 | ? | 1.1 | chemical | organic | chemical | organic | ? | ? | BCA | filtered | 406 | spherical | 9 | TEM | 0.11628 | 24 | ? | Pseudomonas | 8.5
wet chemical | single | No | 25 | Stirring | 24 | ? | 1.1 | chemical | organic | chemical | organic | ? | ? | BCA | filtered | 405 | spherical | 14 | TEM | 0.11272 | 24 | ? | Escherichia coli | 9.5
wet chemical | single | No | 25 | Stirring | 24 | ? | 6 | chemical | organic | chemical | organic | 0.08 | ? | BCA | filtered | 418 | spherical | 24 | TEM | 0.62133 | 24 | ? | Staphylococcus | 33.5
wet chemical | single | No | 25 | Stirring | 24 | ? | 6 | chemical | organic | chemical | organic | 0.08 | ? | BCA | filtered | 412 | spherical | 30 | TEM | 0.59544 | 24 | ? | Escherichia coli | 25.5
wet chemical | single | No | 25 | Stirring | 24 | ? | 6 | chemical | organic | chemical | organic | 0.08 | ? | BCA | filtered | 412 | spherical | 30 | TEM | 0.59544 | 24 | ? | Staphylococcus | 28.5
phytosynthesis | single | No | 25 | Stirring | 12 | 10 | 1.5 | plant | organic | plant | organic | 100 | 1 | AB | no | 420 | spherical | 27.17 | TEM | 0.15 | 24 | ? | Escherichia coli | 8.61
phytosynthesis | single | No | 25 | Stirring | 12 | 10 | 1.5 | plant | organic | plant | organic | 100 | 1 | AB | no | 420 | spherical | 27.17 | TEM | 0.15 | 24 | ? | Escherichia coli | 21.59
phytosynthesis | single | Heating | 60 | Magnetic | 48 | 200 | 10 | algae extract | organic | algae extract | organic | 100 | 20 | AB | washing_dried | 445 | spherical;oval | 40.45 | SEM | 1 | 24 | MuellerHinton | Staphylococcus | 14.59
phytosynthesis | single | Heating | 60 | Magnetic | 48 | 200 | 10 | algae extract | organic | algae extract | organic | 100 | 20 | AB | washing_dried | 445 | spherical;oval | 40.45 | SEM | 0.75 | 24 | MuellerHinton | Bacillus | 10.09
phytosynthesis | single | Heating | 60 | Magnetic | 48 | 200 | 10 | algae extract | organic | algae extract | organic | 100 | 20 | AB | washing_dried | 445 | spherical;oval | 40.45 | SEM | 1 | 24 | MuellerHinton | Escherichia coli | 12.09
phytosynthesis | single | No | 25 | No | 4 | ? | 7 | plant | organic | plant | organic | 91 | ? | BA | no | 430 | spherical | 25 | SEM | 0.045 | ? | MuellerHinton | Pseudomonas | 11.1
wet chemical | single | No | 25 | Stirring | 24 | ? | 1.1 | chemical | organic | chemical | organic | ? | ? | BCA | filtered | 406 | spherical | 9 | TEM | 0.11628 | 24 | ? | Staphylococcus | 10.4
wet chemical | single | No | 25 | Stirring | 24 | ? | 1.1 | chemical | organic | chemical | organic | ? | ? | BCA | filtered | 405 | spherical | 14 | TEM | 0.11272 | 24 | ? | Staphylococcus | 10.4
wet chemical | single | No | 25 | Stirring | 24 | ? | 6 | chemical | organic | chemical | organic | 0.08 | ? | BCA | filtered | 412 | spherical | 30 | TEM | 0.59544 | 24 | ? | Pseudomonas | 18.4
biosynthesis | single | No | 25 | No | 48 | ? | 2 | Bacterial extract | organic | Bacterial extract | organic | 250 | ? | BA | dried | ? | ? | ? | ? | 0.5 | 24 | LuriaBertani | Acinetobacter | 15.37
phytosynthesis | single | No | 25 | Stirring | 12 | 10 | 1.5 | plant | organic | plant | organic | 100 | 1 | AB | no | 420 | spherical | 27.17 | TEM | 0.15 | 24 | ? | Pseudomonas | 20.54
phytosynthesis | single | No | 25 | Stirring | 12 | 10 | 1.5 | plant | organic | plant | organic | 100 | 1 | AB | no | 420 | spherical | 27.17 | TEM | 0.15 | 24 | ? | Pseudomonas | 28.51
micosynthesis | single | No | 25 | No | 24 | 100 | 1 | fungal extract | organic | fungal extract | organic | ? | 100 | BA | no | 440 | ? | ? | ? | ? | 24 | Agar | Staphylococcus | 15.31
phytosynthesis | single | No | 24 | No | 2.5 | ? | 1 | plant | organic | plant | organic | 100 | ? | BA | washing_dried | 430 | spherical | 17.4 | TEM | 0.5 | 24 | MuellerHinton | Escherichia coli | 5.4
phytosynthesis | single | No | 25 | No | 4 | ? | 7 | plant | organic | plant | organic | 91 | ? | BA | no | 430 | spherical | 25 | SEM | 0.18 | ? | MuellerHinton | Pseudomonas | 17.7
phytosynthesis | single | No | 25 | No | 4 | ? | 7 | plant | organic | plant | organic | 91 | ? | BA | no | 430 | spherical | 25 | SEM | 0.045 | ? | MuellerHinton | Pseudomonas | 14.5
phytosynthesis | single | No | 25 | No | 4 | ? | 7 | plant | organic | plant | organic | 91 | ? | BA | no | 430 | spherical | 25 | SEM | 0.01125 | ? | MuellerHinton | Acinetobacter | 7.9
phytosynthesis | single | No | 25 | No | 4 | ? | 7 | plant | organic | plant | organic | 91 | ? | BA | no | 430 | spherical | 25 | SEM | 0.18 | ? | MuellerHinton | Acinetobacter | 16.2
wet chemical | single | No | 25 | Stirring | 24 | ? | 6 | chemical | organic | chemical | organic | 0.08 | ? | BCA | filtered | 418 | spherical | 24 | TEM | 0.62133 | 24 | ? | Escherichia coli | 31.3
phytosynthesis | single | Heating | 60 | Magnetic | 48 | 200 | 10 | algae extract | organic | algae extract | organic | 100 | 20 | AB | washing_dried | 445 | spherical;oval | 40.45 | SEM | 1 | 24 | MuellerHinton | Bacillus | 11.91
phytosynthesis | single | Heating | 60 | Magnetic | 48 | 200 | 10 | algae extract | organic | algae extract | organic | 100 | 20 | AB | washing_dried | 445 | spherical;oval | 40.45 | SEM | 1 | 24 | MuellerHinton | Pseudomonas | 12.57
phytosynthesis | single | No | 25 | No | 4 | ? | 7 | plant | organic | plant | organic | 91 | ? | BA | no | 430 | spherical | 25 | SEM | 0.36 | ? | MuellerHinton | Enterococcus | 11.5
phytosynthesis | single | No | 25 | No | 4 | ? | 7 | plant | organic | plant | organic | 91 | ? | BA | no | 430 | spherical | 25 | SEM | 0.09 | ? | MuellerHinton | Pseudomonas | 16.7
phytosynthesis | single | No | 25 | No | 4 | ? | 7 | plant | organic | plant | organic | 91 | ? | BA | no | 430 | spherical | 25 | SEM | 0.18 | ? | MuellerHinton | Pseudomonas | 14.3
phytosynthesis | single | No | 25 | No | 4 | ? | 7 | plant | organic | plant | organic | 91 | ? | BA | no | 430 | spherical | 25 | SEM | 0.09 | ? | MuellerHinton | Acinetobacter | 14.9
biosynthesis | single | No | 25 | No | 48 | ? | 4 | Bacterial extract | organic | Bacterial extract | organic | 250 | ? | BA | dried | ? | ? | ? | ? | 0.5 | 24 | LuriaBertani | Acinetobacter | 17.15
phytosynthesis | single | Heating | 100 | Stirring | 2 | 20 | 1.5 | plant | organic | plant | organic | ? | 10 | BA | no | 420 | spherical | 10 | TEM | 0.08 | 24 | MuellerHinton | Bacillus | 11.15
phytosynthesis | single | Heating | 100 | Stirring | 2 | 20 | 1.5 | plant | organic | plant | organic | ? | 10 | BA | no | 420 | spherical | 10 | TEM | 0.04 | 24 | MuellerHinton | Bacillus | 11.15
phytosynthesis | single | Heating | 100 | Stirring | 2 | 20 | 1.5 | plant | organic | plant | organic | ? | 10 | BA | no | 420 | spherical | 10 | TEM | 0.02 | 24 | MuellerHinton | Bacillus | 11.15
phytosynthesis | single | Heating | 100 | Stirring | 2 | 20 | 1.5 | plant | organic | plant | organic | ? | 10 | BA | no | 420 | spherical | 10 | TEM | 0.005 | 24 | MuellerHinton | Bacillus | 11.15
phytosynthesis | single | No | 25 | No | 4 | ? | 7 | plant | organic | plant | organic | 91 | ? | BA | no | 430 | spherical | 25 | SEM | 0.36 | ? | MuellerHinton | Enterococcus | 11.1
phytosynthesis | single | No | 25 | No | 4 | ? | 7 | plant | organic | plant | organic | 91 | ? | BA | no | 430 | spherical | 25 | SEM | 0.18 | ? | MuellerHinton | Enterococcus | 10.4
biosynthesis | single | No | 25 | No | 48 | ? | 2 | Bacterial extract | organic | Bacterial extract | organic | 250 | ? | BA | dried | ? | ? | ? | ? | 0.5 | 24 | LuriaBertani | Pseudomonas | 19.08
biosynthesis | single | Heating | 60 | Shaker | 4 | 11 | 5 | plant | organic | plant | organic | 10 | 1 | AB | washed | 430 | spherical | 56 | SEM | 0.5 | 24 | Agar | Providencia stuartii | 12.24
wet chemical | single | No | 25 | Stirring | 24 | ? | 1.1 | chemical | organic | chemical | organic | ? | ? | BCA | filtered | 406 | spherical | 9 | TEM | 0.11628 | 24 | ? | Escherichia coli | 8
wet chemical | single | No | 25 | Stirring | 24 | ? | 1.1 | chemical | organic | chemical | organic | ? | ? | BCA | filtered | 405 | spherical | 14 | TEM | 0.11272 | 24 | ? | Staphylococcus | 10
wet chemical | single | No | 25 | Stirring | 24 | ? | 6 | chemical | organic | chemical | organic | 0.08 | ? | BCA | filtered | 418 | spherical | 24 | TEM | 0.62133 | 24 | ? | Pseudomonas | 28
wet chemical | single | No | 25 | Stirring | 24 | ? | 6 | chemical | organic | chemical | organic | 0.08 | ? | BCA | filtered | 412 | spherical | 30 | TEM | 0.59544 | 24 | ? | Staphylococcus | 30
phytosynthesis | single | No | 25 | Stirring | 3 | ? | 1 | plant | organic | plant | organic | 100 | ? | AB | no | 450 | ? | 48 | SEM | 10 | 24 | MuellerHinton | Salmonella | 17.9
phytosynthesis | single | No | 25 | No | 4 | ? | 7 | plant | organic | plant | organic | 91 | ? | BA | no | 430 | spherical | 25 | SEM | 0.36 | ? | MuellerHinton | Acinetobacter | 16.5
phytosynthesis | single | Heating | 80 | Stirring | 2 | 20 | 1.5 | plant | organic | plant | organic | ? | 10 | BA | no | 420 | spherical | 10 | TEM | 0.08 | 24 | MuellerHinton | Staphylococcus | 15.8
phytosynthesis | single | Heating | 80 | Stirring | 2 | 20 | 1.5 | plant | organic | plant | organic | ? | 10 | BA | no | 420 | spherical | 10 | TEM | 0.04 | 24 | MuellerHinton | Staphylococcus | 15.8
phytosynthesis | single | Heating | 80 | Stirring | 2 | 20 | 1.5 | plant | organic | plant | organic | ? | 10 | BA | no | 420 | spherical | 10 | TEM | 0.02 | 24 | MuellerHinton | Staphylococcus | 15.8
phytosynthesis | single | Heating | 80 | Stirring | 2 | 20 | 1.5 | plant | organic | plant | organic | ? | 10 | BA | no | 420 | spherical | 10 | TEM | 0.005 | 24 | MuellerHinton | Staphylococcus | 15.8
phytosynthesis | single | No | 25 | Stirring | 3 | ? | 1 | plant | organic | plant | organic | 100 | ? | AB | no | 450 | ? | 48 | SEM | 10 | 24 | MuellerHinton | Streptococcus | 16.8
phytosynthesis | single | No | 25 | No | 4 | ? | 7 | plant | organic | plant | organic | 91 | ? | BA | no | 430 | spherical | 25 | SEM | 0.36 | ? | MuellerHinton | Pseudomonas | 18.5
phytosynthesis | single | No | 25 | No | 4 | ? | 7 | plant | organic | plant | organic | 91 | ? | BA | no | 430 | spherical | 25 | SEM | 0.18 | ? | MuellerHinton | Acinetobacter | 14.9
phytosynthesis | single | No | 25 | No | 4 | ? | 7 | plant | organic | plant | organic | 91 | ? | BA | no | 430 | spherical | 25 | SEM | 0.36 | ? | MuellerHinton | Pseudomonas | 14.8
biosynthesis | single | Autoclave | 121 | No | 0.25 | 100 | 1 | Bacterial extract | organic | Bacterial extract | organic | ? | 10 | BA | no | 410 | spherical | ? | ? | 0.015 | 24 | Agar | Staphylococcus | 16
biosynthesis | single | Autoclave | 121 | No | 0.25 | 100 | 1 | Bacterial extract | organic | Bacterial extract | organic | ? | 10 | BA | no | 410 | spherical | ? | ? | 0.03 | 24 | Agar | Staphylococcus | 17.75
biosynthesis | single | Autoclave | 121 | No | 0.25 | 100 | 1 | Bacterial extract | organic | Bacterial extract | organic | ? | 10 | BA | no | 410 | spherical | ? | ? | 0.03 | 24 | Agar | Escherichia coli | 25.25
micosynthesis | single | No | 25 | No | 24 | 100 | 1 | fungal extract | organic | fungal extract | organic | ? | 100 | BA | no | 440 | ? | ? | ? | ? | 24 | Agar | Escherichia coli | 11.46
phytosynthesis | single | No | 25 | No | 4 | ? | 7 | plant | organic | plant | organic | 91 | ? | BA | no | 430 | spherical | 25 | SEM | 0.36 | ? | MuellerHinton | Acinetobacter | 15.1
biosynthesis | single | Autoclave | 121 | No | 0.25 | 100 | 1 | Bacterial extract | organic | Bacterial extract | organic | ? | 10 | BA | no | 410 | spherical | ? | ? | 0.045 | 24 | Agar | Staphylococcus | 22.16
biosynthesis | single | Autoclave | 121 | No | 0.25 | 100 | 1 | Bacterial extract | organic | Bacterial extract | organic | ? | 10 | BA | no | 410 | spherical | ? | ? | 0.015 | 24 | Agar | Escherichia coli | 14.16
biosynthesis | single | Autoclave | 121 | No | 0.25 | 100 | 1 | Bacterial extract | organic | Bacterial extract | organic | ? | 10 | BA | no | 410 | spherical | ? | ? | 0.03 | 24 | Agar | Klebsiella | 15.11
biosynthesis | single | Autoclave | 121 | No | 0.25 | 100 | 1 | Bacterial extract | organic | Bacterial extract | organic | ? | 10 | BA | no | 410 | spherical | ? | ? | 0.015 | 24 | Agar | Klebsiella | 12.65
biosynthesis | single | Autoclave | 121 | No | 0.25 | 100 | 1 | Bacterial extract | organic | Bacterial extract | organic | ? | 10 | BA | no | 410 | spherical | ? | ? | 0.045 | 24 | Agar | Klebsiella | 25.9
phytosynthesis | single | Heating | 30 | Yes | 0.16 | 41 | 1 | plant | organic | plant | organic | 10 | 1 | AB | no | 428.5 | spherical | 18 | TEM | 0.106 | 24 | MuellerHinton | Escherichia coli | 9
phytosynthesis | single | Heating | 30 | Yes | 0.16 | 41 | 1 | plant | organic | plant | organic | 10 | 1 | AB | no | 428.5 | spherical | 18 | TEM | 0.106 | 24 | MuellerHinton | Klebsiella | 9
biosynthesis | single | Autoclave | 121 | No | 0.25 | 100 | 1 | Bacterial extract | organic | Bacterial extract | organic | ? | 10 | BA | no | 410 | spherical | ? | ? | 0.045 | 24 | Agar | Escherichia coli | 23.85
biosynthesis | single | Autoclave | 121 | No | 0.25 | 100 | 1 | Bacterial extract | organic | Bacterial extract | organic | ? | 10 | BA | no | 410 | spherical | ? | ? | 0.03 | 24 | Agar | Pseudomonas | 5.85
biosynthesis | single | Autoclave | 121 | No | 0.25 | 100 | 1 | Bacterial extract | organic | Bacterial extract | organic | ? | 10 | BA | no | 410 | spherical | ? | ? | 0.015 | 24 | Agar | Pseudomonas | 4.45
biosynthesis | single | Autoclave | 121 | No | 0.25 | 100 | 1 | Bacterial extract | organic | Bacterial extract | organic | ? | 10 | BA | no | 410 | spherical | ? | ? | 0.045 | 24 | Agar | Pseudomonas | 6.45
phytosynthesis | single | Microwave | ? | Shaker | 24 | ? | 1 | plant | organic | plant | organic | 50 | ? | AB | no | 425 | triangular | 102 | TEM | ? | 36 | ? | Escherichia coli | 12
phytosynthesis | single | Microwave | ? | Shaker | 24 | ? | 1 | plant | organic | plant | organic | 50 | ? | AB | no | 425 | triangular | 102 | TEM | ? | 36 | ? | Bacillus | 14
phytosynthesis | single | Microwave | ? | Shaker | 24 | ? | 1 | plant | organic | plant | organic | 50 | ? | AB | no | 425 | spherical | 102 | TEM | ? | 36 | ? | Bacillus | 16
phytosynthesis | single | Microwave | ? | Shaker | 24 | ? | 1 | plant | organic | plant | organic | 50 | ? | AB | no | 475 | cubic | 102 | TEM | ? | 36 | ? | Escherichia coli | 14
phytosynthesis | single | Microwave | ? | Shaker | 24 | ? | 1 | plant | organic | plant | organic | 50 | ? | AB | no | 425 | spherical | 102 | TEM | ? | 36 | ? | Escherichia coli | 14
phytosynthesis | single | Microwave | ? | Shaker | 24 | ? | 1 | plant | organic | plant | organic | 50 | ? | AB | no | 475 | cubic | 102 | TEM | ? | 36 | ? | Bacillus | 14
phytosynthesis | single | No | 25 | Stirring | 3 | ? | 3 | plant | organic | plant | organic | 50 | 5 | AB | centrifuged_washed_lyophilized | 430 | spherical | 50 | FETEM | 0.062 | 24 | MuellerHinton | Listeria monocytogenes | 9.43
phytosynthesis | single | No | 25 | Stirring | 3 | ? | 3 | plant | organic | plant | organic | 50 | 5 | AB | centrifuged_washed_lyophilized | 430 | spherical | 50 | FETEM | 1 | 24 | MuellerHinton | Salmonella | 12.03
biosynthesis | single | No | 25 | No | 48 | ? | 1 | Bacterial extract | organic | Bacterial extract | organic | 250 | ? | BA | dried | ? | ? | ? | ? | 0.5 | 24 | LuriaBertani | Pseudomonas | 15
phytosynthesis | single | No | 25 | Stirring | 3 | ? | 3 | plant | organic | plant | organic | 50 | 5 | AB | centrifuged_washed_lyophilized | 430 | spherical | 50 | FETEM | 0.031 | 24 | MuellerHinton | Listeria monocytogenes | 8.1
phytosynthesis | single | No | 25 | Stirring | 3 | ? | 3 | plant | organic | plant | organic | 50 | 5 | AB | centrifuged_washed_lyophilized | 430 | spherical | 50 | FETEM | 0.25 | 24 | MuellerHinton | Salmonella | 10.1
phytosynthesis | single | No | 25 | Stirring | 3.5 | ? | 3 | plant | organic | plant | organic | 50 | 5 | AB | centrifuged_washed_lyophilized | 430 | spherical | 50 | FETEM | 0.25 | 24 | MuellerHinton | Staphylococcus | 10.4
phytosynthesis | single | No | 25 | Stirring | 3 | ? | 3 | plant | organic | plant | organic | 50 | 5 | AB | centrifuged_washed_lyophilized | 430 | spherical | 50 | FETEM | 0.5 | 24 | MuellerHinton | Listeria monocytogenes | 10.57
phytosynthesis | single | No | 25 | Stirring | 3 | ? | 3 | plant | organic | plant | organic | 50 | 5 | AB | centrifuged_washed_lyophilized | 430 | spherical | 50 | FETEM | 0.125 | 24 | MuellerHinton | Listeria monocytogenes | 9.63
phytosynthesis | single | No | 25 | Stirring | 3 | ? | 3 | plant | organic | plant | organic | 50 | 5 | AB | centrifuged_washed_lyophilized | 430 | spherical | 50 | FETEM | 0.125 | 24 | MuellerHinton | Salmonella | 9.63
phytosynthesis | single | No | 25 | Stirring | 3 | ? | 3 | plant | organic | plant | organic | 50 | 5 | AB | centrifuged_washed_lyophilized | 430 | spherical | 50 | FETEM | 1 | 24 | MuellerHinton | Staphylococcus | 11.07
phytosynthesis | single | No | 25 | Stirring | 24 | ? | 3 | plant | organic | plant | organic | 50 | 5 | AB | centrifuged_washed_lyophilized | 430 | spherical | 50 | FETEM | 0.062 | 24 | MuellerHinton | Staphylococcus | 9.67
phytosynthesis | single | No | 25 | Stirring | 24 | ? | 3 | plant | organic | plant | organic | 50 | 5 | AB | centrifuged_washed_lyophilized | 430 | spherical | 50 | FETEM | 0.031 | 24 | MuellerHinton | Staphylococcus | 9.13
biosynthesis | single | No | 25 | No | 48 | ? | 1 | Bacterial extract | organic | Bacterial extract | organic | 250 | ? | BA | dried | 400 | Square_spherical | 18 | TEM | 0.5 | 24 | LuriaBertani | Klebsiella | 19
phytosynthesis | single | No | 25 | Stirring | 3 | ? | 3 | plant | organic | plant | organic | 50 | 5 | AB | centrifuged_washed_lyophilized | 430 | spherical | 50 | FETEM | 0.062 | 24 | MuellerHinton | Escherichia coli | 7.7
biosynthesis | single | No | 25 | No | 48 | ? | 1 | Bacterial extract | organic | Bacterial extract | organic | 250 | ? | BA | dried | ? | ? | ? | ? | 0.5 | 24 | LuriaBertani | Acinetobacter | 14
phytosynthesis | single | No | 25 | Stirring | 3 | ? | 3 | plant | organic | plant | organic | 50 | 5 | AB | centrifuged_washed_lyophilized | 430 | spherical | 50 | FETEM | 0.25 | 24 | MuellerHinton | Listeria monocytogenes | 9.97
phytosynthesis | single | No | 25 | Stirring | 3 | ? | 3 | plant | organic | plant | organic | 50 | 5 | AB | centrifuged_washed_lyophilized | 430 | spherical | 50 | FETEM | 0.062 | 24 | MuellerHinton | Salmonella | 9.37
phytosynthesis | single | No | 25 | Stirring | 3 | ? | 3 | plant | organic | plant | organic | 50 | 5 | AB | centrifuged_washed_lyophilized | 430 | spherical | 50 | FETEM | 0.031 | 24 | MuellerHinton | Salmonella | 8.17
phytosynthesis | single | No | 25 | Stirring | 3 | ? | 3 | plant | organic | plant | organic | 50 | 5 | AB | centrifuged_washed_lyophilized | 430 | spherical | 50 | FETEM | 0.5 | 24 | MuellerHinton | Staphylococcus | 10.87
phytosynthesis | single | No | 25 | Stirring | 3.5 | ? | 3 | plant | organic | plant | organic | 50 | 5 | AB | centrifuged_washed_lyophilized | 430 | spherical | 50 | FETEM | 0.125 | 24 | MuellerHinton | Staphylococcus | 10.17
biosynthesis | single | No | 25 | No | 48 | ? | 1 | Bacterial extract | organic | Bacterial extract | organic | 250 | ? | BA | dried | 400 | Square_spherical | 18 | TEM | 0.5 | 24 | LuriaBertani | Acinetobacter | 18
phytosynthesis | single | No | 25 | No | 4 | ? | 7 | plant | organic | plant | organic | 91 | ? | BA | no | 430 | spherical | 25 | SEM | 0.09 | ? | MuellerHinton | Enterococcus | 10.1
phytosynthesis | single | No | 25 | Stirring | 3 | ? | 1 | plant | organic | plant | organic | 100 | ? | AB | no | 450 | ? | 48 | SEM | 10 | 24 | MuellerHinton | Staphylococcus | 18
phytosynthesis | single | No | 25 | Stirring | 3 | ? | 3 | plant | organic | plant | organic | 50 | 5 | AB | centrifuged_washed_lyophilized | 430 | spherical | 50 | FETEM | 0.5 | 24 | MuellerHinton | Escherichia coli | 9.7
phytosynthesis | single | No | 25 | Stirring | 3 | ? | 3 | plant | organic | plant | organic | 50 | 5 | AB | centrifuged_washed_lyophilized | 430 | spherical | 50 | FETEM | 1 | 24 | MuellerHinton | Listeria monocytogenes | 12.17
phytosynthesis | single | No | 25 | Stirring | 3 | ? | 3 | plant | organic | plant | organic | 50 | 5 | AB | centrifuged_washed_lyophilized | 430 | spherical | 50 | FETEM | 0.5 | 24 | MuellerHinton | Salmonella | 10.57
biosynthesis | single | Heating | 60 | Shaker | 4 | 11 | 5 | plant | organic | plant | organic | 10 | 1 | AB | washed | 430 | spherical | 56 | SEM | 0.5 | 24 | Agar | Acinetobacter | 20.65
biosynthesis | single | No | 25 | No | 48 | ? | 4 | Bacterial extract | organic | Bacterial extract | organic | 250 | ? | BA | dried | ? | ? | ? | ? | 0.5 | 24 | LuriaBertani | Klebsiella | 15
biosynthesis | single | No | 25 | No | 48 | ? | 1 | Bacterial extract | organic | Bacterial extract | organic | 250 | ? | BA | dried | 400 | Square_spherical | 18 | TEM | 0.5 | 24 | LuriaBertani | Pseudomonas | 19
phytosynthesis | single | No | 25 | Stirring | 3 | ? | 3 | plant | organic | plant | organic | 50 | 5 | AB | centrifuged_washed_lyophilized | 430 | spherical | 50 | FETEM | 0.125 | 24 | MuellerHinton | Escherichia coli | 9
biosynthesis | single | No | 25 | No | 48 | ? | 4 | Bacterial extract | organic | Bacterial extract | organic | 250 | ? | BA | dried | ? | ? | ? | ? | 0.5 | 24 | LuriaBertani | Pseudomonas | 22
phytosynthesis | single | Heating | 60 | Magnetic | 48 | 200 | 10 | algae extract | organic | algae extract | organic | 100 | 20 | AB | washing_dried | 445 | spherical;oval | 40.45 | SEM | 0.5 | 24 | MuellerHinton | Staphylococcus | 11.17
phytosynthesis | single | Heating | 60 | Magnetic | 48 | 200 | 10 | algae extract | organic | algae extract | organic | 100 | 20 | AB | washing_dried | 445 | spherical;oval | 40.45 | SEM | 0.5 | 24 | MuellerHinton | Bacillus | 8.17
phytosynthesis | single | Heating | 60 | Magnetic | 48 | 200 | 10 | algae extract | organic | algae extract | organic | 100 | 20 | AB | washing_dried | 445 | spherical;oval | 40.45 | SEM | 0.25 | 24 | MuellerHinton | Pseudomonas | 8.33
phytosynthesis | single | Heating | 60 | Magnetic | 48 | 200 | 10 | algae extract | organic | algae extract | organic | 100 | 20 | AB | washing_dried | 445 | spherical;oval | 40.45 | SEM | 0.5 | 24 | MuellerHinton | Escherichia coli | 9.17
phytosynthesis | single | Heating | 60 | Magnetic | 48 | 200 | 10 | algae extract | organic | algae extract | organic | 100 | 20 | AB | washing_dried | 445 | spherical;oval | 40.45 | SEM | 0.75 | 24 | MuellerHinton | Escherichia coli | 11.17
micosynthesis | single | No | 25 | No | 24 | 100 | 1 | fungal extract | organic | fungal extract | organic | ? | 100 | BA | no | 440 | ? | ? | ? | ? | 24 | Agar | Salmonella | 12
phytosynthesis | single | No | 24 | No | 2.5 | ? | 1 | plant | organic | plant | organic | 100 | ? | BA | washing_dried | 430 | spherical | 17.4 | TEM | 0.5 | 24 | MuellerHinton | Staphylococcus | 8.4
phytosynthesis | single | No | 25 | No | 4 | ? | 7 | plant | organic | plant | organic | 91 | ? | BA | no | 430 | spherical | 25 | SEM | 0.045 | ? | MuellerHinton | Enterococcus | 9.9
phytosynthesis | single | No | 25 | No | 4 | ? | 7 | plant | organic | plant | organic | 91 | ? | BA | no | 430 | spherical | 25 | SEM | 0.0225 | ? | MuellerHinton | Enterococcus | 7
phytosynthesis | single | No | 25 | No | 4 | ? | 7 | plant | organic | plant | organic | 91 | ? | BA | no | 430 | spherical | 25 | SEM | 0.18 | ? | MuellerHinton | Enterococcus | 11.2
phytosynthesis | single | No | 25 | No | 4 | ? | 7 | plant | organic | plant | organic | 91 | ? | BA | no | 430 | spherical | 25 | SEM | 0.09 | ? | MuellerHinton | Pseudomonas | 13.1
phytosynthesis | single | No | 25 | No | 4 | ? | 7 | plant | organic | plant | organic | 91 | ? | BA | no | 430 | spherical | 25 | SEM | 0.0225 | ? | MuellerHinton | Pseudomonas | 8.7
phytosynthesis | single | No | 25 | No | 4 | ? | 7 | plant | organic | plant | organic | 91 | ? | BA | no | 430 | spherical | 25 | SEM | 0.0225 | ? | MuellerHinton | Acinetobacter | 12.2
wet chemical | single | No | 25 | Stirring | 24 | ? | 1.1 | chemical | organic | chemical | organic | ? | ? | BCA | filtered | 405 | spherical | 14 | TEM | 0.11272 | 24 | ? | Pseudomonas | 11
wet chemical | single | No | 25 | Stirring | 24 | ? | 6 | chemical | organic | chemical | organic | 0.08 | ? | BCA | filtered | 418 | spherical | 24 | TEM | 0.62133 | 24 | ? | Staphylococcus | 40
phytosynthesis | single | No | 25 | Stirring | 12 | 10 | 1.5 | plant | organic | plant | organic | 100 | 1 | AB | no | 420 | spherical | 27.17 | TEM | 0.15 | 24 | ? | Escherichia coli | 27.7
phytosynthesis | single | No | 25 | Stirring | 3 | ? | 3 | plant | organic | plant | organic | 50 | 5 | AB | centrifuged_washed_lyophilized | 430 | spherical | 50 | FETEM | 0.25 | 24 | MuellerHinton | Escherichia coli | 9.2
phytosynthesis | single | No | 25 | Stirring | 12 | 10 | 1.5 | plant | organic | plant | organic | 100 | 1 | AB | no | 420 | spherical | 27.17 | TEM | 0.15 | 24 | ? | Staphylococcus | 13.41
biosynthesis | single | No | 25 | No | 48 | ? | 1 | Bacterial extract | organic | Bacterial extract | organic | 250 | ? | BA | dried | ? | ? | ? | ? | 0.5 | 24 | LuriaBertani | Klebsiella | 14
biosynthesis | single | Heating | 60 | Shaker | 4 | 11 | 5 | plant | organic | plant | organic | 10 | 1 | AB | washed | 430 | spherical | 56 | SEM | 0.5 | 24 | Agar | Streptococcus | 15.12
phytosynthesis | single | No | 25 | Stirring | 3 | ? | 3 | plant | organic | plant | organic | 50 | 5 | AB | centrifuged_washed_lyophilized | 430 | spherical | 50 | FETEM | 0.031 | 24 | MuellerHinton | Escherichia coli | 8.5
phytosynthesis | single | No | 25 | Stirring | 3 | ? | 3 | plant | organic | plant | organic | 50 | 5 | AB | centrifuged_washed_lyophilized | 430 | spherical | 50 | FETEM | 1 | 24 | MuellerHinton | Escherichia coli | 10.2
phytosynthesis | single | No | 25 | Stirring | 12 | 10 | 1.5 | plant | organic | plant | organic | 100 | 1 | AB | no | 420 | spherical | 27.17 | TEM | 0.15 | 24 | ? | Staphylococcus | 17.52
phytosynthesis | single | No | 25 | No | 4 | ? | 7 | plant | organic | plant | organic | 91 | ? | BA | no | 430 | spherical | 25 | SEM | 0.045 | ? | MuellerHinton | Enterococcus | 9.2
phytosynthesis | single | No | 25 | No | 4 | ? | 7 | plant | organic | plant | organic | 91 | ? | BA | no | 430 | spherical | 25 | SEM | 0.0225 | ? | MuellerHinton | Pseudomonas | 12.8
wet chemical | single | No | 25 | Stirring | 24 | ? | 1.1 | chemical | organic | chemical | organic | ? | ? | BCA | filtered | 406 | spherical | 9 | TEM | 0.11628 | 24 | ? | Staphylococcus | 12
phytosynthesis | single | No | 25 | Stirring | 3 | ? | 1 | plant | organic | plant | organic | 100 | ? | AB | no | 450 | ? | 48 | SEM | 10 | 24 | MuellerHinton | Escherichia coli | 16
phytosynthesis | single | Heating | 80 | Stirring | 2 | 20 | 1.5 | plant | organic | plant | organic | ? | 10 | BA | no | 420 | spherical | 10 | TEM | 0.08 | 24 | MuellerHinton | Escherichia coli | 7
phytosynthesis | single | Heating | 80 | Stirring | 2 | 20 | 1.5 | plant | organic | plant | organic | ? | 10 | BA | no | 420 | spherical | 10 | TEM | 0.04 | 24 | MuellerHinton | Escherichia coli | 7
phytosynthesis | single | Heating | 80 | Stirring | 2 | 20 | 1.5 | plant | organic | plant | organic | ? | 10 | BA | no | 420 | spherical | 10 | TEM | 0.02 | 24 | MuellerHinton | Escherichia coli | 7
phytosynthesis | single | Heating | 80 | Stirring | 2 | 20 | 1.5 | plant | organic | plant | organic | ? | 10 | BA | no | 420 | spherical | 10 | TEM | 0.005 | 24 | MuellerHinton | Escherichia coli | 7
phytosynthesis | single | No | 25 | Stirring | 12 | 10 | 1.5 | plant | organic | plant | organic | 100 | 1 | AB | no | 420 | spherical | 27.17 | TEM | 0.15 | 24 | ? | Pseudomonas | 17.09
phytosynthesis | single | No | 25 | Stirring | 12 | 10 | 1.5 | plant | organic | plant | organic | 100 | 1 | AB | no | 420 | spherical | 27.17 | TEM | 0.15 | 24 | ? | Staphylococcus | 22.43
biosynthesis | single | No | 25 | No | 48 | ? | 2 | Bacterial extract | organic | Bacterial extract | organic | 250 | ? | BA | dried | ? | ? | ? | ? | 0.5 | 24 | LuriaBertani | Klebsiella | 17
phytosynthesis | single | No | 24 | No | 2.5 | ? | 1 | plant | organic | plant | organic | 100 | ? | BA | washing_dried | 430 | spherical | 17.4 | TEM | 1 | 24 | MuellerHinton | Staphylococcus | 12.1
phytosynthesis | single | No | 24 | No | 2.5 | ? | 1 | plant | organic | plant | organic | 100 | ? | BA | washing_dried | 430 | spherical | 17.4 | TEM | 1 | 24 | MuellerHinton | Escherichia coli | 13.1
phytosynthesis | single | Heating | 60 | Magnetic | 48 | 200 | 10 | algae extract | organic | algae extract | organic | 100 | 20 | AB | washing_dried | 445 | spherical;oval | 40.45 | SEM | 0.25 | 24 | MuellerHinton | Staphylococcus | 10.5
phytosynthesis | single | Heating | 60 | Magnetic | 48 | 200 | 10 | algae extract | organic | algae extract | organic | 100 | 20 | AB | washing_dried | 445 | spherical;oval | 40.45 | SEM | 0.75 | 24 | MuellerHinton | Staphylococcus | 12.5
phytosynthesis | single | Heating | 60 | Magnetic | 48 | 200 | 10 | algae extract | organic | algae extract | organic | 100 | 20 | AB | washing_dried | 445 | spherical;oval | 40.45 | SEM | 0.25 | 24 | MuellerHinton | Bacillus | 7
phytosynthesis | single | Heating | 60 | Magnetic | 48 | 200 | 10 | algae extract | organic | algae extract | organic | 100 | 20 | AB | washing_dried | 445 | spherical;oval | 40.45 | SEM | 0.5 | 24 | MuellerHinton | Pseudomonas | 10
phytosynthesis | single | Heating | 60 | Magnetic | 48 | 200 | 10 | algae extract | organic | algae extract | organic | 100 | 20 | AB | washing_dried | 445 | spherical;oval | 40.45 | SEM | 0.75 | 24 | MuellerHinton | Pseudomonas | 12
phytosynthesis | single | Heating | 60 | Magnetic | 48 | 200 | 10 | algae extract | organic | algae extract | organic | 100 | 20 | AB | washing_dried | 445 | spherical;oval | 40.45 | SEM | 0.25 | 24 | MuellerHinton | Escherichia coli | 7.5
phytosynthesis | single | Heating | 60 | Magnetic | 48 | 200 | 10 | algae extract | organic | algae extract | organic | 100 | 20 | AB | washing_dried | 445 | spherical;oval | 40.45 | SEM | 0.25 | 24 | MuellerHinton | Salmonella | 6.5
phytosynthesis | single | Heating | 60 | Magnetic | 48 | 200 | 10 | algae extract | organic | algae extract | organic | 100 | 20 | AB | washing_dried | 445 | spherical;oval | 40.45 | SEM | 0.5 | 24 | MuellerHinton | Salmonella | 8
phytosynthesis | single | Heating | 60 | Magnetic | 48 | 200 | 10 | algae extract | organic | algae extract | organic | 100 | 20 | AB | washing_dried | 445 | spherical;oval | 40.45 | SEM | 0.75 | 24 | MuellerHinton | Salmonella | 10
phytosynthesis | single | Heating | 60 | Magnetic | 48 | 200 | 10 | algae extract | organic | algae extract | organic | 100 | 20 | AB | washing_dried | 445 | spherical;oval | 40.45 | SEM | 1 | 24 | MuellerHinton | Salmonella | 11.5
phytosynthesis | single | No | 25 | No | 4 | ? | 7 | plant | organic | plant | organic | 91 | ? | BA | no | 430 | spherical | 25 | SEM | 0.09 | ? | MuellerHinton | Enterococcus | 10.5
phytosynthesis | single | No | 25 | No | 4 | ? | 7 | plant | organic | plant | organic | 91 | ? | BA | no | 430 | spherical | 25 | SEM | 0.01125 | ? | MuellerHinton | Pseudomonas | 10.7
phytosynthesis | single | No | 25 | No | 4 | ? | 7 | plant | organic | plant | organic | 91 | ? | BA | no | 430 | spherical | 25 | SEM | 0.01125 | ? | MuellerHinton | Pseudomonas | 6.4
phytosynthesis | single | No | 25 | No | 4 | ? | 7 | plant | organic | plant | organic | 91 | ? | BA | no | 430 | spherical | 25 | SEM | 0.09 | ? | MuellerHinton | Acinetobacter | 15.1
phytosynthesis | single | No | 25 | No | 4 | ? | 7 | plant | organic | plant | organic | 91 | ? | BA | no | 430 | spherical | 25 | SEM | 0.045 | ? | MuellerHinton | Acinetobacter | 13.9
phytosynthesis | single | No | 25 | No | 4 | ? | 7 | plant | organic | plant | organic | 91 | ? | BA | no | 430 | spherical | 25 | SEM | 0.0225 | ? | MuellerHinton | Acinetobacter | 10.4
phytosynthesis | single | No | 25 | No | 4 | ? | 7 | plant | organic | plant | organic | 91 | ? | BA | no | 430 | spherical | 25 | SEM | 0.045 | ? | MuellerHinton | Acinetobacter | 13.4
phytosynthesis | single | No | 25 | No | 4 | ? | 7 | plant | organic | plant | organic | 91 | ? | BA | no | 430 | spherical | 25 | SEM | 0.01125 | ? | MuellerHinton | Acinetobacter | 10.5
wet chemical | single | No | 25 | Stirring | 24 | ? | 1.1 | chemical | organic | chemical | organic | ? | ? | BCA | filtered | 406 | spherical | 9 | TEM | 0.11628 | 24 | ? | Pseudomonas | 9
wet chemical | single | No | 25 | Stirring | 24 | ? | 1.1 | chemical | organic | chemical | organic | ? | ? | BCA | filtered | 405 | spherical | 14 | TEM | 0.11272 | 24 | ? | Escherichia coli | 10
wet chemical | single | No | 25 | Stirring | 24 | ? | 6 | chemical | organic | chemical | organic | 0.08 | ? | BCA | filtered | 418 | spherical | 24 | TEM | 0.62133 | 24 | ? | Staphylococcus | 34
wet chemical | single | No | 25 | Stirring | 24 | ? | 6 | chemical | organic | chemical | organic | 0.08 | ? | BCA | filtered | 412 | spherical | 30 | TEM | 0.59544 | 24 | ? | Escherichia coli | 26
wet chemical | single | No | 25 | Stirring | 24 | ? | 6 | chemical | organic | chemical | organic | 0.08 | ? | BCA | filtered | 412 | spherical | 30 | TEM | 0.59544 | 24 | ? | Staphylococcus | 29
phytosynthesis | single | No | 25 | Stirring | 12 | 10 | 1.5 | plant | organic | plant | organic | 100 | 1 | AB | no | 420 | spherical | 27.17 | TEM | 0.15 | 24 | ? | Escherichia coli | 9.13
phytosynthesis | single | No | 25 | Stirring | 12 | 10 | 1.5 | plant | organic | plant | organic | 100 | 1 | AB | no | 420 | spherical | 27.17 | TEM | 0.15 | 24 | ? | Escherichia coli | 22.13
phytosynthesis | single | Heating | 60 | Magnetic | 48 | 200 | 10 | algae extract | organic | algae extract | organic | 100 | 20 | AB | washing_dried | 445 | spherical;oval | 40.45 | SEM | 1 | 24 | MuellerHinton | Staphylococcus | 15.17
phytosynthesis | single | Heating | 60 | Magnetic | 48 | 200 | 10 | algae extract | organic | algae extract | organic | 100 | 20 | AB | washing_dried | 445 | spherical;oval | 40.45 | SEM | 0.75 | 24 | MuellerHinton | Bacillus | 10.67
phytosynthesis | single | Heating | 60 | Magnetic | 48 | 200 | 10 | algae extract | organic | algae extract | organic | 100 | 20 | AB | washing_dried | 445 | spherical;oval | 40.45 | SEM | 1 | 24 | MuellerHinton | Escherichia coli | 12.67
phytosynthesis | single | No | 25 | No | 4 | ? | 7 | plant | organic | plant | organic | 91 | ? | BA | no | 430 | spherical | 25 | SEM | 0.045 | ? | MuellerHinton | Pseudomonas | 11.7
wet chemical | single | No | 25 | Stirring | 24 | ? | 1.1 | chemical | organic | chemical | organic | ? | ? | BCA | filtered | 406 | spherical | 9 | TEM | 0.11628 | 24 | ? | Staphylococcus | 11
wet chemical | single | No | 25 | Stirring | 24 | ? | 1.1 | chemical | organic | chemical | organic | ? | ? | BCA | filtered | 405 | spherical | 14 | TEM | 0.11272 | 24 | ? | Staphylococcus | 11
wet chemical | single | No | 25 | Stirring | 24 | ? | 6 | chemical | organic | chemical | organic | 0.08 | ? | BCA | filtered | 412 | spherical | 30 | TEM | 0.59544 | 24 | ? | Pseudomonas | 19
biosynthesis | single | No | 25 | No | 48 | ? | 2 | Bacterial extract | organic | Bacterial extract | organic | 250 | ? | BA | dried | ? | ? | ? | ? | 0.5 | 24 | LuriaBertani | Acinetobacter | 16
phytosynthesis | single | No | 25 | Stirring | 12 | 10 | 1.5 | plant | organic | plant | organic | 100 | 1 | AB | no | 420 | spherical | 27.17 | TEM | 0.15 | 24 | ? | Pseudomonas | 21.17
phytosynthesis | single | No | 25 | Stirring | 12 | 10 | 1.5 | plant | organic | plant | organic | 100 | 1 | AB | no | 420 | spherical | 27.17 | TEM | 0.15 | 24 | ? | Pseudomonas | 29.14
micosynthesis | single | No | 25 | No | 24 | 100 | 1 | fungal extract | organic | fungal extract | organic | ? | 100 | BA | no | 440 | ? | ? | ? | ? | 24 | Agar | Staphylococcus | 16
phytosynthesis | single | No | 24 | No | 2.5 | ? | 1 | plant | organic | plant | organic | 100 | ? | BA | washing_dried | 430 | spherical | 17.4 | TEM | 0.5 | 24 | MuellerHinton | Escherichia coli | 6.1
phytosynthesis | single | No | 25 | No | 4 | ? | 7 | plant | organic | plant | organic | 91 | ? | BA | no | 430 | spherical | 25 | SEM | 0.18 | ? | MuellerHinton | Pseudomonas | 18.4
phytosynthesis | single | No | 25 | No | 4 | ? | 7 | plant | organic | plant | organic | 91 | ? | BA | no | 430 | spherical | 25 | SEM | 0.045 | ? | MuellerHinton | Pseudomonas | 15.2
phytosynthesis | single | No | 25 | No | 4 | ? | 7 | plant | organic | plant | organic | 91 | ? | BA | no | 430 | spherical | 25 | SEM | 0.01125 | ? | MuellerHinton | Acinetobacter | 8.6
phytosynthesis | single | No | 25 | No | 4 | ? | 7 | plant | organic | plant | organic | 91 | ? | BA | no | 430 | spherical | 25 | SEM | 0.18 | ? | MuellerHinton | Acinetobacter | 16.9
wet chemical | single | No | 25 | Stirring | 24 | ? | 6 | chemical | organic | chemical | organic | 0.08 | ? | BCA | filtered | 418 | spherical | 24 | TEM | 0.62133 | 24 | ? | Escherichia coli | 32
phytosynthesis | single | Heating | 60 | Magnetic | 48 | 200 | 10 | algae extract | organic | algae extract | organic | 100 | 20 | AB | washing_dried | 445 | spherical;oval | 40.45 | SEM | 1 | 24 | MuellerHinton | Bacillus | 12.67
phytosynthesis | single | Heating | 60 | Magnetic | 48 | 200 | 10 | algae extract | organic | algae extract | organic | 100 | 20 | AB | washing_dried | 445 | spherical;oval | 40.45 | SEM | 1 | 24 | MuellerHinton | Pseudomonas | 13.33
phytosynthesis | single | No | 25 | No | 4 | ? | 7 | plant | organic | plant | organic | 91 | ? | BA | no | 430 | spherical | 25 | SEM | 0.36 | ? | MuellerHinton | Enterococcus | 12.3
phytosynthesis | single | No | 25 | No | 4 | ? | 7 | plant | organic | plant | organic | 91 | ? | BA | no | 430 | spherical | 25 | SEM | 0.09 | ? | MuellerHinton | Pseudomonas | 17.5
phytosynthesis | single | No | 25 | No | 4 | ? | 7 | plant | organic | plant | organic | 91 | ? | BA | no | 430 | spherical | 25 | SEM | 0.18 | ? | MuellerHinton | Pseudomonas | 15.1
phytosynthesis | single | No | 25 | No | 4 | ? | 7 | plant | organic | plant | organic | 91 | ? | BA | no | 430 | spherical | 25 | SEM | 0.09 | ? | MuellerHinton | Acinetobacter | 15.7
biosynthesis | single | No | 25 | No | 48 | ? | 4 | Bacterial extract | organic | Bacterial extract | organic | 250 | ? | BA | dried | ? | ? | ? | ? | 0.5 | 24 | LuriaBertani | Acinetobacter | 18
phytosynthesis | single | Heating | 100 | Stirring | 2 | 20 | 1.5 | plant | organic | plant | organic | ? | 10 | BA | no | 420 | spherical | 10 | TEM | 0.08 | 24 | MuellerHinton | Bacillus | 12
phytosynthesis | single | Heating | 100 | Stirring | 2 | 20 | 1.5 | plant | organic | plant | organic | ? | 10 | BA | no | 420 | spherical | 10 | TEM | 0.04 | 24 | MuellerHinton | Bacillus | 12
phytosynthesis | single | Heating | 100 | Stirring | 2 | 20 | 1.5 | plant | organic | plant | organic | ? | 10 | BA | no | 420 | spherical | 10 | TEM | 0.02 | 24 | MuellerHinton | Bacillus | 12
phytosynthesis | single | Heating | 100 | Stirring | 2 | 20 | 1.5 | plant | organic | plant | organic | ? | 10 | BA | no | 420 | spherical | 10 | TEM | 0.005 | 24 | MuellerHinton | Bacillus | 12
phytosynthesis | single | No | 25 | No | 4 | ? | 7 | plant | organic | plant | organic | 91 | ? | BA | no | 430 | spherical | 25 | SEM | 0.36 | ? | MuellerHinton | Enterococcus | 12
phytosynthesis | single | No | 25 | No | 4 | ? | 7 | plant | organic | plant | organic | 91 | ? | BA | no | 430 | spherical | 25 | SEM | 0.18 | ? | MuellerHinton | Enterococcus | 11.3
biosynthesis | single | No | 25 | No | 48 | ? | 2 | Bacterial extract | organic | Bacterial extract | organic | 250 | ? | BA | dried | ? | ? | ? | ? | 0.5 | 24 | LuriaBertani | Pseudomonas | 20
biosynthesis | single | Heating | 60 | Shaker | 4 | 11 | 5 | plant | organic | plant | organic | 10 | 1 | AB | washed | 430 | spherical | 56 | SEM | 0.5 | 24 | Agar | Providencia stuartii | 13.22
wet chemical | single | No | 25 | Stirring | 24 | ? | 1.1 | chemical | organic | chemical | organic | ? | ? | BCA | filtered | 406 | spherical | 9 | TEM | 0.11628 | 24 | ? | Escherichia coli | 9
wet chemical | single | No | 25 | Stirring | 24 | ? | 1.1 | chemical | organic | chemical | organic | ? | ? | BCA | filtered | 405 | spherical | 14 | TEM | 0.11272 | 24 | ? | Staphylococcus | 11
wet chemical | single | No | 25 | Stirring | 24 | ? | 6 | chemical | organic | chemical | organic | 0.08 | ? | BCA | filtered | 418 | spherical | 24 | TEM | 0.62133 | 24 | ? | Pseudomonas | 29
wet chemical | single | No | 25 | Stirring | 24 | ? | 6 | chemical | organic | chemical | organic | 0.08 | ? | BCA | filtered | 412 | spherical | 30 | TEM | 0.59544 | 24 | ? | Staphylococcus | 31
phytosynthesis | single | No | 25 | Stirring | 3 | ? | 1 | plant | organic | plant | organic | 100 | ? | AB | no | 450 | ? | 48 | SEM | 10 | 24 | MuellerHinton | Salmonella | 19
phytosynthesis | single | No | 25 | No | 4 | ? | 7 | plant | organic | plant | organic | 91 | ? | BA | no | 430 | spherical | 25 | SEM | 0.36 | ? | MuellerHinton | Acinetobacter | 17.7
phytosynthesis | single | Heating | 80 | Stirring | 2 | 20 | 1.5 | plant | organic | plant | organic | ? | 10 | BA | no | 420 | spherical | 10 | TEM | 0.08 | 24 | MuellerHinton | Staphylococcus | 17
phytosynthesis | single | Heating | 80 | Stirring | 2 | 20 | 1.5 | plant | organic | plant | organic | ? | 10 | BA | no | 420 | spherical | 10 | TEM | 0.04 | 24 | MuellerHinton | Staphylococcus | 17
phytosynthesis | single | Heating | 80 | Stirring | 2 | 20 | 1.5 | plant | organic | plant | organic | ? | 10 | BA | no | 420 | spherical | 10 | TEM | 0.02 | 24 | MuellerHinton | Staphylococcus | 17
phytosynthesis | single | Heating | 80 | Stirring | 2 | 20 | 1.5 | plant | organic | plant | organic | ? | 10 | BA | no | 420 | spherical | 10 | TEM | 0.005 | 24 | MuellerHinton | Staphylococcus | 17
phytosynthesis | single | No | 25 | Stirring | 3 | ? | 1 | plant | organic | plant | organic | 100 | ? | AB | no | 450 | ? | 48 | SEM | 10 | 24 | MuellerHinton | Streptococcus | 18
phytosynthesis | single | No | 25 | No | 4 | ? | 7 | plant | organic | plant | organic | 91 | ? | BA | no | 430 | spherical | 25 | SEM | 0.36 | ? | MuellerHinton | Pseudomonas | 19.8
phytosynthesis | single | No | 25 | No | 4 | ? | 7 | plant | organic | plant | organic | 91 | ? | BA | no | 430 | spherical | 25 | SEM | 0.18 | ? | MuellerHinton | Acinetobacter | 16.2
phytosynthesis | single | No | 25 | No | 4 | ? | 7 | plant | organic | plant | organic | 91 | ? | BA | no | 430 | spherical | 25 | SEM | 0.36 | ? | MuellerHinton | Pseudomonas | 16.3
biosynthesis | single | Autoclave | 121 | No | 0.25 | 100 | 1 | Bacterial extract | organic | Bacterial extract | organic | ? | 10 | BA | no | 410 | spherical | ? | ? | 0.015 | 24 | Agar | Staphylococcus | 17.5
biosynthesis | single | Autoclave | 121 | No | 0.25 | 100 | 1 | Bacterial extract | organic | Bacterial extract | organic | ? | 10 | BA | no | 410 | spherical | ? | ? | 0.03 | 24 | Agar | Staphylococcus | 19.25
biosynthesis | single | Autoclave | 121 | No | 0.25 | 100 | 1 | Bacterial extract | organic | Bacterial extract | organic | ? | 10 | BA | no | 410 | spherical | ? | ? | 0.03 | 24 | Agar | Escherichia coli | 26.75
micosynthesis | single | No | 25 | No | 24 | 100 | 1 | fungal extract | organic | fungal extract | organic | ? | 100 | BA | no | 440 | ? | ? | ? | ? | 24 | Agar | Escherichia coli | 13
phytosynthesis | single | No | 25 | No | 4 | ? | 7 | plant | organic | plant | organic | 91 | ? | BA | no | 430 | spherical | 25 | SEM | 0.36 | ? | MuellerHinton | Acinetobacter | 16.8
biosynthesis | single | Autoclave | 121 | No | 0.25 | 100 | 1 | Bacterial extract | organic | Bacterial extract | organic | ? | 10 | BA | no | 410 | spherical | ? | ? | 0.045 | 24 | Agar | Staphylococcus | 24.25
biosynthesis | single | Autoclave | 121 | No | 0.25 | 100 | 1 | Bacterial extract | organic | Bacterial extract | organic | ? | 10 | BA | no | 410 | spherical | ? | ? | 0.015 | 24 | Agar | Escherichia coli | 16.25
biosynthesis | single | Autoclave | 121 | No | 0.25 | 100 | 1 | Bacterial extract | organic | Bacterial extract | organic | ? | 10 | BA | no | 410 | spherical | ? | ? | 0.03 | 24 | Agar | Klebsiella | 17.2
biosynthesis | single | Autoclave | 121 | No | 0.25 | 100 | 1 | Bacterial extract | organic | Bacterial extract | organic | ? | 10 | BA | no | 410 | spherical | ? | ? | 0.015 | 24 | Agar | Klebsiella | 15.25
biosynthesis | single | Autoclave | 121 | No | 0.25 | 100 | 1 | Bacterial extract | organic | Bacterial extract | organic | ? | 10 | BA | no | 410 | spherical | ? | ? | 0.045 | 24 | Agar | Klebsiella | 28.5
phytosynthesis | single | Heating | 30 | Yes | 0.16 | 41 | 1 | plant | organic | plant | organic | 10 | 1 | AB | no | 428.5 | spherical | 18 | TEM | 0.106 | 24 | MuellerHinton | Escherichia coli | 12
phytosynthesis | single | Heating | 30 | Yes | 0.16 | 41 | 1 | plant | organic | plant | organic | 10 | 1 | AB | no | 428.5 | spherical | 18 | TEM | 0.106 | 24 | MuellerHinton | Klebsiella | 12
biosynthesis | single | Autoclave | 121 | No | 0.25 | 100 | 1 | Bacterial extract | organic | Bacterial extract | organic | ? | 10 | BA | no | 410 | spherical | ? | ? | 0.045 | 24 | Agar | Escherichia coli | 27.05
biosynthesis | single | Autoclave | 121 | No | 0.25 | 100 | 1 | Bacterial extract | organic | Bacterial extract | organic | ? | 10 | BA | no | 410 | spherical | ? | ? | 0.03 | 24 | Agar | Pseudomonas | 9.05
biosynthesis | single | Autoclave | 121 | No | 0.25 | 100 | 1 | Bacterial extract | organic | Bacterial extract | organic | ? | 10 | BA | no | 410 | spherical | ? | ? | 0.015 | 24 | Agar | Pseudomonas | 8.05
biosynthesis | single | Autoclave | 121 | No | 0.25 | 100 | 1 | Bacterial extract | organic | Bacterial extract | organic | ? | 10 | BA | no | 410 | spherical | ? | ? | 0.045 | 24 | Agar | Pseudomonas | 10.05
phytosynthesis | single | Microwave | ? | Magnetic | 0.008 | 55 | 100 | plant | organic | plant | organic | ? | 5 | AB | washed | 445 | ? | 38.7 | TEM | ? | 24 | Agar | Escherichia coli | 20
phytosynthesis | single | Microwave | ? | Magnetic | 0.008 | 55 | 100 | plant | organic | plant | organic | ? | 5 | AB | washed | 445 | ? | 38.7 | TEM | ? | 24 | Agar | Staphylococcus | 16
phytosynthesis | single | No | 25 | No | 24 | ? | 1 | plant | organic | plant | organic | 25 | ? | AB | washed | ? | ? | 3 | TEM | ? | 18 | LuriaBertani | Escherichia coli | 1.9
phytosynthesis | single | No | 25 | No | 24 | ? | 1 | plant | organic | plant | organic | 25 | ? | AB | washed | ? | ? | 3 | TEM | ? | 18 | LuriaBertani | Staphylococcus | 1.38
phytosynthesis | single | No | 25 | No | 24 | ? | 1 | plant | organic | plant | organic | 25 | ? | AB | washed | ? | ? | 3 | TEM | ? | 18 | LuriaBertani | Bacillus | 2.1
phytosynthesis | single | No | 25 | No | 24 | ? | 1 | plant | organic | plant | organic | 25 | ? | AB | washed | ? | ? | 3 | TEM | ? | 18 | LuriaBertani | Pseudomonas | 1.79
phytosynthesis | single | No | 25 | No | 24 | ? | 1 | plant | organic | plant | organic | 25 | ? | AB | washed | ? | ? | 3 | TEM | ? | 18 | LuriaBertani | Staphylococcus | 1.17
phytosynthesis | single | No | 25 | No | 24 | ? | 1 | plant | organic | plant | organic | 25 | ? | AB | washed | ? | ? | 3 | TEM | ? | 18 | LuriaBertani | Klebsiella | 1.6
phytosynthesis | single | No | 25 | No | 24 | ? | 1 | plant | organic | plant | organic | 25 | ? | AB | washed | ? | ? | 3 | TEM | ? | 18 | LuriaBertani | Escherichia coli | 2.4
phytosynthesis | single | No | 25 | No | 24 | ? | 1 | plant | organic | plant | organic | 25 | ? | AB | washed | ? | ? | 3 | TEM | ? | 18 | LuriaBertani | Staphylococcus | 1.8
phytosynthesis | single | No | 25 | No | 24 | ? | 1 | plant | organic | plant | organic | 25 | ? | AB | washed | ? | ? | 3 | TEM | ? | 18 | LuriaBertani | Bacillus | 2.9
phytosynthesis | single | No | 25 | No | 24 | ? | 1 | plant | organic | plant | organic | 25 | ? | AB | washed | ? | ? | 3 | TEM | ? | 18 | LuriaBertani | Pseudomonas | 2.2
phytosynthesis | single | No | 25 | No | 24 | ? | 1 | plant | organic | plant | organic | 25 | ? | AB | washed | ? | ? | 3 | TEM | ? | 18 | LuriaBertani | Staphylococcus | 1.67
phytosynthesis | single | No | 25 | No | 24 | ? | 1 | plant | organic | plant | organic | 25 | ? | AB | washed | ? | ? | 3 | TEM | ? | 18 | LuriaBertani | Klebsiella | 1.97
phytosynthesis | single | No | 25 | No | 24 | ? | 1 | plant | organic | plant | organic | 25 | ? | AB | washed | ? | ? | 3 | TEM | ? | 18 | LuriaBertani | Escherichia coli | 3.3
phytosynthesis | single | No | 25 | No | 24 | ? | 1 | plant | organic | plant | organic | 25 | ? | AB | washed | ? | ? | 3 | TEM | ? | 18 | LuriaBertani | Staphylococcus | 2.4
phytosynthesis | single | No | 25 | No | 24 | ? | 1 | plant | organic | plant | organic | 25 | ? | AB | washed | ? | ? | 3 | TEM | ? | 18 | LuriaBertani | Bacillus | 3.8
phytosynthesis | single | No | 25 | No | 24 | ? | 1 | plant | organic | plant | organic | 25 | ? | AB | washed | ? | ? | 3 | TEM | ? | 18 | LuriaBertani | Pseudomonas | 2.8
phytosynthesis | single | No | 25 | No | 24 | ? | 1 | plant | organic | plant | organic | 25 | ? | AB | washed | ? | ? | 3 | TEM | ? | 18 | LuriaBertani | Staphylococcus | 2.4
phytosynthesis | single | No | 25 | No | 24 | ? | 1 | plant | organic | plant | organic | 25 | ? | AB | washed | ? | ? | 3 | TEM | ? | 18 | LuriaBertani | Klebsiella | 2.56
phytosynthesis | single | No | 25 | No | 24 | ? | 1 | plant | organic | plant | organic | 25 | ? | AB | washed | ? | ? | 3 | TEM | ? | 18 | LuriaBertani | Escherichia coli | 4.2
phytosynthesis | single | No | 25 | No | 24 | ? | 1 | plant | organic | plant | organic | 25 | ? | AB | washed | ? | ? | 3 | TEM | ? | 18 | LuriaBertani | Staphylococcus | 3.7
phytosynthesis | single | No | 25 | No | 24 | ? | 1 | plant | organic | plant | organic | 25 | ? | AB | washed | ? | ? | 3 | TEM | ? | 18 | LuriaBertani | Bacillus | 4.67
phytosynthesis | single | No | 25 | No | 24 | ? | 1 | plant | organic | plant | organic | 25 | ? | AB | washed | ? | ? | 3 | TEM | ? | 18 | LuriaBertani | Pseudomonas | 4.1
phytosynthesis | single | No | 25 | No | 24 | ? | 1 | plant | organic | plant | organic | 25 | ? | AB | washed | ? | ? | 3 | TEM | ? | 18 | LuriaBertani | Staphylococcus | 3.1
phytosynthesis | single | No | 25 | No | 24 | ? | 1 | plant | organic | plant | organic | 25 | ? | AB | washed | ? | ? | 3 | TEM | ? | 18 | LuriaBertani | Klebsiella | 3.5
phytochemical | single | Heating | 100 | Stirring | ? | 100 | 1 | plant | organic | plant | organic | ? | ? | AB | washing_dried | 418 | spherical | 4 | TEM | 0.75 | 24 | Agar | Escherichia coli | 0
phytochemical | single | Heating | 100 | Stirring | ? | 100 | 1 | plant | organic | plant | organic | ? | ? | AB | washing_dried | 418 | spherical | 4 | TEM | 1.5 | 24 | Agar | Escherichia coli | 0.266
phytochemical | single | Heating | 100 | Stirring | ? | 100 | 1 | plant | organic | plant | organic | ? | ? | AB | washing_dried | 418 | spherical | 4 | TEM | 3 | 24 | Agar | Escherichia coli | 1.781
phytochemical | single | Heating | 100 | Stirring | ? | 100 | 1 | plant | organic | plant | organic | ? | ? | AB | washing_dried | 418 | spherical | 4 | TEM | 6 | 24 | Agar | Escherichia coli | 2.75
phytochemical | single | Heating | 100 | Stirring | ? | 100 | 1 | plant | organic | plant | organic | ? | ? | AB | washing_dried | 418 | spherical | 4 | TEM | 0.75 | 24 | Agar | Bacillus | 0.172
phytochemical | single | Heating | 100 | Stirring | ? | 100 | 1 | plant | organic | plant | organic | ? | ? | AB | washing_dried | 418 | spherical | 4 | TEM | 1.5 | 24 | Agar | Bacillus | 0.0703
phytochemical | single | Heating | 100 | Stirring | ? | 100 | 1 | plant | organic | plant | organic | ? | ? | AB | washing_dried | 418 | spherical | 4 | TEM | 3 | 24 | Agar | Bacillus | 1.438
phytochemical | single | Heating | 100 | Stirring | ? | 100 | 1 | plant | organic | plant | organic | ? | ? | AB | washing_dried | 418 | spherical | 4 | TEM | 6 | 24 | Agar | Bacillus | 2.438
phytochemical | single | Heating | 100 | Stirring | ? | 100 | 1 | plant | organic | plant | organic | ? | ? | AB | washing_dried | 418 | spherical | 4 | TEM | 0.75 | 24 | Agar | Staphylococcus | 0.281
phytochemical | single | Heating | 100 | Stirring | ? | 100 | 1 | plant | organic | plant | organic | ? | ? | AB | washing_dried | 418 | spherical | 4 | TEM | 1.5 | 24 | Agar | Staphylococcus | 0.625
phytochemical | single | Heating | 100 | Stirring | ? | 100 | 1 | plant | organic | plant | organic | ? | ? | AB | washing_dried | 418 | spherical | 4 | TEM | 3 | 24 | Agar | Staphylococcus | 1.156
phytochemical | single | Heating | 100 | Stirring | ? | 100 | 1 | plant | organic | plant | organic | ? | ? | AB | washing_dried | 418 | spherical | 4 | TEM | 6 | 24 | Agar | Staphylococcus | 2.188
phytochemical | single | Heating | 100 | Stirring | ? | 100 | 1 | plant | organic | plant | organic | ? | ? | AB | washing_dried | 418 | spherical | 4 | TEM | 0.75 | 24 | Agar | Salmonella | 1.688
phytochemical | single | Heating | 100 | Stirring | ? | 100 | 1 | plant | organic | plant | organic | ? | ? | AB | washing_dried | 418 | spherical | 4 | TEM | 1.5 | 24 | Agar | Salmonella | 2.656
phytochemical | single | Heating | 100 | Stirring | ? | 100 | 1 | plant | organic | plant | organic | ? | ? | AB | washing_dried | 418 | spherical | 4 | TEM | 3 | 24 | Agar | Salmonella | 3.438
phytochemical | single | Heating | 100 | Stirring | ? | 100 | 1 | plant | organic | plant | organic | ? | ? | AB | washing_dried | 418 | spherical | 4 | TEM | 6 | 24 | Agar | Salmonella | 4.813
phytochemical | single | Heating | 100 | Stirring | ? | 100 | 1 | plant | organic | plant | organic | ? | ? | AB | washing_dried | 418 | spherical | 4 | TEM | 0.75 | 24 | Agar | Staphylococcus | 0.609
phytochemical | single | Heating | 100 | Stirring | ? | 100 | 1 | plant | organic | plant | organic | ? | ? | AB | washing_dried | 418 | spherical | 4 | TEM | 1.5 | 24 | Agar | Staphylococcus | 1.219
phytochemical | single | Heating | 100 | Stirring | ? | 100 | 1 | plant | organic | plant | organic | ? | ? | AB | washing_dried | 418 | spherical | 4 | TEM | 3 | 24 | Agar | Staphylococcus | 2.031
phytochemical | single | Heating | 100 | Stirring | ? | 100 | 1 | plant | organic | plant | organic | ? | ? | AB | washing_dried | 418 | spherical | 4 | TEM | 6 | 24 | Agar | Staphylococcus | 2.375
phytochemical | single | Heating | 70 | Stirring | 2 | 100 | 2 | chemical | organic | chemical | inorganic | 0.1 | 100 | CADB | washed | 350 | spherical | 10 | TEM | 0.75 | 24 | Agar | Escherichia coli | 0
phytochemical | single | Heating | 70 | Stirring | 2 | 100 | 2 | chemical | organic | chemical | inorganic | 0.1 | 100 | CADB | washed | 350 | spherical | 10 | TEM | 1.5 | 24 | Agar | Escherichia coli | 0.18
phytochemical | single | Heating | 70 | Stirring | 2 | 100 | 2 | chemical | organic | chemical | inorganic | 0.1 | 100 | CADB | washed | 350 | spherical | 10 | TEM | 3 | 24 | Agar | Escherichia coli | 0.34
phytochemical | single | Heating | 70 | Stirring | 2 | 100 | 2 | chemical | organic | chemical | inorganic | 0.1 | 100 | CADB | washed | 350 | spherical | 10 | TEM | 6 | 24 | Agar | Escherichia coli | 1.14
phytochemical | single | Heating | 70 | Stirring | 2 | 100 | 2 | chemical | organic | chemical | inorganic | 0.1 | 100 | CADB | washed | 350 | spherical | 10 | TEM | 0.75 | 24 | Agar | Bacillus | 0.18
phytochemical | single | Heating | 70 | Stirring | 2 | 100 | 2 | chemical | organic | chemical | inorganic | 0.1 | 100 | CADB | washed | 350 | spherical | 10 | TEM | 1.5 | 24 | Agar | Bacillus | 0.38
phytochemical | single | Heating | 70 | Stirring | 2 | 100 | 2 | chemical | organic | chemical | inorganic | 0.1 | 100 | CADB | washed | 350 | spherical | 10 | TEM | 3 | 24 | Agar | Bacillus | 1.32
phytochemical | single | Heating | 70 | Stirring | 2 | 100 | 2 | chemical | organic | chemical | inorganic | 0.1 | 100 | CADB | washed | 350 | spherical | 10 | TEM | 6 | 24 | Agar | Bacillus | 1.43
phytochemical | single | Heating | 70 | Stirring | 2 | 100 | 2 | chemical | organic | chemical | inorganic | 0.1 | 100 | CADB | washed | 350 | spherical | 10 | TEM | 0.75 | 24 | Agar | Staphylococcus | 0.25
phytochemical | single | Heating | 70 | Stirring | 2 | 100 | 2 | chemical | organic | chemical | inorganic | 0.1 | 100 | CADB | washed | 350 | spherical | 10 | TEM | 1.5 | 24 | Agar | Staphylococcus | 0.38
phytochemical | single | Heating | 70 | Stirring | 2 | 100 | 2 | chemical | organic | chemical | inorganic | 0.1 | 100 | CADB | washed | 350 | spherical | 10 | TEM | 3 | 24 | Agar | Staphylococcus | 0.59
phytochemical | single | Heating | 70 | Stirring | 2 | 100 | 2 | chemical | organic | chemical | inorganic | 0.1 | 100 | CADB | washed | 350 | spherical | 10 | TEM | 6 | 24 | Agar | Staphylococcus | 2.32
phytochemical | single | Heating | 70 | Stirring | 2 | 100 | 2 | chemical | organic | chemical | inorganic | 0.1 | 100 | CADB | washed | 350 | spherical | 10 | TEM | 0.75 | 24 | Agar | Salmonella | 0.5
phytochemical | single | Heating | 70 | Stirring | 2 | 100 | 2 | chemical | organic | chemical | inorganic | 0.1 | 100 | CADB | washed | 350 | spherical | 10 | TEM | 1.5 | 24 | Agar | Salmonella | 1.29
phytochemical | single | Heating | 70 | Stirring | 2 | 100 | 2 | chemical | organic | chemical | inorganic | 0.1 | 100 | CADB | washed | 350 | spherical | 10 | TEM | 3 | 24 | Agar | Salmonella | 2.04
phytochemical | single | Heating | 70 | Stirring | 2 | 100 | 2 | chemical | organic | chemical | inorganic | 0.1 | 100 | CADB | washed | 350 | spherical | 10 | TEM | 6 | 24 | Agar | Salmonella | 3.39
phytochemical | single | Heating | 70 | Stirring | 2 | 100 | 2 | chemical | organic | chemical | inorganic | 0.1 | 100 | CADB | washed | 350 | spherical | 10 | TEM | 0.75 | 24 | Agar | Staphylococcus | 0
phytochemical | single | Heating | 70 | Stirring | 2 | 100 | 2 | chemical | organic | chemical | inorganic | 0.1 | 100 | CADB | washed | 350 | spherical | 10 | TEM | 1.5 | 24 | Agar | Staphylococcus | 0.23
phytochemical | single | Heating | 70 | Stirring | 2 | 100 | 2 | chemical | organic | chemical | inorganic | 0.1 | 100 | CADB | washed | 350 | spherical | 10 | TEM | 3 | 24 | Agar | Staphylococcus | 0.34
phytochemical | single | Heating | 70 | Stirring | 2 | 100 | 2 | chemical | organic | chemical | inorganic | 0.1 | 100 | CADB | washed | 350 | spherical | 10 | TEM | 6 | 24 | Agar | Staphylococcus | 0.77
phytosynthesis | single | No | 25 | No | ? | 50 | 10 | plant | organic | plant | organic | ? | 5 | AB | no | 440 | spherical | 25 | TEM | 0.1 | 24 | MuellerHinton | Staphylococcus | 14.7
phytosynthesis | single | No | 25 | No | ? | 50 | 10 | plant | organic | plant | organic | ? | 5 | AB | no | 440 | spherical | 25 | TEM | 0.1 | 24 | MuellerHinton | Bacillus | 12.1
phytosynthesis | single | No | 25 | No | ? | 50 | 10 | plant | organic | plant | organic | ? | 5 | AB | no | 440 | spherical | 25 | TEM | 0.1 | 24 | MuellerHinton | Salmonella | 15
phytosynthesis | single | No | 25 | No | ? | 50 | 10 | plant | organic | plant | organic | ? | 5 | AB | no | 440 | spherical | 25 | TEM | 0.1 | 24 | MuellerHinton | Escherichia coli | 15
phytosynthesis | single | No | 25 | Stirring | 1 | 88 | 100 | plant | organic | plant | organic | 11.6 | 16 | BA | washing_dried | 415 | spherical | 4.9 | TEM | 0.005 | 24 | MuellerHinton | Vibrio | 25
phytosynthesis | single | No | 25 | Stirring | 1 | 88 | 100 | plant | organic | plant | organic | 11.6 | 16 | BA | washing_dried | 415 | spherical | 4.9 | TEM | 0.01 | 24 | MuellerHinton | Vibrio | 25
phytosynthesis | single | No | 25 | Stirring | 1 | 88 | 100 | plant | organic | plant | organic | 11.6 | 16 | BA | washing_dried | 415 | spherical | 4.9 | TEM | 0.015 | 24 | MuellerHinton | Vibrio | 25
phytosynthesis | single | No | 25 | Stirring | 1 | 88 | 100 | plant | organic | plant | organic | 11.6 | 16 | BA | washing_dried | 415 | spherical | 4.9 | TEM | 0.02 | 24 | MuellerHinton | Vibrio | 25
phytosynthesis | single | No | 25 | Stirring | 1 | 88 | 100 | plant | organic | plant | organic | 11.6 | 16 | BA | washing_dried | 415 | spherical | 4.9 | TEM | 0.025 | 24 | MuellerHinton | Vibrio | 25
phytosynthesis | single | No | 25 | Stirring | 1 | 88 | 100 | plant | organic | plant | organic | 11.6 | 16 | BA | washing_dried | 415 | spherical | 4.9 | TEM | 0.03 | 24 | MuellerHinton | Vibrio | 25
phytosynthesis | single | No | 25 | Stirring | 1 | 88 | 100 | plant | organic | plant | organic | 11.6 | 16 | BA | washing_dried | 415 | spherical | 4.9 | TEM | 0.035 | 24 | MuellerHinton | Vibrio | 25
phytosynthesis | single | Incubator | 28 | No | 72 | 100 | 1 | algae extract | organic | algae extract | organic | ? | 10 | AB | washed | 440 | spherical | 8 | TEM | 0.05 | 24 | MuellerHinton | Klebsiella | 10
phytosynthesis | single | Incubator | 28 | No | 72 | 100 | 1 | algae extract | organic | algae extract | organic | ? | 10 | AB | washed | 440 | spherical | 8 | TEM | 0.05 | 24 | MuellerHinton | Aeromonas | 16
phytosynthesis | single | Incubator | 28 | No | 72 | 100 | 1 | algae extract | organic | algae extract | organic | ? | 10 | AB | washed | 440 | spherical | 8 | TEM | 0.05 | 24 | MuellerHinton | Acinetobacter | 17
phytosynthesis | single | Incubator | 28 | No | 72 | 100 | 1 | algae extract | organic | algae extract | organic | ? | 10 | AB | washed | 440 | spherical | 8 | TEM | 0.05 | 24 | MuellerHinton | Staphylococcus | 8
phytosynthesis | single | Incubator | 28 | No | 72 | 100 | 1 | algae extract | organic | algae extract | organic | ? | 10 | AB | washed | 440 | spherical | 8 | TEM | 0.05 | 24 | MuellerHinton | Klebsiella | 13
phytosynthesis | single | Incubator | 28 | No | 72 | 100 | 1 | algae extract | organic | algae extract | organic | ? | 10 | AB | washed | 440 | spherical | 8 | TEM | 0.05 | 24 | MuellerHinton | Aeromonas | 18
phytosynthesis | single | Incubator | 28 | No | 72 | 100 | 1 | algae extract | organic | algae extract | organic | ? | 10 | AB | washed | 440 | spherical | 8 | TEM | 0.05 | 24 | MuellerHinton | Acinetobacter | 18
phytosynthesis | single | Incubator | 28 | No | 72 | 100 | 1 | algae extract | organic | algae extract | organic | ? | 10 | AB | washed | 440 | spherical | 8 | TEM | 0.05 | 24 | MuellerHinton | Staphylococcus | 9
phytosynthesis | single | Incubator | 28 | No | 72 | 100 | 1 | algae extract | organic | algae extract | organic | ? | 10 | AB | washed | 440 | spherical | 8 | TEM | 0.05 | 24 | MuellerHinton | Klebsiella | 15
phytosynthesis | single | Incubator | 28 | No | 72 | 100 | 1 | algae extract | organic | algae extract | organic | ? | 10 | AB | washed | 440 | spherical | 8 | TEM | 0.05 | 24 | MuellerHinton | Aeromonas | 19
phytosynthesis | single | Incubator | 28 | No | 72 | 100 | 1 | algae extract | organic | algae extract | organic | ? | 10 | AB | washed | 440 | spherical | 8 | TEM | 0.05 | 24 | MuellerHinton | Acinetobacter | 19
phytosynthesis | single | Incubator | 28 | No | 72 | 100 | 1 | algae extract | organic | algae extract | organic | ? | 10 | AB | washed | 440 | spherical | 8 | TEM | 0.05 | 24 | MuellerHinton | Staphylococcus | 13
phytosynthesis | single | Incubator | 28 | No | 72 | 100 | 1 | algae extract | organic | algae extract | organic | ? | 10 | AB | washed | 440 | spherical | 8 | TEM | 0.05 | 24 | MuellerHinton | Klebsiella | 18
phytosynthesis | single | Incubator | 28 | No | 72 | 100 | 1 | algae extract | organic | algae extract | organic | ? | 10 | AB | washed | 440 | spherical | 8 | TEM | 0.05 | 24 | MuellerHinton | Aeromonas | 22
phytosynthesis | single | Incubator | 28 | No | 72 | 100 | 1 | algae extract | organic | algae extract | organic | ? | 10 | AB | washed | 440 | spherical | 8 | TEM | 0.05 | 24 | MuellerHinton | Acinetobacter | 21
phytosynthesis | single | Incubator | 28 | No | 72 | 100 | 1 | algae extract | organic | algae extract | organic | ? | 10 | AB | washed | 440 | spherical | 8 | TEM | 0.05 | 24 | MuellerHinton | Staphylococcus | 12
micosynthesis | single | Incubator | 40 | No | 168 | 3 | 1 | fungal extract | organic | fungal extract | organic | 0.333 | ? | BA | washed | 422 | cubic | 15 | TEM | ? | 24 | Agar | Staphylococcus | 3
micosynthesis | single | Incubator | 40 | No | 168 | 3 | 1 | fungal extract | organic | fungal extract | organic | 0.333 | ? | BA | washed | 422 | cubic | 15 | TEM | ? | 24 | Agar | Klebsiella | 2.9
micosynthesis | single | Incubator | 40 | No | 168 | 3 | 1 | fungal extract | organic | fungal extract | organic | 0.333 | ? | BA | washed | 422 | cubic | 15 | TEM | ? | 24 | Agar | Salmonella | 3.1
micosynthesis | single | Incubator | 40 | No | 168 | 3 | 1 | fungal extract | organic | fungal extract | organic | 0.333 | ? | BA | washed | 422 | cubic | 15 | TEM | ? | 24 | Agar | Escherichia coli | 3.2
phytosynthesis | single | Heating | 100 | Stirring | 0.5 | ? | 0.25 | algae extract | organic | algae extract | organic | 500 | ? | BA | no | 427 | spherical | 41 | TEM | 0.0135 | 18 | Middlebrook | Mycobacterium | 0
phytosynthesis | single | Heating | 100 | Stirring | 0.5 | ? | 0.25 | algae extract | organic | algae extract | organic | 500 | ? | BA | no | 427 | spherical | 41 | TEM | 0.00084 | 18 | Middlebrook | Mycobacterium | 0
phytosynthesis | single | Heating | 100 | Stirring | 0.5 | ? | 0.25 | algae extract | organic | algae extract | organic | 500 | ? | BA | no | 427 | spherical | 41 | TEM | 0.0135 | 18 | Middlebrook | Mycobacterium | 0
phytosynthesis | single | Heating | 100 | Stirring | 0.5 | ? | 0.25 | algae extract | organic | algae extract | organic | 500 | ? | BA | no | 427 | spherical | 41 | TEM | 0.00084 | 18 | Middlebrook | Mycobacterium | 0
phytosynthesis | single | Heating | 100 | Stirring | 0.5 | ? | 0.25 | algae extract | organic | algae extract | organic | 500 | ? | BA | no | 427 | spherical | 41 | TEM | 0.0135 | 18 | MuellerHinton | Escherichia coli | 0
phytosynthesis | single | Heating | 100 | Stirring | 0.5 | ? | 0.25 | algae extract | organic | algae extract | organic | 500 | ? | BA | no | 427 | spherical | 41 | TEM | 0.00084 | 18 | MuellerHinton | Escherichia coli | 0
phytosynthesis | single | Heating | 100 | Stirring | 0.5 | ? | 0.25 | algae extract | organic | algae extract | organic | 500 | ? | BA | no | 427 | spherical | 41 | TEM | 0.0135 | 18 | MuellerHinton | Klebsiella | 0
phytosynthesis | single | Heating | 100 | Stirring | 0.5 | ? | 0.25 | algae extract | organic | algae extract | organic | 500 | ? | BA | no | 427 | spherical | 41 | TEM | 0.00084 | 18 | MuellerHinton | Klebsiella | 0
phytosynthesis | single | Heating | 100 | Stirring | 0.5 | ? | 0.25 | algae extract | organic | algae extract | organic | 500 | ? | BA | no | 427 | spherical | 41 | TEM | 0.0135 | 18 | MuellerHinton | Staphylococcus | 0
phytosynthesis | single | Heating | 100 | Stirring | 0.5 | ? | 0.25 | algae extract | organic | algae extract | organic | 500 | ? | BA | no | 427 | spherical | 41 | TEM | 0.00084 | 18 | MuellerHinton | Staphylococcus | 0
phytosynthesis | single | Heating | 100 | Stirring | 0.5 | ? | 0.25 | algae extract | organic | algae extract | organic | 500 | ? | BA | no | 427 | spherical | 41 | TEM | 0.0135 | 18 | MuellerHinton | Enterococcus | 0
phytosynthesis | single | Heating | 100 | Stirring | 0.5 | ? | 0.25 | algae extract | organic | algae extract | organic | 500 | ? | BA | no | 427 | spherical | 41 | TEM | 0.00084 | 18 | MuellerHinton | Enterococcus | 0
phytosynthesis | single | Heating | 70 | Stirring | 1 | ? | 1 | plant | organic | plant | organic | 500 | ? | BA | washed | 420 | spherical | 60 | AFM | 2 | 24 | MuellerHinton | Klebsiella | 14
phytosynthesis | single | Heating | 70 | Stirring | 1 | ? | 1 | plant | organic | plant | organic | 333 | ? | BA | washed | 425 | spherical | 60 | AFM | 2 | 24 | MuellerHinton | Klebsiella | 14
phytosynthesis | single | Heating | 70 | Stirring | 1 | ? | 1 | plant | organic | plant | organic | 250 | ? | BA | washed | 420 | spherical | 60 | AFM | 2 | 24 | MuellerHinton | Klebsiella | 14
phytosynthesis | single | Heating | 70 | Stirring | 1 | ? | 1 | plant | organic | plant | organic | 200 | ? | BA | washed | 430 | spherical | 60 | AFM | 2 | 24 | MuellerHinton | Klebsiella | 14
phytosynthesis | single | Heating | 70 | Stirring | 1 | ? | 1 | plant | organic | plant | organic | 167 | ? | BA | washed | 430 | spherical | 60 | AFM | 2 | 24 | MuellerHinton | Klebsiella | 14
phytosynthesis | single | Heating | 70 | Stirring | 1 | ? | 1 | plant | organic | plant | organic | 500 | ? | BA | washed | 420 | spherical | 60 | AFM | 2 | 24 | MuellerHinton | Bacillus | 0
phytosynthesis | single | Heating | 70 | Stirring | 1 | ? | 1 | plant | organic | plant | organic | 333 | ? | BA | washed | 425 | spherical | 60 | AFM | 2 | 24 | MuellerHinton | Bacillus | 0
phytosynthesis | single | Heating | 70 | Stirring | 1 | ? | 1 | plant | organic | plant | organic | 250 | ? | BA | washed | 420 | spherical | 60 | AFM | 2 | 24 | MuellerHinton | Bacillus | 0
phytosynthesis | single | Heating | 70 | Stirring | 1 | ? | 1 | plant | organic | plant | organic | 200 | ? | BA | washed | 430 | spherical | 60 | AFM | 2 | 24 | MuellerHinton | Bacillus | 0
phytosynthesis | single | Heating | 70 | Stirring | 1 | ? | 1 | plant | organic | plant | organic | 167 | ? | BA | washed | 430 | spherical | 60 | AFM | 2 | 24 | MuellerHinton | Bacillus | 0
phytosynthesis | single | Heating | 70 | Stirring | 1 | ? | 1 | plant | organic | plant | organic | 500 | ? | BA | washed | 420 | spherical | 60 | AFM | 2 | 24 | MuellerHinton | Staphylococcus | 0
phytosynthesis | single | Heating | 70 | Stirring | 1 | ? | 1 | plant | organic | plant | organic | 333 | ? | BA | washed | 425 | spherical | 60 | AFM | 2 | 24 | MuellerHinton | Staphylococcus | 0
phytosynthesis | single | Heating | 70 | Stirring | 1 | ? | 1 | plant | organic | plant | organic | 250 | ? | BA | washed | 420 | spherical | 60 | AFM | 2 | 24 | MuellerHinton | Staphylococcus | 0
phytosynthesis | single | Heating | 70 | Stirring | 1 | ? | 1 | plant | organic | plant | organic | 200 | ? | BA | washed | 430 | spherical | 60 | AFM | 2 | 24 | MuellerHinton | Staphylococcus | 0
phytosynthesis | single | Heating | 70 | Stirring | 1 | ? | 1 | plant | organic | plant | organic | 167 | ? | BA | washed | 430 | spherical | 60 | AFM | 2 | 24 | MuellerHinton | Staphylococcus | 0
phytosynthesis | single | No | 25 | No | 0.5 | ? | 1 | plant | organic | plant | organic | 100 | ? | BA | washing_dried | 432 | spherical | 22 | TEM | ? | 24 | MuellerHinton | Klebsiella | 7.8
phytosynthesis | single | No | 25 | No | 0.5 | ? | 1 | plant | organic | plant | organic | 100 | ? | BA | washing_dried | 432 | spherical | 22 | TEM | ? | 24 | MuellerHinton | Escherichia coli | 7
phytosynthesis | single | No | 25 | No | 0.5 | ? | 1 | plant | organic | plant | organic | 100 | ? | BA | washing_dried | 432 | spherical | 22 | TEM | ? | 24 | MuellerHinton | Bacillus | 6
phytosynthesis | single | No | 25 | No | 0.5 | ? | 1 | plant | organic | plant | organic | 100 | ? | BA | washing_dried | 432 | spherical | 22 | TEM | ? | 24 | MuellerHinton | Staphylococcus | 5.5
phytosynthesis | single | No | 25 | No | 0.5 | ? | 1 | plant | organic | plant | organic | 100 | ? | BA | washing_dried | 432 | spherical | 22 | TEM | ? | 24 | MuellerHinton | Klebsiella | 11
phytosynthesis | single | No | 25 | No | 0.5 | ? | 1 | plant | organic | plant | organic | 100 | ? | BA | washing_dried | 432 | spherical | 22 | TEM | ? | 24 | MuellerHinton | Escherichia coli | 8.3
phytosynthesis | single | No | 25 | No | 0.5 | ? | 1 | plant | organic | plant | organic | 100 | ? | BA | washing_dried | 432 | spherical | 22 | TEM | ? | 24 | MuellerHinton | Bacillus | 8.3
phytosynthesis | single | No | 25 | No | 0.5 | ? | 1 | plant | organic | plant | organic | 100 | ? | BA | washing_dried | 432 | spherical | 22 | TEM | ? | 24 | MuellerHinton | Staphylococcus | 3.9
phytosynthesis | single | No | 25 | No | 0.5 | ? | 1 | plant | organic | plant | organic | 100 | ? | BA | washing_dried | 432 | spherical | 22 | TEM | ? | 24 | MuellerHinton | Klebsiella | 22
phytosynthesis | single | No | 25 | No | 0.5 | ? | 1 | plant | organic | plant | organic | 100 | ? | BA | washing_dried | 432 | spherical | 22 | TEM | ? | 24 | MuellerHinton | Escherichia coli | 13.7
phytosynthesis | single | No | 25 | No | 0.5 | ? | 1 | plant | organic | plant | organic | 100 | ? | BA | washing_dried | 432 | spherical | 22 | TEM | ? | 24 | MuellerHinton | Bacillus | 12
phytosynthesis | single | No | 25 | No | 0.5 | ? | 1 | plant | organic | plant | organic | 100 | ? | BA | washing_dried | 432 | spherical | 22 | TEM | ? | 24 | MuellerHinton | Staphylococcus | 7
phytosynthesis | single | No | 25 | No | 0.5 | ? | 1 | plant | organic | plant | organic | 100 | ? | BA | washing_dried | 432 | spherical | 22 | TEM | ? | 24 | MuellerHinton | Klebsiella | 17
phytosynthesis | single | No | 25 | No | 0.5 | ? | 1 | plant | organic | plant | organic | 100 | ? | BA | washing_dried | 432 | spherical | 22 | TEM | ? | 24 | MuellerHinton | Escherichia coli | 16
phytosynthesis | single | No | 25 | No | 0.5 | ? | 1 | plant | organic | plant | organic | 100 | ? | BA | washing_dried | 432 | spherical | 22 | TEM | ? | 24 | MuellerHinton | Bacillus | 14
phytosynthesis | single | No | 25 | No | 0.5 | ? | 1 | plant | organic | plant | organic | 100 | ? | BA | washing_dried | 432 | spherical | 22 | TEM | ? | 24 | MuellerHinton | Staphylococcus | 8.5
micosynthesis | single | Heating | 28 | Shaker | 72 | 50 | 1 | fungal extract | organic | fungal extract | organic | ? | 50 | BA | no | 450 | spherical | 17.26 | TEM | 0.0051 | 12 | LuriaBertani | Escherichia coli | 7
micosynthesis | single | Heating | 28 | Shaker | 72 | 50 | 1 | fungal extract | organic | fungal extract | organic | ? | 50 | BA | no | 450 | spherical | 17.26 | TEM | 0.0102 | 12 | LuriaBertani | Escherichia coli | 11.1
micosynthesis | single | Heating | 28 | Shaker | 72 | 50 | 1 | fungal extract | organic | fungal extract | organic | ? | 50 | BA | no | 450 | spherical | 17.26 | TEM | 0.0255 | 12 | LuriaBertani | Escherichia coli | 14.5
micosynthesis | single | Heating | 28 | Shaker | 72 | 50 | 1 | fungal extract | organic | fungal extract | organic | ? | 50 | BA | no | 450 | spherical | 17.26 | TEM | 0.0357 | 12 | LuriaBertani | Escherichia coli | 21
micosynthesis | single | Heating | 28 | Shaker | 72 | 50 | 1 | fungal extract | organic | fungal extract | organic | ? | 50 | BA | no | 450 | spherical | 17.26 | TEM | 0.051 | 12 | LuriaBertani | Escherichia coli | 28
micosynthesis | single | Heating | 28 | Shaker | 72 | 50 | 1 | fungal extract | organic | fungal extract | organic | ? | 50 | BA | no | 450 | spherical | 17.26 | TEM | 0.0051 | 12 | LuriaBertani | Escherichia coli | 14.5
micosynthesis | single | Heating | 28 | Shaker | 72 | 50 | 1 | fungal extract | organic | fungal extract | organic | ? | 50 | BA | no | 450 | spherical | 17.26 | TEM | 0.0102 | 12 | LuriaBertani | Escherichia coli | 17.5
micosynthesis | single | Heating | 28 | Shaker | 72 | 50 | 1 | fungal extract | organic | fungal extract | organic | ? | 50 | BA | no | 450 | spherical | 17.26 | TEM | 0.0255 | 12 | LuriaBertani | Escherichia coli | 19
micosynthesis | single | Heating | 28 | Shaker | 72 | 50 | 1 | fungal extract | organic | fungal extract | organic | ? | 50 | BA | no | 450 | spherical | 17.26 | TEM | 0.0357 | 12 | LuriaBertani | Escherichia coli | 22
micosynthesis | single | Heating | 28 | Shaker | 72 | 50 | 1 | fungal extract | organic | fungal extract | organic | ? | 50 | BA | no | 450 | spherical | 17.26 | TEM | 0.051 | 12 | LuriaBertani | Escherichia coli | 30
micosynthesis | single | Heating | 28 | Shaker | 72 | 50 | 1 | fungal extract | organic | fungal extract | organic | ? | 50 | BA | no | 450 | spherical | 17.26 | TEM | 0.0051 | 48 | LuriaBertani | Agrobacterium tumefaciens | 6.5
micosynthesis | single | Heating | 28 | Shaker | 72 | 50 | 1 | fungal extract | organic | fungal extract | organic | ? | 50 | BA | no | 450 | spherical | 17.26 | TEM | 0.0102 | 48 | LuriaBertani | Agrobacterium tumefaciens | 18
micosynthesis | single | Heating | 28 | Shaker | 72 | 50 | 1 | fungal extract | organic | fungal extract | organic | ? | 50 | BA | no | 450 | spherical | 17.26 | TEM | 0.0255 | 48 | LuriaBertani | Agrobacterium tumefaciens | 20
micosynthesis | single | Heating | 28 | Shaker | 72 | 50 | 1 | fungal extract | organic | fungal extract | organic | ? | 50 | BA | no | 450 | spherical | 17.26 | TEM | 0.0357 | 48 | LuriaBertani | Agrobacterium tumefaciens | 24
micosynthesis | single | Heating | 28 | Shaker | 72 | 50 | 1 | fungal extract | organic | fungal extract | organic | ? | 50 | BA | no | 450 | spherical | 17.26 | TEM | 0.051 | 48 | LuriaBertani | Agrobacterium tumefaciens | 27
micosynthesis | single | Heating | 28 | Shaker | 72 | 50 | 1 | fungal extract | organic | fungal extract | organic | ? | 50 | BA | no | 450 | spherical | 17.26 | TEM | 0.0051 | 48 | LuriaBertani | Agrobacterium tumefaciens | 7
micosynthesis | single | Heating | 28 | Shaker | 72 | 50 | 1 | fungal extract | organic | fungal extract | organic | ? | 50 | BA | no | 450 | spherical | 17.26 | TEM | 0.0102 | 48 | LuriaBertani | Agrobacterium tumefaciens | 15
micosynthesis | single | Heating | 28 | Shaker | 72 | 50 | 1 | fungal extract | organic | fungal extract | organic | ? | 50 | BA | no | 450 | spherical | 17.26 | TEM | 0.0255 | 48 | LuriaBertani | Escherichia coli | 19
micosynthesis | single | Heating | 28 | Shaker | 72 | 50 | 1 | fungal extract | organic | fungal extract | organic | ? | 50 | BA | no | 450 | spherical | 17.26 | TEM | 0.0357 | 48 | LuriaBertani | Escherichia coli | 25
micosynthesis | single | Heating | 28 | Shaker | 72 | 50 | 1 | fungal extract | organic | fungal extract | organic | ? | 50 | BA | no | 450 | spherical | 17.26 | TEM | 0.051 | 48 | LuriaBertani | Escherichia coli | 33
phytosynthesis | single | No | 25 | Magnetic | 24 | ? | 2 | plant | organic | plant | organic | 100 | ? | BA | washed | 470 | spherical | ? | ? | ? | 24 | Agar | Xanthomonas phaseoli pv. phaseoli | 12
phytosynthesis | single | No | 25 | Mechanic | 24 | 260 | 0.1 | plant | organic | plant | organic | ? | 10 | AB | washed | 378 | spherical | 26.95 | TEM | ? | 24 | MuellerHinton | Escherichia coli | 8
phytosynthesis | single | No | 25 | Mechanic | 24 | 260 | 0.1 | plant | organic | plant | organic | ? | 10 | AB | washed | 378 | spherical | 26.95 | TEM | ? | 24 | MuellerHinton | Escherichia coli | 14
phytosynthesis | single | No | 25 | Mechanic | 24 | 260 | 0.1 | plant | organic | plant | organic | ? | 10 | AB | washed | 378 | spherical | 26.95 | TEM | ? | 24 | MuellerHinton | Escherichia coli | 16
phytosynthesis | single | No | 25 | Mechanic | 24 | 260 | 0.1 | plant | organic | plant | organic | ? | 10 | AB | washed | 378 | spherical | 26.95 | TEM | ? | 24 | MuellerHinton | Escherichia coli | 18
phytosynthesis | single | No | 25 | Mechanic | 24 | 260 | 0.1 | plant | organic | plant | organic | ? | 10 | AB | washed | 378 | spherical | 26.95 | TEM | ? | 24 | MuellerHinton | Pseudomonas | 10
phytosynthesis | single | No | 25 | Mechanic | 24 | 260 | 0.1 | plant | organic | plant | organic | ? | 10 | AB | washed | 378 | spherical | 26.95 | TEM | ? | 24 | MuellerHinton | Pseudomonas | 13
phytosynthesis | single | No | 25 | Mechanic | 24 | 260 | 0.1 | plant | organic | plant | organic | ? | 10 | AB | washed | 378 | spherical | 26.95 | TEM | ? | 24 | MuellerHinton | Pseudomonas | 17
phytosynthesis | single | No | 25 | Mechanic | 24 | 260 | 0.1 | plant | organic | plant | organic | ? | 10 | AB | washed | 378 | spherical | 26.95 | TEM | ? | 24 | MuellerHinton | Pseudomonas | 20
phytosynthesis | single | No | 25 | Mechanic | 24 | 260 | 0.1 | plant | organic | plant | organic | ? | 10 | AB | washed | 378 | spherical | 26.95 | TEM | ? | 24 | MuellerHinton | Salmonella | 0
phytosynthesis | single | No | 25 | Mechanic | 24 | 260 | 0.1 | plant | organic | plant | organic | ? | 10 | AB | washed | 378 | spherical | 26.95 | TEM | ? | 24 | MuellerHinton | Salmonella | 0
phytosynthesis | single | No | 25 | Mechanic | 24 | 260 | 0.1 | plant | organic | plant | organic | ? | 10 | AB | washed | 378 | spherical | 26.95 | TEM | ? | 24 | MuellerHinton | Salmonella | 10
phytosynthesis | single | No | 25 | Mechanic | 24 | 260 | 0.1 | plant | organic | plant | organic | ? | 10 | AB | washed | 378 | spherical | 26.95 | TEM | ? | 24 | MuellerHinton | Salmonella | 14
phytosynthesis | single | No | 25 | Mechanic | 24 | 260 | 0.1 | plant | organic | plant | organic | ? | 10 | AB | washed | 378 | spherical | 26.95 | TEM | ? | 24 | MuellerHinton | Klebsiella | 9
phytosynthesis | single | No | 25 | Mechanic | 24 | 260 | 0.1 | plant | organic | plant | organic | ? | 10 | AB | washed | 378 | spherical | 26.95 | TEM | ? | 24 | MuellerHinton | Klebsiella | 14
phytosynthesis | single | No | 25 | Mechanic | 24 | 260 | 0.1 | plant | organic | plant | organic | ? | 10 | AB | washed | 378 | spherical | 26.95 | TEM | ? | 24 | MuellerHinton | Klebsiella | 18
phytosynthesis | single | No | 25 | Mechanic | 24 | 260 | 0.1 | plant | organic | plant | organic | ? | 10 | AB | washed | 378 | spherical | 26.95 | TEM | ? | 24 | MuellerHinton | Klebsiella | 20
phytosynthesis | single | No | 25 | Mechanic | 24 | 260 | 0.1 | plant | organic | plant | organic | ? | 10 | AB | washed | 378 | spherical | 26.95 | TEM | ? | 24 | MuellerHinton | Staphylococcus | 10
phytosynthesis | single | No | 25 | Mechanic | 24 | 260 | 0.1 | plant | organic | plant | organic | ? | 10 | AB | washed | 378 | spherical | 26.95 | TEM | ? | 24 | MuellerHinton | Staphylococcus | 14
phytosynthesis | single | No | 25 | Mechanic | 24 | 260 | 0.1 | plant | organic | plant | organic | ? | 10 | AB | washed | 378 | spherical | 26.95 | TEM | ? | 24 | MuellerHinton | Staphylococcus | 19
phytosynthesis | single | No | 25 | Mechanic | 24 | 260 | 0.1 | plant | organic | plant | organic | ? | 10 | AB | washed | 378 | spherical | 26.95 | TEM | ? | 24 | MuellerHinton | Staphylococcus | 21
phytosynthesis | single | No | 25 | Mechanic | 24 | 260 | 0.1 | plant | organic | plant | organic | ? | 10 | AB | washed | 378 | spherical | 26.95 | TEM | ? | 24 | MuellerHinton | Staphylococcus | 6
phytosynthesis | single | No | 25 | Mechanic | 24 | 260 | 0.1 | plant | organic | plant | organic | ? | 10 | AB | washed | 378 | spherical | 26.95 | TEM | ? | 24 | MuellerHinton | Staphylococcus | 7
phytosynthesis | single | No | 25 | Mechanic | 24 | 260 | 0.1 | plant | organic | plant | organic | ? | 10 | AB | washed | 378 | spherical | 26.95 | TEM | ? | 24 | MuellerHinton | Staphylococcus | 11
phytosynthesis | single | No | 25 | Mechanic | 24 | 260 | 0.1 | plant | organic | plant | organic | ? | 10 | AB | washed | 378 | spherical | 26.95 | TEM | ? | 24 | MuellerHinton | Staphylococcus | 13
phytosynthesis | single | No | 25 | No | 0.91 | 100 | 1 | plant | organic | plant | organic | ? | 5 | AB | no | 436 | spherical | 20.1 | TEM | ? | 24 | ? | Salmonella | 17
phytosynthesis | single | No | 25 | No | 0.5 | 100 | 1 | plant | organic | plant | organic | ? | 5 | AB | no | 436 | spherical | 20.1 | TEM | ? | 24 | ? | Pseudomonas | 15
phytosynthesis | single | No | 25 | No | 0.5 | 100 | 1 | plant | organic | plant | organic | ? | 5 | AB | no | 436 | spherical | 20.1 | TEM | ? | 24 | ? | Streptococcus | 11
phytosynthesis | single | No | 25 | No | 0.5 | 100 | 1 | plant | organic | plant | organic | ? | 5 | AB | no | 436 | spherical | 20.1 | TEM | ? | 24 | ? | Streptococcus | 14
phytosynthesis | single | UV | 25 | Mechanic | 1 | 75 | 1 | plant | organic | plant | organic | ? | 15 | AB | no | 480 | spherical | 70 | TEM | 0.108 | 24 | Agar | Bacillus | 2
phytosynthesis | single | UV | 25 | Mechanic | 1 | 75 | 1 | plant | organic | plant | organic | ? | 15 | AB | no | 480 | spherical | 70 | TEM | 0.432 | 24 | Agar | Pseudomonas | 3
phytosynthesis | single | UV | 25 | Mechanic | 1 | 75 | 15 | plant | organic | plant | organic | ? | 15 | AB | no | 450 | spherical | ? | ? | 1.08 | 24 | Agar | Bacillus | 7
phytosynthesis | single | UV | 25 | Mechanic | 1 | 75 | 15 | plant | organic | plant | organic | ? | 15 | AB | no | 450 | spherical | ? | ? | 1.619 | 24 | Agar | Pseudomonas | 8
phytosynthesis | single | UV | 25 | Mechanic | 1 | 75 | 4 | plant | organic | plant | organic | ? | 15 | AB | no | ? | spherical | ? | ? | 0.108 | 24 | Agar | Bacillus | 4
phytosynthesis | single | UV | 25 | Mechanic | 1 | 75 | 4 | plant | organic | plant | organic | ? | 15 | AB | no | ? | spherical | ? | ? | 0.432 | 24 | Agar | Pseudomonas | 5
phytosynthesis | single | UV | 25 | Mechanic | 1 | 75 | 10 | plant | organic | plant | organic | ? | 15 | AB | no | ? | spherical | ? | ? | 1.08 | 24 | Agar | Bacillus | 5
phytosynthesis | single | UV | 25 | Mechanic | 1 | 75 | 10 | plant | organic | plant | organic | ? | 15 | AB | no | ? | spherical | ? | ? | 1.619 | 24 | Agar | Pseudomonas | 6
phytosynthesis | single | UV | 25 | Magnetic | 0.17 | 40 | 1 | plant | organic | plant | organic | ? | 20 | AB | no | 280 | spherical | 18 | TEM | 0.108 | 21 | Agar | Erwinia carotovora | 10
phytosynthesis | single | UV | 25 | Magnetic | 0.17 | 40 | 1 | plant | organic | plant | organic | ? | 20 | AB | no | 280 | spherical | 18 | TEM | 0.108 | 21 | Agar | Proteus | 13.6
phytosynthesis | single | UV | 25 | Magnetic | 0.17 | 40 | 1 | plant | organic | plant | organic | ? | 20 | AB | no | 280 | spherical | 18 | TEM | 0.108 | 21 | Agar | Klebsiella | 14.3
phytosynthesis | single | UV | 25 | Magnetic | 0.17 | 40 | 1 | plant | organic | plant | organic | ? | 20 | AB | no | 280 | spherical | 18 | TEM | 0.108 | 21 | Agar | Bacillus | 9
phytosynthesis | single | UV | 25 | Magnetic | 0.17 | 40 | 1 | plant | organic | plant | organic | ? | 20 | AB | no | 280 | spherical | 18 | TEM | 0.108 | 21 | Agar | Staphylococcus | 14
phytosynthesis | single | UV | 25 | Magnetic | 0.17 | 40 | 1 | plant | organic | plant | organic | ? | 20 | AB | no | 280 | spherical | 18 | TEM | 0.108 | 36 | Agar | Candida | 19
phytosynthesis | single | UV | 25 | Magnetic | 0.17 | 40 | 1 | plant | organic | plant | organic | ? | 20 | AB | no | 280 | spherical | 14 | TEM | 0.108 | 21 | Agar | Erwinia carotovora | 9
phytosynthesis | single | UV | 25 | Magnetic | 0.17 | 40 | 1 | plant | organic | plant | organic | ? | 20 | AB | no | 280 | spherical | 14 | TEM | 0.108 | 21 | Agar | Proteus | 12.3
phytosynthesis | single | UV | 25 | Magnetic | 0.17 | 40 | 1 | plant | organic | plant | organic | ? | 20 | AB | no | 280 | spherical | 14 | TEM | 0.108 | 21 | Agar | Klebsiella | 13
phytosynthesis | single | UV | 25 | Magnetic | 0.17 | 40 | 1 | plant | organic | plant | organic | ? | 20 | AB | no | 280 | spherical | 14 | TEM | 0.108 | 21 | Agar | Bacillus | 11
phytosynthesis | single | UV | 25 | Magnetic | 0.17 | 40 | 1 | plant | organic | plant | organic | ? | 20 | AB | no | 280 | spherical | 14 | TEM | 0.108 | 21 | Agar | Staphylococcus | 8
phytosynthesis | single | UV | 25 | Magnetic | 0.17 | 40 | 1 | plant | organic | plant | organic | ? | 20 | AB | no | 280 | spherical | 14 | TEM | 0.108 | 36 | Agar | Candida | 9
phytosynthesis | single | Heating | 80 | Magnetic | 3 | 10 | 100 | algae extract | organic | algae extract | organic | 20 | 7 | AB | no | 436 | spherical | 4.5 | TEM | 1000 | 24 | LuriaBertani | Staphylococcus | 17.5
phytosynthesis | single | Heating | 80 | Magnetic | 3 | 10 | 100 | algae extract | organic | algae extract | organic | 20 | 7 | AB | no | 436 | spherical | 4.5 | TEM | 500 | 24 | LuriaBertani | Staphylococcus | 13.8
phytosynthesis | single | Heating | 80 | Magnetic | 3 | 10 | 100 | algae extract | organic | algae extract | organic | 20 | 7 | AB | no | 436 | spherical | 4.5 | TEM | 100 | 24 | LuriaBertani | Staphylococcus | 12
phytosynthesis | single | Heating | 80 | Magnetic | 3 | 10 | 100 | algae extract | organic | algae extract | organic | 20 | 7 | AB | no | 436 | spherical | 4.5 | TEM | 1000 | 24 | LuriaBertani | Escherichia coli | 16
phytosynthesis | single | Heating | 80 | Magnetic | 3 | 10 | 100 | algae extract | organic | algae extract | organic | 20 | 7 | AB | no | 436 | spherical | 4.5 | TEM | 500 | 24 | LuriaBertani | Escherichia coli | 11.5
phytosynthesis | single | Heating | 80 | Magnetic | 3 | 10 | 100 | algae extract | organic | algae extract | organic | 20 | 7 | AB | no | 436 | spherical | 4.5 | TEM | 100 | 24 | LuriaBertani | Escherichia coli | 0
wet chemical | single | Heating | 200 | Magnetic | ? | 52 | 9.3 | chemical | organic | chemical | organic | ? | ? | AB | pH adjusted | 419 | spherical | 35 | TEM | 0.02 | 24 | LuriaBertani | Escherichia coli | 10
wet chemical | single | Heating | 200 | Magnetic | ? | 52 | 9.3 | chemical | organic | chemical | organic | ? | ? | AB | pH adjusted | 419 | spherical | 35 | TEM | 0.06 | 24 | LuriaBertani | Escherichia coli | 18
wet chemical | single | Heating | 200 | Magnetic | ? | 52 | 9.3 | chemical | organic | chemical | organic | ? | ? | AB | pH adjusted | 419 | spherical | 35 | TEM | 0.1 | 24 | LuriaBertani | Escherichia coli | 22
wet chemical | single | Heating | 200 | Magnetic | ? | 52 | 9.3 | chemical | organic | chemical | organic | ? | ? | AB | pH adjusted | 419 | spherical | 35 | TEM | 0.02 | 24 | LuriaBertani | Escherichia coli | 6
wet chemical | single | Heating | 200 | Magnetic | ? | 52 | 9.3 | chemical | organic | chemical | organic | ? | ? | AB | pH adjusted | 419 | spherical | 35 | TEM | 0.06 | 24 | LuriaBertani | Escherichia coli | 12
wet chemical | single | Heating | 200 | Magnetic | ? | 52 | 9.3 | chemical | organic | chemical | organic | ? | ? | AB | pH adjusted | 419 | spherical | 35 | TEM | 0.1 | 24 | LuriaBertani | Escherichia coli | 16
wet chemical | single | Heating | 200 | Magnetic | ? | 52 | 9.3 | chemical | organic | chemical | organic | ? | ? | AB | pH adjusted | 419 | spherical | 35 | TEM | 0.02 | 24 | LuriaBertani | Staphylococcus | 12
wet chemical | single | Heating | 200 | Magnetic | ? | 52 | 9.3 | chemical | organic | chemical | organic | ? | ? | AB | pH adjusted | 419 | spherical | 35 | TEM | 0.06 | 24 | LuriaBertani | Staphylococcus | 16
wet chemical | single | Heating | 200 | Magnetic | ? | 52 | 9.3 | chemical | organic | chemical | organic | ? | ? | AB | pH adjusted | 419 | spherical | 35 | TEM | 0.1 | 24 | LuriaBertani | Staphylococcus | 18
wet chemical | single | Heating | 200 | Magnetic | ? | 52 | 9.3 | chemical | organic | chemical | organic | ? | ? | AB | pH adjusted | 419 | spherical | 35 | TEM | 0.02 | 24 | LuriaBertani | Staphylococcus | 6
wet chemical | single | Heating | 200 | Magnetic | ? | 52 | 9.3 | chemical | organic | chemical | organic | ? | ? | AB | pH adjusted | 419 | spherical | 35 | TEM | 0.06 | 24 | LuriaBertani | Staphylococcus | 12
wet chemical | single | Heating | 200 | Magnetic | ? | 52 | 9.3 | chemical | organic | chemical | organic | ? | ? | AB | pH adjusted | 419 | spherical | 35 | TEM | 0.1 | 24 | LuriaBertani | Staphylococcus | 14
phytosynthesis | single | sonication | 25 | No | ? | ? | 3 | plant | organic | plant | organic | 0.051 | ? | ? | washed | 445 | spherical | 15 | TEM | 30 | 24 | Sabouraud | Candida | 8
phytosynthesis | single | sonication | 25 | No | ? | ? | 3 | plant | organic | plant | organic | 0.051 | ? | ? | washed | 445 | spherical | 15 | TEM | 30 | 24 | Sabouraud | Saccharomyces | 9
phytosynthesis | single | sonication | 25 | No | ? | ? | 3 | plant | organic | plant | organic | 0.051 | ? | ? | washed | 450 | spherical | 15 | TEM | 30 | 24 | Sabouraud | Candida | 9
phytosynthesis | single | sonication | 25 | No | ? | ? | 3 | plant | organic | plant | organic | 0.051 | ? | ? | washed | 450 | spherical | 15 | TEM | 30 | 24 | Sabouraud | Saccharomyces | 10
phytosynthesis | single | sonication | 25 | No | ? | ? | 3 | plant | organic | plant | organic | 0.051 | ? | ? | washed | 450 | spherical | 15 | TEM | 30 | 24 | Sabouraud | Candida | 12
phytosynthesis | single | sonication | 25 | No | ? | ? | 3 | plant | organic | plant | organic | 0.051 | ? | ? | washed | 450 | spherical | 15 | TEM | 30 | 24 | Sabouraud | Saccharomyces | 8
phytosynthesis | single | sonication | 25 | No | ? | ? | 3 | plant | organic | plant | organic | 0.051 | ? | ? | washed | 420 | spherical | 15 | TEM | 30 | 24 | Sabouraud | Candida | 12
phytosynthesis | single | sonication | 25 | No | ? | ? | 3 | plant | organic | plant | organic | 0.051 | ? | ? | washed | 420 | spherical | 15 | TEM | 30 | 24 | Sabouraud | Saccharomyces | 19
phytosynthesis | single | sonication | 25 | No | ? | ? | 3 | plant | organic | plant | organic | 0.51 | ? | ? | washed | 420 | spherical | 15 | TEM | 30 | 24 | Sabouraud | Candida | 8
phytosynthesis | single | sonication | 25 | No | ? | ? | 3 | plant | organic | plant | organic | 0.51 | ? | ? | washed | 420 | spherical | 15 | TEM | 30 | 24 | Sabouraud | Saccharomyces | 8
phytosynthesis | single | sonication | 25 | No | ? | ? | 3 | plant | organic | plant | organic | 0.51 | ? | ? | washed | 420 | spherical | 15 | TEM | 30 | 24 | Sabouraud | Candida | 8
phytosynthesis | single | sonication | 25 | No | ? | ? | 3 | plant | organic | plant | organic | 0.51 | ? | ? | washed | 420 | spherical | 15 | TEM | 30 | 24 | Sabouraud | Saccharomyces | 14
phytosynthesis | single | No | 25 | Magnetic | ? | 15 | 25 | plant | organic | plant | organic | ? | 5 | BA | no | 434 | spherical | 36 | AFM | 1.802 | 24 | Agar | Bacillus | 13
phytosynthesis | single | No | 25 | Magnetic | ? | 15 | 25 | plant | organic | plant | organic | ? | 5 | BA | no | 434 | spherical | 36 | AFM | 1.802 | 24 | Agar | Lactobacillus | 12
phytosynthesis | single | No | 25 | Magnetic | ? | 15 | 25 | plant | organic | plant | organic | ? | 5 | BA | no | 434 | spherical | 36 | AFM | 1.802 | 24 | Agar | Staphylococcus | 14
phytosynthesis | single | No | 25 | Magnetic | ? | 15 | 25 | plant | organic | plant | organic | ? | 5 | BA | no | 434 | spherical | 36 | AFM | 1.802 | 24 | Agar | Pseudomonas | 15
phytosynthesis | single | No | 25 | Magnetic | ? | 15 | 25 | plant | organic | plant | organic | ? | 5 | BA | no | 434 | spherical | 36 | AFM | 1.802 | 168 | Agar | Aspergillus | 18
phytosynthesis | single | No | 25 | Magnetic | ? | 15 | 25 | plant | organic | plant | organic | ? | 5 | BA | no | 434 | spherical | 36 | AFM | 1.802 | 168 | Agar | Penicillium | 20
phytosynthesis | single | No | 25 | Magnetic | 4 | ? | 1 | fungal extract | organic | fungal extract | organic | ? | ? | BA | no | 420 | spherical | 32.5 | SEM | 0.1079 | 48 | Agar | Phoma | 22
phytosynthesis | single | No | 25 | Magnetic | 4 | ? | 1 | fungal extract | organic | fungal extract | organic | ? | ? | BA | no | 420 | spherical | 32.5 | SEM | 0.1079 | 48 | Agar | Phoma | 14
phytosynthesis | single | No | 25 | Magnetic | 4 | ? | 1 | fungal extract | organic | fungal extract | organic | ? | ? | BA | no | 420 | spherical | 32.5 | SEM | 0.1079 | 48 | Agar | Fusarium | 14
phytosynthesis | single | No | 25 | Magnetic | 4 | ? | 1 | fungal extract | organic | fungal extract | organic | ? | ? | BA | no | 420 | spherical | 32.5 | SEM | 0.1079 | 48 | Agar | Trichoderma | 20
phytosynthesis | single | No | 25 | Magnetic | 4 | ? | 1 | fungal extract | organic | fungal extract | organic | ? | ? | BA | no | 420 | spherical | 32.5 | SEM | 0.1079 | 48 | Agar | Candida | 26
phytosynthesis | single | Heating | 37 | Magnetic | 4 | 100 | 1 | plant | organic | plant | organic | ? | 5 | AB | dried | 465 | spherical | 35 | SEM | 0.0974 | 24 | LuriaBertani | Bacillus | 8
phytosynthesis | single | Heating | 37 | Magnetic | 4 | 100 | 1 | plant | organic | plant | organic | ? | 5 | AB | dried | 465 | spherical | 35 | SEM | 0.0974 | 24 | LuriaBertani | Bacillus | 8
phytosynthesis | single | Heating | 37 | Magnetic | 4 | 100 | 1 | plant | organic | plant | organic | ? | 5 | AB | dried | 465 | spherical | 35 | SEM | 0.0974 | 24 | LuriaBertani | Bacillus | 8.5
phytosynthesis | single | Heating | 37 | Magnetic | 4 | 100 | 1 | plant | organic | plant | organic | ? | 5 | AB | dried | 465 | spherical | 35 | SEM | 0.0974 | 24 | LuriaBertani | Bacillus | 11
phytosynthesis | single | Heating | 37 | Magnetic | 4 | 100 | 1 | plant | organic | plant | organic | ? | 5 | AB | dried | 465 | spherical | 35 | SEM | 0.0974 | 24 | LuriaBertani | Bacillus | 13
phytosynthesis | single | Heating | 37 | Magnetic | 4 | 100 | 1 | plant | organic | plant | organic | ? | 5 | AB | dried | 465 | spherical | 35 | SEM | 0.0974 | 24 | LuriaBertani | Klebsiella | 5
phytosynthesis | single | Heating | 37 | Magnetic | 4 | 100 | 1 | plant | organic | plant | organic | ? | 5 | AB | dried | 465 | spherical | 35 | SEM | 0.0974 | 24 | LuriaBertani | Klebsiella | 6
phytosynthesis | single | Heating | 37 | Magnetic | 4 | 100 | 1 | plant | organic | plant | organic | ? | 5 | AB | dried | 465 | spherical | 35 | SEM | 0.0974 | 24 | LuriaBertani | Klebsiella | 8
phytosynthesis | single | Heating | 37 | Magnetic | 4 | 100 | 1 | plant | organic | plant | organic | ? | 5 | AB | dried | 465 | spherical | 35 | SEM | 0.0974 | 24 | LuriaBertani | Klebsiella | 9
phytosynthesis | single | Heating | 37 | Magnetic | 4 | 100 | 1 | plant | organic | plant | organic | ? | 5 | AB | dried | 465 | spherical | 35 | SEM | 0.0974 | 24 | LuriaBertani | Klebsiella | 11
phytosynthesis | single | Heating | 35 | Shaker | 0.25 | 30 | 10 | plant | organic | plant | organic | 100 | 5 | BA | no | 435 | spherical | 29 | SEM | 0.9 | 48 | Sabouraud | Candida | 14
phytosynthesis | single | Heating | 35 | Shaker | 0.25 | 30 | 10 | plant | organic | plant | organic | 100 | 5 | BA | no | 435 | spherical | 29 | SEM | 0.9 | 48 | Sabouraud | Candida | 18
phytosynthesis | single | Heating | 35 | Shaker | 0.25 | 30 | 10 | plant | organic | plant | organic | 100 | 5 | BA | no | 435 | spherical | 29 | SEM | 0.9 | 48 | Sabouraud | Candida | 22
phytosynthesis | single | Heating | 35 | Shaker | 0.25 | 30 | 10 | plant | organic | plant | organic | 100 | 5 | BA | no | 435 | spherical | 29 | SEM | 0.9 | 48 | Sabouraud | Candida | 21
phytosynthesis | single | Heating | 35 | Shaker | 0.25 | 30 | 10 | plant | organic | plant | organic | 100 | 5 | BA | no | 435 | spherical | 29 | SEM | 0.9 | 48 | Sabouraud | Candida | 15
phytosynthesis | single | Heating | 35 | Shaker | 0.25 | 30 | 20 | plant | organic | plant | organic | 100 | 5 | BA | no | 435 | spherical | 29 | SEM | 1.8 | 48 | Sabouraud | Candida | 16
phytosynthesis | single | Heating | 35 | Shaker | 0.25 | 30 | 20 | plant | organic | plant | organic | 100 | 5 | BA | no | 435 | spherical | 29 | SEM | 1.8 | 48 | Sabouraud | Candida | 21
phytosynthesis | single | Heating | 35 | Shaker | 0.25 | 30 | 20 | plant | organic | plant | organic | 100 | 5 | BA | no | 435 | spherical | 29 | SEM | 1.8 | 48 | Sabouraud | Candida | 27
phytosynthesis | single | Heating | 35 | Shaker | 0.25 | 30 | 20 | plant | organic | plant | organic | 100 | 5 | BA | no | 435 | spherical | 29 | SEM | 1.8 | 48 | Sabouraud | Candida | 25
phytosynthesis | single | Heating | 35 | Shaker | 0.25 | 30 | 20 | plant | organic | plant | organic | 100 | 5 | BA | no | 435 | spherical | 29 | SEM | 1.8 | 48 | Sabouraud | Candida | 17
phytosynthesis | single | Heating | 80 | Stirring | 3 | ? | 2 | plant | organic | plant | organic | 40 | ? | AB | washed | 425 | spherical | 20.35 | TEM | 0.216 | 24 | MuellerHinton | Staphylococcus | 15
phytosynthesis | single | Heating | 80 | Stirring | 3 | ? | 2 | plant | organic | plant | organic | 40 | ? | AB | washed | 425 | spherical | 20.35 | TEM | 0.216 | 24 | MuellerHinton | Bacillus | 20
phytosynthesis | single | Heating | 80 | Stirring | 3 | ? | 2 | plant | organic | plant | organic | 40 | ? | AB | washed | 425 | spherical | 20.35 | TEM | 0.216 | 24 | MuellerHinton | Escherichia coli | 16
phytosynthesis | single | Heating | 80 | Stirring | 3 | ? | 2 | plant | organic | plant | organic | 40 | ? | AB | washed | 425 | spherical | 20.35 | TEM | 0.216 | 24 | MuellerHinton | Pseudomonas | 19
phytosynthesis | single | Heating | 80 | Stirring | 3 | ? | 2 | plant | organic | plant | organic | 40 | ? | AB | washed | 425 | spherical | 20.35 | TEM | 0.216 | 36 | MuellerHinton | Candida | 13
phytosynthesis | single | Heating | 80 | Stirring | ? | 100 | 1 | plant | organic | plant | organic | 100 | 20 | AB | no | 438 | spherical | 13 | TEM | 0.0125 | 12 | ? | Setosphaeria turcica | 7
phytosynthesis | single | Heating | 80 | Stirring | ? | 100 | 1 | plant | organic | plant | organic | 100 | 20 | AB | no | 438 | spherical | 13 | TEM | 0.025 | 12 | ? | Setosphaeria turcica | 9
phytosynthesis | single | Heating | 80 | Stirring | ? | 100 | 1 | plant | organic | plant | organic | 100 | 20 | AB | no | 438 | spherical | 13 | TEM | 0.05 | 12 | ? | Setosphaeria turcica | 12
phytosynthesis | single | Heating | 80 | Stirring | ? | 100 | 1 | plant | organic | plant | organic | 100 | 20 | AB | no | 438 | spherical | 13 | TEM | 0.1 | 12 | ? | Setosphaeria turcica | 14
phytosynthesis | single | Heating | 80 | Stirring | ? | 100 | 1 | plant | organic | plant | organic | 100 | 20 | AB | no | 438 | spherical | 13 | TEM | 0.2 | 12 | ? | Setosphaeria turcica | 17
wet chemical | single | No | 25 | Stirring | 24 | 4 | 2500 | chemical | organic | chemical | organic | ? | 2 | AB | no | 428 | spherical | 60 | SEM | 5.4 | 24 | MuellerHinton | Staphylococcus | 16
wet chemical | single | No | 25 | Stirring | 24 | 4 | 2500 | chemical | organic | chemical | organic | ? | 2 | AB | no | 428 | spherical | 60 | SEM | 5.4 | 24 | MuellerHinton | Escherichia coli | 15
wet chemical | single | No | 25 | Stirring | 24 | 4 | 2500 | chemical | organic | chemical | organic | ? | 2 | AB | no | 428 | spherical | 60 | SEM | 5.4 | 24 | MuellerHinton | Bacillus | 20
wet chemical | single | No | 25 | Stirring | 24 | 4 | 2500 | chemical | organic | chemical | organic | ? | 2 | AB | no | 428 | spherical | 60 | SEM | 5.4 | 24 | MuellerHinton | Staphylococcus | 15
wet chemical | single | No | 25 | Stirring | 24 | 4 | 2500 | chemical | organic | chemical | organic | ? | 2 | AB | no | 428 | spherical | 60 | SEM | 5.4 | 24 | MuellerHinton | Pseudomonas | 18.5
wet chemical | single | No | 25 | Stirring | 24 | 4 | 2500 | chemical | organic | chemical | organic | ? | 2 | AB | no | 428 | spherical | 60 | SEM | 5.4 | 24 | MuellerHinton | Actinomycetes | 17
wet chemical | single | No | 25 | Stirring | 24 | 4 | 2500 | chemical | organic | chemical | organic | ? | 2 | AB | no | 428 | spherical | 60 | SEM | 5.4 | 24 | MuellerHinton | Aspergillus | 15
phytosynthesis | multi | Heating | 60 | Stirring | 0.17 | 110 | 1 | plant | organic | plant | organic | 40 | 10 | AB | no | 440 | spherical | 45 | SEM | 0.00982 | 24 | LuriaBertani | Staphylococcus | 10
phytosynthesis | multi | Heating | 60 | Stirring | 0.17 | 110 | 1 | plant | organic | plant | organic | 40 | 10 | AB | no | 440 | spherical | 45 | SEM | 0.00982 | 24 | LuriaBertani | Bacillus | 8
phytosynthesis | multi | Heating | 60 | Stirring | 0.17 | 110 | 1 | plant | organic | plant | organic | 40 | 10 | AB | no | 440 | spherical | 45 | SEM | 0.00982 | 24 | LuriaBertani | Klebsiella | 14
phytosynthesis | multi | Heating | 60 | Stirring | 0.17 | 110 | 1 | plant | organic | plant | organic | 40 | 10 | AB | no | 440 | spherical | 45 | SEM | 0.00982 | 24 | LuriaBertani | Pseudomonas | 14
phytosynthesis | multi | Heating | 60 | Stirring | 0.17 | 110 | 1 | plant | organic | plant | organic | 40 | 10 | AB | no | 445 | spherical | 45 | SEM | 0.00982 | 24 | LuriaBertani | Staphylococcus | 6
phytosynthesis | multi | Heating | 60 | Stirring | 0.17 | 110 | 1 | plant | organic | plant | organic | 40 | 10 | AB | no | 445 | spherical | 45 | SEM | 0.00982 | 24 | LuriaBertani | Bacillus | 7
phytosynthesis | multi | Heating | 60 | Stirring | 0.17 | 110 | 1 | plant | organic | plant | organic | 40 | 10 | AB | no | 445 | spherical | 45 | SEM | 0.00982 | 24 | LuriaBertani | Klebsiella | 13
phytosynthesis | multi | Heating | 60 | Stirring | 0.17 | 110 | 1 | plant | organic | plant | organic | 40 | 10 | AB | no | 445 | spherical | 45 | SEM | 0.00982 | 24 | LuriaBertani | Pseudomonas | 12
phytosynthesis | single | Heating | 85 | Magnetic | 2 | 50 | 1 | plant | organic | plant | organic | ? | 25 | AB | no | 372 | spherical | 13.6 | TEM | 0.054 | 48 | MuellerHinton | Staphylococcus | 15
phytosynthesis | single | Heating | 85 | Magnetic | 2 | 50 | 1 | plant | organic | plant | organic | ? | 25 | AB | no | 372 | spherical | 13.6 | TEM | 0.054 | 48 | MuellerHinton | Staphylococcus | 12
phytosynthesis | single | Heating | 85 | Magnetic | 2 | 50 | 1 | plant | organic | plant | organic | ? | 25 | AB | no | 372 | spherical | 13.6 | TEM | 0.054 | 48 | MuellerHinton | Escherichia coli | 12
phytosynthesis | single | Heating | 85 | Magnetic | 2 | 50 | 1 | plant | organic | plant | organic | ? | 25 | AB | no | 372 | spherical | 13.6 | TEM | 0.054 | 48 | MuellerHinton | Proteus | 11
phytosynthesis | single | No | 25 | Stirring | 72 | 510 | 1 | plant | organic | plant | organic | 100 | 500 | BA | no | 450 | spherical | 10.27 | SEM | 0.02 | 24 | CorkBorer | Escherichia coli | 8
phytosynthesis | single | No | 25 | Stirring | 72 | 510 | 1 | plant | organic | plant | organic | 100 | 500 | BA | no | 450 | spherical | 10.27 | SEM | 0.04 | 24 | CorkBorer | Escherichia coli | 10
phytosynthesis | single | No | 25 | Stirring | 72 | 510 | 1 | plant | organic | plant | organic | 100 | 500 | BA | no | 450 | spherical | 10.27 | SEM | 0.06 | 24 | CorkBorer | Escherichia coli | 12
phytosynthesis | single | No | 25 | Stirring | 72 | 510 | 1 | plant | organic | plant | organic | 100 | 500 | BA | no | 450 | spherical | 10.27 | SEM | 0.02 | 24 | CorkBorer | Staphylococcus | 6
phytosynthesis | single | No | 25 | Stirring | 72 | 510 | 1 | plant | organic | plant | organic | 100 | 500 | BA | no | 450 | spherical | 10.27 | SEM | 0.04 | 24 | CorkBorer | Staphylococcus | 9
phytosynthesis | single | No | 25 | Stirring | 72 | 510 | 1 | plant | organic | plant | organic | 100 | 500 | BA | no | 450 | spherical | 10.27 | SEM | 0.06 | 24 | CorkBorer | Staphylococcus | 11
phytosynthesis | single | No | 25 | Stirring | 72 | 510 | 1 | plant | organic | plant | organic | 100 | 500 | BA | no | 450 | spherical | 10.27 | SEM | 0.02 | 24 | CorkBorer | Pseudomonas | 4
phytosynthesis | single | No | 25 | Stirring | 72 | 510 | 1 | plant | organic | plant | organic | 100 | 500 | BA | no | 450 | spherical | 10.27 | SEM | 0.04 | 24 | CorkBorer | Pseudomonas | 6
phytosynthesis | single | No | 25 | Stirring | 72 | 510 | 1 | plant | organic | plant | organic | 100 | 500 | BA | no | 450 | spherical | 10.27 | SEM | 0.06 | 24 | CorkBorer | Pseudomonas | 9
phytosynthesis | single | No | 25 | Stirring | 72 | 510 | 1 | plant | organic | plant | organic | 100 | 500 | BA | no | 450 | spherical | 10.27 | SEM | 0.02 | 24 | CorkBorer | Klebsiella | 9
phytosynthesis | single | No | 25 | Stirring | 72 | 510 | 1 | plant | organic | plant | organic | 100 | 500 | BA | no | 450 | spherical | 10.27 | SEM | 0.04 | 24 | CorkBorer | Klebsiella | 10
phytosynthesis | single | No | 25 | Stirring | 72 | 510 | 1 | plant | organic | plant | organic | 100 | 500 | BA | no | 450 | spherical | 10.27 | SEM | 0.06 | 24 | CorkBorer | Klebsiella | 12
phytosynthesis | single | No | 25 | Stirring | 72 | 510 | 1 | plant | organic | plant | organic | 100 | 500 | BA | no | 450 | spherical | 10.27 | SEM | 0.02 | 24 | CorkBorer | Klebsiella | 10
phytosynthesis | single | No | 25 | Stirring | 72 | 510 | 1 | plant | organic | plant | organic | 100 | 500 | BA | no | 450 | spherical | 10.27 | SEM | 0.04 | 24 | CorkBorer | Klebsiella | 11
phytosynthesis | single | No | 25 | Stirring | 72 | 510 | 1 | plant | organic | plant | organic | 100 | 500 | BA | no | 450 | spherical | 10.27 | SEM | 0.06 | 24 | CorkBorer | Klebsiella | 13
phytosynthesis | single | No | 25 | Stirring | 72 | 510 | 1 | plant | organic | plant | organic | 100 | 500 | BA | no | 450 | spherical | 10.27 | SEM | 0.02 | 24 | CorkBorer | Acinetobacter | 11
phytosynthesis | single | No | 25 | Stirring | 72 | 510 | 1 | plant | organic | plant | organic | 100 | 500 | BA | no | 450 | spherical | 10.27 | SEM | 0.04 | 24 | CorkBorer | Acinetobacter | 12
phytosynthesis | single | No | 25 | Stirring | 72 | 510 | 1 | plant | organic | plant | organic | 100 | 500 | BA | no | 450 | spherical | 10.27 | SEM | 0.06 | 24 | CorkBorer | Acinetobacter | 13
phytosynthesis | single | No | 25 | Shaker | 4 | 110 | 1 | plant | organic | plant | organic | 50 | 8.33 | AB | no | 415 | spherical | 5 | SEM | 0.1 | 24 | Agar | Salmonella | 21
phytosynthesis | single | No | 25 | Shaker | 4 | 110 | 1 | plant | organic | plant | organic | 50 | 8.33 | AB | no | 415 | spherical | 5 | SEM | 0.1 | 24 | Agar | Bacillus | 16
phytosynthesis | single | No | 25 | Shaker | 4 | 110 | 1 | plant | organic | plant | organic | 50 | 8.33 | AB | no | 415 | spherical | 5 | SEM | 0.1 | 24 | Agar | Staphylococcus | 18
phytosynthesis | single | No | 25 | Shaker | 4 | 110 | 1 | plant | organic | plant | organic | 50 | 8.33 | AB | no | 415 | spherical | 5 | SEM | 0.1 | 24 | Agar | Escherichia coli | 17.5
phytosynthesis | single | No | 25 | Shaker | 4 | 110 | 1 | plant | organic | plant | organic | 50 | 8.33 | AB | no | 415 | spherical | 5 | SEM | 0.1 | 24 | Agar | Pseudomonas | 17
phytosynthesis | single | No | 25 | Shaker | 4 | 110 | 1 | plant | organic | plant | organic | 50 | 8.33 | AB | no | 415 | spherical | 5 | SEM | 0.1 | 24 | Agar | Aspergillus | 12
phytosynthesis | single | No | 25 | Shaker | 4 | 110 | 1 | plant | organic | plant | organic | 50 | 8.33 | AB | no | 415 | spherical | 5 | SEM | 0.1 | 24 | Agar | Aspergillus | 13
phytosynthesis | single | No | 25 | Shaker | 4 | 110 | 1 | plant | organic | plant | organic | 50 | 8.33 | AB | no | 415 | spherical | 5 | SEM | 0.1 | 24 | Agar | Candida | 18
phytosynthesis | single | No | 25 | Magnetic | 48 | 50 | 1 | plant | organic | plant | organic | 100 | 5 | AB | washed | 418 | spherical;oval | 25.2 | TEM | 0.1 | 24 | MuellerHinton | Escherichia coli | 13
phytosynthesis | single | No | 25 | Magnetic | 48 | 50 | 1 | plant | organic | plant | organic | 100 | 5 | AB | washed | 418 | spherical;oval | 25.2 | TEM | 0.1 | 24 | MuellerHinton | Enterococcus | 12
phytosynthesis | single | No | 25 | Magnetic | 48 | 50 | 1 | plant | organic | plant | organic | 100 | 5 | AB | washed | 418 | spherical;oval | 25.2 | TEM | 0.1 | 24 | MuellerHinton | Staphylococcus | 12
phytosynthesis | single | No | 25 | Magnetic | 48 | 50 | 1 | plant | organic | plant | organic | 100 | 5 | AB | washed | 418 | spherical;oval | 25.2 | TEM | 0.1 | 24 | MuellerHinton | Klebsiella | 14
biosynthesis | single | Heating | 60 | Magnetic | 4 | 100 | 1 | plant | organic | plant | organic | 100 | 10 | AB | washed | 535.5 | spherical | 15.98 | XRD | 1 | 24 | MuellerHinton | Escherichia coli | 20
biosynthesis | single | Heating | 60 | Magnetic | 4 | 100 | 1 | plant | organic | plant | organic | 100 | 10 | AB | washed | 535.5 | spherical | 15.98 | XRD | 1 | 24 | MuellerHinton | Staphylococcus | 14
biosynthesis | single | Heating | 60 | Magnetic | 4 | 100 | 1 | plant | organic | plant | organic | 100 | 10 | AB | washed | 535.5 | spherical | 15.98 | XRD | 1 | 24 | MuellerHinton | Candida | 24
wet chemical | multi | Heating | 100 | Stirring | 0.58 | 50 | 1 | biomolecule | organic | biomolecule | organic | 0.02 | 10 | AB | no | 440 | spherical | 35 | TEM | 0.086 | 24 | MuellerHinton | Bacillus | 9.899494937
wet chemical | multi | Heating | 100 | Stirring | 0.58 | 50 | 1 | biomolecule | organic | biomolecule | organic | 0.02 | 10 | AB | no | 440 | spherical | 35 | TEM | 0.086 | 24 | MuellerHinton | Bacillus | 11.83215957
wet chemical | multi | Heating | 100 | Stirring | 0.58 | 50 | 1 | biomolecule | organic | biomolecule | organic | 0.02 | 10 | AB | no | 440 | spherical | 35 | TEM | 0.086 | 24 | MuellerHinton | Staphylococcus | 10.48808848
wet chemical | multi | Heating | 100 | Stirring | 0.58 | 50 | 1 | biomolecule | organic | biomolecule | organic | 0.02 | 10 | AB | no | 440 | spherical | 35 | TEM | 0.086 | 24 | MuellerHinton | Escherichia coli | 10.95445115
wet chemical | multi | Heating | 100 | Stirring | 0.58 | 50 | 1 | biomolecule | organic | biomolecule | organic | 0.02 | 10 | AB | no | 440 | spherical | 35 | TEM | 0.086 | 24 | MuellerHinton | Vibrio | 10
wet chemical | multi | Heating | 100 | Stirring | 0.58 | 50 | 1 | biomolecule | organic | biomolecule | organic | 0.02 | 10 | AB | no | 440 | spherical | 35 | TEM | 0.086 | 24 | MuellerHinton | Vibrio | 9.486832981
wet chemical | multi | Heating | 100 | Stirring | 0.58 | 50 | 1 | biomolecule | organic | biomolecule | organic | 0.02 | 10 | AB | no | 440 | spherical | 35 | TEM | 0.086 | 24 | MuellerHinton | Vibrio | 10
wet chemical | multi | Heating | 100 | Stirring | 0.58 | 50 | 1 | biomolecule | organic | biomolecule | organic | 0.02 | 10 | AB | no | 440 | spherical | 35 | TEM | 0.086 | 24 | MuellerHinton | Pseudomonas | 10.95445115
wet chemical | multi | Heating | 100 | Stirring | 0.58 | 50 | 1 | biomolecule | organic | biomolecule | organic | 0.02 | 10 | AB | no | 440 | spherical | 35 | TEM | 0.086 | 24 | MuellerHinton | Salmonella | 10.48808848
phytosynthesis | multi | Heating | 80 | Stirring | 0.42 | 6.5 | 6 | plant | organic | plant | organic | ? | 2 | ABD | washed | 416 | spherical | 13 | TEM | 30 | 24 | ? | Bacillus | 4
phytosynthesis | multi | Heating | 80 | Stirring | 0.42 | 6.5 | 6 | plant | organic | plant | organic | ? | 2 | ABD | washed | 416 | spherical | 13 | TEM | 30 | 24 | ? | Shigella flexneri | 5.5
phytosynthesis | single | Autoclave | 121 | No | 0.5 | ? | 1 | plant | organic | plant | organic | 1 | ? | ? | no | 412 | spherical | 5.7 | TEM | 0.1079 | 24 | MuellerHinton | Staphylococcus | 12.25
phytosynthesis | single | Autoclave | 121 | No | 0.5 | ? | 1 | plant | organic | plant | organic | 1 | ? | ? | no | 412 | spherical | 5.7 | TEM | 0.1079 | 24 | MuellerHinton | Escherichia coli | 11
phytosynthesis | single | Autoclave | 121 | No | 0.5 | ? | 1 | plant | organic | plant | organic | 1 | ? | ? | no | 412 | spherical | 5.7 | TEM | 0.1079 | 24 | MuellerHinton | Escherichia coli | 7.6
phytosynthesis | single | Autoclave | 121 | No | 0.5 | ? | 1 | plant | organic | plant | organic | 1 | ? | ? | no | 412 | spherical | 5.7 | TEM | 0.1079 | 24 | MuellerHinton | Pseudomonas | 12
wet chemical | single | Heating | 60 | Stirring | ? | ? | 1 | none | none | chemical | organic | ? | ? | ? | washed | 425 | Irregular | 47.29 | AFM | 0.01079 | 24 | MuellerHinton | Escherichia coli | 1
wet chemical | single | Heating | 60 | Stirring | ? | ? | 1 | none | none | chemical | organic | ? | ? | ? | washed | 425 | Irregular | 47.29 | AFM | 0.01079 | 24 | MuellerHinton | Staphylococcus | 1.75
wet chemical | single | Heating | 60 | Stirring | ? | ? | 1 | none | none | chemical | organic | ? | ? | ? | washed | 425 | Irregular | 47.29 | AFM | 0.01079 | 24 | MuellerHinton | Escherichia coli | 1.75
wet chemical | single | Heating | 60 | Stirring | ? | ? | 1 | none | none | chemical | organic | ? | ? | ? | washed | 425 | Irregular | 47.29 | AFM | 0.01079 | 24 | MuellerHinton | Staphylococcus | 2.5
wet chemical | single | Microwave | ? | No | 0.025 | 7 | 29 | chemical | organic | chemical | organic | ? | 5 | BA | washed | 420 | spherical | 9 | TEM | 0.02 | 24 | MuellerHinton | Bacillus | 18
wet chemical | single | Microwave | ? | No | 0.025 | 7 | 29 | chemical | organic | chemical | organic | ? | 5 | BA | washed | 420 | spherical | 9 | TEM | 0.02 | 24 | MuellerHinton | Bacillus | 14
wet chemical | single | Microwave | ? | No | 0.025 | 7 | 29 | chemical | organic | chemical | organic | ? | 5 | BA | washed | 420 | spherical | 9 | TEM | 0.02 | 24 | MuellerHinton | Escherichia coli | 18
wet chemical | single | Microwave | ? | No | 0.025 | 7 | 29 | chemical | organic | chemical | organic | ? | 5 | BA | washed | 420 | spherical | 9 | TEM | 0.02 | 24 | MuellerHinton | Pseudomonas | 10
wet chemical | single | Microwave | ? | No | 0.025 | 7 | 29 | chemical | organic | chemical | organic | ? | 5 | BA | washed | 420 | spherical | 9 | TEM | 0.04 | 24 | MuellerHinton | Bacillus | 19
wet chemical | single | Microwave | ? | No | 0.025 | 7 | 29 | chemical | organic | chemical | organic | ? | 5 | BA | washed | 420 | spherical | 9 | TEM | 0.04 | 24 | MuellerHinton | Bacillus | 18
wet chemical | single | Microwave | ? | No | 0.025 | 7 | 29 | chemical | organic | chemical | organic | ? | 5 | BA | washed | 420 | spherical | 9 | TEM | 0.04 | 24 | MuellerHinton | Escherichia coli | 21
wet chemical | single | Microwave | ? | No | 0.025 | 7 | 29 | chemical | organic | chemical | organic | ? | 5 | BA | washed | 420 | spherical | 9 | TEM | 0.04 | 24 | MuellerHinton | Pseudomonas | 12
wet chemical | single | Microwave | ? | No | 0.025 | 7 | 29 | chemical | organic | chemical | organic | ? | 5 | BA | washed | 420 | spherical | 9 | TEM | 0.06 | 24 | MuellerHinton | Bacillus | 21
wet chemical | single | Microwave | ? | No | 0.025 | 7 | 29 | chemical | organic | chemical | organic | ? | 5 | BA | washed | 420 | spherical | 9 | TEM | 0.06 | 24 | MuellerHinton | Bacillus | 20
wet chemical | single | Microwave | ? | No | 0.025 | 7 | 29 | chemical | organic | chemical | organic | ? | 5 | BA | washed | 420 | spherical | 9 | TEM | 0.06 | 24 | MuellerHinton | Escherichia coli | 25
wet chemical | single | Microwave | ? | No | 0.025 | 7 | 29 | chemical | organic | chemical | organic | ? | 5 | BA | washed | 420 | spherical | 9 | TEM | 0.06 | 24 | MuellerHinton | Pseudomonas | 14
wet chemical | single | Microwave | ? | No | 0.025 | 7 | 29 | chemical | organic | chemical | organic | ? | 5 | BA | washed | 420 | spherical | 9 | TEM | 0.08 | 24 | MuellerHinton | Bacillus | 23
wet chemical | single | Microwave | ? | No | 0.025 | 7 | 29 | chemical | organic | chemical | organic | ? | 5 | BA | washed | 420 | spherical | 9 | TEM | 0.08 | 24 | MuellerHinton | Bacillus | 25
wet chemical | single | Microwave | ? | No | 0.025 | 7 | 29 | chemical | organic | chemical | organic | ? | 5 | BA | washed | 420 | spherical | 9 | TEM | 0.08 | 24 | MuellerHinton | Escherichia coli | 28
wet chemical | single | Microwave | ? | No | 0.025 | 7 | 29 | chemical | organic | chemical | organic | ? | 5 | BA | washed | 420 | spherical | 9 | TEM | 0.08 | 24 | MuellerHinton | Pseudomonas | 15
phytosynthesis | single | Heating | 60 | Mechanic | 0.33 | 110 | 1 | plant | organic | plant | organic | 0.5 | 5 | BA | washing_dried | 433 | spherical | 23.44 | SEM | 0.08 | 24 | MuellerHinton | Bacillus | 4
phytosynthesis | single | Heating | 60 | Mechanic | 0.33 | 110 | 1 | plant | organic | plant | organic | 1 | 10 | BA | washing_dried | 425 | spherical | 17.85 | SEM | ? | 24 | MuellerHinton | Bacillus | 4
phytosynthesis | single | Heating | 60 | Mechanic | 0.33 | 110 | 1 | plant | organic | plant | organic | 0.5 | 5 | BA | washing_dried | 433 | spherical | 23.44 | SEM | ? | 24 | MuellerHinton | Staphylococcus | 11
phytosynthesis | single | Heating | 60 | Mechanic | 0.33 | 110 | 1 | plant | organic | plant | organic | 1 | 10 | BA | washing_dried | 425 | spherical | 17.85 | SEM | ? | 24 | MuellerHinton | Staphylococcus | 3
phytosynthesis | single | Heating | 60 | Mechanic | 0.33 | 110 | 1 | plant | organic | plant | organic | 0.5 | 5 | BA | washing_dried | 433 | spherical | 23.44 | SEM | ? | 24 | MuellerHinton | Pseudomonas | 10
phytosynthesis | single | Heating | 60 | Mechanic | 0.33 | 110 | 1 | plant | organic | plant | organic | 1 | 10 | BA | washing_dried | 425 | spherical | 17.85 | SEM | ? | 24 | MuellerHinton | Pseudomonas | 6
phytosynthesis | single | Heating | 60 | Mechanic | 0.33 | 110 | 1 | plant | organic | plant | organic | 0.5 | 5 | BA | washing_dried | 433 | spherical | 23.44 | SEM | ? | 24 | MuellerHinton | Escherichia coli | 9
phytosynthesis | single | Heating | 60 | Mechanic | 0.33 | 110 | 1 | plant | organic | plant | organic | 1 | 10 | BA | washing_dried | 425 | spherical | 17.85 | SEM | ? | 24 | MuellerHinton | Escherichia coli | 5
micosynthesis | single | No | 25 | Mechanic | ? | ? | 1 | fungal extract | organic | fungal extract | organic | 0.6 | 100 | AB | no | 400 | cubic | 0.681 | AFM | 0.0001 | 24 | ? | Klebsiella | 15
micosynthesis | single | No | 25 | Mechanic | ? | ? | 1 | fungal extract | organic | fungal extract | organic | 0.6 | 100 | AB | no | 400 | cubic | 0.681 | AFM | 0.0001 | 24 | ? | Acinetobacter | 11
micosynthesis | single | No | 25 | Mechanic | ? | ? | 1 | fungal extract | organic | fungal extract | organic | 0.6 | 100 | AB | no | 400 | cubic | 0.681 | AFM | 0.0001 | 24 | ? | Pseudomonas | 11
micosynthesis | single | No | 25 | Mechanic | ? | ? | 1 | fungal extract | organic | fungal extract | organic | 0.6 | 100 | AB | no | 400 | cubic | 0.681 | AFM | 0.0001 | 24 | ? | Escherichia coli | 11
micosynthesis | single | No | 25 | Mechanic | ? | ? | 1 | fungal extract | organic | fungal extract | organic | 0.6 | 100 | AB | no | 400 | cubic | 0.681 | AFM | 0.0001 | 24 | ? | Acinetobacter | 13
micosynthesis | single | No | 25 | Mechanic | ? | ? | 1 | fungal extract | organic | fungal extract | organic | 0.6 | 100 | AB | no | 400 | cubic | 0.681 | AFM | 0.0005 | 24 | ? | Klebsiella | 16
micosynthesis | single | No | 25 | Mechanic | ? | ? | 1 | fungal extract | organic | fungal extract | organic | 0.6 | 100 | AB | no | 400 | cubic | 0.681 | AFM | 0.0005 | 24 | ? | Acinetobacter | 18
micosynthesis | single | No | 25 | Mechanic | ? | ? | 1 | fungal extract | organic | fungal extract | organic | 0.6 | 100 | AB | no | 400 | cubic | 0.681 | AFM | 0.0005 | 24 | ? | Pseudomonas | 12
micosynthesis | single | No | 25 | Mechanic | ? | ? | 1 | fungal extract | organic | fungal extract | organic | 0.6 | 100 | AB | no | 400 | cubic | 0.681 | AFM | 0.0005 | 24 | ? | Escherichia coli | 13
micosynthesis | single | No | 25 | Mechanic | ? | ? | 1 | fungal extract | organic | fungal extract | organic | 0.6 | 100 | AB | no | 400 | cubic | 0.681 | AFM | 0.0005 | 24 | ? | Acinetobacter | 14
micosynthesis | single | No | 25 | Mechanic | ? | ? | 1 | fungal extract | organic | fungal extract | organic | 0.6 | 100 | AB | no | 400 | cubic | 0.681 | AFM | 0.001 | 24 | ? | Klebsiella | 18
micosynthesis | single | No | 25 | Mechanic | ? | ? | 1 | fungal extract | organic | fungal extract | organic | 0.6 | 100 | AB | no | 400 | cubic | 0.681 | AFM | 0.001 | 24 | ? | Acinetobacter | 20
micosynthesis | single | No | 25 | Mechanic | ? | ? | 1 | fungal extract | organic | fungal extract | organic | 0.6 | 100 | AB | no | 400 | cubic | 0.681 | AFM | 0.001 | 24 | ? | Pseudomonas | 19
micosynthesis | single | No | 25 | Mechanic | ? | ? | 1 | fungal extract | organic | fungal extract | organic | 0.6 | 100 | AB | no | 400 | cubic | 0.681 | AFM | 0.001 | 24 | ? | Escherichia coli | 14
micosynthesis | single | No | 25 | Mechanic | ? | ? | 1 | fungal extract | organic | fungal extract | organic | 0.6 | 100 | AB | no | 400 | cubic | 0.681 | AFM | 0.001 | 24 | ? | Acinetobacter | 15
micosynthesis | single | No | 25 | Mechanic | ? | ? | 1 | fungal extract | organic | fungal extract | organic | 0.6 | 100 | AB | no | 400 | cubic | 0.681 | AFM | 0.0015 | 24 | ? | Klebsiella | 19
micosynthesis | single | No | 25 | Mechanic | ? | ? | 1 | fungal extract | organic | fungal extract | organic | 0.6 | 100 | AB | no | 400 | cubic | 0.681 | AFM | 0.0015 | 24 | ? | Acinetobacter | 21
micosynthesis | single | No | 25 | Mechanic | ? | ? | 1 | fungal extract | organic | fungal extract | organic | 0.6 | 100 | AB | no | 400 | cubic | 0.681 | AFM | 0.0015 | 24 | ? | Pseudomonas | 20
micosynthesis | single | No | 25 | Mechanic | ? | ? | 1 | fungal extract | organic | fungal extract | organic | 0.6 | 100 | AB | no | 400 | cubic | 0.681 | AFM | 0.0015 | 24 | ? | Escherichia coli | 15
micosynthesis | single | No | 25 | Mechanic | ? | ? | 1 | fungal extract | organic | fungal extract | organic | 0.6 | 100 | AB | no | 400 | cubic | 0.681 | AFM | 0.0015 | 24 | ? | Acinetobacter | 17
micosynthesis | single | No | 25 | Mechanic | ? | ? | 1 | fungal extract | organic | fungal extract | organic | 0.6 | 100 | AB | no | 400 | cubic | 0.681 | AFM | 0.002 | 24 | ? | Klebsiella | 25
micosynthesis | single | No | 25 | Mechanic | ? | ? | 1 | fungal extract | organic | fungal extract | organic | 0.6 | 100 | AB | no | 400 | cubic | 0.681 | AFM | 0.002 | 24 | ? | Acinetobacter | 22
micosynthesis | single | No | 25 | Mechanic | ? | ? | 1 | fungal extract | organic | fungal extract | organic | 0.6 | 100 | AB | no | 400 | cubic | 0.681 | AFM | 0.002 | 24 | ? | Pseudomonas | 21
micosynthesis | single | No | 25 | Mechanic | ? | ? | 1 | fungal extract | organic | fungal extract | organic | 0.6 | 100 | AB | no | 400 | cubic | 0.681 | AFM | 0.002 | 24 | ? | Escherichia coli | 16
micosynthesis | single | No | 25 | Mechanic | ? | ? | 1 | fungal extract | organic | fungal extract | organic | 0.6 | 100 | AB | no | 400 | cubic | 0.681 | AFM | 0.002 | 24 | ? | Acinetobacter | 14
micosynthesis | single | No | 25 | Mechanic | ? | ? | 1 | fungal extract | organic | fungal extract | organic | 0.6 | 100 | AB | no | 400 | cubic | 0.681 | AFM | 0.003 | 24 | ? | Klebsiella | 27
micosynthesis | single | No | 25 | Mechanic | ? | ? | 1 | fungal extract | organic | fungal extract | organic | 0.6 | 100 | AB | no | 400 | cubic | 0.681 | AFM | 0.003 | 24 | ? | Acinetobacter | 25
micosynthesis | single | No | 25 | Mechanic | ? | ? | 1 | fungal extract | organic | fungal extract | organic | 0.6 | 100 | AB | no | 400 | cubic | 0.681 | AFM | 0.003 | 24 | ? | Pseudomonas | 22
micosynthesis | single | No | 25 | Mechanic | ? | ? | 1 | fungal extract | organic | fungal extract | organic | 0.6 | 100 | AB | no | 400 | cubic | 0.681 | AFM | 0.003 | 24 | ? | Escherichia coli | 22
micosynthesis | single | No | 25 | Mechanic | ? | ? | 1 | fungal extract | organic | fungal extract | organic | 0.6 | 100 | AB | no | 400 | cubic | 0.681 | AFM | 0.003 | 24 | ? | Acinetobacter | 18
micosynthesis | single | No | 25 | Mechanic | ? | ? | 1 | fungal extract | organic | fungal extract | organic | 0.6 | 100 | AB | no | 400 | cubic | 0.681 | AFM | 0.004 | 24 | ? | Klebsiella | 29
micosynthesis | single | No | 25 | Mechanic | ? | ? | 1 | fungal extract | organic | fungal extract | organic | 0.6 | 100 | AB | no | 400 | cubic | 0.681 | AFM | 0.004 | 24 | ? | Acinetobacter | 26
micosynthesis | single | No | 25 | Mechanic | ? | ? | 1 | fungal extract | organic | fungal extract | organic | 0.6 | 100 | AB | no | 400 | cubic | 0.681 | AFM | 0.004 | 24 | ? | Pseudomonas | 24
micosynthesis | single | No | 25 | Mechanic | ? | ? | 1 | fungal extract | organic | fungal extract | organic | 0.6 | 100 | AB | no | 400 | cubic | 0.681 | AFM | 0.004 | 24 | ? | Escherichia coli | 24
micosynthesis | single | No | 25 | Mechanic | ? | ? | 1 | fungal extract | organic | fungal extract | organic | 0.6 | 100 | AB | no | 400 | cubic | 0.681 | AFM | 0.004 | 24 | ? | Acinetobacter | 18.5
micosynthesis | single | No | 25 | Mechanic | ? | ? | 1 | fungal extract | organic | fungal extract | organic | 0.6 | 100 | AB | no | 400 | cubic | 0.681 | AFM | 0.005 | 24 | ? | Klebsiella | 30
micosynthesis | single | No | 25 | Mechanic | ? | ? | 1 | fungal extract | organic | fungal extract | organic | 0.6 | 100 | AB | no | 400 | cubic | 0.681 | AFM | 0.005 | 24 | ? | Acinetobacter | 28
micosynthesis | single | No | 25 | Mechanic | ? | ? | 1 | fungal extract | organic | fungal extract | organic | 0.6 | 100 | AB | no | 400 | cubic | 0.681 | AFM | 0.005 | 24 | ? | Pseudomonas | 25
micosynthesis | single | No | 25 | Mechanic | ? | ? | 1 | fungal extract | organic | fungal extract | organic | 0.6 | 100 | AB | no | 400 | cubic | 0.681 | AFM | 0.005 | 24 | ? | Escherichia coli | 25
micosynthesis | single | No | 25 | Mechanic | ? | ? | 1 | fungal extract | organic | fungal extract | organic | 0.6 | 100 | AB | no | 400 | cubic | 0.681 | AFM | 0.005 | 24 | ? | Acinetobacter | 21
micosynthesis | single | No | 25 | Mechanic | ? | ? | 1 | fungal extract | organic | fungal extract | organic | 0.6 | 100 | AB | no | 400 | cubic | 0.681 | AFM | 0.006 | 24 | ? | Klebsiella | 32
micosynthesis | single | No | 25 | Mechanic | ? | ? | 1 | fungal extract | organic | fungal extract | organic | 0.6 | 100 | AB | no | 400 | cubic | 0.681 | AFM | 0.006 | 24 | ? | Acinetobacter | 29
micosynthesis | single | No | 25 | Mechanic | ? | ? | 1 | fungal extract | organic | fungal extract | organic | 0.6 | 100 | AB | no | 400 | cubic | 0.681 | AFM | 0.006 | 24 | ? | Pseudomonas | 27
micosynthesis | single | No | 25 | Mechanic | ? | ? | 1 | fungal extract | organic | fungal extract | organic | 0.6 | 100 | AB | no | 400 | cubic | 0.681 | AFM | 0.006 | 24 | ? | Escherichia coli | 25
micosynthesis | single | No | 25 | Mechanic | ? | ? | 1 | fungal extract | organic | fungal extract | organic | 0.6 | 100 | AB | no | 400 | cubic | 0.681 | AFM | 0.006 | 24 | ? | Acinetobacter | 22
micosynthesis | single | No | 25 | Mechanic | ? | ? | 1 | fungal extract | organic | fungal extract | organic | 0.6 | 100 | AB | no | 400 | cubic | 0.681 | AFM | 0.007 | 24 | ? | Klebsiella | 33
micosynthesis | single | No | 25 | Mechanic | ? | ? | 1 | fungal extract | organic | fungal extract | organic | 0.6 | 100 | AB | no | 400 | cubic | 0.681 | AFM | 0.007 | 24 | ? | Acinetobacter | 31
micosynthesis | single | No | 25 | Mechanic | ? | ? | 1 | fungal extract | organic | fungal extract | organic | 0.6 | 100 | AB | no | 400 | cubic | 0.681 | AFM | 0.007 | 24 | ? | Pseudomonas | 30
micosynthesis | single | No | 25 | Mechanic | ? | ? | 1 | fungal extract | organic | fungal extract | organic | 0.6 | 100 | AB | no | 400 | cubic | 0.681 | AFM | 0.007 | 24 | ? | Escherichia coli | 27
micosynthesis | single | No | 25 | No | ? | 10 | 1 | fungal extract | organic | fungal extract | organic | 0.6 | 100 | AB | no | 400 | cubic | 0.681 | AFM | 0.007 | 24 | ? | Acinetobacter | 25
phytosynthesis | single | No | 25 | No | 4 | 100 | 1 | plant | organic | plant | organic | ? | 10 | AB | washed | 430 | spherical | 34.2 | TEM | 0.5 | 24 | MuellerHinton | Bacillus | 24
phytosynthesis | single | No | 25 | No | 4 | 100 | 1 | plant | organic | plant | organic | ? | 10 | AB | washed | 430 | spherical | 34.2 | TEM | 0.5 | 24 | MuellerHinton | Staphylococcus | 27
phytosynthesis | single | No | 25 | No | 4 | 100 | 1 | plant | organic | plant | organic | ? | 10 | AB | washed | 430 | spherical | 34.2 | TEM | 0.5 | 24 | MuellerHinton | Shigella flexneri | 16
phytosynthesis | single | No | 25 | No | 4 | 100 | 1 | plant | organic | plant | organic | ? | 10 | AB | washed | 430 | spherical | 34.2 | TEM | 0.5 | 24 | MuellerHinton | Escherichia coli | 19
phytosynthesis | single | No | 25 | Mechanic | 2.5 | 10 | 1 | plant | organic | plant | organic | ? | ? | AB | washed | 420 | spherical | 36.5 | TEM | 0.05 | 24 | MuellerHinton | Staphylococcus | 15
phytosynthesis | single | No | 25 | Mechanic | 2.5 | 10 | 1 | plant | organic | plant | organic | ? | ? | AB | washed | 420 | spherical | 36.5 | TEM | 0.1 | 24 | MuellerHinton | Staphylococcus | 16
phytosynthesis | single | No | 25 | Mechanic | 2.5 | 10 | 1 | plant | organic | plant | organic | ? | ? | AB | washed | 420 | spherical | 36.5 | TEM | 0.15 | 24 | MuellerHinton | Staphylococcus | 18
phytosynthesis | single | No | 25 | Mechanic | 2.5 | 10 | 1 | plant | organic | plant | organic | ? | ? | AB | washed | 420 | spherical | 36.5 | TEM | 0.2 | 24 | MuellerHinton | Staphylococcus | 20
phytosynthesis | single | No | 25 | Mechanic | 2.5 | 10 | 1 | plant | organic | plant | organic | ? | ? | AB | washed | 420 | spherical | 36.5 | TEM | 0.25 | 24 | MuellerHinton | Staphylococcus | 21
phytosynthesis | single | No | 25 | Mechanic | 2.5 | 10 | 1 | plant | organic | plant | organic | ? | ? | AB | washed | 420 | spherical | 36.5 | TEM | 0.3 | 24 | MuellerHinton | Staphylococcus | 23
phytosynthesis | single | No | 25 | Mechanic | 2.5 | 10 | 1 | plant | organic | plant | organic | ? | ? | AB | washed | 420 | spherical | 36.5 | TEM | 0.05 | 24 | MuellerHinton | Bacillus | 13
phytosynthesis | single | No | 25 | Mechanic | 2.5 | 10 | 1 | plant | organic | plant | organic | ? | ? | AB | washed | 420 | spherical | 36.5 | TEM | 0.1 | 24 | MuellerHinton | Bacillus | 15
phytosynthesis | single | No | 25 | Mechanic | 2.5 | 10 | 1 | plant | organic | plant | organic | ? | ? | AB | washed | 420 | spherical | 36.5 | TEM | 0.15 | 24 | MuellerHinton | Bacillus | 17
phytosynthesis | single | No | 25 | Mechanic | 2.5 | 10 | 1 | plant | organic | plant | organic | ? | ? | AB | washed | 420 | spherical | 36.5 | TEM | 0.2 | 24 | MuellerHinton | Bacillus | 18
phytosynthesis | single | No | 25 | Mechanic | 2.5 | 10 | 1 | plant | organic | plant | organic | ? | ? | AB | washed | 420 | spherical | 36.5 | TEM | 0.25 | 24 | MuellerHinton | Bacillus | 20
phytosynthesis | single | No | 25 | Mechanic | 2.5 | 10 | 1 | plant | organic | plant | organic | ? | ? | AB | washed | 420 | spherical | 36.5 | TEM | 0.3 | 24 | MuellerHinton | Bacillus | 21
phytosynthesis | single | No | 25 | Mechanic | 2.5 | 10 | 1 | plant | organic | plant | organic | ? | ? | AB | washed | 420 | spherical | 36.5 | TEM | 0.05 | 24 | MuellerHinton | Streptococcus | 12
phytosynthesis | single | No | 25 | Mechanic | 2.5 | 10 | 1 | plant | organic | plant | organic | ? | ? | AB | washed | 420 | spherical | 36.5 | TEM | 0.1 | 24 | MuellerHinton | Streptococcus | 14
phytosynthesis | single | No | 25 | Mechanic | 2.5 | 10 | 1 | plant | organic | plant | organic | ? | ? | AB | washed | 420 | spherical | 36.5 | TEM | 0.15 | 24 | MuellerHinton | Streptococcus | 15
phytosynthesis | single | No | 25 | Mechanic | 2.5 | 10 | 1 | plant | organic | plant | organic | ? | ? | AB | washed | 420 | spherical | 36.5 | TEM | 0.2 | 24 | MuellerHinton | Streptococcus | 17
phytosynthesis | single | No | 25 | Mechanic | 2.5 | 10 | 1 | plant | organic | plant | organic | ? | ? | AB | washed | 420 | spherical | 36.5 | TEM | 0.25 | 24 | MuellerHinton | Streptococcus | 18
phytosynthesis | single | No | 25 | Mechanic | 2.5 | 10 | 1 | plant | organic | plant | organic | ? | ? | AB | washed | 420 | spherical | 36.5 | TEM | 0.3 | 24 | MuellerHinton | Streptococcus | 20
phytosynthesis | single | No | 25 | Mechanic | 2.5 | 10 | 1 | plant | organic | plant | organic | ? | ? | AB | washed | 420 | spherical | 36.5 | TEM | 0.05 | 24 | MuellerHinton | Escherichia coli | 16
phytosynthesis | single | No | 25 | Mechanic | 2.5 | 10 | 1 | plant | organic | plant | organic | ? | ? | AB | washed | 420 | spherical | 36.5 | TEM | 0.1 | 24 | MuellerHinton | Escherichia coli | 17
phytosynthesis | single | No | 25 | Mechanic | 2.5 | 10 | 1 | plant | organic | plant | organic | ? | ? | AB | washed | 420 | spherical | 36.5 | TEM | 0.15 | 24 | MuellerHinton | Escherichia coli | 19
phytosynthesis | single | No | 25 | Mechanic | 2.5 | 10 | 1 | plant | organic | plant | organic | ? | ? | AB | washed | 420 | spherical | 36.5 | TEM | 0.2 | 24 | MuellerHinton | Escherichia coli | 21
phytosynthesis | single | No | 25 | Mechanic | 2.5 | 10 | 1 | plant | organic | plant | organic | ? | ? | AB | washed | 420 | spherical | 36.5 | TEM | 0.25 | 24 | MuellerHinton | Escherichia coli | 23
phytosynthesis | single | No | 25 | Mechanic | 2.5 | 10 | 1 | plant | organic | plant | organic | ? | ? | AB | washed | 420 | spherical | 36.5 | TEM | 0.3 | 24 | MuellerHinton | Escherichia coli | 25
phytosynthesis | single | No | 25 | Mechanic | 2.5 | 10 | 1 | plant | organic | plant | organic | ? | ? | AB | washed | 420 | spherical | 36.5 | TEM | 0.05 | 24 | MuellerHinton | Pseudomonas | 19
phytosynthesis | single | No | 25 | Mechanic | 2.5 | 10 | 1 | plant | organic | plant | organic | ? | ? | AB | washed | 420 | spherical | 36.5 | TEM | 0.1 | 24 | MuellerHinton | Pseudomonas | 21
phytosynthesis | single | No | 25 | Mechanic | 2.5 | 10 | 1 | plant | organic | plant | organic | ? | ? | AB | washed | 420 | spherical | 36.5 | TEM | 0.15 | 24 | MuellerHinton | Pseudomonas | 22
phytosynthesis | single | No | 25 | Mechanic | 2.5 | 10 | 1 | plant | organic | plant | organic | ? | ? | AB | washed | 420 | spherical | 36.5 | TEM | 0.2 | 24 | MuellerHinton | Pseudomonas | 23
phytosynthesis | single | No | 25 | Mechanic | 2.5 | 10 | 1 | plant | organic | plant | organic | ? | ? | AB | washed | 420 | spherical | 36.5 | TEM | 0.25 | 24 | MuellerHinton | Pseudomonas | 26
phytosynthesis | single | No | 25 | Mechanic | 2.5 | 10 | 1 | plant | organic | plant | organic | ? | ? | AB | washed | 420 | spherical | 36.5 | TEM | 0.3 | 24 | MuellerHinton | Pseudomonas | 28
phytosynthesis | single | No | 25 | Mechanic | 2.5 | 10 | 1 | plant | organic | plant | organic | ? | ? | AB | washed | 420 | spherical | 36.5 | TEM | 0.05 | 24 | MuellerHinton | Salmonella | 17
phytosynthesis | single | No | 25 | Mechanic | 2.5 | 10 | 1 | plant | organic | plant | organic | ? | ? | AB | washed | 420 | spherical | 36.5 | TEM | 0.1 | 24 | MuellerHinton | Salmonella | 19
phytosynthesis | single | No | 25 | Mechanic | 2.5 | 10 | 1 | plant | organic | plant | organic | ? | ? | AB | washed | 420 | spherical | 36.5 | TEM | 0.15 | 24 | MuellerHinton | Salmonella | 20
phytosynthesis | single | No | 25 | Mechanic | 2.5 | 10 | 1 | plant | organic | plant | organic | ? | ? | AB | washed | 420 | spherical | 36.5 | TEM | 0.2 | 24 | MuellerHinton | Salmonella | 21
phytosynthesis | single | No | 25 | Mechanic | 2.5 | 10 | 1 | plant | organic | plant | organic | ? | ? | AB | washed | 420 | spherical | 36.5 | TEM | 0.25 | 24 | MuellerHinton | Salmonella | 24
phytosynthesis | single | No | 25 | No | 54 | 100 | 1 | plant | organic | plant | organic | ? | ? | AB | washed | 420 | spherical | 36.5 | TEM | 0.3 | 24 | MuellerHinton | Salmonella | 26
micosynthesis | single | No | 25 | No | 54 | 100 | 2 | fungal extract | organic | fungal extract | organic | ? | 20 | BA | washed | 450 | Spherical;oval | 45 | TEM | 0.05 | 24 | MuellerHinton | Escherichia coli | 17
micosynthesis | single | No | 25 | No | 54 | 100 | 2 | fungal extract | organic | fungal extract | organic | ? | 20 | BA | washed | 450 | Spherical;oval | 45 | TEM | 0.05 | 24 | MuellerHinton | Shigella flexneri | 18
micosynthesis | single | No | 25 | No | 54 | 100 | 2 | fungal extract | organic | fungal extract | organic | ? | 20 | BA | washed | 450 | Spherical;oval | 45 | TEM | 0.05 | 24 | MuellerHinton | Salmonella | 14
micosynthesis | single | No | 25 | No | 54 | 100 | 2 | fungal extract | organic | fungal extract | organic | ? | 20 | BA | washed | 450 | Spherical;oval | 45 | TEM | 0.05 | 24 | MuellerHinton | Listeria monocytogenes | 13
phytosynthesis | single | No | 25 | Mechanic | 1 | 100 | 1 | plant | organic | plant | organic | 50 | 10 | BA | no | 432 | spherical | 50 | TEM | 0.05 | 72 | potato dextrose medium | Aspergillus | 1.2
phytosynthesis | single | No | 25 | Mechanic | 1 | 100 | 1 | plant | organic | plant | organic | 50 | 10 | BA | no | 432 | spherical | 50 | TEM | 0.05 | 72 | potato dextrose medium | Aspergillus | 1.3
phytosynthesis | single | No | 25 | Mechanic | 1 | 100 | 1 | plant | organic | plant | organic | 50 | 10 | BA | no | 432 | spherical | 50 | TEM | 0.05 | 72 | potato dextrose medium | Aspergillus | 1.9
phytosynthesis | single | No | 25 | Mechanic | 1 | 100 | 1 | plant | organic | plant | organic | 50 | 10 | BA | no | 432 | spherical | 50 | TEM | 0.05 | 72 | potato dextrose medium | Cladosporium_Acremonium | 0.8
phytosynthesis | single | No | 25 | Mechanic | 1 | 100 | 1 | plant | organic | plant | organic | 50 | 10 | BA | no | 432 | spherical | 50 | TEM | 0.05 | 72 | potato dextrose medium | Epicoccum | 1.2
phytosynthesis | single | No | 25 | Mechanic | 1 | 100 | 1 | plant | organic | plant | organic | 50 | 10 | BA | no | 432 | spherical | 50 | TEM | 0.05 | 72 | potato dextrose medium | Trichoderma | 1.1
phytosynthesis | single | No | 25 | Mechanic | 1 | 100 | 1 | plant | organic | plant | organic | 50 | 10 | BA | no | 432 | spherical | 50 | TEM | 0.05 | 72 | potato dextrose medium | Rhizopus oligosporus | 1
phytosynthesis | single | No | 25 | Mechanic | 1 | 100 | 1 | plant | organic | plant | organic | 50 | 10 | BA | no | 432 | spherical | 50 | TEM | 0.05 | 72 | Agar | Pseudomonas | 0.7
phytosynthesis | single | No | 25 | Mechanic | 1 | 100 | 1 | plant | organic | plant | organic | 50 | 10 | BA | no | 432 | spherical | 50 | TEM | 0.05 | 72 | Agar | Pseudomonas | 1
phytosynthesis | single | No | 25 | Mechanic | 1 | 100 | 1 | plant | organic | plant | organic | 50 | 10 | BA | no | 432 | spherical | 50 | TEM | 0.05 | 72 | Agar | Pseudomonas | 0.9
phytosynthesis | single | No | 25 | Mechanic | 1 | 100 | 1 | plant | organic | plant | organic | 50 | 10 | BA | no | 432 | spherical | 50 | TEM | 0.05 | 72 | Agar | Mycobacterium | 0.5
phytosynthesis | single | No | 25 | Mechanic | 1 | 100 | 1 | plant | organic | plant | organic | 50 | 10 | BA | no | 432 | spherical | 50 | TEM | 0.05 | 72 | Agar | Legionella | 0.9
phytosynthesis | single | No | 25 | Mechanic | 1 | 100 | 1 | plant | organic | plant | organic | 50 | 10 | BA | no | 432 | spherical | 50 | TEM | 0.05 | 72 | Agar | Aeromonas | 0.4
phytosynthesis | single | No | 25 | Mechanic | 1 | 100 | 1 | plant | organic | plant | organic | 50 | 10 | BA | no | 432 | spherical | 50 | TEM | 0.05 | 72 | Agar | Klebsiella | 0.6
phytosynthesis | single | No | 25 | Mechanic | 1 | 100 | 1 | plant | organic | plant | organic | 50 | 10 | BA | no | 432 | spherical | 50 | TEM | 0.05 | 72 | Agar | Campylobacter | 1
phytosynthesis | single | No | 25 | Mechanic | 1 | 100 | 1 | plant | organic | plant | organic | 50 | 10 | BA | no | 432 | spherical | 50 | TEM | 0.05 | 72 | Agar | Helicobacter pylori | 0.5
phytosynthesis | single | No | 25 | Mechanic | 1 | 100 | 1 | plant | organic | plant | organic | 50 | 10 | BA | no | 432 | spherical | 50 | TEM | 0.05 | 72 | Agar | Staphylococcus | 1
phytosynthesis | single | No | 25 | Mechanic | 1 | 100 | 1 | plant | organic | plant | organic | 50 | 10 | BA | no | 432 | spherical | 50 | TEM | 0.1 | 72 | potato dextrose medium | Aspergillus | 2.6
phytosynthesis | single | No | 25 | Mechanic | 1 | 100 | 1 | plant | organic | plant | organic | 50 | 10 | BA | no | 432 | spherical | 50 | TEM | 0.1 | 72 | potato dextrose medium | Aspergillus | 1.9
phytosynthesis | single | No | 25 | Mechanic | 1 | 100 | 1 | plant | organic | plant | organic | 50 | 10 | BA | no | 432 | spherical | 50 | TEM | 0.1 | 72 | potato dextrose medium | Aspergillus | 2.2
phytosynthesis | single | No | 25 | Mechanic | 1 | 100 | 1 | plant | organic | plant | organic | 50 | 10 | BA | no | 432 | spherical | 50 | TEM | 0.1 | 72 | potato dextrose medium | Cladosporium_Acremonium | 1.6
phytosynthesis | single | No | 25 | Mechanic | 1 | 100 | 1 | plant | organic | plant | organic | 50 | 10 | BA | no | 432 | spherical | 50 | TEM | 0.1 | 72 | potato dextrose medium | Epicoccum | 2.7
phytosynthesis | single | No | 25 | Mechanic | 1 | 100 | 1 | plant | organic | plant | organic | 50 | 10 | BA | no | 432 | spherical | 50 | TEM | 0.1 | 72 | potato dextrose medium | Trichoderma | 1.4
phytosynthesis | single | No | 25 | Mechanic | 1 | 100 | 1 | plant | organic | plant | organic | 50 | 10 | BA | no | 432 | spherical | 50 | TEM | 0.1 | 72 | potato dextrose medium | Rhizopus oligosporus | 1.5
phytosynthesis | single | No | 25 | Mechanic | 1 | 100 | 1 | plant | organic | plant | organic | 50 | 10 | BA | no | 432 | spherical | 50 | TEM | 0.1 | 72 | Agar | Pseudomonas | 1
phytosynthesis | single | No | 25 | Mechanic | 1 | 100 | 1 | plant | organic | plant | organic | 50 | 10 | BA | no | 432 | spherical | 50 | TEM | 0.1 | 72 | Agar | Pseudomonas | 1.2
phytosynthesis | single | No | 25 | Mechanic | 1 | 100 | 1 | plant | organic | plant | organic | 50 | 10 | BA | no | 432 | spherical | 50 | TEM | 0.1 | 72 | Agar | Pseudomonas | 1.3
phytosynthesis | single | No | 25 | Mechanic | 1 | 100 | 1 | plant | organic | plant | organic | 50 | 10 | BA | no | 432 | spherical | 50 | TEM | 0.1 | 72 | Agar | Mycobacterium | 1.4
phytosynthesis | single | No | 25 | Mechanic | 1 | 100 | 1 | plant | organic | plant | organic | 50 | 10 | BA | no | 432 | spherical | 50 | TEM | 0.1 | 72 | Agar | Legionella | 1.7
phytosynthesis | single | No | 25 | Mechanic | 1 | 100 | 1 | plant | organic | plant | organic | 50 | 10 | BA | no | 432 | spherical | 50 | TEM | 0.1 | 72 | Agar | Aeromonas | 1.1
phytosynthesis | single | No | 25 | Mechanic | 1 | 100 | 1 | plant | organic | plant | organic | 50 | 10 | BA | no | 432 | spherical | 50 | TEM | 0.1 | 72 | Agar | Klebsiella | 1.2
phytosynthesis | single | No | 25 | Mechanic | 1 | 100 | 1 | plant | organic | plant | organic | 50 | 10 | BA | no | 432 | spherical | 50 | TEM | 0.1 | 72 | Agar | Campylobacter | 1.5
phytosynthesis | single | No | 25 | Mechanic | 1 | 100 | 1 | plant | organic | plant | organic | 50 | 10 | BA | no | 432 | spherical | 50 | TEM | 0.1 | 72 | Agar | Helicobacter pylori | 1.1
phytosynthesis | single | No | 25 | Mechanic | 1 | 100 | 1 | plant | organic | plant | organic | 50 | 10 | BA | no | 432 | spherical | 50 | TEM | 0.1 | 72 | Agar | Staphylococcus | 2
phytosynthesis | single | No | 25 | Mechanic | 1 | 100 | 1 | plant | organic | plant | organic | 50 | 10 | BA | no | 432 | spherical | 50 | TEM | 0.17 | 72 | potato dextrose medium | Aspergillus | 3.5
phytosynthesis | single | No | 25 | Mechanic | 1 | 100 | 1 | plant | organic | plant | organic | 50 | 10 | BA | no | 432 | spherical | 50 | TEM | 0.17 | 72 | potato dextrose medium | Aspergillus | 3.9
phytosynthesis | single | No | 25 | Mechanic | 1 | 100 | 1 | plant | organic | plant | organic | 50 | 10 | BA | no | 432 | spherical | 50 | TEM | 0.17 | 72 | potato dextrose medium | Aspergillus | 3
phytosynthesis | single | No | 25 | Mechanic | 1 | 100 | 1 | plant | organic | plant | organic | 50 | 10 | BA | no | 432 | spherical | 50 | TEM | 0.17 | 72 | potato dextrose medium | Cladosporium_Acremonium | 1.8
phytosynthesis | single | No | 25 | Mechanic | 1 | 100 | 1 | plant | organic | plant | organic | 50 | 10 | BA | no | 432 | spherical | 50 | TEM | 0.17 | 72 | potato dextrose medium | Epicoccum | 3.4
phytosynthesis | single | No | 25 | Mechanic | 1 | 100 | 1 | plant | organic | plant | organic | 50 | 10 | BA | no | 432 | spherical | 50 | TEM | 0.17 | 72 | potato dextrose medium | Trichoderma | 1.9
phytosynthesis | single | No | 25 | Mechanic | 1 | 100 | 1 | plant | organic | plant | organic | 50 | 10 | BA | no | 432 | spherical | 50 | TEM | 0.17 | 72 | potato dextrose medium | Rhizopus oligosporus | 2.8
phytosynthesis | single | No | 25 | Mechanic | 1 | 100 | 1 | plant | organic | plant | organic | 50 | 10 | BA | no | 432 | spherical | 50 | TEM | 0.17 | 72 | Agar | Pseudomonas | 1.7
phytosynthesis | single | No | 25 | Mechanic | 1 | 100 | 1 | plant | organic | plant | organic | 50 | 10 | BA | no | 432 | spherical | 50 | TEM | 0.17 | 72 | Agar | Pseudomonas | 1.8
phytosynthesis | single | No | 25 | Mechanic | 1 | 100 | 1 | plant | organic | plant | organic | 50 | 10 | BA | no | 432 | spherical | 50 | TEM | 0.17 | 72 | Agar | Pseudomonas | 1.5
phytosynthesis | single | No | 25 | Mechanic | 1 | 100 | 1 | plant | organic | plant | organic | 50 | 10 | BA | no | 432 | spherical | 50 | TEM | 0.17 | 72 | Agar | Mycobacterium | 2
phytosynthesis | single | No | 25 | Mechanic | 1 | 100 | 1 | plant | organic | plant | organic | 50 | 10 | BA | no | 432 | spherical | 50 | TEM | 0.17 | 72 | Agar | Legionella | 2.1
phytosynthesis | single | No | 25 | Mechanic | 1 | 100 | 1 | plant | organic | plant | organic | 50 | 10 | BA | no | 432 | spherical | 50 | TEM | 0.17 | 72 | Agar | Aeromonas | 1.8
phytosynthesis | single | No | 25 | Mechanic | 1 | 100 | 1 | plant | organic | plant | organic | 50 | 10 | BA | no | 432 | spherical | 50 | TEM | 0.17 | 72 | Agar | Klebsiella | 5
phytosynthesis | single | No | 25 | Mechanic | 1 | 100 | 1 | plant | organic | plant | organic | 50 | 10 | BA | no | 432 | spherical | 50 | TEM | 0.17 | 72 | Agar | Campylobacter | 2.5
phytosynthesis | single | No | 25 | Mechanic | 1 | 100 | 1 | plant | organic | plant | organic | 50 | 10 | BA | no | 432 | spherical | 50 | TEM | 0.17 | 72 | Agar | Helicobacter pylori | 2.3
phytosynthesis | single | No | 25 | Mechanic | 1 | 100 | 1 | plant | organic | plant | organic | 50 | 10 | BA | no | 432 | spherical | 50 | TEM | 0.17 | 72 | Agar | Staphylococcus | 2.5
phytosynthesis | single | Heating | 70 | No | 0.33 | 215 | 1 | plant | organic | plant | organic | 0.7 | 15 | AB | washed | 430 | spherical | 24 | TEM | 0.0125 | 24 | MuellerHinton | Pseudomonas | 16
phytosynthesis | single | Heating | 70 | No | 0.33 | 215 | 1 | plant | organic | plant | organic | 0.7 | 15 | AB | washed | 430 | spherical | 24 | TEM | 0.025 | 24 | MuellerHinton | Pseudomonas | 18
phytosynthesis | single | Heating | 70 | No | 0.33 | 215 | 1 | plant | organic | plant | organic | 0.7 | 15 | AB | washed | 430 | spherical | 24 | TEM | 0.05 | 24 | MuellerHinton | Pseudomonas | 21
phytosynthesis | single | Heating | 70 | No | 0.33 | 215 | 1 | plant | organic | plant | organic | 0.7 | 15 | AB | washed | 430 | spherical | 24 | TEM | 0.1 | 24 | MuellerHinton | Escherichia coli | 11
phytosynthesis | multi | Microwave | ? | No | 0.08 | 25 | 3 | plant | organic | plant | organic | 2 | 5 | AB | no | 420 | spherical | 55 | TEM | 0.025 | ? | LuriaBertani | Bacillus | 0
phytosynthesis | multi | Microwave | ? | No | 0.08 | 25 | 3 | plant | organic | plant | organic | 2 | 5 | AB | no | 420 | spherical | 55 | TEM | 0.025 | ? | LuriaBertani | Escherichia coli | 12
phytosynthesis | multi | Microwave | ? | No | 0.08 | 25 | 3 | plant | organic | plant | organic | 2 | 5 | AB | no | 420 | spherical | 55 | TEM | 0.05 | ? | LuriaBertani | Bacillus | 7
phytosynthesis | multi | Microwave | ? | No | 0.08 | 25 | 3 | plant | organic | plant | organic | 2 | 5 | AB | no | 420 | spherical | 55 | TEM | 0.05 | ? | LuriaBertani | Escherichia coli | 12.5
phytosynthesis | multi | Microwave | ? | No | 0.08 | 25 | 3 | plant | organic | plant | organic | 2 | 5 | AB | no | 420 | spherical | 55 | TEM | 0.075 | ? | LuriaBertani | Bacillus | 9
phytosynthesis | multi | Microwave | ? | No | 0.08 | 25 | 3 | plant | organic | plant | organic | 2 | 5 | AB | no | 420 | spherical | 55 | TEM | 0.075 | ? | LuriaBertani | Escherichia coli | 8.5
phytosynthesis | multi | Microwave | ? | No | 0.017 | 25 | 3 | plant | organic | plant | organic | 2 | 5 | AB | no | 410 | spherical_cubical_irregular | 40 | TEM | 0.025 | ? | LuriaBertani | Bacillus | 13
phytosynthesis | multi | Microwave | ? | No | 0.017 | 25 | 3 | plant | organic | plant | organic | 2 | 5 | AB | no | 410 | spherical_cubical_irregular | 40 | TEM | 0.025 | ? | LuriaBertani | Escherichia coli | 9
phytosynthesis | multi | Microwave | ? | No | 0.017 | 25 | 3 | plant | organic | plant | organic | 2 | 5 | AB | no | 410 | spherical_cubical_irregular | 40 | TEM | 0.05 | ? | LuriaBertani | Bacillus | 17
phytosynthesis | multi | Microwave | ? | No | 0.017 | 25 | 3 | plant | organic | plant | organic | 2 | 5 | AB | no | 410 | spherical_cubical_irregular | 40 | TEM | 0.05 | ? | LuriaBertani | Escherichia coli | 9
phytosynthesis | multi | Microwave | ? | No | 0.017 | 25 | 3 | plant | organic | plant | organic | 2 | 5 | AB | no | 410 | spherical_cubical_irregular | 40 | TEM | 0.075 | ? | LuriaBertani | Bacillus | 19
phytosynthesis | single | Heating | 35 | No | 48 | 100 | 1 | plant | organic | plant | organic | 2 | 20 | BA | no | 435 | ? | 40 | SEM | 40 | 24 | Agar | Escherichia coli | 0.0195
phytosynthesis | single | Heating | 35 | No | 48 | 100 | 1 | plant | organic | plant | organic | 2 | 20 | BA | no | 435 | ? | 40 | SEM | 50 | 24 | Agar | Escherichia coli | 0.02073
phytosynthesis | single | Heating | 35 | No | 48 | 100 | 1 | plant | organic | plant | organic | 2 | 20 | BA | no | 435 | ? | 40 | SEM | 60 | 24 | Agar | Escherichia coli | 0.02166
phytosynthesis | single | Heating | 35 | No | 48 | 100 | 1 | plant | organic | plant | organic | 2 | 20 | BA | no | 435 | ? | 40 | SEM | 40 | 24 | Agar | Pseudomonas | 0.01916
phytosynthesis | single | Heating | 35 | No | 48 | 100 | 1 | plant | organic | plant | organic | 2 | 20 | BA | no | 435 | ? | 40 | SEM | 50 | 24 | Agar | Pseudomonas | 0.021
phytosynthesis | single | Heating | 35 | No | 48 | 100 | 1 | plant | organic | plant | organic | 2 | 20 | BA | no | 435 | ? | 40 | SEM | 60 | 24 | Agar | Pseudomonas | 0.02167
phytosynthesis | single | Heating | 35 | No | 48 | 100 | 1 | plant | organic | plant | organic | 2 | 20 | BA | no | 435 | ? | 40 | SEM | 40 | 24 | Agar | Staphylococcus | 0.019
phytosynthesis | single | Heating | 35 | No | 48 | 100 | 1 | plant | organic | plant | organic | 2 | 20 | BA | no | 435 | ? | 40 | SEM | 50 | 24 | Agar | Staphylococcus | 0.02116
phytosynthesis | single | Heating | 35 | No | 48 | 100 | 1 | plant | organic | plant | organic | 2 | 20 | BA | no | 435 | ? | 40 | SEM | 60 | 24 | Agar | Staphylococcus | 0.02116
phytosynthesis | single | Heating | 35 | No | 48 | 100 | 1 | plant | organic | plant | organic | 2 | 20 | BA | no | 435 | ? | 40 | SEM | 40 | 24 | Agar | Bacillus | 0.01833
phytosynthesis | single | Heating | 35 | No | 48 | 100 | 1 | plant | organic | plant | organic | 2 | 20 | BA | no | 435 | ? | 40 | SEM | 50 | 24 | Agar | Bacillus | 0.01433
phytosynthesis | single | Heating | 35 | No | 48 | 100 | 1 | plant | organic | plant | organic | 2 | 20 | BA | no | 435 | ? | 40 | SEM | 60 | 24 | Agar | Bacillus | 0.01716
phytosynthesis | multi | No | 25 | Mechanic | 24 | 200 | 15 | plant | organic | plant | organic | 5 | 100 | AB | washed | 452 | spherical | 40.6 | FESEM | 0.2 | 24 | Agar | Clostridiumhaemolyticum | 9
phytosynthesis | multi | No | 25 | Mechanic | 24 | 200 | 15 | plant | organic | plant | organic | 5 | 100 | AB | washed | 780 | Irregular | 108.35 | FESEM | 0.2 | 24 | Agar | Clostridiumhaemolyticum | 1.17
phytosynthesis | multi | No | 25 | Mechanic | 24 | 200 | 15 | plant | organic | plant | organic | 5 | 100 | AB | washed | 780 | Irregular | 56.25 | FESEM | 0.2 | 24 | Agar | Clostridiumhaemolyticum | 12
phytosynthesis | multi | No | 25 | Mechanic | 24 | 200 | 15 | plant | organic | plant | organic | 5 | 100 | AB | washed | 446 | spherical | 20.5 | FESEM | 0.2 | 24 | Agar | Escherichia coli | 15
phytosynthesis | multi | No | 25 | Mechanic | 24 | 200 | 15 | plant | organic | plant | organic | 5 | 100 | AB | washed | 446 | spherical | 20.5 | FESEM | 0.2 | 24 | Agar | Bacillus | 10
phytosynthesis | multi | No | 25 | Mechanic | 24 | 200 | 15 | plant | organic | plant | organic | 5 | 100 | AB | washed | 446 | spherical | 20.5 | FESEM | 0.2 | 24 | Agar | Clostridiumhaemolyticum | 8
phytosynthesis | multi | No | 25 | Mechanic | 24 | 200 | 15 | plant | organic | plant | organic | 5 | 100 | AB | washed | 446 | spherical | 20.5 | FESEM | 0.2 | 24 | Agar | Clostridiumhaemolyticum | 10.3
phytosynthesis | multi | No | 25 | Mechanic | 24 | 200 | 15 | plant | organic | plant | organic | 5 | 100 | AB | washed | 452 | spherical | 40.6 | FESEM | 0.2 | 24 | Agar | Escherichia coli | 12.3
phytosynthesis | multi | No | 25 | Mechanic | 24 | 200 | 15 | plant | organic | plant | organic | 5 | 100 | AB | washed | 452 | spherical | 40.6 | FESEM | 0.2 | 24 | Agar | Bacillus | 9.7
phytosynthesis | multi | No | 25 | Mechanic | 24 | 200 | 15 | plant | organic | plant | organic | 5 | 100 | AB | washed | 452 | spherical | 40.6 | FESEM | 0.2 | 24 | Agar | Clostridiumhaemolyticum | 9.3
phytosynthesis | multi | No | 25 | Mechanic | 24 | 200 | 15 | plant | organic | plant | organic | 5 | 100 | AB | washed | 452 | spherical | 40.6 | FESEM | 0.2 | 24 | Agar | Clostridiumhaemolyticum | 12
phytosynthesis | multi | No | 25 | Mechanic | 24 | 200 | 15 | plant | organic | plant | organic | 5 | 100 | AB | washed | 452 | spherical | 40.6 | FESEM | 0.2 | 24 | Agar | Escherichia coli | 11
phytosynthesis | multi | No | 25 | Mechanic | 24 | 200 | 15 | plant | organic | plant | organic | 5 | 100 | AB | washed | 452 | spherical | 40.6 | FESEM | 0.2 | 24 | Agar | Bacillus | 11
phytosynthesis | multi | No | 25 | Mechanic | 24 | 200 | 15 | plant | organic | plant | organic | 5 | 100 | AB | washed | 452 | spherical | 40.6 | FESEM | 0.2 | 24 | Agar | Clostridiumhaemolyticum | 5
phytosynthesis | multi | No | 25 | Mechanic | 24 | 200 | 15 | plant | organic | plant | organic | 5 | 100 | AB | washed | 780 | Irregular | 108.35 | FESEM | 0.2 | 24 | Agar | Escherichia coli | 1.6
phytosynthesis | multi | No | 25 | Mechanic | 24 | 200 | 15 | plant | organic | plant | organic | 5 | 100 | AB | washed | 780 | Irregular | 108.35 | FESEM | 0.2 | 24 | Agar | Bacillus | 1.4
phytosynthesis | multi | No | 25 | Mechanic | 24 | 200 | 15 | plant | organic | plant | organic | 5 | 100 | AB | washed | 780 | Irregular | 108.35 | FESEM | 0.2 | 24 | Agar | Clostridiumhaemolyticum | 1.23
phytosynthesis | multi | No | 25 | Mechanic | 24 | 200 | 15 | plant | organic | plant | organic | 5 | 100 | AB | washed | 780 | Irregular | 108.35 | FESEM | 0.2 | 24 | Agar | Clostridiumhaemolyticum | 1.2
phytosynthesis | multi | No | 25 | Mechanic | 24 | 200 | 15 | plant | organic | plant | organic | 5 | 100 | AB | washed | 780 | Irregular | 56.25 | FESEM | 0.2 | 24 | Agar | Escherichia coli | 12.3
phytosynthesis | multi | No | 25 | Mechanic | 24 | 200 | 15 | plant | organic | plant | organic | 5 | 100 | AB | washed | 780 | Irregular | 56.25 | FESEM | 0.2 | 24 | Agar | Bacillus | 9
phytosynthesis | multi | No | 25 | Mechanic | 24 | 200 | 15 | plant | organic | plant | organic | 5 | 100 | AB | washed | 780 | Irregular | 56.25 | FESEM | 0.2 | 24 | Agar | Clostridiumhaemolyticum | 9
phytosynthesis | multi | No | 25 | Mechanic | 24 | 200 | 15 | plant | organic | plant | organic | 5 | 100 | AB | washed | 780 | Irregular | 56.25 | FESEM | 0.2 | 24 | Agar | Clostridiumhaemolyticum | 13.3
phytosynthesis | multi | No | 25 | Mechanic | 24 | 200 | 15 | plant | organic | plant | organic | 5 | 100 | AB | washed | 780 | Irregular | 57.4 | FESEM | 0.2 | 24 | Agar | Escherichia coli | 1.6
phytosynthesis | multi | No | 25 | Mechanic | 24 | 200 | 15 | plant | organic | plant | organic | 5 | 100 | AB | washed | 780 | Irregular | 57.4 | FESEM | 0.2 | 24 | Agar | Bacillus | 1.03
phytosynthesis | multi | No | 25 | Mechanic | 24 | 200 | 15 | plant | organic | plant | organic | 5 | 100 | AB | washed | 780 | Irregular | 57.4 | FESEM | 0.2 | 24 | Agar | Clostridiumhaemolyticum | 1.06
phytosynthesis | multi | No | 25 | Mechanic | 24 | 200 | 15 | plant | organic | plant | organic | 5 | 100 | AB | washed | 780 | Irregular | 57.4 | FESEM | 0.2 | 24 | Agar | Clostridiumhaemolyticum | 1.27
phytosynthesis | multi | No | 25 | Mechanic | 24 | 200 | 15 | plant | organic | plant | organic | 5 | 100 | AB | washed | 780 | Irregular | 57.4 | FESEM | 0.2 | 24 | Agar | Clostridiumhaemolyticum | 1.33
phytosynthesis | multi | No | 25 | Mechanic | 24 | 200 | 15 | plant | organic | plant | organic | 5 | 100 | AB | washed | 446 | spherical | 20.5 | FESEM | 0.2 | 24 | Agar | Clostridiumhaemolyticum | 9
phytosynthesis | single | No | 20 | Mechanic | 2 | 6 | 1 | plant | organic | plant | organic | 1.5 | ? | BA | no | 420 | Spherical_hexagonal_irregular | 40 | HR-TEM | ? | 3 | LuriaBertani | Staphylococcus | 20
phytosynthesis | single | No | 20 | Mechanic | 2 | 6 | 1 | plant | organic | plant | organic | 3 | ? | BA | no | 420 | Spherical_hexagonal_irregular | 40 | HR-TEM | ? | 3 | LuriaBertani | Staphylococcus | 20
phytosynthesis | single | No | 20 | Mechanic | 2 | 6 | 1 | plant | organic | plant | organic | 6 | ? | BA | no | 420 | Spherical_hexagonal_irregular | 40 | HR-TEM | ? | 3 | LuriaBertani | Staphylococcus | 40
phytosynthesis | single | No | 20 | Mechanic | 2 | 6 | 1 | plant | organic | plant | organic | 12 | ? | BA | no | ? | ? | ? | ? | ? | 3 | LuriaBertani | Pseudomonas | 5
phytosynthesis | single | No | 20 | Mechanic | 2 | 6 | 1 | plant | organic | plant | organic | 24 | ? | BA | no | ? | ? | ? | ? | ? | 3 | LuriaBertani | Candida | 80
phytosynthesis | single | Autoclave | 121 | No | 0.25 | 100 | 1 | plant | organic | plant | organic | 1 | 10 | AB | washed | 437 | spherical | 15 | TEM | ? | 24 | MuellerHinton | Staphylococcus | 16.45
phytosynthesis | single | Autoclave | 121 | No | 0.25 | 100 | 1 | plant | organic | plant | organic | 1 | 10 | AB | washed | 437 | spherical | 15 | TEM | ? | 24 | MuellerHinton | Streptococcus | 17.22
phytosynthesis | single | Autoclave | 121 | No | 0.25 | 100 | 1 | plant | organic | plant | organic | 1 | 10 | AB | washed | 437 | spherical | 15 | TEM | ? | 24 | MuellerHinton | Bacillus | 18
phytosynthesis | single | Autoclave | 121 | No | 0.25 | 100 | 1 | plant | organic | plant | organic | 1 | 10 | AB | washed | 437 | spherical | 15 | TEM | ? | 24 | MuellerHinton | Enterococcus | 14.12
phytosynthesis | single | Autoclave | 121 | No | 0.25 | 100 | 1 | plant | organic | plant | organic | 1 | 10 | AB | washed | 437 | spherical | 15 | TEM | ? | 24 | MuellerHinton | Enterococcus | 16
phytosynthesis | single | Autoclave | 121 | No | 0.25 | 100 | 1 | plant | organic | plant | organic | 1 | 10 | AB | washed | 437 | spherical | 15 | TEM | ? | 24 | MuellerHinton | Enterococcus | 15.32
phytosynthesis | single | Autoclave | 121 | No | 0.25 | 100 | 1 | plant | organic | plant | organic | 1 | 10 | AB | washed | 437 | spherical | 15 | TEM | ? | 24 | MuellerHinton | Escherichia coli | 17.76
phytosynthesis | single | Autoclave | 121 | No | 0.25 | 100 | 1 | plant | organic | plant | organic | 1 | 10 | AB | washed | 437 | spherical | 15 | TEM | ? | 24 | MuellerHinton | Pseudomonas | 15
phytosynthesis | single | Autoclave | 121 | No | 0.25 | 100 | 1 | plant | organic | plant | organic | 1 | 10 | AB | washed | 437 | spherical | 15 | TEM | ? | 24 | MuellerHinton | Pseudomonas | 16.33
phytosynthesis | single | Autoclave | 121 | No | 0.25 | 100 | 1 | plant | organic | plant | organic | 1 | 10 | AB | washed | 437 | spherical | 15 | TEM | ? | 24 | MuellerHinton | Pseudomonas | 11.44
phytosynthesis | single | Autoclave | 121 | No | 0.25 | 100 | 1 | plant | organic | plant | organic | 1 | 10 | AB | washed | 437 | spherical | 15 | TEM | ? | 24 | MuellerHinton | Klebsiella | 13.24
phytosynthesis | single | Autoclave | 121 | No | 0.25 | 100 | 1 | plant | organic | plant | organic | 1 | 10 | AB | washed | 437 | spherical | 15 | TEM | ? | 24 | MuellerHinton | Calcateuticals anitratus | 11.74
phytosynthesis | single | Autoclave | 121 | No | 0.25 | 100 | 1 | plant | organic | plant | organic | 1 | 10 | AB | washed | 437 | spherical | 15 | TEM | ? | 24 | MuellerHinton | Salmonella | 10.33
phytosynthesis | single | Heating | 70 | No | 1 | 100 | 1 | plant | organic | plant | organic | 1 | 10 | AB | no | 437 | spherical | 40 | SEM | ? | 24 | MuellerHinton | Klebsiella | 9
phytosynthesis | single | Heating | 70 | No | 1 | 100 | 1 | plant | organic | plant | organic | 1 | 10 | AB | no | 437 | spherical | 40 | SEM | ? | 24 | MuellerHinton | Klebsiella | 10
phytosynthesis | single | Heating | 70 | No | 1 | 100 | 1 | plant | organic | plant | organic | 1 | 10 | AB | no | 437 | spherical | 40 | SEM | ? | 24 | MuellerHinton | Klebsiella | 9
phytosynthesis | single | Heating | 70 | No | 1 | 100 | 1 | plant | organic | plant | organic | 1 | 10 | AB | no | 437 | spherical | 40 | SEM | ? | 24 | MuellerHinton | Klebsiella | 12
phytosynthesis | single | Heating | 70 | No | 1 | 100 | 1 | plant | organic | plant | organic | 1 | 10 | AB | no | 437 | spherical | 40 | SEM | ? | 24 | MuellerHinton | Klebsiella | 13
phytosynthesis | single | Heating | 70 | No | 1 | 100 | 1 | plant | organic | plant | organic | 1 | 10 | AB | no | 437 | spherical | 40 | SEM | ? | 24 | MuellerHinton | Bacillus | 8
phytosynthesis | single | Heating | 70 | No | 1 | 100 | 1 | plant | organic | plant | organic | 1 | 10 | AB | no | 437 | spherical | 40 | SEM | ? | 24 | MuellerHinton | Bacillus | 9
phytosynthesis | single | Heating | 70 | No | 1 | 100 | 1 | plant | organic | plant | organic | 1 | 10 | AB | no | 437 | spherical | 40 | SEM | ? | 24 | MuellerHinton | Bacillus | 9
phytosynthesis | single | Heating | 70 | No | 1 | 100 | 1 | plant | organic | plant | organic | 1 | 10 | AB | no | 437 | spherical | 40 | SEM | ? | 24 | MuellerHinton | Bacillus | 11
phytosynthesis | single | Heating | 70 | No | 1 | 100 | 1 | plant | organic | plant | organic | 1 | 10 | AB | no | 437 | spherical | 40 | SEM | ? | 24 | MuellerHinton | Bacillus | 11
phytosynthesis | single | No | 25 | No | 0.03 | 31 | 20 | plant | organic | plant | organic | 3.2 | 10 | AB | no | 420 | spherical | 28.47 | TEM | ? | 17 | ? | Escherichia coli | 8
phytosynthesis | single | No | 25 | No | 0.03 | 31 | 20 | plant | organic | plant | organic | 3.2 | 10 | AB | no | 420 | spherical | 28.47 | TEM | ? | 17 | ? | Pseudomonas | 11
phytosynthesis | single | No | 25 | No | 0.03 | 31 | 20 | plant | organic | plant | organic | 3.2 | 10 | AB | no | 420 | spherical | 28.47 | TEM | ? | 17 | ? | Bacillus | 12
phytosynthesis | single | No | 25 | No | 0.03 | 31 | 20 | plant | organic | plant | organic | 3.2 | 10 | AB | no | 420 | spherical | 28.47 | TEM | ? | 17 | ? | Staphylococcus | 8
phytosynthesis | single | No | 25 | No | 0.03 | 31 | 20 | plant | organic | plant | organic | 3.2 | 10 | AB | no | 420 | spherical | 28.47 | TEM | ? | 17 | ? | Candida | 8
phytosynthesis | single | No | 25 | No | 0.03 | 31 | 20 | plant | organic | plant | organic | 3.2 | 10 | AB | no | 420 | spherical | 28.47 | TEM | ? | 17 | ? | Staphylococcus | 0
biosynthesis | single | No | 25 | No | 48 | 100 | 1 | algae extract | organic | algae extract | organic | 1 | 10 | AB | no | 418 | spherical | 22 | TEM | 0.02 | ? | LuriaBertani | Escherichia coli | 10
biosynthesis | single | No | 25 | No | 48 | 100 | 1 | algae extract | organic | algae extract | organic | 1 | 10 | AB | no | 418 | spherical | 22 | TEM | 0.02 | ? | LuriaBertani | Staphylococcus | 10
biosynthesis | single | No | 25 | No | 48 | 100 | 1 | algae extract | organic | algae extract | organic | 1 | 10 | AB | no | 418 | spherical | 22 | TEM | 0.04 | ? | LuriaBertani | Escherichia coli | 12
biosynthesis | single | No | 25 | No | 48 | 100 | 1 | algae extract | organic | algae extract | organic | 1 | 10 | AB | no | 418 | spherical | 22 | TEM | 0.04 | ? | LuriaBertani | Staphylococcus | 12
phytosynthesis | single | Heating | 50 | No | 0.5 | 42.5 | 2.2 | plant | organic | plant | organic | 200 | 30 | BA | washed | 410 | spherical | 25 | SEM | 5 | ? | LuriaBertani | Staphylococcus | 10
phytosynthesis | single | Heating | 50 | No | 0.5 | 42.5 | 2.2 | plant | organic | plant | organic | 200 | 30 | BA | washed | 410 | spherical | 25 | SEM | 10 | ? | LuriaBertani | Staphylococcus | 8
phytosynthesis | single | Heating | 50 | No | 0.5 | 42.5 | 2.2 | plant | organic | plant | organic | 200 | 30 | BA | washed | 410 | spherical | 25 | SEM | 20 | ? | LuriaBertani | Staphylococcus | 11
phytosynthesis | single | Heating | 50 | No | 0.5 | 42.5 | 2.2 | plant | organic | plant | organic | 200 | 30 | BA | washed | 410 | spherical | 25 | SEM | 5 | ? | LuriaBertani | Klebsiella | 9
phytosynthesis | single | Heating | 50 | No | 0.5 | 42.5 | 2.2 | plant | organic | plant | organic | 200 | 30 | BA | washed | 410 | spherical | 25 | SEM | 10 | ? | LuriaBertani | Klebsiella | 8
phytosynthesis | single | Heating | 50 | No | 0.5 | 42.5 | 2.2 | plant | organic | plant | organic | 200 | 30 | BA | washed | 410 | spherical | 25 | SEM | 20 | ? | LuriaBertani | Klebsiella | 10
biosynthesis | single | Heating | 70 | Mechanic | 72 | ? | 1 | Bacterial extract | organic | Bacterial extract | organic | 1 | ? | AB | no | 450 | spherical | 47 | HR-TEM | ? | ? | LuriaBertani | Pseudomonas | 25
biosynthesis | single | Heating | 70 | Mechanic | 72 | ? | 1 | Bacterial extract | organic | Bacterial extract | organic | 1 | ? | AB | no | 450 | spherical | 47 | HR-TEM | ? | ? | LuriaBertani | Pseudomonas | 27
biosynthesis | single | Heating | 70 | Mechanic | 72 | ? | 1 | Bacterial extract | organic | Bacterial extract | organic | 1 | ? | AB | no | 450 | spherical | 47 | HR-TEM | ? | ? | LuriaBertani | Pseudomonas | 37
biosynthesis | single | Heating | 70 | Mechanic | 72 | ? | 1 | Bacterial extract | organic | ? | ? | ? | ? | AB | no | ? | ? | ? | ? | ? | ? | LuriaBertani | Staphylococcus | 27
biosynthesis | single | Heating | 70 | Mechanic | 72 | ? | 1 | Bacterial extract | organic | ? | ? | ? | ? | AB | no | ? | ? | ? | ? | ? | ? | LuriaBertani | Staphylococcus | 30
biosynthesis | single | Heating | 70 | Mechanic | 72 | ? | 1 | Bacterial extract | organic | ? | ? | ? | ? | AB | no | ? | ? | ? | ? | ? | ? | LuriaBertani | Staphylococcus | 32
biosynthesis | single | Heating | 70 | Mechanic | 72 | ? | 1 | Bacterial extract | organic | ? | ? | ? | ? | AB | no | ? | ? | ? | ? | ? | ? | Sabouraud | Candida | 20
biosynthesis | single | Heating | 70 | Mechanic | 72 | ? | 1 | Bacterial extract | organic | ? | ? | ? | ? | AB | no | ? | ? | ? | ? | ? | ? | Sabouraud | Candida | 25
biosynthesis | single | Heating | 70 | Mechanic | 72 | ? | 1 | Bacterial extract | organic | ? | ? | ? | ? | AB | no | ? | ? | ? | ? | ? | ? | Sabouraud | Candida | 30
biosynthesis | single | Heating | 70 | Mechanic | 72 | ? | 1 | Bacterial extract | organic | ? | ? | 2 | ? | AB | no | 450 | spherical | ? | ? | ? | ? | Agar | Fusarium | 20
biosynthesis | single | Heating | 70 | Mechanic | 72 | ? | 1 | Bacterial extract | organic | ? | ? | 3 | ? | AB | no | 450 | spherical | ? | ? | ? | ? | potato dextrose medium | Fusarium | 22
biosynthesis | single | Heating | 70 | Mechanic | 72 | ? | 1 | Bacterial extract | organic | ? | ? | 4 | ? | AB | no | 450 | spherical | ? | ? | ? | ? | potato dextrose medium | Fusarium | 27
biosynthesis | single | Heating | 70 | Mechanic | 72 | ? | 1 | Bacterial extract | organic | ? | ? | ? | ? | A | no | ? | ? | ? | ? | ? | ? | Sabouraud | Fusarium | 20
biosynthesis | single | Heating | 70 | Mechanic | 72 | ? | 1 | Bacterial extract | organic | ? | ? | ? | ? | A | no | ? | ? | ? | ? | ? | ? | Sabouraud | Fusarium | 22
biosynthesis | single | Heating | 70 | Mechanic | 72 | ? | 1 | Bacterial extract | organic | ? | ? | ? | ? | A | no | ? | ? | ? | ? | ? | ? | Sabouraud | Fusarium | 27
wet chemical | single | No | 25 | Mechanic | 0.4 | ? | 5 | chemical | inorganic | ? | ? | ? | ? | CA | washed | ? | spherical | 276.75 | HR-TEM | ? | 24 | LuriaBertani | Staphylococcus | 14.29
wet chemical | single | No | 25 | Mechanic | 0.4 | ? | 30 | chemical | inorganic | ? | ? | ? | ? | CA | washed | ? | spherical | 301.98 | HR-TEM | ? | 24 | LuriaBertani | Staphylococcus | 14.84
wet chemical | single | No | 25 | Mechanic | 0.4 | ? | 45 | chemical | inorganic | ? | ? | ? | ? | CA | washed | ? | spherical | 334.79 | HR-TEM | ? | 24 | LuriaBertani | Staphylococcus | 15.12
wet chemical | single | No | 25 | Mechanic | 0.4 | ? | 30 | chemical | inorganic | ? | ? | ? | ? | CA | washed | ? | spherical | 276.75 | HR-TEM | ? | 24 | LuriaBertani | Streptococcus | 13.59
wet chemical | single | No | 25 | Mechanic | 0.4 | ? | 30 | chemical | inorganic | ? | ? | ? | ? | CA | washed | ? | spherical | 301.98 | HR-TEM | ? | 24 | LuriaBertani | Streptococcus | 14.23
wet chemical | single | No | 25 | Mechanic | 0.4 | ? | 45 | chemical | inorganic | ? | ? | ? | ? | CA | washed | ? | spherical | 334.79 | HR-TEM | ? | 24 | LuriaBertani | Streptococcus | 14.75
phytochemical | single | Heating | 50 | Magnetic | 2 | 12 | 0.5 | plant | organic | plant | organic | 30 | 10 | AB | washed | 440 | spherical | 15 | TEM | 0.005 | ? | ? | Proteus | 14
phytochemical | single | Heating | 50 | Magnetic | 2 | 12 | 0.5 | plant | organic | plant | organic | 30 | 10 | AB | washed | 440 | spherical | 15 | TEM | 0.01 | ? | ? | Proteus | 16
phytochemical | single | Heating | 50 | Magnetic | 2 | 12 | 0.5 | plant | organic | plant | organic | 30 | 10 | AB | washed | 440 | spherical | 15 | TEM | 0.02 | ? | ? | Proteus | 17
phytochemical | single | Heating | 50 | Magnetic | 2 | 12 | 0.5 | plant | organic | plant | organic | 30 | 10 | AB | washed | 440 | spherical | 15 | TEM | 0.05 | ? | ? | Escherichia coli | 9
phytochemical | single | Heating | 50 | Magnetic | 2 | 12 | 0.5 | plant | organic | plant | organic | 30 | 10 | AB | washed | 440 | spherical | 15 | TEM | 0.01 | ? | ? | Escherichia coli | 10
phytochemical | single | Heating | 50 | Magnetic | 2 | 24 | 1 | plant | organic | plant | organic | 30 | 20 | AB | washed | 440 | spherical | 15 | TEM | 0.02 | ? | ? | Escherichia coli | 13
phytochemical | single | Heating | 50 | Magnetic | 2 | 24 | 1 | plant | organic | plant | organic | 30 | 20 | AB | washed | 440 | spherical | 15 | TEM | 0.05 | ? | ? | Klebsiella | 10
phytochemical | single | Heating | 50 | Magnetic | 2 | 24 | 1 | plant | organic | plant | organic | 30 | 20 | AB | washed | 440 | spherical | 15 | TEM | 0.01 | ? | ? | Klebsiella | 12
phytochemical | single | Heating | 50 | Magnetic | 2 | 48 | 2 | plant | organic | plant | organic | 30 | 40 | AB | washed | 440 | spherical | 15 | TEM | 0.02 | ? | ? | Klebsiella | 15
phytosynthesis | single | No | 25 | No | ? | 100 | 10 | plant | organic | plant | organic | ? | ? | ? | dried | 447 | spherical | 8.1 | TEM | 0.1 | 24 | ? | Staphylococcus | 19
phytosynthesis | single | No | 25 | No | ? | 100 | 10 | plant | organic | plant | organic | ? | ? | ? | dried | 447 | spherical | 8.1 | TEM | 0.01 | 24 | ? | Staphylococcus | 19
phytosynthesis | single | No | 25 | No | ? | 100 | 10 | plant | organic | plant | organic | ? | ? | ? | dried | 447 | spherical | 8.1 | TEM | 0.001 | 24 | ? | Staphylococcus | 14
phytosynthesis | single | No | 25 | No | ? | 100 | 10 | plant | organic | plant | organic | ? | ? | ? | dried | 447 | spherical | 8.1 | TEM | 0.1 | 24 | ? | Escherichia coli | 16
phytosynthesis | single | No | 25 | No | ? | 100 | 10 | plant | organic | plant | organic | ? | ? | ? | dried | 447 | spherical | 8.1 | TEM | 0.01 | 24 | ? | Escherichia coli | 14
phytosynthesis | single | No | 25 | No | ? | 100 | 10 | plant | organic | plant | organic | ? | ? | ? | dried | 447 | spherical | 8.1 | TEM | 0.001 | 24 | ? | Escherichia coli | 12
phytosynthesis | single | No | 25 | No | 0.16 | 250 | 1 | plant | organic | plant | organic | 20 | ? | ? | no | 420 | spherical | ? | ? | 0.4 | 24 | MuellerHinton | Staphylococcus | 21
phytosynthesis | single | No | 25 | No | 0.16 | 250 | 1 | plant | organic | plant | organic | 20 | ? | ? | no | 420 | spherical | ? | ? | 0.637 | 24 | MuellerHinton | Staphylococcus | 5
phytosynthesis | single | No | 25 | No | 0.16 | 250 | 1 | plant | organic | plant | organic | 20 | ? | ? | no | 420 | spherical | ? | ? | 0.203 | 24 | MuellerHinton | Staphylococcus | 5
phytosynthesis | single | No | 25 | No | 0.16 | 250 | 1 | plant | organic | plant | organic | 20 | ? | ? | no | 420 | spherical | ? | ? | 0.06 | 24 | MuellerHinton | Staphylococcus | 5
phytosynthesis | single | No | 25 | No | 0.16 | 250 | 1 | plant | organic | plant | organic | 20 | ? | ? | no | 420 | spherical | ? | ? | 0.203 | 24 | MuellerHinton | Staphylococcus | 7
phytosynthesis | single | No | 25 | No | 0.16 | 250 | 1 | plant | organic | plant | organic | 20 | ? | ? | no | 420 | spherical | ? | ? | 0.203 | 24 | MuellerHinton | Staphylococcus | 19
phytosynthesis | single | No | 25 | No | 0.16 | 250 | 1 | plant | organic | plant | organic | 20 | ? | ? | no | 420 | spherical | ? | ? | 0.342 | 24 | MuellerHinton | Staphylococcus | 18
phytosynthesis | single | No | 25 | No | 0.16 | 250 | 1 | plant | organic | plant | organic | 20 | ? | ? | no | 420 | spherical | ? | ? | 0.203 | 24 | MuellerHinton | Staphylococcus | 4
phytosynthesis | single | No | 25 | No | 0.16 | 250 | 1 | plant | organic | plant | organic | 20 | ? | ? | no | 420 | spherical | ? | ? | 0.637 | 24 | MuellerHinton | Staphylococcus | 4
phytosynthesis | single | No | 25 | No | 0.16 | 250 | 1 | plant | organic | plant | organic | 20 | ? | ? | no | 420 | spherical | ? | ? | 0.342 | 24 | MuellerHinton | Staphylococcus | 21
phytosynthesis | single | No | 25 | No | 0.16 | 250 | 1 | plant | organic | plant | organic | 20 | ? | ? | no | 420 | spherical | 64.8 | ? | 0.4 | 24 | MuellerHinton | Escherichia coli | 24
phytosynthesis | single | No | 25 | No | 0.16 | 250 | 1 | plant | organic | plant | organic | 20 | ? | ? | no | 420 | spherical | 64.8 | ? | 0.637 | 24 | MuellerHinton | Escherichia coli | 3
phytosynthesis | single | No | 25 | No | 0.16 | 250 | 1 | plant | organic | plant | organic | 20 | ? | ? | no | 420 | spherical | 64.8 | ? | 0.203 | 24 | MuellerHinton | Escherichia coli | 4
phytosynthesis | single | No | 25 | No | 0.16 | 250 | 1 | plant | organic | plant | organic | 20 | ? | ? | no | 420 | spherical | 64.8 | ? | 0.06 | 24 | MuellerHinton | Escherichia coli | 7
phytosynthesis | single | No | 25 | No | 0.16 | 250 | 1 | plant | organic | plant | organic | 20 | ? | ? | no | 420 | spherical | 64.8 | ? | 0.203 | 24 | MuellerHinton | Escherichia coli | 5
phytosynthesis | single | No | 25 | No | 0.16 | 250 | 1 | plant | organic | plant | organic | 20 | ? | ? | no | 420 | spherical | 64.8 | ? | 0.203 | 24 | MuellerHinton | Escherichia coli | 20
phytosynthesis | single | No | 25 | No | 0.16 | 250 | 1 | plant | organic | plant | organic | 20 | ? | ? | no | 420 | spherical | 64.8 | ? | 0.342 | 24 | MuellerHinton | Escherichia coli | 20
phytosynthesis | single | No | 25 | No | 0.16 | 250 | 1 | plant | organic | plant | organic | 20 | ? | ? | no | 420 | spherical | 64.8 | ? | 0.203 | 24 | MuellerHinton | Escherichia coli | 6
phytosynthesis | single | No | 25 | No | 0.16 | 250 | 1 | plant | organic | plant | organic | 20 | ? | ? | no | 420 | spherical | 64.8 | ? | 0.637 | 24 | MuellerHinton | Escherichia coli | 5
phytosynthesis | single | No | 25 | No | 0.16 | 250 | 1 | plant | organic | plant | organic | 20 | ? | ? | no | 420 | spherical | 64.8 | ? | 0.342 | 24 | MuellerHinton | Escherichia coli | 16
phytosynthesis | single | Heating | 100 | No | 0.5 | 50 | ? | none | ? | plant | organic | ? | ? | ? | no | 430 | spherical | 62 | TEM | 0.025 | 24 | ? | Escherichia coli | 15.7
phytosynthesis | single | Heating | 100 | No | 0.5 | 50 | ? | none | ? | plant | organic | ? | ? | ? | no | 430 | spherical | 62 | TEM | 0.05 | 24 | ? | Escherichia coli | 16.5
phytosynthesis | single | Heating | 100 | No | 0.5 | 50 | ? | none | ? | plant | organic | ? | ? | ? | no | 430 | spherical | 62 | TEM | 0.1 | 24 | ? | Escherichia coli | 19.3
phytosynthesis | single | Heating | 100 | No | 0.5 | 50 | ? | none | ? | plant | organic | ? | ? | ? | no | 410 | spherical | 32 | TEM | 0.025 | 24 | ? | Pseudomonas | 14.6
phytosynthesis | single | Heating | 100 | No | 0.5 | 50 | ? | none | ? | plant | organic | ? | ? | ? | no | 410 | spherical | 32 | TEM | 0.05 | 24 | ? | Escherichia coli | 16.1
phytosynthesis | single | Heating | 100 | No | 0.5 | 50 | ? | none | ? | plant | organic | ? | ? | ? | no | 410 | spherical | 32 | TEM | 0.1 | 24 | ? | Escherichia coli | 18.8
phytosynthesis | single | Heating | 100 | No | 0.5 | 50 | ? | none | ? | plant | organic | ? | ? | ? | no | 430 | spherical | 62 | TEM | 0.025 | 24 | ? | Escherichia coli | 13.6
phytosynthesis | single | Heating | 100 | No | 0.5 | 50 | ? | none | ? | plant | organic | ? | ? | ? | no | 430 | spherical | 62 | TEM | 0.05 | 24 | ? | Escherichia coli | 15.4
phytosynthesis | single | Heating | 100 | No | 0.5 | 50 | ? | none | ? | plant | organic | ? | ? | ? | no | 430 | spherical | 62 | TEM | 0.1 | 24 | ? | Escherichia coli | 16.2
phytosynthesis | single | Heating | 100 | No | 0.5 | 50 | ? | none | ? | plant | organic | ? | ? | ? | no | 410 | spherical | 32 | TEM | 0.025 | 24 | ? | Pseudomonas | 14.8
phytosynthesis | single | Heating | 100 | No | 0.5 | 50 | ? | none | ? | plant | organic | ? | ? | ? | no | 410 | spherical | 32 | TEM | 0.05 | 24 | ? | Escherichia coli | 16
phytosynthesis | single | Heating | 100 | No | 0.5 | 50 | ? | none | ? | plant | organic | ? | ? | ? | no | 410 | spherical | 32 | TEM | 0.1 | 24 | ? | Escherichia coli | 16.8
wet chemical | single | No | 25 | No | ? | ? | 1 | Cell extract | organic | chemical | organic | ? | ? | ? | washed | 450 | ? | 32 | TEM | 100 | ? | ? | Escherichia coli | 0
wet chemical | single | No | 25 | No | ? | ? | 1 | Cell extract | organic | chemical | organic | ? | ? | ? | washed | 450 | ? | 32 | TEM | 250 | ? | ? | Escherichia coli | 16
wet chemical | single | No | 25 | No | ? | ? | 1 | Cell extract | organic | chemical | organic | ? | ? | ? | washed | 450 | ? | 32 | TEM | 500 | ? | ? | Escherichia coli | 16
wet chemical | single | No | 25 | No | ? | ? | 1 | Cell extract | organic | chemical | organic | ? | ? | ? | washed | 450 | ? | 32 | TEM | 750 | ? | ? | Escherichia coli | 15
wet chemical | single | No | 25 | No | ? | ? | 1 | Cell extract | organic | chemical | organic | ? | ? | ? | washed | 450 | ? | 32 | TEM | 100 | ? | ? | Proteus | 13
wet chemical | single | No | 25 | No | ? | ? | 1 | Cell extract | organic | chemical | organic | ? | ? | ? | washed | 450 | ? | 32 | TEM | 250 | ? | ? | Proteus | 14
wet chemical | single | No | 25 | No | ? | ? | 1 | Cell extract | organic | chemical | organic | ? | ? | ? | washed | 450 | ? | 32 | TEM | 500 | ? | ? | Proteus | 15
wet chemical | single | No | 25 | No | ? | ? | 1 | Cell extract | organic | chemical | organic | ? | ? | ? | washed | 450 | ? | 32 | TEM | 750 | ? | ? | Proteus | 15
wet chemical | single | No | 25 | No | ? | ? | 1 | Cell extract | organic | chemical | organic | ? | ? | ? | washed | 450 | ? | 32 | TEM | 100 | ? | ? | Staphylococcus | 0
wet chemical | single | No | 25 | No | ? | ? | 1 | Cell extract | organic | chemical | organic | ? | ? | ? | washed | 450 | ? | 32 | TEM | 250 | ? | ? | Staphylococcus | 14
wet chemical | single | No | 25 | No | ? | ? | 1 | Cell extract | organic | chemical | organic | ? | ? | ? | washed | 450 | ? | 32 | TEM | 500 | ? | ? | Staphylococcus | 14
wet chemical | single | No | 25 | No | ? | ? | 1 | Cell extract | organic | chemical | organic | ? | ? | ? | washed | 450 | ? | 32 | TEM | 750 | ? | ? | Staphylococcus | 14
green | single | Heating | 65 | Stirring | 0.08 | ? | ? | Animal derivate | organic | animal derivate | organic | ? | ? | AB | no | 430 | spherical | 20 | TEM | 0.01 | 24 | LuriaBertani | Escherichia coli | 15
green | single | Heating | 65 | Stirring | 0.08 | ? | ? | Animal derivate | organic | animal derivate | organic | ? | ? | AB | no | 430 | spherical | 20 | TEM | 0.02 | 24 | LuriaBertani | Escherichia coli | 15
green | single | Heating | 65 | Stirring | 0.08 | ? | ? | Animal derivate | organic | animal derivate | organic | ? | ? | AB | no | 430 | spherical | 20 | TEM | 0.03 | 24 | LuriaBertani | Escherichia coli | 17
green | single | Heating | 65 | Stirring | 0.08 | ? | ? | Animal derivate | organic | animal derivate | organic | ? | ? | AB | no | 430 | spherical | 20 | TEM | 0.04 | 24 | LuriaBertani | Escherichia coli | 18.5
green | single | Heating | 65 | Stirring | 0.08 | ? | ? | Animal derivate | organic | animal derivate | organic | ? | ? | AB | no | 430 | spherical | 20 | TEM | 0.05 | 24 | LuriaBertani | Escherichia coli | 20
green | single | Heating | 65 | Stirring | 0.08 | ? | ? | Animal derivate | organic | animal derivate | organic | ? | ? | AB | no | 430 | spherical | 20 | TEM | 0.01 | 24 | LuriaBertani | Pseudomonas | 0
green | single | Heating | 65 | Stirring | 0.08 | ? | ? | Animal derivate | organic | animal derivate | organic | ? | ? | AB | no | 430 | spherical | 20 | TEM | 0.02 | 24 | LuriaBertani | Pseudomonas | 16
green | single | Heating | 65 | Stirring | 0.08 | ? | ? | Animal derivate | organic | animal derivate | organic | ? | ? | AB | no | 430 | spherical | 20 | TEM | 0.03 | 24 | LuriaBertani | Pseudomonas | 16.5
green | single | Heating | 65 | Stirring | 0.08 | ? | ? | Animal derivate | organic | animal derivate | organic | ? | ? | AB | no | 430 | spherical | 20 | TEM | 0.04 | 24 | LuriaBertani | Pseudomonas | 19
green | single | Heating | 65 | Stirring | 0.08 | ? | ? | Animal derivate | organic | animal derivate | organic | ? | ? | AB | no | 430 | spherical | 20 | TEM | 0.05 | 24 | LuriaBertani | Pseudomonas | 18.5
green | single | Heating | 65 | Stirring | 0.08 | ? | ? | Animal derivate | organic | animal derivate | organic | ? | ? | AB | no | 430 | spherical | 20 | TEM | 0.01 | 24 | LuriaBertani | Pseudomonas | 0
green | single | Heating | 65 | Stirring | 0.08 | ? | ? | Animal derivate | organic | animal derivate | organic | ? | ? | AB | no | 430 | spherical | 20 | TEM | 0.02 | 24 | LuriaBertani | Pseudomonas | 14.5
green | single | Heating | 65 | Stirring | 0.08 | ? | ? | Animal derivate | organic | animal derivate | organic | ? | ? | AB | no | 430 | spherical | 20 | TEM | 0.03 | 24 | LuriaBertani | Pseudomonas | 17
green | single | Heating | 65 | Stirring | 0.08 | ? | ? | Animal derivate | organic | animal derivate | organic | ? | ? | AB | no | 430 | spherical | 20 | TEM | 0.04 | 24 | LuriaBertani | Pseudomonas | 18
green | single | Heating | 65 | Stirring | 0.08 | ? | ? | Animal derivate | organic | animal derivate | organic | ? | ? | AB | no | 430 | spherical | 20 | TEM | 0.05 | 24 | LuriaBertani | Pseudomonas | 18
green | single | Heating | 65 | Stirring | 0.08 | ? | ? | Animal derivate | organic | animal derivate | organic | ? | ? | AB | no | 425 | spherical | 15 | TEM | 0.01 | 24 | LuriaBertani | Escherichia coli | 20
green | single | Heating | 65 | Stirring | 0.08 | ? | ? | Animal derivate | organic | animal derivate | organic | ? | ? | AB | no | 425 | spherical | 15 | TEM | 0.02 | 24 | LuriaBertani | Pseudomonas | 20
green | single | Heating | 65 | Stirring | 0.08 | ? | ? | Animal derivate | organic | animal derivate | organic | ? | ? | AB | no | 425 | spherical | 15 | TEM | 0.03 | 24 | LuriaBertani | Pseudomonas | 20
phytosynthesis | single | No | 25 | No | 48 | 90 | 1 | plant | organic | plant | organic | ? | 10 | AB | no | 430 | spherical | 100.4 | TEM | ? | 24 | MuellerHinton | Staphylococcus | 11
phytosynthesis | single | No | 25 | No | 48 | 90 | 1 | plant | organic | plant | organic | ? | 10 | AB | no | 430 | spherical | 100.4 | TEM | ? | 24 | MuellerHinton | Escherichia coli | 12
phytosynthesis | single | No | 25 | No | 48 | 90 | 1 | plant | organic | plant | organic | ? | 10 | AB | no | 430 | spherical | 100.4 | TEM | ? | 24 | MuellerHinton | Pseudomonas | 16
phytosynthesis | single | No | 25 | No | 48 | 90 | 1 | plant | organic | plant | organic | ? | 10 | AB | no | 430 | spherical | 105.7 | TEM | ? | 24 | MuellerHinton | Staphylococcus | 10
phytosynthesis | single | No | 25 | No | 48 | 90 | 1 | plant | organic | plant | organic | ? | 10 | AB | no | 430 | spherical | 105.7 | TEM | ? | 24 | MuellerHinton | Escherichia coli | 11
phytosynthesis | single | No | 25 | No | 48 | 90 | 1 | plant | organic | plant | organic | ? | 10 | AB | no | 430 | spherical | 105.7 | TEM | ? | 24 | MuellerHinton | Pseudomonas | 0
phytosynthesis | single | No | 25 | No | 48 | 90 | 1 | plant | organic | plant | organic | ? | 10 | AB | no | 420 | spherical | 67.8 | TEM | ? | 24 | MuellerHinton | Staphylococcus | 18
phytosynthesis | single | No | 25 | No | 48 | 90 | 1 | plant | organic | plant | organic | ? | 10 | AB | no | 420 | spherical | 67.8 | TEM | ? | 24 | MuellerHinton | Escherichia coli | 12
phytosynthesis | single | No | 25 | No | 48 | 90 | 1 | plant | organic | plant | organic | ? | 10 | AB | no | 420 | spherical | 67.8 | TEM | ? | 24 | MuellerHinton | Pseudomonas | 15
phytosynthesis | single | No | 25 | No | 48 | 90 | 1 | plant | organic | plant | organic | ? | 10 | AB | no | 440 | spherical | 147 | TEM | ? | 24 | MuellerHinton | Staphylococcus | 13
phytosynthesis | single | No | 25 | No | 48 | 90 | 1 | plant | organic | plant | organic | ? | 10 | AB | no | 440 | spherical | 147 | TEM | ? | 24 | MuellerHinton | Escherichia coli | 20
phytosynthesis | single | No | 25 | No | 48 | 90 | 1 | plant | organic | plant | organic | ? | 10 | AB | no | 440 | spherical | 147 | TEM | ? | 24 | MuellerHinton | Pseudomonas | 14
phytosynthesis | single | No | 25 | No | 48 | 90 | 1 | plant | organic | plant | organic | ? | 10 | AB | no | 430 | spherical | 155.7 | TEM | ? | 24 | MuellerHinton | Staphylococcus | 12
phytosynthesis | single | No | 25 | No | 48 | 90 | 1 | plant | organic | plant | organic | ? | 10 | AB | no | 430 | spherical | 155.7 | TEM | ? | 24 | MuellerHinton | Escherichia coli | 10
phytosynthesis | single | No | 25 | No | 48 | 90 | 1 | plant | organic | plant | organic | ? | 10 | AB | no | 430 | spherical | 155.7 | TEM | ? | 24 | MuellerHinton | Pseudomonas | 15
phytosynthesis | single | No | 25 | No | 48 | 90 | 1 | plant | organic | plant | organic | ? | 10 | AB | no | 425 | spherical | 121.3 | TEM | ? | 24 | MuellerHinton | Staphylococcus | 15
phytosynthesis | single | No | 25 | No | 48 | 90 | 1 | plant | organic | plant | organic | ? | 10 | AB | no | 425 | spherical | 121.3 | TEM | ? | 24 | MuellerHinton | Escherichia coli | 16
phytosynthesis | single | No | 25 | No | 48 | 90 | 1 | plant | organic | plant | organic | ? | 10 | AB | no | 425 | spherical | 121.3 | TEM | ? | 24 | MuellerHinton | Pseudomonas | 14
phytosynthesis | single | No | 25 | Stirring | 2 | 200 | 1 | plant | organic | plant | organic | ? | ? | AB | no | 416 | flower | ? | ? | ? | ? | ? | Staphylococcus | 9
phytosynthesis | single | No | 25 | Stirring | 2 | 200 | 1 | plant | organic | plant | organic | ? | ? | AB | no | 416 | flower | ? | ? | ? | ? | ? | Bacillus | 9
phytosynthesis | single | No | 25 | Stirring | 2 | 200 | 1 | plant | organic | plant | organic | ? | ? | AB | no | 416 | flower | ? | ? | ? | ? | ? | Escherichia coli | 8
phytosynthesis | single | No | 25 | Stirring | 2 | 200 | 1 | plant | organic | plant | organic | ? | ? | AB | no | 416 | flower | ? | ? | ? | ? | ? | Candida | 10
phytosynthesis | single | No | 25 | Stirring | 2 | 200 | 1 | plant | organic | plant | organic | ? | ? | AB | no | 416 | flower | ? | ? | ? | ? | ? | Saccharomyces | 10
phytosynthesis | single | Heating | 80 | Stirring | 1 | 200 | 1 | plant | organic | plant | organic | ? | ? | AB | no | 420 | spherical | ? | ? | ? | ? | ? | Staphylococcus | 7
phytosynthesis | single | Heating | 80 | Stirring | 1 | 200 | 1 | plant | organic | plant | organic | ? | ? | AB | no | 420 | spherical | ? | ? | ? | ? | ? | Bacillus | 7
phytosynthesis | single | Heating | 80 | Stirring | 1 | 200 | 1 | plant | organic | plant | organic | ? | ? | AB | no | 420 | spherical | ? | ? | ? | ? | ? | Escherichia coli | 0
phytosynthesis | single | Heating | 80 | Stirring | 1 | 200 | 1 | plant | organic | plant | organic | ? | ? | AB | no | 420 | spherical | ? | ? | ? | ? | ? | Candida | 7
phytosynthesis | single | Heating | 80 | Stirring | 1 | 200 | 1 | plant | organic | plant | organic | ? | ? | AB | no | 420 | spherical | ? | ? | ? | ? | ? | Saccharomyces | 7
phytosynthesis | single | No | 25 | No | ? | 500 | 1 | plant | organic | plant | organic | 1 | ? | ? | washed | 446 | spherical | 40 | SAED | ? | 24 | ? | Candida | 20
phytosynthesis | single | No | 25 | No | ? | 500 | 1 | plant | organic | plant | organic | 1 | ? | ? | washed | 446 | spherical | 40 | SAED | ? | 24 | ? | Candida | 18
phytosynthesis | single | No | 25 | No | ? | 500 | 1 | plant | organic | plant | organic | 1 | ? | ? | washed | 446 | spherical | 40 | SAED | ? | 24 | ? | Candida | 18
phytosynthesis | single | No | 25 | No | ? | 500 | 1 | plant | organic | plant | organic | 1 | ? | ? | washed | 446 | spherical | 40 | SAED | ? | 24 | ? | Candida | 12
phytosynthesis | single | No | 25 | No | ? | 500 | 1 | plant | organic | plant | organic | 1 | ? | ? | washed | 446 | spherical | 40 | SAED | ? | 24 | ? | Candida | 9
phytosynthesis | single | No | 25 | No | 5 | ? | 10 | plant | organic | plant | organic | 10 | ? | ? | washed | 430 | spherical | 24 | TEM | 0.05 | 24 | MuellerHinton | Bacillus | 19
phytosynthesis | single | No | 25 | No | 5 | ? | 10 | plant | organic | plant | organic | 10 | ? | ? | washed | 430 | spherical | 24 | TEM | 0.05 | 24 | MuellerHinton | Staphylococcus | 14
phytosynthesis | single | No | 25 | No | 5 | ? | 10 | plant | organic | plant | organic | 10 | ? | ? | washed | 430 | spherical | 24 | TEM | 0.05 | 24 | MuellerHinton | Salmonella | 16
phytosynthesis | single | No | 25 | No | 5 | ? | 10 | plant | organic | plant | organic | 10 | ? | ? | washed | 430 | spherical | 24 | TEM | 0.05 | 24 | MuellerHinton | Escherichia coli | 18
phytosynthesis | single | No | 25 | No | 5 | ? | 10 | plant | organic | plant | organic | 10 | ? | ? | washed | 430 | spherical | 24 | TEM | 1 | 24 | MuellerHinton | Bacillus | 11
phytosynthesis | single | No | 25 | No | 5 | ? | 10 | plant | organic | plant | organic | 10 | ? | ? | washed | 430 | spherical | 24 | TEM | 1 | 24 | MuellerHinton | Staphylococcus | 11
phytosynthesis | single | No | 25 | No | 5 | ? | 10 | plant | organic | plant | organic | 10 | ? | ? | washed | 430 | spherical | 24 | TEM | 1 | 24 | MuellerHinton | Salmonella | 11.5
phytosynthesis | single | No | 25 | No | 5 | ? | 10 | plant | organic | plant | organic | 10 | ? | ? | washed | 430 | spherical | 24 | TEM | 1 | 24 | MuellerHinton | Escherichia coli | 12
phytosynthesis | single | No | 25 | No | ? | 200 | 1 | plant | organic | plant | organic | ? | ? | ? | no | ? | ? | ? | ? | ? | ? | Agar | Klebsiella | 23
phytosynthesis | single | No | 25 | No | ? | 200 | 1 | plant | organic | plant | organic | ? | ? | ? | no | ? | ? | ? | ? | ? | ? | Agar | Bacillus | 27
phytosynthesis | single | No | 25 | No | ? | 200 | 1 | plant | organic | plant | organic | ? | ? | ? | no | ? | ? | ? | ? | ? | ? | Agar | Salmonella | 32
phytosynthesis | single | No | 25 | No | ? | 200 | 1 | plant | organic | plant | organic | ? | ? | ? | no | ? | ? | ? | ? | ? | ? | Agar | Proteus | 23
phytosynthesis | single | Heating | 100 | No | ? | ? | 5 | plant | organic | plant | organic | ? | ? | ? | ? | 420 | ? | 28 | ? | ? | 12 | ? | Escherichia coli | 16
phytosynthesis | single | Heating | 100 | No | ? | ? | 5 | plant | organic | plant | organic | ? | ? | ? | ? | 420 | ? | 28 | ? | ? | 12 | ? | Pseudomonas | 21