## Raw_data
Reference | Author | Year | DOI | Process | Steps | External_energy | Temp_Celcius | Conditions_light | Power_w | Pressure_autoclave_psi | Ultrasound_kHz | Stirring | Stiring_Speed_rpm_ | Synthesis_Duration_h | Scale_synthesis_ml | Precursor_Compound | Precursor_source | Precursor_Purity_% | Precurcor_conc_mM | METRIC | capping_agent (final coating) | NEW_Capping agent | capping agent CLASSIFICATION (organic vs inorganic?) | NEW_capping agent_Class | reducing agent | NEW_reducing agent | reducing agent CLASSIFICATION (organic vs inorganic?) | NEW_reducing agent_class | Capping agent concentration (mg/mL) | METRIC (mM) | TOTAL capping agent with silver concentration (METRIC?) | METRIC | Reducing agent quantity | METRIC | Reducing Concentration | METRIC | Order of reagent | Order of reagent_CODE | catalyst | Concentration | METRIC | Yield of reaction % | Final chemical composition Ag normal concentration | METRIC | additional chemical compositions | Method of determination | Instrumentation | treatment | methods | speed | METRIC | time (min) | Temperature drying (°C) | time (min) | other | solution | Dissolution (uM) | UVVIS-PEAKS nm of NPs | UVVIS-PEAKS nm of reducing agent | shape | Method of determination | Instrumentation | crystal structure | Method of determination | Instrumentation | ph | IEP (isoelectric point) | zeta potential (mV) | SD | Method of determination | Instrumentation | core size (nm) | SD | Method of determination | Instrumentation | crystallite size (nm) | SD | Method of determination | Instrumentation | hydrodynamic size (nm) | SD | Method of determination | Instrumentation | surface area (m2/g) | SD | Method of determination | Instrumentation | PDI | standard deviation (SD) | Method of determination | Instrumentation | agglomeration (Y/N) | exposure dose concentration | exposure dose concentration metric | exposure dose amount | exposure dose amount metric | Exposure duration (h) | Temperature (°C) | bacterial Culture medium | bacterial Species | bacterial Strand | bacterial Bacteria reduction | bacterial sd | bacterial metric % (mic? Zoi? Other metrics..) | bacterial methods | tox Exposure dose | tox METRIC | tox Exposure duration (h) | tox Exposure method | tox Organ | tox Cell line | tox Cell type | tox Cell origin | tox Cell number | tox multiwell | tox Assay | tox method | tox results | tox sd | tox metric | other | other
Abboud et al, Microwave-assisted approach for rapid and green phytosynthesis of silver nanoparticles using aqueous onion (Allium cepa) extract and their antibacterial activity, Journal Of Nanostructure in Chemistry 2013, 3:84 | Abboud | 2013 | http://www.jnanochem.com/content/3/1/84 | phytosynthesis | Single | microwave | ? | ? | 100 | No | No | Magnetic | ? | 0.008 | 55 | AgNO3 | ? | ? | 100 | mM | Allium cepa onion extract | Plant | Phytochemical extract | organic | Allium cepa onion extract | Plant | Phytochemical extract | organic | ? | ? | ? | ? | 5 | mL | ? | ? | precursor;reducing | AB | ? | ? | ? | ? | ? | ? | ? | ? | ? | washed | centrifugation | 5500 | rpm | 45 | no | no | no | ? | ? | No | 250;350 | ? | ? | ? | ? | ? | ? | ? | ? | ? | ? | ? | ? | ? | ? | ? | ? | ? | ? | ? | ? | ? | ? | ? | ? | ? | ? | ? | ? | ? | ? | ? | ? | ? | no | no | no | no | no | no | no | no | no | no | no | no | no | no | no | no | no | no | no | no | no | no | no | no | no | no | no | no | no | no
Abboud et al, Microwave-assisted approach for rapid and green phytosynthesis of silver nanoparticles using aqueous onion (Allium cepa) extract and their antibacterial activity, Journal Of Nanostructure in Chemistry 2013, 3:84 | Abboud | 2013 | http://www.jnanochem.com/content/3/1/84 | phytosynthesis | Single | microwave | ? | ? | 150 | No | No | Magnetic | ? | 0.008 | 55 | AgNO3 | ? | ? | 100 | mM | Allium cepa onion extract | Plant | Phytochemical extract | organic | Allium cepa onion extract | Plant | Phytochemical extract | organic | ? | ? | ? | ? | 5 | mL | ? | ? | precursor;reducing | AB | ? | ? | ? | ? | ? | ? | ? | ? | ? | washed | centrifugation | 5500 | rpm | 45 | no | no | no | ? | ? | No | 250;351 | ? | ? | ? | ? | ? | ? | ? | ? | ? | ? | ? | ? | ? | ? | ? | ? | ? | ? | ? | ? | ? | ? | ? | ? | ? | ? | ? | ? | ? | ? | ? | ? | ? | no | no | no | no | no | no | no | no | no | no | no | no | no | no | no | no | no | no | no | no | no | no | no | no | no | no | no | no | no | no
Abboud et al, Microwave-assisted approach for rapid and green phytosynthesis of silver nanoparticles using aqueous onion (Allium cepa) extract and their antibacterial activity, Journal Of Nanostructure in Chemistry 2013, 3:84 | Abboud | 2013 | http://www.jnanochem.com/content/3/1/84 | phytosynthesis | Single | microwave | ? | ? | 225 | No | No | Magnetic | ? | 0.008 | 55 | AgNO3 | ? | ? | 100 | mM | Allium cepa onion extract | Plant | Phytochemical extract | organic | Allium cepa onion extract | Plant | Phytochemical extract | organic | ? | ? | ? | ? | 5 | mL | ? | ? | precursor;reducing | AB | ? | ? | ? | ? | ? | ? | ? | ? | ? | washed | centrifugation | 5500 | rpm | 45 | no | no | no | ? | ? | 445 | 250;352 | ? | ? | ? | ? | ? | ? | ? | ? | ? | ? | ? | ? | ? | ? | ? | ? | ? | ? | ? | ? | ? | ? | ? | ? | ? | ? | ? | ? | ? | ? | ? | ? | ? | no | no | no | no | no | no | no | no | no | no | no | no | no | no | no | no | no | no | no | no | no | no | no | no | no | no | no | no | no | no
Abboud et al, Microwave-assisted approach for rapid and green phytosynthesis of silver nanoparticles using aqueous onion (Allium cepa) extract and their antibacterial activity, Journal Of Nanostructure in Chemistry 2013, 3:84 | Abboud | 2013 | http://www.jnanochem.com/content/3/1/84 | phytosynthesis | Single | microwave | ? | ? | 300 | No | No | Magnetic | ? | 0.008 | 55 | AgNO3 | ? | ? | 100 | mM | Allium cepa onion extract | Plant | Phytochemical extract | organic | Allium cepa onion extract | Plant | Phytochemical extract | organic | ? | ? | ? | ? | 5 | mL | ? | ? | precursor;reducing | AB | ? | ? | ? | ? | ? | ? | ? | ? | ? | washed | centrifugation | 5500 | rpm | 45 | no | no | no | ? | ? | 445 | 250;353 | ? | ? | ? | face centered cubic | XRD | Bruker D8 Advance | ? | ? | ? | ? | ? | ? | 38.7 | ? | TEM | Philips | ? | ? | ? | ? | ? | ? | ? | ? | ? | ? | ? | ? | ? | ? | ? | ? | ? | ? | ? | 50 | uL | 24 | 37 | Agar | Escherichia coli | ? | 20 | ? | mm | ZOI | no | no | no | no | no | no | no | no | no | no | no | no | no | no | no | no | no
Abboud et al, Microwave-assisted approach for rapid and green phytosynthesis of silver nanoparticles using aqueous onion (Allium cepa) extract and their antibacterial activity, Journal Of Nanostructure in Chemistry 2013, 3:84 | Abboud | 2013 | http://www.jnanochem.com/content/3/1/84 | phytosynthesis | Single | microwave | ? | ? | 300 | No | No | Magnetic | ? | 0.008 | 55 | AgNO3 | ? | ? | 100 | mM | Allium cepa onion extract | Plant | Phytochemical extract | organic | Allium cepa onion extract | Plant | Phytochemical extract | organic | ? | ? | ? | ? | 5 | mL | ? | ? | precursor;reducing | AB | ? | ? | ? | ? | ? | ? | ? | ? | ? | washed | centrifugation | 5500 | rpm | 45 | no | no | no | ? | ? | 445 | 250;354 | ? | ? | ? | face centered cubic | XRD | Bruker D8 Advance | ? | ? | ? | ? | ? | ? | 38.7 | ? | TEM | Philips | ? | ? | ? | ? | ? | ? | ? | ? | ? | ? | ? | ? | ? | ? | ? | ? | ? | ? | ? | 50 | uL | 24 | 37 | Agar | Staphylococcus aureus | ? | 16 | ? | mm | ZOI | no | no | no | no | no | no | no | no | no | no | no | no | no | no | no | no | no
Abboud et al, Microwave-assisted approach for rapid and green phytosynthesis of silver nanoparticles using aqueous onion (Allium cepa) extract and their antibacterial activity, Journal Of Nanostructure in Chemistry 2013, 3:84 | Abboud | 2013 | http://www.jnanochem.com/content/3/1/84 | phytosynthesis | Single | microwave | ? | ? | 400 | No | No | Magnetic | ? | 0.008 | 55 | AgNO3 | ? | ? | 100 | mM | Allium cepa onion extract | Plant | Phytochemical extract | organic | Allium cepa onion extract | Plant | Phytochemical extract | organic | ? | ? | ? | ? | 5 | mL | ? | ? | precursor;reducing | AB | ? | ? | ? | ? | ? | ? | ? | ? | ? | washed | centrifugation | 5500 | rpm | 45 | no | no | no | ? | ? | 427 | 250;355 | ? | ? | ? | ? | ? | ? | ? | ? | ? | ? | ? | ? | ? | ? | ? | ? | ? | ? | ? | ? | ? | ? | ? | ? | ? | ? | ? | ? | ? | ? | ? | ? | ? | no | no | no | no | no | no | no | no | no | no | no | no | no | no | no | no | no | no | no | no | no | no | no | no | no | no | no | no | no | no
Abboud et al, Microwave-assisted approach for rapid and green phytosynthesis of silver nanoparticles using aqueous onion (Allium cepa) extract and their antibacterial activity, Journal Of Nanostructure in Chemistry 2013, 3:84 | Abboud | 2013 | http://www.jnanochem.com/content/3/1/84 | phytosynthesis | Single | microwave | ? | ? | 500 | No | No | Magnetic | ? | 0.008 | 55 | AgNO3 | ? | ? | 100 | mM | Allium cepa onion extract | Plant | Phytochemical extract | organic | Allium cepa onion extract | Plant | Phytochemical extract | organic | ? | ? | ? | ? | 5 | mL | ? | ? | precursor;reducing | AB | ? | ? | ? | ? | ? | ? | ? | ? | ? | washed | centrifugation | 5500 | rpm | 45 | no | no | no | ? | ? | 445 | 250;356 | ? | ? | ? | ? | ? | ? | ? | ? | ? | ? | ? | ? | ? | ? | ? | ? | ? | ? | ? | ? | ? | ? | ? | ? | ? | ? | ? | ? | ? | ? | ? | ? | ? | no | no | no | no | no | no | no | no | no | no | no | no | no | no | no | no | no | no | no | no | no | sfsdfsdf | no | no | no | no | no | no | no | no
Abboud et al, Microwave-assisted approach for rapid and green phytosynthesis of silver nanoparticles using aqueous onion (Allium cepa) extract and their antibacterial activity, Journal Of Nanostructure in Chemistry 2013, 3:84 | Abboud | 2013 | http://www.jnanochem.com/content/3/1/84 | phytosynthesis | Single | microwave | ? | ? | 300 | No | No | Magnetic | ? | 0.016 | 55 | AgNO3 | ? | ? | 100 | mM | Allium cepa onion extract | Plant | Phytochemical extract | organic | Allium cepa onion extract | Plant | Phytochemical extract | organic | ? | ? | ? | ? | 5 | mL | ? | ? | precursor;reducing | AB | ? | ? | ? | ? | ? | ? | ? | ? | ? | washed | centrifugation | 5500 | rpm | 45 | no | no | no | ? | ? | 445 | 250;357 | ? | ? | ? | ? | ? | ? | ? | ? | ? | ? | ? | ? | ? | ? | ? | ? | ? | ? | ? | ? | ? | ? | ? | ? | ? | ? | ? | ? | ? | ? | ? | ? | ? | no | no | no | no | no | no | no | no | no | no | no | no | no | no | no | no | no | no | no | no | no | no | no | no | no | no | no | no | no | no
Abeer Mohammed et al, The potential activity of biosynthesized silver nanoparticles of Pseudomonas aeruginosa as an antibacterial agent against multidrug‑resistant isolates from intensive care unit and anticancer agent, Environmental Sciences Europe 2022, 34:109 | Abeer | 2022 | https://doi.org/10.1186/s12302-022-00684-2 | biosynthesis | Single | No | 25 | ? | No | No | No | No | 0 | 48 | ? | AgNO3 | Sigma Aldrich | ? | 1 | mM | Pseudomonas aeruginosa supernantant cell-free filtrate | Bacterial extract | Bacterial | organic | Pseudomonas aeruginosa supernantant cell-free filtrate | Bacterial extract | Bacterial | organic | 250 | mg/mL | ? | ? | ? | ? | 250 | mg/mL | reducing;precursor | BA | ? | ? | ? | ? | ? | ? | ? | ? | ? | dried | ? | no | no | no | ? | ? | no | Water | ? | 400 | ? | Square;spherical | TEM | JEOL JEM-2100 | face centered cubic | XRD | Bruker D8 Advance | 7 | ? | ? | ? | ? | ? | 18 | ? | TEM | JEM JEOL | ? | ? | ? | ? | ? | ? | ? | ? | ? | ? | ? | ? | ? | ? | ? | ? | ? | 0.5 | mg/mL | 100 | uL | 24 | 37 | LuriaBertani | Acinetobacter baumanii | ? | 18 | 0.18 | mm | ZOI | 0.01 | mg/mL | 72 | In vitro | Liver | HepG2 | Cancer cells | Liver tissue of a 15-year-old Caucasian male from Argentina with a well-differentiated hepatocellular carcinoma | 5000 | 96 | Survival assay | Cell viability | 94.9675 | 0.81215 | % | LC50 60,584 ug/mL | no
Abeer Mohammed et al, The potential activity of biosynthesized silver nanoparticles of Pseudomonas aeruginosa as an antibacterial agent against multidrug‑resistant isolates from intensive care unit and anticancer agent, Environmental Sciences Europe 2022, 34:109 | Abeer | 2022 | https://doi.org/10.1186/s12302-022-00684-2 | biosynthesis | Single | No | 25 | ? | No | No | No | No | 0 | 48 | ? | AgNO3 | Sigma Aldrich | ? | 1 | mM | Pseudomonas aeruginosa supernantant cell-free filtrate | Bacterial extract | Bacterial | organic | Pseudomonas aeruginosa supernantant cell-free filtrate | Bacterial extract | Bacterial | organic | 250 | mg/mL | ? | ? | ? | ? | 250 | mg/mL | reducing;precursor | BA | ? | ? | ? | ? | ? | ? | ? | ? | ? | dried | ? | no | no | no | ? | ? | no | Water | ? | 400 | ? | Square;spherical | TEM | JEOL JEM-2100 | face centered cubic | XRD | Bruker D8 Advance | 7 | ? | ? | ? | ? | ? | 18 | ? | TEM | JEM JEOL | ? | ? | ? | ? | ? | ? | ? | ? | ? | ? | ? | ? | ? | ? | ? | ? | ? | 0.5 | mg/mL | 100 | uL | 24 | 37 | LuriaBertani | Klebsiella pneumoniae | ? | 19 | 0.14 | mm | ZOI | 0.01 | mg/mL | 72 | In vitro | Liver | HepG2 | Cancer cells | Liver tissue of a 15-year-old Caucasian male from Argentina with a well-differentiated hepatocellular carcinoma | 5000 | 96 | Survival assay | Cell viability | 94.9675 | 0.81215 | % | LC50 60,584 ug/mL | no
Abeer Mohammed et al, The potential activity of biosynthesized silver nanoparticles of Pseudomonas aeruginosa as an antibacterial agent against multidrug‑resistant isolates from intensive care unit and anticancer agent, Environmental Sciences Europe 2022, 34:109 | Abeer | 2022 | https://doi.org/10.1186/s12302-022-00684-2 | biosynthesis | Single | No | 25 | ? | No | No | No | No | 0 | 48 | ? | AgNO3 | Sigma Aldrich | ? | 1 | mM | Pseudomonas aeruginosa supernantant cell-free filtrate | Bacterial extract | Bacterial | organic | Pseudomonas aeruginosa supernantant cell-free filtrate | Bacterial extract | Bacterial | organic | 250 | mg/mL | ? | ? | ? | ? | 250 | mg/mL | reducing;precursor | BA | ? | ? | ? | ? | ? | ? | ? | ? | ? | dried | ? | no | no | no | ? | ? | no | Water | ? | 400 | ? | Square;spherical | TEM | JEOL JEM-2100 | face centered cubic | XRD | Bruker D8 Advance | 7 | ? | ? | ? | ? | ? | 18 | ? | TEM | JEM JEOL | ? | ? | ? | ? | ? | ? | ? | ? | ? | ? | ? | ? | ? | ? | ? | ? | ? | 0.5 | mg/mL | 100 | uL | 24 | 37 | LuriaBertani | Pseudomonas aeruginosa | ? | 19 | 0.25 | mm | ZOI | 0.01 | mg/mL | 72 | In vitro | Liver | HepG2 | Cancer cells | Liver tissue of a 15-year-old Caucasian male from Argentina with a well-differentiated hepatocellular carcinoma | 5000 | 96 | Survival assay | Cell viability | 94.9675 | 0.81215 | % | LC50 60,584 ug/mL | no
Abeer Mohammed et al, The potential activity of biosynthesized silver nanoparticles of Pseudomonas aeruginosa as an antibacterial agent against multidrug‑resistant isolates from intensive care unit and anticancer agent, Environmental Sciences Europe 2022, 34:109 | Abeer | 2022 | https://doi.org/10.1186/s12302-022-00684-2 | biosynthesis | Single | No | 25 | ? | No | No | No | No | 0 | 48 | ? | AgNO3 | Sigma Aldrich | ? | 2 | mM | Pseudomonas aeruginosa supernantant cell-free filtrate | Bacterial extract | Bacterial | organic | Pseudomonas aeruginosa supernantant cell-free filtrate | Bacterial extract | Bacterial | organic | 250 | mg/mL | ? | ? | ? | ? | 250 | mg/mL | reducing;precursor | BA | ? | ? | ? | ? | ? | ? | ? | ? | ? | dried | ? | no | no | no | ? | ? | no | Water | ? | ? | ? | ? | ? | ? | ? | ? | ? | 7 | ? | ? | ? | ? | ? | ? | ? | ? | ? | ? | ? | ? | ? | ? | ? | ? | ? | ? | ? | ? | ? | ? | ? | ? | ? | ? | 0.5 | mg/mL | 100 | uL | 24 | 37 | LuriaBertani | Acinetobacter baumanii | ? | 16 | 0.63 | mm | ZOI | no | no | no | no | no | no | no | no | no | no | no | no | no | no | no | no | no
Abeer Mohammed et al, The potential activity of biosynthesized silver nanoparticles of Pseudomonas aeruginosa as an antibacterial agent against multidrug‑resistant isolates from intensive care unit and anticancer agent, Environmental Sciences Europe 2022, 34:109 | Abeer | 2022 | https://doi.org/10.1186/s12302-022-00684-2 | biosynthesis | Single | No | 25 | ? | No | No | No | No | 0 | 48 | ? | AgNO3 | Sigma Aldrich | ? | 2 | mM | Pseudomonas aeruginosa supernantant cell-free filtrate | Bacterial extract | Bacterial | organic | Pseudomonas aeruginosa supernantant cell-free filtrate | Bacterial extract | Bacterial | organic | 250 | mg/mL | ? | ? | ? | ? | 250 | mg/mL | reducing;precursor | BA | ? | ? | ? | ? | ? | ? | ? | ? | ? | dried | ? | no | no | no | ? | ? | no | Water | ? | ? | ? | ? | ? | ? | ? | ? | ? | 7 | ? | ? | ? | ? | ? | ? | ? | ? | ? | ? | ? | ? | ? | ? | ? | ? | ? | ? | ? | ? | ? | ? | ? | ? | ? | ? | 0.5 | mg/mL | 100 | uL | 24 | 37 | LuriaBertani | Klebsiella pneumoniae | ? | 17 | 0.46 | mm | ZOI | no | no | no | no | no | no | no | no | no | no | no | no | no | no | no | no | no
Abeer Mohammed et al, The potential activity of biosynthesized silver nanoparticles of Pseudomonas aeruginosa as an antibacterial agent against multidrug‑resistant isolates from intensive care unit and anticancer agent, Environmental Sciences Europe 2022, 34:109 | Abeer | 2022 | https://doi.org/10.1186/s12302-022-00684-2 | biosynthesis | Single | No | 25 | ? | No | No | No | No | 0 | 48 | ? | AgNO3 | Sigma Aldrich | ? | 2 | mM | Pseudomonas aeruginosa supernantant cell-free filtrate | Bacterial extract | Bacterial | organic | Pseudomonas aeruginosa supernantant cell-free filtrate | Bacterial extract | Bacterial | organic | 250 | mg/mL | ? | ? | ? | ? | 250 | mg/mL | reducing;precursor | BA | ? | ? | ? | ? | ? | ? | ? | ? | ? | dried | ? | no | no | no | ? | ? | no | Water | ? | ? | ? | ? | ? | ? | ? | ? | ? | 7 | ? | ? | ? | ? | ? | ? | ? | ? | ? | ? | ? | ? | ? | ? | ? | ? | ? | ? | ? | ? | ? | ? | ? | ? | ? | ? | 0.5 | mg/mL | 100 | uL | 24 | 37 | LuriaBertani | Pseudomonas aeruginosa | ? | 20 | 0.92 | mm | ZOI | no | no | no | no | no | no | no | no | no | no | no | no | no | no | no | no | no
Abeer Mohammed et al, The potential activity of biosynthesized silver nanoparticles of Pseudomonas aeruginosa as an antibacterial agent against multidrug‑resistant isolates from intensive care unit and anticancer agent, Environmental Sciences Europe 2022, 34:109 | Abeer | 2022 | https://doi.org/10.1186/s12302-022-00684-2 | biosynthesis | Single | No | 25 | ? | No | No | No | No | 0 | 48 | ? | AgNO3 | Sigma Aldrich | ? | 4 | mM | Pseudomonas aeruginosa supernantant cell-free filtrate | Bacterial extract | Bacterial | organic | Pseudomonas aeruginosa supernantant cell-free filtrate | Bacterial extract | Bacterial | organic | 250 | mg/mL | ? | ? | ? | ? | 250 | mg/mL | reducing;precursor | BA | ? | ? | ? | ? | ? | ? | ? | ? | ? | dried | ? | no | no | no | ? | ? | no | Water | ? | ? | ? | ? | ? | ? | ? | ? | ? | 7 | ? | ? | ? | ? | ? | ? | ? | ? | ? | ? | ? | ? | ? | ? | ? | ? | ? | ? | ? | ? | ? | ? | ? | ? | ? | ? | 0.5 | mg/mL | 100 | uL | 24 | 37 | LuriaBertani | Acinetobacter baumanii | ? | 18 | 0.85 | mm | ZOI | no | no | no | no | no | no | no | no | no | no | no | no | no | no | no | no | no
Abeer Mohammed et al, The potential activity of biosynthesized silver nanoparticles of Pseudomonas aeruginosa as an antibacterial agent against multidrug‑resistant isolates from intensive care unit and anticancer agent, Environmental Sciences Europe 2022, 34:109 | Abeer | 2022 | https://doi.org/10.1186/s12302-022-00684-2 | biosynthesis | Single | No | 25 | ? | No | No | No | No | 0 | 48 | ? | AgNO3 | Sigma Aldrich | ? | 4 | mM | Pseudomonas aeruginosa supernantant cell-free filtrate | Bacterial extract | Bacterial | organic | Pseudomonas aeruginosa supernantant cell-free filtrate | Bacterial extract | Bacterial | organic | 250 | mg/mL | ? | ? | ? | ? | 250 | mg/mL | reducing;precursor | BA | ? | ? | ? | ? | ? | ? | ? | ? | ? | dried | ? | no | no | no | ? | ? | no | Water | ? | ? | ? | ? | ? | ? | ? | ? | ? | 7 | ? | ? | ? | ? | ? | ? | ? | ? | ? | ? | ? | ? | ? | ? | ? | ? | ? | ? | ? | ? | ? | ? | ? | ? | ? | ? | 0.5 | mg/mL | 100 | uL | 24 | 37 | LuriaBertani | Klebsiella pneumoniae | ? | 15 | 0.23 | mm | ZOI | no | no | no | no | no | no | no | no | no | no | no | no | no | no | no | no | no
Abeer Mohammed et al, The potential activity of biosynthesized silver nanoparticles of Pseudomonas aeruginosa as an antibacterial agent against multidrug‑resistant isolates from intensive care unit and anticancer agent, Environmental Sciences Europe 2022, 34:109 | Abeer | 2022 | https://doi.org/10.1186/s12302-022-00684-2 | biosynthesis | Single | No | 25 | ? | No | No | No | No | 0 | 48 | ? | AgNO3 | Sigma Aldrich | ? | 4 | mM | Pseudomonas aeruginosa supernantant cell-free filtrate | Bacterial extract | Bacterial | organic | Pseudomonas aeruginosa supernantant cell-free filtrate | Bacterial extract | Bacterial | organic | 250 | mg/mL | ? | ? | ? | ? | 250 | mg/mL | reducing;precursor | BA | ? | ? | ? | ? | ? | ? | ? | ? | ? | dried | ? | no | no | no | ? | ? | no | Water | ? | ? | ? | ? | ? | ? | ? | ? | ? | 7 | ? | ? | ? | ? | ? | ? | ? | ? | ? | ? | ? | ? | ? | ? | ? | ? | ? | ? | ? | ? | ? | ? | ? | ? | ? | ? | 0.5 | mg/mL | 100 | uL | 24 | 37 | LuriaBertani | Pseudomonas aeruginosa | ? | 22 | 0.28 | mm | ZOI | no | no | no | no | no | no | no | no | no | no | no | no | no | no | no | no | no
Abeer Mohammed et al, The potential activity of biosynthesized silver nanoparticles of Pseudomonas aeruginosa as an antibacterial agent against multidrug‑resistant isolates from intensive care unit and anticancer agent, Environmental Sciences Europe 2022, 34:109 | Abeer | 2022 | https://doi.org/10.1186/s12302-022-00684-2 | biosynthesis | Single | No | 25 | ? | No | No | No | No | 0 | 48 | ? | AgNO3 | Sigma Aldrich | ? | 1 | mM | Pseudomonas aeruginosa supernantant cell-free filtrate | Bacterial extract | Bacterial | organic | Pseudomonas aeruginosa supernantant cell-free filtrate | Bacterial extract | Bacterial | organic | 250 | mg/mL | ? | ? | ? | ? | 250 | mg/mL | reducing;precursor | BA | ? | ? | ? | ? | ? | ? | ? | ? | ? | dried | ? | no | no | no | ? | ? | no | Water | ? | ? | ? | ? | ? | ? | ? | ? | ? | 8 | ? | ? | ? | ? | ? | ? | ? | ? | ? | ? | ? | ? | ? | ? | ? | ? | ? | ? | ? | ? | ? | ? | ? | ? | ? | ? | 0.5 | mg/mL | 100 | uL | 24 | 37 | LuriaBertani | Acinetobacter baumanii | ? | 14 | 0.15 | mm | ZOI | no | no | no | no | no | no | no | no | no | no | no | no | no | no | no | no | no
Abeer Mohammed et al, The potential activity of biosynthesized silver nanoparticles of Pseudomonas aeruginosa as an antibacterial agent against multidrug‑resistant isolates from intensive care unit and anticancer agent, Environmental Sciences Europe 2022, 34:109 | Abeer | 2022 | https://doi.org/10.1186/s12302-022-00684-2 | biosynthesis | Single | No | 25 | ? | No | No | No | No | 0 | 48 | ? | AgNO3 | Sigma Aldrich | ? | 1 | mM | Pseudomonas aeruginosa supernantant cell-free filtrate | Bacterial extract | Bacterial | organic | Pseudomonas aeruginosa supernantant cell-free filtrate | Bacterial extract | Bacterial | organic | 250 | mg/mL | ? | ? | ? | ? | 250 | mg/mL | reducing;precursor | BA | ? | ? | ? | ? | ? | ? | ? | ? | ? | dried | ? | no | no | no | ? | ? | no | Water | ? | ? | ? | ? | ? | ? | ? | ? | ? | 8 | ? | ? | ? | ? | ? | ? | ? | ? | ? | ? | ? | ? | ? | ? | ? | ? | ? | ? | ? | ? | ? | ? | ? | ? | ? | ? | 0.5 | mg/mL | 100 | uL | 24 | 37 | LuriaBertani | Klebsiella pneumoniae | ? | 14 | 0.34 | mm | ZOI | no | no | no | no | no | no | no | no | no | no | no | no | no | no | no | no | no
Abeer Mohammed et al, The potential activity of biosynthesized silver nanoparticles of Pseudomonas aeruginosa as an antibacterial agent against multidrug‑resistant isolates from intensive care unit and anticancer agent, Environmental Sciences Europe 2022, 34:109 | Abeer | 2022 | https://doi.org/10.1186/s12302-022-00684-2 | biosynthesis | Single | No | 25 | ? | No | No | No | No | 0 | 48 | ? | AgNO3 | Sigma Aldrich | ? | 1 | mM | Pseudomonas aeruginosa supernantant cell-free filtrate | Bacterial extract | Bacterial | organic | Pseudomonas aeruginosa supernantant cell-free filtrate | Bacterial extract | Bacterial | organic | 250 | mg/mL | ? | ? | ? | ? | 250 | mg/mL | reducing;precursor | BA | ? | ? | ? | ? | ? | ? | ? | ? | ? | dried | ? | no | no | no | ? | ? | no | Water | ? | ? | ? | ? | ? | ? | ? | ? | ? | 8 | ? | ? | ? | ? | ? | ? | ? | ? | ? | ? | ? | ? | ? | ? | ? | ? | ? | ? | ? | ? | ? | ? | ? | ? | ? | ? | 0.5 | mg/mL | 100 | uL | 24 | 37 | LuriaBertani | Pseudomonas aeruginosa | ? | 15 | 0.09 | mm | ZOI | no | no | no | no | no | no | no | no | no | no | no | no | no | no | no | no | no
Abeer Mohammed et al, The potential activity of biosynthesized silver nanoparticles of Pseudomonas aeruginosa as an antibacterial agent against multidrug‑resistant isolates from intensive care unit and anticancer agent, Environmental Sciences Europe 2022, 34:109 | Abeer | 2022 | https://doi.org/10.1186/s12302-022-00684-2 | biosynthesis | Single | No | 25 | ? | No | No | No | No | 0 | 48 | ? | AgNO3 | Sigma Aldrich | ? | 1 | mM | Pseudomonas aeruginosa supernantant cell-free filtrate | Bacterial extract | Bacterial | organic | Pseudomonas aeruginosa supernantant cell-free filtrate | Bacterial extract | Bacterial | organic | 250 | mg/mL | ? | ? | ? | ? | 250 | mg/mL | reducing;precursor | BA | ? | ? | ? | ? | ? | ? | ? | ? | ? | dried | ? | no | no | no | ? | ? | no | Water | ? | 400 | ? | Square;spherical | TEM | JEOL JEM-2100 | face centered cubic | XRD | Bruker D8 Advance | 7 | ? | ? | ? | ? | ? | 18 | ? | TEM | JEM JEOL | ? | ? | ? | ? | ? | ? | ? | ? | ? | ? | ? | ? | ? | ? | ? | ? | ? | 0.05 | mg/mL | ? | ? | 24 | 37 | LuriaBertani | Acinetobacter baumanii | ? | 0.1 | ? | mg/mL | MIC | 0.1 | mg/mL | 72 | In vitro | Liver | HepG2 | Cancer cells | Liver tissue of a 15-year-old Caucasian male from Argentina with a well-differentiated hepatocellular carcinoma | 5000 | 96 | Survival assay | Cell viability | 19.7522 | 2.307 | % | LC50 60,584 ug/mL | no
Abeer Mohammed et al, The potential activity of biosynthesized silver nanoparticles of Pseudomonas aeruginosa as an antibacterial agent against multidrug‑resistant isolates from intensive care unit and anticancer agent, Environmental Sciences Europe 2022, 34:109 | Abeer | 2022 | https://doi.org/10.1186/s12302-022-00684-2 | biosynthesis | Single | No | 25 | ? | No | No | No | No | 0 | 48 | ? | AgNO3 | Sigma Aldrich | ? | 1 | mM | Pseudomonas aeruginosa supernantant cell-free filtrate | Bacterial extract | Bacterial | organic | Pseudomonas aeruginosa supernantant cell-free filtrate | Bacterial extract | Bacterial | organic | 250 | mg/mL | ? | ? | ? | ? | 250 | mg/mL | reducing;precursor | BA | ? | ? | ? | ? | ? | ? | ? | ? | ? | dried | ? | no | no | no | ? | ? | no | Water | ? | 400 | ? | Square;spherical | TEM | JEOL JEM-2100 | face centered cubic | XRD | Bruker D8 Advance | 7 | ? | ? | ? | ? | ? | 18 | ? | TEM | JEM JEOL | ? | ? | ? | ? | ? | ? | ? | ? | ? | ? | ? | ? | ? | ? | ? | ? | ? | 0.1 | mg/mL | ? | ? | 24 | 37 | LuriaBertani | Acinetobacter baumanii | ? | 0.1 | ? | mg/mL | MIC | 0.1 | mg/mL | 72 | In vitro | Liver | HepG2 | Cancer cells | Liver tissue of a 15-year-old Caucasian male from Argentina with a well-differentiated hepatocellular carcinoma | 5000 | 96 | Survival assay | Cell viability | 19.7522 | 2.307 | % | LC50 60,584 ug/mL | no
Abeer Mohammed et al, The potential activity of biosynthesized silver nanoparticles of Pseudomonas aeruginosa as an antibacterial agent against multidrug‑resistant isolates from intensive care unit and anticancer agent, Environmental Sciences Europe 2022, 34:109 | Abeer | 2022 | https://doi.org/10.1186/s12302-022-00684-2 | biosynthesis | Single | No | 25 | ? | No | No | No | No | 0 | 48 | ? | AgNO3 | Sigma Aldrich | ? | 1 | mM | Pseudomonas aeruginosa supernantant cell-free filtrate | Bacterial extract | Bacterial | organic | Pseudomonas aeruginosa supernantant cell-free filtrate | Bacterial extract | Bacterial | organic | 250 | mg/mL | ? | ? | ? | ? | 250 | mg/mL | reducing;precursor | BA | ? | ? | ? | ? | ? | ? | ? | ? | ? | dried | ? | no | no | no | ? | ? | no | Water | ? | 400 | ? | Square;spherical | TEM | JEOL JEM-2100 | face centered cubic | XRD | Bruker D8 Advance | 7 | ? | ? | ? | ? | ? | 18 | ? | TEM | JEM JEOL | ? | ? | ? | ? | ? | ? | ? | ? | ? | ? | ? | ? | ? | ? | ? | ? | ? | 0.15 | mg/mL | ? | ? | 24 | 37 | LuriaBertani | Acinetobacter baumanii | ? | 0.1 | ? | mg/mL | MIC | 0.1 | mg/mL | 72 | In vitro | Liver | HepG2 | Cancer cells | Liver tissue of a 15-year-old Caucasian male from Argentina with a well-differentiated hepatocellular carcinoma | 5000 | 96 | Survival assay | Cell viability | 19.7522 | 2.307 | % | LC50 60,584 ug/mL | no
Abeer Mohammed et al, The potential activity of biosynthesized silver nanoparticles of Pseudomonas aeruginosa as an antibacterial agent against multidrug‑resistant isolates from intensive care unit and anticancer agent, Environmental Sciences Europe 2022, 34:109 | Abeer | 2022 | https://doi.org/10.1186/s12302-022-00684-2 | biosynthesis | Single | No | 25 | ? | No | No | No | No | 0 | 48 | ? | AgNO3 | Sigma Aldrich | ? | 1 | mM | Pseudomonas aeruginosa supernantant cell-free filtrate | Bacterial extract | Bacterial | organic | Pseudomonas aeruginosa supernantant cell-free filtrate | Bacterial extract | Bacterial | organic | 250 | mg/mL | ? | ? | ? | ? | 250 | mg/mL | reducing;precursor | BA | ? | ? | ? | ? | ? | ? | ? | ? | ? | dried | ? | no | no | no | ? | ? | no | Water | ? | 400 | ? | Square;spherical | TEM | JEOL JEM-2100 | face centered cubic | XRD | Bruker D8 Advance | 7 | ? | ? | ? | ? | ? | 18 | ? | TEM | JEM JEOL | ? | ? | ? | ? | ? | ? | ? | ? | ? | ? | ? | ? | ? | ? | ? | ? | ? | 0.2 | mg/mL | ? | ? | 24 | 37 | LuriaBertani | Acinetobacter baumanii | ? | 0.1 | ? | mg/mL | MIC | 0.1 | mg/mL | 72 | In vitro | Liver | HepG2 | Cancer cells | Liver tissue of a 15-year-old Caucasian male from Argentina with a well-differentiated hepatocellular carcinoma | 5000 | 96 | Survival assay | Cell viability | 19.7522 | 2.307 | % | LC50 60,584 ug/mL | no
Abeer Mohammed et al, The potential activity of biosynthesized silver nanoparticles of Pseudomonas aeruginosa as an antibacterial agent against multidrug‑resistant isolates from intensive care unit and anticancer agent, Environmental Sciences Europe 2022, 34:109 | Abeer | 2022 | https://doi.org/10.1186/s12302-022-00684-2 | biosynthesis | Single | No | 25 | ? | No | No | No | No | 0 | 48 | ? | AgNO3 | Sigma Aldrich | ? | 1 | mM | Pseudomonas aeruginosa supernantant cell-free filtrate | Bacterial extract | Bacterial | organic | Pseudomonas aeruginosa supernantant cell-free filtrate | Bacterial extract | Bacterial | organic | 250 | mg/mL | ? | ? | ? | ? | 250 | mg/mL | reducing;precursor | BA | ? | ? | ? | ? | ? | ? | ? | ? | ? | dried | ? | no | no | no | ? | ? | no | Water | ? | 400 | ? | Square;spherical | TEM | JEOL JEM-2100 | face centered cubic | XRD | Bruker D8 Advance | 7 | ? | ? | ? | ? | ? | 18 | ? | TEM | JEM JEOL | ? | ? | ? | ? | ? | ? | ? | ? | ? | ? | ? | ? | ? | ? | ? | ? | ? | 0.05 | mg/mL | ? | ? | 24 | 37 | LuriaBertani | Klebsiella pneumoniae | ? | 0.1 | ? | mg/mL | MIC | 0.1 | mg/mL | 72 | In vitro | Liver | HepG2 | Cancer cells | Liver tissue of a 15-year-old Caucasian male from Argentina with a well-differentiated hepatocellular carcinoma | 5000 | 96 | Survival assay | Cell viability | 19.7522 | 2.307 | % | LC50 60,584 ug/mL | no
Abeer Mohammed et al, The potential activity of biosynthesized silver nanoparticles of Pseudomonas aeruginosa as an antibacterial agent against multidrug‑resistant isolates from intensive care unit and anticancer agent, Environmental Sciences Europe 2022, 34:109 | Abeer | 2022 | https://doi.org/10.1186/s12302-022-00684-2 | biosynthesis | Single | No | 25 | ? | No | No | No | No | 0 | 48 | ? | AgNO3 | Sigma Aldrich | ? | 1 | mM | Pseudomonas aeruginosa supernantant cell-free filtrate | Bacterial extract | Bacterial | organic | Pseudomonas aeruginosa supernantant cell-free filtrate | Bacterial extract | Bacterial | organic | 250 | mg/mL | ? | ? | ? | ? | 250 | mg/mL | reducing;precursor | BA | ? | ? | ? | ? | ? | ? | ? | ? | ? | dried | ? | no | no | no | ? | ? | no | Water | ? | 400 | ? | Square;spherical | TEM | JEOL JEM-2100 | face centered cubic | XRD | Bruker D8 Advance | 7 | ? | ? | ? | ? | ? | 18 | ? | TEM | JEM JEOL | ? | ? | ? | ? | ? | ? | ? | ? | ? | ? | ? | ? | ? | ? | ? | ? | ? | 0.1 | mg/mL | ? | ? | 24 | 37 | LuriaBertani | Klebsiella pneumoniae | ? | 0.1 | ? | mg/mL | MIC | 0.1 | mg/mL | 72 | In vitro | Liver | HepG2 | Cancer cells | Liver tissue of a 15-year-old Caucasian male from Argentina with a well-differentiated hepatocellular carcinoma | 5000 | 96 | Survival assay | Cell viability | 19.7522 | 2.307 | % | LC50 60,584 ug/mL | no
Abeer Mohammed et al, The potential activity of biosynthesized silver nanoparticles of Pseudomonas aeruginosa as an antibacterial agent against multidrug‑resistant isolates from intensive care unit and anticancer agent, Environmental Sciences Europe 2022, 34:109 | Abeer | 2022 | https://doi.org/10.1186/s12302-022-00684-2 | biosynthesis | Single | No | 25 | ? | No | No | No | No | 0 | 48 | ? | AgNO3 | Sigma Aldrich | ? | 1 | mM | Pseudomonas aeruginosa supernantant cell-free filtrate | Bacterial extract | Bacterial | organic | Pseudomonas aeruginosa supernantant cell-free filtrate | Bacterial extract | Bacterial | organic | 250 | mg/mL | ? | ? | ? | ? | 250 | mg/mL | reducing;precursor | BA | ? | ? | ? | ? | ? | ? | ? | ? | ? | dried | ? | no | no | no | ? | ? | no | Water | ? | 400 | ? | Square;spherical | TEM | JEOL JEM-2100 | face centered cubic | XRD | Bruker D8 Advance | 7 | ? | ? | ? | ? | ? | 18 | ? | TEM | JEM JEOL | ? | ? | ? | ? | ? | ? | ? | ? | ? | ? | ? | ? | ? | ? | ? | ? | ? | 0.15 | mg/mL | ? | ? | 24 | 37 | LuriaBertani | Klebsiella pneumoniae | ? | 0.1 | ? | mg/mL | MIC | 0.1 | mg/mL | 72 | In vitro | Liver | HepG2 | Cancer cells | Liver tissue of a 15-year-old Caucasian male from Argentina with a well-differentiated hepatocellular carcinoma | 5000 | 96 | Survival assay | Cell viability | 19.7522 | 2.307 | % | LC50 60,584 ug/mL | no
Abeer Mohammed et al, The potential activity of biosynthesized silver nanoparticles of Pseudomonas aeruginosa as an antibacterial agent against multidrug‑resistant isolates from intensive care unit and anticancer agent, Environmental Sciences Europe 2022, 34:109 | Abeer | 2022 | https://doi.org/10.1186/s12302-022-00684-2 | biosynthesis | Single | No | 25 | ? | No | No | No | No | 0 | 48 | ? | AgNO3 | Sigma Aldrich | ? | 1 | mM | Pseudomonas aeruginosa supernantant cell-free filtrate | Bacterial extract | Bacterial | organic | Pseudomonas aeruginosa supernantant cell-free filtrate | Bacterial extract | Bacterial | organic | 250 | mg/mL | ? | ? | ? | ? | 250 | mg/mL | reducing;precursor | BA | ? | ? | ? | ? | ? | ? | ? | ? | ? | dried | ? | no | no | no | ? | ? | no | Water | ? | 400 | ? | Square;spherical | TEM | JEOL JEM-2100 | face centered cubic | XRD | Bruker D8 Advance | 7 | ? | ? | ? | ? | ? | 18 | ? | TEM | JEM JEOL | ? | ? | ? | ? | ? | ? | ? | ? | ? | ? | ? | ? | ? | ? | ? | ? | ? | 0.2 | mg/mL | ? | ? | 24 | 37 | LuriaBertani | Klebsiella pneumoniae | ? | 0.1 | ? | mg/mL | MIC | 0.1 | mg/mL | 72 | In vitro | Liver | HepG2 | Cancer cells | Liver tissue of a 15-year-old Caucasian male from Argentina with a well-differentiated hepatocellular carcinoma | 5000 | 96 | Survival assay | Cell viability | 19.7522 | 2.307 | % | LC50 60,584 ug/mL | no
Abeer Mohammed et al, The potential activity of biosynthesized silver nanoparticles of Pseudomonas aeruginosa as an antibacterial agent against multidrug‑resistant isolates from intensive care unit and anticancer agent, Environmental Sciences Europe 2022, 34:109 | Abeer | 2022 | https://doi.org/10.1186/s12302-022-00684-2 | biosynthesis | Single | No | 25 | ? | No | No | No | No | 0 | 48 | ? | AgNO3 | Sigma Aldrich | ? | 1 | mM | Pseudomonas aeruginosa supernantant cell-free filtrate | Bacterial extract | Bacterial | organic | Pseudomonas aeruginosa supernantant cell-free filtrate | Bacterial extract | Bacterial | organic | 250 | mg/mL | ? | ? | ? | ? | 250 | mg/mL | reducing;precursor | BA | ? | ? | ? | ? | ? | ? | ? | ? | ? | dried | ? | no | no | no | ? | ? | no | Water | ? | 400 | ? | Square;spherical | TEM | JEOL JEM-2100 | face centered cubic | XRD | Bruker D8 Advance | 7 | ? | ? | ? | ? | ? | 18 | ? | TEM | JEM JEOL | ? | ? | ? | ? | ? | ? | ? | ? | ? | ? | ? | ? | ? | ? | ? | ? | ? | 0.05 | mg/mL | ? | ? | 24 | 37 | LuriaBertani | Pseudomonas aeruginosa | ? | 0.1 | ? | mg/mL | MIC | 0.1 | mg/mL | 72 | In vitro | Liver | HepG2 | Cancer cells | Liver tissue of a 15-year-old Caucasian male from Argentina with a well-differentiated hepatocellular carcinoma | 5000 | 96 | Survival assay | Cell viability | 19.7522 | 2.307 | % | LC50 60,584 ug/mL | no
Abeer Mohammed et al, The potential activity of biosynthesized silver nanoparticles of Pseudomonas aeruginosa as an antibacterial agent against multidrug‑resistant isolates from intensive care unit and anticancer agent, Environmental Sciences Europe 2022, 34:109 | Abeer | 2022 | https://doi.org/10.1186/s12302-022-00684-2 | biosynthesis | Single | No | 25 | ? | No | No | No | No | 0 | 48 | ? | AgNO3 | Sigma Aldrich | ? | 1 | mM | Pseudomonas aeruginosa supernantant cell-free filtrate | Bacterial extract | Bacterial | organic | Pseudomonas aeruginosa supernantant cell-free filtrate | Bacterial extract | Bacterial | organic | 250 | mg/mL | ? | ? | ? | ? | 250 | mg/mL | reducing;precursor | BA | ? | ? | ? | ? | ? | ? | ? | ? | ? | dried | ? | no | no | no | ? | ? | no | Water | ? | 400 | ? | Square;spherical | TEM | JEOL JEM-2100 | face centered cubic | XRD | Bruker D8 Advance | 7 | ? | ? | ? | ? | ? | 18 | ? | TEM | JEM JEOL | ? | ? | ? | ? | ? | ? | ? | ? | ? | ? | ? | ? | ? | ? | ? | ? | ? | 0.1 | mg/mL | ? | ? | 24 | 37 | LuriaBertani | Pseudomonas aeruginosa | ? | 0.1 | ? | mg/mL | MIC | 0.1 | mg/mL | 72 | In vitro | Liver | HepG2 | Cancer cells | Liver tissue of a 15-year-old Caucasian male from Argentina with a well-differentiated hepatocellular carcinoma | 5000 | 96 | Survival assay | Cell viability | 19.7522 | 2.307 | % | LC50 60,584 ug/mL | no
Abeer Mohammed et al, The potential activity of biosynthesized silver nanoparticles of Pseudomonas aeruginosa as an antibacterial agent against multidrug‑resistant isolates from intensive care unit and anticancer agent, Environmental Sciences Europe 2022, 34:109 | Abeer | 2022 | https://doi.org/10.1186/s12302-022-00684-2 | biosynthesis | Single | No | 25 | ? | No | No | No | No | 0 | 48 | ? | AgNO3 | Sigma Aldrich | ? | 1 | mM | Pseudomonas aeruginosa supernantant cell-free filtrate | Bacterial extract | Bacterial | organic | Pseudomonas aeruginosa supernantant cell-free filtrate | Bacterial extract | Bacterial | organic | 250 | mg/mL | ? | ? | ? | ? | 250 | mg/mL | reducing;precursor | BA | ? | ? | ? | ? | ? | ? | ? | ? | ? | dried | ? | no | no | no | ? | ? | no | Water | ? | 400 | ? | Square;spherical | TEM | JEOL JEM-2100 | face centered cubic | XRD | Bruker D8 Advance | 7 | ? | ? | ? | ? | ? | 18 | ? | TEM | JEM JEOL | ? | ? | ? | ? | ? | ? | ? | ? | ? | ? | ? | ? | ? | ? | ? | ? | ? | 0.15 | mg/mL | ? | ? | 24 | 37 | LuriaBertani | Pseudomonas aeruginosa | ? | 0.1 | ? | mg/mL | MIC | 0.1 | mg/mL | 72 | In vitro | Liver | HepG2 | Cancer cells | Liver tissue of a 15-year-old Caucasian male from Argentina with a well-differentiated hepatocellular carcinoma | 5000 | 96 | Survival assay | Cell viability | 19.7522 | 2.307 | % | LC50 60,584 ug/mL | no
Abeer Mohammed et al, The potential activity of biosynthesized silver nanoparticles of Pseudomonas aeruginosa as an antibacterial agent against multidrug‑resistant isolates from intensive care unit and anticancer agent, Environmental Sciences Europe 2022, 34:109 | Abeer | 2022 | https://doi.org/10.1186/s12302-022-00684-2 | biosynthesis | Single | No | 25 | ? | No | No | No | No | 0 | 48 | ? | AgNO3 | Sigma Aldrich | ? | 1 | mM | Pseudomonas aeruginosa supernantant cell-free filtrate | Bacterial extract | Bacterial | organic | Pseudomonas aeruginosa supernantant cell-free filtrate | Bacterial extract | Bacterial | organic | 250 | mg/mL | ? | ? | ? | ? | 250 | mg/mL | reducing;precursor | BA | ? | ? | ? | ? | ? | ? | ? | ? | ? | dried | ? | no | no | no | ? | ? | no | Water | ? | 400 | ? | Square;spherical | TEM | JEOL JEM-2100 | face centered cubic | XRD | Bruker D8 Advance | 7 | ? | ? | ? | ? | ? | 18 | ? | TEM | JEM JEOL | ? | ? | ? | ? | ? | ? | ? | ? | ? | ? | ? | ? | ? | ? | ? | ? | ? | 0.2 | mg/mL | ? | ? | 24 | 37 | LuriaBertani | Pseudomonas aeruginosa | ? | 0.1 | ? | mg/mL | MIC | 0.1 | mg/mL | 72 | In vitro | Liver | HepG2 | Cancer cells | Liver tissue of a 15-year-old Caucasian male from Argentina with a well-differentiated hepatocellular carcinoma | 5000 | 96 | Survival assay | Cell viability | 19.7522 | 2.307 | % | LC50 60,584 ug/mL | no
Abeer Mohammed et al, The potential activity of biosynthesized silver nanoparticles of Pseudomonas aeruginosa as an antibacterial agent against multidrug‑resistant isolates from intensive care unit and anticancer agent, Environmental Sciences Europe 2022, 34:109 | Abeer | 2022 | https://doi.org/10.1186/s12302-022-00684-2 | biosynthesis | Single | No | 25 | ? | No | No | No | No | 0 | 48 | ? | AgNO3 | Sigma Aldrich | ? | 1 | mM | Pseudomonas aeruginosa supernantant cell-free filtrate | Bacterial extract | Bacterial | organic | Pseudomonas aeruginosa supernantant cell-free filtrate | Bacterial extract | Bacterial | organic | 250 | mg/mL | ? | ? | ? | ? | 250 | mg/mL | reducing;precursor | BA | ? | ? | ? | ? | ? | ? | ? | ? | ? | dried | ? | no | no | no | ? | ? | no | Water | ? | 400 | ? | Square;spherical | TEM | JEOL JEM-2100 | face centered cubic | XRD | Bruker D8 Advance | 7 | ? | ? | ? | ? | ? | 18 | ? | TEM | JEM JEOL | ? | ? | ? | ? | ? | ? | ? | ? | ? | ? | ? | ? | ? | ? | ? | ? | ? | 0.05 | mg/mL | ? | ? | 24 | 37 | LuriaBertani | Acinetobacter baumanii | ? | 0.15 | ? | mg/mL | MIC | 0.1 | mg/mL | 72 | In vitro | Liver | HepG2 | Cancer cells | Liver tissue of a 15-year-old Caucasian male from Argentina with a well-differentiated hepatocellular carcinoma | 5000 | 96 | Survival assay | Cell viability | 19.7522 | 2.307 | % | LC50 60,584 ug/mL | no
Abeer Mohammed et al, The potential activity of biosynthesized silver nanoparticles of Pseudomonas aeruginosa as an antibacterial agent against multidrug‑resistant isolates from intensive care unit and anticancer agent, Environmental Sciences Europe 2022, 34:109 | Abeer | 2022 | https://doi.org/10.1186/s12302-022-00684-2 | biosynthesis | Single | No | 25 | ? | No | No | No | No | 0 | 48 | ? | AgNO3 | Sigma Aldrich | ? | 1 | mM | Pseudomonas aeruginosa supernantant cell-free filtrate | Bacterial extract | Bacterial | organic | Pseudomonas aeruginosa supernantant cell-free filtrate | Bacterial extract | Bacterial | organic | 250 | mg/mL | ? | ? | ? | ? | 250 | mg/mL | reducing;precursor | BA | ? | ? | ? | ? | ? | ? | ? | ? | ? | dried | ? | no | no | no | ? | ? | no | Water | ? | 400 | ? | Square;spherical | TEM | JEOL JEM-2100 | face centered cubic | XRD | Bruker D8 Advance | 7 | ? | ? | ? | ? | ? | 18 | ? | TEM | JEM JEOL | ? | ? | ? | ? | ? | ? | ? | ? | ? | ? | ? | ? | ? | ? | ? | ? | ? | 0.1 | mg/mL | ? | ? | 24 | 37 | LuriaBertani | Acinetobacter baumanii | ? | 0.15 | ? | mg/mL | MIC | 0.1 | mg/mL | 72 | In vitro | Liver | HepG2 | Cancer cells | Liver tissue of a 15-year-old Caucasian male from Argentina with a well-differentiated hepatocellular carcinoma | 5000 | 96 | Survival assay | Cell viability | 19.7522 | 2.307 | % | LC50 60,584 ug/mL | no
Abeer Mohammed et al, The potential activity of biosynthesized silver nanoparticles of Pseudomonas aeruginosa as an antibacterial agent against multidrug‑resistant isolates from intensive care unit and anticancer agent, Environmental Sciences Europe 2022, 34:109 | Abeer | 2022 | https://doi.org/10.1186/s12302-022-00684-2 | biosynthesis | Single | No | 25 | ? | No | No | No | No | 0 | 48 | ? | AgNO3 | Sigma Aldrich | ? | 1 | mM | Pseudomonas aeruginosa supernantant cell-free filtrate | Bacterial extract | Bacterial | organic | Pseudomonas aeruginosa supernantant cell-free filtrate | Bacterial extract | Bacterial | organic | 250 | mg/mL | ? | ? | ? | ? | 250 | mg/mL | reducing;precursor | BA | ? | ? | ? | ? | ? | ? | ? | ? | ? | dried | ? | no | no | no | ? | ? | no | Water | ? | 400 | ? | Square;spherical | TEM | JEOL JEM-2100 | face centered cubic | XRD | Bruker D8 Advance | 7 | ? | ? | ? | ? | ? | 18 | ? | TEM | JEM JEOL | ? | ? | ? | ? | ? | ? | ? | ? | ? | ? | ? | ? | ? | ? | ? | ? | ? | 0.15 | mg/mL | ? | ? | 24 | 37 | LuriaBertani | Acinetobacter baumanii | ? | 0.15 | ? | mg/mL | MIC | 0.1 | mg/mL | 72 | In vitro | Liver | HepG2 | Cancer cells | Liver tissue of a 15-year-old Caucasian male from Argentina with a well-differentiated hepatocellular carcinoma | 5000 | 96 | Survival assay | Cell viability | 19.7522 | 2.307 | % | LC50 60,584 ug/mL | no
Abeer Mohammed et al, The potential activity of biosynthesized silver nanoparticles of Pseudomonas aeruginosa as an antibacterial agent against multidrug‑resistant isolates from intensive care unit and anticancer agent, Environmental Sciences Europe 2022, 34:109 | Abeer | 2022 | https://doi.org/10.1186/s12302-022-00684-2 | biosynthesis | Single | No | 25 | ? | No | No | No | No | 0 | 48 | ? | AgNO3 | Sigma Aldrich | ? | 1 | mM | Pseudomonas aeruginosa supernantant cell-free filtrate | Bacterial extract | Bacterial | organic | Pseudomonas aeruginosa supernantant cell-free filtrate | Bacterial extract | Bacterial | organic | 250 | mg/mL | ? | ? | ? | ? | 250 | mg/mL | reducing;precursor | BA | ? | ? | ? | ? | ? | ? | ? | ? | ? | dried | ? | no | no | no | ? | ? | no | Water | ? | 400 | ? | Square;spherical | TEM | JEOL JEM-2100 | face centered cubic | XRD | Bruker D8 Advance | 7 | ? | ? | ? | ? | ? | 18 | ? | TEM | JEM JEOL | ? | ? | ? | ? | ? | ? | ? | ? | ? | ? | ? | ? | ? | ? | ? | ? | ? | 0.2 | mg/mL | ? | ? | 24 | 37 | LuriaBertani | Acinetobacter baumanii | ? | 0.15 | ? | mg/mL | MIC | 0.1 | mg/mL | 72 | In vitro | Liver | HepG2 | Cancer cells | Liver tissue of a 15-year-old Caucasian male from Argentina with a well-differentiated hepatocellular carcinoma | 5000 | 96 | Survival assay | Cell viability | 19.7522 | 2.307 | % | LC50 60,584 ug/mL | no
Abeer Mohammed et al, The potential activity of biosynthesized silver nanoparticles of Pseudomonas aeruginosa as an antibacterial agent against multidrug‑resistant isolates from intensive care unit and anticancer agent, Environmental Sciences Europe 2022, 34:109 | Abeer | 2022 | https://doi.org/10.1186/s12302-022-00684-2 | biosynthesis | Single | No | 25 | ? | No | No | No | No | 0 | 48 | ? | AgNO3 | Sigma Aldrich | ? | 1 | mM | Pseudomonas aeruginosa supernantant cell-free filtrate | Bacterial extract | Bacterial | organic | Pseudomonas aeruginosa supernantant cell-free filtrate | Bacterial extract | Bacterial | organic | 250 | mg/mL | ? | ? | ? | ? | 250 | mg/mL | reducing;precursor | BA | ? | ? | ? | ? | ? | ? | ? | ? | ? | dried | ? | no | no | no | ? | ? | no | Water | ? | 400 | ? | Square;spherical | TEM | JEOL JEM-2100 | face centered cubic | XRD | Bruker D8 Advance | 7 | ? | ? | ? | ? | ? | 18 | ? | TEM | JEM JEOL | ? | ? | ? | ? | ? | ? | ? | ? | ? | ? | ? | ? | ? | ? | ? | ? | ? | 0.05 | mg/mL | ? | ? | 24 | 37 | LuriaBertani | Klebsiella pneumoniae | ? | 0.15 | ? | mg/mL | MIC | 0.1 | mg/mL | 72 | In vitro | Liver | HepG2 | Cancer cells | Liver tissue of a 15-year-old Caucasian male from Argentina with a well-differentiated hepatocellular carcinoma | 5000 | 96 | Survival assay | Cell viability | 19.7522 | 2.307 | % | LC50 60,584 ug/mL | no
Abeer Mohammed et al, The potential activity of biosynthesized silver nanoparticles of Pseudomonas aeruginosa as an antibacterial agent against multidrug‑resistant isolates from intensive care unit and anticancer agent, Environmental Sciences Europe 2022, 34:109 | Abeer | 2022 | https://doi.org/10.1186/s12302-022-00684-2 | biosynthesis | Single | No | 25 | ? | No | No | No | No | 0 | 48 | ? | AgNO3 | Sigma Aldrich | ? | 1 | mM | Pseudomonas aeruginosa supernantant cell-free filtrate | Bacterial extract | Bacterial | organic | Pseudomonas aeruginosa supernantant cell-free filtrate | Bacterial extract | Bacterial | organic | 250 | mg/mL | ? | ? | ? | ? | 250 | mg/mL | reducing;precursor | BA | ? | ? | ? | ? | ? | ? | ? | ? | ? | dried | ? | no | no | no | ? | ? | no | Water | ? | 400 | ? | Square;spherical | TEM | JEOL JEM-2100 | face centered cubic | XRD | Bruker D8 Advance | 7 | ? | ? | ? | ? | ? | 18 | ? | TEM | JEM JEOL | ? | ? | ? | ? | ? | ? | ? | ? | ? | ? | ? | ? | ? | ? | ? | ? | ? | 0.1 | mg/mL | ? | ? | 24 | 37 | LuriaBertani | Klebsiella pneumoniae | ? | 0.15 | ? | mg/mL | MIC | 0.1 | mg/mL | 72 | In vitro | Liver | HepG2 | Cancer cells | Liver tissue of a 15-year-old Caucasian male from Argentina with a well-differentiated hepatocellular carcinoma | 5000 | 96 | Survival assay | Cell viability | 19.7522 | 2.307 | % | LC50 60,584 ug/mL | no
Abeer Mohammed et al, The potential activity of biosynthesized silver nanoparticles of Pseudomonas aeruginosa as an antibacterial agent against multidrug‑resistant isolates from intensive care unit and anticancer agent, Environmental Sciences Europe 2022, 34:109 | Abeer | 2022 | https://doi.org/10.1186/s12302-022-00684-2 | biosynthesis | Single | No | 25 | ? | No | No | No | No | 0 | 48 | ? | AgNO3 | Sigma Aldrich | ? | 1 | mM | Pseudomonas aeruginosa supernantant cell-free filtrate | Bacterial extract | Bacterial | organic | Pseudomonas aeruginosa supernantant cell-free filtrate | Bacterial extract | Bacterial | organic | 250 | mg/mL | ? | ? | ? | ? | 250 | mg/mL | reducing;precursor | BA | ? | ? | ? | ? | ? | ? | ? | ? | ? | dried | ? | no | no | no | ? | ? | no | Water | ? | 400 | ? | Square;spherical | TEM | JEOL JEM-2100 | face centered cubic | XRD | Bruker D8 Advance | 7 | ? | ? | ? | ? | ? | 18 | ? | TEM | JEM JEOL | ? | ? | ? | ? | ? | ? | ? | ? | ? | ? | ? | ? | ? | ? | ? | ? | ? | 0.15 | mg/mL | ? | ? | 24 | 37 | LuriaBertani | Klebsiella pneumoniae | ? | 0.15 | ? | mg/mL | MIC | 0.1 | mg/mL | 72 | In vitro | Liver | HepG2 | Cancer cells | Liver tissue of a 15-year-old Caucasian male from Argentina with a well-differentiated hepatocellular carcinoma | 5000 | 96 | Survival assay | Cell viability | 19.7522 | 2.307 | % | LC50 60,584 ug/mL | no
Abeer Mohammed et al, The potential activity of biosynthesized silver nanoparticles of Pseudomonas aeruginosa as an antibacterial agent against multidrug‑resistant isolates from intensive care unit and anticancer agent, Environmental Sciences Europe 2022, 34:109 | Abeer | 2022 | https://doi.org/10.1186/s12302-022-00684-2 | biosynthesis | Single | No | 25 | ? | No | No | No | No | 0 | 48 | ? | AgNO3 | Sigma Aldrich | ? | 1 | mM | Pseudomonas aeruginosa supernantant cell-free filtrate | Bacterial extract | Bacterial | organic | Pseudomonas aeruginosa supernantant cell-free filtrate | Bacterial extract | Bacterial | organic | 250 | mg/mL | ? | ? | ? | ? | 250 | mg/mL | reducing;precursor | BA | ? | ? | ? | ? | ? | ? | ? | ? | ? | dried | ? | no | no | no | ? | ? | no | Water | ? | 400 | ? | Square;spherical | TEM | JEOL JEM-2100 | face centered cubic | XRD | Bruker D8 Advance | 7 | ? | ? | ? | ? | ? | 18 | ? | TEM | JEM JEOL | ? | ? | ? | ? | ? | ? | ? | ? | ? | ? | ? | ? | ? | ? | ? | ? | ? | 0.2 | mg/mL | ? | ? | 24 | 37 | LuriaBertani | Klebsiella pneumoniae | ? | 0.15 | ? | mg/mL | MIC | 0.1 | mg/mL | 72 | In vitro | Liver | HepG2 | Cancer cells | Liver tissue of a 15-year-old Caucasian male from Argentina with a well-differentiated hepatocellular carcinoma | 5000 | 96 | Survival assay | Cell viability | 19.7522 | 2.307 | % | LC50 60,584 ug/mL | no
Abeer Mohammed et al, The potential activity of biosynthesized silver nanoparticles of Pseudomonas aeruginosa as an antibacterial agent against multidrug‑resistant isolates from intensive care unit and anticancer agent, Environmental Sciences Europe 2022, 34:109 | Abeer | 2022 | https://doi.org/10.1186/s12302-022-00684-2 | biosynthesis | Single | No | 25 | ? | No | No | No | No | 0 | 48 | ? | AgNO3 | Sigma Aldrich | ? | 1 | mM | Pseudomonas aeruginosa supernantant cell-free filtrate | Bacterial extract | Bacterial | organic | Pseudomonas aeruginosa supernantant cell-free filtrate | Bacterial extract | Bacterial | organic | 250 | mg/mL | ? | ? | ? | ? | 250 | mg/mL | reducing;precursor | BA | ? | ? | ? | ? | ? | ? | ? | ? | ? | dried | ? | no | no | no | ? | ? | no | Water | ? | 400 | ? | Square;spherical | TEM | JEOL JEM-2100 | face centered cubic | XRD | Bruker D8 Advance | 7 | ? | ? | ? | ? | ? | 18 | ? | TEM | JEM JEOL | ? | ? | ? | ? | ? | ? | ? | ? | ? | ? | ? | ? | ? | ? | ? | ? | ? | 0.05 | mg/mL | ? | ? | 24 | 37 | LuriaBertani | Pseudomonas aeruginosa | ? | 0.15 | ? | mg/mL | MIC | 0.1 | mg/mL | 72 | In vitro | Liver | HepG2 | Cancer cells | Liver tissue of a 15-year-old Caucasian male from Argentina with a well-differentiated hepatocellular carcinoma | 5000 | 96 | Survival assay | Cell viability | 19.7522 | 2.307 | % | LC50 60,584 ug/mL | no
Abeer Mohammed et al, The potential activity of biosynthesized silver nanoparticles of Pseudomonas aeruginosa as an antibacterial agent against multidrug‑resistant isolates from intensive care unit and anticancer agent, Environmental Sciences Europe 2022, 34:109 | Abeer | 2022 | https://doi.org/10.1186/s12302-022-00684-2 | biosynthesis | Single | No | 25 | ? | No | No | No | No | 0 | 48 | ? | AgNO3 | Sigma Aldrich | ? | 1 | mM | Pseudomonas aeruginosa supernantant cell-free filtrate | Bacterial extract | Bacterial | organic | Pseudomonas aeruginosa supernantant cell-free filtrate | Bacterial extract | Bacterial | organic | 250 | mg/mL | ? | ? | ? | ? | 250 | mg/mL | reducing;precursor | BA | ? | ? | ? | ? | ? | ? | ? | ? | ? | dried | ? | no | no | no | ? | ? | no | Water | ? | 400 | ? | Square;spherical | TEM | JEOL JEM-2100 | face centered cubic | XRD | Bruker D8 Advance | 7 | ? | ? | ? | ? | ? | 18 | ? | TEM | JEM JEOL | ? | ? | ? | ? | ? | ? | ? | ? | ? | ? | ? | ? | ? | ? | ? | ? | ? | 0.1 | mg/mL | ? | ? | 24 | 37 | LuriaBertani | Pseudomonas aeruginosa | ? | 0.15 | ? | mg/mL | MIC | 0.1 | mg/mL | 72 | In vitro | Liver | HepG2 | Cancer cells | Liver tissue of a 15-year-old Caucasian male from Argentina with a well-differentiated hepatocellular carcinoma | 5000 | 96 | Survival assay | Cell viability | 19.7522 | 2.307 | % | LC50 60,584 ug/mL | no
Abeer Mohammed et al, The potential activity of biosynthesized silver nanoparticles of Pseudomonas aeruginosa as an antibacterial agent against multidrug‑resistant isolates from intensive care unit and anticancer agent, Environmental Sciences Europe 2022, 34:109 | Abeer | 2022 | https://doi.org/10.1186/s12302-022-00684-2 | biosynthesis | Single | No | 25 | ? | No | No | No | No | 0 | 48 | ? | AgNO3 | Sigma Aldrich | ? | 1 | mM | Pseudomonas aeruginosa supernantant cell-free filtrate | Bacterial extract | Bacterial | organic | Pseudomonas aeruginosa supernantant cell-free filtrate | Bacterial extract | Bacterial | organic | 250 | mg/mL | ? | ? | ? | ? | 250 | mg/mL | reducing;precursor | BA | ? | ? | ? | ? | ? | ? | ? | ? | ? | dried | ? | no | no | no | ? | ? | no | Water | ? | 400 | ? | Square;spherical | TEM | JEOL JEM-2100 | face centered cubic | XRD | Bruker D8 Advance | 7 | ? | ? | ? | ? | ? | 18 | ? | TEM | JEM JEOL | ? | ? | ? | ? | ? | ? | ? | ? | ? | ? | ? | ? | ? | ? | ? | ? | ? | 0.15 | mg/mL | ? | ? | 24 | 37 | LuriaBertani | Pseudomonas aeruginosa | ? | 0.15 | ? | mg/mL | MIC | 0.1 | mg/mL | 72 | In vitro | Liver | HepG2 | Cancer cells | Liver tissue of a 15-year-old Caucasian male from Argentina with a well-differentiated hepatocellular carcinoma | 5000 | 96 | Survival assay | Cell viability | 19.7522 | 2.307 | % | LC50 60,584 ug/mL | no
Abeer Mohammed et al, The potential activity of biosynthesized silver nanoparticles of Pseudomonas aeruginosa as an antibacterial agent against multidrug‑resistant isolates from intensive care unit and anticancer agent, Environmental Sciences Europe 2022, 34:109 | Abeer | 2022 | https://doi.org/10.1186/s12302-022-00684-2 | biosynthesis | Single | No | 25 | ? | No | No | No | No | 0 | 48 | ? | AgNO3 | Sigma Aldrich | ? | 1 | mM | Pseudomonas aeruginosa supernantant cell-free filtrate | Bacterial extract | Bacterial | organic | Pseudomonas aeruginosa supernantant cell-free filtrate | Bacterial extract | Bacterial | organic | 250 | mg/mL | ? | ? | ? | ? | 250 | mg/mL | reducing;precursor | BA | ? | ? | ? | ? | ? | ? | ? | ? | ? | dried | ? | no | no | no | ? | ? | no | Water | ? | 400 | ? | Square;spherical | TEM | JEOL JEM-2100 | face centered cubic | XRD | Bruker D8 Advance | 7 | ? | ? | ? | ? | ? | 18 | ? | TEM | JEM JEOL | ? | ? | ? | ? | ? | ? | ? | ? | ? | ? | ? | ? | ? | ? | ? | ? | ? | 0.2 | mg/mL | ? | ? | 24 | 37 | LuriaBertani | Pseudomonas aeruginosa | ? | 0.15 | ? | mg/mL | MIC | 0.1 | mg/mL | 72 | In vitro | Liver | HepG2 | Cancer cells | Liver tissue of a 15-year-old Caucasian male from Argentina with a well-differentiated hepatocellular carcinoma | 5000 | 96 | Survival assay | Cell viability | 19.7522 | 2.307 | % | LC50 60,584 ug/mL | no
Abo‑El‑Yazid et al, Green synthesized silver nanoparticles using Cyperus rotundus L. extract as a potential antiviral agent against infectious laryngotracheitis and infectious ronchitis viruses in chickens, Chemical and Biological Technologies in Agriculture 2022, 9:55 | Abo‑El‑Yazid | 2022 | https://doi.org/10.1186/s40538-022-00325-z | phytosynthesis | Single | No | 25 | ? | No | No | No | No | 0 | 0.5 | 55 | AgNO3 | ? | ? | 1 | mM | Cyperus rotundus root acqueous extract | plant | Phytochemical extract | organic | Cyperus rotundus root acqueous extract | plant | Phytochemical extract | organic | 90 | mg/mL | ? | ? | 5 | mL | ? | ? | precursor;reducing | AB | ? | ? | ? | ? | ? | ? | ? | ? | ? | washed | centrifugation | 20426 | g | 20 | no | no | no | ? | ? | 484 | ? | Spherical | TEM | JOEL-JEM-1400TEM | ? | ? | ? | ? | ? | -6.04 | ? | ELS | Zeta sizer, Malvern | 15 | ? | TEM | JEM JEOL | ? | ? | ? | ? | 38.06 | ? | DLS | Zeta sizer Malvern | ? | ? | ? | ? | ? | ? | ? | ? | ? | no | no | no | no | no | no | no | no | no | no | no | no | no | 0.0125 | mg/mL | 12 | In vitro | Kidney | Vero cells | ? | Kidney epithelial cells extracted from an African green monkey | 10000 | 96 | MNTC microscopically observation | ? | 0.05 | ? | mg/mL | Antiviral test on Vero cells using infectious laryngotracheitis and infectious bronchitis viruses in chickens | no
Abo‑El‑Yazid et al, Green synthesized silver nanoparticles using Cyperus rotundus L. extract as a potential antiviral agent against infectious laryngotracheitis and infectious ronchitis viruses in chickens, Chemical and Biological Technologies in Agriculture 2022, 9:55 | Abo‑El‑Yazid | 2022 | https://doi.org/10.1186/s40538-022-00325-z | phytosynthesis | Single | No | 25 | ? | No | No | No | No | 0 | 0.5 | 55 | AgNO3 | ? | ? | 1 | mM | Cyperus rotundus root acqueous extract | plant | Phytochemical extract | organic | Cyperus rotundus root acqueous extract | plant | Phytochemical extract | organic | 90 | mg/mL | ? | ? | 5 | mL | ? | ? | precursor;reducing | AB | ? | ? | ? | ? | ? | ? | ? | ? | ? | washed | centrifugation | 20426 | g | 20 | no | no | no | ? | ? | 484 | ? | Spherical | TEM | JOEL-JEM-1400TEM | ? | ? | ? | ? | ? | -6.04 | ? | ELS | Zeta sizer, Malvern | 15 | ? | TEM | JEM JEOL | ? | ? | ? | ? | 38.06 | ? | DLS | Zeta sizer Malvern | ? | ? | ? | ? | ? | ? | ? | ? | ? | no | no | no | no | no | no | no | no | no | no | no | no | no | 0.2 | mg/mL | 12 | In vitro | Kidney | Vero cells | ? | Kidney epithelial cells extracted from an African green monkey | 10000 | 96 | MNTC microscopically observation | ? | 0.05 | ? | mg/mL | Antiviral test on Vero cells using infectious laryngotracheitis and infectious bronchitis viruses in chickens | no
Afthab et al, Hepatoprotective Angelica sinensis silver nanoformulation against multidrug resistant bacteria and the integration of a multicomponent logic gate system, Nanoscale 2020, 12, 19149 | Afthab | 2020 | 10.1039/d0nr04744a | phytosynthesis | Single | No | 25 | ? | No | No | No | No | 0 | 24 | ? | AgNO3 | Aladdin | ? | 1 | mM | Angelica sinesis root extract | plant | Phytochemical extract | organic | Angelica sinesis root extract | plant | Phytochemical extract | organic | 25 | mg/mL | ? | ? | ? | ? | 25 | mg/mL | precursor;reducing | AB | ? | ? | ? | ? | ? | ? | ? | ? | ? | washed | centrifugation | 9000 | rpm | 20 | no | no | no | ? | ? | ? | ? | ? | ? | ? | exagonal | XRD | PANalytical B.V X’PertPro | ? | ? | ? | ? | ? | ? | 3 | ? | TEM | JEM JEOL | ? | ? | ? | ? | ? | ? | ? | ? | ? | ? | ? | ? | ? | ? | ? | ? | No | ? | ? | ? | ? | ? | ? | LuriaBertani | Escherichia coli | ? | 0.009 | ? | mg/mL | MIC90 | 0.1 | mg/mL | 48 | In vitro | Liver | HepG2 | Cancer cells | Liver tissue of a 15-year-old Caucasian male from Argentina with a well-differentiated hepatocellular carcinoma | 20000 | 96 | MTT assay | Cell viability | 85 | ? | % | no | no
Afthab et al, Hepatoprotective Angelica sinensis silver nanoformulation against multidrug resistant bacteria and the integration of a multicomponent logic gate system, Nanoscale 2020, 12, 19149 | Afthab | 2020 | 10.1039/d0nr04744a | phytosynthesis | Single | No | 25 | ? | No | No | No | No | 0 | 24 | ? | AgNO3 | Aladdin | ? | 1 | mM | Angelica sinesis root extract | plant | Phytochemical extract | organic | Angelica sinesis root extract | plant | Phytochemical extract | organic | 25 | mg/mL | ? | ? | ? | ? | 25 | mg/mL | precursor;reducing | AB | ? | ? | ? | ? | ? | ? | ? | ? | ? | washed | centrifugation | 9000 | rpm | 20 | no | no | no | ? | ? | ? | ? | ? | ? | ? | exagonal | XRD | PANalytical B.V X’PertPro | ? | ? | ? | ? | ? | ? | 3 | ? | TEM | JEM JEOL | ? | ? | ? | ? | ? | ? | ? | ? | ? | ? | ? | ? | ? | ? | ? | ? | No | ? | ? | ? | ? | ? | ? | LuriaBertani | Staphylococcus aureus | ? | 0.012 | ? | mg/mL | MIC90 | 0.1 | mg/mL | 48 | In vitro | Liver | HepG2 | Cancer cells | Liver tissue of a 15-year-old Caucasian male from Argentina with a well-differentiated hepatocellular carcinoma | 20000 | 96 | MTT assay | Cell viability | 85 | ? | % | no | no
Afthab et al, Hepatoprotective Angelica sinensis silver nanoformulation against multidrug resistant bacteria and the integration of a multicomponent logic gate system, Nanoscale 2020, 12, 19149 | Afthab | 2020 | 10.1039/d0nr04744a | phytosynthesis | Single | No | 25 | ? | No | No | No | No | 0 | 24 | ? | AgNO3 | Aladdin | ? | 1 | mM | Angelica sinesis root extract | plant | Phytochemical extract | organic | Angelica sinesis root extract | plant | Phytochemical extract | organic | 25 | mg/mL | ? | ? | ? | ? | 25 | mg/mL | precursor;reducing | AB | ? | ? | ? | ? | ? | ? | ? | ? | ? | washed | centrifugation | 9000 | rpm | 20 | no | no | no | ? | ? | ? | ? | ? | ? | ? | exagonal | XRD | PANalytical B.V X’PertPro | ? | ? | ? | ? | ? | ? | 3 | ? | TEM | JEM JEOL | ? | ? | ? | ? | ? | ? | ? | ? | ? | ? | ? | ? | ? | ? | ? | ? | No | ? | ? | ? | ? | ? | ? | LuriaBertani | Pseudomonas aeruginosa | ? | 0.01 | ? | mg/mL | MIC90 | 0.1 | mg/mL | 48 | In vitro | Liver | HepG2 | Cancer cells | Liver tissue of a 15-year-old Caucasian male from Argentina with a well-differentiated hepatocellular carcinoma | 20000 | 96 | MTT assay | Cell viability | 85 | ? | % | no | no
Afthab et al, Hepatoprotective Angelica sinensis silver nanoformulation against multidrug resistant bacteria and the integration of a multicomponent logic gate system, Nanoscale 2020, 12, 19149 | Afthab | 2020 | 10.1039/d0nr04744a | phytosynthesis | Single | No | 25 | ? | No | No | No | No | 0 | 24 | ? | AgNO3 | Aladdin | ? | 1 | mM | Angelica sinesis root extract | plant | Phytochemical extract | organic | Angelica sinesis root extract | plant | Phytochemical extract | organic | 25 | mg/mL | ? | ? | ? | ? | 25 | mg/mL | precursor;reducing | AB | ? | ? | ? | ? | ? | ? | ? | ? | ? | washed | centrifugation | 9000 | rpm | 20 | no | no | no | ? | ? | ? | ? | ? | ? | ? | exagonal | XRD | PANalytical B.V X’PertPro | ? | ? | ? | ? | ? | ? | 3 | ? | TEM | JEM JEOL | ? | ? | ? | ? | ? | ? | ? | ? | ? | ? | ? | ? | ? | ? | ? | ? | No | ? | ? | ? | ? | ? | ? | LuriaBertani | Bacillus subtilis | ? | 0.005 | ? | mg/mL | MIC90 | 0.1 | mg/mL | 48 | In vitro | Liver | HepG2 | Cancer cells | Liver tissue of a 15-year-old Caucasian male from Argentina with a well-differentiated hepatocellular carcinoma | 20000 | 96 | MTT assay | Cell viability | 85 | ? | % | no | no
Afthab et al, Hepatoprotective Angelica sinensis silver nanoformulation against multidrug resistant bacteria and the integration of a multicomponent logic gate system, Nanoscale 2020, 12, 19149 | Afthab | 2020 | 10.1039/d0nr04744a | phytosynthesis | Single | No | 25 | ? | No | No | No | No | 0 | 24 | ? | AgNO3 | Aladdin | ? | 1 | mM | Angelica sinesis root extract | plant | Phytochemical extract | organic | Angelica sinesis root extract | plant | Phytochemical extract | organic | 25 | mg/mL | ? | ? | ? | ? | 25 | mg/mL | precursor;reducing | AB | ? | ? | ? | ? | ? | ? | ? | ? | ? | washed | centrifugation | 9000 | rpm | 20 | no | no | no | ? | ? | ? | ? | ? | ? | ? | exagonal | XRD | PANalytical B.V X’PertPro | ? | ? | ? | ? | ? | ? | 3 | ? | TEM | JEM JEOL | ? | ? | ? | ? | ? | ? | ? | ? | ? | ? | ? | ? | ? | ? | ? | ? | No | ? | ? | ? | ? | ? | ? | LuriaBertani | Klebsiella pneumonia | ? | 0.008 | ? | mg/mL | MIC90 | 0.1 | mg/mL | 48 | In vitro | Liver | HepG2 | Cancer cells | Liver tissue of a 15-year-old Caucasian male from Argentina with a well-differentiated hepatocellular carcinoma | 20000 | 96 | MTT assay | Cell viability | 85 | ? | % | no | no
Afthab et al, Hepatoprotective Angelica sinensis silver nanoformulation against multidrug resistant bacteria and the integration of a multicomponent logic gate system, Nanoscale 2020, 12, 19149 | Afthab | 2020 | 10.1039/d0nr04744a | phytosynthesis | Single | No | 25 | ? | No | No | No | No | 0 | 24 | ? | AgNO3 | Aladdin | ? | 1 | mM | Angelica sinesis root extract | plant | Phytochemical extract | organic | Angelica sinesis root extract | plant | Phytochemical extract | organic | 25 | mg/mL | ? | ? | ? | ? | 25 | mg/mL | precursor;reducing | AB | ? | ? | ? | ? | ? | ? | ? | ? | ? | washed | centrifugation | 9000 | rpm | 20 | no | no | no | ? | ? | ? | ? | ? | ? | ? | exagonal | XRD | PANalytical B.V X’PertPro | ? | ? | ? | ? | ? | ? | 3 | ? | TEM | JEM JEOL | ? | ? | ? | ? | ? | ? | ? | ? | ? | ? | ? | ? | ? | ? | ? | ? | No | ? | ? | ? | ? | ? | ? | LuriaBertani | Staphylococcus epidermidis | ? | 0.0135 | ? | mg/mL | MIC90 | 0.1 | mg/mL | 48 | In vitro | Liver | HepG2 | Cancer cells | Liver tissue of a 15-year-old Caucasian male from Argentina with a well-differentiated hepatocellular carcinoma | 20000 | 96 | MTT assay | Cell viability | 85 | ? | % | no | no
Afthab et al, Hepatoprotective Angelica sinensis silver nanoformulation against multidrug resistant bacteria and the integration of a multicomponent logic gate system, Nanoscale 2020, 12, 19149 | Afthab | 2020 | 10.1039/d0nr04744a | phytosynthesis | Single | No | 25 | ? | No | No | No | No | 0 | 24 | ? | AgNO3 | Aladdin | ? | 1 | mM | Angelica sinesis root extract | plant | Phytochemical extract | organic | Angelica sinesis root extract | plant | Phytochemical extract | organic | 25 | mg/mL | ? | ? | ? | ? | 25 | mg/mL | precursor;reducing | AB | ? | ? | ? | ? | ? | ? | ? | ? | ? | washed | centrifugation | 9000 | rpm | 20 | no | no | no | ? | ? | ? | ? | ? | ? | ? | exagonal | XRD | PANalytical B.V X’PertPro | ? | ? | ? | ? | ? | ? | 3 | ? | TEM | JEM JEOL | ? | ? | ? | ? | ? | ? | ? | ? | ? | ? | ? | ? | ? | ? | ? | ? | No | ? | ? | 5 | ug | 18 | 37 | LuriaBertani | Escherichia coli | ? | 1.9 | ? | mm*mL/mg | ZOI | 0.1 | mg/mL | 48 | In vitro | Liver | HepG2 | Cancer cells | Liver tissue of a 15-year-old Caucasian male from Argentina with a well-differentiated hepatocellular carcinoma | 20000 | 96 | MTT assay | Cell viability | 85 | ? | % | no | no
Afthab et al, Hepatoprotective Angelica sinensis silver nanoformulation against multidrug resistant bacteria and the integration of a multicomponent logic gate system, Nanoscale 2020, 12, 19149 | Afthab | 2020 | 10.1039/d0nr04744a | phytosynthesis | Single | No | 25 | ? | No | No | No | No | 0 | 24 | ? | AgNO3 | Aladdin | ? | 1 | mM | Angelica sinesis root extract | plant | Phytochemical extract | organic | Angelica sinesis root extract | plant | Phytochemical extract | organic | 25 | mg/mL | ? | ? | ? | ? | 25 | mg/mL | precursor;reducing | AB | ? | ? | ? | ? | ? | ? | ? | ? | ? | washed | centrifugation | 9000 | rpm | 20 | no | no | no | ? | ? | ? | ? | ? | ? | ? | exagonal | XRD | PANalytical B.V X’PertPro | ? | ? | ? | ? | ? | ? | 3 | ? | TEM | JEM JEOL | ? | ? | ? | ? | ? | ? | ? | ? | ? | ? | ? | ? | ? | ? | ? | ? | No | ? | ? | 5 | ug | 18 | 37 | LuriaBertani | Staphylococcus aureus | ? | 1.38 | ? | mm*mL/mg | ZOI | 0.1 | mg/mL | 48 | In vitro | Liver | HepG2 | Cancer cells | Liver tissue of a 15-year-old Caucasian male from Argentina with a well-differentiated hepatocellular carcinoma | 20000 | 96 | MTT assay | Cell viability | 85 | ? | % | no | no
Afthab et al, Hepatoprotective Angelica sinensis silver nanoformulation against multidrug resistant bacteria and the integration of a multicomponent logic gate system, Nanoscale 2020, 12, 19149 | Afthab | 2020 | 10.1039/d0nr04744a | phytosynthesis | Single | No | 25 | ? | No | No | No | No | 0 | 24 | ? | AgNO3 | Aladdin | ? | 1 | mM | Angelica sinesis root extract | plant | Phytochemical extract | organic | Angelica sinesis root extract | plant | Phytochemical extract | organic | 25 | mg/mL | ? | ? | ? | ? | 25 | mg/mL | precursor;reducing | AB | ? | ? | ? | ? | ? | ? | ? | ? | ? | washed | centrifugation | 9000 | rpm | 20 | no | no | no | ? | ? | ? | ? | ? | ? | ? | exagonal | XRD | PANalytical B.V X’PertPro | ? | ? | ? | ? | ? | ? | 3 | ? | TEM | JEM JEOL | ? | ? | ? | ? | ? | ? | ? | ? | ? | ? | ? | ? | ? | ? | ? | ? | No | ? | ? | 5 | ug | 18 | 37 | LuriaBertani | Bacillus subtilis | ? | 2.1 | ? | mm*mL/mg | ZOI | 0.1 | mg/mL | 48 | In vitro | Liver | HepG2 | Cancer cells | Liver tissue of a 15-year-old Caucasian male from Argentina with a well-differentiated hepatocellular carcinoma | 20000 | 96 | MTT assay | Cell viability | 85 | ? | % | no | no
Afthab et al, Hepatoprotective Angelica sinensis silver nanoformulation against multidrug resistant bacteria and the integration of a multicomponent logic gate system, Nanoscale 2020, 12, 19149 | Afthab | 2020 | 10.1039/d0nr04744a | phytosynthesis | Single | No | 25 | ? | No | No | No | No | 0 | 24 | ? | AgNO3 | Aladdin | ? | 1 | mM | Angelica sinesis root extract | plant | Phytochemical extract | organic | Angelica sinesis root extract | plant | Phytochemical extract | organic | 25 | mg/mL | ? | ? | ? | ? | 25 | mg/mL | precursor;reducing | AB | ? | ? | ? | ? | ? | ? | ? | ? | ? | washed | centrifugation | 9000 | rpm | 20 | no | no | no | ? | ? | ? | ? | ? | ? | ? | exagonal | XRD | PANalytical B.V X’PertPro | ? | ? | ? | ? | ? | ? | 3 | ? | TEM | JEM JEOL | ? | ? | ? | ? | ? | ? | ? | ? | ? | ? | ? | ? | ? | ? | ? | ? | No | ? | ? | 5 | ug | 18 | 37 | LuriaBertani | Pseudomonas aeruginosa | ? | 1.79 | ? | mm*mL/mg | ZOI | 0.1 | mg/mL | 48 | In vitro | Liver | HepG2 | Cancer cells | Liver tissue of a 15-year-old Caucasian male from Argentina with a well-differentiated hepatocellular carcinoma | 20000 | 96 | MTT assay | Cell viability | 85 | ? | % | no | no
Afthab et al, Hepatoprotective Angelica sinensis silver nanoformulation against multidrug resistant bacteria and the integration of a multicomponent logic gate system, Nanoscale 2020, 12, 19149 | Afthab | 2020 | 10.1039/d0nr04744a | phytosynthesis | Single | No | 25 | ? | No | No | No | No | 0 | 24 | ? | AgNO3 | Aladdin | ? | 1 | mM | Angelica sinesis root extract | plant | Phytochemical extract | organic | Angelica sinesis root extract | plant | Phytochemical extract | organic | 25 | mg/mL | ? | ? | ? | ? | 25 | mg/mL | precursor;reducing | AB | ? | ? | ? | ? | ? | ? | ? | ? | ? | washed | centrifugation | 9000 | rpm | 20 | no | no | no | ? | ? | ? | ? | ? | ? | ? | exagonal | XRD | PANalytical B.V X’PertPro | ? | ? | ? | ? | ? | ? | 3 | ? | TEM | JEM JEOL | ? | ? | ? | ? | ? | ? | ? | ? | ? | ? | ? | ? | ? | ? | ? | ? | No | ? | ? | 5 | ug | 18 | 37 | LuriaBertani | Staphylococcus epidermidis | ? | 1.17 | ? | mm*mL/mg | ZOI | 0.1 | mg/mL | 48 | In vitro | Liver | HepG2 | Cancer cells | Liver tissue of a 15-year-old Caucasian male from Argentina with a well-differentiated hepatocellular carcinoma | 20000 | 96 | MTT assay | Cell viability | 85 | ? | % | no | no
Afthab et al, Hepatoprotective Angelica sinensis silver nanoformulation against multidrug resistant bacteria and the integration of a multicomponent logic gate system, Nanoscale 2020, 12, 19149 | Afthab | 2020 | 10.1039/d0nr04744a | phytosynthesis | Single | No | 25 | ? | No | No | No | No | 0 | 24 | ? | AgNO3 | Aladdin | ? | 1 | mM | Angelica sinesis root extract | plant | Phytochemical extract | organic | Angelica sinesis root extract | plant | Phytochemical extract | organic | 25 | mg/mL | ? | ? | ? | ? | 25 | mg/mL | precursor;reducing | AB | ? | ? | ? | ? | ? | ? | ? | ? | ? | washed | centrifugation | 9000 | rpm | 20 | no | no | no | ? | ? | ? | ? | ? | ? | ? | exagonal | XRD | PANalytical B.V X’PertPro | ? | ? | ? | ? | ? | ? | 3 | ? | TEM | JEM JEOL | ? | ? | ? | ? | ? | ? | ? | ? | ? | ? | ? | ? | ? | ? | ? | ? | No | ? | ? | 5 | ug | 18 | 37 | LuriaBertani | Klebsiella pneumonia | ? | 1.6 | ? | mm*mL/mg | ZOI | 0.1 | mg/mL | 48 | In vitro | Liver | HepG2 | Cancer cells | Liver tissue of a 15-year-old Caucasian male from Argentina with a well-differentiated hepatocellular carcinoma | 20000 | 96 | MTT assay | Cell viability | 85 | ? | % | no | no
Afthab et al, Hepatoprotective Angelica sinensis silver nanoformulation against multidrug resistant bacteria and the integration of a multicomponent logic gate system, Nanoscale 2020, 12, 19149 | Afthab | 2020 | 10.1039/d0nr04744a | phytosynthesis | Single | No | 25 | ? | No | No | No | No | 0 | 24 | ? | AgNO3 | Aladdin | ? | 1 | mM | Angelica sinesis root extract | plant | Phytochemical extract | organic | Angelica sinesis root extract | plant | Phytochemical extract | organic | 25 | mg/mL | ? | ? | ? | ? | 25 | mg/mL | precursor;reducing | AB | ? | ? | ? | ? | ? | ? | ? | ? | ? | washed | centrifugation | 9000 | rpm | 20 | no | no | no | ? | ? | ? | ? | ? | ? | ? | exagonal | XRD | PANalytical B.V X’PertPro | ? | ? | ? | ? | ? | ? | 3 | ? | TEM | JEM JEOL | ? | ? | ? | ? | ? | ? | ? | ? | ? | ? | ? | ? | ? | ? | ? | ? | No | ? | ? | 10 | ug | 18 | 37 | LuriaBertani | Escherichia coli | ? | 2.4 | ? | mm*mL/mg | ZOI | 0.1 | mg/mL | 48 | In vitro | Liver | HepG2 | Cancer cells | Liver tissue of a 15-year-old Caucasian male from Argentina with a well-differentiated hepatocellular carcinoma | 20000 | 96 | MTT assay | Cell viability | 85 | ? | % | no | no
Afthab et al, Hepatoprotective Angelica sinensis silver nanoformulation against multidrug resistant bacteria and the integration of a multicomponent logic gate system, Nanoscale 2020, 12, 19149 | Afthab | 2020 | 10.1039/d0nr04744a | phytosynthesis | Single | No | 25 | ? | No | No | No | No | 0 | 24 | ? | AgNO3 | Aladdin | ? | 1 | mM | Angelica sinesis root extract | plant | Phytochemical extract | organic | Angelica sinesis root extract | plant | Phytochemical extract | organic | 25 | mg/mL | ? | ? | ? | ? | 25 | mg/mL | precursor;reducing | AB | ? | ? | ? | ? | ? | ? | ? | ? | ? | washed | centrifugation | 9000 | rpm | 20 | no | no | no | ? | ? | ? | ? | ? | ? | ? | exagonal | XRD | PANalytical B.V X’PertPro | ? | ? | ? | ? | ? | ? | 3 | ? | TEM | JEM JEOL | ? | ? | ? | ? | ? | ? | ? | ? | ? | ? | ? | ? | ? | ? | ? | ? | No | ? | ? | 10 | ug | 18 | 37 | LuriaBertani | Staphylococcus aureus | ? | 1.8 | ? | mm*mL/mg | ZOI | 0.1 | mg/mL | 48 | In vitro | Liver | HepG2 | Cancer cells | Liver tissue of a 15-year-old Caucasian male from Argentina with a well-differentiated hepatocellular carcinoma | 20000 | 96 | MTT assay | Cell viability | 85 | ? | % | no | no
Afthab et al, Hepatoprotective Angelica sinensis silver nanoformulation against multidrug resistant bacteria and the integration of a multicomponent logic gate system, Nanoscale 2020, 12, 19149 | Afthab | 2020 | 10.1039/d0nr04744a | phytosynthesis | Single | No | 25 | ? | No | No | No | No | 0 | 24 | ? | AgNO3 | Aladdin | ? | 1 | mM | Angelica sinesis root extract | plant | Phytochemical extract | organic | Angelica sinesis root extract | plant | Phytochemical extract | organic | 25 | mg/mL | ? | ? | ? | ? | 25 | mg/mL | precursor;reducing | AB | ? | ? | ? | ? | ? | ? | ? | ? | ? | washed | centrifugation | 9000 | rpm | 20 | no | no | no | ? | ? | ? | ? | ? | ? | ? | exagonal | XRD | PANalytical B.V X’PertPro | ? | ? | ? | ? | ? | ? | 3 | ? | TEM | JEM JEOL | ? | ? | ? | ? | ? | ? | ? | ? | ? | ? | ? | ? | ? | ? | ? | ? | No | ? | ? | 10 | ug | 18 | 37 | LuriaBertani | Bacillus subtilis | ? | 2.9 | ? | mm*mL/mg | ZOI | 0.1 | mg/mL | 48 | In vitro | Liver | HepG2 | Cancer cells | Liver tissue of a 15-year-old Caucasian male from Argentina with a well-differentiated hepatocellular carcinoma | 20000 | 96 | MTT assay | Cell viability | 85 | ? | % | no | no
Afthab et al, Hepatoprotective Angelica sinensis silver nanoformulation against multidrug resistant bacteria and the integration of a multicomponent logic gate system, Nanoscale 2020, 12, 19149 | Afthab | 2020 | 10.1039/d0nr04744a | phytosynthesis | Single | No | 25 | ? | No | No | No | No | 0 | 24 | ? | AgNO3 | Aladdin | ? | 1 | mM | Angelica sinesis root extract | plant | Phytochemical extract | organic | Angelica sinesis root extract | plant | Phytochemical extract | organic | 25 | mg/mL | ? | ? | ? | ? | 25 | mg/mL | precursor;reducing | AB | ? | ? | ? | ? | ? | ? | ? | ? | ? | washed | centrifugation | 9000 | rpm | 20 | no | no | no | ? | ? | ? | ? | ? | ? | ? | exagonal | XRD | PANalytical B.V X’PertPro | ? | ? | ? | ? | ? | ? | 3 | ? | TEM | JEM JEOL | ? | ? | ? | ? | ? | ? | ? | ? | ? | ? | ? | ? | ? | ? | ? | ? | No | ? | ? | 10 | ug | 18 | 37 | LuriaBertani | Pseudomonas aeruginosa | ? | 2.2 | ? | mm*mL/mg | ZOI | 0.1 | mg/mL | 48 | In vitro | Liver | HepG2 | Cancer cells | Liver tissue of a 15-year-old Caucasian male from Argentina with a well-differentiated hepatocellular carcinoma | 20000 | 96 | MTT assay | Cell viability | 85 | ? | % | no | no
Afthab et al, Hepatoprotective Angelica sinensis silver nanoformulation against multidrug resistant bacteria and the integration of a multicomponent logic gate system, Nanoscale 2020, 12, 19149 | Afthab | 2020 | 10.1039/d0nr04744a | phytosynthesis | Single | No | 25 | ? | No | No | No | No | 0 | 24 | ? | AgNO3 | Aladdin | ? | 1 | mM | Angelica sinesis root extract | plant | Phytochemical extract | organic | Angelica sinesis root extract | plant | Phytochemical extract | organic | 25 | mg/mL | ? | ? | ? | ? | 25 | mg/mL | precursor;reducing | AB | ? | ? | ? | ? | ? | ? | ? | ? | ? | washed | centrifugation | 9000 | rpm | 20 | no | no | no | ? | ? | ? | ? | ? | ? | ? | exagonal | XRD | PANalytical B.V X’PertPro | ? | ? | ? | ? | ? | ? | 3 | ? | TEM | JEM JEOL | ? | ? | ? | ? | ? | ? | ? | ? | ? | ? | ? | ? | ? | ? | ? | ? | No | ? | ? | 10 | ug | 18 | 37 | LuriaBertani | Staphylococcus epidermidis | ? | 1.67 | ? | mm*mL/mg | ZOI | 0.1 | mg/mL | 48 | In vitro | Liver | HepG2 | Cancer cells | Liver tissue of a 15-year-old Caucasian male from Argentina with a well-differentiated hepatocellular carcinoma | 20000 | 96 | MTT assay | Cell viability | 85 | ? | % | no | no
Afthab et al, Hepatoprotective Angelica sinensis silver nanoformulation against multidrug resistant bacteria and the integration of a multicomponent logic gate system, Nanoscale 2020, 12, 19149 | Afthab | 2020 | 10.1039/d0nr04744a | phytosynthesis | Single | No | 25 | ? | No | No | No | No | 0 | 24 | ? | AgNO3 | Aladdin | ? | 1 | mM | Angelica sinesis root extract | plant | Phytochemical extract | organic | Angelica sinesis root extract | plant | Phytochemical extract | organic | 25 | mg/mL | ? | ? | ? | ? | 25 | mg/mL | precursor;reducing | AB | ? | ? | ? | ? | ? | ? | ? | ? | ? | washed | centrifugation | 9000 | rpm | 20 | no | no | no | ? | ? | ? | ? | ? | ? | ? | exagonal | XRD | PANalytical B.V X’PertPro | ? | ? | ? | ? | ? | ? | 3 | ? | TEM | JEM JEOL | ? | ? | ? | ? | ? | ? | ? | ? | ? | ? | ? | ? | ? | ? | ? | ? | No | ? | ? | 10 | ug | 18 | 37 | LuriaBertani | Klebsiella pneumonia | ? | 1.97 | ? | mm*mL/mg | ZOI | 0.1 | mg/mL | 48 | In vitro | Liver | HepG2 | Cancer cells | Liver tissue of a 15-year-old Caucasian male from Argentina with a well-differentiated hepatocellular carcinoma | 20000 | 96 | MTT assay | Cell viability | 85 | ? | % | no | no
Afthab et al, Hepatoprotective Angelica sinensis silver nanoformulation against multidrug resistant bacteria and the integration of a multicomponent logic gate system, Nanoscale 2020, 12, 19149 | Afthab | 2020 | 10.1039/d0nr04744a | phytosynthesis | Single | No | 25 | ? | No | No | No | No | 0 | 24 | ? | AgNO3 | Aladdin | ? | 1 | mM | Angelica sinesis root extract | plant | Phytochemical extract | organic | Angelica sinesis root extract | plant | Phytochemical extract | organic | 25 | mg/mL | ? | ? | ? | ? | 25 | mg/mL | precursor;reducing | AB | ? | ? | ? | ? | ? | ? | ? | ? | ? | washed | centrifugation | 9000 | rpm | 20 | no | no | no | ? | ? | ? | ? | ? | ? | ? | exagonal | XRD | PANalytical B.V X’PertPro | ? | ? | ? | ? | ? | ? | 3 | ? | TEM | JEM JEOL | ? | ? | ? | ? | ? | ? | ? | ? | ? | ? | ? | ? | ? | ? | ? | ? | No | ? | ? | 15 | ug | 18 | 37 | LuriaBertani | Escherichia coli | ? | 3.3 | ? | mm*mL/mg | ZOI | 0.1 | mg/mL | 48 | In vitro | Liver | HepG2 | Cancer cells | Liver tissue of a 15-year-old Caucasian male from Argentina with a well-differentiated hepatocellular carcinoma | 20000 | 96 | MTT assay | Cell viability | 85 | ? | % | no | no
Afthab et al, Hepatoprotective Angelica sinensis silver nanoformulation against multidrug resistant bacteria and the integration of a multicomponent logic gate system, Nanoscale 2020, 12, 19149 | Afthab | 2020 | 10.1039/d0nr04744a | phytosynthesis | Single | No | 25 | ? | No | No | No | No | 0 | 24 | ? | AgNO3 | Aladdin | ? | 1 | mM | Angelica sinesis root extract | plant | Phytochemical extract | organic | Angelica sinesis root extract | plant | Phytochemical extract | organic | 25 | mg/mL | ? | ? | ? | ? | 25 | mg/mL | precursor;reducing | AB | ? | ? | ? | ? | ? | ? | ? | ? | ? | washed | centrifugation | 9000 | rpm | 20 | no | no | no | ? | ? | ? | ? | ? | ? | ? | exagonal | XRD | PANalytical B.V X’PertPro | ? | ? | ? | ? | ? | ? | 3 | ? | TEM | JEM JEOL | ? | ? | ? | ? | ? | ? | ? | ? | ? | ? | ? | ? | ? | ? | ? | ? | No | ? | ? | 15 | ug | 18 | 37 | LuriaBertani | Staphylococcus aureus | ? | 2.4 | ? | mm*mL/mg | ZOI | 0.1 | mg/mL | 48 | In vitro | Liver | HepG2 | Cancer cells | Liver tissue of a 15-year-old Caucasian male from Argentina with a well-differentiated hepatocellular carcinoma | 20000 | 96 | MTT assay | Cell viability | 85 | ? | % | no | no
Afthab et al, Hepatoprotective Angelica sinensis silver nanoformulation against multidrug resistant bacteria and the integration of a multicomponent logic gate system, Nanoscale 2020, 12, 19149 | Afthab | 2020 | 10.1039/d0nr04744a | phytosynthesis | Single | No | 25 | ? | No | No | No | No | 0 | 24 | ? | AgNO3 | Aladdin | ? | 1 | mM | Angelica sinesis root extract | plant | Phytochemical extract | organic | Angelica sinesis root extract | plant | Phytochemical extract | organic | 25 | mg/mL | ? | ? | ? | ? | 25 | mg/mL | precursor;reducing | AB | ? | ? | ? | ? | ? | ? | ? | ? | ? | washed | centrifugation | 9000 | rpm | 20 | no | no | no | ? | ? | ? | ? | ? | ? | ? | exagonal | XRD | PANalytical B.V X’PertPro | ? | ? | ? | ? | ? | ? | 3 | ? | TEM | JEM JEOL | ? | ? | ? | ? | ? | ? | ? | ? | ? | ? | ? | ? | ? | ? | ? | ? | No | ? | ? | 15 | ug | 18 | 37 | LuriaBertani | Bacillus subtilis | ? | 3.8 | ? | mm*mL/mg | ZOI | 0.1 | mg/mL | 48 | In vitro | Liver | HepG2 | Cancer cells | Liver tissue of a 15-year-old Caucasian male from Argentina with a well-differentiated hepatocellular carcinoma | 20000 | 96 | MTT assay | Cell viability | 85 | ? | % | no | no
Afthab et al, Hepatoprotective Angelica sinensis silver nanoformulation against multidrug resistant bacteria and the integration of a multicomponent logic gate system, Nanoscale 2020, 12, 19149 | Afthab | 2020 | 10.1039/d0nr04744a | phytosynthesis | Single | No | 25 | ? | No | No | No | No | 0 | 24 | ? | AgNO3 | Aladdin | ? | 1 | mM | Angelica sinesis root extract | plant | Phytochemical extract | organic | Angelica sinesis root extract | plant | Phytochemical extract | organic | 25 | mg/mL | ? | ? | ? | ? | 25 | mg/mL | precursor;reducing | AB | ? | ? | ? | ? | ? | ? | ? | ? | ? | washed | centrifugation | 9000 | rpm | 20 | no | no | no | ? | ? | ? | ? | ? | ? | ? | exagonal | XRD | PANalytical B.V X’PertPro | ? | ? | ? | ? | ? | ? | 3 | ? | TEM | JEM JEOL | ? | ? | ? | ? | ? | ? | ? | ? | ? | ? | ? | ? | ? | ? | ? | ? | No | ? | ? | 15 | ug | 18 | 37 | LuriaBertani | Pseudomonas aeruginosa | ? | 2.8 | ? | mm*mL/mg | ZOI | 0.1 | mg/mL | 48 | In vitro | Liver | HepG2 | Cancer cells | Liver tissue of a 15-year-old Caucasian male from Argentina with a well-differentiated hepatocellular carcinoma | 20000 | 96 | MTT assay | Cell viability | 85 | ? | % | no | no
Afthab et al, Hepatoprotective Angelica sinensis silver nanoformulation against multidrug resistant bacteria and the integration of a multicomponent logic gate system, Nanoscale 2020, 12, 19149 | Afthab | 2020 | 10.1039/d0nr04744a | phytosynthesis | Single | No | 25 | ? | No | No | No | No | 0 | 24 | ? | AgNO3 | Aladdin | ? | 1 | mM | Angelica sinesis root extract | plant | Phytochemical extract | organic | Angelica sinesis root extract | plant | Phytochemical extract | organic | 25 | mg/mL | ? | ? | ? | ? | 25 | mg/mL | precursor;reducing | AB | ? | ? | ? | ? | ? | ? | ? | ? | ? | washed | centrifugation | 9000 | rpm | 20 | no | no | no | ? | ? | ? | ? | ? | ? | ? | exagonal | XRD | PANalytical B.V X’PertPro | ? | ? | ? | ? | ? | ? | 3 | ? | TEM | JEM JEOL | ? | ? | ? | ? | ? | ? | ? | ? | ? | ? | ? | ? | ? | ? | ? | ? | No | ? | ? | 15 | ug | 18 | 37 | LuriaBertani | Staphylococcus epidermidis | ? | 2.4 | ? | mm*mL/mg | ZOI | 0.1 | mg/mL | 48 | In vitro | Liver | HepG2 | Cancer cells | Liver tissue of a 15-year-old Caucasian male from Argentina with a well-differentiated hepatocellular carcinoma | 20000 | 96 | MTT assay | Cell viability | 85 | ? | % | no | no
Afthab et al, Hepatoprotective Angelica sinensis silver nanoformulation against multidrug resistant bacteria and the integration of a multicomponent logic gate system, Nanoscale 2020, 12, 19149 | Afthab | 2020 | 10.1039/d0nr04744a | phytosynthesis | Single | No | 25 | ? | No | No | No | No | 0 | 24 | ? | AgNO3 | Aladdin | ? | 1 | mM | Angelica sinesis root extract | plant | Phytochemical extract | organic | Angelica sinesis root extract | plant | Phytochemical extract | organic | 25 | mg/mL | ? | ? | ? | ? | 25 | mg/mL | precursor;reducing | AB | ? | ? | ? | ? | ? | ? | ? | ? | ? | washed | centrifugation | 9000 | rpm | 20 | no | no | no | ? | ? | ? | ? | ? | ? | ? | exagonal | XRD | PANalytical B.V X’PertPro | ? | ? | ? | ? | ? | ? | 3 | ? | TEM | JEM JEOL | ? | ? | ? | ? | ? | ? | ? | ? | ? | ? | ? | ? | ? | ? | ? | ? | No | ? | ? | 15 | ug | 18 | 37 | LuriaBertani | Klebsiella pneumonia | ? | 2.56 | ? | mm*mL/mg | ZOI | 0.1 | mg/mL | 48 | In vitro | Liver | HepG2 | Cancer cells | Liver tissue of a 15-year-old Caucasian male from Argentina with a well-differentiated hepatocellular carcinoma | 20000 | 96 | MTT assay | Cell viability | 85 | ? | % | no | no
Afthab et al, Hepatoprotective Angelica sinensis silver nanoformulation against multidrug resistant bacteria and the integration of a multicomponent logic gate system, Nanoscale 2020, 12, 19149 | Afthab | 2020 | 10.1039/d0nr04744a | phytosynthesis | Single | No | 25 | ? | No | No | No | No | 0 | 24 | ? | AgNO3 | Aladdin | ? | 1 | mM | Angelica sinesis root extract | plant | Phytochemical extract | organic | Angelica sinesis root extract | plant | Phytochemical extract | organic | 25 | mg/mL | ? | ? | ? | ? | 25 | mg/mL | precursor;reducing | AB | ? | ? | ? | ? | ? | ? | ? | ? | ? | washed | centrifugation | 9000 | rpm | 20 | no | no | no | ? | ? | ? | ? | ? | ? | ? | exagonal | XRD | PANalytical B.V X’PertPro | ? | ? | ? | ? | ? | ? | 3 | ? | TEM | JEM JEOL | ? | ? | ? | ? | ? | ? | ? | ? | ? | ? | ? | ? | ? | ? | ? | ? | No | ? | ? | 20 | ug | 18 | 37 | LuriaBertani | Escherichia coli | ? | 4.2 | ? | mm*mL/mg | ZOI | 0.1 | mg/mL | 48 | In vitro | Liver | HepG2 | Cancer cells | Liver tissue of a 15-year-old Caucasian male from Argentina with a well-differentiated hepatocellular carcinoma | 20000 | 96 | MTT assay | Cell viability | 85 | ? | % | no | no
Afthab et al, Hepatoprotective Angelica sinensis silver nanoformulation against multidrug resistant bacteria and the integration of a multicomponent logic gate system, Nanoscale 2020, 12, 19149 | Afthab | 2020 | 10.1039/d0nr04744a | phytosynthesis | Single | No | 25 | ? | No | No | No | No | 0 | 24 | ? | AgNO3 | Aladdin | ? | 1 | mM | Angelica sinesis root extract | plant | Phytochemical extract | organic | Angelica sinesis root extract | plant | Phytochemical extract | organic | 25 | mg/mL | ? | ? | ? | ? | 25 | mg/mL | precursor;reducing | AB | ? | ? | ? | ? | ? | ? | ? | ? | ? | washed | centrifugation | 9000 | rpm | 20 | no | no | no | ? | ? | ? | ? | ? | ? | ? | exagonal | XRD | PANalytical B.V X’PertPro | ? | ? | ? | ? | ? | ? | 3 | ? | TEM | JEM JEOL | ? | ? | ? | ? | ? | ? | ? | ? | ? | ? | ? | ? | ? | ? | ? | ? | No | ? | ? | 20 | ug | 18 | 37 | LuriaBertani | Staphylococcus aureus | ? | 3.7 | ? | mm*mL/mg | ZOI | 0.1 | mg/mL | 48 | In vitro | Liver | HepG2 | Cancer cells | Liver tissue of a 15-year-old Caucasian male from Argentina with a well-differentiated hepatocellular carcinoma | 20000 | 96 | MTT assay | Cell viability | 85 | ? | % | no | no
Afthab et al, Hepatoprotective Angelica sinensis silver nanoformulation against multidrug resistant bacteria and the integration of a multicomponent logic gate system, Nanoscale 2020, 12, 19149 | Afthab | 2020 | 10.1039/d0nr04744a | phytosynthesis | Single | No | 25 | ? | No | No | No | No | 0 | 24 | ? | AgNO3 | Aladdin | ? | 1 | mM | Angelica sinesis root extract | plant | Phytochemical extract | organic | Angelica sinesis root extract | plant | Phytochemical extract | organic | 25 | mg/mL | ? | ? | ? | ? | 25 | mg/mL | precursor;reducing | AB | ? | ? | ? | ? | ? | ? | ? | ? | ? | washed | centrifugation | 9000 | rpm | 20 | no | no | no | ? | ? | ? | ? | ? | ? | ? | exagonal | XRD | PANalytical B.V X’PertPro | ? | ? | ? | ? | ? | ? | 3 | ? | TEM | JEM JEOL | ? | ? | ? | ? | ? | ? | ? | ? | ? | ? | ? | ? | ? | ? | ? | ? | No | ? | ? | 20 | ug | 18 | 37 | LuriaBertani | Bacillus subtilis | ? | 4.67 | ? | mm*mL/mg | ZOI | 0.1 | mg/mL | 48 | In vitro | Liver | HepG2 | Cancer cells | Liver tissue of a 15-year-old Caucasian male from Argentina with a well-differentiated hepatocellular carcinoma | 20000 | 96 | MTT assay | Cell viability | 85 | ? | % | no | no
Afthab et al, Hepatoprotective Angelica sinensis silver nanoformulation against multidrug resistant bacteria and the integration of a multicomponent logic gate system, Nanoscale 2020, 12, 19149 | Afthab | 2020 | 10.1039/d0nr04744a | phytosynthesis | Single | No | 25 | ? | No | No | No | No | 0 | 24 | ? | AgNO3 | Aladdin | ? | 1 | mM | Angelica sinesis root extract | plant | Phytochemical extract | organic | Angelica sinesis root extract | plant | Phytochemical extract | organic | 25 | mg/mL | ? | ? | ? | ? | 25 | mg/mL | precursor;reducing | AB | ? | ? | ? | ? | ? | ? | ? | ? | ? | washed | centrifugation | 9000 | rpm | 20 | no | no | no | ? | ? | ? | ? | ? | ? | ? | exagonal | XRD | PANalytical B.V X’PertPro | ? | ? | ? | ? | ? | ? | 3 | ? | TEM | JEM JEOL | ? | ? | ? | ? | ? | ? | ? | ? | ? | ? | ? | ? | ? | ? | ? | ? | No | ? | ? | 20 | ug | 18 | 37 | LuriaBertani | Pseudomonas aeruginosa | ? | 4.1 | ? | mm*mL/mg | ZOI | 0.1 | mg/mL | 48 | In vitro | Liver | HepG2 | Cancer cells | Liver tissue of a 15-year-old Caucasian male from Argentina with a well-differentiated hepatocellular carcinoma | 20000 | 96 | MTT assay | Cell viability | 85 | ? | % | no | no
Afthab et al, Hepatoprotective Angelica sinensis silver nanoformulation against multidrug resistant bacteria and the integration of a multicomponent logic gate system, Nanoscale 2020, 12, 19149 | Afthab | 2020 | 10.1039/d0nr04744a | phytosynthesis | Single | No | 25 | ? | No | No | No | No | 0 | 24 | ? | AgNO3 | Aladdin | ? | 1 | mM | Angelica sinesis root extract | plant | Phytochemical extract | organic | Angelica sinesis root extract | plant | Phytochemical extract | organic | 25 | mg/mL | ? | ? | ? | ? | 25 | mg/mL | precursor;reducing | AB | ? | ? | ? | ? | ? | ? | ? | ? | ? | washed | centrifugation | 9000 | rpm | 20 | no | no | no | ? | ? | ? | ? | ? | ? | ? | exagonal | XRD | PANalytical B.V X’PertPro | ? | ? | ? | ? | ? | ? | 3 | ? | TEM | JEM JEOL | ? | ? | ? | ? | ? | ? | ? | ? | ? | ? | ? | ? | ? | ? | ? | ? | No | ? | ? | 20 | ug | 18 | 37 | LuriaBertani | Staphylococcus epidermidis | ? | 3.1 | ? | mm*mL/mg | ZOI | 0.1 | mg/mL | 48 | In vitro | Liver | HepG2 | Cancer cells | Liver tissue of a 15-year-old Caucasian male from Argentina with a well-differentiated hepatocellular carcinoma | 20000 | 96 | MTT assay | Cell viability | 85 | ? | % | no | no
Afthab et al, Hepatoprotective Angelica sinensis silver nanoformulation against multidrug resistant bacteria and the integration of a multicomponent logic gate system, Nanoscale 2020, 12, 19149 | Afthab | 2020 | 10.1039/d0nr04744a | phytosynthesis | Single | No | 25 | ? | No | No | No | No | 0 | 24 | ? | AgNO3 | Aladdin | ? | 1 | mM | Angelica sinesis root extract | plant | Phytochemical extract | organic | Angelica sinesis root extract | plant | Phytochemical extract | organic | 25 | mg/mL | ? | ? | ? | ? | 25 | mg/mL | precursor;reducing | AB | ? | ? | ? | ? | ? | ? | ? | ? | ? | washed | centrifugation | 9000 | rpm | 20 | no | no | no | ? | ? | ? | ? | ? | ? | ? | exagonal | XRD | PANalytical B.V X’PertPro | ? | ? | ? | ? | ? | ? | 3 | ? | TEM | JEM JEOL | ? | ? | ? | ? | ? | ? | ? | ? | ? | ? | ? | ? | ? | ? | ? | ? | No | ? | ? | 20 | ug | 18 | 37 | LuriaBertani | Klebsiella pneumonia | ? | 3.5 | ? | mm*mL/mg | ZOI | 0.1 | mg/mL | 48 | In vitro | Liver | HepG2 | Cancer cells | Liver tissue of a 15-year-old Caucasian male from Argentina with a well-differentiated hepatocellular carcinoma | 20000 | 96 | MTT assay | Cell viability | 85 | ? | % | no | no
Afthab et al, Hepatoprotective Angelica sinensis silver nanoformulation against multidrug resistant bacteria and the integration of a multicomponent logic gate system, Nanoscale 2020, 12, 19149 | Afthab | 2020 | 10.1039/d0nr04744a | phytosynthesis | Single | No | 25 | ? | No | No | No | No | 0 | 24 | ? | AgNO3 | Aladdin | ? | 1 | mM | Angelica sinesis root extract | plant | Phytochemical extract | organic | Angelica sinesis root extract | plant | Phytochemical extract | organic | 50 | mg/mL | ? | ? | ? | ? | 50 | mg/mL | precursor;reducing | AB | ? | ? | ? | ? | ? | ? | ? | ? | ? | washed | centrifugation | 9000 | rpm | 20 | no | no | no | ? | ? | ? | ? | ? | ? | ? | ? | ? | ? | ? | ? | ? | ? | ? | ? | 15 | ? | TEM | JEM JEOL | ? | ? | ? | ? | ? | ? | ? | ? | ? | ? | ? | ? | ? | ? | ? | ? | No | ? | ? | ? | ? | ? | ? | LuriaBertani | Escherichia coli | ? | 0.017 | ? | mg/mL | MIC90 | no | no | no | no | no | no | no | no | no | no | no | no | no | no | no | no | no
Afthab et al, Hepatoprotective Angelica sinensis silver nanoformulation against multidrug resistant bacteria and the integration of a multicomponent logic gate system, Nanoscale 2020, 12, 19149 | Afthab | 2020 | 10.1039/d0nr04744a | phytosynthesis | Single | No | 25 | ? | No | No | No | No | 0 | 24 | ? | AgNO3 | Aladdin | ? | 1 | mM | Angelica sinesis root extract | plant | Phytochemical extract | organic | Angelica sinesis root extract | plant | Phytochemical extract | organic | 50 | mg/mL | ? | ? | ? | ? | 50 | mg/mL | precursor;reducing | AB | ? | ? | ? | ? | ? | ? | ? | ? | ? | washed | centrifugation | 9000 | rpm | 20 | no | no | no | ? | ? | ? | ? | ? | ? | ? | ? | ? | ? | ? | ? | ? | ? | ? | ? | 15 | ? | TEM | JEM JEOL | ? | ? | ? | ? | ? | ? | ? | ? | ? | ? | ? | ? | ? | ? | ? | ? | No | ? | ? | ? | ? | ? | ? | LuriaBertani | Staphylococcus aureus | ? | 0.023 | ? | mg/mL | MIC90 | no | no | no | no | no | no | no | no | no | no | no | no | no | no | no | no | no
Afthab et al, Hepatoprotective Angelica sinensis silver nanoformulation against multidrug resistant bacteria and the integration of a multicomponent logic gate system, Nanoscale 2020, 12, 19149 | Afthab | 2020 | 10.1039/d0nr04744a | phytosynthesis | Single | No | 25 | ? | No | No | No | No | 0 | 24 | ? | AgNO3 | Aladdin | ? | 1 | mM | Angelica sinesis root extract | plant | Phytochemical extract | organic | Angelica sinesis root extract | plant | Phytochemical extract | organic | 50 | mg/mL | ? | ? | ? | ? | 50 | mg/mL | precursor;reducing | AB | ? | ? | ? | ? | ? | ? | ? | ? | ? | washed | centrifugation | 9000 | rpm | 20 | no | no | no | ? | ? | ? | ? | ? | ? | ? | ? | ? | ? | ? | ? | ? | ? | ? | ? | 15 | ? | TEM | JEM JEOL | ? | ? | ? | ? | ? | ? | ? | ? | ? | ? | ? | ? | ? | ? | ? | ? | No | ? | ? | ? | ? | ? | ? | LuriaBertani | Pseudomonas aeruginosa | ? | 0.021 | ? | mg/mL | MIC90 | no | no | no | no | no | no | no | no | no | no | no | no | no | no | no | no | no
Afthab et al, Hepatoprotective Angelica sinensis silver nanoformulation against multidrug resistant bacteria and the integration of a multicomponent logic gate system, Nanoscale 2020, 12, 19149 | Afthab | 2020 | 10.1039/d0nr04744a | phytosynthesis | Single | No | 25 | ? | No | No | No | No | 0 | 24 | ? | AgNO3 | Aladdin | ? | 1 | mM | Angelica sinesis root extract | plant | Phytochemical extract | organic | Angelica sinesis root extract | plant | Phytochemical extract | organic | 50 | mg/mL | ? | ? | ? | ? | 50 | mg/mL | precursor;reducing | AB | ? | ? | ? | ? | ? | ? | ? | ? | ? | washed | centrifugation | 9000 | rpm | 20 | no | no | no | ? | ? | ? | ? | ? | ? | ? | ? | ? | ? | ? | ? | ? | ? | ? | ? | 15 | ? | TEM | JEM JEOL | ? | ? | ? | ? | ? | ? | ? | ? | ? | ? | ? | ? | ? | ? | ? | ? | No | ? | ? | ? | ? | ? | ? | LuriaBertani | Bacillus subtilis | ? | 0.013 | ? | mg/mL | MIC90 | no | no | no | no | no | no | no | no | no | no | no | no | no | no | no | no | no
Afthab et al, Hepatoprotective Angelica sinensis silver nanoformulation against multidrug resistant bacteria and the integration of a multicomponent logic gate system, Nanoscale 2020, 12, 19149 | Afthab | 2020 | 10.1039/d0nr04744a | phytosynthesis | Single | No | 25 | ? | No | No | No | No | 0 | 24 | ? | AgNO3 | Aladdin | ? | 1 | mM | Angelica sinesis root extract | plant | Phytochemical extract | organic | Angelica sinesis root extract | plant | Phytochemical extract | organic | 50 | mg/mL | ? | ? | ? | ? | 50 | mg/mL | precursor;reducing | AB | ? | ? | ? | ? | ? | ? | ? | ? | ? | washed | centrifugation | 9000 | rpm | 20 | no | no | no | ? | ? | ? | ? | ? | ? | ? | ? | ? | ? | ? | ? | ? | ? | ? | ? | 15 | ? | TEM | JEM JEOL | ? | ? | ? | ? | ? | ? | ? | ? | ? | ? | ? | ? | ? | ? | ? | ? | No | ? | ? | ? | ? | ? | ? | LuriaBertani | Klebsiella pneumonia | ? | 0.0155 | ? | mg/mL | MIC90 | no | no | no | no | no | no | no | no | no | no | no | no | no | no | no | no | no
Afthab et al, Hepatoprotective Angelica sinensis silver nanoformulation against multidrug resistant bacteria and the integration of a multicomponent logic gate system, Nanoscale 2020, 12, 19149 | Afthab | 2020 | 10.1039/d0nr04744a | phytosynthesis | Single | No | 25 | ? | No | No | No | No | 0 | 24 | ? | AgNO3 | Aladdin | ? | 1 | mM | Angelica sinesis root extract | plant | Phytochemical extract | organic | Angelica sinesis root extract | plant | Phytochemical extract | organic | 50 | mg/mL | ? | ? | ? | ? | 50 | mg/mL | precursor;reducing | AB | ? | ? | ? | ? | ? | ? | ? | ? | ? | washed | centrifugation | 9000 | rpm | 20 | no | no | no | ? | ? | ? | ? | ? | ? | ? | ? | ? | ? | ? | ? | ? | ? | ? | ? | 15 | ? | TEM | JEM JEOL | ? | ? | ? | ? | ? | ? | ? | ? | ? | ? | ? | ? | ? | ? | ? | ? | No | ? | ? | ? | ? | ? | ? | LuriaBertani | Staphylococcus epidermidis | ? | 0.027 | ? | mg/mL | MIC90 | no | no | no | no | no | no | no | no | no | no | no | no | no | no | no | no | no
Afthab et al, Hepatoprotective Angelica sinensis silver nanoformulation against multidrug resistant bacteria and the integration of a multicomponent logic gate system, Nanoscale 2020, 12, 19149 | Afthab | 2020 | 10.1039/d0nr04744a | phytosynthesis | Single | No | 25 | ? | No | No | No | No | 0 | 24 | ? | AgNO3 | Aladdin | ? | 1 | mM | Angelica sinesis root extract | plant | Phytochemical extract | organic | Angelica sinesis root extract | plant | Phytochemical extract | organic | 75 | mg/mL | ? | ? | ? | ? | 75 | mg/mL | precursor;reducing | AB | ? | ? | ? | ? | ? | ? | ? | ? | ? | washed | centrifugation | 9000 | rpm | 20 | no | no | no | ? | ? | ? | ? | ? | ? | ? | ? | ? | ? | ? | ? | ? | ? | ? | ? | 45 | ? | TEM | JEM JEOL | ? | ? | ? | ? | ? | ? | ? | ? | ? | ? | ? | ? | ? | ? | ? | ? | No | ? | ? | ? | ? | ? | ? | LuriaBertani | Escherichia coli | ? | 0.025 | ? | mg/mL | MIC90 | no | no | no | no | no | no | no | no | no | no | no | no | no | no | no | no | no
Afthab et al, Hepatoprotective Angelica sinensis silver nanoformulation against multidrug resistant bacteria and the integration of a multicomponent logic gate system, Nanoscale 2020, 12, 19149 | Afthab | 2020 | 10.1039/d0nr04744a | phytosynthesis | Single | No | 25 | ? | No | No | No | No | 0 | 24 | ? | AgNO3 | Aladdin | ? | 1 | mM | Angelica sinesis root extract | plant | Phytochemical extract | organic | Angelica sinesis root extract | plant | Phytochemical extract | organic | 75 | mg/mL | ? | ? | ? | ? | 75 | mg/mL | precursor;reducing | AB | ? | ? | ? | ? | ? | ? | ? | ? | ? | washed | centrifugation | 9000 | rpm | 20 | no | no | no | ? | ? | ? | ? | ? | ? | ? | ? | ? | ? | ? | ? | ? | ? | ? | ? | 45 | ? | TEM | JEM JEOL | ? | ? | ? | ? | ? | ? | ? | ? | ? | ? | ? | ? | ? | ? | ? | ? | No | ? | ? | ? | ? | ? | ? | LuriaBertani | Staphylococcus aureus | ? | 0.036 | ? | mg/mL | MIC90 | no | no | no | no | no | no | no | no | no | no | no | no | no | no | no | no | no
Afthab et al, Hepatoprotective Angelica sinensis silver nanoformulation against multidrug resistant bacteria and the integration of a multicomponent logic gate system, Nanoscale 2020, 12, 19149 | Afthab | 2020 | 10.1039/d0nr04744a | phytosynthesis | Single | No | 25 | ? | No | No | No | No | 0 | 24 | ? | AgNO3 | Aladdin | ? | 1 | mM | Angelica sinesis root extract | plant | Phytochemical extract | organic | Angelica sinesis root extract | plant | Phytochemical extract | organic | 75 | mg/mL | ? | ? | ? | ? | 75 | mg/mL | precursor;reducing | AB | ? | ? | ? | ? | ? | ? | ? | ? | ? | washed | centrifugation | 9000 | rpm | 20 | no | no | no | ? | ? | ? | ? | ? | ? | ? | ? | ? | ? | ? | ? | ? | ? | ? | ? | 45 | ? | TEM | JEM JEOL | ? | ? | ? | ? | ? | ? | ? | ? | ? | ? | ? | ? | ? | ? | ? | ? | No | ? | ? | ? | ? | ? | ? | LuriaBertani | Pseudomonas aeruginosa | ? | 0.0285 | ? | mg/mL | MIC90 | no | no | no | no | no | no | no | no | no | no | no | no | no | no | no | no | no
Afthab et al, Hepatoprotective Angelica sinensis silver nanoformulation against multidrug resistant bacteria and the integration of a multicomponent logic gate system, Nanoscale 2020, 12, 19149 | Afthab | 2020 | 10.1039/d0nr04744a | phytosynthesis | Single | No | 25 | ? | No | No | No | No | 0 | 24 | ? | AgNO3 | Aladdin | ? | 1 | mM | Angelica sinesis root extract | plant | Phytochemical extract | organic | Angelica sinesis root extract | plant | Phytochemical extract | organic | 75 | mg/mL | ? | ? | ? | ? | 75 | mg/mL | precursor;reducing | AB | ? | ? | ? | ? | ? | ? | ? | ? | ? | washed | centrifugation | 9000 | rpm | 20 | no | no | no | ? | ? | ? | ? | ? | ? | ? | ? | ? | ? | ? | ? | ? | ? | ? | ? | 45 | ? | TEM | JEM JEOL | ? | ? | ? | ? | ? | ? | ? | ? | ? | ? | ? | ? | ? | ? | ? | ? | No | ? | ? | ? | ? | ? | ? | LuriaBertani | Bacillus subtilis | ? | 0.021 | ? | mg/mL | MIC90 | no | no | no | no | no | no | no | no | no | no | no | no | no | no | no | no | no
Afthab et al, Hepatoprotective Angelica sinensis silver nanoformulation against multidrug resistant bacteria and the integration of a multicomponent logic gate system, Nanoscale 2020, 12, 19149 | Afthab | 2020 | 10.1039/d0nr04744a | phytosynthesis | Single | No | 25 | ? | No | No | No | No | 0 | 24 | ? | AgNO3 | Aladdin | ? | 1 | mM | Angelica sinesis root extract | plant | Phytochemical extract | organic | Angelica sinesis root extract | plant | Phytochemical extract | organic | 75 | mg/mL | ? | ? | ? | ? | 75 | mg/mL | precursor;reducing | AB | ? | ? | ? | ? | ? | ? | ? | ? | ? | washed | centrifugation | 9000 | rpm | 20 | no | no | no | ? | ? | ? | ? | ? | ? | ? | ? | ? | ? | ? | ? | ? | ? | ? | ? | 45 | ? | TEM | JEM JEOL | ? | ? | ? | ? | ? | ? | ? | ? | ? | ? | ? | ? | ? | ? | ? | ? | No | ? | ? | ? | ? | ? | ? | LuriaBertani | Klebsiella pneumonia | ? | 0.023 | ? | mg/mL | MIC90 | no | no | no | no | no | no | no | no | no | no | no | no | no | no | no | no | no
Afthab et al, Hepatoprotective Angelica sinensis silver nanoformulation against multidrug resistant bacteria and the integration of a multicomponent logic gate system, Nanoscale 2020, 12, 19149 | Afthab | 2020 | 10.1039/d0nr04744a | phytosynthesis | Single | No | 25 | ? | No | No | No | No | 0 | 24 | ? | AgNO3 | Aladdin | ? | 1 | mM | Angelica sinesis root extract | plant | Phytochemical extract | organic | Angelica sinesis root extract | plant | Phytochemical extract | organic | 75 | mg/mL | ? | ? | ? | ? | 75 | mg/mL | precursor;reducing | AB | ? | ? | ? | ? | ? | ? | ? | ? | ? | washed | centrifugation | 9000 | rpm | 20 | no | no | no | ? | ? | ? | ? | ? | ? | ? | ? | ? | ? | ? | ? | ? | ? | ? | ? | 45 | ? | TEM | JEM JEOL | ? | ? | ? | ? | ? | ? | ? | ? | ? | ? | ? | ? | ? | ? | ? | ? | No | ? | ? | ? | ? | ? | ? | LuriaBertani | Staphylococcus epidermidis | ? | 0.039 | ? | mg/mL | MIC90 | no | no | no | no | no | no | no | no | no | no | no | no | no | no | no | no | no
Afthab et al, Hepatoprotective Angelica sinensis silver nanoformulation against multidrug resistant bacteria and the integration of a multicomponent logic gate system, Nanoscale 2020, 12, 19149 | Afthab | 2020 | 10.1039/d0nr04744a | phytosynthesis | Single | No | 25 | ? | No | No | No | No | 0 | 24 | ? | AgNO3 | Aladdin | ? | 1 | mM | Angelica sinesis root extract | plant | Phytochemical extract | organic | Angelica sinesis root extract | plant | Phytochemical extract | organic | 100 | mg/mL | ? | ? | ? | ? | 100 | mg/mL | precursor;reducing | AB | ? | ? | ? | ? | ? | ? | ? | ? | ? | washed | centrifugation | 9000 | rpm | 20 | no | no | no | ? | ? | ? | ? | ? | ? | ? | ? | ? | ? | ? | ? | ? | ? | ? | ? | ? | ? | ? | ? | ? | ? | ? | ? | ? | ? | ? | ? | ? | ? | ? | ? | ? | ? | ? | ? | Yes | no | no | no | no | no | no | no | no | no | no | no | no | no | no | no | no | no | no | no | no | no | no | no | no | no | no | no | no | no | no
Afthab et al, Hepatoprotective Angelica sinensis silver nanoformulation against multidrug resistant bacteria and the integration of a multicomponent logic gate system, Nanoscale 2020, 12, 19149 | Afthab | 2020 | 10.1039/d0nr04744a | phytosynthesis | Single | No | 25 | ? | No | No | No | No | 0 | 24 | ? | AgNO3 | Aladdin | ? | 1 | mM | Angelica sinesis root extract | plant | Phytochemical extract | organic | Angelica sinesis root extract | plant | Phytochemical extract | organic | 125 | mg/mL | ? | ? | ? | ? | 125 | mg/mL | precursor;reducing | AB | ? | ? | ? | ? | ? | ? | ? | ? | ? | washed | centrifugation | 9000 | rpm | 20 | no | no | no | ? | ? | ? | ? | ? | ? | ? | ? | ? | ? | ? | ? | ? | ? | ? | ? | ? | ? | ? | ? | ? | ? | ? | ? | ? | ? | ? | ? | ? | ? | ? | ? | ? | ? | ? | ? | Yes | no | no | no | no | no | no | no | no | no | no | no | no | no | no | no | no | no | no | no | no | no | no | no | no | no | no | no | no | no | no
Afthab et al, Hepatoprotective Angelica sinensis silver nanoformulation against multidrug resistant bacteria and the integration of a multicomponent logic gate system, Nanoscale 2020, 12, 19149 | Afthab | 2020 | 10.1039/d0nr04744a | phytosynthesis | Single | No | 25 | ? | No | No | No | No | 0 | 24 | ? | AgNO3 | Aladdin | ? | 2 | mM | Angelica sinesis root extract | plant | Phytochemical extract | organic | Angelica sinesis root extract | plant | Phytochemical extract | organic | 25 | mg/mL | ? | ? | ? | ? | 25 | mg/mL | precursor;reducing | AB | ? | ? | ? | ? | ? | ? | ? | ? | ? | washed | centrifugation | 9000 | rpm | 20 | no | no | no | ? | ? | ? | ? | ? | ? | ? | ? | ? | ? | ? | ? | ? | ? | ? | ? | 22 | ? | TEM | JEM JEOL | ? | ? | ? | ? | ? | ? | ? | ? | ? | ? | ? | ? | ? | ? | ? | ? | No | ? | ? | ? | ? | ? | ? | LuriaBertani | Escherichia coli | ? | 0.033 | ? | mg/mL | MIC90 | no | no | no | no | no | no | no | no | no | no | no | no | no | no | no | no | no
Afthab et al, Hepatoprotective Angelica sinensis silver nanoformulation against multidrug resistant bacteria and the integration of a multicomponent logic gate system, Nanoscale 2020, 12, 19149 | Afthab | 2020 | 10.1039/d0nr04744a | phytosynthesis | Single | No | 25 | ? | No | No | No | No | 0 | 24 | ? | AgNO3 | Aladdin | ? | 2 | mM | Angelica sinesis root extract | plant | Phytochemical extract | organic | Angelica sinesis root extract | plant | Phytochemical extract | organic | 25 | mg/mL | ? | ? | ? | ? | 25 | mg/mL | precursor;reducing | AB | ? | ? | ? | ? | ? | ? | ? | ? | ? | washed | centrifugation | 9000 | rpm | 20 | no | no | no | ? | ? | ? | ? | ? | ? | ? | ? | ? | ? | ? | ? | ? | ? | ? | ? | 22 | ? | TEM | JEM JEOL | ? | ? | ? | ? | ? | ? | ? | ? | ? | ? | ? | ? | ? | ? | ? | ? | No | ? | ? | ? | ? | ? | ? | LuriaBertani | Staphylococcus aureus | ? | 0.041 | ? | mg/mL | MIC90 | no | no | no | no | no | no | no | no | no | no | no | no | no | no | no | no | no
Afthab et al, Hepatoprotective Angelica sinensis silver nanoformulation against multidrug resistant bacteria and the integration of a multicomponent logic gate system, Nanoscale 2020, 12, 19149 | Afthab | 2020 | 10.1039/d0nr04744a | phytosynthesis | Single | No | 25 | ? | No | No | No | No | 0 | 24 | ? | AgNO3 | Aladdin | ? | 2 | mM | Angelica sinesis root extract | plant | Phytochemical extract | organic | Angelica sinesis root extract | plant | Phytochemical extract | organic | 25 | mg/mL | ? | ? | ? | ? | 25 | mg/mL | precursor;reducing | AB | ? | ? | ? | ? | ? | ? | ? | ? | ? | washed | centrifugation | 9000 | rpm | 20 | no | no | no | ? | ? | ? | ? | ? | ? | ? | ? | ? | ? | ? | ? | ? | ? | ? | ? | 22 | ? | TEM | JEM JEOL | ? | ? | ? | ? | ? | ? | ? | ? | ? | ? | ? | ? | ? | ? | ? | ? | No | ? | ? | ? | ? | ? | ? | LuriaBertani | Pseudomonas aeruginosa | ? | 0.037 | ? | mg/mL | MIC90 | no | no | no | no | no | no | no | no | no | no | no | no | no | no | no | no | no
Afthab et al, Hepatoprotective Angelica sinensis silver nanoformulation against multidrug resistant bacteria and the integration of a multicomponent logic gate system, Nanoscale 2020, 12, 19149 | Afthab | 2020 | 10.1039/d0nr04744a | phytosynthesis | Single | No | 25 | ? | No | No | No | No | 0 | 24 | ? | AgNO3 | Aladdin | ? | 2 | mM | Angelica sinesis root extract | plant | Phytochemical extract | organic | Angelica sinesis root extract | plant | Phytochemical extract | organic | 25 | mg/mL | ? | ? | ? | ? | 25 | mg/mL | precursor;reducing | AB | ? | ? | ? | ? | ? | ? | ? | ? | ? | washed | centrifugation | 9000 | rpm | 20 | no | no | no | ? | ? | ? | ? | ? | ? | ? | ? | ? | ? | ? | ? | ? | ? | ? | ? | 22 | ? | TEM | JEM JEOL | ? | ? | ? | ? | ? | ? | ? | ? | ? | ? | ? | ? | ? | ? | ? | ? | No | ? | ? | ? | ? | ? | ? | LuriaBertani | Bacillus subtilis | ? | 0.028 | ? | mg/mL | MIC90 | no | no | no | no | no | no | no | no | no | no | no | no | no | no | no | no | no
Afthab et al, Hepatoprotective Angelica sinensis silver nanoformulation against multidrug resistant bacteria and the integration of a multicomponent logic gate system, Nanoscale 2020, 12, 19149 | Afthab | 2020 | 10.1039/d0nr04744a | phytosynthesis | Single | No | 25 | ? | No | No | No | No | 0 | 24 | ? | AgNO3 | Aladdin | ? | 2 | mM | Angelica sinesis root extract | plant | Phytochemical extract | organic | Angelica sinesis root extract | plant | Phytochemical extract | organic | 25 | mg/mL | ? | ? | ? | ? | 25 | mg/mL | precursor;reducing | AB | ? | ? | ? | ? | ? | ? | ? | ? | ? | washed | centrifugation | 9000 | rpm | 20 | no | no | no | ? | ? | ? | ? | ? | ? | ? | ? | ? | ? | ? | ? | ? | ? | ? | ? | 22 | ? | TEM | JEM JEOL | ? | ? | ? | ? | ? | ? | ? | ? | ? | ? | ? | ? | ? | ? | ? | ? | No | ? | ? | ? | ? | ? | ? | LuriaBertani | Klebsiella pneumonia | ? | 0.0295 | ? | mg/mL | MIC90 | no | no | no | no | no | no | no | no | no | no | no | no | no | no | no | no | no
Afthab et al, Hepatoprotective Angelica sinensis silver nanoformulation against multidrug resistant bacteria and the integration of a multicomponent logic gate system, Nanoscale 2020, 12, 19149 | Afthab | 2020 | 10.1039/d0nr04744a | phytosynthesis | Single | No | 25 | ? | No | No | No | No | 0 | 24 | ? | AgNO3 | Aladdin | ? | 2 | mM | Angelica sinesis root extract | plant | Phytochemical extract | organic | Angelica sinesis root extract | plant | Phytochemical extract | organic | 25 | mg/mL | ? | ? | ? | ? | 25 | mg/mL | precursor;reducing | AB | ? | ? | ? | ? | ? | ? | ? | ? | ? | washed | centrifugation | 9000 | rpm | 20 | no | no | no | ? | ? | ? | ? | ? | ? | ? | ? | ? | ? | ? | ? | ? | ? | ? | ? | 22 | ? | TEM | JEM JEOL | ? | ? | ? | ? | ? | ? | ? | ? | ? | ? | ? | ? | ? | ? | ? | ? | No | ? | ? | ? | ? | ? | ? | LuriaBertani | Staphylococcus epidermidis | ? | 0.047 | ? | mg/mL | MIC90 | no | no | no | no | no | no | no | no | no | no | no | no | no | no | no | no | no
Afthab et al, Hepatoprotective Angelica sinensis silver nanoformulation against multidrug resistant bacteria and the integration of a multicomponent logic gate system, Nanoscale 2020, 12, 19149 | Afthab | 2020 | 10.1039/d0nr04744a | phytosynthesis | Single | No | 25 | ? | No | No | No | No | 0 | 24 | ? | AgNO3 | Aladdin | ? | 2 | mM | Angelica sinesis root extract | plant | Phytochemical extract | organic | Angelica sinesis root extract | plant | Phytochemical extract | organic | 50 | mg/mL | ? | ? | ? | ? | 50 | mg/mL | precursor;reducing | AB | ? | ? | ? | ? | ? | ? | ? | ? | ? | washed | centrifugation | 9000 | rpm | 20 | no | no | no | ? | ? | ? | ? | ? | ? | ? | ? | ? | ? | ? | ? | ? | ? | ? | ? | 58 | ? | TEM | JEM JEOL | ? | ? | ? | ? | ? | ? | ? | ? | ? | ? | ? | ? | ? | ? | ? | ? | No | ? | ? | ? | ? | ? | ? | LuriaBertani | Escherichia coli | ? | 0.056 | ? | mg/mL | MIC90 | no | no | no | no | no | no | no | no | no | no | no | no | no | no | no | no | no
Afthab et al, Hepatoprotective Angelica sinensis silver nanoformulation against multidrug resistant bacteria and the integration of a multicomponent logic gate system, Nanoscale 2020, 12, 19149 | Afthab | 2020 | 10.1039/d0nr04744a | phytosynthesis | Single | No | 25 | ? | No | No | No | No | 0 | 24 | ? | AgNO3 | Aladdin | ? | 2 | mM | Angelica sinesis root extract | plant | Phytochemical extract | organic | Angelica sinesis root extract | plant | Phytochemical extract | organic | 50 | mg/mL | ? | ? | ? | ? | 50 | mg/mL | precursor;reducing | AB | ? | ? | ? | ? | ? | ? | ? | ? | ? | washed | centrifugation | 9000 | rpm | 20 | no | no | no | ? | ? | ? | ? | ? | ? | ? | ? | ? | ? | ? | ? | ? | ? | ? | ? | 58 | ? | TEM | JEM JEOL | ? | ? | ? | ? | ? | ? | ? | ? | ? | ? | ? | ? | ? | ? | ? | ? | No | ? | ? | ? | ? | ? | ? | LuriaBertani | Staphylococcus aureus | ? | 0.067 | ? | mg/mL | MIC90 | no | no | no | no | no | no | no | no | no | no | no | no | no | no | no | no | no
Afthab et al, Hepatoprotective Angelica sinensis silver nanoformulation against multidrug resistant bacteria and the integration of a multicomponent logic gate system, Nanoscale 2020, 12, 19149 | Afthab | 2020 | 10.1039/d0nr04744a | phytosynthesis | Single | No | 25 | ? | No | No | No | No | 0 | 24 | ? | AgNO3 | Aladdin | ? | 2 | mM | Angelica sinesis root extract | plant | Phytochemical extract | organic | Angelica sinesis root extract | plant | Phytochemical extract | organic | 50 | mg/mL | ? | ? | ? | ? | 50 | mg/mL | precursor;reducing | AB | ? | ? | ? | ? | ? | ? | ? | ? | ? | washed | centrifugation | 9000 | rpm | 20 | no | no | no | ? | ? | ? | ? | ? | ? | ? | ? | ? | ? | ? | ? | ? | ? | ? | ? | 58 | ? | TEM | JEM JEOL | ? | ? | ? | ? | ? | ? | ? | ? | ? | ? | ? | ? | ? | ? | ? | ? | No | ? | ? | ? | ? | ? | ? | LuriaBertani | Pseudomonas aeruginosa | ? | 0.061 | ? | mg/mL | MIC90 | no | no | no | no | no | no | no | no | no | no | no | no | no | no | no | no | no
Afthab et al, Hepatoprotective Angelica sinensis silver nanoformulation against multidrug resistant bacteria and the integration of a multicomponent logic gate system, Nanoscale 2020, 12, 19149 | Afthab | 2020 | 10.1039/d0nr04744a | phytosynthesis | Single | No | 25 | ? | No | No | No | No | 0 | 24 | ? | AgNO3 | Aladdin | ? | 2 | mM | Angelica sinesis root extract | plant | Phytochemical extract | organic | Angelica sinesis root extract | plant | Phytochemical extract | organic | 50 | mg/mL | ? | ? | ? | ? | 50 | mg/mL | precursor;reducing | AB | ? | ? | ? | ? | ? | ? | ? | ? | ? | washed | centrifugation | 9000 | rpm | 20 | no | no | no | ? | ? | ? | ? | ? | ? | ? | ? | ? | ? | ? | ? | ? | ? | ? | ? | 58 | ? | TEM | JEM JEOL | ? | ? | ? | ? | ? | ? | ? | ? | ? | ? | ? | ? | ? | ? | ? | ? | No | ? | ? | ? | ? | ? | ? | LuriaBertani | Bacillus subtilis | ? | 0.044 | ? | mg/mL | MIC90 | no | no | no | no | no | no | no | no | no | no | no | no | no | no | no | no | no
Afthab et al, Hepatoprotective Angelica sinensis silver nanoformulation against multidrug resistant bacteria and the integration of a multicomponent logic gate system, Nanoscale 2020, 12, 19149 | Afthab | 2020 | 10.1039/d0nr04744a | phytosynthesis | Single | No | 25 | ? | No | No | No | No | 0 | 24 | ? | AgNO3 | Aladdin | ? | 2 | mM | Angelica sinesis root extract | plant | Phytochemical extract | organic | Angelica sinesis root extract | plant | Phytochemical extract | organic | 50 | mg/mL | ? | ? | ? | ? | 50 | mg/mL | precursor;reducing | AB | ? | ? | ? | ? | ? | ? | ? | ? | ? | washed | centrifugation | 9000 | rpm | 20 | no | no | no | ? | ? | ? | ? | ? | ? | ? | ? | ? | ? | ? | ? | ? | ? | ? | ? | 58 | ? | TEM | JEM JEOL | ? | ? | ? | ? | ? | ? | ? | ? | ? | ? | ? | ? | ? | ? | ? | ? | No | ? | ? | ? | ? | ? | ? | LuriaBertani | Klebsiella pneumonia | ? | 0.052 | ? | mg/mL | MIC90 | no | no | no | no | no | no | no | no | no | no | no | no | no | no | no | no | no
Afthab et al, Hepatoprotective Angelica sinensis silver nanoformulation against multidrug resistant bacteria and the integration of a multicomponent logic gate system, Nanoscale 2020, 12, 19149 | Afthab | 2020 | 10.1039/d0nr04744a | phytosynthesis | Single | No | 25 | ? | No | No | No | No | 0 | 24 | ? | AgNO3 | Aladdin | ? | 2 | mM | Angelica sinesis root extract | plant | Phytochemical extract | organic | Angelica sinesis root extract | plant | Phytochemical extract | organic | 50 | mg/mL | ? | ? | ? | ? | 50 | mg/mL | precursor;reducing | AB | ? | ? | ? | ? | ? | ? | ? | ? | ? | washed | centrifugation | 9000 | rpm | 20 | no | no | no | ? | ? | ? | ? | ? | ? | ? | ? | ? | ? | ? | ? | ? | ? | ? | ? | 58 | ? | TEM | JEM JEOL | ? | ? | ? | ? | ? | ? | ? | ? | ? | ? | ? | ? | ? | ? | ? | ? | No | ? | ? | ? | ? | ? | ? | LuriaBertani | Staphylococcus epidermidis | ? | 0.071 | ? | mg/mL | MIC90 | no | no | no | no | no | no | no | no | no | no | no | no | no | no | no | no | no
Afthab et al, Hepatoprotective Angelica sinensis silver nanoformulation against multidrug resistant bacteria and the integration of a multicomponent logic gate system, Nanoscale 2020, 12, 19149 | Afthab | 2020 | 10.1039/d0nr04744a | phytosynthesis | Single | No | 25 | ? | No | No | No | No | 0 | 24 | ? | AgNO3 | Aladdin | ? | 2 | mM | Angelica sinesis root extract | plant | Phytochemical extract | organic | Angelica sinesis root extract | plant | Phytochemical extract | organic | 75 | mg/mL | ? | ? | ? | ? | 75 | mg/mL | precursor;reducing | AB | ? | ? | ? | ? | ? | ? | ? | ? | ? | washed | centrifugation | 9000 | rpm | 20 | no | no | no | ? | ? | ? | ? | ? | ? | ? | ? | ? | ? | ? | ? | ? | ? | ? | ? | 100 | ? | TEM | JEM JEOL | ? | ? | ? | ? | ? | ? | ? | ? | ? | ? | ? | ? | ? | ? | ? | ? | No | ? | ? | ? | ? | ? | ? | LuriaBertani | Escherichia coli | ? | 0.072 | ? | mg/mL | MIC90 | no | no | no | no | no | no | no | no | no | no | no | no | no | no | no | no | no
Afthab et al, Hepatoprotective Angelica sinensis silver nanoformulation against multidrug resistant bacteria and the integration of a multicomponent logic gate system, Nanoscale 2020, 12, 19149 | Afthab | 2020 | 10.1039/d0nr04744a | phytosynthesis | Single | No | 25 | ? | No | No | No | No | 0 | 24 | ? | AgNO3 | Aladdin | ? | 2 | mM | Angelica sinesis root extract | plant | Phytochemical extract | organic | Angelica sinesis root extract | plant | Phytochemical extract | organic | 75 | mg/mL | ? | ? | ? | ? | 75 | mg/mL | precursor;reducing | AB | ? | ? | ? | ? | ? | ? | ? | ? | ? | washed | centrifugation | 9000 | rpm | 20 | no | no | no | ? | ? | ? | ? | ? | ? | ? | ? | ? | ? | ? | ? | ? | ? | ? | ? | 100 | ? | TEM | JEM JEOL | ? | ? | ? | ? | ? | ? | ? | ? | ? | ? | ? | ? | ? | ? | ? | ? | No | ? | ? | ? | ? | ? | ? | LuriaBertani | Staphylococcus aureus | ? | 0.098 | ? | mg/mL | MIC90 | no | no | no | no | no | no | no | no | no | no | no | no | no | no | no | no | no
Afthab et al, Hepatoprotective Angelica sinensis silver nanoformulation against multidrug resistant bacteria and the integration of a multicomponent logic gate system, Nanoscale 2020, 12, 19149 | Afthab | 2020 | 10.1039/d0nr04744a | phytosynthesis | Single | No | 25 | ? | No | No | No | No | 0 | 24 | ? | AgNO3 | Aladdin | ? | 2 | mM | Angelica sinesis root extract | plant | Phytochemical extract | organic | Angelica sinesis root extract | plant | Phytochemical extract | organic | 75 | mg/mL | ? | ? | ? | ? | 75 | mg/mL | precursor;reducing | AB | ? | ? | ? | ? | ? | ? | ? | ? | ? | washed | centrifugation | 9000 | rpm | 20 | no | no | no | ? | ? | ? | ? | ? | ? | ? | ? | ? | ? | ? | ? | ? | ? | ? | ? | 100 | ? | TEM | JEM JEOL | ? | ? | ? | ? | ? | ? | ? | ? | ? | ? | ? | ? | ? | ? | ? | ? | No | ? | ? | ? | ? | ? | ? | LuriaBertani | Pseudomonas aeruginosa | ? | 0.079 | ? | mg/mL | MIC90 | no | no | no | no | no | no | no | no | no | no | no | no | no | no | no | no | no
Afthab et al, Hepatoprotective Angelica sinensis silver nanoformulation against multidrug resistant bacteria and the integration of a multicomponent logic gate system, Nanoscale 2020, 12, 19149 | Afthab | 2020 | 10.1039/d0nr04744a | phytosynthesis | Single | No | 25 | ? | No | No | No | No | 0 | 24 | ? | AgNO3 | Aladdin | ? | 2 | mM | Angelica sinesis root extract | plant | Phytochemical extract | organic | Angelica sinesis root extract | plant | Phytochemical extract | organic | 75 | mg/mL | ? | ? | ? | ? | 75 | mg/mL | precursor;reducing | AB | ? | ? | ? | ? | ? | ? | ? | ? | ? | washed | centrifugation | 9000 | rpm | 20 | no | no | no | ? | ? | ? | ? | ? | ? | ? | ? | ? | ? | ? | ? | ? | ? | ? | ? | 100 | ? | TEM | JEM JEOL | ? | ? | ? | ? | ? | ? | ? | ? | ? | ? | ? | ? | ? | ? | ? | ? | No | ? | ? | ? | ? | ? | ? | LuriaBertani | Bacillus subtilis | ? | 0.059 | ? | mg/mL | MIC90 | no | no | no | no | no | no | no | no | no | no | no | no | no | no | no | no | no
Afthab et al, Hepatoprotective Angelica sinensis silver nanoformulation against multidrug resistant bacteria and the integration of a multicomponent logic gate system, Nanoscale 2020, 12, 19149 | Afthab | 2020 | 10.1039/d0nr04744a | phytosynthesis | Single | No | 25 | ? | No | No | No | No | 0 | 24 | ? | AgNO3 | Aladdin | ? | 2 | mM | Angelica sinesis root extract | plant | Phytochemical extract | organic | Angelica sinesis root extract | plant | Phytochemical extract | organic | 75 | mg/mL | ? | ? | ? | ? | 75 | mg/mL | precursor;reducing | AB | ? | ? | ? | ? | ? | ? | ? | ? | ? | washed | centrifugation | 9000 | rpm | 20 | no | no | no | ? | ? | ? | ? | ? | ? | ? | ? | ? | ? | ? | ? | ? | ? | ? | ? | 100 | ? | TEM | JEM JEOL | ? | ? | ? | ? | ? | ? | ? | ? | ? | ? | ? | ? | ? | ? | ? | ? | No | ? | ? | ? | ? | ? | ? | LuriaBertani | Klebsiella pneumonia | ? | 0.063 | ? | mg/mL | MIC90 | no | no | no | no | no | no | no | no | no | no | no | no | no | no | no | no | no
Afthab et al, Hepatoprotective Angelica sinensis silver nanoformulation against multidrug resistant bacteria and the integration of a multicomponent logic gate system, Nanoscale 2020, 12, 19149 | Afthab | 2020 | 10.1039/d0nr04744a | phytosynthesis | Single | No | 25 | ? | No | No | No | No | 0 | 24 | ? | AgNO3 | Aladdin | ? | 2 | mM | Angelica sinesis root extract | plant | Phytochemical extract | organic | Angelica sinesis root extract | plant | Phytochemical extract | organic | 75 | mg/mL | ? | ? | ? | ? | 75 | mg/mL | precursor;reducing | AB | ? | ? | ? | ? | ? | ? | ? | ? | ? | washed | centrifugation | 9000 | rpm | 20 | no | no | no | ? | ? | ? | ? | ? | ? | ? | ? | ? | ? | ? | ? | ? | ? | ? | ? | 100 | ? | TEM | JEM JEOL | ? | ? | ? | ? | ? | ? | ? | ? | ? | ? | ? | ? | ? | ? | ? | ? | No | ? | ? | ? | ? | ? | ? | LuriaBertani | Staphylococcus epidermidis | ? | 0.108 | ? | mg/mL | MIC90 | no | no | no | no | no | no | no | no | no | no | no | no | no | no | no | no | no
Afthab et al, Hepatoprotective Angelica sinensis silver nanoformulation against multidrug resistant bacteria and the integration of a multicomponent logic gate system, Nanoscale 2020, 12, 19149 | Afthab | 2020 | 10.1039/d0nr04744a | phytosynthesis | Single | No | 25 | ? | No | No | No | No | 0 | 24 | ? | AgNO3 | Aladdin | ? | 2 | mM | Angelica sinesis root extract | plant | Phytochemical extract | organic | Angelica sinesis root extract | plant | Phytochemical extract | organic | 100 | mg/mL | ? | ? | ? | ? | 100 | mg/mL | precursor;reducing | AB | ? | ? | ? | ? | ? | ? | ? | ? | ? | washed | centrifugation | 9000 | rpm | 20 | no | no | no | ? | ? | ? | ? | ? | ? | ? | ? | ? | ? | ? | ? | ? | ? | ? | ? | ? | ? | ? | ? | ? | ? | ? | ? | ? | ? | ? | ? | ? | ? | ? | ? | ? | ? | ? | ? | Yes | no | no | no | no | no | no | no | no | no | no | no | no | no | no | no | no | no | no | no | no | no | no | no | no | no | no | no | no | no | no
Afthab et al, Hepatoprotective Angelica sinensis silver nanoformulation against multidrug resistant bacteria and the integration of a multicomponent logic gate system, Nanoscale 2020, 12, 19149 | Afthab | 2020 | 10.1039/d0nr04744a | phytosynthesis | Single | No | 25 | ? | No | No | No | No | 0 | 24 | ? | AgNO3 | Aladdin | ? | 2 | mM | Angelica sinesis root extract | plant | Phytochemical extract | organic | Angelica sinesis root extract | plant | Phytochemical extract | organic | 125 | mg/mL | ? | ? | ? | ? | 125 | mg/mL | precursor;reducing | AB | ? | ? | ? | ? | ? | ? | ? | ? | ? | washed | centrifugation | 9000 | rpm | 20 | no | no | no | ? | ? | ? | ? | ? | ? | ? | ? | ? | ? | ? | ? | ? | ? | ? | ? | ? | ? | ? | ? | ? | ? | ? | ? | ? | ? | ? | ? | ? | ? | ? | ? | ? | ? | ? | ? | Yes | no | no | no | no | no | no | no | no | no | no | no | no | no | no | no | no | no | no | no | no | no | no | no | no | no | no | no | no | no | no
Afthab et al, Hepatoprotective Angelica sinensis silver nanoformulation against multidrug resistant bacteria and the integration of a multicomponent logic gate system, Nanoscale 2020, 12, 19149 | Afthab | 2020 | 10.1039/d0nr04744a | phytosynthesis | Single | No | 25 | ? | No | No | No | No | 0 | 24 | ? | AgNO3 | Aladdin | ? | 3 | mM | Angelica sinesis root extract | plant | Phytochemical extract | organic | Angelica sinesis root extract | plant | Phytochemical extract | organic | 25 | mg/mL | ? | ? | ? | ? | 25 | mg/mL | precursor;reducing | AB | ? | ? | ? | ? | ? | ? | ? | ? | ? | washed | centrifugation | 9000 | rpm | 20 | no | no | no | ? | ? | ? | ? | ? | ? | ? | ? | ? | ? | ? | ? | ? | ? | ? | ? | ? | ? | ? | ? | ? | ? | ? | ? | ? | ? | ? | ? | ? | ? | ? | ? | ? | ? | ? | ? | Yes | no | no | no | no | no | no | no | no | no | no | no | no | no | no | no | no | no | no | no | no | no | no | no | no | no | no | no | no | no | no
Afthab et al, Hepatoprotective Angelica sinensis silver nanoformulation against multidrug resistant bacteria and the integration of a multicomponent logic gate system, Nanoscale 2020, 12, 19149 | Afthab | 2020 | 10.1039/d0nr04744a | phytosynthesis | Single | No | 25 | ? | No | No | No | No | 0 | 24 | ? | AgNO3 | Aladdin | ? | 3 | mM | Angelica sinesis root extract | plant | Phytochemical extract | organic | Angelica sinesis root extract | plant | Phytochemical extract | organic | 50 | mg/mL | ? | ? | ? | ? | 50 | mg/mL | precursor;reducing | AB | ? | ? | ? | ? | ? | ? | ? | ? | ? | washed | centrifugation | 9000 | rpm | 20 | no | no | no | ? | ? | ? | ? | ? | ? | ? | ? | ? | ? | ? | ? | ? | ? | ? | ? | ? | ? | ? | ? | ? | ? | ? | ? | ? | ? | ? | ? | ? | ? | ? | ? | ? | ? | ? | ? | Yes | no | no | no | no | no | no | no | no | no | no | no | no | no | no | no | no | no | no | no | no | no | no | no | no | no | no | no | no | no | no
Afthab et al, Hepatoprotective Angelica sinensis silver nanoformulation against multidrug resistant bacteria and the integration of a multicomponent logic gate system, Nanoscale 2020, 12, 19149 | Afthab | 2020 | 10.1039/d0nr04744a | phytosynthesis | Single | No | 25 | ? | No | No | No | No | 0 | 24 | ? | AgNO3 | Aladdin | ? | 3 | mM | Angelica sinesis root extract | plant | Phytochemical extract | organic | Angelica sinesis root extract | plant | Phytochemical extract | organic | 75 | mg/mL | ? | ? | ? | ? | 75 | mg/mL | precursor;reducing | AB | ? | ? | ? | ? | ? | ? | ? | ? | ? | washed | centrifugation | 9000 | rpm | 20 | no | no | no | ? | ? | ? | ? | ? | ? | ? | ? | ? | ? | ? | ? | ? | ? | ? | ? | ? | ? | ? | ? | ? | ? | ? | ? | ? | ? | ? | ? | ? | ? | ? | ? | ? | ? | ? | ? | Yes | no | no | no | no | no | no | no | no | no | no | no | no | no | no | no | no | no | no | no | no | no | no | no | no | no | no | no | no | no | no
Afthab et al, Hepatoprotective Angelica sinensis silver nanoformulation against multidrug resistant bacteria and the integration of a multicomponent logic gate system, Nanoscale 2020, 12, 19149 | Afthab | 2020 | 10.1039/d0nr04744a | phytosynthesis | Single | No | 25 | ? | No | No | No | No | 0 | 24 | ? | AgNO3 | Aladdin | ? | 3 | mM | Angelica sinesis root extract | plant | Phytochemical extract | organic | Angelica sinesis root extract | plant | Phytochemical extract | organic | 100 | mg/mL | ? | ? | ? | ? | 100 | mg/mL | precursor;reducing | AB | ? | ? | ? | ? | ? | ? | ? | ? | ? | washed | centrifugation | 9000 | rpm | 20 | no | no | no | ? | ? | ? | ? | ? | ? | ? | ? | ? | ? | ? | ? | ? | ? | ? | ? | ? | ? | ? | ? | ? | ? | ? | ? | ? | ? | ? | ? | ? | ? | ? | ? | ? | ? | ? | ? | Yes | no | no | no | no | no | no | no | no | no | no | no | no | no | no | no | no | no | no | no | no | no | no | no | no | no | no | no | no | no | no
Afthab et al, Hepatoprotective Angelica sinensis silver nanoformulation against multidrug resistant bacteria and the integration of a multicomponent logic gate system, Nanoscale 2020, 12, 19149 | Afthab | 2020 | 10.1039/d0nr04744a | phytosynthesis | Single | No | 25 | ? | No | No | No | No | 0 | 24 | ? | AgNO3 | Aladdin | ? | 3 | mM | Angelica sinesis root extract | plant | Phytochemical extract | organic | Angelica sinesis root extract | plant | Phytochemical extract | organic | 125 | mg/mL | ? | ? | ? | ? | 125 | mg/mL | precursor;reducing | AB | ? | ? | ? | ? | ? | ? | ? | ? | ? | washed | centrifugation | 9000 | rpm | 20 | no | no | no | ? | ? | ? | ? | ? | ? | ? | ? | ? | ? | ? | ? | ? | ? | ? | ? | ? | ? | ? | ? | ? | ? | ? | ? | ? | ? | ? | ? | ? | ? | ? | ? | ? | ? | ? | ? | Yes | no | no | no | no | no | no | no | no | no | no | no | no | no | no | no | no | no | no | no | no | no | no | no | no | no | no | no | no | no | no
Afthab et al, Hepatoprotective Angelica sinensis silver nanoformulation against multidrug resistant bacteria and the integration of a multicomponent logic gate system, Nanoscale 2020, 12, 19149 | Afthab | 2020 | 10.1039/d0nr04744a | phytosynthesis | Single | No | 25 | ? | No | No | No | No | 0 | 24 | ? | AgNO3 | Aladdin | ? | 4 | mM | Angelica sinesis root extract | plant | Phytochemical extract | organic | Angelica sinesis root extract | plant | Phytochemical extract | organic | 25 | mg/mL | ? | ? | ? | ? | 25 | mg/mL | precursor;reducing | AB | ? | ? | ? | ? | ? | ? | ? | ? | ? | washed | centrifugation | 9000 | rpm | 20 | no | no | no | ? | ? | ? | ? | ? | ? | ? | ? | ? | ? | ? | ? | ? | ? | ? | ? | ? | ? | ? | ? | ? | ? | ? | ? | ? | ? | ? | ? | ? | ? | ? | ? | ? | ? | ? | ? | Yes | no | no | no | no | no | no | no | no | no | no | no | no | no | no | no | no | no | no | no | no | no | no | no | no | no | no | no | no | no | no
Afthab et al, Hepatoprotective Angelica sinensis silver nanoformulation against multidrug resistant bacteria and the integration of a multicomponent logic gate system, Nanoscale 2020, 12, 19149 | Afthab | 2020 | 10.1039/d0nr04744a | phytosynthesis | Single | No | 25 | ? | No | No | No | No | 0 | 24 | ? | AgNO3 | Aladdin | ? | 4 | mM | Angelica sinesis root extract | plant | Phytochemical extract | organic | Angelica sinesis root extract | plant | Phytochemical extract | organic | 50 | mg/mL | ? | ? | ? | ? | 50 | mg/mL | precursor;reducing | AB | ? | ? | ? | ? | ? | ? | ? | ? | ? | washed | centrifugation | 9000 | rpm | 20 | no | no | no | ? | ? | ? | ? | ? | ? | ? | ? | ? | ? | ? | ? | ? | ? | ? | ? | ? | ? | ? | ? | ? | ? | ? | ? | ? | ? | ? | ? | ? | ? | ? | ? | ? | ? | ? | ? | Yes | no | no | no | no | no | no | no | no | no | no | no | no | no | no | no | no | no | no | no | no | no | no | no | no | no | no | no | no | no | no
Afthab et al, Hepatoprotective Angelica sinensis silver nanoformulation against multidrug resistant bacteria and the integration of a multicomponent logic gate system, Nanoscale 2020, 12, 19149 | Afthab | 2020 | 10.1039/d0nr04744a | phytosynthesis | Single | No | 25 | ? | No | No | No | No | 0 | 24 | ? | AgNO3 | Aladdin | ? | 4 | mM | Angelica sinesis root extract | plant | Phytochemical extract | organic | Angelica sinesis root extract | plant | Phytochemical extract | organic | 75 | mg/mL | ? | ? | ? | ? | 75 | mg/mL | precursor;reducing | AB | ? | ? | ? | ? | ? | ? | ? | ? | ? | washed | centrifugation | 9000 | rpm | 20 | no | no | no | ? | ? | ? | ? | ? | ? | ? | ? | ? | ? | ? | ? | ? | ? | ? | ? | ? | ? | ? | ? | ? | ? | ? | ? | ? | ? | ? | ? | ? | ? | ? | ? | ? | ? | ? | ? | Yes | no | no | no | no | no | no | no | no | no | no | no | no | no | no | no | no | no | no | no | no | no | no | no | no | no | no | no | no | no | no
Afthab et al, Hepatoprotective Angelica sinensis silver nanoformulation against multidrug resistant bacteria and the integration of a multicomponent logic gate system, Nanoscale 2020, 12, 19149 | Afthab | 2020 | 10.1039/d0nr04744a | phytosynthesis | Single | No | 25 | ? | No | No | No | No | 0 | 24 | ? | AgNO3 | Aladdin | ? | 4 | mM | Angelica sinesis root extract | plant | Phytochemical extract | organic | Angelica sinesis root extract | plant | Phytochemical extract | organic | 100 | mg/mL | ? | ? | ? | ? | 100 | mg/mL | precursor;reducing | AB | ? | ? | ? | ? | ? | ? | ? | ? | ? | washed | centrifugation | 9000 | rpm | 20 | no | no | no | ? | ? | ? | ? | ? | ? | ? | ? | ? | ? | ? | ? | ? | ? | ? | ? | ? | ? | ? | ? | ? | ? | ? | ? | ? | ? | ? | ? | ? | ? | ? | ? | ? | ? | ? | ? | Yes | no | no | no | no | no | no | no | no | no | no | no | no | no | no | no | no | no | no | no | no | no | no | no | no | no | no | no | no | no | no
Afthab et al, Hepatoprotective Angelica sinensis silver nanoformulation against multidrug resistant bacteria and the integration of a multicomponent logic gate system, Nanoscale 2020, 12, 19149 | Afthab | 2020 | 10.1039/d0nr04744a | phytosynthesis | Single | No | 25 | ? | No | No | No | No | 0 | 24 | ? | AgNO3 | Aladdin | ? | 4 | mM | Angelica sinesis root extract | plant | Phytochemical extract | organic | Angelica sinesis root extract | plant | Phytochemical extract | organic | 125 | mg/mL | ? | ? | ? | ? | 125 | mg/mL | precursor;reducing | AB | ? | ? | ? | ? | ? | ? | ? | ? | ? | washed | centrifugation | 9000 | rpm | 20 | no | no | no | ? | ? | ? | ? | ? | ? | ? | ? | ? | ? | ? | ? | ? | ? | ? | ? | ? | ? | ? | ? | ? | ? | ? | ? | ? | ? | ? | ? | ? | ? | ? | ? | ? | ? | ? | ? | Yes | no | no | no | no | no | no | no | no | no | no | no | no | no | no | no | no | no | no | no | no | no | no | no | no | no | no | no | no | no | no
Aghajanyan et al, Silver ion bioreduction in nanoparticles using Artemisia annua L. extract: characterization and application as antibacterial agents, AMB Express 2020, 10:66 | Aghajanyan | 2020 | https://doi.org/10.1186/s13568-020-01002-w | phytosynthesis | Single | No | 21 | ? | No | No | No | shaker | ? | 1 | 50 | AgNO3 | ? | ? | 1 | mM | Artemisia annua leaves extract | plant | Phytochemical extract | organic | Artemisia annua leaves extract | plant | Phytochemical extract | organic | ? | ? | ? | ? | 5 | mL | ? | ? | precursor;reducing;other | ABE | ? | ? | ? | ? | ? | ? | ? | ? | ? | dried | evaporation | no | no | no | 25 | 960 | no | Water | ? | no | ? | ? | ? | ? | ? | ? | ? | 3 | ? | ? | ? | ? | ? | ? | ? | ? | ? | ? | ? | ? | ? | ? | ? | ? | ? | ? | ? | ? | ? | ? | ? | ? | ? | ? | no | no | no | no | no | no | no | no | no | no | no | no | no | no | no | no | no | no | no | no | no | no | no | no | no | no | no | no | no | no
Aghajanyan et al, Silver ion bioreduction in nanoparticles using Artemisia annua L. extract: characterization and application as antibacterial agents, AMB Express 2020, 10:66 | Aghajanyan | 2020 | https://doi.org/10.1186/s13568-020-01002-w | phytosynthesis | Single | No | 21 | ? | No | No | No | shaker | ? | 1 | 50 | AgNO3 | ? | ? | 1 | mM | Artemisia annua leaves extract | plant | Phytochemical extract | organic | Artemisia annua leaves extract | plant | Phytochemical extract | organic | ? | ? | ? | ? | 5 | mL | ? | ? | precursor;reducing;other | ABE | ? | ? | ? | ? | ? | ? | ? | ? | ? | dried | evaporation | no | no | no | 25 | 960 | no | Water | ? | no | ? | ? | ? | ? | ? | ? | ? | 5 | ? | ? | ? | ? | ? | ? | ? | ? | ? | ? | ? | ? | ? | ? | ? | ? | ? | ? | ? | ? | ? | ? | ? | ? | ? | ? | no | no | no | no | no | no | no | no | no | no | no | no | no | no | no | no | no | no | no | no | no | no | no | no | no | no | no | no | no | no
Aghajanyan et al, Silver ion bioreduction in nanoparticles using Artemisia annua L. extract: characterization and application as antibacterial agents, AMB Express 2020, 10:66 | Aghajanyan | 2020 | https://doi.org/10.1186/s13568-020-01002-w | phytosynthesis | Single | No | 21 | ? | No | No | No | shaker | ? | 1 | 50 | AgNO3 | ? | ? | 1 | mM | Artemisia annua leaves extract | plant | Phytochemical extract | organic | Artemisia annua leaves extract | plant | Phytochemical extract | organic | ? | ? | ? | ? | 5 | mL | ? | ? | precursor;reducing | AB | ? | ? | ? | ? | 700000000000 | particles/mL | ? | DLS | Nanosight,NS300 Malvern Panalytical | dried | evaporation | no | no | no | 25 | 960 | no | Water | ? | 410 | ? | spherical | TEM | JEM 2100-Plus Jeol | crystalline | SAED | JEM 2100-Plus Jeol | 7 | ? | ? | ? | ? | ? | 55 | ? | TEM | JEM JEOL | ? | ? | ? | ? | 60 | ? | DLS | Nanosight NS300 Malvern Panalytical | ? | ? | ? | ? | ? | ? | ? | ? | ? | 100 | mg/mL | ? | ? | 24 | ? | Peptone | Escherichia coli | BW 25113 | 0.1 | ? | mg/mL | MIC | no | no | no | no | no | no | no | no | no | no | no | no | no | no | no | no | no
Aghajanyan et al, Silver ion bioreduction in nanoparticles using Artemisia annua L. extract: characterization and application as antibacterial agents, AMB Express 2020, 10:66 | Aghajanyan | 2020 | https://doi.org/10.1186/s13568-020-01002-w | phytosynthesis | Single | No | 21 | ? | No | No | No | shaker | ? | 1 | 50 | AgNO3 | ? | ? | 1 | mM | Artemisia annua leaves extract | plant | Phytochemical extract | organic | Artemisia annua leaves extract | plant | Phytochemical extract | organic | ? | ? | ? | ? | 5 | mL | ? | ? | precursor;reducing | AB | ? | ? | ? | ? | 700000000000 | particles/mL | ? | DLS | Nanosight,NS300 Malvern Panalytical | dried | evaporation | no | no | no | 25 | 960 | no | Water | ? | 410 | ? | spherical | TEM | JEM 2100-Plus Jeol | crystalline | SAED | JEM 2100-Plus Jeol | 7 | ? | ? | ? | ? | ? | 55 | ? | TEM | JEM JEOL | ? | ? | ? | ? | 60 | ? | DLS | Nanosight NS300 Malvern Panalytical | ? | ? | ? | ? | ? | ? | ? | ? | ? | 150 | mg/mL | ? | ? | 24 | ? | Peptone | Escherichia coli | BW 25113 | 0.1 | ? | mg/mL | MIC | no | no | no | no | no | no | no | no | no | no | no | no | no | no | no | no | no
Aghajanyan et al, Silver ion bioreduction in nanoparticles using Artemisia annua L. extract: characterization and application as antibacterial agents, AMB Express 2020, 10:66 | Aghajanyan | 2020 | https://doi.org/10.1186/s13568-020-01002-w | phytosynthesis | Single | No | 21 | ? | No | No | No | shaker | ? | 1 | 50 | AgNO3 | ? | ? | 1 | mM | Artemisia annua leaves extract | plant | Phytochemical extract | organic | Artemisia annua leaves extract | plant | Phytochemical extract | organic | ? | ? | ? | ? | 5 | mL | ? | ? | precursor;reducing | AB | ? | ? | ? | ? | 700000000000 | particles/mL | ? | DLS | Nanosight,NS300 Malvern Panalytical | dried | evaporation | no | no | no | 25 | 960 | no | Water | ? | 410 | ? | spherical | TEM | JEM 2100-Plus Jeol | crystalline | SAED | JEM 2100-Plus Jeol | 7 | ? | ? | ? | ? | ? | 55 | ? | TEM | JEM JEOL | ? | ? | ? | ? | 60 | ? | DLS | Nanosight NS300 Malvern Panalytical | ? | ? | ? | ? | ? | ? | ? | ? | ? | 450 | mg/mL | ? | ? | 24 | ? | Peptone | Escherichia coli | BW 25113 | 0.1 | ? | mg/mL | MIC | no | no | no | no | no | no | no | no | no | no | no | no | no | no | no | no | no
Aghajanyan et al, Silver ion bioreduction in nanoparticles using Artemisia annua L. extract: characterization and application as antibacterial agents, AMB Express 2020, 10:66 | Aghajanyan | 2020 | https://doi.org/10.1186/s13568-020-01002-w | phytosynthesis | Single | No | 21 | ? | No | No | No | shaker | ? | 1 | 50 | AgNO3 | ? | ? | 1 | mM | Artemisia annua leaves extract | plant | Phytochemical extract | organic | Artemisia annua leaves extract | plant | Phytochemical extract | organic | ? | ? | ? | ? | 5 | mL | ? | ? | precursor;reducing | AB | ? | ? | ? | ? | 700000000000 | particles/mL | ? | DLS | Nanosight,NS300 Malvern Panalytical | dried | evaporation | no | no | no | 25 | 960 | no | Water | ? | 410 | ? | spherical | TEM | JEM 2100-Plus Jeol | crystalline | SAED | JEM 2100-Plus Jeol | 7 | ? | ? | ? | ? | ? | 55 | ? | TEM | JEM JEOL | ? | ? | ? | ? | 60 | ? | DLS | Nanosight NS300 Malvern Panalytical | ? | ? | ? | ? | ? | ? | ? | ? | ? | 100 | mg/mL | ? | ? | 24 | ? | Tryptone | Enterococcus hirae | ATCC 9790 | 0.15 | ? | mg/mL | MIC | no | no | no | no | no | no | no | no | no | no | no | no | no | no | no | no | no
Aghajanyan et al, Silver ion bioreduction in nanoparticles using Artemisia annua L. extract: characterization and application as antibacterial agents, AMB Express 2020, 10:66 | Aghajanyan | 2020 | https://doi.org/10.1186/s13568-020-01002-w | phytosynthesis | Single | No | 21 | ? | No | No | No | shaker | ? | 1 | 50 | AgNO3 | ? | ? | 1 | mM | Artemisia annua leaves extract | plant | Phytochemical extract | organic | Artemisia annua leaves extract | plant | Phytochemical extract | organic | ? | ? | ? | ? | 5 | mL | ? | ? | precursor;reducing | AB | ? | ? | ? | ? | 700000000000 | particles/mL | ? | DLS | Nanosight,NS300 Malvern Panalytical | dried | evaporation | no | no | no | 25 | 960 | no | Water | ? | 410 | ? | spherical | TEM | JEM 2100-Plus Jeol | crystalline | SAED | JEM 2100-Plus Jeol | 7 | ? | ? | ? | ? | ? | 55 | ? | TEM | JEM JEOL | ? | ? | ? | ? | 60 | ? | DLS | Nanosight NS300 Malvern Panalytical | ? | ? | ? | ? | ? | ? | ? | ? | ? | 150 | mg/mL | ? | ? | 24 | ? | Tryptone | Enterococcus hirae | ATCC 9790 | 0.15 | ? | mg/mL | MIC | no | no | no | no | no | no | no | no | no | no | no | no | no | no | no | no | no
Aghajanyan et al, Silver ion bioreduction in nanoparticles using Artemisia annua L. extract: characterization and application as antibacterial agents, AMB Express 2020, 10:66 | Aghajanyan | 2020 | https://doi.org/10.1186/s13568-020-01002-w | phytosynthesis | Single | No | 21 | ? | No | No | No | shaker | ? | 1 | 50 | AgNO3 | ? | ? | 1 | mM | Artemisia annua leaves extract | plant | Phytochemical extract | organic | Artemisia annua leaves extract | plant | Phytochemical extract | organic | ? | ? | ? | ? | 5 | mL | ? | ? | precursor;reducing | AB | ? | ? | ? | ? | 700000000000 | particles/mL | ? | DLS | Nanosight,NS300 Malvern Panalytical | dried | evaporation | no | no | no | 25 | 960 | no | Water | ? | 410 | ? | spherical | TEM | JEM 2100-Plus Jeol | crystalline | SAED | JEM 2100-Plus Jeol | 7 | ? | ? | ? | ? | ? | 55 | ? | TEM | JEM JEOL | ? | ? | ? | ? | 60 | ? | DLS | Nanosight NS300 Malvern Panalytical | ? | ? | ? | ? | ? | ? | ? | ? | ? | 450 | mg/mL | ? | ? | 24 | ? | Tryptone | Enterococcus hirae | ATCC 9790 | 0.15 | ? | mg/mL | MIC | no | no | no | no | no | no | no | no | no | no | no | no | no | no | no | no | no
Aghajanyan et al, Silver ion bioreduction in nanoparticles using Artemisia annua L. extract: characterization and application as antibacterial agents, AMB Express 2020, 10:66 | Aghajanyan | 2020 | https://doi.org/10.1186/s13568-020-01002-w | phytosynthesis | Single | No | 21 | ? | No | No | No | shaker | ? | 1 | 50 | AgNO3 | ? | ? | 1 | mM | Artemisia annua leaves extract | plant | Phytochemical extract | organic | Artemisia annua leaves extract | plant | Phytochemical extract | organic | ? | ? | ? | ? | 5 | mL | ? | ? | precursor;reducing | AB | ? | ? | ? | ? | 700000000000 | particles/mL | ? | DLS | Nanosight,NS300 Malvern Panalytical | dried | evaporation | no | no | no | 25 | 960 | no | Water | ? | 410 | ? | spherical | TEM | JEM 2100-Plus Jeol | crystalline | SAED | JEM 2100-Plus Jeol | 7 | ? | ? | ? | ? | ? | 55 | ? | TEM | JEM JEOL | ? | ? | ? | ? | 60 | ? | DLS | Nanosight NS300 Malvern Panalytical | ? | ? | ? | ? | ? | ? | ? | ? | ? | 0.1 | mg/mL | ? | ? | 24 | 37 | Agar | Escherichia coli | BW 25113 | 0 | ? | cells/mL | Growth rate | no | no | no | no | no | no | no | no | no | no | no | no | no | no | no | no | no
Aghajanyan et al, Silver ion bioreduction in nanoparticles using Artemisia annua L. extract: characterization and application as antibacterial agents, AMB Express 2020, 10:66 | Aghajanyan | 2020 | https://doi.org/10.1186/s13568-020-01002-w | phytosynthesis | Single | No | 21 | ? | No | No | No | shaker | ? | 1 | 50 | AgNO3 | ? | ? | 1 | mM | Artemisia annua leaves extract | plant | Phytochemical extract | organic | Artemisia annua leaves extract | plant | Phytochemical extract | organic | ? | ? | ? | ? | 5 | mL | ? | ? | precursor;reducing | AB | ? | ? | ? | ? | 700000000000 | particles/mL | ? | DLS | Nanosight,NS300 Malvern Panalytical | dried | evaporation | no | no | no | 25 | 960 | no | Water | ? | 410 | ? | spherical | TEM | JEM 2100-Plus Jeol | crystalline | SAED | JEM 2100-Plus Jeol | 7 | ? | ? | ? | ? | ? | 55 | ? | TEM | JEM JEOL | ? | ? | ? | ? | 60 | ? | DLS | Nanosight NS300 Malvern Panalytical | ? | ? | ? | ? | ? | ? | ? | ? | ? | 0.1 | mg/mL | ? | ? | 24 | 37 | Agar | Enterococcus hirae | ATCC 9790 | 37000000000 | ? | cells/mL | Growth rate | no | no | no | no | no | no | no | no | no | no | no | no | no | no | no | no | no
Aghajanyan et al, Silver ion bioreduction in nanoparticles using Artemisia annua L. extract: characterization and application as antibacterial agents, AMB Express 2020, 10:66 | Aghajanyan | 2020 | https://doi.org/10.1186/s13568-020-01002-w | phytosynthesis | Single | No | 21 | ? | No | No | No | shaker | ? | 1 | 50 | AgNO3 | ? | ? | 1 | mM | Artemisia annua leaves extract | plant | Phytochemical extract | organic | Artemisia annua leaves extract | plant | Phytochemical extract | organic | ? | ? | ? | ? | 5 | mL | ? | ? | precursor;reducing;other | ABE | ? | ? | ? | ? | ? | ? | ? | ? | ? | dried | evaporation | no | no | no | 25 | 960 | no | Water | ? | 410 | ? | ? | ? | ? | ? | ? | ? | 9 | ? | ? | ? | ? | ? | ? | ? | ? | ? | ? | ? | ? | ? | ? | ? | ? | ? | ? | ? | ? | ? | ? | ? | ? | ? | ? | no | no | no | no | no | no | no | no | no | no | no | no | no | no | no | no | no | no | no | no | no | no | no | no | no | no | no | no | no | no
Aghajanyan et al, Silver ion bioreduction in nanoparticles using Artemisia annua L. extract: characterization and application as antibacterial agents, AMB Express 2020, 10:66 | Aghajanyan | 2020 | https://doi.org/10.1186/s13568-020-01002-w | phytosynthesis | Single | Heating | 40 | ? | No | No | No | shaker | ? | 1 | 50 | AgNO3 | ? | ? | 1 | mM | Artemisia annua leaves extract | plant | Phytochemical extract | organic | Artemisia annua leaves extract | plant | Phytochemical extract | organic | ? | ? | ? | ? | 5 | mL | ? | ? | precursor;reducing | AB | ? | ? | ? | ? | ? | ? | ? | ? | ? | dried | evaporation | no | no | no | 25 | 960 | no | Water | ? | 430 | ? | ? | ? | ? | ? | ? | ? | 7 | ? | ? | ? | ? | ? | ? | ? | ? | ? | ? | ? | ? | ? | ? | ? | ? | ? | ? | ? | ? | ? | ? | ? | ? | ? | ? | no | no | no | no | no | no | no | no | no | no | no | no | no | no | no | no | no | no | no | no | no | no | no | no | no | no | no | no | no | no
Aghajanyan et al, Silver ion bioreduction in nanoparticles using Artemisia annua L. extract: characterization and application as antibacterial agents, AMB Express 2020, 10:66 | Aghajanyan | 2020 | https://doi.org/10.1186/s13568-020-01002-w | phytosynthesis | Single | Heating | 60 | ? | No | No | No | shaker | ? | 1 | 50 | AgNO3 | ? | ? | 1 | mM | Artemisia annua leaves extract | plant | Phytochemical extract | organic | Artemisia annua leaves extract | plant | Phytochemical extract | organic | ? | ? | ? | ? | 5 | mL | ? | ? | precursor;reducing | AB | ? | ? | ? | ? | ? | ? | ? | ? | ? | dried | evaporation | no | no | no | 25 | 960 | no | Water | ? | 440 | ? | ? | ? | ? | ? | ? | ? | 7 | ? | ? | ? | ? | ? | ? | ? | ? | ? | ? | ? | ? | ? | ? | ? | ? | ? | ? | ? | ? | ? | ? | ? | ? | ? | ? | no | no | no | no | no | no | no | no | no | no | no | no | no | no | no | no | no | no | no | no | no | no | no | no | no | no | no | no | no | no
Agnihotri et al, Immobilized silver nanoparticles enhance contact killing and show highest efficacy: elucidation of the mechanism of bactericidal action of silver, Nanoscale 2013, 5, 7328 | Agnihotri | 2013 | 10.1039/c3nr00024a | wet chemical | Single | No | 25 | ? | No | No | No | Stirring | ? | 0.5 | ? | AgNO3 | Merck | 99.9 | ? | ? | Trisodium citrate (TSC) | chemical | Organic molecule | organic | Sodium borohydride (NaBH4) | chemical | Inorganic chemical | inorganic | ? | ? | ? | ? | ? | ? | ? | ? | reducing;capping;precursor | BCA | ? | ? | ? | ? | ? | ? | ? | ? | ? | washed | centrifugation | 12000 | rpm | 45 | no | no | store 4°C | Water | ? | 396 | ? | spherical | FEG-TEM | TEM JEOL JEM 2100F | crystalline | XRD | XRD, PANalytical X'pert PRO | ? | ? | -29.3 | ? | ELS | Zeta pals | 8.4 | 0.6 | TEM | JEM JEOL | 8.9 | 0.7 | XRD | Panalytical Xpert | ? | ? | ? | ? | ? | ? | ? | ? | ? | ? | ? | ? | No | 0.000307 | mg/mL | ? | ? | 24 | 37 | Acqueous | Escherichia coli | MTCC 443 (ATCC 25922) | 22.2 | ? | CFU/mL | Bactericidal activity | no | no | no | no | no | no | no | no | no | no | no | no | no | no | no | AgNPs were found both near the membrane and the interiors of the cells of E. coli MTCC 443 (FEG-TEM), also tended to form aggregates after the internalization inside the cell | no
Agnihotri et al, Immobilized silver nanoparticles enhance contact killing and show highest efficacy: elucidation of the mechanism of bactericidal action of silver, Nanoscale 2013, 5, 7328 | Agnihotri | 2013 | 10.1039/c3nr00024a | wet chemical | Single | No | 26 | ? | No | No | No | Stirring | ? | 1.5 | ? | AgNO3 | Merck | 99.9 | ? | ? | Trisodium citrate (TSC) | chemical | Organic molecule | organic | Sodium borohydride (NaBH4) | chemical | Inorganic chemical | inorganic | ? | ? | ? | ? | ? | ? | ? | ? | reducing;capping;precursor | BCA | ? | ? | ? | ? | ? | ? | ? | ? | ? | washed | centrifugation | 12000 | rpm | 45 | no | no | store 4°C | Water | ? | 396 | ? | spherical | FEG-TEM | TEM JEOL JEM 2100F | crystalline | XRD | XRD, PANalytical X'pert PRO | ? | ? | -29.3 | ? | ELS | Zeta pals | 8.6 | 0.6 | TEM | JEM JEOL | 8.9 | 0.7 | XRD | Panalytical Xpert | ? | ? | ? | ? | ? | ? | ? | ? | ? | ? | ? | ? | No | 0.000307 | mg/mL | ? | ? | 24 | 37 | Acqueous | Escherichia coli | MTCC 443 (ATCC 25922) | 22.2 | ? | CFU/mL | Bactericidal activity | no | no | no | no | no | no | no | no | no | no | no | no | no | no | no | AgNPs were found both near the membrane and the interiors of the cells of E. coli MTCC 443 (FEG-TEM), also tended to form aggregates after the internalization inside the cell | no
Ahmad et al, One‑pot synthesis and characterization of in‑house engineered silver nanoparticles from Flacourtia jangomas fruit extract with effective antibacterial profiles, Journal of Nanostructure in Chemistry 2021, 11:131-141 | Ahmad | 2021 | https://doi.org/10.1007/s40097-020-00354-w | phytochemical | Single | Heating | 100 | ? | No | No | No | Stirring | ? | ? | 100 | AgNO3 | Sigma Aldrich | 99 | 1 | mM | Flacourtia jangomas (Fj) dried ripe fruit extract | plant | Phytochemical extract | organic | Flacourtia jangomas (Fj) dried ripe fruit extract | plant | Phytochemical extract | organic | ? | ? | ? | ? | ? | ? | ? | ? | precursor;reducing | AB | ? | ? | ? | ? | ? | ? | ? | ? | ? | washing;dried | centrifugation | 4500 | rpm | 120 | 50 | ? | centrifuged and stored 20°C | ? | ? | 418 | ? | spherical | SEM | SEM MIRA III TESCAN | face centered cubic | XRD | X-Ray diffractometer Advance D8 | ? | ? | ? | ? | ? | ? | 4 | ? | TEM | TEM JEOL 2100 | 8.29 | ? | XRD | Bruker D8 Advance | ? | ? | ? | ? | ? | ? | ? | ? | ? | ? | ? | ? | Yes | 0.75 | mg/mL | ? | ? | 24 | 37 | Agar | Escherichia coli | ATTC 8739 | 0 | ? | mm | ZOI | no | no | no | no | no | no | no | no | no | no | no | no | no | no | no | no | no
Ahmad et al, One‑pot synthesis and characterization of in‑house engineered silver nanoparticles from Flacourtia jangomas fruit extract with effective antibacterial profiles, Journal of Nanostructure in Chemistry 2021, 11:131-141 | Ahmad | 2021 | https://doi.org/10.1007/s40097-020-00354-w | phytochemical | Single | Heating | 100 | ? | No | No | No | Stirring | ? | ? | 100 | AgNO3 | Sigma Aldrich | 99 | 1 | mM | Flacourtia jangomas (Fj) dried ripe fruit extract | plant | Phytochemical extract | organic | Flacourtia jangomas (Fj) dried ripe fruit extract | plant | Phytochemical extract | organic | ? | ? | ? | ? | ? | ? | ? | ? | precursor;reducing | AB | ? | ? | ? | ? | ? | ? | ? | ? | ? | washing;dried | centrifugation | 4500 | rpm | 120 | 50 | ? | centrifuged and stored 20°C | ? | ? | 418 | ? | spherical | SEM | SEM MIRA III TESCAN | face centered cubic | XRD | X-Ray diffractometer Advance D8 | ? | ? | ? | ? | ? | ? | 4 | ? | TEM | TEM JEOL 2100 | 8.29 | ? | XRD | Bruker D8 Advance | ? | ? | ? | ? | ? | ? | ? | ? | ? | ? | ? | ? | Yes | 1.5 | mg/mL | ? | ? | 24 | 37 | Agar | Escherichia coli | ATTC 8739 | 0.266 | ? | mm | ZOI | no | no | no | no | no | no | no | no | no | no | no | no | no | no | no | no | no
Ahmad et al, One‑pot synthesis and characterization of in‑house engineered silver nanoparticles from Flacourtia jangomas fruit extract with effective antibacterial profiles, Journal of Nanostructure in Chemistry 2021, 11:131-141 | Ahmad | 2021 | https://doi.org/10.1007/s40097-020-00354-w | phytochemical | Single | Heating | 100 | ? | No | No | No | Stirring | ? | ? | 100 | AgNO3 | Sigma Aldrich | 99 | 1 | mM | Flacourtia jangomas (Fj) dried ripe fruit extract | plant | Phytochemical extract | organic | Flacourtia jangomas (Fj) dried ripe fruit extract | plant | Phytochemical extract | organic | ? | ? | ? | ? | ? | ? | ? | ? | precursor;reducing | AB | ? | ? | ? | ? | ? | ? | ? | ? | ? | washing;dried | centrifugation | 4500 | rpm | 120 | 50 | ? | centrifuged and stored 20°C | ? | ? | 418 | ? | spherical | SEM | SEM MIRA III TESCAN | face centered cubic | XRD | X-Ray diffractometer Advance D8 | ? | ? | ? | ? | ? | ? | 4 | ? | TEM | TEM JEOL 2100 | 8.29 | ? | XRD | Bruker D8 Advance | ? | ? | ? | ? | ? | ? | ? | ? | ? | ? | ? | ? | Yes | 3 | mg/mL | ? | ? | 24 | 37 | Agar | Escherichia coli | ATTC 8739 | 1.781 | ? | mm | ZOI | no | no | no | no | no | no | no | no | no | no | no | no | no | no | no | no | no
Ahmad et al, One‑pot synthesis and characterization of in‑house engineered silver nanoparticles from Flacourtia jangomas fruit extract with effective antibacterial profiles, Journal of Nanostructure in Chemistry 2021, 11:131-141 | Ahmad | 2021 | https://doi.org/10.1007/s40097-020-00354-w | phytochemical | Single | Heating | 100 | ? | No | No | No | Stirring | ? | ? | 100 | AgNO3 | Sigma Aldrich | 99 | 1 | mM | Flacourtia jangomas (Fj) dried ripe fruit extract | plant | Phytochemical extract | organic | Flacourtia jangomas (Fj) dried ripe fruit extract | plant | Phytochemical extract | organic | ? | ? | ? | ? | ? | ? | ? | ? | precursor;reducing | AB | ? | ? | ? | ? | ? | ? | ? | ? | ? | washing;dried | centrifugation | 4500 | rpm | 120 | 50 | ? | centrifuged and stored 20°C | ? | ? | 418 | ? | spherical | SEM | SEM MIRA III TESCAN | face centered cubic | XRD | X-Ray diffractometer Advance D8 | ? | ? | ? | ? | ? | ? | 4 | ? | TEM | TEM JEOL 2100 | 8.29 | ? | XRD | Bruker D8 Advance | ? | ? | ? | ? | ? | ? | ? | ? | ? | ? | ? | ? | Yes | 6 | mg/mL | ? | ? | 24 | 37 | Agar | Escherichia coli | ATTC 8739 | 2.75 | ? | mm | ZOI | no | no | no | no | no | no | no | no | no | no | no | no | no | no | no | no | no
Ahmad et al, One‑pot synthesis and characterization of in‑house engineered silver nanoparticles from Flacourtia jangomas fruit extract with effective antibacterial profiles, Journal of Nanostructure in Chemistry 2021, 11:131-141 | Ahmad | 2021 | https://doi.org/10.1007/s40097-020-00354-w | phytochemical | Single | Heating | 100 | ? | No | No | No | Stirring | ? | ? | 100 | AgNO3 | Sigma Aldrich | 99 | 1 | mM | Flacourtia jangomas (Fj) dried ripe fruit extract | plant | Phytochemical extract | organic | Flacourtia jangomas (Fj) dried ripe fruit extract | plant | Phytochemical extract | organic | ? | ? | ? | ? | ? | ? | ? | ? | precursor;reducing | AB | ? | ? | ? | ? | ? | ? | ? | ? | ? | washing;dried | centrifugation | 4500 | rpm | 120 | 50 | ? | centrifuged and stored 20°C | ? | ? | 418 | ? | spherical | SEM | SEM MIRA III TESCAN | face centered cubic | XRD | X-Ray diffractometer Advance D8 | ? | ? | ? | ? | ? | ? | 4 | ? | TEM | TEM JEOL 2100 | 8.29 | ? | XRD | Bruker D8 Advance | ? | ? | ? | ? | ? | ? | ? | ? | ? | ? | ? | ? | Yes | 0.75 | mg/mL | ? | ? | 24 | 37 | Agar | Bacillus cereus | ATTC 10876 | 0.172 | ? | mm | ZOI | no | no | no | no | no | no | no | no | no | no | no | no | no | no | no | no | no
Ahmad et al, One‑pot synthesis and characterization of in‑house engineered silver nanoparticles from Flacourtia jangomas fruit extract with effective antibacterial profiles, Journal of Nanostructure in Chemistry 2021, 11:131-141 | Ahmad | 2021 | https://doi.org/10.1007/s40097-020-00354-w | phytochemical | Single | Heating | 100 | ? | No | No | No | Stirring | ? | ? | 100 | AgNO3 | Sigma Aldrich | 99 | 1 | mM | Flacourtia jangomas (Fj) dried ripe fruit extract | plant | Phytochemical extract | organic | Flacourtia jangomas (Fj) dried ripe fruit extract | plant | Phytochemical extract | organic | ? | ? | ? | ? | ? | ? | ? | ? | precursor;reducing | AB | ? | ? | ? | ? | ? | ? | ? | ? | ? | washing;dried | centrifugation | 4500 | rpm | 120 | 50 | ? | centrifuged and stored 20°C | ? | ? | 418 | ? | spherical | SEM | SEM MIRA III TESCAN | face centered cubic | XRD | X-Ray diffractometer Advance D8 | ? | ? | ? | ? | ? | ? | 4 | ? | TEM | TEM JEOL 2100 | 8.29 | ? | XRD | Bruker D8 Advance | ? | ? | ? | ? | ? | ? | ? | ? | ? | ? | ? | ? | Yes | 1.5 | mg/mL | ? | ? | 24 | 37 | Agar | Bacillus cereus | ATTC 10876 | 0.0703 | ? | mm | ZOI | no | no | no | no | no | no | no | no | no | no | no | no | no | no | no | no | no
Ahmad et al, One‑pot synthesis and characterization of in‑house engineered silver nanoparticles from Flacourtia jangomas fruit extract with effective antibacterial profiles, Journal of Nanostructure in Chemistry 2021, 11:131-141 | Ahmad | 2021 | https://doi.org/10.1007/s40097-020-00354-w | phytochemical | Single | Heating | 100 | ? | No | No | No | Stirring | ? | ? | 100 | AgNO3 | Sigma Aldrich | 99 | 1 | mM | Flacourtia jangomas (Fj) dried ripe fruit extract | plant | Phytochemical extract | organic | Flacourtia jangomas (Fj) dried ripe fruit extract | plant | Phytochemical extract | organic | ? | ? | ? | ? | ? | ? | ? | ? | precursor;reducing | AB | ? | ? | ? | ? | ? | ? | ? | ? | ? | washing;dried | centrifugation | 4500 | rpm | 120 | 50 | ? | centrifuged and stored 20°C | ? | ? | 418 | ? | spherical | SEM | SEM MIRA III TESCAN | face centered cubic | XRD | X-Ray diffractometer Advance D8 | ? | ? | ? | ? | ? | ? | 4 | ? | TEM | TEM JEOL 2100 | 8.29 | ? | XRD | Bruker D8 Advance | ? | ? | ? | ? | ? | ? | ? | ? | ? | ? | ? | ? | Yes | 3 | mg/mL | ? | ? | 24 | 37 | Agar | Bacillus cereus | ATTC 10876 | 1.438 | ? | mm | ZOI | no | no | no | no | no | no | no | no | no | no | no | no | no | no | no | no | no
Ahmad et al, One‑pot synthesis and characterization of in‑house engineered silver nanoparticles from Flacourtia jangomas fruit extract with effective antibacterial profiles, Journal of Nanostructure in Chemistry 2021, 11:131-141 | Ahmad | 2021 | https://doi.org/10.1007/s40097-020-00354-w | phytochemical | Single | Heating | 100 | ? | No | No | No | Stirring | ? | ? | 100 | AgNO3 | Sigma Aldrich | 99 | 1 | mM | Flacourtia jangomas (Fj) dried ripe fruit extract | plant | Phytochemical extract | organic | Flacourtia jangomas (Fj) dried ripe fruit extract | plant | Phytochemical extract | organic | ? | ? | ? | ? | ? | ? | ? | ? | precursor;reducing | AB | ? | ? | ? | ? | ? | ? | ? | ? | ? | washing;dried | centrifugation | 4500 | rpm | 120 | 50 | ? | centrifuged and stored 20°C | ? | ? | 418 | ? | spherical | SEM | SEM MIRA III TESCAN | face centered cubic | XRD | X-Ray diffractometer Advance D8 | ? | ? | ? | ? | ? | ? | 4 | ? | TEM | TEM JEOL 2100 | 8.29 | ? | XRD | Bruker D8 Advance | ? | ? | ? | ? | ? | ? | ? | ? | ? | ? | ? | ? | Yes | 6 | mg/mL | ? | ? | 24 | 37 | Agar | Bacillus cereus | ATTC 10876 | 2.438 | ? | mm | ZOI | no | no | no | no | no | no | no | no | no | no | no | no | no | no | no | no | no
Ahmad et al, One‑pot synthesis and characterization of in‑house engineered silver nanoparticles from Flacourtia jangomas fruit extract with effective antibacterial profiles, Journal of Nanostructure in Chemistry 2021, 11:131-141 | Ahmad | 2021 | https://doi.org/10.1007/s40097-020-00354-w | phytochemical | Single | Heating | 100 | ? | No | No | No | Stirring | ? | ? | 100 | AgNO3 | Sigma Aldrich | 99 | 1 | mM | Flacourtia jangomas (Fj) dried ripe fruit extract | plant | Phytochemical extract | organic | Flacourtia jangomas (Fj) dried ripe fruit extract | plant | Phytochemical extract | organic | ? | ? | ? | ? | ? | ? | ? | ? | precursor;reducing | AB | ? | ? | ? | ? | ? | ? | ? | ? | ? | washing;dried | centrifugation | 4500 | rpm | 120 | 50 | ? | centrifuged and stored 20°C | ? | ? | 418 | ? | spherical | SEM | SEM MIRA III TESCAN | face centered cubic | XRD | X-Ray diffractometer Advance D8 | ? | ? | ? | ? | ? | ? | 4 | ? | TEM | TEM JEOL 2100 | 8.29 | ? | XRD | Bruker D8 Advance | ? | ? | ? | ? | ? | ? | ? | ? | ? | ? | ? | ? | Yes | 0.75 | mg/mL | ? | ? | 24 | 37 | Agar | Staphylococcus pyogen | ATTC 12384 | 0.281 | ? | mm | ZOI | no | no | no | no | no | no | no | no | no | no | no | no | no | no | no | no | no
Ahmad et al, One‑pot synthesis and characterization of in‑house engineered silver nanoparticles from Flacourtia jangomas fruit extract with effective antibacterial profiles, Journal of Nanostructure in Chemistry 2021, 11:131-141 | Ahmad | 2021 | https://doi.org/10.1007/s40097-020-00354-w | phytochemical | Single | Heating | 100 | ? | No | No | No | Stirring | ? | ? | 100 | AgNO3 | Sigma Aldrich | 99 | 1 | mM | Flacourtia jangomas (Fj) dried ripe fruit extract | plant | Phytochemical extract | organic | Flacourtia jangomas (Fj) dried ripe fruit extract | plant | Phytochemical extract | organic | ? | ? | ? | ? | ? | ? | ? | ? | precursor;reducing | AB | ? | ? | ? | ? | ? | ? | ? | ? | ? | washing;dried | centrifugation | 4500 | rpm | 120 | 50 | ? | centrifuged and stored 20°C | ? | ? | 418 | ? | spherical | SEM | SEM MIRA III TESCAN | face centered cubic | XRD | X-Ray diffractometer Advance D8 | ? | ? | ? | ? | ? | ? | 4 | ? | TEM | TEM JEOL 2100 | 8.29 | ? | XRD | Bruker D8 Advance | ? | ? | ? | ? | ? | ? | ? | ? | ? | ? | ? | ? | Yes | 1.5 | mg/mL | ? | ? | 24 | 37 | Agar | Staphylococcus pyogen | ATTC 12384 | 0.625 | ? | mm | ZOI | no | no | no | no | no | no | no | no | no | no | no | no | no | no | no | no | no
Ahmad et al, One‑pot synthesis and characterization of in‑house engineered silver nanoparticles from Flacourtia jangomas fruit extract with effective antibacterial profiles, Journal of Nanostructure in Chemistry 2021, 11:131-141 | Ahmad | 2021 | https://doi.org/10.1007/s40097-020-00354-w | phytochemical | Single | Heating | 100 | ? | No | No | No | Stirring | ? | ? | 100 | AgNO3 | Sigma Aldrich | 99 | 1 | mM | Flacourtia jangomas (Fj) dried ripe fruit extract | plant | Phytochemical extract | organic | Flacourtia jangomas (Fj) dried ripe fruit extract | plant | Phytochemical extract | organic | ? | ? | ? | ? | ? | ? | ? | ? | precursor;reducing | AB | ? | ? | ? | ? | ? | ? | ? | ? | ? | washing;dried | centrifugation | 4500 | rpm | 120 | 50 | ? | centrifuged and stored 20°C | ? | ? | 418 | ? | spherical | SEM | SEM MIRA III TESCAN | face centered cubic | XRD | X-Ray diffractometer Advance D8 | ? | ? | ? | ? | ? | ? | 4 | ? | TEM | TEM JEOL 2100 | 8.29 | ? | XRD | Bruker D8 Advance | ? | ? | ? | ? | ? | ? | ? | ? | ? | ? | ? | ? | Yes | 3 | mg/mL | ? | ? | 24 | 37 | Agar | Staphylococcus pyogen | ATTC 12384 | 1.156 | ? | mm | ZOI | no | no | no | no | no | no | no | no | no | no | no | no | no | no | no | no | no
Ahmad et al, One‑pot synthesis and characterization of in‑house engineered silver nanoparticles from Flacourtia jangomas fruit extract with effective antibacterial profiles, Journal of Nanostructure in Chemistry 2021, 11:131-141 | Ahmad | 2021 | https://doi.org/10.1007/s40097-020-00354-w | phytochemical | Single | Heating | 100 | ? | No | No | No | Stirring | ? | ? | 100 | AgNO3 | Sigma Aldrich | 99 | 1 | mM | Flacourtia jangomas (Fj) dried ripe fruit extract | plant | Phytochemical extract | organic | Flacourtia jangomas (Fj) dried ripe fruit extract | plant | Phytochemical extract | organic | ? | ? | ? | ? | ? | ? | ? | ? | precursor;reducing | AB | ? | ? | ? | ? | ? | ? | ? | ? | ? | washing;dried | centrifugation | 4500 | rpm | 120 | 50 | ? | centrifuged and stored 20°C | ? | ? | 418 | ? | spherical | SEM | SEM MIRA III TESCAN | face centered cubic | XRD | X-Ray diffractometer Advance D8 | ? | ? | ? | ? | ? | ? | 4 | ? | TEM | TEM JEOL 2100 | 8.29 | ? | XRD | Bruker D8 Advance | ? | ? | ? | ? | ? | ? | ? | ? | ? | ? | ? | ? | Yes | 6 | mg/mL | ? | ? | 24 | 37 | Agar | Staphylococcus pyogen | ATTC 12384 | 2.188 | ? | mm | ZOI | no | no | no | no | no | no | no | no | no | no | no | no | no | no | no | no | no
Ahmad et al, One‑pot synthesis and characterization of in‑house engineered silver nanoparticles from Flacourtia jangomas fruit extract with effective antibacterial profiles, Journal of Nanostructure in Chemistry 2021, 11:131-141 | Ahmad | 2021 | https://doi.org/10.1007/s40097-020-00354-w | phytochemical | Single | Heating | 100 | ? | No | No | No | Stirring | ? | ? | 100 | AgNO3 | Sigma Aldrich | 99 | 1 | mM | Flacourtia jangomas (Fj) dried ripe fruit extract | plant | Phytochemical extract | organic | Flacourtia jangomas (Fj) dried ripe fruit extract | plant | Phytochemical extract | organic | ? | ? | ? | ? | ? | ? | ? | ? | precursor;reducing | AB | ? | ? | ? | ? | ? | ? | ? | ? | ? | washing;dried | centrifugation | 4500 | rpm | 120 | 50 | ? | centrifuged and stored 20°C | ? | ? | 418 | ? | spherical | SEM | SEM MIRA III TESCAN | face centered cubic | XRD | X-Ray diffractometer Advance D8 | ? | ? | ? | ? | ? | ? | 4 | ? | TEM | TEM JEOL 2100 | 8.29 | ? | XRD | Bruker D8 Advance | ? | ? | ? | ? | ? | ? | ? | ? | ? | ? | ? | ? | Yes | 0.75 | mg/mL | ? | ? | 24 | 37 | Agar | Salmonella enterica | ? | 1.688 | ? | mm | ZOI | no | no | no | no | no | no | no | no | no | no | no | no | no | no | no | no | no
Ahmad et al, One‑pot synthesis and characterization of in‑house engineered silver nanoparticles from Flacourtia jangomas fruit extract with effective antibacterial profiles, Journal of Nanostructure in Chemistry 2021, 11:131-141 | Ahmad | 2021 | https://doi.org/10.1007/s40097-020-00354-w | phytochemical | Single | Heating | 100 | ? | No | No | No | Stirring | ? | ? | 100 | AgNO3 | Sigma Aldrich | 99 | 1 | mM | Flacourtia jangomas (Fj) dried ripe fruit extract | plant | Phytochemical extract | organic | Flacourtia jangomas (Fj) dried ripe fruit extract | plant | Phytochemical extract | organic | ? | ? | ? | ? | ? | ? | ? | ? | precursor;reducing | AB | ? | ? | ? | ? | ? | ? | ? | ? | ? | washing;dried | centrifugation | 4500 | rpm | 120 | 50 | ? | centrifuged and stored 20°C | ? | ? | 418 | ? | spherical | SEM | SEM MIRA III TESCAN | face centered cubic | XRD | X-Ray diffractometer Advance D8 | ? | ? | ? | ? | ? | ? | 4 | ? | TEM | TEM JEOL 2100 | 8.29 | ? | XRD | Bruker D8 Advance | ? | ? | ? | ? | ? | ? | ? | ? | ? | ? | ? | ? | Yes | 1.5 | mg/mL | ? | ? | 24 | 37 | Agar | Salmonella enterica | ? | 2.656 | ? | mm | ZOI | no | no | no | no | no | no | no | no | no | no | no | no | no | no | no | no | no
Ahmad et al, One‑pot synthesis and characterization of in‑house engineered silver nanoparticles from Flacourtia jangomas fruit extract with effective antibacterial profiles, Journal of Nanostructure in Chemistry 2021, 11:131-141 | Ahmad | 2021 | https://doi.org/10.1007/s40097-020-00354-w | phytochemical | Single | Heating | 100 | ? | No | No | No | Stirring | ? | ? | 100 | AgNO3 | Sigma Aldrich | 99 | 1 | mM | Flacourtia jangomas (Fj) dried ripe fruit extract | plant | Phytochemical extract | organic | Flacourtia jangomas (Fj) dried ripe fruit extract | plant | Phytochemical extract | organic | ? | ? | ? | ? | ? | ? | ? | ? | precursor;reducing | AB | ? | ? | ? | ? | ? | ? | ? | ? | ? | washing;dried | centrifugation | 4500 | rpm | 120 | 50 | ? | centrifuged and stored 20°C | ? | ? | 418 | ? | spherical | SEM | SEM MIRA III TESCAN | face centered cubic | XRD | X-Ray diffractometer Advance D8 | ? | ? | ? | ? | ? | ? | 4 | ? | TEM | TEM JEOL 2100 | 8.29 | ? | XRD | Bruker D8 Advance | ? | ? | ? | ? | ? | ? | ? | ? | ? | ? | ? | ? | Yes | 3 | mg/mL | ? | ? | 24 | 37 | Agar | Salmonella enterica | ? | 3.438 | ? | mm | ZOI | no | no | no | no | no | no | no | no | no | no | no | no | no | no | no | no | no
Ahmad et al, One‑pot synthesis and characterization of in‑house engineered silver nanoparticles from Flacourtia jangomas fruit extract with effective antibacterial profiles, Journal of Nanostructure in Chemistry 2021, 11:131-141 | Ahmad | 2021 | https://doi.org/10.1007/s40097-020-00354-w | phytochemical | Single | Heating | 100 | ? | No | No | No | Stirring | ? | ? | 100 | AgNO3 | Sigma Aldrich | 99 | 1 | mM | Flacourtia jangomas (Fj) dried ripe fruit extract | plant | Phytochemical extract | organic | Flacourtia jangomas (Fj) dried ripe fruit extract | plant | Phytochemical extract | organic | ? | ? | ? | ? | ? | ? | ? | ? | precursor;reducing | AB | ? | ? | ? | ? | ? | ? | ? | ? | ? | washing;dried | centrifugation | 4500 | rpm | 120 | 50 | ? | centrifuged and stored 20°C | ? | ? | 418 | ? | spherical | SEM | SEM MIRA III TESCAN | face centered cubic | XRD | X-Ray diffractometer Advance D8 | ? | ? | ? | ? | ? | ? | 4 | ? | TEM | TEM JEOL 2100 | 8.29 | ? | XRD | Bruker D8 Advance | ? | ? | ? | ? | ? | ? | ? | ? | ? | ? | ? | ? | Yes | 6 | mg/mL | ? | ? | 24 | 37 | Agar | Salmonella enterica | ? | 4.813 | ? | mm | ZOI | no | no | no | no | no | no | no | no | no | no | no | no | no | no | no | no | no
Ahmad et al, One‑pot synthesis and characterization of in‑house engineered silver nanoparticles from Flacourtia jangomas fruit extract with effective antibacterial profiles, Journal of Nanostructure in Chemistry 2021, 11:131-141 | Ahmad | 2021 | https://doi.org/10.1007/s40097-020-00354-w | phytochemical | Single | Heating | 100 | ? | No | No | No | Stirring | ? | ? | 100 | AgNO3 | Sigma Aldrich | 99 | 1 | mM | Flacourtia jangomas (Fj) dried ripe fruit extract | plant | Phytochemical extract | organic | Flacourtia jangomas (Fj) dried ripe fruit extract | plant | Phytochemical extract | organic | ? | ? | ? | ? | ? | ? | ? | ? | precursor;reducing | AB | ? | ? | ? | ? | ? | ? | ? | ? | ? | washing;dried | centrifugation | 4500 | rpm | 120 | 50 | ? | centrifuged and stored 20°C | ? | ? | 418 | ? | spherical | SEM | SEM MIRA III TESCAN | face centered cubic | XRD | X-Ray diffractometer Advance D8 | ? | ? | ? | ? | ? | ? | 4 | ? | TEM | TEM JEOL 2100 | 8.29 | ? | XRD | Bruker D8 Advance | ? | ? | ? | ? | ? | ? | ? | ? | ? | ? | ? | ? | Yes | 0.75 | mg/mL | ? | ? | 24 | 37 | Agar | Staphylococcus aureus | ATTC 25939 | 0.609 | ? | mm | ZOI | no | no | no | no | no | no | no | no | no | no | no | no | no | no | no | no | no
Ahmad et al, One‑pot synthesis and characterization of in‑house engineered silver nanoparticles from Flacourtia jangomas fruit extract with effective antibacterial profiles, Journal of Nanostructure in Chemistry 2021, 11:131-141 | Ahmad | 2021 | https://doi.org/10.1007/s40097-020-00354-w | phytochemical | Single | Heating | 100 | ? | No | No | No | Stirring | ? | ? | 100 | AgNO3 | Sigma Aldrich | 99 | 1 | mM | Flacourtia jangomas (Fj) dried ripe fruit extract | plant | Phytochemical extract | organic | Flacourtia jangomas (Fj) dried ripe fruit extract | plant | Phytochemical extract | organic | ? | ? | ? | ? | ? | ? | ? | ? | precursor;reducing | AB | ? | ? | ? | ? | ? | ? | ? | ? | ? | washing;dried | centrifugation | 4500 | rpm | 120 | 50 | ? | centrifuged and stored 20°C | ? | ? | 418 | ? | spherical | SEM | SEM MIRA III TESCAN | face centered cubic | XRD | X-Ray diffractometer Advance D8 | ? | ? | ? | ? | ? | ? | 4 | ? | TEM | TEM JEOL 2100 | 8.29 | ? | XRD | Bruker D8 Advance | ? | ? | ? | ? | ? | ? | ? | ? | ? | ? | ? | ? | Yes | 1.5 | mg/mL | ? | ? | 24 | 37 | Agar | Staphylococcus aureus | ATTC 25939 | 1.219 | ? | mm | ZOI | no | no | no | no | no | no | no | no | no | no | no | no | no | no | no | no | no
Ahmad et al, One‑pot synthesis and characterization of in‑house engineered silver nanoparticles from Flacourtia jangomas fruit extract with effective antibacterial profiles, Journal of Nanostructure in Chemistry 2021, 11:131-141 | Ahmad | 2021 | https://doi.org/10.1007/s40097-020-00354-w | phytochemical | Single | Heating | 100 | ? | No | No | No | Stirring | ? | ? | 100 | AgNO3 | Sigma Aldrich | 99 | 1 | mM | Flacourtia jangomas (Fj) dried ripe fruit extract | plant | Phytochemical extract | organic | Flacourtia jangomas (Fj) dried ripe fruit extract | plant | Phytochemical extract | organic | ? | ? | ? | ? | ? | ? | ? | ? | precursor;reducing | AB | ? | ? | ? | ? | ? | ? | ? | ? | ? | washing;dried | centrifugation | 4500 | rpm | 120 | 50 | ? | centrifuged and stored 20°C | ? | ? | 418 | ? | spherical | SEM | SEM MIRA III TESCAN | face centered cubic | XRD | X-Ray diffractometer Advance D8 | ? | ? | ? | ? | ? | ? | 4 | ? | TEM | TEM JEOL 2100 | 8.29 | ? | XRD | Bruker D8 Advance | ? | ? | ? | ? | ? | ? | ? | ? | ? | ? | ? | ? | Yes | 3 | mg/mL | ? | ? | 24 | 37 | Agar | Staphylococcus aureus | ATTC 25939 | 2.031 | ? | mm | ZOI | no | no | no | no | no | no | no | no | no | no | no | no | no | no | no | no | no
Ahmad et al, One‑pot synthesis and characterization of in‑house engineered silver nanoparticles from Flacourtia jangomas fruit extract with effective antibacterial profiles, Journal of Nanostructure in Chemistry 2021, 11:131-141 | Ahmad | 2021 | https://doi.org/10.1007/s40097-020-00354-w | phytochemical | Single | Heating | 100 | ? | No | No | No | Stirring | ? | ? | 100 | AgNO3 | Sigma Aldrich | 99 | 1 | mM | Flacourtia jangomas (Fj) dried ripe fruit extract | plant | Phytochemical extract | organic | Flacourtia jangomas (Fj) dried ripe fruit extract | plant | Phytochemical extract | organic | ? | ? | ? | ? | ? | ? | ? | ? | precursor;reducing | AB | ? | ? | ? | ? | ? | ? | ? | ? | ? | washing;dried | centrifugation | 4500 | rpm | 120 | 50 | ? | centrifuged and stored 20°C | ? | ? | 418 | ? | spherical | SEM | SEM MIRA III TESCAN | face centered cubic | XRD | X-Ray diffractometer Advance D8 | ? | ? | ? | ? | ? | ? | 4 | ? | TEM | TEM JEOL 2100 | 8.29 | ? | XRD | Bruker D8 Advance | ? | ? | ? | ? | ? | ? | ? | ? | ? | ? | ? | ? | Yes | 6 | mg/mL | ? | ? | 24 | 37 | Agar | Staphylococcus aureus | ATTC 25939 | 2.375 | ? | mm | ZOI | no | no | no | no | no | no | no | no | no | no | no | no | no | no | no | no | no
Ahmad et al, One‑pot synthesis and characterization of in‑house engineered silver nanoparticles from Flacourtia jangomas fruit extract with effective antibacterial profiles, Journal of Nanostructure in Chemistry 2021, 11:131-141 | Ahmad | 2021 | https://doi.org/10.1007/s40097-020-00354-w | phytochemical | Single | Heating | 70 | ? | No | No | No | Stirring | 200 | 2 | 100 | AgNO3 | Sigma Aldrich | 99 | 2 | mM | EDTA 2% | chemical | Organic chemical | organic | NaBH4 | chemical | Inorganic chemical | inorganic | 0.1 | mg/mL | ? | ? | 100 | mL | 100 | mg/mL | capping;precursor;catalyst;reducing | CADB | NaOH | 3 | mM | ? | ? | ? | ? | ? | ? | washed | centrifugation | ? | ? | ? | no | no | no | ? | ? | 350 | ? | spherical | SEM | SEM MIRA III TESCAN | face centered cubic | XRD | X-Ray diffractometer Advance D8 | ? | ? | ? | ? | ? | ? | 10 | ? | TEM | TEM JEOL 2100 | 8.29 | ? | XRD | Bruker D8 Advance | ? | ? | ? | ? | ? | ? | ? | ? | ? | ? | ? | ? | Yes | 0.75 | mg/mL | ? | ? | 24 | 37 | Agar | Escherichia coli | ATTC 8739 | 0 | ? | mm | ZOI | no | no | no | no | no | no | no | no | no | no | no | no | no | no | no | no | no
Ahmad et al, One‑pot synthesis and characterization of in‑house engineered silver nanoparticles from Flacourtia jangomas fruit extract with effective antibacterial profiles, Journal of Nanostructure in Chemistry 2021, 11:131-141 | Ahmad | 2021 | https://doi.org/10.1007/s40097-020-00354-w | phytochemical | Single | Heating | 70 | ? | No | No | No | Stirring | 200 | 2 | 100 | AgNO3 | Sigma Aldrich | 99 | 2 | mM | EDTA 2% | chemical | Organic chemical | organic | NaBH4 | chemical | Inorganic chemical | inorganic | 0.1 | mg/mL | ? | ? | 100 | mL | 100 | mg/mL | capping;precursor;catalyst;reducing | CADB | NaOH | 3 | mM | ? | ? | ? | ? | ? | ? | washed | centrifugation | ? | ? | ? | no | no | no | ? | ? | 350 | ? | spherical | SEM | SEM MIRA III TESCAN | face centered cubic | XRD | X-Ray diffractometer Advance D8 | ? | ? | ? | ? | ? | ? | 10 | ? | TEM | TEM JEOL 2100 | 8.29 | ? | XRD | Bruker D8 Advance | ? | ? | ? | ? | ? | ? | ? | ? | ? | ? | ? | ? | Yes | 1.5 | mg/mL | ? | ? | 24 | 37 | Agar | Escherichia coli | ATTC 8739 | 0.18 | ? | mm | ZOI | no | no | no | no | no | no | no | no | no | no | no | no | no | no | no | no | no
Ahmad et al, One‑pot synthesis and characterization of in‑house engineered silver nanoparticles from Flacourtia jangomas fruit extract with effective antibacterial profiles, Journal of Nanostructure in Chemistry 2021, 11:131-141 | Ahmad | 2021 | https://doi.org/10.1007/s40097-020-00354-w | phytochemical | Single | Heating | 70 | ? | No | No | No | Stirring | 200 | 2 | 100 | AgNO3 | Sigma Aldrich | 99 | 2 | mM | EDTA 2% | chemical | Organic chemical | organic | NaBH4 | chemical | Inorganic chemical | inorganic | 0.1 | mg/mL | ? | ? | 100 | mL | 100 | mg/mL | capping;precursor;catalyst;reducing | CADB | NaOH | 3 | mM | ? | ? | ? | ? | ? | ? | washed | centrifugation | ? | ? | ? | no | no | no | ? | ? | 350 | ? | spherical | SEM | SEM MIRA III TESCAN | face centered cubic | XRD | X-Ray diffractometer Advance D8 | ? | ? | ? | ? | ? | ? | 10 | ? | TEM | TEM JEOL 2100 | 8.29 | ? | XRD | Bruker D8 Advance | ? | ? | ? | ? | ? | ? | ? | ? | ? | ? | ? | ? | Yes | 3 | mg/mL | ? | ? | 24 | 37 | Agar | Escherichia coli | ATTC 8739 | 0.34 | ? | mm | ZOI | no | no | no | no | no | no | no | no | no | no | no | no | no | no | no | no | no
Ahmad et al, One‑pot synthesis and characterization of in‑house engineered silver nanoparticles from Flacourtia jangomas fruit extract with effective antibacterial profiles, Journal of Nanostructure in Chemistry 2021, 11:131-141 | Ahmad | 2021 | https://doi.org/10.1007/s40097-020-00354-w | phytochemical | Single | Heating | 70 | ? | No | No | No | Stirring | 200 | 2 | 100 | AgNO3 | Sigma Aldrich | 99 | 2 | mM | EDTA 2% | chemical | Organic chemical | organic | NaBH4 | chemical | Inorganic chemical | inorganic | 0.1 | mg/mL | ? | ? | 100 | mL | 100 | mg/mL | capping;precursor;catalyst;reducing | CADB | NaOH | 3 | mM | ? | ? | ? | ? | ? | ? | washed | centrifugation | ? | ? | ? | no | no | no | ? | ? | 350 | ? | spherical | SEM | SEM MIRA III TESCAN | face centered cubic | XRD | X-Ray diffractometer Advance D8 | ? | ? | ? | ? | ? | ? | 10 | ? | TEM | TEM JEOL 2100 | 8.29 | ? | XRD | Bruker D8 Advance | ? | ? | ? | ? | ? | ? | ? | ? | ? | ? | ? | ? | Yes | 6 | mg/mL | ? | ? | 24 | 37 | Agar | Escherichia coli | ATTC 8739 | 1.14 | ? | mm | ZOI | no | no | no | no | no | no | no | no | no | no | no | no | no | no | no | no | no
Ahmad et al, One‑pot synthesis and characterization of in‑house engineered silver nanoparticles from Flacourtia jangomas fruit extract with effective antibacterial profiles, Journal of Nanostructure in Chemistry 2021, 11:131-141 | Ahmad | 2021 | https://doi.org/10.1007/s40097-020-00354-w | phytochemical | Single | Heating | 70 | ? | No | No | No | Stirring | 200 | 2 | 100 | AgNO3 | Sigma Aldrich | 99 | 2 | mM | EDTA 2% | chemical | Organic chemical | organic | NaBH4 | chemical | Inorganic chemical | inorganic | 0.1 | mg/mL | ? | ? | 100 | mL | 100 | mg/mL | capping;precursor;catalyst;reducing | CADB | NaOH | 3 | mM | ? | ? | ? | ? | ? | ? | washed | centrifugation | ? | ? | ? | no | no | no | ? | ? | 350 | ? | spherical | SEM | SEM MIRA III TESCAN | face centered cubic | XRD | X-Ray diffractometer Advance D8 | ? | ? | ? | ? | ? | ? | 10 | ? | TEM | TEM JEOL 2100 | 8.29 | ? | XRD | Bruker D8 Advance | ? | ? | ? | ? | ? | ? | ? | ? | ? | ? | ? | ? | Yes | 0.75 | mg/mL | ? | ? | 24 | 37 | Agar | Bacillus cereus | ATTC 10876 | 0.18 | ? | mm | ZOI | no | no | no | no | no | no | no | no | no | no | no | no | no | no | no | no | no
Ahmad et al, One‑pot synthesis and characterization of in‑house engineered silver nanoparticles from Flacourtia jangomas fruit extract with effective antibacterial profiles, Journal of Nanostructure in Chemistry 2021, 11:131-141 | Ahmad | 2021 | https://doi.org/10.1007/s40097-020-00354-w | phytochemical | Single | Heating | 70 | ? | No | No | No | Stirring | 200 | 2 | 100 | AgNO3 | Sigma Aldrich | 99 | 2 | mM | EDTA 2% | chemical | Organic chemical | organic | NaBH4 | chemical | Inorganic chemical | inorganic | 0.1 | mg/mL | ? | ? | 100 | mL | 100 | mg/mL | capping;precursor;catalyst;reducing | CADB | NaOH | 3 | mM | ? | ? | ? | ? | ? | ? | washed | centrifugation | ? | ? | ? | no | no | no | ? | ? | 350 | ? | spherical | SEM | SEM MIRA III TESCAN | face centered cubic | XRD | X-Ray diffractometer Advance D8 | ? | ? | ? | ? | ? | ? | 10 | ? | TEM | TEM JEOL 2100 | 8.29 | ? | XRD | Bruker D8 Advance | ? | ? | ? | ? | ? | ? | ? | ? | ? | ? | ? | ? | Yes | 1.5 | mg/mL | ? | ? | 24 | 37 | Agar | Bacillus cereus | ATTC 10876 | 0.38 | ? | mm | ZOI | no | no | no | no | no | no | no | no | no | no | no | no | no | no | no | no | no
Ahmad et al, One‑pot synthesis and characterization of in‑house engineered silver nanoparticles from Flacourtia jangomas fruit extract with effective antibacterial profiles, Journal of Nanostructure in Chemistry 2021, 11:131-141 | Ahmad | 2021 | https://doi.org/10.1007/s40097-020-00354-w | phytochemical | Single | Heating | 70 | ? | No | No | No | Stirring | 200 | 2 | 100 | AgNO3 | Sigma Aldrich | 99 | 2 | mM | EDTA 2% | chemical | Organic chemical | organic | NaBH4 | chemical | Inorganic chemical | inorganic | 0.1 | mg/mL | ? | ? | 100 | mL | 100 | mg/mL | capping;precursor;catalyst;reducing | CADB | NaOH | 3 | mM | ? | ? | ? | ? | ? | ? | washed | centrifugation | ? | ? | ? | no | no | no | ? | ? | 350 | ? | spherical | SEM | SEM MIRA III TESCAN | face centered cubic | XRD | X-Ray diffractometer Advance D8 | ? | ? | ? | ? | ? | ? | 10 | ? | TEM | TEM JEOL 2100 | 8.29 | ? | XRD | Bruker D8 Advance | ? | ? | ? | ? | ? | ? | ? | ? | ? | ? | ? | ? | Yes | 3 | mg/mL | ? | ? | 24 | 37 | Agar | Bacillus cereus | ATTC 10876 | 1.32 | ? | mm | ZOI | no | no | no | no | no | no | no | no | no | no | no | no | no | no | no | no | no
Ahmad et al, One‑pot synthesis and characterization of in‑house engineered silver nanoparticles from Flacourtia jangomas fruit extract with effective antibacterial profiles, Journal of Nanostructure in Chemistry 2021, 11:131-141 | Ahmad | 2021 | https://doi.org/10.1007/s40097-020-00354-w | phytochemical | Single | Heating | 70 | ? | No | No | No | Stirring | 200 | 2 | 100 | AgNO3 | Sigma Aldrich | 99 | 2 | mM | EDTA 2% | chemical | Organic chemical | organic | NaBH4 | chemical | Inorganic chemical | inorganic | 0.1 | mg/mL | ? | ? | 100 | mL | 100 | mg/mL | capping;precursor;catalyst;reducing | CADB | NaOH | 3 | mM | ? | ? | ? | ? | ? | ? | washed | centrifugation | ? | ? | ? | no | no | no | ? | ? | 350 | ? | spherical | SEM | SEM MIRA III TESCAN | face centered cubic | XRD | X-Ray diffractometer Advance D8 | ? | ? | ? | ? | ? | ? | 10 | ? | TEM | TEM JEOL 2100 | 8.29 | ? | XRD | Bruker D8 Advance | ? | ? | ? | ? | ? | ? | ? | ? | ? | ? | ? | ? | Yes | 6 | mg/mL | ? | ? | 24 | 37 | Agar | Bacillus cereus | ATTC 10876 | 1.43 | ? | mm | ZOI | no | no | no | no | no | no | no | no | no | no | no | no | no | no | no | no | no
Ahmad et al, One‑pot synthesis and characterization of in‑house engineered silver nanoparticles from Flacourtia jangomas fruit extract with effective antibacterial profiles, Journal of Nanostructure in Chemistry 2021, 11:131-141 | Ahmad | 2021 | https://doi.org/10.1007/s40097-020-00354-w | phytochemical | Single | Heating | 70 | ? | No | No | No | Stirring | 200 | 2 | 100 | AgNO3 | Sigma Aldrich | 99 | 2 | mM | EDTA 2% | chemical | Organic chemical | organic | NaBH4 | chemical | Inorganic chemical | inorganic | 0.1 | mg/mL | ? | ? | 100 | mL | 100 | mg/mL | capping;precursor;catalyst;reducing | CADB | NaOH | 3 | mM | ? | ? | ? | ? | ? | ? | washed | centrifugation | ? | ? | ? | no | no | no | ? | ? | 350 | ? | spherical | SEM | SEM MIRA III TESCAN | face centered cubic | XRD | X-Ray diffractometer Advance D8 | ? | ? | ? | ? | ? | ? | 10 | ? | TEM | TEM JEOL 2100 | 8.29 | ? | XRD | Bruker D8 Advance | ? | ? | ? | ? | ? | ? | ? | ? | ? | ? | ? | ? | Yes | 0.75 | mg/mL | ? | ? | 24 | 37 | Agar | Staphylococcus pyogen | ATTC 12384 | 0.25 | ? | mm | ZOI | no | no | no | no | no | no | no | no | no | no | no | no | no | no | no | no | no
Ahmad et al, One‑pot synthesis and characterization of in‑house engineered silver nanoparticles from Flacourtia jangomas fruit extract with effective antibacterial profiles, Journal of Nanostructure in Chemistry 2021, 11:131-141 | Ahmad | 2021 | https://doi.org/10.1007/s40097-020-00354-w | phytochemical | Single | Heating | 70 | ? | No | No | No | Stirring | 200 | 2 | 100 | AgNO3 | Sigma Aldrich | 99 | 2 | mM | EDTA 2% | chemical | Organic chemical | organic | NaBH4 | chemical | Inorganic chemical | inorganic | 0.1 | mg/mL | ? | ? | 100 | mL | 100 | mg/mL | capping;precursor;catalyst;reducing | CADB | NaOH | 3 | mM | ? | ? | ? | ? | ? | ? | washed | centrifugation | ? | ? | ? | no | no | no | ? | ? | 350 | ? | spherical | SEM | SEM MIRA III TESCAN | face centered cubic | XRD | X-Ray diffractometer Advance D8 | ? | ? | ? | ? | ? | ? | 10 | ? | TEM | TEM JEOL 2100 | 8.29 | ? | XRD | Bruker D8 Advance | ? | ? | ? | ? | ? | ? | ? | ? | ? | ? | ? | ? | Yes | 1.5 | mg/mL | ? | ? | 24 | 37 | Agar | Staphylococcus pyogen | ATTC 12384 | 0.38 | ? | mm | ZOI | no | no | no | no | no | no | no | no | no | no | no | no | no | no | no | no | no
Ahmad et al, One‑pot synthesis and characterization of in‑house engineered silver nanoparticles from Flacourtia jangomas fruit extract with effective antibacterial profiles, Journal of Nanostructure in Chemistry 2021, 11:131-141 | Ahmad | 2021 | https://doi.org/10.1007/s40097-020-00354-w | phytochemical | Single | Heating | 70 | ? | No | No | No | Stirring | 200 | 2 | 100 | AgNO3 | Sigma Aldrich | 99 | 2 | mM | EDTA 2% | chemical | Organic chemical | organic | NaBH4 | chemical | Inorganic chemical | inorganic | 0.1 | mg/mL | ? | ? | 100 | mL | 100 | mg/mL | capping;precursor;catalyst;reducing | CADB | NaOH | 3 | mM | ? | ? | ? | ? | ? | ? | washed | centrifugation | ? | ? | ? | no | no | no | ? | ? | 350 | ? | spherical | SEM | SEM MIRA III TESCAN | face centered cubic | XRD | X-Ray diffractometer Advance D8 | ? | ? | ? | ? | ? | ? | 10 | ? | TEM | TEM JEOL 2100 | 8.29 | ? | XRD | Bruker D8 Advance | ? | ? | ? | ? | ? | ? | ? | ? | ? | ? | ? | ? | Yes | 3 | mg/mL | ? | ? | 24 | 37 | Agar | Staphylococcus pyogen | ATTC 12384 | 0.59 | ? | mm | ZOI | no | no | no | no | no | no | no | no | no | no | no | no | no | no | no | no | no
Ahmad et al, One‑pot synthesis and characterization of in‑house engineered silver nanoparticles from Flacourtia jangomas fruit extract with effective antibacterial profiles, Journal of Nanostructure in Chemistry 2021, 11:131-141 | Ahmad | 2021 | https://doi.org/10.1007/s40097-020-00354-w | phytochemical | Single | Heating | 70 | ? | No | No | No | Stirring | 200 | 2 | 100 | AgNO3 | Sigma Aldrich | 99 | 2 | mM | EDTA 2% | chemical | Organic chemical | organic | NaBH4 | chemical | Inorganic chemical | inorganic | 0.1 | mg/mL | ? | ? | 100 | mL | 100 | mg/mL | capping;precursor;catalyst;reducing | CADB | NaOH | 3 | mM | ? | ? | ? | ? | ? | ? | washed | centrifugation | ? | ? | ? | no | no | no | ? | ? | 350 | ? | spherical | SEM | SEM MIRA III TESCAN | face centered cubic | XRD | X-Ray diffractometer Advance D8 | ? | ? | ? | ? | ? | ? | 10 | ? | TEM | TEM JEOL 2100 | 8.29 | ? | XRD | Bruker D8 Advance | ? | ? | ? | ? | ? | ? | ? | ? | ? | ? | ? | ? | Yes | 6 | mg/mL | ? | ? | 24 | 37 | Agar | Staphylococcus pyogen | ATTC 12384 | 2.32 | ? | mm | ZOI | no | no | no | no | no | no | no | no | no | no | no | no | no | no | no | no | no
Ahmad et al, One‑pot synthesis and characterization of in‑house engineered silver nanoparticles from Flacourtia jangomas fruit extract with effective antibacterial profiles, Journal of Nanostructure in Chemistry 2021, 11:131-141 | Ahmad | 2021 | https://doi.org/10.1007/s40097-020-00354-w | phytochemical | Single | Heating | 70 | ? | No | No | No | Stirring | 200 | 2 | 100 | AgNO3 | Sigma Aldrich | 99 | 2 | mM | EDTA 2% | chemical | Organic chemical | organic | NaBH4 | chemical | Inorganic chemical | inorganic | 0.1 | mg/mL | ? | ? | 100 | mL | 100 | mg/mL | capping;precursor;catalyst;reducing | CADB | NaOH | 3 | mM | ? | ? | ? | ? | ? | ? | washed | centrifugation | ? | ? | ? | no | no | no | ? | ? | 350 | ? | spherical | SEM | SEM MIRA III TESCAN | face centered cubic | XRD | X-Ray diffractometer Advance D8 | ? | ? | ? | ? | ? | ? | 10 | ? | TEM | TEM JEOL 2100 | 8.29 | ? | XRD | Bruker D8 Advance | ? | ? | ? | ? | ? | ? | ? | ? | ? | ? | ? | ? | Yes | 0.75 | mg/mL | ? | ? | 24 | 37 | Agar | Salmonella enterica | ? | 0.5 | ? | mm | ZOI | no | no | no | no | no | no | no | no | no | no | no | no | no | no | no | no | no
Ahmad et al, One‑pot synthesis and characterization of in‑house engineered silver nanoparticles from Flacourtia jangomas fruit extract with effective antibacterial profiles, Journal of Nanostructure in Chemistry 2021, 11:131-141 | Ahmad | 2021 | https://doi.org/10.1007/s40097-020-00354-w | phytochemical | Single | Heating | 70 | ? | No | No | No | Stirring | 200 | 2 | 100 | AgNO3 | Sigma Aldrich | 99 | 2 | mM | EDTA 2% | chemical | Organic chemical | organic | NaBH4 | chemical | Inorganic chemical | inorganic | 0.1 | mg/mL | ? | ? | 100 | mL | 100 | mg/mL | capping;precursor;catalyst;reducing | CADB | NaOH | 3 | mM | ? | ? | ? | ? | ? | ? | washed | centrifugation | ? | ? | ? | no | no | no | ? | ? | 350 | ? | spherical | SEM | SEM MIRA III TESCAN | face centered cubic | XRD | X-Ray diffractometer Advance D8 | ? | ? | ? | ? | ? | ? | 10 | ? | TEM | TEM JEOL 2100 | 8.29 | ? | XRD | Bruker D8 Advance | ? | ? | ? | ? | ? | ? | ? | ? | ? | ? | ? | ? | Yes | 1.5 | mg/mL | ? | ? | 24 | 37 | Agar | Salmonella enterica | ? | 1.29 | ? | mm | ZOI | no | no | no | no | no | no | no | no | no | no | no | no | no | no | no | no | no
Ahmad et al, One‑pot synthesis and characterization of in‑house engineered silver nanoparticles from Flacourtia jangomas fruit extract with effective antibacterial profiles, Journal of Nanostructure in Chemistry 2021, 11:131-141 | Ahmad | 2021 | https://doi.org/10.1007/s40097-020-00354-w | phytochemical | Single | Heating | 70 | ? | No | No | No | Stirring | 200 | 2 | 100 | AgNO3 | Sigma Aldrich | 99 | 2 | mM | EDTA 2% | chemical | Organic chemical | organic | NaBH4 | chemical | Inorganic chemical | inorganic | 0.1 | mg/mL | ? | ? | 100 | mL | 100 | mg/mL | capping;precursor;catalyst;reducing | CADB | NaOH | 3 | mM | ? | ? | ? | ? | ? | ? | washed | centrifugation | ? | ? | ? | no | no | no | ? | ? | 350 | ? | spherical | SEM | SEM MIRA III TESCAN | face centered cubic | XRD | X-Ray diffractometer Advance D8 | ? | ? | ? | ? | ? | ? | 10 | ? | TEM | TEM JEOL 2100 | 8.29 | ? | XRD | Bruker D8 Advance | ? | ? | ? | ? | ? | ? | ? | ? | ? | ? | ? | ? | Yes | 3 | mg/mL | ? | ? | 24 | 37 | Agar | Salmonella enterica | ? | 2.04 | ? | mm | ZOI | no | no | no | no | no | no | no | no | no | no | no | no | no | no | no | no | no
Ahmad et al, One‑pot synthesis and characterization of in‑house engineered silver nanoparticles from Flacourtia jangomas fruit extract with effective antibacterial profiles, Journal of Nanostructure in Chemistry 2021, 11:131-141 | Ahmad | 2021 | https://doi.org/10.1007/s40097-020-00354-w | phytochemical | Single | Heating | 70 | ? | No | No | No | Stirring | 200 | 2 | 100 | AgNO3 | Sigma Aldrich | 99 | 2 | mM | EDTA 2% | chemical | Organic chemical | organic | NaBH4 | chemical | Inorganic chemical | inorganic | 0.1 | mg/mL | ? | ? | 100 | mL | 100 | mg/mL | capping;precursor;catalyst;reducing | CADB | NaOH | 3 | mM | ? | ? | ? | ? | ? | ? | washed | centrifugation | ? | ? | ? | no | no | no | ? | ? | 350 | ? | spherical | SEM | SEM MIRA III TESCAN | face centered cubic | XRD | X-Ray diffractometer Advance D8 | ? | ? | ? | ? | ? | ? | 10 | ? | TEM | TEM JEOL 2100 | 8.29 | ? | XRD | Bruker D8 Advance | ? | ? | ? | ? | ? | ? | ? | ? | ? | ? | ? | ? | Yes | 6 | mg/mL | ? | ? | 24 | 37 | Agar | Salmonella enterica | ? | 3.39 | ? | mm | ZOI | no | no | no | no | no | no | no | no | no | no | no | no | no | no | no | no | no
Ahmad et al, One‑pot synthesis and characterization of in‑house engineered silver nanoparticles from Flacourtia jangomas fruit extract with effective antibacterial profiles, Journal of Nanostructure in Chemistry 2021, 11:131-141 | Ahmad | 2021 | https://doi.org/10.1007/s40097-020-00354-w | phytochemical | Single | Heating | 70 | ? | No | No | No | Stirring | 200 | 2 | 100 | AgNO3 | Sigma Aldrich | 99 | 2 | mM | EDTA 2% | chemical | Organic chemical | organic | NaBH4 | chemical | Inorganic chemical | inorganic | 0.1 | mg/mL | ? | ? | 100 | mL | 100 | mg/mL | capping;precursor;catalyst;reducing | CADB | NaOH | 3 | mM | ? | ? | ? | ? | ? | ? | washed | centrifugation | ? | ? | ? | no | no | no | ? | ? | 350 | ? | spherical | SEM | SEM MIRA III TESCAN | face centered cubic | XRD | X-Ray diffractometer Advance D8 | ? | ? | ? | ? | ? | ? | 10 | ? | TEM | TEM JEOL 2100 | 8.29 | ? | XRD | Bruker D8 Advance | ? | ? | ? | ? | ? | ? | ? | ? | ? | ? | ? | ? | Yes | 0.75 | mg/mL | ? | ? | 24 | 37 | Agar | Staphylococcus aureus | ATTC 25939 | 0 | ? | mm | ZOI | no | no | no | no | no | no | no | no | no | no | no | no | no | no | no | no | no
Ahmad et al, One‑pot synthesis and characterization of in‑house engineered silver nanoparticles from Flacourtia jangomas fruit extract with effective antibacterial profiles, Journal of Nanostructure in Chemistry 2021, 11:131-141 | Ahmad | 2021 | https://doi.org/10.1007/s40097-020-00354-w | phytochemical | Single | Heating | 70 | ? | No | No | No | Stirring | 200 | 2 | 100 | AgNO3 | Sigma Aldrich | 99 | 2 | mM | EDTA 2% | chemical | Organic chemical | organic | NaBH4 | chemical | Inorganic chemical | inorganic | 0.1 | mg/mL | ? | ? | 100 | mL | 100 | mg/mL | capping;precursor;catalyst;reducing | CADB | NaOH | 3 | mM | ? | ? | ? | ? | ? | ? | washed | centrifugation | ? | ? | ? | no | no | no | ? | ? | 350 | ? | spherical | SEM | SEM MIRA III TESCAN | face centered cubic | XRD | X-Ray diffractometer Advance D8 | ? | ? | ? | ? | ? | ? | 10 | ? | TEM | TEM JEOL 2100 | 8.29 | ? | XRD | Bruker D8 Advance | ? | ? | ? | ? | ? | ? | ? | ? | ? | ? | ? | ? | Yes | 1.5 | mg/mL | ? | ? | 24 | 37 | Agar | Staphylococcus aureus | ATTC 25939 | 0.23 | ? | mm | ZOI | no | no | no | no | no | no | no | no | no | no | no | no | no | no | no | no | no
Ahmad et al, One‑pot synthesis and characterization of in‑house engineered silver nanoparticles from Flacourtia jangomas fruit extract with effective antibacterial profiles, Journal of Nanostructure in Chemistry 2021, 11:131-141 | Ahmad | 2021 | https://doi.org/10.1007/s40097-020-00354-w | phytochemical | Single | Heating | 70 | ? | No | No | No | Stirring | 200 | 2 | 100 | AgNO3 | Sigma Aldrich | 99 | 2 | mM | EDTA 2% | chemical | Organic chemical | organic | NaBH4 | chemical | Inorganic chemical | inorganic | 0.1 | mg/mL | ? | ? | 100 | mL | 100 | mg/mL | capping;precursor;catalyst;reducing | CADB | NaOH | 3 | mM | ? | ? | ? | ? | ? | ? | washed | centrifugation | ? | ? | ? | no | no | no | ? | ? | 350 | ? | spherical | SEM | SEM MIRA III TESCAN | face centered cubic | XRD | X-Ray diffractometer Advance D8 | ? | ? | ? | ? | ? | ? | 10 | ? | TEM | TEM JEOL 2100 | 8.29 | ? | XRD | Bruker D8 Advance | ? | ? | ? | ? | ? | ? | ? | ? | ? | ? | ? | ? | Yes | 3 | mg/mL | ? | ? | 24 | 37 | Agar | Staphylococcus aureus | ATTC 25939 | 0.34 | ? | mm | ZOI | no | no | no | no | no | no | no | no | no | no | no | no | no | no | no | no | no
Ahmad et al, One‑pot synthesis and characterization of in‑house engineered silver nanoparticles from Flacourtia jangomas fruit extract with effective antibacterial profiles, Journal of Nanostructure in Chemistry 2021, 11:131-141 | Ahmad | 2021 | https://doi.org/10.1007/s40097-020-00354-w | phytochemical | Single | Heating | 70 | ? | No | No | No | Stirring | 200 | 2 | 100 | AgNO3 | Sigma Aldrich | 99 | 2 | mM | EDTA 2% | chemical | Organic chemical | organic | NaBH4 | chemical | Inorganic chemical | inorganic | 0.1 | mg/mL | ? | ? | 100 | mL | 100 | mg/mL | capping;precursor;catalyst;reducing | CADB | NaOH | 3 | mM | ? | ? | ? | ? | ? | ? | washed | centrifugation | ? | ? | ? | no | no | no | ? | ? | 350 | ? | spherical | SEM | SEM MIRA III TESCAN | face centered cubic | XRD | X-Ray diffractometer Advance D8 | ? | ? | ? | ? | ? | ? | 10 | ? | TEM | TEM JEOL 2100 | 8.29 | ? | XRD | Bruker D8 Advance | ? | ? | ? | ? | ? | ? | ? | ? | ? | ? | ? | ? | Yes | 6 | mg/mL | ? | ? | 24 | 37 | Agar | Staphylococcus aureus | ATTC 25939 | 0.77 | ? | mm | ZOI | no | no | no | no | no | no | no | no | no | no | no | no | no | no | no | no | no
Akther et al, Biosynthesis of silver nanoparticles via fungal cell filtrate and their antiquorum sensing against Pseudomonas aeruginosa, Journal of Environmental Chemical Engineering 8 (2020) 104365 | Akther | 2020 | https://doi.org/10.1016/j.jece.2020.104365 | micosynthesis | Single | No | 25 | Dark | No | No | No | No | 0 | 24 | 100 | AgNO3 | ? | ? | 1 | mM | Mycelium filtrate of endophytic fungi Setosphaeria rostrata | fungal extract | Fungal extract | organic | Mycelium filtrate of endophytic fungi Setosphaeria rostrata | fungal extract | Fungal extract | organic | ? | ? | ? | ? | ? | ? | ? | ? | reducing;precursor | BA | ? | ? | ? | ? | ? | ? | ? | ? | ? | washing;dried | centrifugation;oven | 14000 | rpm | 15 | ? | ? | no | ? | ? | 400 | ? | spherical | SEM | Hitachi S-4500 | ? | ? | ? | ? | ? | ? | ? | ? | ? | 11 | ? | TEM | Libra200 Carl Zeiss | ? | ? | ? | ? | ? | ? | ? | ? | ? | ? | ? | ? | ? | ? | ? | ? | Yes | ? | ? | 50 | uL | 24 | 37 | LuriaBertani | Pseudomonas aeruginosa | ? | ? | ? | mm | ZOI | no | no | no | no | no | no | no | no | no | no | no | no | no | no | no | no | no
Akther et al, Biosynthesis of silver nanoparticles via fungal cell filtrate and their antiquorum sensing against Pseudomonas aeruginosa, Journal of Environmental Chemical Engineering 8 (2020) 104365 | Akther | 2020 | https://doi.org/10.1016/j.jece.2020.104365 | micosynthesis | Single | No | 25 | Dark | No | No | No | No | 0 | 24 | 100 | AgNO3 | ? | ? | 1 | mM | Mycelium filtrate of endophytic fungi Setosphaeria rostrata | fungal extract | Fungal extract | organic | Mycelium filtrate of endophytic fungi Setosphaeria rostrata | fungal extract | Fungal extract | organic | ? | ? | ? | ? | ? | ? | ? | ? | reducing;precursor | BA | ? | ? | ? | ? | ? | ? | ? | ? | ? | washing;dried | centrifugation;oven | 14000 | rpm | 15 | ? | ? | no | ? | ? | 400 | ? | spherical | SEM | Hitachi S-4500 | ? | ? | ? | ? | ? | ? | ? | ? | ? | 11 | ? | TEM | Libra200 Carl Zeiss | ? | ? | ? | ? | ? | ? | ? | ? | ? | ? | ? | ? | ? | ? | ? | ? | Yes | ? | ? | 50 | uL | 24 | 37 | LuriaBertani | Pseudomonas aeruginosa | ATCC (27853) | ? | ? | mm | ZOI | no | no | no | no | no | no | no | no | no | no | no | no | no | no | no | no | no
Akther et al, Biosynthesis of silver nanoparticles via fungal cell filtrate and their antiquorum sensing against Pseudomonas aeruginosa, Journal of Environmental Chemical Engineering 8 (2020) 104365 | Akther | 2020 | https://doi.org/10.1016/j.jece.2020.104365 | micosynthesis | Single | No | 25 | Dark | No | No | No | No | 0 | 24 | 100 | AgNO3 | ? | ? | 1 | mM | Mycelium filtrate of endophytic fungi Setosphaeria rostrata | fungal extract | Fungal extract | organic | Mycelium filtrate of endophytic fungi Setosphaeria rostrata | fungal extract | Fungal extract | organic | ? | ? | ? | ? | ? | ? | ? | ? | reducing;precursor | BA | ? | ? | ? | ? | ? | ? | ? | ? | ? | washing;dried | centrifugation;oven | 14000 | rpm | 15 | ? | ? | no | ? | ? | 400 | ? | spherical | SEM | Hitachi S-4500 | ? | ? | ? | ? | ? | ? | ? | ? | ? | 11 | ? | TEM | Libra200 Carl Zeiss | ? | ? | ? | ? | ? | ? | ? | ? | ? | ? | ? | ? | ? | ? | ? | ? | Yes | ? | ? | ? | ? | 24 | 37 | LuriaBertani | Pseudomonas aeruginosa | ? | 0.156 | ? | mg/mL | MIC | no | no | no | no | no | no | no | no | no | no | no | no | no | no | no | no | no
Akther et al, Biosynthesis of silver nanoparticles via fungal cell filtrate and their antiquorum sensing against Pseudomonas aeruginosa, Journal of Environmental Chemical Engineering 8 (2020) 104365 | Akther | 2020 | https://doi.org/10.1016/j.jece.2020.104365 | micosynthesis | Single | No | 25 | Dark | No | No | No | No | 0 | 24 | 100 | AgNO3 | ? | ? | 1 | mM | Mycelium filtrate of endophytic fungi Setosphaeria rostrata | fungal extract | Fungal extract | organic | Mycelium filtrate of endophytic fungi Setosphaeria rostrata | fungal extract | Fungal extract | organic | ? | ? | ? | ? | ? | ? | ? | ? | reducing;precursor | BA | ? | ? | ? | ? | ? | ? | ? | ? | ? | washing;dried | centrifugation;oven | 14000 | rpm | 15 | ? | ? | no | ? | ? | 400 | ? | spherical | SEM | Hitachi S-4500 | ? | ? | ? | ? | ? | ? | ? | ? | ? | 11 | ? | TEM | Libra200 Carl Zeiss | ? | ? | ? | ? | ? | ? | ? | ? | ? | ? | ? | ? | ? | ? | ? | ? | Yes | ? | ? | ? | ? | 24 | 37 | LuriaBertani | Pseudomonas aeruginosa | ATCC (27853) | 0.078 | ? | mg/mL | MIC | no | no | no | no | no | no | no | no | no | no | no | no | no | no | no | no | no
Akther et al, Biosynthesis of silver nanoparticles via fungal cell filtrate and their antiquorum sensing against Pseudomonas aeruginosa, Journal of Environmental Chemical Engineering 8 (2020) 104365 | Akther | 2020 | https://doi.org/10.1016/j.jece.2020.104365 | micosynthesis | Single | No | 25 | Dark | No | No | No | No | 0 | 24 | 100 | AgNO3 | ? | ? | 1 | mM | Mycelium filtrate of endophytic fungi Setosphaeria rostrata | fungal extract | Fungal extract | organic | Mycelium filtrate of endophytic fungi Setosphaeria rostrata | fungal extract | Fungal extract | organic | ? | ? | ? | ? | ? | ? | ? | ? | reducing;precursor | BA | ? | ? | ? | ? | ? | ? | ? | ? | ? | washing;dried | centrifugation;oven | 14000 | rpm | 15 | ? | ? | no | ? | ? | 400 | ? | spherical | SEM | Hitachi S-4500 | ? | ? | ? | ? | ? | ? | ? | ? | ? | 11 | ? | TEM | Libra200 Carl Zeiss | ? | ? | ? | ? | ? | ? | ? | ? | ? | ? | ? | ? | ? | ? | ? | ? | Yes | ? | ? | ? | ? | 24 | 37 | LuriaBertani | Pseudomonas aeruginosa | ? | 0.078 | ? | mg/mL | MBC | no | no | no | no | no | no | no | no | no | no | no | no | no | no | no | no | no
Akther et al, Biosynthesis of silver nanoparticles via fungal cell filtrate and their antiquorum sensing against Pseudomonas aeruginosa, Journal of Environmental Chemical Engineering 8 (2020) 104365 | Akther | 2020 | https://doi.org/10.1016/j.jece.2020.104365 | micosynthesis | Single | No | 25 | Dark | No | No | No | No | 0 | 24 | 100 | AgNO3 | ? | ? | 1 | mM | Mycelium filtrate of endophytic fungi Setosphaeria rostrata | fungal extract | Fungal extract | organic | Mycelium filtrate of endophytic fungi Setosphaeria rostrata | fungal extract | Fungal extract | organic | ? | ? | ? | ? | ? | ? | ? | ? | reducing;precursor | BA | ? | ? | ? | ? | ? | ? | ? | ? | ? | washing;dried | centrifugation;oven | 14000 | rpm | 15 | ? | ? | no | ? | ? | 400 | ? | spherical | SEM | Hitachi S-4500 | ? | ? | ? | ? | ? | ? | ? | ? | ? | 11 | ? | TEM | Libra200 Carl Zeiss | ? | ? | ? | ? | ? | ? | ? | ? | ? | ? | ? | ? | ? | ? | ? | ? | Yes | ? | ? | ? | ? | 24 | 37 | LuriaBertani | Pseudomonas aeruginosa | ATCC (27853) | 0.039 | ? | mg/mL | MBC | no | no | no | no | no | no | no | no | no | no | no | no | no | no | no | no | no
Akther et al, Biosynthesis of silver nanoparticles via fungal cell filtrate and their antiquorum sensing against Pseudomonas aeruginosa, Journal of Environmental Chemical Engineering 8 (2020) 104365 | Akther | 2020 | https://doi.org/10.1016/j.jece.2020.104365 | micosynthesis | Single | No | 25 | Dark | No | No | No | No | 0 | 24 | 100 | AgNO3 | ? | ? | 1 | mM | Mycelium filtrate of endophytic fungi Setosphaeria rostrata | fungal extract | Fungal extract | organic | Mycelium filtrate of endophytic fungi Setosphaeria rostrata | fungal extract | Fungal extract | organic | ? | ? | ? | ? | ? | ? | ? | ? | reducing;precursor | BA | ? | ? | ? | ? | ? | ? | ? | ? | ? | washing;dried | centrifugation;oven | 14000 | rpm | 15 | ? | ? | no | ? | ? | 400 | ? | spherical | SEM | Hitachi S-4500 | ? | ? | ? | ? | ? | ? | ? | ? | ? | 11 | ? | TEM | Libra200 Carl Zeiss | ? | ? | ? | ? | ? | ? | ? | ? | ? | ? | ? | ? | ? | ? | ? | ? | Yes | 5 | mg/mL | ? | ? | 24 | 37 | Tryptophan | Pseudomonas aeruginosa | ? | 68.33 | ? | % | Biofilm inhibition | no | no | no | no | no | no | no | no | no | no | no | no | no | no | no | no | no
Akther et al, Biosynthesis of silver nanoparticles via fungal cell filtrate and their antiquorum sensing against Pseudomonas aeruginosa, Journal of Environmental Chemical Engineering 8 (2020) 104365 | Akther | 2020 | https://doi.org/10.1016/j.jece.2020.104365 | micosynthesis | Single | No | 25 | Dark | No | No | No | No | 0 | 24 | 100 | AgNO3 | ? | ? | 1 | mM | Mycelium filtrate of endophytic fungi Setosphaeria rostrata | fungal extract | Fungal extract | organic | Mycelium filtrate of endophytic fungi Setosphaeria rostrata | fungal extract | Fungal extract | organic | ? | ? | ? | ? | ? | ? | ? | ? | reducing;precursor | BA | ? | ? | ? | ? | ? | ? | ? | ? | ? | washing;dried | centrifugation;oven | 14000 | rpm | 15 | ? | ? | no | ? | ? | 400 | ? | spherical | SEM | Hitachi S-4500 | ? | ? | ? | ? | ? | ? | ? | ? | ? | 11 | ? | TEM | Libra200 Carl Zeiss | ? | ? | ? | ? | ? | ? | ? | ? | ? | ? | ? | ? | ? | ? | ? | ? | Yes | 2.5 | mg/mL | ? | ? | 24 | 37 | Tryptophan | Pseudomonas aeruginosa | ? | 66.67 | ? | % | Biofilm inhibition | no | no | no | no | no | no | no | no | no | no | no | no | no | no | no | no | no
Akther et al, Biosynthesis of silver nanoparticles via fungal cell filtrate and their antiquorum sensing against Pseudomonas aeruginosa, Journal of Environmental Chemical Engineering 8 (2020) 104365 | Akther | 2020 | https://doi.org/10.1016/j.jece.2020.104365 | micosynthesis | Single | No | 25 | Dark | No | No | No | No | 0 | 24 | 100 | AgNO3 | ? | ? | 1 | mM | Mycelium filtrate of endophytic fungi Setosphaeria rostrata | fungal extract | Fungal extract | organic | Mycelium filtrate of endophytic fungi Setosphaeria rostrata | fungal extract | Fungal extract | organic | ? | ? | ? | ? | ? | ? | ? | ? | reducing;precursor | BA | ? | ? | ? | ? | ? | ? | ? | ? | ? | washing;dried | centrifugation;oven | 14000 | rpm | 15 | ? | ? | no | ? | ? | 400 | ? | spherical | SEM | Hitachi S-4500 | ? | ? | ? | ? | ? | ? | ? | ? | ? | 11 | ? | TEM | Libra200 Carl Zeiss | ? | ? | ? | ? | ? | ? | ? | ? | ? | ? | ? | ? | ? | ? | ? | ? | Yes | 1.25 | mg/mL | ? | ? | 24 | 37 | Tryptophan | Pseudomonas aeruginosa | ? | 60 | ? | % | Biofilm inhibition | no | no | no | no | no | no | no | no | no | no | no | no | no | no | no | no | no
Akther et al, Biosynthesis of silver nanoparticles via fungal cell filtrate and their antiquorum sensing against Pseudomonas aeruginosa, Journal of Environmental Chemical Engineering 8 (2020) 104365 | Akther | 2020 | https://doi.org/10.1016/j.jece.2020.104365 | micosynthesis | Single | No | 25 | Dark | No | No | No | No | 0 | 24 | 100 | AgNO3 | ? | ? | 1 | mM | Mycelium filtrate of endophytic fungi Setosphaeria rostrata | fungal extract | Fungal extract | organic | Mycelium filtrate of endophytic fungi Setosphaeria rostrata | fungal extract | Fungal extract | organic | ? | ? | ? | ? | ? | ? | ? | ? | reducing;precursor | BA | ? | ? | ? | ? | ? | ? | ? | ? | ? | washing;dried | centrifugation;oven | 14000 | rpm | 15 | ? | ? | no | ? | ? | 400 | ? | spherical | SEM | Hitachi S-4500 | ? | ? | ? | ? | ? | ? | ? | ? | ? | 11 | ? | TEM | Libra200 Carl Zeiss | ? | ? | ? | ? | ? | ? | ? | ? | ? | ? | ? | ? | ? | ? | ? | ? | Yes | 0.625 | mg/mL | ? | ? | 24 | 37 | Tryptophan | Pseudomonas aeruginosa | ? | 56.66 | ? | % | Biofilm inhibition | no | no | no | no | no | no | no | no | no | no | no | no | no | no | no | no | no
Akther et al, Biosynthesis of silver nanoparticles via fungal cell filtrate and their antiquorum sensing against Pseudomonas aeruginosa, Journal of Environmental Chemical Engineering 8 (2020) 104365 | Akther | 2020 | https://doi.org/10.1016/j.jece.2020.104365 | micosynthesis | Single | No | 25 | Dark | No | No | No | No | 0 | 24 | 100 | AgNO3 | ? | ? | 1 | mM | Mycelium filtrate of endophytic fungi Setosphaeria rostrata | fungal extract | Fungal extract | organic | Mycelium filtrate of endophytic fungi Setosphaeria rostrata | fungal extract | Fungal extract | organic | ? | ? | ? | ? | ? | ? | ? | ? | reducing;precursor | BA | ? | ? | ? | ? | ? | ? | ? | ? | ? | washing;dried | centrifugation;oven | 14000 | rpm | 15 | ? | ? | no | ? | ? | 400 | ? | spherical | SEM | Hitachi S-4500 | ? | ? | ? | ? | ? | ? | ? | ? | ? | 11 | ? | TEM | Libra200 Carl Zeiss | ? | ? | ? | ? | ? | ? | ? | ? | ? | ? | ? | ? | ? | ? | ? | ? | Yes | 0.312 | mg/mL | ? | ? | 24 | 37 | Tryptophan | Pseudomonas aeruginosa | ? | 48.33 | ? | % | Biofilm inhibition | no | no | no | no | no | no | no | no | no | no | no | no | no | no | no | no | no
Akther et al, Biosynthesis of silver nanoparticles via fungal cell filtrate and their antiquorum sensing against Pseudomonas aeruginosa, Journal of Environmental Chemical Engineering 8 (2020) 104365 | Akther | 2020 | https://doi.org/10.1016/j.jece.2020.104365 | micosynthesis | Single | No | 25 | Dark | No | No | No | No | 0 | 24 | 100 | AgNO3 | ? | ? | 1 | mM | Mycelium filtrate of endophytic fungi Setosphaeria rostrata | fungal extract | Fungal extract | organic | Mycelium filtrate of endophytic fungi Setosphaeria rostrata | fungal extract | Fungal extract | organic | ? | ? | ? | ? | ? | ? | ? | ? | reducing;precursor | BA | ? | ? | ? | ? | ? | ? | ? | ? | ? | washing;dried | centrifugation;oven | 14000 | rpm | 15 | ? | ? | no | ? | ? | 400 | ? | spherical | SEM | Hitachi S-4500 | ? | ? | ? | ? | ? | ? | ? | ? | ? | 11 | ? | TEM | Libra200 Carl Zeiss | ? | ? | ? | ? | ? | ? | ? | ? | ? | ? | ? | ? | ? | ? | ? | ? | Yes | 0.156 | mg/mL | ? | ? | 24 | 37 | Tryptophan | Pseudomonas aeruginosa | ? | 23.33 | ? | % | Biofilm inhibition | no | no | no | no | no | no | no | no | no | no | no | no | no | no | no | no | no
Akther et al, Biosynthesis of silver nanoparticles via fungal cell filtrate and their antiquorum sensing against Pseudomonas aeruginosa, Journal of Environmental Chemical Engineering 8 (2020) 104365 | Akther | 2020 | https://doi.org/10.1016/j.jece.2020.104365 | micosynthesis | Single | No | 25 | Dark | No | No | No | No | 0 | 24 | 100 | AgNO3 | ? | ? | 1 | mM | Mycelium filtrate of endophytic fungi Setosphaeria rostrata | fungal extract | Fungal extract | organic | Mycelium filtrate of endophytic fungi Setosphaeria rostrata | fungal extract | Fungal extract | organic | ? | ? | ? | ? | ? | ? | ? | ? | reducing;precursor | BA | ? | ? | ? | ? | ? | ? | ? | ? | ? | washing;dried | centrifugation;oven | 14000 | rpm | 15 | ? | ? | no | ? | ? | 400 | ? | spherical | SEM | Hitachi S-4500 | ? | ? | ? | ? | ? | ? | ? | ? | ? | 11 | ? | TEM | Libra200 Carl Zeiss | ? | ? | ? | ? | ? | ? | ? | ? | ? | ? | ? | ? | ? | ? | ? | ? | Yes | 5 | mg/mL | ? | ? | 24 | 37 | Tryptophan | Pseudomonas aeruginosa | ATCC (27853) | 62.22 | ? | % | Biofilm inhibition | no | no | no | no | no | no | no | no | no | no | no | no | no | no | no | no | no
Akther et al, Biosynthesis of silver nanoparticles via fungal cell filtrate and their antiquorum sensing against Pseudomonas aeruginosa, Journal of Environmental Chemical Engineering 8 (2020) 104365 | Akther | 2020 | https://doi.org/10.1016/j.jece.2020.104365 | micosynthesis | Single | No | 25 | Dark | No | No | No | No | 0 | 24 | 100 | AgNO3 | ? | ? | 1 | mM | Mycelium filtrate of endophytic fungi Setosphaeria rostrata | fungal extract | Fungal extract | organic | Mycelium filtrate of endophytic fungi Setosphaeria rostrata | fungal extract | Fungal extract | organic | ? | ? | ? | ? | ? | ? | ? | ? | reducing;precursor | BA | ? | ? | ? | ? | ? | ? | ? | ? | ? | washing;dried | centrifugation;oven | 14000 | rpm | 15 | ? | ? | no | ? | ? | 400 | ? | spherical | SEM | Hitachi S-4500 | ? | ? | ? | ? | ? | ? | ? | ? | ? | 11 | ? | TEM | Libra200 Carl Zeiss | ? | ? | ? | ? | ? | ? | ? | ? | ? | ? | ? | ? | ? | ? | ? | ? | Yes | 2.5 | mg/mL | ? | ? | 24 | 37 | Tryptophan | Pseudomonas aeruginosa | ATCC (27853) | 60 | ? | % | Biofilm inhibition | no | no | no | no | no | no | no | no | no | no | no | no | no | no | no | no | no
Akther et al, Biosynthesis of silver nanoparticles via fungal cell filtrate and their antiquorum sensing against Pseudomonas aeruginosa, Journal of Environmental Chemical Engineering 8 (2020) 104365 | Akther | 2020 | https://doi.org/10.1016/j.jece.2020.104365 | micosynthesis | Single | No | 25 | Dark | No | No | No | No | 0 | 24 | 100 | AgNO3 | ? | ? | 1 | mM | Mycelium filtrate of endophytic fungi Setosphaeria rostrata | fungal extract | Fungal extract | organic | Mycelium filtrate of endophytic fungi Setosphaeria rostrata | fungal extract | Fungal extract | organic | ? | ? | ? | ? | ? | ? | ? | ? | reducing;precursor | BA | ? | ? | ? | ? | ? | ? | ? | ? | ? | washing;dried | centrifugation;oven | 14000 | rpm | 15 | ? | ? | no | ? | ? | 400 | ? | spherical | SEM | Hitachi S-4500 | ? | ? | ? | ? | ? | ? | ? | ? | ? | 11 | ? | TEM | Libra200 Carl Zeiss | ? | ? | ? | ? | ? | ? | ? | ? | ? | ? | ? | ? | ? | ? | ? | ? | Yes | 1.25 | mg/mL | ? | ? | 24 | 37 | Tryptophan | Pseudomonas aeruginosa | ATCC (27853) | 57.77 | ? | % | Biofilm inhibition | no | no | no | no | no | no | no | no | no | no | no | no | no | no | no | no | no
Akther et al, Biosynthesis of silver nanoparticles via fungal cell filtrate and their antiquorum sensing against Pseudomonas aeruginosa, Journal of Environmental Chemical Engineering 8 (2020) 104365 | Akther | 2020 | https://doi.org/10.1016/j.jece.2020.104365 | micosynthesis | Single | No | 25 | Dark | No | No | No | No | 0 | 24 | 100 | AgNO3 | ? | ? | 1 | mM | Mycelium filtrate of endophytic fungi Setosphaeria rostrata | fungal extract | Fungal extract | organic | Mycelium filtrate of endophytic fungi Setosphaeria rostrata | fungal extract | Fungal extract | organic | ? | ? | ? | ? | ? | ? | ? | ? | reducing;precursor | BA | ? | ? | ? | ? | ? | ? | ? | ? | ? | washing;dried | centrifugation;oven | 14000 | rpm | 15 | ? | ? | no | ? | ? | 400 | ? | spherical | SEM | Hitachi S-4500 | ? | ? | ? | ? | ? | ? | ? | ? | ? | 11 | ? | TEM | Libra200 Carl Zeiss | ? | ? | ? | ? | ? | ? | ? | ? | ? | ? | ? | ? | ? | ? | ? | ? | Yes | 0.625 | mg/mL | ? | ? | 24 | 37 | Tryptophan | Pseudomonas aeruginosa | ATCC (27853) | 55.56 | ? | % | Biofilm inhibition | no | no | no | no | no | no | no | no | no | no | no | no | no | no | no | no | no
Akther et al, Biosynthesis of silver nanoparticles via fungal cell filtrate and their antiquorum sensing against Pseudomonas aeruginosa, Journal of Environmental Chemical Engineering 8 (2020) 104365 | Akther | 2020 | https://doi.org/10.1016/j.jece.2020.104365 | micosynthesis | Single | No | 25 | Dark | No | No | No | No | 0 | 24 | 100 | AgNO3 | ? | ? | 1 | mM | Mycelium filtrate of endophytic fungi Setosphaeria rostrata | fungal extract | Fungal extract | organic | Mycelium filtrate of endophytic fungi Setosphaeria rostrata | fungal extract | Fungal extract | organic | ? | ? | ? | ? | ? | ? | ? | ? | reducing;precursor | BA | ? | ? | ? | ? | ? | ? | ? | ? | ? | washing;dried | centrifugation;oven | 14000 | rpm | 15 | ? | ? | no | ? | ? | 400 | ? | spherical | SEM | Hitachi S-4500 | ? | ? | ? | ? | ? | ? | ? | ? | ? | 11 | ? | TEM | Libra200 Carl Zeiss | ? | ? | ? | ? | ? | ? | ? | ? | ? | ? | ? | ? | ? | ? | ? | ? | Yes | 0.312 | mg/mL | ? | ? | 24 | 37 | Tryptophan | Pseudomonas aeruginosa | ATCC (27853) | 51.11 | ? | % | Biofilm inhibition | no | no | no | no | no | no | no | no | no | no | no | no | no | no | no | no | no
Akther et al, Biosynthesis of silver nanoparticles via fungal cell filtrate and their antiquorum sensing against Pseudomonas aeruginosa, Journal of Environmental Chemical Engineering 8 (2020) 104365 | Akther | 2020 | https://doi.org/10.1016/j.jece.2020.104365 | micosynthesis | Single | No | 25 | Dark | No | No | No | No | 0 | 24 | 100 | AgNO3 | ? | ? | 1 | mM | Mycelium filtrate of endophytic fungi Setosphaeria rostrata | fungal extract | Fungal extract | organic | Mycelium filtrate of endophytic fungi Setosphaeria rostrata | fungal extract | Fungal extract | organic | ? | ? | ? | ? | ? | ? | ? | ? | reducing;precursor | BA | ? | ? | ? | ? | ? | ? | ? | ? | ? | washing;dried | centrifugation;oven | 14000 | rpm | 15 | ? | ? | no | ? | ? | 400 | ? | spherical | SEM | Hitachi S-4500 | ? | ? | ? | ? | ? | ? | ? | ? | ? | 11 | ? | TEM | Libra200 Carl Zeiss | ? | ? | ? | ? | ? | ? | ? | ? | ? | ? | ? | ? | ? | ? | ? | ? | Yes | 0.156 | mg/mL | ? | ? | 24 | 37 | Tryptophan | Pseudomonas aeruginosa | ATCC (27853) | 48.89 | ? | % | Biofilm inhibition | no | no | no | no | no | no | no | no | no | no | no | no | no | no | no | no | no
Akther et al, Biosynthesis of silver nanoparticles via fungal cell filtrate and their antiquorum sensing against Pseudomonas aeruginosa, Journal of Environmental Chemical Engineering 8 (2020) 104365 | Akther | 2020 | https://doi.org/10.1016/j.jece.2020.104365 | micosynthesis | Single | No | 25 | Dark | No | No | No | No | 0 | 24 | 100 | AgNO3 | ? | ? | 1 | mM | Mycelium filtrate of endophytic fungi Setosphaeria rostrata | fungal extract | Fungal extract | organic | Mycelium filtrate of endophytic fungi Setosphaeria rostrata | fungal extract | Fungal extract | organic | ? | ? | ? | ? | ? | ? | ? | ? | reducing;precursor | BA | ? | ? | ? | ? | ? | ? | ? | ? | ? | washing;dried | centrifugation;oven | 14000 | rpm | 15 | ? | ? | no | ? | ? | 400 | ? | spherical | SEM | Hitachi S-4500 | ? | ? | ? | ? | ? | ? | ? | ? | ? | 11 | ? | TEM | Libra200 Carl Zeiss | ? | ? | ? | ? | ? | ? | ? | ? | ? | ? | ? | ? | ? | ? | ? | ? | Yes | ? | ? | ? | ? | 48 | 37 | Tryptophan | Pseudomonas aeruginosa | ? | 77.14 | ? | % | Pyocyanin assay | no | no | no | no | no | no | no | no | no | no | no | no | no | no | no | no | no
Akther et al, Biosynthesis of silver nanoparticles via fungal cell filtrate and their antiquorum sensing against Pseudomonas aeruginosa, Journal of Environmental Chemical Engineering 8 (2020) 104365 | Akther | 2020 | https://doi.org/10.1016/j.jece.2020.104365 | micosynthesis | Single | No | 25 | Dark | No | No | No | No | 0 | 24 | 100 | AgNO3 | ? | ? | 1 | mM | Mycelium filtrate of endophytic fungi Setosphaeria rostrata | fungal extract | Fungal extract | organic | Mycelium filtrate of endophytic fungi Setosphaeria rostrata | fungal extract | Fungal extract | organic | ? | ? | ? | ? | ? | ? | ? | ? | reducing;precursor | BA | ? | ? | ? | ? | ? | ? | ? | ? | ? | washing;dried | centrifugation;oven | 14000 | rpm | 15 | ? | ? | no | ? | ? | 400 | ? | spherical | SEM | Hitachi S-4500 | ? | ? | ? | ? | ? | ? | ? | ? | ? | 11 | ? | TEM | Libra200 Carl Zeiss | ? | ? | ? | ? | ? | ? | ? | ? | ? | ? | ? | ? | ? | ? | ? | ? | Yes | ? | ? | ? | ? | 48 | 37 | Tryptophan | Pseudomonas aeruginosa | ATCC (27853) | 94.29 | ? | % | Pyocyanin assay | no | no | no | no | no | no | no | no | no | no | no | no | no | no | no | no | no
Akther et al, Biosynthesis of silver nanoparticles via fungal cell filtrate and their antiquorum sensing against Pseudomonas aeruginosa, Journal of Environmental Chemical Engineering 8 (2020) 104365 | Akther | 2020 | https://doi.org/10.1016/j.jece.2020.104365 | micosynthesis | Single | No | 25 | Dark | No | No | No | No | 0 | 24 | 100 | AgNO3 | ? | ? | 1 | mM | Mycelium filtrate of endophytic fungi Setosphaeria rostrata | fungal extract | Fungal extract | organic | Mycelium filtrate of endophytic fungi Setosphaeria rostrata | fungal extract | Fungal extract | organic | ? | ? | ? | ? | ? | ? | ? | ? | reducing;precursor | BA | ? | ? | ? | ? | ? | ? | ? | ? | ? | washing;dried | centrifugation;oven | 14000 | rpm | 15 | ? | ? | no | ? | ? | 400 | ? | spherical | SEM | Hitachi S-4500 | ? | ? | ? | ? | ? | ? | ? | ? | ? | 11 | ? | TEM | Libra200 Carl Zeiss | ? | ? | ? | ? | ? | ? | ? | ? | ? | ? | ? | ? | ? | ? | ? | ? | Yes | ? | ? | ? | ? | 24 | 30 | Tryptophan | Pseudomonas aeruginosa | ? | 71.43 | ? | % | Pyocyanin assay | no | no | no | no | no | no | no | no | no | no | no | no | no | no | no | no | no
Akther et al, Biosynthesis of silver nanoparticles via fungal cell filtrate and their antiquorum sensing against Pseudomonas aeruginosa, Journal of Environmental Chemical Engineering 8 (2020) 104365 | Akther | 2020 | https://doi.org/10.1016/j.jece.2020.104365 | micosynthesis | Single | No | 25 | Dark | No | No | No | No | 0 | 24 | 100 | AgNO3 | ? | ? | 1 | mM | Mycelium filtrate of endophytic fungi Setosphaeria rostrata | fungal extract | Fungal extract | organic | Mycelium filtrate of endophytic fungi Setosphaeria rostrata | fungal extract | Fungal extract | organic | ? | ? | ? | ? | ? | ? | ? | ? | reducing;precursor | BA | ? | ? | ? | ? | ? | ? | ? | ? | ? | washing;dried | centrifugation;oven | 14000 | rpm | 15 | ? | ? | no | ? | ? | 400 | ? | spherical | SEM | Hitachi S-4500 | ? | ? | ? | ? | ? | ? | ? | ? | ? | 11 | ? | TEM | Libra200 Carl Zeiss | ? | ? | ? | ? | ? | ? | ? | ? | ? | ? | ? | ? | ? | ? | ? | ? | Yes | ? | ? | ? | ? | 24 | 30 | Tryptophan | Pseudomonas aeruginosa | ATCC (27853) | 94.92 | ? | % | Pyocyanin assay | no | no | no | no | no | no | no | no | no | no | no | no | no | no | no | no | no
Akther et al, Biosynthesis of silver nanoparticles via fungal cell filtrate and their antiquorum sensing against Pseudomonas aeruginosa, Journal of Environmental Chemical Engineering 8 (2020) 104365 | Akther | 2020 | https://doi.org/10.1016/j.jece.2020.104365 | micosynthesis | Single | No | 25 | Dark | No | No | No | No | 0 | 24 | 100 | AgNO3 | ? | ? | 1 | mM | Mycelium filtrate of endophytic fungi Setosphaeria rostrata | fungal extract | Fungal extract | organic | Mycelium filtrate of endophytic fungi Setosphaeria rostrata | fungal extract | Fungal extract | organic | ? | ? | ? | ? | ? | ? | ? | ? | reducing;precursor | BA | ? | ? | ? | ? | ? | ? | ? | ? | ? | washing;dried | centrifugation;oven | 14000 | rpm | 15 | ? | ? | no | ? | ? | 400 | ? | spherical | SEM | Hitachi S-4500 | ? | ? | ? | ? | ? | ? | ? | ? | ? | 11 | ? | TEM | Libra200 Carl Zeiss | ? | ? | ? | ? | ? | ? | ? | ? | ? | ? | ? | ? | ? | ? | ? | ? | Yes | ? | ? | ? | ? | 14 | 30 | Tryptone | Pseudomonas aeruginosa | ? | Decreased | ? | ? | Swarming motility assay | no | no | no | no | no | no | no | no | no | no | no | no | no | no | no | no | no
Akther et al, Biosynthesis of silver nanoparticles via fungal cell filtrate and their antiquorum sensing against Pseudomonas aeruginosa, Journal of Environmental Chemical Engineering 8 (2020) 104365 | Akther | 2020 | https://doi.org/10.1016/j.jece.2020.104365 | micosynthesis | Single | No | 25 | Dark | No | No | No | No | 0 | 24 | 100 | AgNO3 | ? | ? | 1 | mM | Mycelium filtrate of endophytic fungi Setosphaeria rostrata | fungal extract | Fungal extract | organic | Mycelium filtrate of endophytic fungi Setosphaeria rostrata | fungal extract | Fungal extract | organic | ? | ? | ? | ? | ? | ? | ? | ? | reducing;precursor | BA | ? | ? | ? | ? | ? | ? | ? | ? | ? | washing;dried | centrifugation;oven | 14000 | rpm | 15 | ? | ? | no | ? | ? | 400 | ? | spherical | SEM | Hitachi S-4500 | ? | ? | ? | ? | ? | ? | ? | ? | ? | 11 | ? | TEM | Libra200 Carl Zeiss | ? | ? | ? | ? | ? | ? | ? | ? | ? | ? | ? | ? | ? | ? | ? | ? | Yes | ? | ? | ? | ? | 14 | 30 | Tryptone | Pseudomonas aeruginosa | ATCC (27853) | Decreased | ? | ? | Swarming motility assay | no | no | no | no | no | no | no | no | no | no | no | no | no | no | no | no | no
Alahmad et al, Hypericum perforatum L.-Mediated Green Synthesis of Silver Nanoparticles Exhibiting Antioxidant and Anticancer Activities, Nanomaterials 2021, 11, 487 | Alahmad | 2021 | https://doi.org/10.3390/nano11020487 | phytosynthesis | Single | No | 25 | ? | No | No | No | No | 0 | ? | 10 | AgNO3 | Sigma Aldrich | ? | 1 | mM | Hypericum perforatum L. (St John’s Wort) aqueous extract | plant | Plant extract | organic | Hypericum perforatum L. (St John’s Wort) aqueous extract | plant | Plant extract | organic | ? | ? | ? | ? | 0.6 | mL | ? | ? | precursor;reducing | AB | ? | ? | ? | ? | ? | ? | ? | ? | ? | washed | centrifugation | ? | ? | ? | no | no | no | ? | ? | 440 | ? | ? | ? | ? | ? | ? | ? | ? | ? | ? | ? | ? | ? | ? | ? | ? | ? | ? | ? | ? | ? | ? | ? | ? | ? | ? | ? | ? | ? | ? | ? | ? | ? | ? | no | no | no | no | no | no | no | no | no | no | no | no | no | no | no | no | no | no | no | no | no | no | no | no | no | no | no | no | no | no
Alahmad et al, Hypericum perforatum L.-Mediated Green Synthesis of Silver Nanoparticles Exhibiting Antioxidant and Anticancer Activities, Nanomaterials 2021, 11, 487 | Alahmad | 2021 | https://doi.org/10.3390/nano11020487 | phytosynthesis | Single | Heating | 37 | ? | No | No | No | Stirring | 200 | 72 | 15 | AgNO3 | Sigma Aldrich | ? | 1 | mM | Hypericum perforatum L. (St John’s Wort) aqueous extract | plant | Plant extract | organic | Hypericum perforatum L. (St John’s Wort) aqueous extract | plant | Plant extract | organic | ? | ? | ? | ? | 10 | mL | ? | ? | precursor;reducing | AB | ? | ? | ? | ? | ? | ? | ? | ? | ? | washed | centrifugation | ? | ? | ? | no | no | no | ? | ? | 430 | ? | ? | ? | ? | ? | ? | ? | ? | ? | ? | ? | ? | ? | ? | ? | ? | ? | ? | ? | ? | ? | 172.3 | ? | DLS | Zeta sizer Malvern | ? | ? | ? | ? | ? | ? | ? | ? | ? | no | no | no | no | no | no | no | no | no | no | no | no | no | no | no | no | no | no | no | no | no | no | no | no | no | no | no | no | no | no
Alahmad et al, Hypericum perforatum L.-Mediated Green Synthesis of Silver Nanoparticles Exhibiting Antioxidant and Anticancer Activities, Nanomaterials 2021, 11, 487 | Alahmad | 2021 | https://doi.org/10.3390/nano11020487 | phytosynthesis | Single | No | 25 | ? | No | No | No | No | 0 | ? | 100 | AgNO3 | Sigma Aldrich | ? | 1 | mM | Hypericum perforatum L. (St John’s Wort) aqueous extract | plant | Plant extract | organic | Hypericum perforatum L. (St John’s Wort) aqueous extract | plant | Plant extract | organic | ? | ? | ? | ? | 5 | mL | ? | ? | precursor;reducing | AB | ? | ? | ? | ? | ? | ? | ? | ? | ? | washed | centrifugation | ? | ? | ? | no | no | no | ? | ? | 430.5 | ? | ? | ? | ? | ? | ? | ? | ? | ? | ? | ? | ? | ? | ? | ? | ? | ? | ? | ? | ? | ? | 87.71 | ? | DLS | Zeta sizer Malvern | ? | ? | ? | ? | ? | ? | ? | ? | ? | no | no | no | no | no | no | no | no | no | no | no | no | no | no | no | no | no | no | no | no | no | no | no | no | no | no | no | no | no | no
Alahmad et al, Hypericum perforatum L.-Mediated Green Synthesis of Silver Nanoparticles Exhibiting Antioxidant and Anticancer Activities, Nanomaterials 2021, 11, 487 | Alahmad | 2021 | https://doi.org/10.3390/nano11020487 | phytosynthesis | Single | No | 25 | ? | No | No | No | No | 0 | ? | 20 | AgNO3 | Sigma Aldrich | ? | 1 | mM | Hypericum perforatum L. (St John’s Wort) aqueous extract | plant | Plant extract | organic | Hypericum perforatum L. (St John’s Wort) aqueous extract | plant | Plant extract | organic | ? | ? | ? | ? | 10 | mL | ? | ? | precursor;reducing | AB | ? | ? | ? | ? | ? | ? | ? | ? | ? | washed | centrifugation | ? | ? | ? | no | no | no | ? | ? | 442 | ? | ? | ? | ? | ? | ? | ? | ? | ? | ? | ? | ? | ? | ? | ? | ? | ? | ? | ? | ? | ? | ? | ? | ? | ? | ? | ? | ? | ? | ? | ? | ? | ? | ? | no | no | no | no | no | no | no | no | no | no | no | no | no | no | no | no | no | no | no | no | no | no | no | no | no | no | no | no | no | no
Alahmad et al, Hypericum perforatum L.-Mediated Green Synthesis of Silver Nanoparticles Exhibiting Antioxidant and Anticancer Activities, Nanomaterials 2021, 11, 487 | Alahmad | 2021 | https://doi.org/10.3390/nano11020487 | phytosynthesis | Single | No | 25 | ? | No | No | No | Stirring | 200 | 48 | 10 | AgNO3 | Sigma Aldrich | ? | 1 | mM | Hypericum perforatum L. (St John’s Wort) aqueous extract | plant | Plant extract | organic | Hypericum perforatum L. (St John’s Wort) aqueous extract | plant | Plant extract | organic | ? | ? | ? | ? | 1 | mL | ? | ? | precursor;reducing | AB | ? | ? | ? | ? | ? | ? | ? | ? | ? | washed | centrifugation | ? | ? | ? | no | no | no | ? | ? | 418.2 | ? | ? | ? | ? | ? | ? | ? | ? | ? | ? | ? | ? | ? | ? | ? | ? | ? | ? | ? | ? | ? | ? | ? | ? | ? | ? | ? | ? | ? | ? | ? | ? | ? | ? | no | no | no | no | no | no | no | no | no | no | no | no | no | no | no | no | no | no | no | no | no | no | no | no | no | no | no | no | no | no
Alahmad et al, Hypericum perforatum L.-Mediated Green Synthesis of Silver Nanoparticles Exhibiting Antioxidant and Anticancer Activities, Nanomaterials 2021, 11, 487 | Alahmad | 2021 | https://doi.org/10.3390/nano11020487 | phytosynthesis | Single | No | 25 | ? | No | No | No | No | 0 | 15 | 5 | AgNO3 | Sigma Aldrich | ? | 1 | mM | Hypericum perforatum L. (St John’s Wort) aqueous extract | plant | Plant extract | organic | Hypericum perforatum L. (St John’s Wort) aqueous extract | plant | Plant extract | organic | ? | ? | ? | ? | 1 | mL | ? | ? | precursor;reducing | AB | ? | ? | ? | ? | ? | ? | ? | ? | ? | washed | centrifugation | ? | ? | ? | no | no | no | ? | ? | 415 | ? | ? | ? | ? | ? | ? | ? | ? | ? | ? | ? | ? | ? | ? | ? | ? | ? | ? | ? | ? | ? | 167.71 | ? | DLS | Zeta sizer Malvern | ? | ? | ? | ? | ? | ? | ? | ? | ? | no | no | no | no | no | no | no | no | no | no | no | no | no | no | no | no | no | no | no | no | no | no | no | no | no | no | no | no | no | no
Alahmad et al, Hypericum perforatum L.-Mediated Green Synthesis of Silver Nanoparticles Exhibiting Antioxidant and Anticancer Activities, Nanomaterials 2021, 11, 487 | Alahmad | 2021 | https://doi.org/10.3390/nano11020487 | phytosynthesis | Single | Heating | 37 | ? | No | No | No | No | 0 | 1 | 5 | AgNO3 | Sigma Aldrich | ? | 1 | mM | Hypericum perforatum L. (St John’s Wort) aqueous extract | plant | Plant extract | organic | Hypericum perforatum L. (St John’s Wort) aqueous extract | plant | Plant extract | organic | ? | ? | ? | ? | 1 | mL | ? | ? | precursor;reducing | AB | ? | ? | ? | ? | ? | ? | ? | ? | ? | washed | centrifugation | ? | ? | ? | no | no | no | ? | ? | 445 | ? | ? | ? | ? | ? | ? | ? | ? | ? | ? | ? | ? | ? | ? | ? | ? | ? | ? | ? | ? | ? | ? | ? | ? | ? | ? | ? | ? | ? | ? | ? | ? | ? | ? | no | no | no | no | no | no | no | no | no | no | no | no | no | no | no | no | no | no | no | no | no | no | no | no | no | no | no | no | no | no
Alahmad et al, Hypericum perforatum L.-Mediated Green Synthesis of Silver Nanoparticles Exhibiting Antioxidant and Anticancer Activities, Nanomaterials 2021, 11, 487 | Alahmad | 2021 | https://doi.org/10.3390/nano11020487 | phytosynthesis | Single | No | 25 | ? | No | No | No | No | 0 | ? | 50 | AgNO3 | Sigma Aldrich | ? | 1 | mM | Hypericum perforatum L. (St John’s Wort) aqueous extract | plant | Plant extract | organic | Hypericum perforatum L. (St John’s Wort) aqueous extract | plant | Plant extract | organic | ? | ? | ? | ? | 2 | mL | ? | ? | precursor;reducing | AB | ? | ? | ? | ? | ? | ? | ? | ? | ? | washed | centrifugation | ? | ? | ? | no | no | no | ? | ? | 442 | ? | ? | ? | ? | ? | ? | ? | ? | ? | ? | ? | ? | ? | ? | ? | ? | ? | ? | ? | ? | ? | ? | ? | ? | ? | ? | ? | ? | ? | ? | ? | ? | ? | ? | no | no | no | no | no | no | no | no | no | no | no | no | no | no | no | no | no | no | no | no | no | no | no | no | no | no | no | no | no | no
Alahmad et al, Hypericum perforatum L.-Mediated Green Synthesis of Silver Nanoparticles Exhibiting Antioxidant and Anticancer Activities, Nanomaterials 2021, 11, 487 | Alahmad | 2021 | https://doi.org/10.3390/nano11020487 | phytosynthesis | Single | Heating | 75 | ? | No | No | No | No | 0 | 1 | 200 | AgNO3 | Sigma Aldrich | ? | 1 | mM | Hypericum perforatum L. (St John’s Wort) aqueous extract | plant | Plant extract | organic | Hypericum perforatum L. (St John’s Wort) aqueous extract | plant | Plant extract | organic | ? | ? | ? | ? | 200 | mL | ? | ? | precursor;reducing | AB | ? | ? | ? | ? | ? | ? | ? | ? | ? | washed | centrifugation | ? | ? | ? | no | no | no | ? | ? | 445 | ? | ? | ? | ? | ? | ? | ? | ? | ? | ? | ? | ? | ? | ? | ? | ? | ? | ? | ? | ? | ? | ? | ? | ? | ? | ? | ? | ? | ? | ? | ? | ? | ? | ? | no | no | no | no | no | no | no | no | no | no | no | no | no | no | no | no | no | no | no | no | no | no | no | no | no | no | no | no | no | no
Alahmad et al, Hypericum perforatum L.-Mediated Green Synthesis of Silver Nanoparticles Exhibiting Antioxidant and Anticancer Activities, Nanomaterials 2021, 11, 487 | Alahmad | 2021 | https://doi.org/10.3390/nano11020487 | phytosynthesis | Single | No | 25 | ? | No | No | No | No | 0 | 48 | 30 | AgNO3 | Sigma Aldrich | ? | 1 | mM | Hypericum perforatum L. (St John’s Wort) aqueous extract | plant | Plant extract | organic | Hypericum perforatum L. (St John’s Wort) aqueous extract | plant | Plant extract | organic | ? | ? | ? | ? | 30 | mL | ? | ? | precursor;reducing | AB | ? | ? | ? | ? | ? | ? | ? | ? | ? | washed | centrifugation | ? | ? | ? | no | no | no | ? | ? | 427 | ? | ? | ? | ? | ? | ? | ? | ? | ? | ? | ? | ? | ? | ? | ? | ? | ? | ? | ? | ? | ? | 109.1 | ? | DLS | Zeta sizer Malvern | ? | ? | ? | ? | ? | ? | ? | ? | ? | no | no | no | no | no | no | no | no | no | no | no | no | no | no | no | no | no | no | no | no | no | no | no | no | no | no | no | no | no | no
Alahmad et al, Hypericum perforatum L.-Mediated Green Synthesis of Silver Nanoparticles Exhibiting Antioxidant and Anticancer Activities, Nanomaterials 2021, 11, 487 | Alahmad | 2021 | https://doi.org/10.3390/nano11020487 | phytosynthesis | Single | Heating | 65 | ? | No | No | No | Stirring | 200 | 6 | 100 | AgNO3 | Sigma Aldrich | ? | 1 | mM | Hypericum perforatum L. (St John’s Wort) aqueous extract | plant | Plant extract | organic | Hypericum perforatum L. (St John’s Wort) aqueous extract | plant | Plant extract | organic | ? | ? | ? | ? | 95 | mL | ? | ? | precursor;reducing | AB | ? | ? | ? | ? | ? | ? | ? | ? | ? | washed | centrifugation | ? | ? | ? | no | no | no | ? | ? | 428 | ? | ? | ? | ? | ? | ? | ? | ? | ? | ? | ? | ? | ? | ? | ? | ? | ? | ? | ? | ? | ? | 145.1 | ? | DLS | Zeta sizer Malvern | ? | ? | ? | ? | ? | ? | ? | ? | ? | no | no | no | no | no | no | no | no | no | no | no | no | no | no | no | no | no | no | no | no | no | no | no | no | no | no | no | no | no | no
Alahmad et al, Hypericum perforatum L.-Mediated Green Synthesis of Silver Nanoparticles Exhibiting Antioxidant and Anticancer Activities, Nanomaterials 2021, 11, 487 | Alahmad | 2021 | https://doi.org/10.3390/nano11020487 | phytosynthesis | Single | Heating | 37 | ? | No | No | No | Stirring | 200 | 2 | 15 | AgNO3 | Sigma Aldrich | ? | 1 | mM | Hypericum perforatum L. (St John’s Wort) aqueous extract | plant | Plant extract | organic | Hypericum perforatum L. (St John’s Wort) aqueous extract | plant | Plant extract | organic | ? | ? | ? | ? | 1 | mL | ? | ? | precursor;reducing | AB | ? | ? | ? | ? | ? | ? | ? | ? | ? | washed | centrifugation | ? | ? | ? | no | no | no | ? | ? | 415 | ? | ? | ? | ? | ? | ? | ? | ? | ? | ? | ? | ? | ? | ? | ? | ? | ? | ? | ? | ? | ? | 78.91 | ? | DLS | Zeta sizer Malvern | ? | ? | ? | ? | ? | ? | ? | ? | ? | no | no | no | no | no | no | no | no | no | no | no | no | no | no | no | no | no | no | no | no | no | no | no | no | no | no | no | no | no | no
Alahmad et al, Hypericum perforatum L.-Mediated Green Synthesis of Silver Nanoparticles Exhibiting Antioxidant and Anticancer Activities, Nanomaterials 2021, 11, 487 | Alahmad | 2021 | https://doi.org/10.3390/nano11020487 | phytosynthesis | Single | Heating | 37 | ? | No | No | No | Stirring | 400 | 336 | 10 | AgNO3 | Sigma Aldrich | ? | 1 | mM | Hypericum perforatum L. (St John’s Wort) aqueous extract | plant | Plant extract | organic | Hypericum perforatum L. (St John’s Wort) aqueous extract | plant | Plant extract | organic | ? | ? | ? | ? | 5 | mL | ? | ? | precursor;reducing | AB | ? | ? | ? | ? | ? | ? | ? | ? | ? | washed | centrifugation | ? | ? | ? | no | no | no | ? | ? | 460 | ? | ? | ? | ? | crystalline | XRD | Bruker D8 Advance | ? | ? | -20 | ? | ELS | Zeta sizer, Malvern | ? | ? | ? | ? | 20.3 | ? | XRD | Bruker D8 Advance | 78.05 | ? | DLS | Zeta sizer Malvern | ? | ? | ? | ? | ? | ? | ? | ? | ? | no | no | no | no | no | no | no | no | no | no | no | no | no | no | no | no | no | no | no | no | no | no | no | no | no | no | no | no | no | no
Alahmad et al, Hypericum perforatum L.-Mediated Green Synthesis of Silver Nanoparticles Exhibiting Antioxidant and Anticancer Activities, Nanomaterials 2021, 11, 487 | Alahmad | 2021 | https://doi.org/10.3390/nano11020487 | phytosynthesis | Single | Heating | 60 | ? | No | No | No | Stirring | 700 | 5 | 20 | AgNO3 | Sigma Aldrich | ? | 1 | mM | Hypericum perforatum L. (St John’s Wort) aqueous extract | plant | Plant extract | organic | Hypericum perforatum L. (St John’s Wort) aqueous extract | plant | Plant extract | organic | ? | ? | ? | ? | 15 | mL | ? | ? | precursor;reducing | AB | ? | ? | ? | ? | ? | ? | ? | ? | ? | washed | centrifugation | ? | ? | ? | no | no | no | ? | ? | 442 | ? | spherical | SEM | JEOL JSM-6700F | face centered cubic | XRD | Bruker D8 Advance | ? | 1.18 | -18 | ? | ELS | Zeta sizer, Malvern | 40 | ? | TEM | JEM JEOL | 20.4 | ? | XRD | Bruker D8 Advance | 70.72 | ? | DLS | Zeta sizer Malvern | ? | ? | ? | ? | ? | ? | ? | ? | ? | no | no | no | no | no | no | no | no | no | no | no | no | no | 0 | mg/mL | 2 | In vitro | ? | HeLa | ? | ? | 8000 | 96 | ? | IC50 | 0.007711 | ? | mg/mL | no | no
Alahmad et al, Hypericum perforatum L.-Mediated Green Synthesis of Silver Nanoparticles Exhibiting Antioxidant and Anticancer Activities, Nanomaterials 2021, 11, 487 | Alahmad | 2021 | https://doi.org/10.3390/nano11020487 | phytosynthesis | Single | Heating | 60 | ? | No | No | No | Stirring | 700 | 5 | 20 | AgNO3 | Sigma Aldrich | ? | 1 | mM | Hypericum perforatum L. (St John’s Wort) aqueous extract | plant | Plant extract | organic | Hypericum perforatum L. (St John’s Wort) aqueous extract | plant | Plant extract | organic | ? | ? | ? | ? | 15 | mL | ? | ? | precursor;reducing | AB | ? | ? | ? | ? | ? | ? | ? | ? | ? | washed | centrifugation | ? | ? | ? | no | no | no | ? | ? | 442 | ? | spherical | SEM | JEOL JSM-6700F | face centered cubic | XRD | Bruker D8 Advance | ? | 1.18 | -18 | ? | ELS | Zeta sizer, Malvern | 40 | ? | TEM | JEM JEOL | 20.4 | ? | XRD | Bruker D8 Advance | 70.72 | ? | DLS | Zeta sizer Malvern | ? | ? | ? | ? | ? | ? | ? | ? | ? | no | no | no | no | no | no | no | no | no | no | no | no | no | 0.00035 | mg/mL | 2 | In vitro | ? | HeLa | ? | ? | 8000 | 96 | ? | IC50 | 0.007711 | ? | mg/mL | no | no
Alahmad et al, Hypericum perforatum L.-Mediated Green Synthesis of Silver Nanoparticles Exhibiting Antioxidant and Anticancer Activities, Nanomaterials 2021, 11, 487 | Alahmad | 2021 | https://doi.org/10.3390/nano11020487 | phytosynthesis | Single | Heating | 60 | ? | No | No | No | Stirring | 700 | 5 | 20 | AgNO3 | Sigma Aldrich | ? | 1 | mM | Hypericum perforatum L. (St John’s Wort) aqueous extract | plant | Plant extract | organic | Hypericum perforatum L. (St John’s Wort) aqueous extract | plant | Plant extract | organic | ? | ? | ? | ? | 15 | mL | ? | ? | precursor;reducing | AB | ? | ? | ? | ? | ? | ? | ? | ? | ? | washed | centrifugation | ? | ? | ? | no | no | no | ? | ? | 442 | ? | spherical | SEM | JEOL JSM-6700F | face centered cubic | XRD | Bruker D8 Advance | ? | 1.18 | -18 | ? | ELS | Zeta sizer, Malvern | 40 | ? | TEM | JEM JEOL | 20.4 | ? | XRD | Bruker D8 Advance | 70.72 | ? | DLS | Zeta sizer Malvern | ? | ? | ? | ? | ? | ? | ? | ? | ? | no | no | no | no | no | no | no | no | no | no | no | no | no | 0.0007 | mg/mL | 2 | In vitro | ? | HeLa | ? | ? | 8000 | 96 | ? | IC50 | 0.007711 | ? | mg/mL | no | no
Alahmad et al, Hypericum perforatum L.-Mediated Green Synthesis of Silver Nanoparticles Exhibiting Antioxidant and Anticancer Activities, Nanomaterials 2021, 11, 487 | Alahmad | 2021 | https://doi.org/10.3390/nano11020487 | phytosynthesis | Single | Heating | 60 | ? | No | No | No | Stirring | 700 | 5 | 20 | AgNO3 | Sigma Aldrich | ? | 1 | mM | Hypericum perforatum L. (St John’s Wort) aqueous extract | plant | Plant extract | organic | Hypericum perforatum L. (St John’s Wort) aqueous extract | plant | Plant extract | organic | ? | ? | ? | ? | 15 | mL | ? | ? | precursor;reducing | AB | ? | ? | ? | ? | ? | ? | ? | ? | ? | washed | centrifugation | ? | ? | ? | no | no | no | ? | ? | 442 | ? | spherical | SEM | JEOL JSM-6700F | face centered cubic | XRD | Bruker D8 Advance | ? | 1.18 | -18 | ? | ELS | Zeta sizer, Malvern | 40 | ? | TEM | JEM JEOL | 20.4 | ? | XRD | Bruker D8 Advance | 70.72 | ? | DLS | Zeta sizer Malvern | ? | ? | ? | ? | ? | ? | ? | ? | ? | no | no | no | no | no | no | no | no | no | no | no | no | no | 0.0014 | mg/mL | 2 | In vitro | ? | HeLa | ? | ? | 8000 | 96 | ? | IC50 | 0.007711 | ? | mg/mL | no | no
Alahmad et al, Hypericum perforatum L.-Mediated Green Synthesis of Silver Nanoparticles Exhibiting Antioxidant and Anticancer Activities, Nanomaterials 2021, 11, 487 | Alahmad | 2021 | https://doi.org/10.3390/nano11020487 | phytosynthesis | Single | Heating | 60 | ? | No | No | No | Stirring | 700 | 5 | 20 | AgNO3 | Sigma Aldrich | ? | 1 | mM | Hypericum perforatum L. (St John’s Wort) aqueous extract | plant | Plant extract | organic | Hypericum perforatum L. (St John’s Wort) aqueous extract | plant | Plant extract | organic | ? | ? | ? | ? | 15 | mL | ? | ? | precursor;reducing | AB | ? | ? | ? | ? | ? | ? | ? | ? | ? | washed | centrifugation | ? | ? | ? | no | no | no | ? | ? | 442 | ? | spherical | SEM | JEOL JSM-6700F | face centered cubic | XRD | Bruker D8 Advance | ? | 1.18 | -18 | ? | ELS | Zeta sizer, Malvern | 40 | ? | TEM | JEM JEOL | 20.4 | ? | XRD | Bruker D8 Advance | 70.72 | ? | DLS | Zeta sizer Malvern | ? | ? | ? | ? | ? | ? | ? | ? | ? | no | no | no | no | no | no | no | no | no | no | no | no | no | 0.00277 | mg/mL | 2 | In vitro | ? | HeLa | ? | ? | 8000 | 96 | ? | IC50 | 0.007711 | ? | mg/mL | no | no
Alahmad et al, Hypericum perforatum L.-Mediated Green Synthesis of Silver Nanoparticles Exhibiting Antioxidant and Anticancer Activities, Nanomaterials 2021, 11, 487 | Alahmad | 2021 | https://doi.org/10.3390/nano11020487 | phytosynthesis | Single | Heating | 60 | ? | No | No | No | Stirring | 700 | 5 | 20 | AgNO3 | Sigma Aldrich | ? | 1 | mM | Hypericum perforatum L. (St John’s Wort) aqueous extract | plant | Plant extract | organic | Hypericum perforatum L. (St John’s Wort) aqueous extract | plant | Plant extract | organic | ? | ? | ? | ? | 15 | mL | ? | ? | precursor;reducing | AB | ? | ? | ? | ? | ? | ? | ? | ? | ? | washed | centrifugation | ? | ? | ? | no | no | no | ? | ? | 442 | ? | spherical | SEM | JEOL JSM-6700F | face centered cubic | XRD | Bruker D8 Advance | ? | 1.18 | -18 | ? | ELS | Zeta sizer, Malvern | 40 | ? | TEM | JEM JEOL | 20.4 | ? | XRD | Bruker D8 Advance | 70.72 | ? | DLS | Zeta sizer Malvern | ? | ? | ? | ? | ? | ? | ? | ? | ? | no | no | no | no | no | no | no | no | no | no | no | no | no | 0.00554 | mg/mL | 2 | In vitro | ? | HeLa | ? | ? | 8000 | 96 | ? | IC50 | 0.007711 | ? | mg/mL | no | no
Alahmad et al, Hypericum perforatum L.-Mediated Green Synthesis of Silver Nanoparticles Exhibiting Antioxidant and Anticancer Activities, Nanomaterials 2021, 11, 487 | Alahmad | 2021 | https://doi.org/10.3390/nano11020487 | phytosynthesis | Single | Heating | 60 | ? | No | No | No | Stirring | 700 | 5 | 20 | AgNO3 | Sigma Aldrich | ? | 1 | mM | Hypericum perforatum L. (St John’s Wort) aqueous extract | plant | Plant extract | organic | Hypericum perforatum L. (St John’s Wort) aqueous extract | plant | Plant extract | organic | ? | ? | ? | ? | 15 | mL | ? | ? | precursor;reducing | AB | ? | ? | ? | ? | ? | ? | ? | ? | ? | washed | centrifugation | ? | ? | ? | no | no | no | ? | ? | 442 | ? | spherical | SEM | JEOL JSM-6700F | face centered cubic | XRD | Bruker D8 Advance | ? | 1.18 | -18 | ? | ELS | Zeta sizer, Malvern | 40 | ? | TEM | JEM JEOL | 20.4 | ? | XRD | Bruker D8 Advance | 70.72 | ? | DLS | Zeta sizer Malvern | ? | ? | ? | ? | ? | ? | ? | ? | ? | no | no | no | no | no | no | no | no | no | no | no | no | no | 0.01107 | mg/mL | 2 | In vitro | ? | HeLa | ? | ? | 8000 | 96 | ? | IC50 | 0.007711 | ? | mg/mL | no | no
Alahmad et al, Hypericum perforatum L.-Mediated Green Synthesis of Silver Nanoparticles Exhibiting Antioxidant and Anticancer Activities, Nanomaterials 2021, 11, 487 | Alahmad | 2021 | https://doi.org/10.3390/nano11020487 | phytosynthesis | Single | Heating | 60 | ? | No | No | No | Stirring | 700 | 5 | 20 | AgNO3 | Sigma Aldrich | ? | 1 | mM | Hypericum perforatum L. (St John’s Wort) aqueous extract | plant | Plant extract | organic | Hypericum perforatum L. (St John’s Wort) aqueous extract | plant | Plant extract | organic | ? | ? | ? | ? | 15 | mL | ? | ? | precursor;reducing | AB | ? | ? | ? | ? | ? | ? | ? | ? | ? | washed | centrifugation | ? | ? | ? | no | no | no | ? | ? | 442 | ? | spherical | SEM | JEOL JSM-6700F | face centered cubic | XRD | Bruker D8 Advance | ? | 1.18 | -18 | ? | ELS | Zeta sizer, Malvern | 40 | ? | TEM | JEM JEOL | 20.4 | ? | XRD | Bruker D8 Advance | 70.72 | ? | DLS | Zeta sizer Malvern | ? | ? | ? | ? | ? | ? | ? | ? | ? | no | no | no | no | no | no | no | no | no | no | no | no | no | 0.02214 | mg/mL | 2 | In vitro | ? | HeLa | ? | ? | 8000 | 96 | ? | IC50 | 0.007711 | ? | mg/mL | no | no
Alahmad et al, Hypericum perforatum L.-Mediated Green Synthesis of Silver Nanoparticles Exhibiting Antioxidant and Anticancer Activities, Nanomaterials 2021, 11, 487 | Alahmad | 2021 | https://doi.org/10.3390/nano11020487 | phytosynthesis | Single | Heating | 60 | ? | No | No | No | Stirring | 700 | 5 | 20 | AgNO3 | Sigma Aldrich | ? | 1 | mM | Hypericum perforatum L. (St John’s Wort) aqueous extract | plant | Plant extract | organic | Hypericum perforatum L. (St John’s Wort) aqueous extract | plant | Plant extract | organic | ? | ? | ? | ? | 15 | mL | ? | ? | precursor;reducing | AB | ? | ? | ? | ? | ? | ? | ? | ? | ? | washed | centrifugation | ? | ? | ? | no | no | no | ? | ? | 442 | ? | spherical | SEM | JEOL JSM-6700F | face centered cubic | XRD | Bruker D8 Advance | ? | 1.18 | -18 | ? | ELS | Zeta sizer, Malvern | 40 | ? | TEM | JEM JEOL | 20.4 | ? | XRD | Bruker D8 Advance | 70.72 | ? | DLS | Zeta sizer Malvern | ? | ? | ? | ? | ? | ? | ? | ? | ? | no | no | no | no | no | no | no | no | no | no | no | no | no | 0.04428 | mg/mL | 2 | In vitro | ? | HeLa | ? | ? | 8000 | 96 | ? | IC50 | 0.007711 | ? | mg/mL | no | no
Alahmad et al, Hypericum perforatum L.-Mediated Green Synthesis of Silver Nanoparticles Exhibiting Antioxidant and Anticancer Activities, Nanomaterials 2021, 11, 487 | Alahmad | 2021 | https://doi.org/10.3390/nano11020487 | phytosynthesis | Single | Heating | 60 | ? | No | No | No | Stirring | 700 | 5 | 20 | AgNO3 | Sigma Aldrich | ? | 1 | mM | Hypericum perforatum L. (St John’s Wort) aqueous extract | plant | Plant extract | organic | Hypericum perforatum L. (St John’s Wort) aqueous extract | plant | Plant extract | organic | ? | ? | ? | ? | 15 | mL | ? | ? | precursor;reducing | AB | ? | ? | ? | ? | ? | ? | ? | ? | ? | washed | centrifugation | ? | ? | ? | no | no | no | ? | ? | 442 | ? | spherical | SEM | JEOL JSM-6700F | face centered cubic | XRD | Bruker D8 Advance | ? | 1.18 | -18 | ? | ELS | Zeta sizer, Malvern | 40 | ? | TEM | JEM JEOL | 20.4 | ? | XRD | Bruker D8 Advance | 70.72 | ? | DLS | Zeta sizer Malvern | ? | ? | ? | ? | ? | ? | ? | ? | ? | no | no | no | no | no | no | no | no | no | no | no | no | no | 0.08856 | mg/mL | 2 | In vitro | ? | HeLa | ? | ? | 8000 | 96 | ? | IC50 | 0.007711 | ? | mg/mL | no | no
Alahmad et al, Hypericum perforatum L.-Mediated Green Synthesis of Silver Nanoparticles Exhibiting Antioxidant and Anticancer Activities, Nanomaterials 2021, 11, 487 | Alahmad | 2021 | https://doi.org/10.3390/nano11020487 | phytosynthesis | Single | Heating | 60 | ? | No | No | No | Stirring | 700 | 5 | 20 | AgNO3 | Sigma Aldrich | ? | 1 | mM | Hypericum perforatum L. (St John’s Wort) aqueous extract | plant | Plant extract | organic | Hypericum perforatum L. (St John’s Wort) aqueous extract | plant | Plant extract | organic | ? | ? | ? | ? | 15 | mL | ? | ? | precursor;reducing | AB | ? | ? | ? | ? | ? | ? | ? | ? | ? | washed | centrifugation | ? | ? | ? | no | no | no | ? | ? | 442 | ? | spherical | SEM | JEOL JSM-6700F | face centered cubic | XRD | Bruker D8 Advance | ? | 1.18 | -18 | ? | ELS | Zeta sizer, Malvern | 40 | ? | TEM | JEM JEOL | ? | ? | ? | ? | 70.72 | ? | DLS | Zeta sizer Malvern | ? | ? | ? | ? | ? | ? | ? | ? | ? | no | no | no | no | no | no | no | no | no | no | no | no | no | 0 | mg/mL | 5 | In vitro | ? | HeLa | ? | ? | 8000 | 96 | ? | IC50 | 0.00787 | ? | mg/mL | no | no
Alahmad et al, Hypericum perforatum L.-Mediated Green Synthesis of Silver Nanoparticles Exhibiting Antioxidant and Anticancer Activities, Nanomaterials 2021, 11, 487 | Alahmad | 2021 | https://doi.org/10.3390/nano11020487 | phytosynthesis | Single | Heating | 60 | ? | No | No | No | Stirring | 700 | 5 | 20 | AgNO3 | Sigma Aldrich | ? | 1 | mM | Hypericum perforatum L. (St John’s Wort) aqueous extract | plant | Plant extract | organic | Hypericum perforatum L. (St John’s Wort) aqueous extract | plant | Plant extract | organic | ? | ? | ? | ? | 15 | mL | ? | ? | precursor;reducing | AB | ? | ? | ? | ? | ? | ? | ? | ? | ? | washed | centrifugation | ? | ? | ? | no | no | no | ? | ? | 442 | ? | spherical | SEM | JEOL JSM-6700F | face centered cubic | XRD | Bruker D8 Advance | ? | 1.18 | -18 | ? | ELS | Zeta sizer, Malvern | 40 | ? | TEM | JEM JEOL | ? | ? | ? | ? | 70.72 | ? | DLS | Zeta sizer Malvern | ? | ? | ? | ? | ? | ? | ? | ? | ? | no | no | no | no | no | no | no | no | no | no | no | no | no | 0.00035 | mg/mL | 5 | In vitro | ? | HeLa | ? | ? | 8000 | 96 | ? | IC50 | 0.00787 | ? | mg/mL | no | no
Alahmad et al, Hypericum perforatum L.-Mediated Green Synthesis of Silver Nanoparticles Exhibiting Antioxidant and Anticancer Activities, Nanomaterials 2021, 11, 487 | Alahmad | 2021 | https://doi.org/10.3390/nano11020487 | phytosynthesis | Single | Heating | 60 | ? | No | No | No | Stirring | 700 | 5 | 20 | AgNO3 | Sigma Aldrich | ? | 1 | mM | Hypericum perforatum L. (St John’s Wort) aqueous extract | plant | Plant extract | organic | Hypericum perforatum L. (St John’s Wort) aqueous extract | plant | Plant extract | organic | ? | ? | ? | ? | 15 | mL | ? | ? | precursor;reducing | AB | ? | ? | ? | ? | ? | ? | ? | ? | ? | washed | centrifugation | ? | ? | ? | no | no | no | ? | ? | 442 | ? | spherical | SEM | JEOL JSM-6700F | face centered cubic | XRD | Bruker D8 Advance | ? | 1.18 | -18 | ? | ELS | Zeta sizer, Malvern | 40 | ? | TEM | JEM JEOL | ? | ? | ? | ? | 70.72 | ? | DLS | Zeta sizer Malvern | ? | ? | ? | ? | ? | ? | ? | ? | ? | no | no | no | no | no | no | no | no | no | no | no | no | no | 0.0007 | mg/mL | 5 | In vitro | ? | HeLa | ? | ? | 8000 | 96 | ? | IC50 | 0.00787 | ? | mg/mL | no | no
Alahmad et al, Hypericum perforatum L.-Mediated Green Synthesis of Silver Nanoparticles Exhibiting Antioxidant and Anticancer Activities, Nanomaterials 2021, 11, 487 | Alahmad | 2021 | https://doi.org/10.3390/nano11020487 | phytosynthesis | Single | Heating | 60 | ? | No | No | No | Stirring | 700 | 5 | 20 | AgNO3 | Sigma Aldrich | ? | 1 | mM | Hypericum perforatum L. (St John’s Wort) aqueous extract | plant | Plant extract | organic | Hypericum perforatum L. (St John’s Wort) aqueous extract | plant | Plant extract | organic | ? | ? | ? | ? | 15 | mL | ? | ? | precursor;reducing | AB | ? | ? | ? | ? | ? | ? | ? | ? | ? | washed | centrifugation | ? | ? | ? | no | no | no | ? | ? | 442 | ? | spherical | SEM | JEOL JSM-6700F | face centered cubic | XRD | Bruker D8 Advance | ? | 1.18 | -18 | ? | ELS | Zeta sizer, Malvern | 40 | ? | TEM | JEM JEOL | ? | ? | ? | ? | 70.72 | ? | DLS | Zeta sizer Malvern | ? | ? | ? | ? | ? | ? | ? | ? | ? | no | no | no | no | no | no | no | no | no | no | no | no | no | 0.0014 | mg/mL | 5 | In vitro | ? | HeLa | ? | ? | 8000 | 96 | ? | IC50 | 0.00787 | ? | mg/mL | no | no
Alahmad et al, Hypericum perforatum L.-Mediated Green Synthesis of Silver Nanoparticles Exhibiting Antioxidant and Anticancer Activities, Nanomaterials 2021, 11, 487 | Alahmad | 2021 | https://doi.org/10.3390/nano11020487 | phytosynthesis | Single | Heating | 60 | ? | No | No | No | Stirring | 700 | 5 | 20 | AgNO3 | Sigma Aldrich | ? | 1 | mM | Hypericum perforatum L. (St John’s Wort) aqueous extract | plant | Plant extract | organic | Hypericum perforatum L. (St John’s Wort) aqueous extract | plant | Plant extract | organic | ? | ? | ? | ? | 15 | mL | ? | ? | precursor;reducing | AB | ? | ? | ? | ? | ? | ? | ? | ? | ? | washed | centrifugation | ? | ? | ? | no | no | no | ? | ? | 442 | ? | spherical | SEM | JEOL JSM-6700F | face centered cubic | XRD | Bruker D8 Advance | ? | 1.18 | -18 | ? | ELS | Zeta sizer, Malvern | 40 | ? | TEM | JEM JEOL | ? | ? | ? | ? | 70.72 | ? | DLS | Zeta sizer Malvern | ? | ? | ? | ? | ? | ? | ? | ? | ? | no | no | no | no | no | no | no | no | no | no | no | no | no | 0.00277 | mg/mL | 5 | In vitro | ? | HeLa | ? | ? | 8000 | 96 | ? | IC50 | 0.00787 | ? | mg/mL | no | no
Alahmad et al, Hypericum perforatum L.-Mediated Green Synthesis of Silver Nanoparticles Exhibiting Antioxidant and Anticancer Activities, Nanomaterials 2021, 11, 487 | Alahmad | 2021 | https://doi.org/10.3390/nano11020487 | phytosynthesis | Single | Heating | 60 | ? | No | No | No | Stirring | 700 | 5 | 20 | AgNO3 | Sigma Aldrich | ? | 1 | mM | Hypericum perforatum L. (St John’s Wort) aqueous extract | plant | Plant extract | organic | Hypericum perforatum L. (St John’s Wort) aqueous extract | plant | Plant extract | organic | ? | ? | ? | ? | 15 | mL | ? | ? | precursor;reducing | AB | ? | ? | ? | ? | ? | ? | ? | ? | ? | washed | centrifugation | ? | ? | ? | no | no | no | ? | ? | 442 | ? | spherical | SEM | JEOL JSM-6700F | face centered cubic | XRD | Bruker D8 Advance | ? | 1.18 | -18 | ? | ELS | Zeta sizer, Malvern | 40 | ? | TEM | JEM JEOL | ? | ? | ? | ? | 70.72 | ? | DLS | Zeta sizer Malvern | ? | ? | ? | ? | ? | ? | ? | ? | ? | no | no | no | no | no | no | no | no | no | no | no | no | no | 0.00554 | mg/mL | 5 | In vitro | ? | HeLa | ? | ? | 8000 | 96 | ? | IC50 | 0.00787 | ? | mg/mL | no | no
Alahmad et al, Hypericum perforatum L.-Mediated Green Synthesis of Silver Nanoparticles Exhibiting Antioxidant and Anticancer Activities, Nanomaterials 2021, 11, 487 | Alahmad | 2021 | https://doi.org/10.3390/nano11020487 | phytosynthesis | Single | Heating | 60 | ? | No | No | No | Stirring | 700 | 5 | 20 | AgNO3 | Sigma Aldrich | ? | 1 | mM | Hypericum perforatum L. (St John’s Wort) aqueous extract | plant | Plant extract | organic | Hypericum perforatum L. (St John’s Wort) aqueous extract | plant | Plant extract | organic | ? | ? | ? | ? | 15 | mL | ? | ? | precursor;reducing | AB | ? | ? | ? | ? | ? | ? | ? | ? | ? | washed | centrifugation | ? | ? | ? | no | no | no | ? | ? | 442 | ? | spherical | SEM | JEOL JSM-6700F | face centered cubic | XRD | Bruker D8 Advance | ? | 1.18 | -18 | ? | ELS | Zeta sizer, Malvern | 40 | ? | TEM | JEM JEOL | ? | ? | ? | ? | 70.72 | ? | DLS | Zeta sizer Malvern | ? | ? | ? | ? | ? | ? | ? | ? | ? | no | no | no | no | no | no | no | no | no | no | no | no | no | 0.01107 | mg/mL | 5 | In vitro | ? | HeLa | ? | ? | 8000 | 96 | ? | IC50 | 0.00787 | ? | mg/mL | no | no
Alahmad et al, Hypericum perforatum L.-Mediated Green Synthesis of Silver Nanoparticles Exhibiting Antioxidant and Anticancer Activities, Nanomaterials 2021, 11, 487 | Alahmad | 2021 | https://doi.org/10.3390/nano11020487 | phytosynthesis | Single | Heating | 60 | ? | No | No | No | Stirring | 700 | 5 | 20 | AgNO3 | Sigma Aldrich | ? | 1 | mM | Hypericum perforatum L. (St John’s Wort) aqueous extract | plant | Plant extract | organic | Hypericum perforatum L. (St John’s Wort) aqueous extract | plant | Plant extract | organic | ? | ? | ? | ? | 15 | mL | ? | ? | precursor;reducing | AB | ? | ? | ? | ? | ? | ? | ? | ? | ? | washed | centrifugation | ? | ? | ? | no | no | no | ? | ? | 442 | ? | spherical | SEM | JEOL JSM-6700F | face centered cubic | XRD | Bruker D8 Advance | ? | 1.18 | -18 | ? | ELS | Zeta sizer, Malvern | 40 | ? | TEM | JEM JEOL | ? | ? | ? | ? | 70.72 | ? | DLS | Zeta sizer Malvern | ? | ? | ? | ? | ? | ? | ? | ? | ? | no | no | no | no | no | no | no | no | no | no | no | no | no | 0.02214 | mg/mL | 5 | In vitro | ? | HeLa | ? | ? | 8000 | 96 | ? | IC50 | 0.00787 | ? | mg/mL | no | no
Alahmad et al, Hypericum perforatum L.-Mediated Green Synthesis of Silver Nanoparticles Exhibiting Antioxidant and Anticancer Activities, Nanomaterials 2021, 11, 487 | Alahmad | 2021 | https://doi.org/10.3390/nano11020487 | phytosynthesis | Single | Heating | 60 | ? | No | No | No | Stirring | 700 | 5 | 20 | AgNO3 | Sigma Aldrich | ? | 1 | mM | Hypericum perforatum L. (St John’s Wort) aqueous extract | plant | Plant extract | organic | Hypericum perforatum L. (St John’s Wort) aqueous extract | plant | Plant extract | organic | ? | ? | ? | ? | 15 | mL | ? | ? | precursor;reducing | AB | ? | ? | ? | ? | ? | ? | ? | ? | ? | washed | centrifugation | ? | ? | ? | no | no | no | ? | ? | 442 | ? | spherical | SEM | JEOL JSM-6700F | face centered cubic | XRD | Bruker D8 Advance | ? | 1.18 | -18 | ? | ELS | Zeta sizer, Malvern | 40 | ? | TEM | JEM JEOL | ? | ? | ? | ? | 70.72 | ? | DLS | Zeta sizer Malvern | ? | ? | ? | ? | ? | ? | ? | ? | ? | no | no | no | no | no | no | no | no | no | no | no | no | no | 0.04428 | mg/mL | 5 | In vitro | ? | HeLa | ? | ? | 8000 | 96 | ? | IC50 | 0.00787 | ? | mg/mL | no | no
Alahmad et al, Hypericum perforatum L.-Mediated Green Synthesis of Silver Nanoparticles Exhibiting Antioxidant and Anticancer Activities, Nanomaterials 2021, 11, 487 | Alahmad | 2021 | https://doi.org/10.3390/nano11020487 | phytosynthesis | Single | Heating | 60 | ? | No | No | No | Stirring | 700 | 5 | 20 | AgNO3 | Sigma Aldrich | ? | 1 | mM | Hypericum perforatum L. (St John’s Wort) aqueous extract | plant | Plant extract | organic | Hypericum perforatum L. (St John’s Wort) aqueous extract | plant | Plant extract | organic | ? | ? | ? | ? | 15 | mL | ? | ? | precursor;reducing | AB | ? | ? | ? | ? | ? | ? | ? | ? | ? | washed | centrifugation | ? | ? | ? | no | no | no | ? | ? | 442 | ? | spherical | SEM | JEOL JSM-6700F | face centered cubic | XRD | Bruker D8 Advance | ? | 1.18 | -18 | ? | ELS | Zeta sizer, Malvern | 40 | ? | TEM | JEM JEOL | ? | ? | ? | ? | 70.72 | ? | DLS | Zeta sizer Malvern | ? | ? | ? | ? | ? | ? | ? | ? | ? | no | no | no | no | no | no | no | no | no | no | no | no | no | 0.08856 | mg/mL | 5 | In vitro | ? | HeLa | ? | ? | 8000 | 96 | ? | IC50 | 0.00787 | ? | mg/mL | no | no
Alahmad et al, Hypericum perforatum L.-Mediated Green Synthesis of Silver Nanoparticles Exhibiting Antioxidant and Anticancer Activities, Nanomaterials 2021, 11, 487 | Alahmad | 2021 | https://doi.org/10.3390/nano11020487 | phytosynthesis | Single | Heating | 60 | ? | No | No | No | Stirring | 700 | 5 | 20 | AgNO3 | Sigma Aldrich | ? | 1 | mM | Hypericum perforatum L. (St John’s Wort) aqueous extract | plant | Plant extract | organic | Hypericum perforatum L. (St John’s Wort) aqueous extract | plant | Plant extract | organic | ? | ? | ? | ? | 15 | mL | ? | ? | precursor;reducing | AB | ? | ? | ? | ? | ? | ? | ? | ? | ? | washed | centrifugation | ? | ? | ? | no | no | no | ? | ? | 442 | ? | spherical | SEM | JEOL JSM-6700F | face centered cubic | XRD | Bruker D8 Advance | ? | 1.18 | -18 | ? | ELS | Zeta sizer, Malvern | 40 | ? | TEM | JEM JEOL | ? | ? | ? | ? | 70.72 | ? | DLS | Zeta sizer Malvern | ? | ? | ? | ? | ? | ? | ? | ? | ? | no | no | no | no | no | no | no | no | no | no | no | no | no | 0 | mg/mL | 8 | In vitro | ? | HeLa | ? | ? | 8000 | 96 | ? | IC50 | 0.00675 | ? | mg/mL | no | no
Alahmad et al, Hypericum perforatum L.-Mediated Green Synthesis of Silver Nanoparticles Exhibiting Antioxidant and Anticancer Activities, Nanomaterials 2021, 11, 487 | Alahmad | 2021 | https://doi.org/10.3390/nano11020487 | phytosynthesis | Single | Heating | 60 | ? | No | No | No | Stirring | 700 | 5 | 20 | AgNO3 | Sigma Aldrich | ? | 1 | mM | Hypericum perforatum L. (St John’s Wort) aqueous extract | plant | Plant extract | organic | Hypericum perforatum L. (St John’s Wort) aqueous extract | plant | Plant extract | organic | ? | ? | ? | ? | 15 | mL | ? | ? | precursor;reducing | AB | ? | ? | ? | ? | ? | ? | ? | ? | ? | washed | centrifugation | ? | ? | ? | no | no | no | ? | ? | 442 | ? | spherical | SEM | JEOL JSM-6700F | face centered cubic | XRD | Bruker D8 Advance | ? | 1.18 | -18 | ? | ELS | Zeta sizer, Malvern | 40 | ? | TEM | JEM JEOL | ? | ? | ? | ? | 70.72 | ? | DLS | Zeta sizer Malvern | ? | ? | ? | ? | ? | ? | ? | ? | ? | no | no | no | no | no | no | no | no | no | no | no | no | no | 0.00035 | mg/mL | 8 | In vitro | ? | HeLa | ? | ? | 8000 | 96 | ? | IC50 | 0.00675 | ? | mg/mL | no | no
Alahmad et al, Hypericum perforatum L.-Mediated Green Synthesis of Silver Nanoparticles Exhibiting Antioxidant and Anticancer Activities, Nanomaterials 2021, 11, 487 | Alahmad | 2021 | https://doi.org/10.3390/nano11020487 | phytosynthesis | Single | Heating | 60 | ? | No | No | No | Stirring | 700 | 5 | 20 | AgNO3 | Sigma Aldrich | ? | 1 | mM | Hypericum perforatum L. (St John’s Wort) aqueous extract | plant | Plant extract | organic | Hypericum perforatum L. (St John’s Wort) aqueous extract | plant | Plant extract | organic | ? | ? | ? | ? | 15 | mL | ? | ? | precursor;reducing | AB | ? | ? | ? | ? | ? | ? | ? | ? | ? | washed | centrifugation | ? | ? | ? | no | no | no | ? | ? | 442 | ? | spherical | SEM | JEOL JSM-6700F | face centered cubic | XRD | Bruker D8 Advance | ? | 1.18 | -18 | ? | ELS | Zeta sizer, Malvern | 40 | ? | TEM | JEM JEOL | ? | ? | ? | ? | 70.72 | ? | DLS | Zeta sizer Malvern | ? | ? | ? | ? | ? | ? | ? | ? | ? | no | no | no | no | no | no | no | no | no | no | no | no | no | 0.0007 | mg/mL | 8 | In vitro | ? | HeLa | ? | ? | 8000 | 96 | ? | IC50 | 0.00675 | ? | mg/mL | no | no
Alahmad et al, Hypericum perforatum L.-Mediated Green Synthesis of Silver Nanoparticles Exhibiting Antioxidant and Anticancer Activities, Nanomaterials 2021, 11, 487 | Alahmad | 2021 | https://doi.org/10.3390/nano11020487 | phytosynthesis | Single | Heating | 60 | ? | No | No | No | Stirring | 700 | 5 | 20 | AgNO3 | Sigma Aldrich | ? | 1 | mM | Hypericum perforatum L. (St John’s Wort) aqueous extract | plant | Plant extract | organic | Hypericum perforatum L. (St John’s Wort) aqueous extract | plant | Plant extract | organic | ? | ? | ? | ? | 15 | mL | ? | ? | precursor;reducing | AB | ? | ? | ? | ? | ? | ? | ? | ? | ? | washed | centrifugation | ? | ? | ? | no | no | no | ? | ? | 442 | ? | spherical | SEM | JEOL JSM-6700F | face centered cubic | XRD | Bruker D8 Advance | ? | 1.18 | -18 | ? | ELS | Zeta sizer, Malvern | 40 | ? | TEM | JEM JEOL | ? | ? | ? | ? | 70.72 | ? | DLS | Zeta sizer Malvern | ? | ? | ? | ? | ? | ? | ? | ? | ? | no | no | no | no | no | no | no | no | no | no | no | no | no | 0.0014 | mg/mL | 8 | In vitro | ? | HeLa | ? | ? | 8000 | 96 | ? | IC50 | 0.00675 | ? | mg/mL | no | no
Alahmad et al, Hypericum perforatum L.-Mediated Green Synthesis of Silver Nanoparticles Exhibiting Antioxidant and Anticancer Activities, Nanomaterials 2021, 11, 487 | Alahmad | 2021 | https://doi.org/10.3390/nano11020487 | phytosynthesis | Single | Heating | 60 | ? | No | No | No | Stirring | 700 | 5 | 20 | AgNO3 | Sigma Aldrich | ? | 1 | mM | Hypericum perforatum L. (St John’s Wort) aqueous extract | plant | Plant extract | organic | Hypericum perforatum L. (St John’s Wort) aqueous extract | plant | Plant extract | organic | ? | ? | ? | ? | 15 | mL | ? | ? | precursor;reducing | AB | ? | ? | ? | ? | ? | ? | ? | ? | ? | washed | centrifugation | ? | ? | ? | no | no | no | ? | ? | 442 | ? | spherical | SEM | JEOL JSM-6700F | face centered cubic | XRD | Bruker D8 Advance | ? | 1.18 | -18 | ? | ELS | Zeta sizer, Malvern | 40 | ? | TEM | JEM JEOL | ? | ? | ? | ? | 70.72 | ? | DLS | Zeta sizer Malvern | ? | ? | ? | ? | ? | ? | ? | ? | ? | no | no | no | no | no | no | no | no | no | no | no | no | no | 0.00277 | mg/mL | 8 | In vitro | ? | HeLa | ? | ? | 8000 | 96 | ? | IC50 | 0.00675 | ? | mg/mL | no | no
Alahmad et al, Hypericum perforatum L.-Mediated Green Synthesis of Silver Nanoparticles Exhibiting Antioxidant and Anticancer Activities, Nanomaterials 2021, 11, 487 | Alahmad | 2021 | https://doi.org/10.3390/nano11020487 | phytosynthesis | Single | Heating | 60 | ? | No | No | No | Stirring | 700 | 5 | 20 | AgNO3 | Sigma Aldrich | ? | 1 | mM | Hypericum perforatum L. (St John’s Wort) aqueous extract | plant | Plant extract | organic | Hypericum perforatum L. (St John’s Wort) aqueous extract | plant | Plant extract | organic | ? | ? | ? | ? | 15 | mL | ? | ? | precursor;reducing | AB | ? | ? | ? | ? | ? | ? | ? | ? | ? | washed | centrifugation | ? | ? | ? | no | no | no | ? | ? | 442 | ? | spherical | SEM | JEOL JSM-6700F | face centered cubic | XRD | Bruker D8 Advance | ? | 1.18 | -18 | ? | ELS | Zeta sizer, Malvern | 40 | ? | TEM | JEM JEOL | ? | ? | ? | ? | 70.72 | ? | DLS | Zeta sizer Malvern | ? | ? | ? | ? | ? | ? | ? | ? | ? | no | no | no | no | no | no | no | no | no | no | no | no | no | 0.00554 | mg/mL | 8 | In vitro | ? | HeLa | ? | ? | 8000 | 96 | ? | IC50 | 0.00675 | ? | mg/mL | no | no
Alahmad et al, Hypericum perforatum L.-Mediated Green Synthesis of Silver Nanoparticles Exhibiting Antioxidant and Anticancer Activities, Nanomaterials 2021, 11, 487 | Alahmad | 2021 | https://doi.org/10.3390/nano11020487 | phytosynthesis | Single | Heating | 60 | ? | No | No | No | Stirring | 700 | 5 | 20 | AgNO3 | Sigma Aldrich | ? | 1 | mM | Hypericum perforatum L. (St John’s Wort) aqueous extract | plant | Plant extract | organic | Hypericum perforatum L. (St John’s Wort) aqueous extract | plant | Plant extract | organic | ? | ? | ? | ? | 15 | mL | ? | ? | precursor;reducing | AB | ? | ? | ? | ? | ? | ? | ? | ? | ? | washed | centrifugation | ? | ? | ? | no | no | no | ? | ? | 442 | ? | spherical | SEM | JEOL JSM-6700F | face centered cubic | XRD | Bruker D8 Advance | ? | 1.18 | -18 | ? | ELS | Zeta sizer, Malvern | 40 | ? | TEM | JEM JEOL | ? | ? | ? | ? | 70.72 | ? | DLS | Zeta sizer Malvern | ? | ? | ? | ? | ? | ? | ? | ? | ? | no | no | no | no | no | no | no | no | no | no | no | no | no | 0.01107 | mg/mL | 8 | In vitro | ? | HeLa | ? | ? | 8000 | 96 | ? | IC50 | 0.00675 | ? | mg/mL | no | no
Alahmad et al, Hypericum perforatum L.-Mediated Green Synthesis of Silver Nanoparticles Exhibiting Antioxidant and Anticancer Activities, Nanomaterials 2021, 11, 487 | Alahmad | 2021 | https://doi.org/10.3390/nano11020487 | phytosynthesis | Single | Heating | 60 | ? | No | No | No | Stirring | 700 | 5 | 20 | AgNO3 | Sigma Aldrich | ? | 1 | mM | Hypericum perforatum L. (St John’s Wort) aqueous extract | plant | Plant extract | organic | Hypericum perforatum L. (St John’s Wort) aqueous extract | plant | Plant extract | organic | ? | ? | ? | ? | 15 | mL | ? | ? | precursor;reducing | AB | ? | ? | ? | ? | ? | ? | ? | ? | ? | washed | centrifugation | ? | ? | ? | no | no | no | ? | ? | 442 | ? | spherical | SEM | JEOL JSM-6700F | face centered cubic | XRD | Bruker D8 Advance | ? | 1.18 | -18 | ? | ELS | Zeta sizer, Malvern | 40 | ? | TEM | JEM JEOL | ? | ? | ? | ? | 70.72 | ? | DLS | Zeta sizer Malvern | ? | ? | ? | ? | ? | ? | ? | ? | ? | no | no | no | no | no | no | no | no | no | no | no | no | no | 0.02214 | mg/mL | 8 | In vitro | ? | HeLa | ? | ? | 8000 | 96 | ? | IC50 | 0.00675 | ? | mg/mL | no | no
Alahmad et al, Hypericum perforatum L.-Mediated Green Synthesis of Silver Nanoparticles Exhibiting Antioxidant and Anticancer Activities, Nanomaterials 2021, 11, 487 | Alahmad | 2021 | https://doi.org/10.3390/nano11020487 | phytosynthesis | Single | Heating | 60 | ? | No | No | No | Stirring | 700 | 5 | 20 | AgNO3 | Sigma Aldrich | ? | 1 | mM | Hypericum perforatum L. (St John’s Wort) aqueous extract | plant | Plant extract | organic | Hypericum perforatum L. (St John’s Wort) aqueous extract | plant | Plant extract | organic | ? | ? | ? | ? | 15 | mL | ? | ? | precursor;reducing | AB | ? | ? | ? | ? | ? | ? | ? | ? | ? | washed | centrifugation | ? | ? | ? | no | no | no | ? | ? | 442 | ? | spherical | SEM | JEOL JSM-6700F | face centered cubic | XRD | Bruker D8 Advance | ? | 1.18 | -18 | ? | ELS | Zeta sizer, Malvern | 40 | ? | TEM | JEM JEOL | ? | ? | ? | ? | 70.72 | ? | DLS | Zeta sizer Malvern | ? | ? | ? | ? | ? | ? | ? | ? | ? | no | no | no | no | no | no | no | no | no | no | no | no | no | 0.04428 | mg/mL | 8 | In vitro | ? | HeLa | ? | ? | 8000 | 96 | ? | IC50 | 0.00675 | ? | mg/mL | no | no
Alahmad et al, Hypericum perforatum L.-Mediated Green Synthesis of Silver Nanoparticles Exhibiting Antioxidant and Anticancer Activities, Nanomaterials 2021, 11, 487 | Alahmad | 2021 | https://doi.org/10.3390/nano11020487 | phytosynthesis | Single | Heating | 60 | ? | No | No | No | Stirring | 700 | 5 | 20 | AgNO3 | Sigma Aldrich | ? | 1 | mM | Hypericum perforatum L. (St John’s Wort) aqueous extract | plant | Plant extract | organic | Hypericum perforatum L. (St John’s Wort) aqueous extract | plant | Plant extract | organic | ? | ? | ? | ? | 15 | mL | ? | ? | precursor;reducing | AB | ? | ? | ? | ? | ? | ? | ? | ? | ? | washed | centrifugation | ? | ? | ? | no | no | no | ? | ? | 442 | ? | spherical | SEM | JEOL JSM-6700F | face centered cubic | XRD | Bruker D8 Advance | ? | 1.18 | -18 | ? | ELS | Zeta sizer, Malvern | 40 | ? | TEM | JEM JEOL | ? | ? | ? | ? | 70.72 | ? | DLS | Zeta sizer Malvern | ? | ? | ? | ? | ? | ? | ? | ? | ? | no | no | no | no | no | no | no | no | no | no | no | no | no | 0.08856 | mg/mL | 8 | In vitro | ? | HeLa | ? | ? | 8000 | 96 | ? | IC50 | 0.00675 | ? | mg/mL | no | no
Alahmad et al, Hypericum perforatum L.-Mediated Green Synthesis of Silver Nanoparticles Exhibiting Antioxidant and Anticancer Activities, Nanomaterials 2021, 11, 487 | Alahmad | 2021 | https://doi.org/10.3390/nano11020487 | phytosynthesis | Single | Heating | 60 | ? | No | No | No | Stirring | 700 | 5 | 20 | AgNO3 | Sigma Aldrich | ? | 1 | mM | Hypericum perforatum L. (St John’s Wort) aqueous extract | plant | Plant extract | organic | Hypericum perforatum L. (St John’s Wort) aqueous extract | plant | Plant extract | organic | ? | ? | ? | ? | 15 | mL | ? | ? | precursor;reducing | AB | ? | ? | ? | ? | ? | ? | ? | ? | ? | washed | centrifugation | ? | ? | ? | no | no | no | ? | ? | 442 | ? | spherical | SEM | JEOL JSM-6700F | face centered cubic | XRD | Bruker D8 Advance | ? | 1.18 | -18 | ? | ELS | Zeta sizer, Malvern | 40 | ? | TEM | JEM JEOL | ? | ? | ? | ? | 70.72 | ? | DLS | Zeta sizer Malvern | ? | ? | ? | ? | ? | ? | ? | ? | ? | no | no | no | no | no | no | no | no | no | no | no | no | no | 0 | mg/mL | 24 | In vitro | ? | HeLa | ? | ? | 8000 | 96 | ? | IC50 | 0.00672 | ? | mg/mL | no | no
Alahmad et al, Hypericum perforatum L.-Mediated Green Synthesis of Silver Nanoparticles Exhibiting Antioxidant and Anticancer Activities, Nanomaterials 2021, 11, 487 | Alahmad | 2021 | https://doi.org/10.3390/nano11020487 | phytosynthesis | Single | Heating | 60 | ? | No | No | No | Stirring | 700 | 5 | 20 | AgNO3 | Sigma Aldrich | ? | 1 | mM | Hypericum perforatum L. (St John’s Wort) aqueous extract | plant | Plant extract | organic | Hypericum perforatum L. (St John’s Wort) aqueous extract | plant | Plant extract | organic | ? | ? | ? | ? | 15 | mL | ? | ? | precursor;reducing | AB | ? | ? | ? | ? | ? | ? | ? | ? | ? | washed | centrifugation | ? | ? | ? | no | no | no | ? | ? | 442 | ? | spherical | SEM | JEOL JSM-6700F | face centered cubic | XRD | Bruker D8 Advance | ? | 1.18 | -18 | ? | ELS | Zeta sizer, Malvern | 40 | ? | TEM | JEM JEOL | ? | ? | ? | ? | 70.72 | ? | DLS | Zeta sizer Malvern | ? | ? | ? | ? | ? | ? | ? | ? | ? | no | no | no | no | no | no | no | no | no | no | no | no | no | 0.00035 | mg/mL | 24 | In vitro | ? | HeLa | ? | ? | 8000 | 96 | ? | IC50 | 0.00672 | ? | mg/mL | no | no
Alahmad et al, Hypericum perforatum L.-Mediated Green Synthesis of Silver Nanoparticles Exhibiting Antioxidant and Anticancer Activities, Nanomaterials 2021, 11, 487 | Alahmad | 2021 | https://doi.org/10.3390/nano11020487 | phytosynthesis | Single | Heating | 60 | ? | No | No | No | Stirring | 700 | 5 | 20 | AgNO3 | Sigma Aldrich | ? | 1 | mM | Hypericum perforatum L. (St John’s Wort) aqueous extract | plant | Plant extract | organic | Hypericum perforatum L. (St John’s Wort) aqueous extract | plant | Plant extract | organic | ? | ? | ? | ? | 15 | mL | ? | ? | precursor;reducing | AB | ? | ? | ? | ? | ? | ? | ? | ? | ? | washed | centrifugation | ? | ? | ? | no | no | no | ? | ? | 442 | ? | spherical | SEM | JEOL JSM-6700F | face centered cubic | XRD | Bruker D8 Advance | ? | 1.18 | -18 | ? | ELS | Zeta sizer, Malvern | 40 | ? | TEM | JEM JEOL | ? | ? | ? | ? | 70.72 | ? | DLS | Zeta sizer Malvern | ? | ? | ? | ? | ? | ? | ? | ? | ? | no | no | no | no | no | no | no | no | no | no | no | no | no | 0.0007 | mg/mL | 24 | In vitro | ? | HeLa | ? | ? | 8000 | 96 | ? | IC50 | 0.00672 | ? | mg/mL | no | no
Alahmad et al, Hypericum perforatum L.-Mediated Green Synthesis of Silver Nanoparticles Exhibiting Antioxidant and Anticancer Activities, Nanomaterials 2021, 11, 487 | Alahmad | 2021 | https://doi.org/10.3390/nano11020487 | phytosynthesis | Single | Heating | 60 | ? | No | No | No | Stirring | 700 | 5 | 20 | AgNO3 | Sigma Aldrich | ? | 1 | mM | Hypericum perforatum L. (St John’s Wort) aqueous extract | plant | Plant extract | organic | Hypericum perforatum L. (St John’s Wort) aqueous extract | plant | Plant extract | organic | ? | ? | ? | ? | 15 | mL | ? | ? | precursor;reducing | AB | ? | ? | ? | ? | ? | ? | ? | ? | ? | washed | centrifugation | ? | ? | ? | no | no | no | ? | ? | 442 | ? | spherical | SEM | JEOL JSM-6700F | face centered cubic | XRD | Bruker D8 Advance | ? | 1.18 | -18 | ? | ELS | Zeta sizer, Malvern | 40 | ? | TEM | JEM JEOL | ? | ? | ? | ? | 70.72 | ? | DLS | Zeta sizer Malvern | ? | ? | ? | ? | ? | ? | ? | ? | ? | no | no | no | no | no | no | no | no | no | no | no | no | no | 0.0014 | mg/mL | 24 | In vitro | ? | HeLa | ? | ? | 8000 | 96 | ? | IC50 | 0.00672 | ? | mg/mL | no | no
Alahmad et al, Hypericum perforatum L.-Mediated Green Synthesis of Silver Nanoparticles Exhibiting Antioxidant and Anticancer Activities, Nanomaterials 2021, 11, 487 | Alahmad | 2021 | https://doi.org/10.3390/nano11020487 | phytosynthesis | Single | Heating | 60 | ? | No | No | No | Stirring | 700 | 5 | 20 | AgNO3 | Sigma Aldrich | ? | 1 | mM | Hypericum perforatum L. (St John’s Wort) aqueous extract | plant | Plant extract | organic | Hypericum perforatum L. (St John’s Wort) aqueous extract | plant | Plant extract | organic | ? | ? | ? | ? | 15 | mL | ? | ? | precursor;reducing | AB | ? | ? | ? | ? | ? | ? | ? | ? | ? | washed | centrifugation | ? | ? | ? | no | no | no | ? | ? | 442 | ? | spherical | SEM | JEOL JSM-6700F | face centered cubic | XRD | Bruker D8 Advance | ? | 1.18 | -18 | ? | ELS | Zeta sizer, Malvern | 40 | ? | TEM | JEM JEOL | ? | ? | ? | ? | 70.72 | ? | DLS | Zeta sizer Malvern | ? | ? | ? | ? | ? | ? | ? | ? | ? | no | no | no | no | no | no | no | no | no | no | no | no | no | 0.00277 | mg/mL | 24 | In vitro | ? | HeLa | ? | ? | 8000 | 96 | ? | IC50 | 0.00672 | ? | mg/mL | no | no
Alahmad et al, Hypericum perforatum L.-Mediated Green Synthesis of Silver Nanoparticles Exhibiting Antioxidant and Anticancer Activities, Nanomaterials 2021, 11, 487 | Alahmad | 2021 | https://doi.org/10.3390/nano11020487 | phytosynthesis | Single | Heating | 60 | ? | No | No | No | Stirring | 700 | 5 | 20 | AgNO3 | Sigma Aldrich | ? | 1 | mM | Hypericum perforatum L. (St John’s Wort) aqueous extract | plant | Plant extract | organic | Hypericum perforatum L. (St John’s Wort) aqueous extract | plant | Plant extract | organic | ? | ? | ? | ? | 15 | mL | ? | ? | precursor;reducing | AB | ? | ? | ? | ? | ? | ? | ? | ? | ? | washed | centrifugation | ? | ? | ? | no | no | no | ? | ? | 442 | ? | spherical | SEM | JEOL JSM-6700F | face centered cubic | XRD | Bruker D8 Advance | ? | 1.18 | -18 | ? | ELS | Zeta sizer, Malvern | 40 | ? | TEM | JEM JEOL | ? | ? | ? | ? | 70.72 | ? | DLS | Zeta sizer Malvern | ? | ? | ? | ? | ? | ? | ? | ? | ? | no | no | no | no | no | no | no | no | no | no | no | no | no | 0.00554 | mg/mL | 24 | In vitro | ? | HeLa | ? | ? | 8000 | 96 | ? | IC50 | 0.00672 | ? | mg/mL | no | no
Alahmad et al, Hypericum perforatum L.-Mediated Green Synthesis of Silver Nanoparticles Exhibiting Antioxidant and Anticancer Activities, Nanomaterials 2021, 11, 487 | Alahmad | 2021 | https://doi.org/10.3390/nano11020487 | phytosynthesis | Single | Heating | 60 | ? | No | No | No | Stirring | 700 | 5 | 20 | AgNO3 | Sigma Aldrich | ? | 1 | mM | Hypericum perforatum L. (St John’s Wort) aqueous extract | plant | Plant extract | organic | Hypericum perforatum L. (St John’s Wort) aqueous extract | plant | Plant extract | organic | ? | ? | ? | ? | 15 | mL | ? | ? | precursor;reducing | AB | ? | ? | ? | ? | ? | ? | ? | ? | ? | washed | centrifugation | ? | ? | ? | no | no | no | ? | ? | 442 | ? | spherical | SEM | JEOL JSM-6700F | face centered cubic | XRD | Bruker D8 Advance | ? | 1.18 | -18 | ? | ELS | Zeta sizer, Malvern | 40 | ? | TEM | JEM JEOL | ? | ? | ? | ? | 70.72 | ? | DLS | Zeta sizer Malvern | ? | ? | ? | ? | ? | ? | ? | ? | ? | no | no | no | no | no | no | no | no | no | no | no | no | no | 0.01107 | mg/mL | 24 | In vitro | ? | HeLa | ? | ? | 8000 | 96 | ? | IC50 | 0.00672 | ? | mg/mL | no | no
Alahmad et al, Hypericum perforatum L.-Mediated Green Synthesis of Silver Nanoparticles Exhibiting Antioxidant and Anticancer Activities, Nanomaterials 2021, 11, 487 | Alahmad | 2021 | https://doi.org/10.3390/nano11020487 | phytosynthesis | Single | Heating | 60 | ? | No | No | No | Stirring | 700 | 5 | 20 | AgNO3 | Sigma Aldrich | ? | 1 | mM | Hypericum perforatum L. (St John’s Wort) aqueous extract | plant | Plant extract | organic | Hypericum perforatum L. (St John’s Wort) aqueous extract | plant | Plant extract | organic | ? | ? | ? | ? | 15 | mL | ? | ? | precursor;reducing | AB | ? | ? | ? | ? | ? | ? | ? | ? | ? | washed | centrifugation | ? | ? | ? | no | no | no | ? | ? | 442 | ? | spherical | SEM | JEOL JSM-6700F | face centered cubic | XRD | Bruker D8 Advance | ? | 1.18 | -18 | ? | ELS | Zeta sizer, Malvern | 40 | ? | TEM | JEM JEOL | ? | ? | ? | ? | 70.72 | ? | DLS | Zeta sizer Malvern | ? | ? | ? | ? | ? | ? | ? | ? | ? | no | no | no | no | no | no | no | no | no | no | no | no | no | 0.02214 | mg/mL | 24 | In vitro | ? | HeLa | ? | ? | 8000 | 96 | ? | IC50 | 0.00672 | ? | mg/mL | no | no
Alahmad et al, Hypericum perforatum L.-Mediated Green Synthesis of Silver Nanoparticles Exhibiting Antioxidant and Anticancer Activities, Nanomaterials 2021, 11, 487 | Alahmad | 2021 | https://doi.org/10.3390/nano11020487 | phytosynthesis | Single | Heating | 60 | ? | No | No | No | Stirring | 700 | 5 | 20 | AgNO3 | Sigma Aldrich | ? | 1 | mM | Hypericum perforatum L. (St John’s Wort) aqueous extract | plant | Plant extract | organic | Hypericum perforatum L. (St John’s Wort) aqueous extract | plant | Plant extract | organic | ? | ? | ? | ? | 15 | mL | ? | ? | precursor;reducing | AB | ? | ? | ? | ? | ? | ? | ? | ? | ? | washed | centrifugation | ? | ? | ? | no | no | no | ? | ? | 442 | ? | spherical | SEM | JEOL JSM-6700F | face centered cubic | XRD | Bruker D8 Advance | ? | 1.18 | -18 | ? | ELS | Zeta sizer, Malvern | 40 | ? | TEM | JEM JEOL | ? | ? | ? | ? | 70.72 | ? | DLS | Zeta sizer Malvern | ? | ? | ? | ? | ? | ? | ? | ? | ? | no | no | no | no | no | no | no | no | no | no | no | no | no | 0.04428 | mg/mL | 24 | In vitro | ? | HeLa | ? | ? | 8000 | 96 | ? | IC50 | 0.00672 | ? | mg/mL | no | no
Alahmad et al, Hypericum perforatum L.-Mediated Green Synthesis of Silver Nanoparticles Exhibiting Antioxidant and Anticancer Activities, Nanomaterials 2021, 11, 487 | Alahmad | 2021 | https://doi.org/10.3390/nano11020487 | phytosynthesis | Single | Heating | 60 | ? | No | No | No | Stirring | 700 | 5 | 20 | AgNO3 | Sigma Aldrich | ? | 1 | mM | Hypericum perforatum L. (St John’s Wort) aqueous extract | plant | Plant extract | organic | Hypericum perforatum L. (St John’s Wort) aqueous extract | plant | Plant extract | organic | ? | ? | ? | ? | 15 | mL | ? | ? | precursor;reducing | AB | ? | ? | ? | ? | ? | ? | ? | ? | ? | washed | centrifugation | ? | ? | ? | no | no | no | ? | ? | 442 | ? | spherical | SEM | JEOL JSM-6700F | face centered cubic | XRD | Bruker D8 Advance | ? | 1.18 | -18 | ? | ELS | Zeta sizer, Malvern | 40 | ? | TEM | JEM JEOL | ? | ? | ? | ? | 70.72 | ? | DLS | Zeta sizer Malvern | ? | ? | ? | ? | ? | ? | ? | ? | ? | no | no | no | no | no | no | no | no | no | no | no | no | no | 0.08856 | mg/mL | 24 | In vitro | ? | HeLa | ? | ? | 8000 | 96 | ? | IC50 | 0.00672 | ? | mg/mL | no | no
Alahmad et al, Hypericum perforatum L.-Mediated Green Synthesis of Silver Nanoparticles Exhibiting Antioxidant and Anticancer Activities, Nanomaterials 2021, 11, 487 | Alahmad | 2021 | https://doi.org/10.3390/nano11020487 | phytosynthesis | Single | Heating | 60 | ? | No | No | No | Stirring | 700 | 5 | 20 | AgNO3 | Sigma Aldrich | ? | 1 | mM | Hypericum perforatum L. (St John’s Wort) aqueous extract | plant | Plant extract | organic | Hypericum perforatum L. (St John’s Wort) aqueous extract | plant | Plant extract | organic | ? | ? | ? | ? | 15 | mL | ? | ? | precursor;reducing | AB | ? | ? | ? | ? | ? | ? | ? | ? | ? | washed | centrifugation | ? | ? | ? | no | no | no | ? | ? | 442 | ? | spherical | SEM | JEOL JSM-6700F | face centered cubic | XRD | Bruker D8 Advance | ? | 1.18 | -18 | ? | ELS | Zeta sizer, Malvern | 40 | ? | TEM | JEM JEOL | ? | ? | ? | ? | 70.72 | ? | DLS | Zeta sizer Malvern | ? | ? | ? | ? | ? | ? | ? | ? | ? | no | no | no | no | no | no | no | no | no | no | no | no | no | 0 | mg/mL | 2 | In vitro | ? | HepG2 | ? | ? | 8000 | 96 | ? | IC50 | 0.01244 | ? | mg/mL | no | no
Alahmad et al, Hypericum perforatum L.-Mediated Green Synthesis of Silver Nanoparticles Exhibiting Antioxidant and Anticancer Activities, Nanomaterials 2021, 11, 487 | Alahmad | 2021 | https://doi.org/10.3390/nano11020487 | phytosynthesis | Single | Heating | 60 | ? | No | No | No | Stirring | 700 | 5 | 20 | AgNO3 | Sigma Aldrich | ? | 1 | mM | Hypericum perforatum L. (St John’s Wort) aqueous extract | plant | Plant extract | organic | Hypericum perforatum L. (St John’s Wort) aqueous extract | plant | Plant extract | organic | ? | ? | ? | ? | 15 | mL | ? | ? | precursor;reducing | AB | ? | ? | ? | ? | ? | ? | ? | ? | ? | washed | centrifugation | ? | ? | ? | no | no | no | ? | ? | 442 | ? | spherical | SEM | JEOL JSM-6700F | face centered cubic | XRD | Bruker D8 Advance | ? | 1.18 | -18 | ? | ELS | Zeta sizer, Malvern | 40 | ? | TEM | JEM JEOL | ? | ? | ? | ? | 70.72 | ? | DLS | Zeta sizer Malvern | ? | ? | ? | ? | ? | ? | ? | ? | ? | no | no | no | no | no | no | no | no | no | no | no | no | no | 0.00035 | mg/mL | 2 | In vitro | ? | HepG2 | ? | ? | 8000 | 96 | ? | IC50 | 0.01244 | ? | mg/mL | no | no
Alahmad et al, Hypericum perforatum L.-Mediated Green Synthesis of Silver Nanoparticles Exhibiting Antioxidant and Anticancer Activities, Nanomaterials 2021, 11, 487 | Alahmad | 2021 | https://doi.org/10.3390/nano11020487 | phytosynthesis | Single | Heating | 60 | ? | No | No | No | Stirring | 700 | 5 | 20 | AgNO3 | Sigma Aldrich | ? | 1 | mM | Hypericum perforatum L. (St John’s Wort) aqueous extract | plant | Plant extract | organic | Hypericum perforatum L. (St John’s Wort) aqueous extract | plant | Plant extract | organic | ? | ? | ? | ? | 15 | mL | ? | ? | precursor;reducing | AB | ? | ? | ? | ? | ? | ? | ? | ? | ? | washed | centrifugation | ? | ? | ? | no | no | no | ? | ? | 442 | ? | spherical | SEM | JEOL JSM-6700F | face centered cubic | XRD | Bruker D8 Advance | ? | 1.18 | -18 | ? | ELS | Zeta sizer, Malvern | 40 | ? | TEM | JEM JEOL | ? | ? | ? | ? | 70.72 | ? | DLS | Zeta sizer Malvern | ? | ? | ? | ? | ? | ? | ? | ? | ? | no | no | no | no | no | no | no | no | no | no | no | no | no | 0.0007 | mg/mL | 2 | In vitro | ? | HepG2 | ? | ? | 8000 | 96 | ? | IC50 | 0.01244 | ? | mg/mL | no | no
Alahmad et al, Hypericum perforatum L.-Mediated Green Synthesis of Silver Nanoparticles Exhibiting Antioxidant and Anticancer Activities, Nanomaterials 2021, 11, 487 | Alahmad | 2021 | https://doi.org/10.3390/nano11020487 | phytosynthesis | Single | Heating | 60 | ? | No | No | No | Stirring | 700 | 5 | 20 | AgNO3 | Sigma Aldrich | ? | 1 | mM | Hypericum perforatum L. (St John’s Wort) aqueous extract | plant | Plant extract | organic | Hypericum perforatum L. (St John’s Wort) aqueous extract | plant | Plant extract | organic | ? | ? | ? | ? | 15 | mL | ? | ? | precursor;reducing | AB | ? | ? | ? | ? | ? | ? | ? | ? | ? | washed | centrifugation | ? | ? | ? | no | no | no | ? | ? | 442 | ? | spherical | SEM | JEOL JSM-6700F | face centered cubic | XRD | Bruker D8 Advance | ? | 1.18 | -18 | ? | ELS | Zeta sizer, Malvern | 40 | ? | TEM | JEM JEOL | ? | ? | ? | ? | 70.72 | ? | DLS | Zeta sizer Malvern | ? | ? | ? | ? | ? | ? | ? | ? | ? | no | no | no | no | no | no | no | no | no | no | no | no | no | 0.0014 | mg/mL | 2 | In vitro | ? | HepG2 | ? | ? | 8000 | 96 | ? | IC50 | 0.01244 | ? | mg/mL | no | no
Alahmad et al, Hypericum perforatum L.-Mediated Green Synthesis of Silver Nanoparticles Exhibiting Antioxidant and Anticancer Activities, Nanomaterials 2021, 11, 487 | Alahmad | 2021 | https://doi.org/10.3390/nano11020487 | phytosynthesis | Single | Heating | 60 | ? | No | No | No | Stirring | 700 | 5 | 20 | AgNO3 | Sigma Aldrich | ? | 1 | mM | Hypericum perforatum L. (St John’s Wort) aqueous extract | plant | Plant extract | organic | Hypericum perforatum L. (St John’s Wort) aqueous extract | plant | Plant extract | organic | ? | ? | ? | ? | 15 | mL | ? | ? | precursor;reducing | AB | ? | ? | ? | ? | ? | ? | ? | ? | ? | washed | centrifugation | ? | ? | ? | no | no | no | ? | ? | 442 | ? | spherical | SEM | JEOL JSM-6700F | face centered cubic | XRD | Bruker D8 Advance | ? | 1.18 | -18 | ? | ELS | Zeta sizer, Malvern | 40 | ? | TEM | JEM JEOL | ? | ? | ? | ? | 70.72 | ? | DLS | Zeta sizer Malvern | ? | ? | ? | ? | ? | ? | ? | ? | ? | no | no | no | no | no | no | no | no | no | no | no | no | no | 0.00277 | mg/mL | 2 | In vitro | ? | HepG2 | ? | ? | 8000 | 96 | ? | IC50 | 0.01244 | ? | mg/mL | no | no
Alahmad et al, Hypericum perforatum L.-Mediated Green Synthesis of Silver Nanoparticles Exhibiting Antioxidant and Anticancer Activities, Nanomaterials 2021, 11, 487 | Alahmad | 2021 | https://doi.org/10.3390/nano11020487 | phytosynthesis | Single | Heating | 60 | ? | No | No | No | Stirring | 700 | 5 | 20 | AgNO3 | Sigma Aldrich | ? | 1 | mM | Hypericum perforatum L. (St John’s Wort) aqueous extract | plant | Plant extract | organic | Hypericum perforatum L. (St John’s Wort) aqueous extract | plant | Plant extract | organic | ? | ? | ? | ? | 15 | mL | ? | ? | precursor;reducing | AB | ? | ? | ? | ? | ? | ? | ? | ? | ? | washed | centrifugation | ? | ? | ? | no | no | no | ? | ? | 442 | ? | spherical | SEM | JEOL JSM-6700F | face centered cubic | XRD | Bruker D8 Advance | ? | 1.18 | -18 | ? | ELS | Zeta sizer, Malvern | 40 | ? | TEM | JEM JEOL | ? | ? | ? | ? | 70.72 | ? | DLS | Zeta sizer Malvern | ? | ? | ? | ? | ? | ? | ? | ? | ? | no | no | no | no | no | no | no | no | no | no | no | no | no | 0.00554 | mg/mL | 2 | In vitro | ? | HepG2 | ? | ? | 8000 | 96 | ? | IC50 | 0.01244 | ? | mg/mL | no | no
Alahmad et al, Hypericum perforatum L.-Mediated Green Synthesis of Silver Nanoparticles Exhibiting Antioxidant and Anticancer Activities, Nanomaterials 2021, 11, 487 | Alahmad | 2021 | https://doi.org/10.3390/nano11020487 | phytosynthesis | Single | Heating | 60 | ? | No | No | No | Stirring | 700 | 5 | 20 | AgNO3 | Sigma Aldrich | ? | 1 | mM | Hypericum perforatum L. (St John’s Wort) aqueous extract | plant | Plant extract | organic | Hypericum perforatum L. (St John’s Wort) aqueous extract | plant | Plant extract | organic | ? | ? | ? | ? | 15 | mL | ? | ? | precursor;reducing | AB | ? | ? | ? | ? | ? | ? | ? | ? | ? | washed | centrifugation | ? | ? | ? | no | no | no | ? | ? | 442 | ? | spherical | SEM | JEOL JSM-6700F | face centered cubic | XRD | Bruker D8 Advance | ? | 1.18 | -18 | ? | ELS | Zeta sizer, Malvern | 40 | ? | TEM | JEM JEOL | ? | ? | ? | ? | 70.72 | ? | DLS | Zeta sizer Malvern | ? | ? | ? | ? | ? | ? | ? | ? | ? | no | no | no | no | no | no | no | no | no | no | no | no | no | 0.01107 | mg/mL | 2 | In vitro | ? | HepG2 | ? | ? | 8000 | 96 | ? | IC50 | 0.01244 | ? | mg/mL | no | no
Alahmad et al, Hypericum perforatum L.-Mediated Green Synthesis of Silver Nanoparticles Exhibiting Antioxidant and Anticancer Activities, Nanomaterials 2021, 11, 487 | Alahmad | 2021 | https://doi.org/10.3390/nano11020487 | phytosynthesis | Single | Heating | 60 | ? | No | No | No | Stirring | 700 | 5 | 20 | AgNO3 | Sigma Aldrich | ? | 1 | mM | Hypericum perforatum L. (St John’s Wort) aqueous extract | plant | Plant extract | organic | Hypericum perforatum L. (St John’s Wort) aqueous extract | plant | Plant extract | organic | ? | ? | ? | ? | 15 | mL | ? | ? | precursor;reducing | AB | ? | ? | ? | ? | ? | ? | ? | ? | ? | washed | centrifugation | ? | ? | ? | no | no | no | ? | ? | 442 | ? | spherical | SEM | JEOL JSM-6700F | face centered cubic | XRD | Bruker D8 Advance | ? | 1.18 | -18 | ? | ELS | Zeta sizer, Malvern | 40 | ? | TEM | JEM JEOL | ? | ? | ? | ? | 70.72 | ? | DLS | Zeta sizer Malvern | ? | ? | ? | ? | ? | ? | ? | ? | ? | no | no | no | no | no | no | no | no | no | no | no | no | no | 0.02214 | mg/mL | 2 | In vitro | ? | HepG2 | ? | ? | 8000 | 96 | ? | IC50 | 0.01244 | ? | mg/mL | no | no
Alahmad et al, Hypericum perforatum L.-Mediated Green Synthesis of Silver Nanoparticles Exhibiting Antioxidant and Anticancer Activities, Nanomaterials 2021, 11, 487 | Alahmad | 2021 | https://doi.org/10.3390/nano11020487 | phytosynthesis | Single | Heating | 60 | ? | No | No | No | Stirring | 700 | 5 | 20 | AgNO3 | Sigma Aldrich | ? | 1 | mM | Hypericum perforatum L. (St John’s Wort) aqueous extract | plant | Plant extract | organic | Hypericum perforatum L. (St John’s Wort) aqueous extract | plant | Plant extract | organic | ? | ? | ? | ? | 15 | mL | ? | ? | precursor;reducing | AB | ? | ? | ? | ? | ? | ? | ? | ? | ? | washed | centrifugation | ? | ? | ? | no | no | no | ? | ? | 442 | ? | spherical | SEM | JEOL JSM-6700F | face centered cubic | XRD | Bruker D8 Advance | ? | 1.18 | -18 | ? | ELS | Zeta sizer, Malvern | 40 | ? | TEM | JEM JEOL | ? | ? | ? | ? | 70.72 | ? | DLS | Zeta sizer Malvern | ? | ? | ? | ? | ? | ? | ? | ? | ? | no | no | no | no | no | no | no | no | no | no | no | no | no | 0.04428 | mg/mL | 2 | In vitro | ? | HepG2 | ? | ? | 8000 | 96 | ? | IC50 | 0.01244 | ? | mg/mL | no | no
Alahmad et al, Hypericum perforatum L.-Mediated Green Synthesis of Silver Nanoparticles Exhibiting Antioxidant and Anticancer Activities, Nanomaterials 2021, 11, 487 | Alahmad | 2021 | https://doi.org/10.3390/nano11020487 | phytosynthesis | Single | Heating | 60 | ? | No | No | No | Stirring | 700 | 5 | 20 | AgNO3 | Sigma Aldrich | ? | 1 | mM | Hypericum perforatum L. (St John’s Wort) aqueous extract | plant | Plant extract | organic | Hypericum perforatum L. (St John’s Wort) aqueous extract | plant | Plant extract | organic | ? | ? | ? | ? | 15 | mL | ? | ? | precursor;reducing | AB | ? | ? | ? | ? | ? | ? | ? | ? | ? | washed | centrifugation | ? | ? | ? | no | no | no | ? | ? | 442 | ? | spherical | SEM | JEOL JSM-6700F | face centered cubic | XRD | Bruker D8 Advance | ? | 1.18 | -18 | ? | ELS | Zeta sizer, Malvern | 40 | ? | TEM | JEM JEOL | ? | ? | ? | ? | 70.72 | ? | DLS | Zeta sizer Malvern | ? | ? | ? | ? | ? | ? | ? | ? | ? | no | no | no | no | no | no | no | no | no | no | no | no | no | 0.08856 | mg/mL | 2 | In vitro | ? | HepG2 | ? | ? | 8000 | 96 | ? | IC50 | 0.01244 | ? | mg/mL | no | no
Alahmad et al, Hypericum perforatum L.-Mediated Green Synthesis of Silver Nanoparticles Exhibiting Antioxidant and Anticancer Activities, Nanomaterials 2021, 11, 487 | Alahmad | 2021 | https://doi.org/10.3390/nano11020487 | phytosynthesis | Single | Heating | 60 | ? | No | No | No | Stirring | 700 | 5 | 20 | AgNO3 | Sigma Aldrich | ? | 1 | mM | Hypericum perforatum L. (St John’s Wort) aqueous extract | plant | Plant extract | organic | Hypericum perforatum L. (St John’s Wort) aqueous extract | plant | Plant extract | organic | ? | ? | ? | ? | 15 | mL | ? | ? | precursor;reducing | AB | ? | ? | ? | ? | ? | ? | ? | ? | ? | washed | centrifugation | ? | ? | ? | no | no | no | ? | ? | 442 | ? | spherical | SEM | JEOL JSM-6700F | face centered cubic | XRD | Bruker D8 Advance | ? | 1.18 | -18 | ? | ELS | Zeta sizer, Malvern | 40 | ? | TEM | JEM JEOL | ? | ? | ? | ? | 70.72 | ? | DLS | Zeta sizer Malvern | ? | ? | ? | ? | ? | ? | ? | ? | ? | no | no | no | no | no | no | no | no | no | no | no | no | no | 0 | mg/mL | 5 | In vitro | ? | HepG2 | ? | ? | 8000 | 96 | ? | IC50 | 0.00952 | ? | mg/mL | no | no
Alahmad et al, Hypericum perforatum L.-Mediated Green Synthesis of Silver Nanoparticles Exhibiting Antioxidant and Anticancer Activities, Nanomaterials 2021, 11, 487 | Alahmad | 2021 | https://doi.org/10.3390/nano11020487 | phytosynthesis | Single | Heating | 60 | ? | No | No | No | Stirring | 700 | 5 | 20 | AgNO3 | Sigma Aldrich | ? | 1 | mM | Hypericum perforatum L. (St John’s Wort) aqueous extract | plant | Plant extract | organic | Hypericum perforatum L. (St John’s Wort) aqueous extract | plant | Plant extract | organic | ? | ? | ? | ? | 15 | mL | ? | ? | precursor;reducing | AB | ? | ? | ? | ? | ? | ? | ? | ? | ? | washed | centrifugation | ? | ? | ? | no | no | no | ? | ? | 442 | ? | spherical | SEM | JEOL JSM-6700F | face centered cubic | XRD | Bruker D8 Advance | ? | 1.18 | -18 | ? | ELS | Zeta sizer, Malvern | 40 | ? | TEM | JEM JEOL | ? | ? | ? | ? | 70.72 | ? | DLS | Zeta sizer Malvern | ? | ? | ? | ? | ? | ? | ? | ? | ? | no | no | no | no | no | no | no | no | no | no | no | no | no | 0.00035 | mg/mL | 5 | In vitro | ? | HepG2 | ? | ? | 8000 | 96 | ? | IC50 | 0.00952 | ? | mg/mL | no | no
Alahmad et al, Hypericum perforatum L.-Mediated Green Synthesis of Silver Nanoparticles Exhibiting Antioxidant and Anticancer Activities, Nanomaterials 2021, 11, 487 | Alahmad | 2021 | https://doi.org/10.3390/nano11020487 | phytosynthesis | Single | Heating | 60 | ? | No | No | No | Stirring | 700 | 5 | 20 | AgNO3 | Sigma Aldrich | ? | 1 | mM | Hypericum perforatum L. (St John’s Wort) aqueous extract | plant | Plant extract | organic | Hypericum perforatum L. (St John’s Wort) aqueous extract | plant | Plant extract | organic | ? | ? | ? | ? | 15 | mL | ? | ? | precursor;reducing | AB | ? | ? | ? | ? | ? | ? | ? | ? | ? | washed | centrifugation | ? | ? | ? | no | no | no | ? | ? | 442 | ? | spherical | SEM | JEOL JSM-6700F | face centered cubic | XRD | Bruker D8 Advance | ? | 1.18 | -18 | ? | ELS | Zeta sizer, Malvern | 40 | ? | TEM | JEM JEOL | ? | ? | ? | ? | 70.72 | ? | DLS | Zeta sizer Malvern | ? | ? | ? | ? | ? | ? | ? | ? | ? | no | no | no | no | no | no | no | no | no | no | no | no | no | 0.0007 | mg/mL | 5 | In vitro | ? | HepG2 | ? | ? | 8000 | 96 | ? | IC50 | 0.00952 | ? | mg/mL | no | no
Alahmad et al, Hypericum perforatum L.-Mediated Green Synthesis of Silver Nanoparticles Exhibiting Antioxidant and Anticancer Activities, Nanomaterials 2021, 11, 487 | Alahmad | 2021 | https://doi.org/10.3390/nano11020487 | phytosynthesis | Single | Heating | 60 | ? | No | No | No | Stirring | 700 | 5 | 20 | AgNO3 | Sigma Aldrich | ? | 1 | mM | Hypericum perforatum L. (St John’s Wort) aqueous extract | plant | Plant extract | organic | Hypericum perforatum L. (St John’s Wort) aqueous extract | plant | Plant extract | organic | ? | ? | ? | ? | 15 | mL | ? | ? | precursor;reducing | AB | ? | ? | ? | ? | ? | ? | ? | ? | ? | washed | centrifugation | ? | ? | ? | no | no | no | ? | ? | 442 | ? | spherical | SEM | JEOL JSM-6700F | face centered cubic | XRD | Bruker D8 Advance | ? | 1.18 | -18 | ? | ELS | Zeta sizer, Malvern | 40 | ? | TEM | JEM JEOL | ? | ? | ? | ? | 70.72 | ? | DLS | Zeta sizer Malvern | ? | ? | ? | ? | ? | ? | ? | ? | ? | no | no | no | no | no | no | no | no | no | no | no | no | no | 0.0014 | mg/mL | 5 | In vitro | ? | HepG2 | ? | ? | 8000 | 96 | ? | IC50 | 0.00952 | ? | mg/mL | no | no
Alahmad et al, Hypericum perforatum L.-Mediated Green Synthesis of Silver Nanoparticles Exhibiting Antioxidant and Anticancer Activities, Nanomaterials 2021, 11, 487 | Alahmad | 2021 | https://doi.org/10.3390/nano11020487 | phytosynthesis | Single | Heating | 60 | ? | No | No | No | Stirring | 700 | 5 | 20 | AgNO3 | Sigma Aldrich | ? | 1 | mM | Hypericum perforatum L. (St John’s Wort) aqueous extract | plant | Plant extract | organic | Hypericum perforatum L. (St John’s Wort) aqueous extract | plant | Plant extract | organic | ? | ? | ? | ? | 15 | mL | ? | ? | precursor;reducing | AB | ? | ? | ? | ? | ? | ? | ? | ? | ? | washed | centrifugation | ? | ? | ? | no | no | no | ? | ? | 442 | ? | spherical | SEM | JEOL JSM-6700F | face centered cubic | XRD | Bruker D8 Advance | ? | 1.18 | -18 | ? | ELS | Zeta sizer, Malvern | 40 | ? | TEM | JEM JEOL | ? | ? | ? | ? | 70.72 | ? | DLS | Zeta sizer Malvern | ? | ? | ? | ? | ? | ? | ? | ? | ? | no | no | no | no | no | no | no | no | no | no | no | no | no | 0.00277 | mg/mL | 5 | In vitro | ? | HepG2 | ? | ? | 8000 | 96 | ? | IC50 | 0.00952 | ? | mg/mL | no | no
Alahmad et al, Hypericum perforatum L.-Mediated Green Synthesis of Silver Nanoparticles Exhibiting Antioxidant and Anticancer Activities, Nanomaterials 2021, 11, 487 | Alahmad | 2021 | https://doi.org/10.3390/nano11020487 | phytosynthesis | Single | Heating | 60 | ? | No | No | No | Stirring | 700 | 5 | 20 | AgNO3 | Sigma Aldrich | ? | 1 | mM | Hypericum perforatum L. (St John’s Wort) aqueous extract | plant | Plant extract | organic | Hypericum perforatum L. (St John’s Wort) aqueous extract | plant | Plant extract | organic | ? | ? | ? | ? | 15 | mL | ? | ? | precursor;reducing | AB | ? | ? | ? | ? | ? | ? | ? | ? | ? | washed | centrifugation | ? | ? | ? | no | no | no | ? | ? | 442 | ? | spherical | SEM | JEOL JSM-6700F | face centered cubic | XRD | Bruker D8 Advance | ? | 1.18 | -18 | ? | ELS | Zeta sizer, Malvern | 40 | ? | TEM | JEM JEOL | ? | ? | ? | ? | 70.72 | ? | DLS | Zeta sizer Malvern | ? | ? | ? | ? | ? | ? | ? | ? | ? | no | no | no | no | no | no | no | no | no | no | no | no | no | 0.00554 | mg/mL | 5 | In vitro | ? | HepG2 | ? | ? | 8000 | 96 | ? | IC50 | 0.00952 | ? | mg/mL | no | no
Alahmad et al, Hypericum perforatum L.-Mediated Green Synthesis of Silver Nanoparticles Exhibiting Antioxidant and Anticancer Activities, Nanomaterials 2021, 11, 487 | Alahmad | 2021 | https://doi.org/10.3390/nano11020487 | phytosynthesis | Single | Heating | 60 | ? | No | No | No | Stirring | 700 | 5 | 20 | AgNO3 | Sigma Aldrich | ? | 1 | mM | Hypericum perforatum L. (St John’s Wort) aqueous extract | plant | Plant extract | organic | Hypericum perforatum L. (St John’s Wort) aqueous extract | plant | Plant extract | organic | ? | ? | ? | ? | 15 | mL | ? | ? | precursor;reducing | AB | ? | ? | ? | ? | ? | ? | ? | ? | ? | washed | centrifugation | ? | ? | ? | no | no | no | ? | ? | 442 | ? | spherical | SEM | JEOL JSM-6700F | face centered cubic | XRD | Bruker D8 Advance | ? | 1.18 | -18 | ? | ELS | Zeta sizer, Malvern | 40 | ? | TEM | JEM JEOL | ? | ? | ? | ? | 70.72 | ? | DLS | Zeta sizer Malvern | ? | ? | ? | ? | ? | ? | ? | ? | ? | no | no | no | no | no | no | no | no | no | no | no | no | no | 0.01107 | mg/mL | 5 | In vitro | ? | HepG2 | ? | ? | 8000 | 96 | ? | IC50 | 0.00952 | ? | mg/mL | no | no
Alahmad et al, Hypericum perforatum L.-Mediated Green Synthesis of Silver Nanoparticles Exhibiting Antioxidant and Anticancer Activities, Nanomaterials 2021, 11, 487 | Alahmad | 2021 | https://doi.org/10.3390/nano11020487 | phytosynthesis | Single | Heating | 60 | ? | No | No | No | Stirring | 700 | 5 | 20 | AgNO3 | Sigma Aldrich | ? | 1 | mM | Hypericum perforatum L. (St John’s Wort) aqueous extract | plant | Plant extract | organic | Hypericum perforatum L. (St John’s Wort) aqueous extract | plant | Plant extract | organic | ? | ? | ? | ? | 15 | mL | ? | ? | precursor;reducing | AB | ? | ? | ? | ? | ? | ? | ? | ? | ? | washed | centrifugation | ? | ? | ? | no | no | no | ? | ? | 442 | ? | spherical | SEM | JEOL JSM-6700F | face centered cubic | XRD | Bruker D8 Advance | ? | 1.18 | -18 | ? | ELS | Zeta sizer, Malvern | 40 | ? | TEM | JEM JEOL | ? | ? | ? | ? | 70.72 | ? | DLS | Zeta sizer Malvern | ? | ? | ? | ? | ? | ? | ? | ? | ? | no | no | no | no | no | no | no | no | no | no | no | no | no | 0.02214 | mg/mL | 5 | In vitro | ? | HepG2 | ? | ? | 8000 | 96 | ? | IC50 | 0.00952 | ? | mg/mL | no | no
Alahmad et al, Hypericum perforatum L.-Mediated Green Synthesis of Silver Nanoparticles Exhibiting Antioxidant and Anticancer Activities, Nanomaterials 2021, 11, 487 | Alahmad | 2021 | https://doi.org/10.3390/nano11020487 | phytosynthesis | Single | Heating | 60 | ? | No | No | No | Stirring | 700 | 5 | 20 | AgNO3 | Sigma Aldrich | ? | 1 | mM | Hypericum perforatum L. (St John’s Wort) aqueous extract | plant | Plant extract | organic | Hypericum perforatum L. (St John’s Wort) aqueous extract | plant | Plant extract | organic | ? | ? | ? | ? | 15 | mL | ? | ? | precursor;reducing | AB | ? | ? | ? | ? | ? | ? | ? | ? | ? | washed | centrifugation | ? | ? | ? | no | no | no | ? | ? | 442 | ? | spherical | SEM | JEOL JSM-6700F | face centered cubic | XRD | Bruker D8 Advance | ? | 1.18 | -18 | ? | ELS | Zeta sizer, Malvern | 40 | ? | TEM | JEM JEOL | ? | ? | ? | ? | 70.72 | ? | DLS | Zeta sizer Malvern | ? | ? | ? | ? | ? | ? | ? | ? | ? | no | no | no | no | no | no | no | no | no | no | no | no | no | 0.04428 | mg/mL | 5 | In vitro | ? | HepG2 | ? | ? | 8000 | 96 | ? | IC50 | 0.00952 | ? | mg/mL | no | no
Alahmad et al, Hypericum perforatum L.-Mediated Green Synthesis of Silver Nanoparticles Exhibiting Antioxidant and Anticancer Activities, Nanomaterials 2021, 11, 487 | Alahmad | 2021 | https://doi.org/10.3390/nano11020487 | phytosynthesis | Single | Heating | 60 | ? | No | No | No | Stirring | 700 | 5 | 20 | AgNO3 | Sigma Aldrich | ? | 1 | mM | Hypericum perforatum L. (St John’s Wort) aqueous extract | plant | Plant extract | organic | Hypericum perforatum L. (St John’s Wort) aqueous extract | plant | Plant extract | organic | ? | ? | ? | ? | 15 | mL | ? | ? | precursor;reducing | AB | ? | ? | ? | ? | ? | ? | ? | ? | ? | washed | centrifugation | ? | ? | ? | no | no | no | ? | ? | 442 | ? | spherical | SEM | JEOL JSM-6700F | face centered cubic | XRD | Bruker D8 Advance | ? | 1.18 | -18 | ? | ELS | Zeta sizer, Malvern | 40 | ? | TEM | JEM JEOL | ? | ? | ? | ? | 70.72 | ? | DLS | Zeta sizer Malvern | ? | ? | ? | ? | ? | ? | ? | ? | ? | no | no | no | no | no | no | no | no | no | no | no | no | no | 0.08856 | mg/mL | 5 | In vitro | ? | HepG2 | ? | ? | 8000 | 96 | ? | IC50 | 0.00952 | ? | mg/mL | no | no
Alahmad et al, Hypericum perforatum L.-Mediated Green Synthesis of Silver Nanoparticles Exhibiting Antioxidant and Anticancer Activities, Nanomaterials 2021, 11, 487 | Alahmad | 2021 | https://doi.org/10.3390/nano11020487 | phytosynthesis | Single | Heating | 60 | ? | No | No | No | Stirring | 700 | 5 | 20 | AgNO3 | Sigma Aldrich | ? | 1 | mM | Hypericum perforatum L. (St John’s Wort) aqueous extract | plant | Plant extract | organic | Hypericum perforatum L. (St John’s Wort) aqueous extract | plant | Plant extract | organic | ? | ? | ? | ? | 15 | mL | ? | ? | precursor;reducing | AB | ? | ? | ? | ? | ? | ? | ? | ? | ? | washed | centrifugation | ? | ? | ? | no | no | no | ? | ? | 442 | ? | spherical | SEM | JEOL JSM-6700F | face centered cubic | XRD | Bruker D8 Advance | ? | 1.18 | -18 | ? | ELS | Zeta sizer, Malvern | 40 | ? | TEM | JEM JEOL | ? | ? | ? | ? | 70.72 | ? | DLS | Zeta sizer Malvern | ? | ? | ? | ? | ? | ? | ? | ? | ? | no | no | no | no | no | no | no | no | no | no | no | no | no | 0 | mg/mL | 8 | In vitro | ? | HepG2 | ? | ? | 8000 | 96 | ? | IC50 | 0.00712 | ? | mg/mL | no | no
Alahmad et al, Hypericum perforatum L.-Mediated Green Synthesis of Silver Nanoparticles Exhibiting Antioxidant and Anticancer Activities, Nanomaterials 2021, 11, 487 | Alahmad | 2021 | https://doi.org/10.3390/nano11020487 | phytosynthesis | Single | Heating | 60 | ? | No | No | No | Stirring | 700 | 5 | 20 | AgNO3 | Sigma Aldrich | ? | 1 | mM | Hypericum perforatum L. (St John’s Wort) aqueous extract | plant | Plant extract | organic | Hypericum perforatum L. (St John’s Wort) aqueous extract | plant | Plant extract | organic | ? | ? | ? | ? | 15 | mL | ? | ? | precursor;reducing | AB | ? | ? | ? | ? | ? | ? | ? | ? | ? | washed | centrifugation | ? | ? | ? | no | no | no | ? | ? | 442 | ? | spherical | SEM | JEOL JSM-6700F | face centered cubic | XRD | Bruker D8 Advance | ? | 1.18 | -18 | ? | ELS | Zeta sizer, Malvern | 40 | ? | TEM | JEM JEOL | ? | ? | ? | ? | 70.72 | ? | DLS | Zeta sizer Malvern | ? | ? | ? | ? | ? | ? | ? | ? | ? | no | no | no | no | no | no | no | no | no | no | no | no | no | 0.00035 | mg/mL | 8 | In vitro | ? | HepG2 | ? | ? | 8000 | 96 | ? | IC50 | 0.00712 | ? | mg/mL | no | no
Alahmad et al, Hypericum perforatum L.-Mediated Green Synthesis of Silver Nanoparticles Exhibiting Antioxidant and Anticancer Activities, Nanomaterials 2021, 11, 487 | Alahmad | 2021 | https://doi.org/10.3390/nano11020487 | phytosynthesis | Single | Heating | 60 | ? | No | No | No | Stirring | 700 | 5 | 20 | AgNO3 | Sigma Aldrich | ? | 1 | mM | Hypericum perforatum L. (St John’s Wort) aqueous extract | plant | Plant extract | organic | Hypericum perforatum L. (St John’s Wort) aqueous extract | plant | Plant extract | organic | ? | ? | ? | ? | 15 | mL | ? | ? | precursor;reducing | AB | ? | ? | ? | ? | ? | ? | ? | ? | ? | washed | centrifugation | ? | ? | ? | no | no | no | ? | ? | 442 | ? | spherical | SEM | JEOL JSM-6700F | face centered cubic | XRD | Bruker D8 Advance | ? | 1.18 | -18 | ? | ELS | Zeta sizer, Malvern | 40 | ? | TEM | JEM JEOL | ? | ? | ? | ? | 70.72 | ? | DLS | Zeta sizer Malvern | ? | ? | ? | ? | ? | ? | ? | ? | ? | no | no | no | no | no | no | no | no | no | no | no | no | no | 0.0007 | mg/mL | 8 | In vitro | ? | HepG2 | ? | ? | 8000 | 96 | ? | IC50 | 0.00712 | ? | mg/mL | no | no
Alahmad et al, Hypericum perforatum L.-Mediated Green Synthesis of Silver Nanoparticles Exhibiting Antioxidant and Anticancer Activities, Nanomaterials 2021, 11, 487 | Alahmad | 2021 | https://doi.org/10.3390/nano11020487 | phytosynthesis | Single | Heating | 60 | ? | No | No | No | Stirring | 700 | 5 | 20 | AgNO3 | Sigma Aldrich | ? | 1 | mM | Hypericum perforatum L. (St John’s Wort) aqueous extract | plant | Plant extract | organic | Hypericum perforatum L. (St John’s Wort) aqueous extract | plant | Plant extract | organic | ? | ? | ? | ? | 15 | mL | ? | ? | precursor;reducing | AB | ? | ? | ? | ? | ? | ? | ? | ? | ? | washed | centrifugation | ? | ? | ? | no | no | no | ? | ? | 442 | ? | spherical | SEM | JEOL JSM-6700F | face centered cubic | XRD | Bruker D8 Advance | ? | 1.18 | -18 | ? | ELS | Zeta sizer, Malvern | 40 | ? | TEM | JEM JEOL | ? | ? | ? | ? | 70.72 | ? | DLS | Zeta sizer Malvern | ? | ? | ? | ? | ? | ? | ? | ? | ? | no | no | no | no | no | no | no | no | no | no | no | no | no | 0.0014 | mg/mL | 8 | In vitro | ? | HepG2 | ? | ? | 8000 | 96 | ? | IC50 | 0.00712 | ? | mg/mL | no | no
Alahmad et al, Hypericum perforatum L.-Mediated Green Synthesis of Silver Nanoparticles Exhibiting Antioxidant and Anticancer Activities, Nanomaterials 2021, 11, 487 | Alahmad | 2021 | https://doi.org/10.3390/nano11020487 | phytosynthesis | Single | Heating | 60 | ? | No | No | No | Stirring | 700 | 5 | 20 | AgNO3 | Sigma Aldrich | ? | 1 | mM | Hypericum perforatum L. (St John’s Wort) aqueous extract | plant | Plant extract | organic | Hypericum perforatum L. (St John’s Wort) aqueous extract | plant | Plant extract | organic | ? | ? | ? | ? | 15 | mL | ? | ? | precursor;reducing | AB | ? | ? | ? | ? | ? | ? | ? | ? | ? | washed | centrifugation | ? | ? | ? | no | no | no | ? | ? | 442 | ? | spherical | SEM | JEOL JSM-6700F | face centered cubic | XRD | Bruker D8 Advance | ? | 1.18 | -18 | ? | ELS | Zeta sizer, Malvern | 40 | ? | TEM | JEM JEOL | ? | ? | ? | ? | 70.72 | ? | DLS | Zeta sizer Malvern | ? | ? | ? | ? | ? | ? | ? | ? | ? | no | no | no | no | no | no | no | no | no | no | no | no | no | 0.00277 | mg/mL | 8 | In vitro | ? | HepG2 | ? | ? | 8000 | 96 | ? | IC50 | 0.00712 | ? | mg/mL | no | no
Alahmad et al, Hypericum perforatum L.-Mediated Green Synthesis of Silver Nanoparticles Exhibiting Antioxidant and Anticancer Activities, Nanomaterials 2021, 11, 487 | Alahmad | 2021 | https://doi.org/10.3390/nano11020487 | phytosynthesis | Single | Heating | 60 | ? | No | No | No | Stirring | 700 | 5 | 20 | AgNO3 | Sigma Aldrich | ? | 1 | mM | Hypericum perforatum L. (St John’s Wort) aqueous extract | plant | Plant extract | organic | Hypericum perforatum L. (St John’s Wort) aqueous extract | plant | Plant extract | organic | ? | ? | ? | ? | 15 | mL | ? | ? | precursor;reducing | AB | ? | ? | ? | ? | ? | ? | ? | ? | ? | washed | centrifugation | ? | ? | ? | no | no | no | ? | ? | 442 | ? | spherical | SEM | JEOL JSM-6700F | face centered cubic | XRD | Bruker D8 Advance | ? | 1.18 | -18 | ? | ELS | Zeta sizer, Malvern | 40 | ? | TEM | JEM JEOL | ? | ? | ? | ? | 70.72 | ? | DLS | Zeta sizer Malvern | ? | ? | ? | ? | ? | ? | ? | ? | ? | no | no | no | no | no | no | no | no | no | no | no | no | no | 0.00554 | mg/mL | 8 | In vitro | ? | HepG2 | ? | ? | 8000 | 96 | ? | IC50 | 0.00712 | ? | mg/mL | no | no
Alahmad et al, Hypericum perforatum L.-Mediated Green Synthesis of Silver Nanoparticles Exhibiting Antioxidant and Anticancer Activities, Nanomaterials 2021, 11, 487 | Alahmad | 2021 | https://doi.org/10.3390/nano11020487 | phytosynthesis | Single | Heating | 60 | ? | No | No | No | Stirring | 700 | 5 | 20 | AgNO3 | Sigma Aldrich | ? | 1 | mM | Hypericum perforatum L. (St John’s Wort) aqueous extract | plant | Plant extract | organic | Hypericum perforatum L. (St John’s Wort) aqueous extract | plant | Plant extract | organic | ? | ? | ? | ? | 15 | mL | ? | ? | precursor;reducing | AB | ? | ? | ? | ? | ? | ? | ? | ? | ? | washed | centrifugation | ? | ? | ? | no | no | no | ? | ? | 442 | ? | spherical | SEM | JEOL JSM-6700F | face centered cubic | XRD | Bruker D8 Advance | ? | 1.18 | -18 | ? | ELS | Zeta sizer, Malvern | 40 | ? | TEM | JEM JEOL | ? | ? | ? | ? | 70.72 | ? | DLS | Zeta sizer Malvern | ? | ? | ? | ? | ? | ? | ? | ? | ? | no | no | no | no | no | no | no | no | no | no | no | no | no | 0.01107 | mg/mL | 8 | In vitro | ? | HepG2 | ? | ? | 8000 | 96 | ? | IC50 | 0.00712 | ? | mg/mL | no | no
Alahmad et al, Hypericum perforatum L.-Mediated Green Synthesis of Silver Nanoparticles Exhibiting Antioxidant and Anticancer Activities, Nanomaterials 2021, 11, 487 | Alahmad | 2021 | https://doi.org/10.3390/nano11020487 | phytosynthesis | Single | Heating | 60 | ? | No | No | No | Stirring | 700 | 5 | 20 | AgNO3 | Sigma Aldrich | ? | 1 | mM | Hypericum perforatum L. (St John’s Wort) aqueous extract | plant | Plant extract | organic | Hypericum perforatum L. (St John’s Wort) aqueous extract | plant | Plant extract | organic | ? | ? | ? | ? | 15 | mL | ? | ? | precursor;reducing | AB | ? | ? | ? | ? | ? | ? | ? | ? | ? | washed | centrifugation | ? | ? | ? | no | no | no | ? | ? | 442 | ? | spherical | SEM | JEOL JSM-6700F | face centered cubic | XRD | Bruker D8 Advance | ? | 1.18 | -18 | ? | ELS | Zeta sizer, Malvern | 40 | ? | TEM | JEM JEOL | ? | ? | ? | ? | 70.72 | ? | DLS | Zeta sizer Malvern | ? | ? | ? | ? | ? | ? | ? | ? | ? | no | no | no | no | no | no | no | no | no | no | no | no | no | 0.02214 | mg/mL | 8 | In vitro | ? | HepG2 | ? | ? | 8000 | 96 | ? | IC50 | 0.00712 | ? | mg/mL | no | no
Alahmad et al, Hypericum perforatum L.-Mediated Green Synthesis of Silver Nanoparticles Exhibiting Antioxidant and Anticancer Activities, Nanomaterials 2021, 11, 487 | Alahmad | 2021 | https://doi.org/10.3390/nano11020487 | phytosynthesis | Single | Heating | 60 | ? | No | No | No | Stirring | 700 | 5 | 20 | AgNO3 | Sigma Aldrich | ? | 1 | mM | Hypericum perforatum L. (St John’s Wort) aqueous extract | plant | Plant extract | organic | Hypericum perforatum L. (St John’s Wort) aqueous extract | plant | Plant extract | organic | ? | ? | ? | ? | 15 | mL | ? | ? | precursor;reducing | AB | ? | ? | ? | ? | ? | ? | ? | ? | ? | washed | centrifugation | ? | ? | ? | no | no | no | ? | ? | 442 | ? | spherical | SEM | JEOL JSM-6700F | face centered cubic | XRD | Bruker D8 Advance | ? | 1.18 | -18 | ? | ELS | Zeta sizer, Malvern | 40 | ? | TEM | JEM JEOL | ? | ? | ? | ? | 70.72 | ? | DLS | Zeta sizer Malvern | ? | ? | ? | ? | ? | ? | ? | ? | ? | no | no | no | no | no | no | no | no | no | no | no | no | no | 0.04428 | mg/mL | 8 | In vitro | ? | HepG2 | ? | ? | 8000 | 96 | ? | IC50 | 0.00712 | ? | mg/mL | no | no
Alahmad et al, Hypericum perforatum L.-Mediated Green Synthesis of Silver Nanoparticles Exhibiting Antioxidant and Anticancer Activities, Nanomaterials 2021, 11, 487 | Alahmad | 2021 | https://doi.org/10.3390/nano11020487 | phytosynthesis | Single | Heating | 60 | ? | No | No | No | Stirring | 700 | 5 | 20 | AgNO3 | Sigma Aldrich | ? | 1 | mM | Hypericum perforatum L. (St John’s Wort) aqueous extract | plant | Plant extract | organic | Hypericum perforatum L. (St John’s Wort) aqueous extract | plant | Plant extract | organic | ? | ? | ? | ? | 15 | mL | ? | ? | precursor;reducing | AB | ? | ? | ? | ? | ? | ? | ? | ? | ? | washed | centrifugation | ? | ? | ? | no | no | no | ? | ? | 442 | ? | spherical | SEM | JEOL JSM-6700F | face centered cubic | XRD | Bruker D8 Advance | ? | 1.18 | -18 | ? | ELS | Zeta sizer, Malvern | 40 | ? | TEM | JEM JEOL | ? | ? | ? | ? | 70.72 | ? | DLS | Zeta sizer Malvern | ? | ? | ? | ? | ? | ? | ? | ? | ? | no | no | no | no | no | no | no | no | no | no | no | no | no | 0.08856 | mg/mL | 8 | In vitro | ? | HepG2 | ? | ? | 8000 | 96 | ? | IC50 | 0.00712 | ? | mg/mL | no | no
Alahmad et al, Hypericum perforatum L.-Mediated Green Synthesis of Silver Nanoparticles Exhibiting Antioxidant and Anticancer Activities, Nanomaterials 2021, 11, 487 | Alahmad | 2021 | https://doi.org/10.3390/nano11020487 | phytosynthesis | Single | Heating | 60 | ? | No | No | No | Stirring | 700 | 5 | 20 | AgNO3 | Sigma Aldrich | ? | 1 | mM | Hypericum perforatum L. (St John’s Wort) aqueous extract | plant | Plant extract | organic | Hypericum perforatum L. (St John’s Wort) aqueous extract | plant | Plant extract | organic | ? | ? | ? | ? | 15 | mL | ? | ? | precursor;reducing | AB | ? | ? | ? | ? | ? | ? | ? | ? | ? | washed | centrifugation | ? | ? | ? | no | no | no | ? | ? | 442 | ? | spherical | SEM | JEOL JSM-6700F | face centered cubic | XRD | Bruker D8 Advance | ? | 1.18 | -18 | ? | ELS | Zeta sizer, Malvern | 40 | ? | TEM | JEM JEOL | ? | ? | ? | ? | 70.72 | ? | DLS | Zeta sizer Malvern | ? | ? | ? | ? | ? | ? | ? | ? | ? | no | no | no | no | no | no | no | no | no | no | no | no | no | 0 | mg/mL | 24 | In vitro | ? | HepG2 | ? | ? | 8000 | 96 | ? | IC50 | 0.00688 | ? | mg/mL | no | no
Alahmad et al, Hypericum perforatum L.-Mediated Green Synthesis of Silver Nanoparticles Exhibiting Antioxidant and Anticancer Activities, Nanomaterials 2021, 11, 487 | Alahmad | 2021 | https://doi.org/10.3390/nano11020487 | phytosynthesis | Single | Heating | 60 | ? | No | No | No | Stirring | 700 | 5 | 20 | AgNO3 | Sigma Aldrich | ? | 1 | mM | Hypericum perforatum L. (St John’s Wort) aqueous extract | plant | Plant extract | organic | Hypericum perforatum L. (St John’s Wort) aqueous extract | plant | Plant extract | organic | ? | ? | ? | ? | 15 | mL | ? | ? | precursor;reducing | AB | ? | ? | ? | ? | ? | ? | ? | ? | ? | washed | centrifugation | ? | ? | ? | no | no | no | ? | ? | 442 | ? | spherical | SEM | JEOL JSM-6700F | face centered cubic | XRD | Bruker D8 Advance | ? | 1.18 | -18 | ? | ELS | Zeta sizer, Malvern | 40 | ? | TEM | JEM JEOL | ? | ? | ? | ? | 70.72 | ? | DLS | Zeta sizer Malvern | ? | ? | ? | ? | ? | ? | ? | ? | ? | no | no | no | no | no | no | no | no | no | no | no | no | no | 0.00035 | mg/mL | 24 | In vitro | ? | HepG2 | ? | ? | 8000 | 96 | ? | IC50 | 0.00688 | ? | mg/mL | no | no
Alahmad et al, Hypericum perforatum L.-Mediated Green Synthesis of Silver Nanoparticles Exhibiting Antioxidant and Anticancer Activities, Nanomaterials 2021, 11, 487 | Alahmad | 2021 | https://doi.org/10.3390/nano11020487 | phytosynthesis | Single | Heating | 60 | ? | No | No | No | Stirring | 700 | 5 | 20 | AgNO3 | Sigma Aldrich | ? | 1 | mM | Hypericum perforatum L. (St John’s Wort) aqueous extract | plant | Plant extract | organic | Hypericum perforatum L. (St John’s Wort) aqueous extract | plant | Plant extract | organic | ? | ? | ? | ? | 15 | mL | ? | ? | precursor;reducing | AB | ? | ? | ? | ? | ? | ? | ? | ? | ? | washed | centrifugation | ? | ? | ? | no | no | no | ? | ? | 442 | ? | spherical | SEM | JEOL JSM-6700F | face centered cubic | XRD | Bruker D8 Advance | ? | 1.18 | -18 | ? | ELS | Zeta sizer, Malvern | 40 | ? | TEM | JEM JEOL | ? | ? | ? | ? | 70.72 | ? | DLS | Zeta sizer Malvern | ? | ? | ? | ? | ? | ? | ? | ? | ? | no | no | no | no | no | no | no | no | no | no | no | no | no | 0.0007 | mg/mL | 24 | In vitro | ? | HepG2 | ? | ? | 8000 | 96 | ? | IC50 | 0.00688 | ? | mg/mL | no | no
Alahmad et al, Hypericum perforatum L.-Mediated Green Synthesis of Silver Nanoparticles Exhibiting Antioxidant and Anticancer Activities, Nanomaterials 2021, 11, 487 | Alahmad | 2021 | https://doi.org/10.3390/nano11020487 | phytosynthesis | Single | Heating | 60 | ? | No | No | No | Stirring | 700 | 5 | 20 | AgNO3 | Sigma Aldrich | ? | 1 | mM | Hypericum perforatum L. (St John’s Wort) aqueous extract | plant | Plant extract | organic | Hypericum perforatum L. (St John’s Wort) aqueous extract | plant | Plant extract | organic | ? | ? | ? | ? | 15 | mL | ? | ? | precursor;reducing | AB | ? | ? | ? | ? | ? | ? | ? | ? | ? | washed | centrifugation | ? | ? | ? | no | no | no | ? | ? | 442 | ? | spherical | SEM | JEOL JSM-6700F | face centered cubic | XRD | Bruker D8 Advance | ? | 1.18 | -18 | ? | ELS | Zeta sizer, Malvern | 40 | ? | TEM | JEM JEOL | ? | ? | ? | ? | 70.72 | ? | DLS | Zeta sizer Malvern | ? | ? | ? | ? | ? | ? | ? | ? | ? | no | no | no | no | no | no | no | no | no | no | no | no | no | 0.0014 | mg/mL | 24 | In vitro | ? | HepG2 | ? | ? | 8000 | 96 | ? | IC50 | 0.00688 | ? | mg/mL | no | no
Alahmad et al, Hypericum perforatum L.-Mediated Green Synthesis of Silver Nanoparticles Exhibiting Antioxidant and Anticancer Activities, Nanomaterials 2021, 11, 487 | Alahmad | 2021 | https://doi.org/10.3390/nano11020487 | phytosynthesis | Single | Heating | 60 | ? | No | No | No | Stirring | 700 | 5 | 20 | AgNO3 | Sigma Aldrich | ? | 1 | mM | Hypericum perforatum L. (St John’s Wort) aqueous extract | plant | Plant extract | organic | Hypericum perforatum L. (St John’s Wort) aqueous extract | plant | Plant extract | organic | ? | ? | ? | ? | 15 | mL | ? | ? | precursor;reducing | AB | ? | ? | ? | ? | ? | ? | ? | ? | ? | washed | centrifugation | ? | ? | ? | no | no | no | ? | ? | 442 | ? | spherical | SEM | JEOL JSM-6700F | face centered cubic | XRD | Bruker D8 Advance | ? | 1.18 | -18 | ? | ELS | Zeta sizer, Malvern | 40 | ? | TEM | JEM JEOL | ? | ? | ? | ? | 70.72 | ? | DLS | Zeta sizer Malvern | ? | ? | ? | ? | ? | ? | ? | ? | ? | no | no | no | no | no | no | no | no | no | no | no | no | no | 0.00277 | mg/mL | 24 | In vitro | ? | HepG2 | ? | ? | 8000 | 96 | ? | IC50 | 0.00688 | ? | mg/mL | no | no
Alahmad et al, Hypericum perforatum L.-Mediated Green Synthesis of Silver Nanoparticles Exhibiting Antioxidant and Anticancer Activities, Nanomaterials 2021, 11, 487 | Alahmad | 2021 | https://doi.org/10.3390/nano11020487 | phytosynthesis | Single | Heating | 60 | ? | No | No | No | Stirring | 700 | 5 | 20 | AgNO3 | Sigma Aldrich | ? | 1 | mM | Hypericum perforatum L. (St John’s Wort) aqueous extract | plant | Plant extract | organic | Hypericum perforatum L. (St John’s Wort) aqueous extract | plant | Plant extract | organic | ? | ? | ? | ? | 15 | mL | ? | ? | precursor;reducing | AB | ? | ? | ? | ? | ? | ? | ? | ? | ? | washed | centrifugation | ? | ? | ? | no | no | no | ? | ? | 442 | ? | spherical | SEM | JEOL JSM-6700F | face centered cubic | XRD | Bruker D8 Advance | ? | 1.18 | -18 | ? | ELS | Zeta sizer, Malvern | 40 | ? | TEM | JEM JEOL | ? | ? | ? | ? | 70.72 | ? | DLS | Zeta sizer Malvern | ? | ? | ? | ? | ? | ? | ? | ? | ? | no | no | no | no | no | no | no | no | no | no | no | no | no | 0.00554 | mg/mL | 24 | In vitro | ? | HepG2 | ? | ? | 8000 | 96 | ? | IC50 | 0.00688 | ? | mg/mL | no | no
Alahmad et al, Hypericum perforatum L.-Mediated Green Synthesis of Silver Nanoparticles Exhibiting Antioxidant and Anticancer Activities, Nanomaterials 2021, 11, 487 | Alahmad | 2021 | https://doi.org/10.3390/nano11020487 | phytosynthesis | Single | Heating | 60 | ? | No | No | No | Stirring | 700 | 5 | 20 | AgNO3 | Sigma Aldrich | ? | 1 | mM | Hypericum perforatum L. (St John’s Wort) aqueous extract | plant | Plant extract | organic | Hypericum perforatum L. (St John’s Wort) aqueous extract | plant | Plant extract | organic | ? | ? | ? | ? | 15 | mL | ? | ? | precursor;reducing | AB | ? | ? | ? | ? | ? | ? | ? | ? | ? | washed | centrifugation | ? | ? | ? | no | no | no | ? | ? | 442 | ? | spherical | SEM | JEOL JSM-6700F | face centered cubic | XRD | Bruker D8 Advance | ? | 1.18 | -18 | ? | ELS | Zeta sizer, Malvern | 40 | ? | TEM | JEM JEOL | ? | ? | ? | ? | 70.72 | ? | DLS | Zeta sizer Malvern | ? | ? | ? | ? | ? | ? | ? | ? | ? | no | no | no | no | no | no | no | no | no | no | no | no | no | 0.01107 | mg/mL | 24 | In vitro | ? | HepG2 | ? | ? | 8000 | 96 | ? | IC50 | 0.00688 | ? | mg/mL | no | no
Alahmad et al, Hypericum perforatum L.-Mediated Green Synthesis of Silver Nanoparticles Exhibiting Antioxidant and Anticancer Activities, Nanomaterials 2021, 11, 487 | Alahmad | 2021 | https://doi.org/10.3390/nano11020487 | phytosynthesis | Single | Heating | 60 | ? | No | No | No | Stirring | 700 | 5 | 20 | AgNO3 | Sigma Aldrich | ? | 1 | mM | Hypericum perforatum L. (St John’s Wort) aqueous extract | plant | Plant extract | organic | Hypericum perforatum L. (St John’s Wort) aqueous extract | plant | Plant extract | organic | ? | ? | ? | ? | 15 | mL | ? | ? | precursor;reducing | AB | ? | ? | ? | ? | ? | ? | ? | ? | ? | washed | centrifugation | ? | ? | ? | no | no | no | ? | ? | 442 | ? | spherical | SEM | JEOL JSM-6700F | face centered cubic | XRD | Bruker D8 Advance | ? | 1.18 | -18 | ? | ELS | Zeta sizer, Malvern | 40 | ? | TEM | JEM JEOL | ? | ? | ? | ? | 70.72 | ? | DLS | Zeta sizer Malvern | ? | ? | ? | ? | ? | ? | ? | ? | ? | no | no | no | no | no | no | no | no | no | no | no | no | no | 0.02214 | mg/mL | 24 | In vitro | ? | HepG2 | ? | ? | 8000 | 96 | ? | IC50 | 0.00688 | ? | mg/mL | no | no
Alahmad et al, Hypericum perforatum L.-Mediated Green Synthesis of Silver Nanoparticles Exhibiting Antioxidant and Anticancer Activities, Nanomaterials 2021, 11, 487 | Alahmad | 2021 | https://doi.org/10.3390/nano11020487 | phytosynthesis | Single | Heating | 60 | ? | No | No | No | Stirring | 700 | 5 | 20 | AgNO3 | Sigma Aldrich | ? | 1 | mM | Hypericum perforatum L. (St John’s Wort) aqueous extract | plant | Plant extract | organic | Hypericum perforatum L. (St John’s Wort) aqueous extract | plant | Plant extract | organic | ? | ? | ? | ? | 15 | mL | ? | ? | precursor;reducing | AB | ? | ? | ? | ? | ? | ? | ? | ? | ? | washed | centrifugation | ? | ? | ? | no | no | no | ? | ? | 442 | ? | spherical | SEM | JEOL JSM-6700F | face centered cubic | XRD | Bruker D8 Advance | ? | 1.18 | -18 | ? | ELS | Zeta sizer, Malvern | 40 | ? | TEM | JEM JEOL | ? | ? | ? | ? | 70.72 | ? | DLS | Zeta sizer Malvern | ? | ? | ? | ? | ? | ? | ? | ? | ? | no | no | no | no | no | no | no | no | no | no | no | no | no | 0.04428 | mg/mL | 24 | In vitro | ? | HepG2 | ? | ? | 8000 | 96 | ? | IC50 | 0.00688 | ? | mg/mL | no | no
Alahmad et al, Hypericum perforatum L.-Mediated Green Synthesis of Silver Nanoparticles Exhibiting Antioxidant and Anticancer Activities, Nanomaterials 2021, 11, 487 | Alahmad | 2021 | https://doi.org/10.3390/nano11020487 | phytosynthesis | Single | Heating | 60 | ? | No | No | No | Stirring | 700 | 5 | 20 | AgNO3 | Sigma Aldrich | ? | 1 | mM | Hypericum perforatum L. (St John’s Wort) aqueous extract | plant | Plant extract | organic | Hypericum perforatum L. (St John’s Wort) aqueous extract | plant | Plant extract | organic | ? | ? | ? | ? | 15 | mL | ? | ? | precursor;reducing | AB | ? | ? | ? | ? | ? | ? | ? | ? | ? | washed | centrifugation | ? | ? | ? | no | no | no | ? | ? | 442 | ? | spherical | SEM | JEOL JSM-6700F | face centered cubic | XRD | Bruker D8 Advance | ? | 1.18 | -18 | ? | ELS | Zeta sizer, Malvern | 40 | ? | TEM | JEM JEOL | ? | ? | ? | ? | 70.72 | ? | DLS | Zeta sizer Malvern | ? | ? | ? | ? | ? | ? | ? | ? | ? | no | no | no | no | no | no | no | no | no | no | no | no | no | 0.08856 | mg/mL | 24 | In vitro | ? | HepG2 | ? | ? | 8000 | 96 | ? | IC50 | 0.00688 | ? | mg/mL | no | no
Alahmad et al, Hypericum perforatum L.-Mediated Green Synthesis of Silver Nanoparticles Exhibiting Antioxidant and Anticancer Activities, Nanomaterials 2021, 11, 487 | Alahmad | 2021 | https://doi.org/10.3390/nano11020487 | phytosynthesis | Single | Heating | 60 | ? | No | No | No | Stirring | 700 | 5 | 20 | AgNO3 | Sigma Aldrich | ? | 1 | mM | Hypericum perforatum L. (St John’s Wort) aqueous extract | plant | Plant extract | organic | Hypericum perforatum L. (St John’s Wort) aqueous extract | plant | Plant extract | organic | ? | ? | ? | ? | 15 | mL | ? | ? | precursor;reducing | AB | ? | ? | ? | ? | ? | ? | ? | ? | ? | washed | centrifugation | ? | ? | ? | no | no | no | ? | ? | 442 | ? | spherical | SEM | JEOL JSM-6700F | face centered cubic | XRD | Bruker D8 Advance | ? | 1.18 | -18 | ? | ELS | Zeta sizer, Malvern | 40 | ? | TEM | JEM JEOL | ? | ? | ? | ? | 70.72 | ? | DLS | Zeta sizer Malvern | ? | ? | ? | ? | ? | ? | ? | ? | ? | no | no | no | no | no | no | no | no | no | no | no | no | no | 0 | mg/mL | 24 | In vitro | ? | A549 | ? | ? | 8000 | 96 | ? | IC50 | 0.00608 | ? | mg/mL | no | no
Alahmad et al, Hypericum perforatum L.-Mediated Green Synthesis of Silver Nanoparticles Exhibiting Antioxidant and Anticancer Activities, Nanomaterials 2021, 11, 487 | Alahmad | 2021 | https://doi.org/10.3390/nano11020487 | phytosynthesis | Single | Heating | 60 | ? | No | No | No | Stirring | 700 | 5 | 20 | AgNO3 | Sigma Aldrich | ? | 1 | mM | Hypericum perforatum L. (St John’s Wort) aqueous extract | plant | Plant extract | organic | Hypericum perforatum L. (St John’s Wort) aqueous extract | plant | Plant extract | organic | ? | ? | ? | ? | 15 | mL | ? | ? | precursor;reducing | AB | ? | ? | ? | ? | ? | ? | ? | ? | ? | washed | centrifugation | ? | ? | ? | no | no | no | ? | ? | 442 | ? | spherical | SEM | JEOL JSM-6700F | face centered cubic | XRD | Bruker D8 Advance | ? | 1.18 | -18 | ? | ELS | Zeta sizer, Malvern | 40 | ? | TEM | JEM JEOL | ? | ? | ? | ? | 70.72 | ? | DLS | Zeta sizer Malvern | ? | ? | ? | ? | ? | ? | ? | ? | ? | no | no | no | no | no | no | no | no | no | no | no | no | no | 0.00035 | mg/mL | 24 | In vitro | ? | A549 | ? | ? | 8000 | 96 | ? | IC50 | 0.00608 | ? | mg/mL | no | no
Alahmad et al, Hypericum perforatum L.-Mediated Green Synthesis of Silver Nanoparticles Exhibiting Antioxidant and Anticancer Activities, Nanomaterials 2021, 11, 487 | Alahmad | 2021 | https://doi.org/10.3390/nano11020487 | phytosynthesis | Single | Heating | 60 | ? | No | No | No | Stirring | 700 | 5 | 20 | AgNO3 | Sigma Aldrich | ? | 1 | mM | Hypericum perforatum L. (St John’s Wort) aqueous extract | plant | Plant extract | organic | Hypericum perforatum L. (St John’s Wort) aqueous extract | plant | Plant extract | organic | ? | ? | ? | ? | 15 | mL | ? | ? | precursor;reducing | AB | ? | ? | ? | ? | ? | ? | ? | ? | ? | washed | centrifugation | ? | ? | ? | no | no | no | ? | ? | 442 | ? | spherical | SEM | JEOL JSM-6700F | face centered cubic | XRD | Bruker D8 Advance | ? | 1.18 | -18 | ? | ELS | Zeta sizer, Malvern | 40 | ? | TEM | JEM JEOL | ? | ? | ? | ? | 70.72 | ? | DLS | Zeta sizer Malvern | ? | ? | ? | ? | ? | ? | ? | ? | ? | no | no | no | no | no | no | no | no | no | no | no | no | no | 0.0007 | mg/mL | 24 | In vitro | ? | A549 | ? | ? | 8000 | 96 | ? | IC50 | 0.00608 | ? | mg/mL | no | no
Alahmad et al, Hypericum perforatum L.-Mediated Green Synthesis of Silver Nanoparticles Exhibiting Antioxidant and Anticancer Activities, Nanomaterials 2021, 11, 487 | Alahmad | 2021 | https://doi.org/10.3390/nano11020487 | phytosynthesis | Single | Heating | 60 | ? | No | No | No | Stirring | 700 | 5 | 20 | AgNO3 | Sigma Aldrich | ? | 1 | mM | Hypericum perforatum L. (St John’s Wort) aqueous extract | plant | Plant extract | organic | Hypericum perforatum L. (St John’s Wort) aqueous extract | plant | Plant extract | organic | ? | ? | ? | ? | 15 | mL | ? | ? | precursor;reducing | AB | ? | ? | ? | ? | ? | ? | ? | ? | ? | washed | centrifugation | ? | ? | ? | no | no | no | ? | ? | 442 | ? | spherical | SEM | JEOL JSM-6700F | face centered cubic | XRD | Bruker D8 Advance | ? | 1.18 | -18 | ? | ELS | Zeta sizer, Malvern | 40 | ? | TEM | JEM JEOL | ? | ? | ? | ? | 70.72 | ? | DLS | Zeta sizer Malvern | ? | ? | ? | ? | ? | ? | ? | ? | ? | no | no | no | no | no | no | no | no | no | no | no | no | no | 0.0014 | mg/mL | 24 | In vitro | ? | A549 | ? | ? | 8000 | 96 | ? | IC50 | 0.00608 | ? | mg/mL | no | no
Alahmad et al, Hypericum perforatum L.-Mediated Green Synthesis of Silver Nanoparticles Exhibiting Antioxidant and Anticancer Activities, Nanomaterials 2021, 11, 487 | Alahmad | 2021 | https://doi.org/10.3390/nano11020487 | phytosynthesis | Single | Heating | 60 | ? | No | No | No | Stirring | 700 | 5 | 20 | AgNO3 | Sigma Aldrich | ? | 1 | mM | Hypericum perforatum L. (St John’s Wort) aqueous extract | plant | Plant extract | organic | Hypericum perforatum L. (St John’s Wort) aqueous extract | plant | Plant extract | organic | ? | ? | ? | ? | 15 | mL | ? | ? | precursor;reducing | AB | ? | ? | ? | ? | ? | ? | ? | ? | ? | washed | centrifugation | ? | ? | ? | no | no | no | ? | ? | 442 | ? | spherical | SEM | JEOL JSM-6700F | face centered cubic | XRD | Bruker D8 Advance | ? | 1.18 | -18 | ? | ELS | Zeta sizer, Malvern | 40 | ? | TEM | JEM JEOL | ? | ? | ? | ? | 70.72 | ? | DLS | Zeta sizer Malvern | ? | ? | ? | ? | ? | ? | ? | ? | ? | no | no | no | no | no | no | no | no | no | no | no | no | no | 0.00277 | mg/mL | 24 | In vitro | ? | A549 | ? | ? | 8000 | 96 | ? | IC50 | 0.00608 | ? | mg/mL | no | no
Alahmad et al, Hypericum perforatum L.-Mediated Green Synthesis of Silver Nanoparticles Exhibiting Antioxidant and Anticancer Activities, Nanomaterials 2021, 11, 487 | Alahmad | 2021 | https://doi.org/10.3390/nano11020487 | phytosynthesis | Single | Heating | 60 | ? | No | No | No | Stirring | 700 | 5 | 20 | AgNO3 | Sigma Aldrich | ? | 1 | mM | Hypericum perforatum L. (St John’s Wort) aqueous extract | plant | Plant extract | organic | Hypericum perforatum L. (St John’s Wort) aqueous extract | plant | Plant extract | organic | ? | ? | ? | ? | 15 | mL | ? | ? | precursor;reducing | AB | ? | ? | ? | ? | ? | ? | ? | ? | ? | washed | centrifugation | ? | ? | ? | no | no | no | ? | ? | 442 | ? | spherical | SEM | JEOL JSM-6700F | face centered cubic | XRD | Bruker D8 Advance | ? | 1.18 | -18 | ? | ELS | Zeta sizer, Malvern | 40 | ? | TEM | JEM JEOL | ? | ? | ? | ? | 70.72 | ? | DLS | Zeta sizer Malvern | ? | ? | ? | ? | ? | ? | ? | ? | ? | no | no | no | no | no | no | no | no | no | no | no | no | no | 0.00554 | mg/mL | 24 | In vitro | ? | A549 | ? | ? | 8000 | 96 | ? | IC50 | 0.00608 | ? | mg/mL | no | no
Alahmad et al, Hypericum perforatum L.-Mediated Green Synthesis of Silver Nanoparticles Exhibiting Antioxidant and Anticancer Activities, Nanomaterials 2021, 11, 487 | Alahmad | 2021 | https://doi.org/10.3390/nano11020487 | phytosynthesis | Single | Heating | 60 | ? | No | No | No | Stirring | 700 | 5 | 20 | AgNO3 | Sigma Aldrich | ? | 1 | mM | Hypericum perforatum L. (St John’s Wort) aqueous extract | plant | Plant extract | organic | Hypericum perforatum L. (St John’s Wort) aqueous extract | plant | Plant extract | organic | ? | ? | ? | ? | 15 | mL | ? | ? | precursor;reducing | AB | ? | ? | ? | ? | ? | ? | ? | ? | ? | washed | centrifugation | ? | ? | ? | no | no | no | ? | ? | 442 | ? | spherical | SEM | JEOL JSM-6700F | face centered cubic | XRD | Bruker D8 Advance | ? | 1.18 | -18 | ? | ELS | Zeta sizer, Malvern | 40 | ? | TEM | JEM JEOL | ? | ? | ? | ? | 70.72 | ? | DLS | Zeta sizer Malvern | ? | ? | ? | ? | ? | ? | ? | ? | ? | no | no | no | no | no | no | no | no | no | no | no | no | no | 0.01107 | mg/mL | 24 | In vitro | ? | A549 | ? | ? | 8000 | 96 | ? | IC50 | 0.00608 | ? | mg/mL | no | no
Alahmad et al, Hypericum perforatum L.-Mediated Green Synthesis of Silver Nanoparticles Exhibiting Antioxidant and Anticancer Activities, Nanomaterials 2021, 11, 487 | Alahmad | 2021 | https://doi.org/10.3390/nano11020487 | phytosynthesis | Single | Heating | 60 | ? | No | No | No | Stirring | 700 | 5 | 20 | AgNO3 | Sigma Aldrich | ? | 1 | mM | Hypericum perforatum L. (St John’s Wort) aqueous extract | plant | Plant extract | organic | Hypericum perforatum L. (St John’s Wort) aqueous extract | plant | Plant extract | organic | ? | ? | ? | ? | 15 | mL | ? | ? | precursor;reducing | AB | ? | ? | ? | ? | ? | ? | ? | ? | ? | washed | centrifugation | ? | ? | ? | no | no | no | ? | ? | 442 | ? | spherical | SEM | JEOL JSM-6700F | face centered cubic | XRD | Bruker D8 Advance | ? | 1.18 | -18 | ? | ELS | Zeta sizer, Malvern | 40 | ? | TEM | JEM JEOL | ? | ? | ? | ? | 70.72 | ? | DLS | Zeta sizer Malvern | ? | ? | ? | ? | ? | ? | ? | ? | ? | no | no | no | no | no | no | no | no | no | no | no | no | no | 0.02214 | mg/mL | 24 | In vitro | ? | A549 | ? | ? | 8000 | 96 | ? | IC50 | 0.00608 | ? | mg/mL | no | no
Alahmad et al, Hypericum perforatum L.-Mediated Green Synthesis of Silver Nanoparticles Exhibiting Antioxidant and Anticancer Activities, Nanomaterials 2021, 11, 487 | Alahmad | 2021 | https://doi.org/10.3390/nano11020487 | phytosynthesis | Single | Heating | 60 | ? | No | No | No | Stirring | 700 | 5 | 20 | AgNO3 | Sigma Aldrich | ? | 1 | mM | Hypericum perforatum L. (St John’s Wort) aqueous extract | plant | Plant extract | organic | Hypericum perforatum L. (St John’s Wort) aqueous extract | plant | Plant extract | organic | ? | ? | ? | ? | 15 | mL | ? | ? | precursor;reducing | AB | ? | ? | ? | ? | ? | ? | ? | ? | ? | washed | centrifugation | ? | ? | ? | no | no | no | ? | ? | 442 | ? | spherical | SEM | JEOL JSM-6700F | face centered cubic | XRD | Bruker D8 Advance | ? | 1.18 | -18 | ? | ELS | Zeta sizer, Malvern | 40 | ? | TEM | JEM JEOL | ? | ? | ? | ? | 70.72 | ? | DLS | Zeta sizer Malvern | ? | ? | ? | ? | ? | ? | ? | ? | ? | no | no | no | no | no | no | no | no | no | no | no | no | no | 0.04428 | mg/mL | 24 | In vitro | ? | A549 | ? | ? | 8000 | 96 | ? | IC50 | 0.00608 | ? | mg/mL | no | no
Alahmad et al, Hypericum perforatum L.-Mediated Green Synthesis of Silver Nanoparticles Exhibiting Antioxidant and Anticancer Activities, Nanomaterials 2021, 11, 487 | Alahmad | 2021 | https://doi.org/10.3390/nano11020487 | phytosynthesis | Single | Heating | 60 | ? | No | No | No | Stirring | 700 | 5 | 20 | AgNO3 | Sigma Aldrich | ? | 1 | mM | Hypericum perforatum L. (St John’s Wort) aqueous extract | plant | Plant extract | organic | Hypericum perforatum L. (St John’s Wort) aqueous extract | plant | Plant extract | organic | ? | ? | ? | ? | 15 | mL | ? | ? | precursor;reducing | AB | ? | ? | ? | ? | ? | ? | ? | ? | ? | washed | centrifugation | ? | ? | ? | no | no | no | ? | ? | 442 | ? | spherical | SEM | JEOL JSM-6700F | face centered cubic | XRD | Bruker D8 Advance | ? | 1.18 | -18 | ? | ELS | Zeta sizer, Malvern | 40 | ? | TEM | JEM JEOL | ? | ? | ? | ? | 70.72 | ? | DLS | Zeta sizer Malvern | ? | ? | ? | ? | ? | ? | ? | ? | ? | no | no | no | no | no | no | no | no | no | no | no | no | no | 0.08856 | mg/mL | 24 | In vitro | ? | A549 | ? | ? | 8000 | 96 | ? | IC50 | 0.00608 | ? | mg/mL | no | no
Alahmad et al, Hypericum perforatum L.-Mediated Green Synthesis of Silver Nanoparticles Exhibiting Antioxidant and Anticancer Activities, Nanomaterials 2021, 11, 487 | Alahmad | 2021 | https://doi.org/10.3390/nano11020487 | phytosynthesis | Single | Heating | 37 | ? | ? | No | No | Stirring | 400 | 336 | 30 | AgNO3 | Sigma Aldrich | ? | 1 | mM | Hypericum perforatum L. (St John’s Wort) aqueous extract | plant | Plant extract | organic | Hypericum perforatum L. (St John’s Wort) aqueous extract | plant | Plant extract | organic | ? | ? | ? | ? | 25 | mL | ? | ? | precursor;reducing | AB | ? | ? | ? | ? | ? | ? | ? | ? | ? | washed | centrifugation | ? | ? | ? | no | no | no | ? | ? | 460 | ? | ? | ? | ? | crystalline | XRD | Bruker D8 Advance | ? | ? | -22 | ? | ELS | Zeta sizer, Malvern | ? | ? | ? | ? | 14 | ? | XRD | Bruker D8 Advance | 73.2 | ? | DLS | Zeta sizer Malvern | ? | ? | ? | ? | ? | ? | ? | ? | ? | no | no | no | no | no | no | no | no | no | no | no | no | no | no | no | no | no | no | no | no | no | no | no | no | no | no | no | no | no | no
Alahmad et al, Hypericum perforatum L.-Mediated Green Synthesis of Silver Nanoparticles Exhibiting Antioxidant and Anticancer Activities, Nanomaterials 2021, 11, 487 | Alahmad | 2021 | https://doi.org/10.3390/nano11020487 | phytosynthesis | Single | Heating | 37 | ? | No | No | No | Stirring | 400 | 336 | 30 | AgNO3 | Sigma Aldrich | ? | 1 | mM | Hypericum perforatum L. (St John’s Wort) aqueous extract | plant | Plant extract | organic | Hypericum perforatum L. (St John’s Wort) aqueous extract | plant | Plant extract | organic | ? | ? | ? | ? | 30 | mL | ? | ? | precursor;reducing | AB | ? | ? | ? | ? | ? | ? | ? | ? | ? | washed | centrifugation | ? | ? | ? | no | no | no | ? | ? | 448 | ? | ? | ? | ? | crystalline | XRD | Bruker D8 Advance | ? | ? | -23 | ? | ELS | Zeta sizer, Malvern | ? | ? | ? | ? | 21.4 | ? | XRD | Bruker D8 Advance | 88.16 | ? | DLS | Zeta sizer Malvern | ? | ? | ? | ? | ? | ? | ? | ? | ? | no | no | no | no | no | no | no | no | no | no | no | no | no | no | no | no | no | no | no | no | no | no | no | no | no | no | no | no | no | no
Alahmad et al, Hypericum perforatum L.-Mediated Green Synthesis of Silver Nanoparticles Exhibiting Antioxidant and Anticancer Activities, Nanomaterials 2021, 11, 487 | Alahmad | 2021 | https://doi.org/10.3390/nano11020487 | phytosynthesis | Single | Heating | 60 | ? | No | No | No | Stirring | 700 | 4 | 20 | AgNO3 | Sigma Aldrich | ? | 10 | mM | Hypericum perforatum L. (St John’s Wort) aqueous extract | plant | Plant extract | organic | Hypericum perforatum L. (St John’s Wort) aqueous extract | plant | Plant extract | organic | ? | ? | ? | ? | 15 | mL | ? | ? | precursor;reducing | AB | ? | ? | ? | ? | ? | ? | ? | ? | ? | washed | centrifugation | ? | ? | ? | no | no | no | ? | ? | 442 | ? | ? | ? | ? | ? | ? | ? | ? | ? | ? | ? | ? | ? | ? | ? | ? | ? | ? | ? | ? | ? | 171.072 | ? | DLS | Zeta sizer Malvern | ? | ? | ? | ? | ? | ? | ? | ? | ? | no | no | no | no | no | no | no | no | no | no | no | no | no | no | no | no | no | no | no | no | no | no | no | no | no | no | no | no | no | no
Alahmad et al, Hypericum perforatum L.-Mediated Green Synthesis of Silver Nanoparticles Exhibiting Antioxidant and Anticancer Activities, Nanomaterials 2021, 11, 487 | Alahmad | 2021 | https://doi.org/10.3390/nano11020487 | phytosynthesis | Single | Heating | 60 | ? | No | No | No | Stirring | 700 | 2 | 20 | AgNO3 | Sigma Aldrich | ? | 10 | mM | Hypericum perforatum L. (St John’s Wort) aqueous extract | plant | Plant extract | organic | Hypericum perforatum L. (St John’s Wort) aqueous extract | plant | Plant extract | organic | ? | ? | ? | ? | 15 | mL | ? | ? | precursor;reducing | AB | ? | ? | ? | ? | ? | ? | ? | ? | ? | washed | centrifugation | ? | ? | ? | no | no | no | ? | ? | ? | ? | ? | ? | ? | ? | ? | ? | ? | ? | ? | ? | ? | ? | ? | ? | ? | ? | ? | ? | ? | ? | 211.048 | ? | DLS | Zeta sizer Malvern | ? | ? | ? | ? | ? | ? | ? | ? | ? | no | no | no | no | no | no | no | no | no | no | no | no | no | no | no | no | no | no | no | no | no | no | no | no | no | no | no | no | no | no
Alam et al, Green-nanochemistry for safe environment: bio-friendly synthesis of fluorescent monometallic (Ag and Au) and bimetallic (Ag/Au alloy) nanoparticles having pesticide sensing activity, J Nanostruct Chem (2016) 6:373–395 | Alam | 2016 | 10.1007/s40097-016-0209-y | phytosynthesis | Single | sonication | 25 | ? | No | No | 40 | ? | ? | 0.08 | 5 | AgNO3 | Sigma Aldrich | ? | 2 | mM | Indian curry plant leafe extract (Green Multifuntional Agents GMA) | plant | Plant extract | organic | Indian curry plant leafe extract (Green Multifuntional Agents GMA) | plant | Plant extract | organic | 0.4 | mg/mL | ? | ? | 10 | mL | 0.4 | mg/mL | reducing;precursor;other | BAE | ? | ? | ? | ? | ? | ? | ? | ? | ? | no | no | no | no | no | no | no | no | Water | ? | 408 | ? | spherical | TEM | JEOL JEM-2100 | face centered cubic | XRD | Rigaku Ultima IV | 9 | ? | ? | ? | ? | ? | 32 | ? | TEM | JEM JEOL | ? | ? | ? | ? | ? | ? | ? | ? | ? | ? | ? | ? | ? | ? | ? | ? | No | no | no | no | no | no | no | no | no | no | no | no | no | no | no | no | no | no | no | no | no | no | no | no | no | no | no | no | no | no | no
Alam et al, Green-nanochemistry for safe environment: bio-friendly synthesis of fluorescent monometallic (Ag and Au) and bimetallic (Ag/Au alloy) nanoparticles having pesticide sensing activity, J Nanostruct Chem (2016) 6:373–395 | Alam | 2016 | 10.1007/s40097-016-0209-y | phytosynthesis | Single | sonication | 25 | ? | No | No | 40 | ? | ? | 0.03 | 10 | AgNO3 | Sigma Aldrich | ? | 0.5 | mM | Koenigine | plant | Organic molecule isolated from the plant extract | organic | Koenigine | plant | Organic molecule isolated from the plant extract | organic | 0.4 | mg/mL | ? | ? | 3 | mL | 0.4 | mg/mL | reducing;other;precursor | BEA | ? | ? | ? | ? | ? | ? | ? | ? | ? | no | no | no | no | no | no | no | no | Water | ? | 421 | ? | spherical | TEM | JEOL JEM-2100 | face centered cubic | XRD | Rigaku Ultima IV | 9 | ? | ? | ? | ? | ? | 16 | ? | TEM | JEM JEOL | ? | ? | ? | ? | ? | ? | ? | ? | ? | ? | ? | ? | ? | ? | ? | ? | No | no | no | no | no | no | no | no | no | no | no | no | no | no | no | no | no | no | no | no | no | no | no | no | no | no | no | no | no | no | no
Alam et al, Green-nanochemistry for safe environment: bio-friendly synthesis of fluorescent monometallic (Ag and Au) and bimetallic (Ag/Au alloy) nanoparticles having pesticide sensing activity, J Nanostruct Chem (2016) 6:373–395 | Alam | 2016 | 10.1007/s40097-016-0209-y | phytosynthesis | Single | sonication | 25 | ? | No | No | 40 | ? | ? | 0.08 | 5 | AgNO3 | Sigma Aldrich | ? | 0.5 | mM | Koenidine | plant | Organic molecule isolated from the plant extract | organic | Koenidine | plant | Organic molecule isolated from the plant extract | organic | 0.4 | mg/mL | ? | ? | 3 | mL | 0.4 | mg/mL | reducing;other;precursor | BEA | ? | ? | ? | ? | ? | ? | ? | ? | ? | no | no | no | no | no | no | no | no | Water | ? | 424 | ? | spherical | TEM | JEOL JEM-2100 | face centered cubic | XRD | Rigaku Ultima IV | 9 | ? | ? | ? | ? | ? | 28 | ? | TEM | JEM JEOL | ? | ? | ? | ? | ? | ? | ? | ? | ? | ? | ? | ? | ? | ? | ? | ? | No | no | no | no | no | no | no | no | no | no | no | no | no | no | no | no | no | no | no | no | no | no | no | no | no | no | no | no | no | no | no
Alam et al, Green-nanochemistry for safe environment: bio-friendly synthesis of fluorescent monometallic (Ag and Au) and bimetallic (Ag/Au alloy) nanoparticles having pesticide sensing activity, J Nanostruct Chem (2016) 6:373–395 | Alam | 2016 | 10.1007/s40097-016-0209-y | phytosynthesis | Single | sonication | 25 | ? | No | No | 40 | ? | ? | 0.08 | 5 | AgNO3 | Sigma Aldrich | ? | 0.5 | mM | Girinimbine | plant | Organic molecule isolated from the plant extract | organic | Girinimbine | plant | Organic molecule isolated from the plant extract | organic | 0.4 | mg/mL | ? | ? | 3 | mL | 0.4 | mg/mL | reducing;other;precursor | BEA | ? | ? | ? | ? | ? | ? | ? | ? | ? | no | no | no | no | no | no | no | no | Water | ? | 426 | ? | spherical | TEM | JEOL JEM-2100 | face centered cubic | XRD | Rigaku Ultima IV | 9 | ? | ? | ? | ? | ? | 22 | ? | TEM | JEM JEOL | ? | ? | ? | ? | ? | ? | ? | ? | ? | ? | ? | ? | ? | ? | ? | ? | No | no | no | no | no | no | no | no | no | no | no | no | no | no | no | no | no | no | no | no | no | no | no | no | no | no | no | no | no | no | no
Alam et al, Green-nanochemistry for safe environment: bio-friendly synthesis of fluorescent monometallic (Ag and Au) and bimetallic (Ag/Au alloy) nanoparticles having pesticide sensing activity, J Nanostruct Chem (2016) 6:373–395 | Alam | 2016 | 10.1007/s40097-016-0209-y | phytosynthesis | Single | sonication | 25 | ? | No | No | 40 | ? | ? | 0.08 | 5 | AgNO3 | Sigma Aldrich | ? | 0.5 | mM | Mahanimbine | plant | Organic molecule isolated from the plant extract | organic | Mahanimbine | plant | Organic molecule isolated from the plant extract | organic | 0.4 | mg/mL | ? | ? | 3 | mL | 0.4 | mg/mL | reducing;other;precursor | BEA | ? | ? | ? | ? | ? | ? | ? | ? | ? | no | no | no | no | no | no | no | no | Water | ? | 422 | ? | spherical | TEM | JEOL JEM-2100 | face centered cubic | XRD | Rigaku Ultima IV | 9 | ? | ? | ? | ? | ? | 32 | ? | TEM | JEM JEOL | ? | ? | ? | ? | ? | ? | ? | ? | ? | ? | ? | ? | ? | ? | ? | ? | No | no | no | no | no | no | no | no | no | no | no | no | no | no | no | no | no | no | no | no | no | no | no | no | no | no | no | no | no | no | no
Alam et al, Green-nanochemistry for safe environment: bio-friendly synthesis of fluorescent monometallic (Ag and Au) and bimetallic (Ag/Au alloy) nanoparticles having pesticide sensing activity, J Nanostruct Chem (2016) 6:373–395 | Alam | 2016 | 10.1007/s40097-016-0209-y | phytosynthesis | Single | sonication | 25 | ? | No | No | 40 | ? | ? | 0.08 | 5 | AgNO3 | Sigma Aldrich | ? | 0.5 | mM | Quercetin | plant | Organic molecule isolated from the plant extract | organic | Quercetin | plant | Organic molecule isolated from the plant extract | organic | 0.4 | mg/mL | ? | ? | 3 | mL | 0.4 | mg/mL | reducing;other;precursor | BEA | ? | ? | ? | ? | ? | ? | ? | ? | ? | no | no | no | no | no | no | no | no | Water | ? | 406 | ? | spherical | TEM | JEOL JEM-2100 | face centered cubic | XRD | Rigaku Ultima IV | 9 | ? | ? | ? | ? | ? | 115 | ? | TEM | JEM JEOL | ? | ? | ? | ? | ? | ? | ? | ? | ? | ? | ? | ? | ? | ? | ? | ? | No | no | no | no | no | no | no | no | no | no | no | no | no | no | no | no | no | no | no | no | no | no | no | no | no | no | no | no | no | no | no
Allafchian et al, Green synthesis of silver nanoparticles using phlomis leaf extract and investigation of their antibacterial activity, J Nanostruct Chem (2016) 6:129–135 | Allafchian | 2016 | 10.1007/s40097-016-0187-0 | phytosynthesis | Single | No | 25 | ? | No | No | No | No | 0 | ? | 50 | AgNO3 | Merck | ? | 10 | mM | Phlomis leaf extract | plant | Plant extract | organic | Phlomis leaf extract | plant | Plant extract | organic | ? | ? | ? | ? | 5 | mL | ? | ? | precursor;reducing | AB | ? | ? | ? | ? | ? | ? | ? | ? | ? | no | no | no | no | no | no | no | no | ? | ? | 440 | ? | spherical | SEM | HITACHI S–4160 | face centered cubic | XRD | Philips–X’Pert Pro MPD | ? | ? | ? | ? | ? | ? | 25 | ? | TEM | CM30 Philphs | 27 | ? | XRD | Panalytical Xpert | ? | ? | ? | ? | ? | ? | ? | ? | ? | ? | ? | ? | ? | 0.1 | mg/mL | ? | ? | 24 | 37 | MuellerHinton | Staphylococcus aureus | ? | 14.7 | ? | mm | ZOI | no | no | no | no | no | no | no | no | no | no | no | no | no | no | no | no | no
Allafchian et al, Green synthesis of silver nanoparticles using phlomis leaf extract and investigation of their antibacterial activity, J Nanostruct Chem (2016) 6:129–135 | Allafchian | 2016 | 10.1007/s40097-016-0187-0 | phytosynthesis | Single | No | 25 | ? | No | No | No | No | 0 | ? | 50 | AgNO3 | Merck | ? | 10 | mM | Phlomis leaf extract | plant | Plant extract | organic | Phlomis leaf extract | plant | Plant extract | organic | ? | ? | ? | ? | 5 | mL | ? | ? | precursor;reducing | AB | ? | ? | ? | ? | ? | ? | ? | ? | ? | no | no | no | no | no | no | no | no | ? | ? | 440 | ? | spherical | SEM | HITACHI S–4160 | face centered cubic | XRD | Philips–X’Pert Pro MPD | ? | ? | ? | ? | ? | ? | 25 | ? | TEM | CM30 Philphs | 27 | ? | XRD | Panalytical Xpert | ? | ? | ? | ? | ? | ? | ? | ? | ? | ? | ? | ? | ? | 0.1 | mg/mL | ? | ? | 24 | 37 | MuellerHinton | Bacillus cereus | ? | 12.1 | ? | mm | ZOI | no | no | no | no | no | no | no | no | no | no | no | no | no | no | no | no | no
Allafchian et al, Green synthesis of silver nanoparticles using phlomis leaf extract and investigation of their antibacterial activity, J Nanostruct Chem (2016) 6:129–135 | Allafchian | 2016 | 10.1007/s40097-016-0187-0 | phytosynthesis | Single | No | 25 | ? | No | No | No | No | 0 | ? | 50 | AgNO3 | Merck | ? | 10 | mM | Phlomis leaf extract | plant | Plant extract | organic | Phlomis leaf extract | plant | Plant extract | organic | ? | ? | ? | ? | 5 | mL | ? | ? | precursor;reducing | AB | ? | ? | ? | ? | ? | ? | ? | ? | ? | no | no | no | no | no | no | no | no | ? | ? | 440 | ? | spherical | SEM | HITACHI S–4160 | face centered cubic | XRD | Philips–X’Pert Pro MPD | ? | ? | ? | ? | ? | ? | 25 | ? | TEM | CM30 Philphs | 27 | ? | XRD | Panalytical Xpert | ? | ? | ? | ? | ? | ? | ? | ? | ? | ? | ? | ? | ? | 0.1 | mg/mL | ? | ? | 24 | 37 | MuellerHinton | Salmonella enterica typhimurium | ? | 15 | ? | mm | ZOI | no | no | no | no | no | no | no | no | no | no | no | no | no | no | no | no | no
Allafchian et al, Green synthesis of silver nanoparticles using phlomis leaf extract and investigation of their antibacterial activity, J Nanostruct Chem (2016) 6:129–135 | Allafchian | 2016 | 10.1007/s40097-016-0187-0 | phytosynthesis | Single | No | 25 | ? | No | No | No | No | 0 | ? | 50 | AgNO3 | Merck | ? | 10 | mM | Phlomis leaf extract | plant | Plant extract | organic | Phlomis leaf extract | plant | Plant extract | organic | ? | ? | ? | ? | 5 | mL | ? | ? | precursor;reducing | AB | ? | ? | ? | ? | ? | ? | ? | ? | ? | no | no | no | no | no | no | no | no | ? | ? | 440 | ? | spherical | SEM | HITACHI S–4160 | face centered cubic | XRD | Philips–X’Pert Pro MPD | ? | ? | ? | ? | ? | ? | 25 | ? | TEM | CM30 Philphs | 27 | ? | XRD | Panalytical Xpert | ? | ? | ? | ? | ? | ? | ? | ? | ? | ? | ? | ? | ? | 0.1 | mg/mL | ? | ? | 24 | 37 | MuellerHinton | Escherichia coli | ? | 15 | ? | mm | ZOI | no | no | no | no | no | no | no | no | no | no | no | no | no | no | no | no | no
Alvarez-Cirerol et al, Silver Nanoparticles Synthesized with Rumex hymenosepalus: A Strategy to Combat Early Mortality Syndrome (EMS) in a Cultivated White Shrimp, Journal of Nanomaterials, Volume 2019, Article ID 8214675, 15 pages | Alvarez-Cirerol | 2019 | https://doi.org/10.1155/2019/8214675 | phytosynthesis | Single | No | 25 | Light | no | No | No | Stirring | ? | 1 | 88 | AgNO3 | Sigma Aldrich | 99.9 | 100 | mM | Rumex hymenosepalus extract | plant | Plant extract | organic | Rumex hymenosepalus extract | plant | Plant extract | organic | 11.6 | mg/mL | ? | ? | 16 | mL | 11.6 | mg/mL | reducing;precursor | BA | ? | ? | ? | ? | ? | ? | ? | ? | ? | washing;dried | centrifugation;oven | 15000 | rpm | ? | 40 | 720 | 120 min ultrasonication | ? | ? | 415 | ? | spherical | TEM | JEOL 2010F | face centered cubic | TEM | JEOL 2010F | ? | ? | -47.42 | 1.0498 | ELS | Zeta sizer, Malvern | 4.9 | 1.4 | TEM | TEM JEOL 2100 | ? | ? | ? | ? | 80.82 | 1.1642 | ELS | Zeta sizer Malvern | ? | ? | ? | ? | 0.5544 | 0.0038 | DLS | Zetasizer Malvern | ? | 0.005 | mg/mL | 30 | uL | 24 | 37 | MuellerHinton | Vibrio parahaemolyticus | ? | 25 | ? | mm | ZOI | 0.045 | mg/mL | 24 | In vivo | A. franciscana nauplii | ? | ? | ? | 25 | 6 | Survival assay | Cell viability | 88.4 | 0.4 | % | no | no
Alvarez-Cirerol et al, Silver Nanoparticles Synthesized with Rumex hymenosepalus: A Strategy to Combat Early Mortality Syndrome (EMS) in a Cultivated White Shrimp, Journal of Nanomaterials, Volume 2019, Article ID 8214675, 15 pages | Alvarez-Cirerol | 2019 | https://doi.org/10.1155/2019/8214675 | phytosynthesis | Single | No | 25 | Light | no | No | No | Stirring | ? | 1 | 88 | AgNO3 | Sigma Aldrich | 99.9 | 100 | mM | Rumex hymenosepalus extract | plant | Plant extract | organic | Rumex hymenosepalus extract | plant | Plant extract | organic | 11.6 | mg/mL | ? | ? | 16 | mL | 11.6 | mg/mL | reducing;precursor | BA | ? | ? | ? | ? | ? | ? | ? | ? | ? | washing;dried | centrifugation;oven | 15000 | rpm | ? | 40 | 720 | 120 min ultrasonication | ? | ? | 415 | ? | spherical | TEM | JEOL 2010F | face centered cubic | TEM | JEOL 2010F | ? | ? | -47.42 | 1.0498 | ELS | Zeta sizer, Malvern | 4.9 | 1.4 | TEM | TEM JEOL 2100 | ? | ? | ? | ? | 80.82 | 1.1642 | ELS | Zeta sizer Malvern | ? | ? | ? | ? | 0.5544 | 0.0038 | DLS | Zetasizer Malvern | ? | 0.01 | mg/mL | 30 | uL | 24 | 37 | MuellerHinton | Vibrio parahaemolyticus | ? | 25 | ? | mm | ZOI | 0.045 | mg/mL | 24 | In vivo | A. franciscana nauplii | ? | ? | ? | 25 | 6 | Survival assay | Cell viability | 88.4 | 0.4 | % | no | no
Alvarez-Cirerol et al, Silver Nanoparticles Synthesized with Rumex hymenosepalus: A Strategy to Combat Early Mortality Syndrome (EMS) in a Cultivated White Shrimp, Journal of Nanomaterials, Volume 2019, Article ID 8214675, 15 pages | Alvarez-Cirerol | 2019 | https://doi.org/10.1155/2019/8214675 | phytosynthesis | Single | No | 25 | Light | no | No | No | Stirring | ? | 1 | 88 | AgNO3 | Sigma Aldrich | 99.9 | 100 | mM | Rumex hymenosepalus extract | plant | Plant extract | organic | Rumex hymenosepalus extract | plant | Plant extract | organic | 11.6 | mg/mL | ? | ? | 16 | mL | 11.6 | mg/mL | reducing;precursor | BA | ? | ? | ? | ? | ? | ? | ? | ? | ? | washing;dried | centrifugation;oven | 15000 | rpm | ? | 40 | 720 | 120 min ultrasonication | ? | ? | 415 | ? | spherical | TEM | JEOL 2010F | face centered cubic | TEM | JEOL 2010F | ? | ? | -47.42 | 1.0498 | ELS | Zeta sizer, Malvern | 4.9 | 1.4 | TEM | TEM JEOL 2100 | ? | ? | ? | ? | 80.82 | 1.1642 | ELS | Zeta sizer Malvern | ? | ? | ? | ? | 0.5544 | 0.0038 | DLS | Zetasizer Malvern | ? | 0.015 | mg/mL | 30 | uL | 24 | 37 | MuellerHinton | Vibrio parahaemolyticus | ? | 25 | ? | mm | ZOI | 0.045 | mg/mL | 24 | In vivo | A. franciscana nauplii | ? | ? | ? | 25 | 6 | Survival assay | Cell viability | 88.4 | 0.4 | % | no | no
Alvarez-Cirerol et al, Silver Nanoparticles Synthesized with Rumex hymenosepalus: A Strategy to Combat Early Mortality Syndrome (EMS) in a Cultivated White Shrimp, Journal of Nanomaterials, Volume 2019, Article ID 8214675, 15 pages | Alvarez-Cirerol | 2019 | https://doi.org/10.1155/2019/8214675 | phytosynthesis | Single | No | 25 | Light | no | No | No | Stirring | ? | 1 | 88 | AgNO3 | Sigma Aldrich | 99.9 | 100 | mM | Rumex hymenosepalus extract | plant | Plant extract | organic | Rumex hymenosepalus extract | plant | Plant extract | organic | 11.6 | mg/mL | ? | ? | 16 | mL | 11.6 | mg/mL | reducing;precursor | BA | ? | ? | ? | ? | ? | ? | ? | ? | ? | washing;dried | centrifugation;oven | 15000 | rpm | ? | 40 | 720 | 120 min ultrasonication | ? | ? | 415 | ? | spherical | TEM | JEOL 2010F | face centered cubic | TEM | JEOL 2010F | ? | ? | -47.42 | 1.0498 | ELS | Zeta sizer, Malvern | 4.9 | 1.4 | TEM | TEM JEOL 2100 | ? | ? | ? | ? | 80.82 | 1.1642 | ELS | Zeta sizer Malvern | ? | ? | ? | ? | 0.5544 | 0.0038 | DLS | Zetasizer Malvern | ? | 0.02 | mg/mL | 30 | uL | 24 | 37 | MuellerHinton | Vibrio parahaemolyticus | ? | 25 | ? | mm | ZOI | 0.045 | mg/mL | 24 | In vivo | A. franciscana nauplii | ? | ? | ? | 25 | 6 | Survival assay | Cell viability | 88.4 | 0.4 | % | no | no
Alvarez-Cirerol et al, Silver Nanoparticles Synthesized with Rumex hymenosepalus: A Strategy to Combat Early Mortality Syndrome (EMS) in a Cultivated White Shrimp, Journal of Nanomaterials, Volume 2019, Article ID 8214675, 15 pages | Alvarez-Cirerol | 2019 | https://doi.org/10.1155/2019/8214675 | phytosynthesis | Single | No | 25 | Light | no | No | No | Stirring | ? | 1 | 88 | AgNO3 | Sigma Aldrich | 99.9 | 100 | mM | Rumex hymenosepalus extract | plant | Plant extract | organic | Rumex hymenosepalus extract | plant | Plant extract | organic | 11.6 | mg/mL | ? | ? | 16 | mL | 11.6 | mg/mL | reducing;precursor | BA | ? | ? | ? | ? | ? | ? | ? | ? | ? | washing;dried | centrifugation;oven | 15000 | rpm | ? | 40 | 720 | 120 min ultrasonication | ? | ? | 415 | ? | spherical | TEM | JEOL 2010F | face centered cubic | TEM | JEOL 2010F | ? | ? | -47.42 | 1.0498 | ELS | Zeta sizer, Malvern | 4.9 | 1.4 | TEM | TEM JEOL 2100 | ? | ? | ? | ? | 80.82 | 1.1642 | ELS | Zeta sizer Malvern | ? | ? | ? | ? | 0.5544 | 0.0038 | DLS | Zetasizer Malvern | ? | 0.025 | mg/mL | 30 | uL | 24 | 37 | MuellerHinton | Vibrio parahaemolyticus | ? | 25 | ? | mm | ZOI | 0.045 | mg/mL | 24 | In vivo | A. franciscana nauplii | ? | ? | ? | 25 | 6 | Survival assay | Cell viability | 88.4 | 0.4 | % | no | no
Alvarez-Cirerol et al, Silver Nanoparticles Synthesized with Rumex hymenosepalus: A Strategy to Combat Early Mortality Syndrome (EMS) in a Cultivated White Shrimp, Journal of Nanomaterials, Volume 2019, Article ID 8214675, 15 pages | Alvarez-Cirerol | 2019 | https://doi.org/10.1155/2019/8214675 | phytosynthesis | Single | No | 25 | Light | no | No | No | Stirring | ? | 1 | 88 | AgNO3 | Sigma Aldrich | 99.9 | 100 | mM | Rumex hymenosepalus extract | plant | Plant extract | organic | Rumex hymenosepalus extract | plant | Plant extract | organic | 11.6 | mg/mL | ? | ? | 16 | mL | 11.6 | mg/mL | reducing;precursor | BA | ? | ? | ? | ? | ? | ? | ? | ? | ? | washing;dried | centrifugation;oven | 15000 | rpm | ? | 40 | 720 | 120 min ultrasonication | ? | ? | 415 | ? | spherical | TEM | JEOL 2010F | face centered cubic | TEM | JEOL 2010F | ? | ? | -47.42 | 1.0498 | ELS | Zeta sizer, Malvern | 4.9 | 1.4 | TEM | TEM JEOL 2100 | ? | ? | ? | ? | 80.82 | 1.1642 | ELS | Zeta sizer Malvern | ? | ? | ? | ? | 0.5544 | 0.0038 | DLS | Zetasizer Malvern | ? | 0.03 | mg/mL | 30 | uL | 24 | 37 | MuellerHinton | Vibrio parahaemolyticus | ? | 25 | ? | mm | ZOI | 0.045 | mg/mL | 24 | In vivo | A. franciscana nauplii | ? | ? | ? | 25 | 6 | Survival assay | Cell viability | 88.4 | 0.4 | % | no | no
Alvarez-Cirerol et al, Silver Nanoparticles Synthesized with Rumex hymenosepalus: A Strategy to Combat Early Mortality Syndrome (EMS) in a Cultivated White Shrimp, Journal of Nanomaterials, Volume 2019, Article ID 8214675, 15 pages | Alvarez-Cirerol | 2019 | https://doi.org/10.1155/2019/8214675 | phytosynthesis | Single | No | 25 | Light | no | No | No | Stirring | ? | 1 | 88 | AgNO3 | Sigma Aldrich | 99.9 | 100 | mM | Rumex hymenosepalus extract | plant | Plant extract | organic | Rumex hymenosepalus extract | plant | Plant extract | organic | 11.6 | mg/mL | ? | ? | 16 | mL | 11.6 | mg/mL | reducing;precursor | BA | ? | ? | ? | ? | ? | ? | ? | ? | ? | washing;dried | centrifugation;oven | 15000 | rpm | ? | 40 | 720 | 120 min ultrasonication | ? | ? | 415 | ? | spherical | TEM | JEOL 2010F | face centered cubic | TEM | JEOL 2010F | ? | ? | -47.42 | 1.0498 | ELS | Zeta sizer, Malvern | 4.9 | 1.4 | TEM | TEM JEOL 2100 | ? | ? | ? | ? | 80.82 | 1.1642 | ELS | Zeta sizer Malvern | ? | ? | ? | ? | 0.5544 | 0.0038 | DLS | Zetasizer Malvern | ? | 0.035 | mg/mL | 30 | uL | 24 | 37 | MuellerHinton | Vibrio parahaemolyticus | ? | 25 | ? | mm | ZOI | 0.045 | mg/mL | 24 | In vivo | A. franciscana nauplii | ? | ? | ? | 25 | 6 | Survival assay | Cell viability | 88.4 | 0.4 | % | no | no
Alvarez-Cirerol et al, Silver Nanoparticles Synthesized with Rumex hymenosepalus: A Strategy to Combat Early Mortality Syndrome (EMS) in a Cultivated White Shrimp, Journal of Nanomaterials, Volume 2019, Article ID 8214675, 15 pages | Alvarez-Cirerol | 2019 | https://doi.org/10.1155/2019/8214675 | phytosynthesis | Single | No | 25 | Light | no | No | No | Stirring | ? | 1 | 88 | AgNO3 | Sigma Aldrich | 99.9 | 100 | mM | Rumex hymenosepalus extract | plant | Plant extract | organic | Rumex hymenosepalus extract | plant | Plant extract | organic | 11.6 | mg/mL | ? | ? | 16 | mL | 11.6 | mg/mL | reducing;precursor | BA | ? | ? | ? | ? | ? | ? | ? | ? | ? | washing;dried | centrifugation;oven | 15000 | rpm | ? | 40 | 720 | 120 min ultrasonication | ? | ? | 415 | ? | spherical | TEM | JEOL 2010F | face centered cubic | TEM | JEOL 2010F | ? | ? | -47.42 | 1.0498 | ELS | Zeta sizer, Malvern | 4.9 | 1.4 | TEM | TEM JEOL 2100 | ? | ? | ? | ? | 80.82 | 1.1642 | ELS | Zeta sizer Malvern | ? | ? | ? | ? | 0.5544 | 0.0038 | DLS | Zetasizer Malvern | ? | 0.005 | mg/mL | 30 | uL | 24 | 37 | MuellerHinton | Vibrio parahaemolyticus | ? | 25 | ? | mm | ZOI | 0.05 | mg/mL | 24 | In vivo | A. franciscana nauplii | ? | ? | ? | 25 | 6 | Survival assay | Cell viability | 91.4 | 2.2 | % | no | no
Alvarez-Cirerol et al, Silver Nanoparticles Synthesized with Rumex hymenosepalus: A Strategy to Combat Early Mortality Syndrome (EMS) in a Cultivated White Shrimp, Journal of Nanomaterials, Volume 2019, Article ID 8214675, 15 pages | Alvarez-Cirerol | 2019 | https://doi.org/10.1155/2019/8214675 | phytosynthesis | Single | No | 25 | Light | no | No | No | Stirring | ? | 1 | 88 | AgNO3 | Sigma Aldrich | 99.9 | 100 | mM | Rumex hymenosepalus extract | plant | Plant extract | organic | Rumex hymenosepalus extract | plant | Plant extract | organic | 11.6 | mg/mL | ? | ? | 16 | mL | 11.6 | mg/mL | reducing;precursor | BA | ? | ? | ? | ? | ? | ? | ? | ? | ? | washing;dried | centrifugation;oven | 15000 | rpm | ? | 40 | 720 | 120 min ultrasonication | ? | ? | 415 | ? | spherical | TEM | JEOL 2010F | face centered cubic | TEM | JEOL 2010F | ? | ? | -47.42 | 1.0498 | ELS | Zeta sizer, Malvern | 4.9 | 1.4 | TEM | TEM JEOL 2100 | ? | ? | ? | ? | 80.82 | 1.1642 | ELS | Zeta sizer Malvern | ? | ? | ? | ? | 0.5544 | 0.0038 | DLS | Zetasizer Malvern | ? | 0.01 | mg/mL | 30 | uL | 24 | 37 | MuellerHinton | Vibrio parahaemolyticus | ? | 25 | ? | mm | ZOI | 0.05 | mg/mL | 24 | In vivo | A. franciscana nauplii | ? | ? | ? | 25 | 6 | Survival assay | Cell viability | 91.4 | 2.2 | % | no | no
Alvarez-Cirerol et al, Silver Nanoparticles Synthesized with Rumex hymenosepalus: A Strategy to Combat Early Mortality Syndrome (EMS) in a Cultivated White Shrimp, Journal of Nanomaterials, Volume 2019, Article ID 8214675, 15 pages | Alvarez-Cirerol | 2019 | https://doi.org/10.1155/2019/8214675 | phytosynthesis | Single | No | 25 | Light | no | No | No | Stirring | ? | 1 | 88 | AgNO3 | Sigma Aldrich | 99.9 | 100 | mM | Rumex hymenosepalus extract | plant | Plant extract | organic | Rumex hymenosepalus extract | plant | Plant extract | organic | 11.6 | mg/mL | ? | ? | 16 | mL | 11.6 | mg/mL | reducing;precursor | BA | ? | ? | ? | ? | ? | ? | ? | ? | ? | washing;dried | centrifugation;oven | 15000 | rpm | ? | 40 | 720 | 120 min ultrasonication | ? | ? | 415 | ? | spherical | TEM | JEOL 2010F | face centered cubic | TEM | JEOL 2010F | ? | ? | -47.42 | 1.0498 | ELS | Zeta sizer, Malvern | 4.9 | 1.4 | TEM | TEM JEOL 2100 | ? | ? | ? | ? | 80.82 | 1.1642 | ELS | Zeta sizer Malvern | ? | ? | ? | ? | 0.5544 | 0.0038 | DLS | Zetasizer Malvern | ? | 0.015 | mg/mL | 30 | uL | 24 | 37 | MuellerHinton | Vibrio parahaemolyticus | ? | 25 | ? | mm | ZOI | 0.05 | mg/mL | 24 | In vivo | A. franciscana nauplii | ? | ? | ? | 25 | 6 | Survival assay | Cell viability | 91.4 | 2.2 | % | no | no
Alvarez-Cirerol et al, Silver Nanoparticles Synthesized with Rumex hymenosepalus: A Strategy to Combat Early Mortality Syndrome (EMS) in a Cultivated White Shrimp, Journal of Nanomaterials, Volume 2019, Article ID 8214675, 15 pages | Alvarez-Cirerol | 2019 | https://doi.org/10.1155/2019/8214675 | phytosynthesis | Single | No | 25 | Light | no | No | No | Stirring | ? | 1 | 88 | AgNO3 | Sigma Aldrich | 99.9 | 100 | mM | Rumex hymenosepalus extract | plant | Plant extract | organic | Rumex hymenosepalus extract | plant | Plant extract | organic | 11.6 | mg/mL | ? | ? | 16 | mL | 11.6 | mg/mL | reducing;precursor | BA | ? | ? | ? | ? | ? | ? | ? | ? | ? | washing;dried | centrifugation;oven | 15000 | rpm | ? | 40 | 720 | 120 min ultrasonication | ? | ? | 415 | ? | spherical | TEM | JEOL 2010F | face centered cubic | TEM | JEOL 2010F | ? | ? | -47.42 | 1.0498 | ELS | Zeta sizer, Malvern | 4.9 | 1.4 | TEM | TEM JEOL 2100 | ? | ? | ? | ? | 80.82 | 1.1642 | ELS | Zeta sizer Malvern | ? | ? | ? | ? | 0.5544 | 0.0038 | DLS | Zetasizer Malvern | ? | 0.02 | mg/mL | 30 | uL | 24 | 37 | MuellerHinton | Vibrio parahaemolyticus | ? | 25 | ? | mm | ZOI | 0.05 | mg/mL | 24 | In vivo | A. franciscana nauplii | ? | ? | ? | 25 | 6 | Survival assay | Cell viability | 91.4 | 2.2 | % | no | no
Alvarez-Cirerol et al, Silver Nanoparticles Synthesized with Rumex hymenosepalus: A Strategy to Combat Early Mortality Syndrome (EMS) in a Cultivated White Shrimp, Journal of Nanomaterials, Volume 2019, Article ID 8214675, 15 pages | Alvarez-Cirerol | 2019 | https://doi.org/10.1155/2019/8214675 | phytosynthesis | Single | No | 25 | Light | no | No | No | Stirring | ? | 1 | 88 | AgNO3 | Sigma Aldrich | 99.9 | 100 | mM | Rumex hymenosepalus extract | plant | Plant extract | organic | Rumex hymenosepalus extract | plant | Plant extract | organic | 11.6 | mg/mL | ? | ? | 16 | mL | 11.6 | mg/mL | reducing;precursor | BA | ? | ? | ? | ? | ? | ? | ? | ? | ? | washing;dried | centrifugation;oven | 15000 | rpm | ? | 40 | 720 | 120 min ultrasonication | ? | ? | 415 | ? | spherical | TEM | JEOL 2010F | face centered cubic | TEM | JEOL 2010F | ? | ? | -47.42 | 1.0498 | ELS | Zeta sizer, Malvern | 4.9 | 1.4 | TEM | TEM JEOL 2100 | ? | ? | ? | ? | 80.82 | 1.1642 | ELS | Zeta sizer Malvern | ? | ? | ? | ? | 0.5544 | 0.0038 | DLS | Zetasizer Malvern | ? | 0.025 | mg/mL | 30 | uL | 24 | 37 | MuellerHinton | Vibrio parahaemolyticus | ? | 25 | ? | mm | ZOI | 0.05 | mg/mL | 24 | In vivo | A. franciscana nauplii | ? | ? | ? | 25 | 6 | Survival assay | Cell viability | 91.4 | 2.2 | % | no | no
Alvarez-Cirerol et al, Silver Nanoparticles Synthesized with Rumex hymenosepalus: A Strategy to Combat Early Mortality Syndrome (EMS) in a Cultivated White Shrimp, Journal of Nanomaterials, Volume 2019, Article ID 8214675, 15 pages | Alvarez-Cirerol | 2019 | https://doi.org/10.1155/2019/8214675 | phytosynthesis | Single | No | 25 | Light | no | No | No | Stirring | ? | 1 | 88 | AgNO3 | Sigma Aldrich | 99.9 | 100 | mM | Rumex hymenosepalus extract | plant | Plant extract | organic | Rumex hymenosepalus extract | plant | Plant extract | organic | 11.6 | mg/mL | ? | ? | 16 | mL | 11.6 | mg/mL | reducing;precursor | BA | ? | ? | ? | ? | ? | ? | ? | ? | ? | washing;dried | centrifugation;oven | 15000 | rpm | ? | 40 | 720 | 120 min ultrasonication | ? | ? | 415 | ? | spherical | TEM | JEOL 2010F | face centered cubic | TEM | JEOL 2010F | ? | ? | -47.42 | 1.0498 | ELS | Zeta sizer, Malvern | 4.9 | 1.4 | TEM | TEM JEOL 2100 | ? | ? | ? | ? | 80.82 | 1.1642 | ELS | Zeta sizer Malvern | ? | ? | ? | ? | 0.5544 | 0.0038 | DLS | Zetasizer Malvern | ? | 0.03 | mg/mL | 30 | uL | 24 | 37 | MuellerHinton | Vibrio parahaemolyticus | ? | 25 | ? | mm | ZOI | 0.05 | mg/mL | 24 | In vivo | A. franciscana nauplii | ? | ? | ? | 25 | 6 | Survival assay | Cell viability | 91.4 | 2.2 | % | no | no
Alvarez-Cirerol et al, Silver Nanoparticles Synthesized with Rumex hymenosepalus: A Strategy to Combat Early Mortality Syndrome (EMS) in a Cultivated White Shrimp, Journal of Nanomaterials, Volume 2019, Article ID 8214675, 15 pages | Alvarez-Cirerol | 2019 | https://doi.org/10.1155/2019/8214675 | phytosynthesis | Single | No | 25 | Light | no | No | No | Stirring | ? | 1 | 88 | AgNO3 | Sigma Aldrich | 99.9 | 100 | mM | Rumex hymenosepalus extract | plant | Plant extract | organic | Rumex hymenosepalus extract | plant | Plant extract | organic | 11.6 | mg/mL | ? | ? | 16 | mL | 11.6 | mg/mL | reducing;precursor | BA | ? | ? | ? | ? | ? | ? | ? | ? | ? | washing;dried | centrifugation;oven | 15000 | rpm | ? | 40 | 720 | 120 min ultrasonication | ? | ? | 415 | ? | spherical | TEM | JEOL 2010F | face centered cubic | TEM | JEOL 2010F | ? | ? | -47.42 | 1.0498 | ELS | Zeta sizer, Malvern | 4.9 | 1.4 | TEM | TEM JEOL 2100 | ? | ? | ? | ? | 80.82 | 1.1642 | ELS | Zeta sizer Malvern | ? | ? | ? | ? | 0.5544 | 0.0038 | DLS | Zetasizer Malvern | ? | 0.035 | mg/mL | 30 | uL | 24 | 37 | MuellerHinton | Vibrio parahaemolyticus | ? | 25 | ? | mm | ZOI | 0.05 | mg/mL | 24 | In vivo | A. franciscana nauplii | ? | ? | ? | 25 | 6 | Survival assay | Cell viability | 91.4 | 2.2 | % | no | no
Alvarez-Cirerol et al, Silver Nanoparticles Synthesized with Rumex hymenosepalus: A Strategy to Combat Early Mortality Syndrome (EMS) in a Cultivated White Shrimp, Journal of Nanomaterials, Volume 2019, Article ID 8214675, 15 pages | Alvarez-Cirerol | 2019 | https://doi.org/10.1155/2019/8214675 | phytosynthesis | Single | No | 25 | Light | no | No | No | Stirring | ? | 1 | 88 | AgNO3 | Sigma Aldrich | 99.9 | 100 | mM | Rumex hymenosepalus extract | plant | Plant extract | organic | Rumex hymenosepalus extract | plant | Plant extract | organic | 11.6 | mg/mL | ? | ? | 16 | mL | 11.6 | mg/mL | reducing;precursor | BA | ? | ? | ? | ? | ? | ? | ? | ? | ? | washing;dried | centrifugation;oven | 15000 | rpm | ? | 40 | 720 | 120 min ultrasonication | ? | ? | 415 | ? | spherical | TEM | JEOL 2010F | face centered cubic | TEM | JEOL 2010F | ? | ? | -47.42 | 1.0498 | ELS | Zeta sizer, Malvern | 4.9 | 1.4 | TEM | TEM JEOL 2100 | ? | ? | ? | ? | 80.82 | 1.1642 | ELS | Zeta sizer Malvern | ? | ? | ? | ? | 0.5544 | 0.0038 | DLS | Zetasizer Malvern | ? | 0.005 | mg/mL | 30 | uL | 24 | 37 | MuellerHinton | Vibrio parahaemolyticus | ? | 25 | ? | mm | ZOI | 0.05 | mg/mL | 18 | In vivo | L. vannamei Postlarvae | ? | ? | White shrimp postlarvae in stage | 9 | 3 | Survival assay | Cell viability | 85 | ? | % | no | no
Alvarez-Cirerol et al, Silver Nanoparticles Synthesized with Rumex hymenosepalus: A Strategy to Combat Early Mortality Syndrome (EMS) in a Cultivated White Shrimp, Journal of Nanomaterials, Volume 2019, Article ID 8214675, 15 pages | Alvarez-Cirerol | 2019 | https://doi.org/10.1155/2019/8214675 | phytosynthesis | Single | No | 25 | Light | no | No | No | Stirring | ? | 1 | 88 | AgNO3 | Sigma Aldrich | 99.9 | 100 | mM | Rumex hymenosepalus extract | plant | Plant extract | organic | Rumex hymenosepalus extract | plant | Plant extract | organic | 11.6 | mg/mL | ? | ? | 16 | mL | 11.6 | mg/mL | reducing;precursor | BA | ? | ? | ? | ? | ? | ? | ? | ? | ? | washing;dried | centrifugation;oven | 15000 | rpm | ? | 40 | 720 | 120 min ultrasonication | ? | ? | 415 | ? | spherical | TEM | JEOL 2010F | face centered cubic | TEM | JEOL 2010F | ? | ? | -47.42 | 1.0498 | ELS | Zeta sizer, Malvern | 4.9 | 1.4 | TEM | TEM JEOL 2100 | ? | ? | ? | ? | 80.82 | 1.1642 | ELS | Zeta sizer Malvern | ? | ? | ? | ? | 0.5544 | 0.0038 | DLS | Zetasizer Malvern | ? | 0.01 | mg/mL | 30 | uL | 24 | 37 | MuellerHinton | Vibrio parahaemolyticus | ? | 25 | ? | mm | ZOI | 0.05 | mg/mL | 18 | In vivo | L. vannamei Postlarvae | ? | ? | White shrimp postlarvae in stage | 9 | 3 | Survival assay | Cell viability | 85 | ? | % | no | no
Alvarez-Cirerol et al, Silver Nanoparticles Synthesized with Rumex hymenosepalus: A Strategy to Combat Early Mortality Syndrome (EMS) in a Cultivated White Shrimp, Journal of Nanomaterials, Volume 2019, Article ID 8214675, 15 pages | Alvarez-Cirerol | 2019 | https://doi.org/10.1155/2019/8214675 | phytosynthesis | Single | No | 25 | Light | no | No | No | Stirring | ? | 1 | 88 | AgNO3 | Sigma Aldrich | 99.9 | 100 | mM | Rumex hymenosepalus extract | plant | Plant extract | organic | Rumex hymenosepalus extract | plant | Plant extract | organic | 11.6 | mg/mL | ? | ? | 16 | mL | 11.6 | mg/mL | reducing;precursor | BA | ? | ? | ? | ? | ? | ? | ? | ? | ? | washing;dried | centrifugation;oven | 15000 | rpm | ? | 40 | 720 | 120 min ultrasonication | ? | ? | 415 | ? | spherical | TEM | JEOL 2010F | face centered cubic | TEM | JEOL 2010F | ? | ? | -47.42 | 1.0498 | ELS | Zeta sizer, Malvern | 4.9 | 1.4 | TEM | TEM JEOL 2100 | ? | ? | ? | ? | 80.82 | 1.1642 | ELS | Zeta sizer Malvern | ? | ? | ? | ? | 0.5544 | 0.0038 | DLS | Zetasizer Malvern | ? | 0.015 | mg/mL | 30 | uL | 24 | 37 | MuellerHinton | Vibrio parahaemolyticus | ? | 25 | ? | mm | ZOI | 0.05 | mg/mL | 18 | In vivo | L. vannamei Postlarvae | ? | ? | White shrimp postlarvae in stage | 9 | 3 | Survival assay | Cell viability | 85 | ? | % | no | no
Alvarez-Cirerol et al, Silver Nanoparticles Synthesized with Rumex hymenosepalus: A Strategy to Combat Early Mortality Syndrome (EMS) in a Cultivated White Shrimp, Journal of Nanomaterials, Volume 2019, Article ID 8214675, 15 pages | Alvarez-Cirerol | 2019 | https://doi.org/10.1155/2019/8214675 | phytosynthesis | Single | No | 25 | Light | no | No | No | Stirring | ? | 1 | 88 | AgNO3 | Sigma Aldrich | 99.9 | 100 | mM | Rumex hymenosepalus extract | plant | Plant extract | organic | Rumex hymenosepalus extract | plant | Plant extract | organic | 11.6 | mg/mL | ? | ? | 16 | mL | 11.6 | mg/mL | reducing;precursor | BA | ? | ? | ? | ? | ? | ? | ? | ? | ? | washing;dried | centrifugation;oven | 15000 | rpm | ? | 40 | 720 | 120 min ultrasonication | ? | ? | 415 | ? | spherical | TEM | JEOL 2010F | face centered cubic | TEM | JEOL 2010F | ? | ? | -47.42 | 1.0498 | ELS | Zeta sizer, Malvern | 4.9 | 1.4 | TEM | TEM JEOL 2100 | ? | ? | ? | ? | 80.82 | 1.1642 | ELS | Zeta sizer Malvern | ? | ? | ? | ? | 0.5544 | 0.0038 | DLS | Zetasizer Malvern | ? | 0.02 | mg/mL | 30 | uL | 24 | 37 | MuellerHinton | Vibrio parahaemolyticus | ? | 25 | ? | mm | ZOI | 0.05 | mg/mL | 18 | In vivo | L. vannamei Postlarvae | ? | ? | White shrimp postlarvae in stage | 9 | 3 | Survival assay | Cell viability | 85 | ? | % | no | no
Alvarez-Cirerol et al, Silver Nanoparticles Synthesized with Rumex hymenosepalus: A Strategy to Combat Early Mortality Syndrome (EMS) in a Cultivated White Shrimp, Journal of Nanomaterials, Volume 2019, Article ID 8214675, 15 pages | Alvarez-Cirerol | 2019 | https://doi.org/10.1155/2019/8214675 | phytosynthesis | Single | No | 25 | Light | no | No | No | Stirring | ? | 1 | 88 | AgNO3 | Sigma Aldrich | 99.9 | 100 | mM | Rumex hymenosepalus extract | plant | Plant extract | organic | Rumex hymenosepalus extract | plant | Plant extract | organic | 11.6 | mg/mL | ? | ? | 16 | mL | 11.6 | mg/mL | reducing;precursor | BA | ? | ? | ? | ? | ? | ? | ? | ? | ? | washing;dried | centrifugation;oven | 15000 | rpm | ? | 40 | 720 | 120 min ultrasonication | ? | ? | 415 | ? | spherical | TEM | JEOL 2010F | face centered cubic | TEM | JEOL 2010F | ? | ? | -47.42 | 1.0498 | ELS | Zeta sizer, Malvern | 4.9 | 1.4 | TEM | TEM JEOL 2100 | ? | ? | ? | ? | 80.82 | 1.1642 | ELS | Zeta sizer Malvern | ? | ? | ? | ? | 0.5544 | 0.0038 | DLS | Zetasizer Malvern | ? | 0.025 | mg/mL | 30 | uL | 24 | 37 | MuellerHinton | Vibrio parahaemolyticus | ? | 25 | ? | mm | ZOI | 0.05 | mg/mL | 18 | In vivo | L. vannamei Postlarvae | ? | ? | White shrimp postlarvae in stage | 9 | 3 | Survival assay | Cell viability | 85 | ? | % | no | no
Alvarez-Cirerol et al, Silver Nanoparticles Synthesized with Rumex hymenosepalus: A Strategy to Combat Early Mortality Syndrome (EMS) in a Cultivated White Shrimp, Journal of Nanomaterials, Volume 2019, Article ID 8214675, 15 pages | Alvarez-Cirerol | 2019 | https://doi.org/10.1155/2019/8214675 | phytosynthesis | Single | No | 25 | Light | no | No | No | Stirring | ? | 1 | 88 | AgNO3 | Sigma Aldrich | 99.9 | 100 | mM | Rumex hymenosepalus extract | plant | Plant extract | organic | Rumex hymenosepalus extract | plant | Plant extract | organic | 11.6 | mg/mL | ? | ? | 16 | mL | 11.6 | mg/mL | reducing;precursor | BA | ? | ? | ? | ? | ? | ? | ? | ? | ? | washing;dried | centrifugation;oven | 15000 | rpm | ? | 40 | 720 | 120 min ultrasonication | ? | ? | 415 | ? | spherical | TEM | JEOL 2010F | face centered cubic | TEM | JEOL 2010F | ? | ? | -47.42 | 1.0498 | ELS | Zeta sizer, Malvern | 4.9 | 1.4 | TEM | TEM JEOL 2100 | ? | ? | ? | ? | 80.82 | 1.1642 | ELS | Zeta sizer Malvern | ? | ? | ? | ? | 0.5544 | 0.0038 | DLS | Zetasizer Malvern | ? | 0.03 | mg/mL | 30 | uL | 24 | 37 | MuellerHinton | Vibrio parahaemolyticus | ? | 25 | ? | mm | ZOI | 0.05 | mg/mL | 18 | In vivo | L. vannamei Postlarvae | ? | ? | White shrimp postlarvae in stage | 9 | 3 | Survival assay | Cell viability | 85 | ? | % | no | no
Alvarez-Cirerol et al, Silver Nanoparticles Synthesized with Rumex hymenosepalus: A Strategy to Combat Early Mortality Syndrome (EMS) in a Cultivated White Shrimp, Journal of Nanomaterials, Volume 2019, Article ID 8214675, 15 pages | Alvarez-Cirerol | 2019 | https://doi.org/10.1155/2019/8214675 | phytosynthesis | Single | No | 25 | Light | no | No | No | Stirring | ? | 1 | 88 | AgNO3 | Sigma Aldrich | 99.9 | 100 | mM | Rumex hymenosepalus extract | plant | Plant extract | organic | Rumex hymenosepalus extract | plant | Plant extract | organic | 11.6 | mg/mL | ? | ? | 16 | mL | 11.6 | mg/mL | reducing;precursor | BA | ? | ? | ? | ? | ? | ? | ? | ? | ? | washing;dried | centrifugation;oven | 15000 | rpm | ? | 40 | 720 | 120 min ultrasonication | ? | ? | 415 | ? | spherical | TEM | JEOL 2010F | face centered cubic | TEM | JEOL 2010F | ? | ? | -47.42 | 1.0498 | ELS | Zeta sizer, Malvern | 4.9 | 1.4 | TEM | TEM JEOL 2100 | ? | ? | ? | ? | 80.82 | 1.1642 | ELS | Zeta sizer Malvern | ? | ? | ? | ? | 0.5544 | 0.0038 | DLS | Zetasizer Malvern | ? | 0.035 | mg/mL | 30 | uL | 24 | 37 | MuellerHinton | Vibrio parahaemolyticus | ? | 25 | ? | mm | ZOI | 0.05 | mg/mL | 18 | In vivo | L. vannamei Postlarvae | ? | ? | White shrimp postlarvae in stage | 9 | 3 | Survival assay | Cell viability | 85 | ? | % | no | no
Anum et al, Green Synthesized Silver Nanoparticles as Potent Antifungal Agent against Aspergillus terreus Thom, Journal of Nanomaterials, Volume 2021, Article ID 2992335, 10 pages | Anum | 2021 | https://doi.org/10.1155/2021/2992335 | phytosynthesis | Single | No | 25 | ? | No | No | No | No | 0 | 24 | 60 | AgNO3 | ? | ? | 2 | mM | Chenopodium album methanol plant extract | plant | Plant extract | organic | Chenopodium album methanol plant extract | plant | Plant extract | organic | ? | ? | ? | ? | 30 | mL | ? | ? | reducing;precursor | BA | ? | ? | ? | ? | ? | ? | ? | ? | ? | washed | centrifugation | 5000 | rpm | 10 | no | no | store 4°C | ? | ? | 380 | ? | quasispherical | SEM | JSM-6480 | ? | ? | ? | ? | ? | ? | ? | ? | ? | 197 | ? | SEM | JSM-6480 | ? | ? | ? | ? | 100 | ? | Particle size analyzer | Model BT-90, Bettersize Instruments Ltd. | ? | ? | ? | ? | ? | ? | ? | ? | ? | no | no | no | no | no | no | no | no | no | no | no | no | no | no | no | no | no | no | no | no | no | no | no | no | no | no | no | no | no | no
Anum et al, Green Synthesized Silver Nanoparticles as Potent Antifungal Agent against Aspergillus terreus Thom, Journal of Nanomaterials, Volume 2021, Article ID 2992335, 10 pages | Anum | 2021 | https://doi.org/10.1155/2021/2992335 | phytosynthesis | Single | No | 25 | ? | No | No | No | No | 0 | 24 | 60 | AgNO3 | ? | ? | 2 | mM | Chenopodium album methanol plant extract, n-hexane fraction | plant | Plant extract | organic | Chenopodium album methanol plant extract | plant | Plant extract | organic | ? | ? | ? | ? | 30 | mL | ? | ? | reducing;precursor | BA | ? | ? | ? | ? | ? | ? | ? | ? | ? | washed | centrifugation | 5000 | rpm | 10 | no | no | store 4°C | ? | ? | 382 | ? | quasispherical | SEM | JSM-6480 | ? | ? | ? | ? | ? | ? | ? | ? | ? | 150 | ? | SEM | JSM-6480 | ? | ? | ? | ? | 100 | ? | Particle size analyzer | Model BT-90, Bettersize Instruments Ltd. | ? | ? | ? | ? | ? | ? | ? | ? | ? | no | no | no | no | no | no | no | no | no | no | no | no | no | no | no | no | no | no | no | no | no | no | no | no | no | no | no | no | no | no
Anum et al, Green Synthesized Silver Nanoparticles as Potent Antifungal Agent against Aspergillus terreus Thom, Journal of Nanomaterials, Volume 2021, Article ID 2992335, 10 pages | Anum | 2021 | https://doi.org/10.1155/2021/2992335 | phytosynthesis | Single | No | 25 | ? | No | No | No | No | 0 | 24 | 60 | AgNO3 | ? | ? | 2 | mM | Chenopodium album methanol plant extract, chloroform fraction | plant | Plant extract | organic | Chenopodium album methanol plant extract | plant | Plant extract | organic | ? | ? | ? | ? | 30 | mL | ? | ? | reducing;precursor | BA | ? | ? | ? | ? | ? | ? | ? | ? | ? | washed | centrifugation | 5000 | rpm | 10 | no | no | store 4°C | ? | ? | 382 | ? | quasispherical | SEM | JSM-6480 | ? | ? | ? | ? | ? | ? | ? | ? | ? | 133 | ? | SEM | JSM-6480 | ? | ? | ? | ? | 100 | ? | Particle size analyzer | Model BT-90, Bettersize Instruments Ltd. | ? | ? | ? | ? | ? | ? | ? | ? | ? | no | no | no | no | no | no | no | no | no | no | no | no | no | no | no | no | no | no | no | no | no | no | no | no | no | no | no | no | no | no
Anum et al, Green Synthesized Silver Nanoparticles as Potent Antifungal Agent against Aspergillus terreus Thom, Journal of Nanomaterials, Volume 2021, Article ID 2992335, 10 pages | Anum | 2021 | https://doi.org/10.1155/2021/2992335 | phytosynthesis | Single | No | 25 | ? | No | No | No | No | 0 | 24 | 60 | AgNO3 | ? | ? | 2 | mM | Chenopodium album methanol plant extract, ethyl acetate fraction | plant | Plant extract | organic | Chenopodium album methanol plant extract | plant | Plant extract | organic | ? | ? | ? | ? | 30 | mL | ? | ? | reducing;precursor | BA | ? | ? | ? | ? | ? | ? | ? | ? | ? | washed | centrifugation | 5000 | rpm | 10 | no | no | store 4°C | ? | ? | 382 | ? | quasispherical | SEM | JSM-6480 | ? | ? | ? | ? | ? | ? | ? | ? | ? | 161 | ? | SEM | JSM-6480 | ? | ? | ? | ? | 100 | ? | Particle size analyzer | Model BT-90, Bettersize Instruments Ltd. | ? | ? | ? | ? | ? | ? | ? | ? | ? | no | no | no | no | no | no | no | no | no | no | no | no | no | no | no | no | no | no | no | no | no | no | no | no | no | no | no | no | no | no
Anum et al, Green Synthesized Silver Nanoparticles as Potent Antifungal Agent against Aspergillus terreus Thom, Journal of Nanomaterials, Volume 2021, Article ID 2992335, 10 pages | Anum | 2021 | https://doi.org/10.1155/2021/2992335 | phytosynthesis | Single | No | 25 | ? | No | No | No | No | 0 | 24 | 60 | AgNO3 | ? | ? | 2 | mM | Chenopodium album methanol plant extract, n-butanol fraction | plant | Plant extract | organic | Chenopodium album methanol plant extract | plant | Plant extract | organic | ? | ? | ? | ? | 30 | mL | ? | ? | reducing;precursor | BA | ? | ? | ? | ? | ? | ? | ? | ? | ? | washed | centrifugation | 5000 | rpm | 10 | no | no | store 4°C | ? | ? | 382 | ? | quasispherical | SEM | JSM-6480 | ? | ? | ? | ? | ? | ? | ? | ? | ? | 150 | ? | SEM | JSM-6480 | ? | ? | ? | ? | 100 | ? | Particle size analyzer | Model BT-90, Bettersize Instruments Ltd. | ? | ? | ? | ? | ? | ? | ? | ? | ? | no | no | no | no | no | no | no | no | no | no | no | no | no | no | no | no | no | no | no | no | no | no | no | no | no | no | no | no | no | no
Apte et al, 3, 4-dihydroxy-L-phenylalanine-derived melanin from Yarrowia lipolytica mediates the synthesis of silver and gold nanostructures, Journal of Nanobiotechnology 2013, 11:2 | Apte | 2013 | 10.1186/1477-3155-11-2 | micosynthesis | Single | Heating | 100 | ? | No | No | No | No | 0 | 0.16 | 2 | AgNO3 | Merck | ? | 1 | mM | Melanin extracted from the yeast Yarrowia lipolytica (NCIM 3590) | fungal extract | Organinc pigments | organic | Melanin extracted from the yeast Yarrowia lipolytica (NCIM 3590) | fungal extract | Organinc pigments | organic | 0.005 | mg/mL | ? | ? | 1 | mL | 0.005 | mg/mL | reducing;precursor | BA | ? | ? | ? | ? | ? | ? | ? | ? | ? | no | no | no | no | no | no | no | no | Water | ? | 410 | 280 | ? | ? | ? | Crystalline | XRD |  | 12 | ? | ? | ? | ? | ? | 7 | ? | TEM | TECNAI | ? | ? | ? | ? | ? | ? | ? | ? | ? | ? | ? | ? | ? | ? | ? | ? | ? | no | no | no | no | no | no | no | no | no | no | no | no | no | no | no | no | no | no | no | no | no | no | no | no | no | no | no | no | Best results obtained at 100 °C | no
Apte et al, 3, 4-dihydroxy-L-phenylalanine-derived melanin from Yarrowia lipolytica mediates the synthesis of silver and gold nanostructures, Journal of Nanobiotechnology 2013, 11:2 | Apte | 2013 | 10.1186/1477-3155-11-2 | micosynthesis | Single | Heating | 100 | ? | No | No | No | No | 0 | 0.16 | 2 | AgNO3 | Merck | ? | 1 | mM | Melanin extracted from the yeast Yarrowia lipolytica (NCIM 3590) | fungal extract | Organinc pigments | organic | Melanin extracted from the yeast Yarrowia lipolytica (NCIM 3590) | fungal extract | Organinc pigments | organic | 0.005 | mg/mL | ? | ? | 1 | mL | 0.005 | mg/mL | reducing;precursor | BA | ? | ? | ? | ? | ? | ? | ? | ? | ? | no | no | no | no | no | no | no | no | Water | ? | 410 | 280 | ? | ? | ? | Crystalline | XRD | Bruker D8 advance | 12 | ? | ? | ? | ? | ? | 7 | ? | TEM | TECNAI | ? | ? | ? | ? | ? | ? | ? | ? | ? | ? | ? | ? | ? | ? | ? | ? | ? | no | no | no | no | no | no | no | no | no | no | no | no | no | no | no | no | no | no | no | no | no | no | no | no | no | no | no | no | Best results obtained at 100 °C | no
Apte et al, 3, 4-dihydroxy-L-phenylalanine-derived melanin from Yarrowia lipolytica mediates the synthesis of silver and gold nanostructures, Journal of Nanobiotechnology 2013, 11:2 | Apte | 2013 | 10.1186/1477-3155-11-2 | micosynthesis | Single | Heating | 100 | ? | No | No | No | No | 0 | 0.16 | 2 | AgNO3 | Merck | ? | 0.25 | mM | Melanin extracted from the yeast Yarrowia lipolytica (NCIM 3590) | fungal extract | Organinc pigments | organic | Melanin extracted from the yeast Yarrowia lipolytica (NCIM 3590) | fungal extract | Organinc pigments | organic | 0.005 | mg/mL | ? | ? | 1 | mL | 0.005 | mg/mL | reducing;precursor | BA | ? | ? | ? | ? | ? | ? | ? | ? | ? | no | no | no | no | no | no | no | no | Water | ? | no | 280 | ? | ? | ? | ? | ? | Bruker D8 advance | 12 | ? | ? | ? | ? | ? | ? | ? | ? | ? | ? | ? | ? | ? | ? | ? | ? | ? | ? | ? | ? | ? | ? | ? | ? | ? | ? | no | no | no | no | no | no | no | no | no | no | no | no | no | no | no | no | no | no | no | no | no | no | no | no | no | no | no | no | no | no
Apte et al, 3, 4-dihydroxy-L-phenylalanine-derived melanin from Yarrowia lipolytica mediates the synthesis of silver and gold nanostructures, Journal of Nanobiotechnology 2013, 11:2 | Apte | 2013 | 10.1186/1477-3155-11-2 | micosynthesis | Single | Heating | 100 | ? | No | No | No | No | 0 | 0.16 | 2 | AgNO3 | Merck | ? | 0.5 | mM | Melanin extracted from the yeast Yarrowia lipolytica (NCIM 3590) | fungal extract | Organinc pigments | organic | Melanin extracted from the yeast Yarrowia lipolytica (NCIM 3590) | fungal extract | Organinc pigments | organic | 0.005 | mg/mL | ? | ? | 1 | mL | 0.005 | mg/mL | reducing;precursor | BA | ? | ? | ? | ? | ? | ? | ? | ? | ? | no | no | no | no | no | no | no | no | Water | ? | 410 | 280 | ? | ? | ? | Crystalline | XRD | ? | 12 | ? | ? | ? | ? | ? | 7 | ? | TEM | TECNAI | ? | ? | ? | ? | ? | ? | ? | ? | ? | ? | ? | ? | ? | ? | ? | ? | ? | no | no | no | no | no | no | no | no | no | no | no | no | no | no | no | no | no | no | no | no | no | no | no | no | no | no | no | no | no | no
Apte et al, 3, 4-dihydroxy-L-phenylalanine-derived melanin from Yarrowia lipolytica mediates the synthesis of silver and gold nanostructures, Journal of Nanobiotechnology 2013, 11:2 | Apte | 2013 | 10.1186/1477-3155-11-2 | micosynthesis | Single | Heating | 100 | ? | No | No | No | No | 0 | 0.16 | 2 | AgNO3 | Merck | ? | 0.75 | mM | Melanin extracted from the yeast Yarrowia lipolytica (NCIM 3590) | fungal extract | Organinc pigments | organic | Melanin extracted from the yeast Yarrowia lipolytica (NCIM 3590) | fungal extract | Organinc pigments | organic | 0.005 | mg/mL | ? | ? | 1 | mL | 0.005 | mg/mL | reducing;precursor | BA | ? | ? | ? | ? | ? | ? | ? | ? | ? | no | no | no | no | no | no | no | no | Water | ? | 410 | 280 | ? | ? | ? | Crystalline | XRD | Bruker D8 advance | 12 | ? | ? | ? | ? | ? | 7 | ? | TEM | TECNAI | ? | ? | ? | ? | ? | ? | ? | ? | ? | ? | ? | ? | ? | ? | ? | ? | ? | no | no | no | no | no | no | no | no | no | no | no | no | no | no | no | no | no | no | no | no | no | no | no | no | no | no | no | no | no | no
Apte et al, 3, 4-dihydroxy-L-phenylalanine-derived melanin from Yarrowia lipolytica mediates the synthesis of silver and gold nanostructures, Journal of Nanobiotechnology 2013, 11:2 | Apte | 2013 | 10.1186/1477-3155-11-2 | micosynthesis | Single | Heating | 100 | ? | No | No | No | No | 0 | 0.16 | 2 | AgNO3 | Merck | ? | 1 | mM | Melanin extracted from the yeast Yarrowia lipolytica (NCIM 3590) | fungal extract | Organinc pigments | organic | Melanin extracted from the yeast Yarrowia lipolytica (NCIM 3590) | fungal extract | Organinc pigments | organic | 0.005 | mg/mL | ? | ? | 1 | mL | 0.005 | mg/mL | reducing;precursor | BA | ? | ? | ? | ? | ? | ? | ? | ? | ? | no | no | no | no | no | no | no | no | Water | ? | 410 | 280 | ? | ? | ? | Crystalline | XRD | Bruker D8 advance | 12 | ? | ? | ? | ? | ? | 7 | ? | TEM | TECNAI | ? | ? | ? | ? | ? | ? | ? | ? | ? | ? | ? | ? | ? | ? | ? | ? | ? | no | no | no | no | no | no | no | no | no | no | no | no | no | no | no | no | no | no | no | no | no | no | no | no | no | no | no | no | no | no
Apte et al, 3, 4-dihydroxy-L-phenylalanine-derived melanin from Yarrowia lipolytica mediates the synthesis of silver and gold nanostructures, Journal of Nanobiotechnology 2013, 11:2 | Apte | 2013 | 10.1186/1477-3155-11-2 | micosynthesis | Single | Heating | 100 | ? | No | No | No | No | 0 | 0.16 | 2 | AgNO3 | Merck | ? | 1.25 | mM | Melanin extracted from the yeast Yarrowia lipolytica (NCIM 3590) | fungal extract | Organinc pigments | organic | Melanin extracted from the yeast Yarrowia lipolytica (NCIM 3590) | fungal extract | Organinc pigments | organic | 0.005 | mg/mL | ? | ? | 1 | mL | 0.005 | mg/mL | reducing;precursor | BA | ? | ? | ? | ? | ? | ? | ? | ? | ? | no | no | no | no | no | no | no | no | Water | ? | 410 | 280 | ? | ? | ? | Crystalline | XRD | Bruker D8 advance | 12 | ? | ? | ? | ? | ? | 7 | ? | TEM | TECNAI | ? | ? | ? | ? | ? | ? | ? | ? | ? | ? | ? | ? | ? | ? | ? | ? | ? | no | no | no | no | no | no | no | no | no | no | no | no | no | no | no | no | no | no | no | no | no | no | no | no | no | no | no | no | no | no
Apte et al, 3, 4-dihydroxy-L-phenylalanine-derived melanin from Yarrowia lipolytica mediates the synthesis of silver and gold nanostructures, Journal of Nanobiotechnology 2013, 11:2 | Apte | 2013 | 10.1186/1477-3155-11-2 | micosynthesis | Single | Heating | 100 | ? | No | No | No | No | 0 | 0.16 | 2 | AgNO3 | Merck | ? | 1.5 | mM | Melanin extracted from the yeast Yarrowia lipolytica (NCIM 3590) | fungal extract | Organinc pigments | organic | Melanin extracted from the yeast Yarrowia lipolytica (NCIM 3590) | fungal extract | Organinc pigments | organic | 0.005 | mg/mL | ? | ? | 1 | mL | 0.005 | mg/mL | reducing;precursor | BA | ? | ? | ? | ? | ? | ? | ? | ? | ? | no | no | no | no | no | no | no | no | Water | ? | 410 | 280 | ? | ? | ? | Crystalline | XRD | Bruker D8 advance | 12 | ? | ? | ? | ? | ? | 7 | ? | TEM | TECNAI | ? | ? | ? | ? | ? | ? | ? | ? | ? | ? | ? | ? | ? | ? | ? | ? | ? | no | no | no | no | no | no | no | no | no | no | no | no | no | no | no | no | no | no | no | no | no | no | no | no | no | no | no | no | no | no
Apte et al, 3, 4-dihydroxy-L-phenylalanine-derived melanin from Yarrowia lipolytica mediates the synthesis of silver and gold nanostructures, Journal of Nanobiotechnology 2013, 11:2 | Apte | 2013 | 10.1186/1477-3155-11-2 | micosynthesis | Single | Heating | 100 | ? | No | No | No | No | 0 | 0.16 | 2 | AgNO3 | Merck | ? | 1.75 | mM | Melanin extracted from the yeast Yarrowia lipolytica (NCIM 3590) | fungal extract | Organinc pigments | organic | Melanin extracted from the yeast Yarrowia lipolytica (NCIM 3590) | fungal extract | Organinc pigments | organic | 0.005 | mg/mL | ? | ? | 1 | mL | 0.005 | mg/mL | reducing;precursor | BA | ? | ? | ? | ? | ? | ? | ? | ? | ? | no | no | no | no | no | no | no | no | Water | ? | 410 | 280 | ? | ? | ? | Crystalline | XRD | Bruker D8 advance | 12 | ? | ? | ? | ? | ? | 7 | ? | TEM | TECNAI | ? | ? | ? | ? | ? | ? | ? | ? | ? | ? | ? | ? | ? | ? | ? | ? | ? | no | no | no | no | no | no | no | no | no | no | no | no | no | no | no | no | no | no | no | no | no | no | no | no | no | no | no | no | no | no
Apte et al, 3, 4-dihydroxy-L-phenylalanine-derived melanin from Yarrowia lipolytica mediates the synthesis of silver and gold nanostructures, Journal of Nanobiotechnology 2013, 11:2 | Apte | 2013 | 10.1186/1477-3155-11-2 | micosynthesis | Single | Heating | 100 | ? | No | No | No | No | 0 | 0.16 | 2 | AgNO3 | Merck | ? | 2 | mM | Melanin extracted from the yeast Yarrowia lipolytica (NCIM 3590) | fungal extract | Organinc pigments | organic | Melanin extracted from the yeast Yarrowia lipolytica (NCIM 3590) | fungal extract | Organinc pigments | organic | 0.005 | mg/mL | ? | ? | 1 | mL | 0.005 | mg/mL | reducing;precursor | BA | ? | ? | ? | ? | ? | ? | ? | ? | ? | no | no | no | no | no | no | no | no | Water | ? | 410 | 280 | ? | ? | ? | Crystalline | XRD | Bruker D8 advance | 12 | ? | ? | ? | ? | ? | 7 | ? | TEM | TECNAI | ? | ? | ? | ? | ? | ? | ? | ? | ? | ? | ? | ? | ? | ? | ? | ? | ? | no | no | no | no | no | no | no | no | no | no | no | no | no | no | no | no | no | no | no | no | no | no | no | no | no | no | no | no | no | no
Apte et al, 3, 4-dihydroxy-L-phenylalanine-derived melanin from Yarrowia lipolytica mediates the synthesis of silver and gold nanostructures, Journal of Nanobiotechnology 2013, 11:2 | Apte | 2013 | 10.1186/1477-3155-11-2 | micosynthesis | Single | Heating | 100 | ? | No | No | No | No | 0 | 0.16 | 2 | AgNO3 | Merck | ? | 1 | mM | Melanin extracted from the yeast Yarrowia lipolytica (NCIM 3590) | fungal extract | Organinc pigments | organic | Melanin extracted from the yeast Yarrowia lipolytica (NCIM 3590) | fungal extract | Organinc pigments | organic | 0.005 | mg/mL | ? | ? | 1 | mL | 0.005 | mg/mL | reducing;precursor | BA | ? | ? | ? | ? | ? | ? | ? | ? | ? | no | no | no | no | no | no | no | no | Water | ? | no | 280 | ? | ? | ? | ? | ? | Bruker D8 advance | 6 | ? | ? | ? | ? | ? | ? | ? | ? | ? | ? | ? | ? | ? | ? | ? | ? | ? | ? | ? | ? | ? | ? | ? | ? | ? | ? | no | no | no | no | no | no | no | no | no | no | no | no | no | no | no | no | no | no | no | no | no | no | no | no | no | no | no | no | no | no
Apte et al, 3, 4-dihydroxy-L-phenylalanine-derived melanin from Yarrowia lipolytica mediates the synthesis of silver and gold nanostructures, Journal of Nanobiotechnology 2013, 11:2 | Apte | 2013 | 10.1186/1477-3155-11-2 | micosynthesis | Single | Heating | 100 | ? | No | No | No | No | 0 | 0.16 | 2 | AgNO3 | Merck | ? | 1 | mM | Melanin extracted from the yeast Yarrowia lipolytica (NCIM 3590) | fungal extract | Organinc pigments | organic | Melanin extracted from the yeast Yarrowia lipolytica (NCIM 3590) | fungal extract | Organinc pigments | organic | 0.005 | mg/mL | ? | ? | 1 | mL | 0.005 | mg/mL | reducing;precursor | BA | ? | ? | ? | ? | ? | ? | ? | ? | ? | no | no | no | no | no | no | no | no | Water | ? | no | 280 | ? | ? | ? | ? | ? | ? | 8 | ? | ? | ? | ? | ? | ? | ? | ? | ? | ? | ? | ? | ? | ? | ? | ? | ? | ? | ? | ? | ? | ? | ? | ? | ? | ? | no | no | no | no | no | no | no | no | no | no | no | no | no | no | no | no | no | no | no | no | no | no | no | no | no | no | no | no | no | no
Apte et al, 3, 4-dihydroxy-L-phenylalanine-derived melanin from Yarrowia lipolytica mediates the synthesis of silver and gold nanostructures, Journal of Nanobiotechnology 2013, 11:2 | Apte | 2013 | 10.1186/1477-3155-11-2 | micosynthesis | Single | Heating | 100 | ? | No | No | No | No | 0 | 0.16 | 2 | AgNO3 | Merck | ? | 1 | mM | Melanin extracted from the yeast Yarrowia lipolytica (NCIM 3590) | fungal extract | Organinc pigments | organic | Melanin extracted from the yeast Yarrowia lipolytica (NCIM 3590) | fungal extract | Organinc pigments | organic | 0.005 | mg/mL | ? | ? | 1 | mL | 0.005 | mg/mL | reducing;precursor | BA | ? | ? | ? | ? | ? | ? | ? | ? | ? | no | no | no | no | no | no | no | no | Water | ? | 410 | 280 | ? | ? | ? | Crystalline | XRD | ? | 10 | ? | ? | ? | ? | ? | 7 | ? | TEM | TECNAI | ? | ? | ? | ? | ? | ? | ? | ? | ? | ? | ? | ? | ? | ? | ? | ? | ? | no | no | no | no | no | no | no | no | no | no | no | no | no | no | no | no | no | no | no | no | no | no | no | no | no | no | no | no | no | no
Apte et al, Psychrotrophic yeast Yarrowia lipolytica NCYC 789 mediates the synthesis of antimicrobial silver nanoparticles via cell-associated melanin, AMB Express 2013, 3:32 | Apte | 2013 | 10.1186/2191-0855-3-32 | micosynthesis | Single | No | 25 | Dark | No | No | No | Stirring | 130 | 2 | 20 | AgNO3 | ? | ? | 1 | mM | Psychrotrophic strain of Yarrowia lipolytica, NCYC 789 | fungal extract | Fungal cells | organic | Psychrotrophic strain of Yarrowia lipolytica, NCYC 789 | fungal extract | Fungal cells | organic | 100000000000 | cells/mL | ? | ? | ? | ? | 100000000000 | mg/mL | precursor;reducing | AB | ? | ? | ? | ? | ? | ? | ? | ? | ? | washed | centrifugation | 6000 | g | 10 | no | no | centrifuged 10°C | Water | ? | 410 | ? | ? | ? | ? | face centered cubic | XRD | Bruker D8 advance | ? | ? | ? | ? | ? | ? | 15 | ? | TEM | TECNAI | ? | ? | ? | ? | ? | ? | ? | ? | ? | ? | ? | ? | ? | ? | ? | ? | Yes | no | no | no | no | no | no | no | no | no | no | no | no | no | no | no | no | no | no | no | no | no | no | no | no | no | no | no | no | no | no
Apte et al, Psychrotrophic yeast Yarrowia lipolytica NCYC 789 mediates the synthesis of antimicrobial silver nanoparticles via cell-associated melanin, AMB Express 2013, 3:32 | Apte | 2013 | 10.1186/2191-0855-3-32 | micosynthesis | Single | No | 25 | Dark | No | No | No | Stirring | 130 | 2 | 20 | AgNO3 | ? | ? | 2 | mM | Psychrotrophic strain of Yarrowia lipolytica, NCYC 789 | fungal extract | Fungal cells | organic | Psychrotrophic strain of Yarrowia lipolytica, NCYC 789 | fungal extract | Fungal cells | organic | 100000000000 | cells/mL | ? | ? | ? | ? | 100000000000 | mg/mL | precursor;reducing | AB | ? | ? | ? | ? | ? | ? | ? | ? | ? | washed | centrifugation | 6000 | g | 10 | no | no | centrifuged 10°C | Water | ? | 410 | ? | ? | ? | ? | face centered cubic | XRD | Bruker D8 advance | ? | ? | ? | ? | ? | ? | 15 | ? | TEM | TECNAI | ? | ? | ? | ? | ? | ? | ? | ? | ? | ? | ? | ? | ? | ? | ? | ? | Yes | no | no | no | no | no | no | no | no | no | no | no | no | no | no | no | no | no | no | no | no | no | no | no | no | no | no | no | no | no | no
Apte et al, Psychrotrophic yeast Yarrowia lipolytica NCYC 789 mediates the synthesis of antimicrobial silver nanoparticles via cell-associated melanin, AMB Express 2013, 3:32 | Apte | 2013 | 10.1186/2191-0855-3-32 | micosynthesis | Single | No | 25 | Dark | No | No | No | Stirring | 130 | 2 | 20 | AgNO3 | ? | ? | 3 | mM | Psychrotrophic strain of Yarrowia lipolytica, NCYC 789 | fungal extract | Fungal cells | organic | Psychrotrophic strain of Yarrowia lipolytica, NCYC 789 | fungal extract | Fungal cells | organic | 100000000000 | cells/mL | ? | ? | ? | ? | 100000000000 | mg/mL | precursor;reducing | AB | ? | ? | ? | ? | ? | ? | ? | ? | ? | washed | centrifugation | 6000 | g | 10 | no | no | centrifuged 10°C | Water | ? | 410 | ? | ? | ? | ? | face centered cubic | XRD | Bruker D8 advance | ? | ? | ? | ? | ? | ? | 15 | ? | TEM | TECNAI | ? | ? | ? | ? | ? | ? | ? | ? | ? | ? | ? | ? | ? | ? | ? | ? | Yes | no | no | no | no | no | no | no | no | no | no | no | no | no | no | no | no | no | no | no | no | no | no | no | no | no | no | no | no | no | no
Apte et al, Psychrotrophic yeast Yarrowia lipolytica NCYC 789 mediates the synthesis of antimicrobial silver nanoparticles via cell-associated melanin, AMB Express 2013, 3:32 | Apte | 2013 | 10.1186/2191-0855-3-32 | micosynthesis | Single | No | 25 | Dark | No | No | No | Stirring | 130 | 2 | 20 | AgNO3 | ? | ? | 4 | mM | Psychrotrophic strain of Yarrowia lipolytica, NCYC 789 | fungal extract | Fungal cells | organic | Psychrotrophic strain of Yarrowia lipolytica, NCYC 789 | fungal extract | Fungal cells | organic | 100000000000 | cells/mL | ? | ? | ? | ? | 100000000000 | mg/mL | precursor;reducing | AB | ? | ? | ? | ? | ? | ? | ? | ? | ? | washed | centrifugation | 6000 | g | 10 | no | no | centrifuged 10°C | Water | ? | 410 | ? | ? | ? | ? | face centered cubic | XRD | Bruker D8 advance | ? | ? | ? | ? | ? | ? | 15 | ? | TEM | TECNAI | ? | ? | ? | ? | ? | ? | ? | ? | ? | ? | ? | ? | ? | ? | ? | ? | Yes | no | no | no | no | no | no | no | no | no | no | no | no | no | no | no | no | no | no | no | no | no | no | no | no | no | no | no | no | no | no
Apte et al, Psychrotrophic yeast Yarrowia lipolytica NCYC 789 mediates the synthesis of antimicrobial silver nanoparticles via cell-associated melanin, AMB Express 2013, 3:32 | Apte | 2013 | 10.1186/2191-0855-3-32 | micosynthesis | Single | Heating | 100 | ? | No | No | No | No | 0 | 0.16 | 1 | AgNO3 | ? | ? | 2.5 | mM | Melanin extracted from yeast cells of Yarrowia lipolytica, NCYC 789 | fungal extract | Organic pigments | organic | Melanin extracted from yeast cells of Yarrowia lipolytica, NCYC 789 | fungal extract | Organic pigments | organic | 0.1 | mg/mL | ? | ? | ? | ? | 0.1 | mg/mL | precursor;reducing | AB | ? | ? | ? | ? | ? | ? | ? | ? | ? | no | no | no | no | no | no | no | no | Water | ? | 410 | ? | ? | ? | ? | face centered cubic | XRD | Bruker D8 advance | ? | ? | ? | ? | ? | ? | 15 | ? | TEM | TECNAI | ? | ? | ? | ? | ? | ? | ? | ? | ? | ? | ? | ? | ? | ? | ? | ? | Yes | no | no | no | no | no | no | no | no | no | no | no | no | no | no | no | no | no | no | no | no | no | no | no | no | no | no | no | no | no | no
Apte et al, Psychrotrophic yeast Yarrowia lipolytica NCYC 789 mediates the synthesis of antimicrobial silver nanoparticles via cell-associated melanin, AMB Express 2013, 3:32 | Apte | 2013 | 10.1186/2191-0855-3-32 | micosynthesis | Single | Heating | 100 | ? | No | No | No | No | 0 | 0.16 | 1 | AgNO3 | ? | ? | 2.5 | mM | Melanin extracted from yeast cells of Yarrowia lipolytica, NCYC 789 | fungal extract | Organic pigments | organic | Melanin extracted from yeast cells of Yarrowia lipolytica, NCYC 789 | fungal extract | Organic pigments | organic | 0.15 | mg/mL | ? | ? | ? | ? | 0.15 | mg/mL | precursor;reducing | AB | ? | ? | ? | ? | ? | ? | ? | ? | ? | no | no | no | no | no | no | no | no | Water | ? | 410 | ? | ? | ? | ? | face centered cubic | XRD | Bruker D8 advance | ? | ? | ? | ? | ? | ? | 15 | ? | TEM | TECNAI | ? | ? | ? | ? | ? | ? | ? | ? | ? | ? | ? | ? | ? | ? | ? | ? | Yes | no | no | no | no | no | no | no | no | no | no | no | no | no | no | no | no | no | no | no | no | no | no | no | no | no | no | no | no | no | no
Apte et al, Psychrotrophic yeast Yarrowia lipolytica NCYC 789 mediates the synthesis of antimicrobial silver nanoparticles via cell-associated melanin, AMB Express 2013, 3:32 | Apte | 2013 | 10.1186/2191-0855-3-32 | micosynthesis | Single | Heating | 100 | ? | No | No | No | No | 0 | 0.16 | 1 | AgNO3 | ? | ? | 2.5 | mM | Melanin extracted from yeast cells of Yarrowia lipolytica, NCYC 789 | fungal extract | Organic pigments | organic | Melanin extracted from yeast cells of Yarrowia lipolytica, NCYC 789 | fungal extract | Organic pigments | organic | 0.25 | mg/mL | ? | ? | ? | ? | 0.25 | mg/mL | precursor;reducing | AB | ? | ? | ? | ? | ? | ? | ? | ? | ? | no | no | no | no | no | no | no | no | Water | ? | 410 | ? | ? | ? | ? | face centered cubic | XRD | Bruker D8 advance | ? | ? | ? | ? | ? | ? | 15 | ? | TEM | TECNAI | ? | ? | ? | ? | ? | ? | ? | ? | ? | ? | ? | ? | ? | ? | ? | ? | Yes | no | no | no | no | no | no | no | no | no | no | no | no | no | no | no | no | no | no | no | no | no | no | no | no | no | no | no | no | no | no
Apte et al, Psychrotrophic yeast Yarrowia lipolytica NCYC 789 mediates the synthesis of antimicrobial silver nanoparticles via cell-associated melanin, AMB Express 2013, 3:32 | Apte | 2013 | 10.1186/2191-0855-3-32 | micosynthesis | Single | Heating | 100 | ? | No | No | No | No | 0 | 0.16 | 1 | AgNO3 | ? | ? | 2.5 | mM | Melanin extracted from yeast cells of Yarrowia lipolytica, NCYC 789 | fungal extract | Organic pigments | organic | Melanin extracted from yeast cells of Yarrowia lipolytica, NCYC 789 | fungal extract | Organic pigments | organic | 0.5 | mg/mL | ? | ? | ? | ? | 0.5 | mg/mL | precursor;reducing | AB | ? | ? | ? | ? | ? | ? | ? | ? | ? | no | no | no | no | no | no | no | no | Water | ? | 410 | ? | ? | ? | ? | face centered cubic | XRD | Bruker D8 advance | ? | ? | ? | ? | ? | ? | 15 | ? | TEM | TECNAI | ? | ? | ? | ? | ? | ? | ? | ? | ? | ? | ? | ? | ? | ? | ? | ? | Yes | ? | ? | 200 | uL | 36 | 37 | Peptone | Salmonella paratyphi | MTCC 735 | 100 | ? | % | Biofilm inhibition | no | no | no | no | no | no | no | no | no | no | no | no | no | no | no | no | no
Apte et al, Psychrotrophic yeast Yarrowia lipolytica NCYC 789 mediates the synthesis of antimicrobial silver nanoparticles via cell-associated melanin, AMB Express 2013, 3:32 | Apte | 2013 | 10.1186/2191-0855-3-32 | micosynthesis | Single | Heating | 100 | ? | No | No | No | No | 0 | 0.16 | 1 | AgNO3 | ? | ? | 3.3 | mM | Melanin extracted from yeast cells of Yarrowia lipolytica, NCYC 789 | fungal extract | Organic pigments | organic | Melanin extracted from yeast cells of Yarrowia lipolytica, NCYC 789 | fungal extract | Organic pigments | organic | 0.5 | mg/mL | ? | ? | ? | ? | 0.5 | mg/mL | precursor;reducing | AB | ? | ? | ? | ? | ? | ? | ? | ? | ? | no | no | no | no | no | no | no | no | Water | ? | 410 | ? | ? | ? | ? | face centered cubic | XRD | Bruker D8 advance | ? | ? | ? | ? | ? | ? | 15 | ? | TEM | TECNAI | ? | ? | ? | ? | ? | ? | ? | ? | ? | ? | ? | ? | ? | ? | ? | ? | Yes | no | no | no | no | no | no | no | no | no | no | no | no | no | no | no | no | no | no | no | no | no | no | no | no | no | no | no | no | no | no
Apte et al, Psychrotrophic yeast Yarrowia lipolytica NCYC 789 mediates the synthesis of antimicrobial silver nanoparticles via cell-associated melanin, AMB Express 2013, 3:32 | Apte | 2013 | 10.1186/2191-0855-3-32 | micosynthesis | Single | Heating | 100 | ? | No | No | No | No | 0 | 0.16 | 1 | AgNO3 | ? | ? | 5 | mM | Melanin extracted from yeast cells of Yarrowia lipolytica, NCYC 789 | fungal extract | Organic pigments | organic | Melanin extracted from yeast cells of Yarrowia lipolytica, NCYC 789 | fungal extract | Organic pigments | organic | 0.5 | mg/mL | ? | ? | ? | ? | 0.5 | mg/mL | precursor;reducing | AB | ? | ? | ? | ? | ? | ? | ? | ? | ? | no | no | no | no | no | no | no | no | Water | ? | 410 | ? | ? | ? | ? | face centered cubic | XRD | Bruker D8 advance | ? | ? | ? | ? | ? | ? | 15 | ? | TEM | TECNAI | ? | ? | ? | ? | ? | ? | ? | ? | ? | ? | ? | ? | ? | ? | ? | ? | Yes | ? | ? | 200 | uL | 24 | 37 | Peptone | Salmonella paratyphi | MTCC 735 | ? | ? | mm | ZOI | no | no | no | no | no | no | no | no | no | no | no | no | no | no | no | no | no
Apte et al, Psychrotrophic yeast Yarrowia lipolytica NCYC 789 mediates the synthesis of antimicrobial silver nanoparticles via cell-associated melanin, AMB Express 2013, 3:32 | Apte | 2013 | 10.1186/2191-0855-3-32 | micosynthesis | Single | Heating | 100 | ? | No | No | No | No | 0 | 0.16 | 1 | AgNO3 | ? | ? | 5 | mM | Melanin extracted from yeast cells of Yarrowia lipolytica, NCYC 789 | fungal extract | Organic pigments | organic | Melanin extracted from yeast cells of Yarrowia lipolytica, NCYC 789 | fungal extract | Organic pigments | organic | 0.5 | mg/mL | ? | ? | ? | ? | 0.5 | mg/mL | precursor;reducing | AB | ? | ? | ? | ? | ? | ? | ? | ? | ? | no | no | no | no | no | no | no | no | Water | ? | 410 | ? | ? | ? | ? | face centered cubic | XRD | Bruker D8 advance | ? | ? | ? | ? | ? | ? | 15 | ? | TEM | TECNAI | ? | ? | ? | ? | ? | ? | ? | ? | ? | ? | ? | ? | ? | ? | ? | ? | Yes | ? | ? | 200 | uL | 24 | 37 | Peptone | Salmonella paratyphi | MTCC 735 | 37 | ? | % | Biofilm inhibition | no | no | no | no | no | no | no | no | no | no | no | no | no | no | no | no | no
Apte et al, Psychrotrophic yeast Yarrowia lipolytica NCYC 789 mediates the synthesis of antimicrobial silver nanoparticles via cell-associated melanin, AMB Express 2013, 3:32 | Apte | 2013 | 10.1186/2191-0855-3-32 | micosynthesis | Single | Heating | 100 | ? | No | No | No | No | 0 | 0.16 | 1 | AgNO3 | ? | ? | 5 | mM | Melanin extracted from yeast cells of Yarrowia lipolytica, NCYC 789 | fungal extract | Organic pigments | organic | Melanin extracted from yeast cells of Yarrowia lipolytica, NCYC 789 | fungal extract | Organic pigments | organic | 0.5 | mg/mL | ? | ? | ? | ? | 0.5 | mg/mL | precursor;reducing | AB | ? | ? | ? | ? | ? | ? | ? | ? | ? | no | no | no | no | no | no | no | no | Water | ? | 410 | ? | ? | ? | ? | face centered cubic | XRD | Bruker D8 advance | ? | ? | ? | ? | ? | ? | 15 | ? | TEM | TECNAI | ? | ? | ? | ? | ? | ? | ? | ? | ? | ? | ? | ? | ? | ? | ? | ? | Yes | ? | ? | 200 | uL | 48 | 37 | Peptone | Salmonella paratyphi | MTCC 735 | 67 | ? | % | Biofilm inhibition | no | no | no | no | no | no | no | no | no | no | no | no | no | no | no | no | no
Apte et al, Psychrotrophic yeast Yarrowia lipolytica NCYC 789 mediates the synthesis of antimicrobial silver nanoparticles via cell-associated melanin, AMB Express 2013, 3:32 | Apte | 2013 | 10.1186/2191-0855-3-32 | micosynthesis | Single | Heating | 100 | ? | No | No | No | No | 0 | 0.16 | 1 | AgNO3 | ? | ? | 5 | mM | Melanin extracted from yeast cells of Yarrowia lipolytica, NCYC 789 | fungal extract | Organic pigments | organic | Melanin extracted from yeast cells of Yarrowia lipolytica, NCYC 789 | fungal extract | Organic pigments | organic | 0.5 | mg/mL | ? | ? | ? | ? | 0.5 | mg/mL | precursor;reducing | AB | ? | ? | ? | ? | ? | ? | ? | ? | ? | no | no | no | no | no | no | no | no | Water | ? | 410 | ? | ? | ? | ? | face centered cubic | XRD | Bruker D8 advance | ? | ? | ? | ? | ? | ? | 15 | ? | TEM | TECNAI | ? | ? | ? | ? | ? | ? | ? | ? | ? | ? | ? | ? | ? | ? | ? | ? | Yes | ? | ? | 200 | uL | 36 | 37 | Peptone | Salmonella paratyphi | MTCC 735 | ? | ? | % | Biofilm inhibition | no | no | no | no | no | no | no | no | no | no | no | no | no | no | no | no | no
Apte et al, Psychrotrophic yeast Yarrowia lipolytica NCYC 789 mediates the synthesis of antimicrobial silver nanoparticles via cell-associated melanin, AMB Express 2013, 3:32 | Apte | 2013 | 10.1186/2191-0855-3-32 | micosynthesis | Single | Heating | 100 | ? | No | No | No | No | 0 | 0.16 | 1 | AgNO3 | ? | ? | 10 | mM | Melanin extracted from yeast cells of Yarrowia lipolytica, NCYC 789 | fungal extract | Organic pigments | organic | Melanin extracted from yeast cells of Yarrowia lipolytica, NCYC 789 | fungal extract | Organic pigments | organic | 0.5 | mg/mL | ? | ? | ? | ? | 0.5 | mg/mL | precursor;reducing | AB | ? | ? | ? | ? | ? | ? | ? | ? | ? | no | no | no | no | no | no | no | no | Water | ? | 410 | ? | ? | ? | ? | face centered cubic | XRD | Bruker D8 advance | ? | ? | ? | ? | ? | ? | 15 | ? | TEM | TECNAI | ? | ? | ? | ? | ? | ? | ? | ? | ? | ? | ? | ? | ? | ? | ? | ? | Yes | ? | ? | 200 | uL | 36 | 37 | Peptone | Salmonella paratyphi | MTCC 735 | 100 | ? | % | Biofilm inhibition | no | no | no | no | no | no | no | no | no | no | no | no | no | no | no | no | no
Aramwit et al, Green synthesis of silk sericin-capped silver nanoparticles and their potent anti-bacterial activity, Nanoscale Research Letters 2014, 9:79 | Aramwit | 2014 | 10.1186/1556-276X-9-79 | biosynthesis | Single | No | 25 | ? | No | No | No | Stirring | ? | 12 | ? | AgNO3 | ? | ? | 1 | mM | Silk sericin from Bombyx mori | Biomolecule | Protein | organic | Silk sericin from Bombyx mori | Biomolecule | Protein | organic | 5 | mg/mL | ? | ? | ? | ? | 5 | mg/mL | reducing;other;precursor | BEA | ? | ? | ? | ? | ? | ? | ? | ? | ? | no | no | no | no | no | no | no | no | Water | ? | no | ? | ? | ? | ? | ? | ? | ? | 9 | ? | ? | ? | ? | ? | ? | ? | ? | ? | ? | ? | ? | ? | ? | ? | ? | ? | ? | ? | ? | ? | ? | ? | ? | ? | ? | no | no | no | no | no | no | no | no | no | no | no | no | no | no | no | no | no | no | no | no | no | no | no | no | no | no | no | no | no | no
Aramwit et al, Green synthesis of silk sericin-capped silver nanoparticles and their potent anti-bacterial activity, Nanoscale Research Letters 2014, 9:79 | Aramwit | 2014 | 10.1186/1556-276X-9-79 | biosynthesis | Single | No | 25 | ? | No | No | No | Stirring | ? | 12 | ? | AgNO3 | ? | ? | 1 | mM | Silk sericin from Bombyx mori | Biomolecule | Protein | organic | Silk sericin from Bombyx mori | Biomolecule | Protein | organic | 10 | mg/mL | ? | ? | ? | ? | 10 | mg/mL | reducing;other;precursor | BEA | ? | ? | ? | ? | ? | ? | ? | ? | ? | no | no | no | no | no | no | no | no | Water | ? | no | ? | ? | ? | ? | ? | ? | ? | 9 | ? | ? | ? | ? | ? | ? | ? | ? | ? | ? | ? | ? | ? | ? | ? | ? | ? | ? | ? | ? | ? | ? | ? | ? | ? | ? | no | no | no | no | no | no | no | no | no | no | no | no | no | no | no | no | no | no | no | no | no | no | no | no | no | no | no | no | no | no
Aramwit et al, Green synthesis of silk sericin-capped silver nanoparticles and their potent anti-bacterial activity, Nanoscale Research Letters 2014, 9:79 | Aramwit | 2014 | 10.1186/1556-276X-9-79 | biosynthesis | Single | No | 25 | ? | No | No | No | Stirring | ? | 12 | ? | AgNO3 | ? | ? | 5 | mM | Silk sericin from Bombyx mori | Biomolecule | Protein | organic | Silk sericin from Bombyx mori | Biomolecule | Protein | organic | 5 | mg/mL | ? | ? | ? | ? | 5 | mg/mL | reducing;other;precursor | BEA | ? | ? | ? | ? | ? | ? | ? | ? | ? | no | no | no | no | no | no | no | no | Water | ? | no | ? | ? | ? | ? | ? | ? | ? | 9 | ? | ? | ? | ? | ? | ? | ? | ? | ? | ? | ? | ? | ? | ? | ? | ? | ? | ? | ? | ? | ? | ? | ? | ? | ? | ? | no | no | no | no | no | no | no | no | no | no | no | no | no | no | no | no | no | no | no | no | no | no | no | no | no | no | no | no | no | no
Aramwit et al, Green synthesis of silk sericin-capped silver nanoparticles and their potent anti-bacterial activity, Nanoscale Research Letters 2014, 9:79 | Aramwit | 2014 | 10.1186/1556-276X-9-79 | biosynthesis | Single | No | 25 | ? | No | No | No | Stirring | ? | 12 | ? | AgNO3 | ? | ? | 5 | mM | Silk sericin from Bombyx mori | Biomolecule | Protein | organic | Silk sericin from Bombyx mori | Biomolecule | Protein | organic | 10 | mg/mL | ? | ? | ? | ? | 10 | mg/mL | reducing;other;precursor | BEA | ? | ? | ? | ? | ? | ? | ? | ? | ? | no | no | no | no | no | no | no | no | Water | ? | no | ? | ? | ? | ? | ? | ? | ? | 9 | ? | ? | ? | ? | ? | ? | ? | ? | ? | ? | ? | ? | ? | ? | ? | ? | ? | ? | ? | ? | ? | ? | ? | ? | ? | ? | no | no | no | no | no | no | no | no | no | no | no | no | no | no | no | no | no | no | no | no | no | no | no | no | no | no | no | no | no | no
Aramwit et al, Green synthesis of silk sericin-capped silver nanoparticles and their potent anti-bacterial activity, Nanoscale Research Letters 2014, 9:79 | Aramwit | 2014 | 10.1186/1556-276X-9-79 | biosynthesis | Single | No | 25 | ? | No | No | No | Stirring | ? | 12 | ? | AgNO3 | ? | ? | 10 | mM | Silk sericin from Bombyx mori | Biomolecule | Protein | organic | Silk sericin from Bombyx mori | Biomolecule | Protein | organic | 5 | mg/mL | ? | ? | ? | ? | 5 | mg/mL | reducing;other;precursor | BEA | ? | ? | ? | ? | ? | ? | ? | ? | ? | no | no | no | no | no | no | no | no | Water | ? | no | ? | ? | ? | ? | ? | ? | ? | 9 | ? | ? | ? | ? | ? | ? | ? | ? | ? | ? | ? | ? | ? | ? | ? | ? | ? | ? | ? | ? | ? | ? | ? | ? | ? | ? | no | no | no | no | no | no | no | no | no | no | no | no | no | no | no | no | no | no | no | no | no | no | no | no | no | no | no | no | no | no
Aramwit et al, Green synthesis of silk sericin-capped silver nanoparticles and their potent anti-bacterial activity, Nanoscale Research Letters 2014, 9:79 | Aramwit | 2014 | 10.1186/1556-276X-9-79 | biosynthesis | Single | No | 25 | ? | No | No | No | Stirring | ? | 12 | ? | AgNO3 | ? | ? | 10 | mM | Silk sericin from Bombyx mori | Biomolecule | Protein | organic | Silk sericin from Bombyx mori | Biomolecule | Protein | organic | 10 | mg/mL | ? | ? | ? | ? | 10 | mg/mL | reducing;other;precursor | BEA | ? | ? | ? | ? | ? | ? | ? | ? | ? | no | no | no | no | no | no | no | no | Water | ? | no | ? | ? | ? | ? | ? | ? | ? | 9 | ? | ? | ? | ? | ? | ? | ? | ? | ? | ? | ? | ? | ? | ? | ? | ? | ? | ? | ? | ? | ? | ? | ? | ? | ? | ? | no | no | no | no | no | no | no | no | no | no | no | no | no | no | no | no | no | no | no | no | no | no | no | no | no | no | no | no | no | no
Aramwit et al, Green synthesis of silk sericin-capped silver nanoparticles and their potent anti-bacterial activity, Nanoscale Research Letters 2014, 9:79 | Aramwit | 2014 | 10.1186/1556-276X-9-79 | biosynthesis | Single | No | 25 | ? | No | No | No | Stirring | ? | 12 | ? | AgNO3 | ? | ? | 1 | mM | Silk sericin from Bombyx mori | Biomolecule | Protein | organic | Silk sericin from Bombyx mori | Biomolecule | Protein | organic | 5 | mg/mL | ? | ? | ? | ? | 5 | mg/mL | reducing;other;precursor | BEA | ? | ? | ? | 6 | ? | ? | ? | UV-Vis | Perkin-Elmer LAMBDA 25 | no | no | no | no | no | no | no | no | Water | ? | 420 | ? | ? | ? | ? | ? | ? | ? | 11 | ? | -23.7 | 0.6 | ELS | Zeta sizer, Malvern | ? | ? | ? | ? | ? | ? | ? | ? | 95.8 | 0.9 | DLS | Zeta sizer Malvern | ? | ? | ? | ? | ? | ? | ? | ? | No | no | no | no | no | no | no | no | no | no | no | no | no | no | no | no | no | no | no | no | no | no | no | no | no | no | no | no | no | no | no
Aramwit et al, Green synthesis of silk sericin-capped silver nanoparticles and their potent anti-bacterial activity, Nanoscale Research Letters 2014, 9:79 | Aramwit | 2014 | 10.1186/1556-276X-9-79 | biosynthesis | Single | No | 25 | ? | No | No | No | Stirring | ? | 12 | ? | AgNO3 | ? | ? | 1 | mM | Silk sericin from Bombyx mori | Biomolecule | Protein | organic | Silk sericin from Bombyx mori | Biomolecule | Protein | organic | 10 | mg/mL | ? | ? | ? | ? | 10 | mg/mL | reducing;other;precursor | BEA | ? | ? | ? | 4 | ? | ? | ? | UV-Vis | Perkin-Elmer LAMBDA 25 | no | no | no | no | no | no | no | no | Water | ? | 420 | ? | ? | ? | ? | ? | ? | ? | 11 | ? | -22 | 0.1 | ELS | Zeta sizer, Malvern | ? | ? | ? | ? | ? | ? | ? | ? | 117 | 6.8 | DLS | Zeta sizer Malvern | ? | ? | ? | ? | ? | ? | ? | ? | No | no | no | no | no | no | no | no | no | no | no | no | no | no | no | no | no | no | no | no | no | no | no | no | no | no | no | no | no | no | no
Aramwit et al, Green synthesis of silk sericin-capped silver nanoparticles and their potent anti-bacterial activity, Nanoscale Research Letters 2014, 9:79 | Aramwit | 2014 | 10.1186/1556-276X-9-79 | biosynthesis | Single | No | 25 | ? | No | No | No | Stirring | ? | 12 | ? | AgNO3 | ? | ? | 5 | mM | Silk sericin from Bombyx mori | Biomolecule | Protein | organic | Silk sericin from Bombyx mori | Biomolecule | Protein | organic | 5 | mg/mL | ? | ? | ? | ? | 5 | mg/mL | reducing;other;precursor | BEA | ? | ? | ? | 15 | ? | ? | ? | UV-Vis | Perkin-Elmer LAMBDA 25 | no | no | no | no | no | no | no | no | Water | ? | 420 | ? | Round | TEM | Hitachi H-7650 | ? | ? | ? | 11 | ? | -25.2 | 0.2 | ELS | Zeta sizer, Malvern | ? | ? | ? | ? | ? | ? | ? | ? | 48.8 | 0.8 | DLS | Zeta sizer Malvern | ? | ? | ? | ? | ? | ? | ? | ? | No | 0.0001078682 | mg/mL | ? | ? | 24 | 37 | MuellerHinton | Bacillus subtilis | ? | 0.008 | ? | mM | MIC | no | no | no | no | no | no | no | no | no | no | no | no | no | no | no | Stability evaluated on the NPs yeald over 7 day, stable at 4 °C, slightly procede at 25 °C, reduction reaction going on at 37 °C | no
Aramwit et al, Green synthesis of silk sericin-capped silver nanoparticles and their potent anti-bacterial activity, Nanoscale Research Letters 2014, 9:79 | Aramwit | 2014 | 10.1186/1556-276X-9-79 | biosynthesis | Single | No | 25 | ? | No | No | No | Stirring | ? | 12 | ? | AgNO3 | ? | ? | 5 | mM | Silk sericin from Bombyx mori | Biomolecule | Protein | organic | Silk sericin from Bombyx mori | Biomolecule | Protein | organic | 5 | mg/mL | ? | ? | ? | ? | 5 | mg/mL | reducing;other;precursor | BEA | ? | ? | ? | 15 | ? | ? | ? | UV-Vis | Perkin-Elmer LAMBDA 25 | no | no | no | no | no | no | no | no | Water | ? | 420 | ? | Round | TEM | Hitachi H-7650 | ? | ? | ? | 11 | ? | -25.2 | 0.2 | ELS | Zeta sizer, Malvern | ? | ? | ? | ? | ? | ? | ? | ? | 48.8 | 0.8 | DLS | Zeta sizer Malvern | ? | ? | ? | ? | ? | ? | ? | ? | No | 0.0004314728 | mg/mL | ? | ? | 24 | 37 | MuellerHinton | Bacillus subtilis | ? | 0.008 | ? | mM | MIC | no | no | no | no | no | no | no | no | no | no | no | no | no | no | no | Stability evaluated on the NPs yeald over 7 day, stable at 4 °C, slightly procede at 25 °C, reduction reaction going on at 37 °C | no
Aramwit et al, Green synthesis of silk sericin-capped silver nanoparticles and their potent anti-bacterial activity, Nanoscale Research Letters 2014, 9:79 | Aramwit | 2014 | 10.1186/1556-276X-9-79 | biosynthesis | Single | No | 25 | ? | No | No | No | Stirring | ? | 12 | ? | AgNO3 | ? | ? | 5 | mM | Silk sericin from Bombyx mori | Biomolecule | Protein | organic | Silk sericin from Bombyx mori | Biomolecule | Protein | organic | 5 | mg/mL | ? | ? | ? | ? | 5 | mg/mL | reducing;other;precursor | BEA | ? | ? | ? | 15 | ? | ? | ? | UV-Vis | Perkin-Elmer LAMBDA 25 | no | no | no | no | no | no | no | no | Water | ? | 420 | ? | Round | TEM | Hitachi H-7650 | ? | ? | ? | 11 | ? | -25.2 | 0.2 | ELS | Zeta sizer, Malvern | ? | ? | ? | ? | ? | ? | ? | ? | 48.8 | 0.8 | DLS | Zeta sizer Malvern | ? | ? | ? | ? | ? | ? | ? | ? | No | 0.0008629456 | mg/mL | ? | ? | 24 | 37 | MuellerHinton | Bacillus subtilis | ? | 0.008 | ? | mM | MIC | no | no | no | no | no | no | no | no | no | no | no | no | no | no | no | Stability evaluated on the NPs yeald over 7 day, stable at 4 °C, slightly procede at 25 °C, reduction reaction going on at 37 °C | no
Aramwit et al, Green synthesis of silk sericin-capped silver nanoparticles and their potent anti-bacterial activity, Nanoscale Research Letters 2014, 9:79 | Aramwit | 2014 | 10.1186/1556-276X-9-79 | biosynthesis | Single | No | 25 | ? | No | No | No | Stirring | ? | 12 | ? | AgNO3 | ? | ? | 5 | mM | Silk sericin from Bombyx mori | Biomolecule | Protein | organic | Silk sericin from Bombyx mori | Biomolecule | Protein | organic | 5 | mg/mL | ? | ? | ? | ? | 5 | mg/mL | reducing;other;precursor | BEA | ? | ? | ? | 15 | ? | ? | ? | UV-Vis | Perkin-Elmer LAMBDA 25 | no | no | no | no | no | no | no | no | Water | ? | 420 | ? | Round | TEM | Hitachi H-7650 | ? | ? | ? | 11 | ? | -25.2 | 0.2 | ELS | Zeta sizer, Malvern | ? | ? | ? | ? | ? | ? | ? | ? | 48.8 | 0.8 | DLS | Zeta sizer Malvern | ? | ? | ? | ? | ? | ? | ? | ? | No | 0.0018337594 | mg/mL | ? | ? | 24 | 37 | MuellerHinton | Bacillus subtilis | ? | 0.008 | ? | mM | MIC | no | no | no | no | no | no | no | no | no | no | no | no | no | no | no | Stability evaluated on the NPs yeald over 7 day, stable at 4 °C, slightly procede at 25 °C, reduction reaction going on at 37 °C | no
Aramwit et al, Green synthesis of silk sericin-capped silver nanoparticles and their potent anti-bacterial activity, Nanoscale Research Letters 2014, 9:79 | Aramwit | 2014 | 10.1186/1556-276X-9-79 | biosynthesis | Single | No | 25 | ? | No | No | No | Stirring | ? | 12 | ? | AgNO3 | ? | ? | 5 | mM | Silk sericin from Bombyx mori | Biomolecule | Protein | organic | Silk sericin from Bombyx mori | Biomolecule | Protein | organic | 5 | mg/mL | ? | ? | ? | ? | 5 | mg/mL | reducing;other;precursor | BEA | ? | ? | ? | 15 | ? | ? | ? | UV-Vis | Perkin-Elmer LAMBDA 25 | no | no | no | no | no | no | no | no | Water | ? | 420 | ? | Round | TEM | Hitachi H-7650 | ? | ? | ? | 11 | ? | -25.2 | 0.2 | ELS | Zeta sizer, Malvern | ? | ? | ? | ? | ? | ? | ? | ? | 48.8 | 0.8 | DLS | Zeta sizer Malvern | ? | ? | ? | ? | ? | ? | ? | ? | No | 0.0036675188 | mg/mL | ? | ? | 24 | 37 | MuellerHinton | Bacillus subtilis | ? | 0.008 | ? | mM | MIC | no | no | no | no | no | no | no | no | no | no | no | no | no | no | no | Stability evaluated on the NPs yeald over 7 day, stable at 4 °C, slightly procede at 25 °C, reduction reaction going on at 37 °C | no
Aramwit et al, Green synthesis of silk sericin-capped silver nanoparticles and their potent anti-bacterial activity, Nanoscale Research Letters 2014, 9:79 | Aramwit | 2014 | 10.1186/1556-276X-9-79 | biosynthesis | Single | No | 25 | ? | No | No | No | Stirring | ? | 12 | ? | AgNO3 | ? | ? | 5 | mM | Silk sericin from Bombyx mori | Biomolecule | Protein | organic | Silk sericin from Bombyx mori | Biomolecule | Protein | organic | 5 | mg/mL | ? | ? | ? | ? | 5 | mg/mL | reducing;other;precursor | BEA | ? | ? | ? | 15 | ? | ? | ? | UV-Vis | Perkin-Elmer LAMBDA 25 | no | no | no | no | no | no | no | no | Water | ? | 420 | ? | Round | TEM | Hitachi H-7650 | ? | ? | ? | 11 | ? | -25.2 | 0.2 | ELS | Zeta sizer, Malvern | ? | ? | ? | ? | ? | ? | ? | ? | 48.8 | 0.8 | DLS | Zeta sizer Malvern | ? | ? | ? | ? | ? | ? | ? | ? | No | 0.0001078682 | mg/mL | ? | ? | 24 | 37 | MuellerHinton | Staphylococcus aureus | ? | 0.008 | ? | mM | MIC | no | no | no | no | no | no | no | no | no | no | no | no | no | no | no | Stability evaluated on the NPs yeald over 7 day, stable at 4 °C, slightly procede at 25 °C, reduction reaction going on at 37 °C | no
Aramwit et al, Green synthesis of silk sericin-capped silver nanoparticles and their potent anti-bacterial activity, Nanoscale Research Letters 2014, 9:79 | Aramwit | 2014 | 10.1186/1556-276X-9-79 | biosynthesis | Single | No | 25 | ? | No | No | No | Stirring | ? | 12 | ? | AgNO3 | ? | ? | 5 | mM | Silk sericin from Bombyx mori | Biomolecule | Protein | organic | Silk sericin from Bombyx mori | Biomolecule | Protein | organic | 5 | mg/mL | ? | ? | ? | ? | 5 | mg/mL | reducing;other;precursor | BEA | ? | ? | ? | 15 | ? | ? | ? | UV-Vis | Perkin-Elmer LAMBDA 25 | no | no | no | no | no | no | no | no | Water | ? | 420 | ? | Round | TEM | Hitachi H-7650 | ? | ? | ? | 11 | ? | -25.2 | 0.2 | ELS | Zeta sizer, Malvern | ? | ? | ? | ? | ? | ? | ? | ? | 48.8 | 0.8 | DLS | Zeta sizer Malvern | ? | ? | ? | ? | ? | ? | ? | ? | No | 0.0004314728 | mg/mL | ? | ? | 24 | 37 | MuellerHinton | Staphylococcus aureus | ? | 0.008 | ? | mM | MIC | no | no | no | no | no | no | no | no | no | no | no | no | no | no | no | Stability evaluated on the NPs yeald over 7 day, stable at 4 °C, slightly procede at 25 °C, reduction reaction going on at 37 °C | no
Aramwit et al, Green synthesis of silk sericin-capped silver nanoparticles and their potent anti-bacterial activity, Nanoscale Research Letters 2014, 9:79 | Aramwit | 2014 | 10.1186/1556-276X-9-79 | biosynthesis | Single | No | 25 | ? | No | No | No | Stirring | ? | 12 | ? | AgNO3 | ? | ? | 5 | mM | Silk sericin from Bombyx mori | Biomolecule | Protein | organic | Silk sericin from Bombyx mori | Biomolecule | Protein | organic | 5 | mg/mL | ? | ? | ? | ? | 5 | mg/mL | reducing;other;precursor | BEA | ? | ? | ? | 15 | ? | ? | ? | UV-Vis | Perkin-Elmer LAMBDA 25 | no | no | no | no | no | no | no | no | Water | ? | 420 | ? | Round | TEM | Hitachi H-7650 | ? | ? | ? | 11 | ? | -25.2 | 0.2 | ELS | Zeta sizer, Malvern | ? | ? | ? | ? | ? | ? | ? | ? | 48.8 | 0.8 | DLS | Zeta sizer Malvern | ? | ? | ? | ? | ? | ? | ? | ? | No | 0.0008629456 | mg/mL | ? | ? | 24 | 37 | MuellerHinton | Staphylococcus aureus | ? | 0.008 | ? | mM | MIC | no | no | no | no | no | no | no | no | no | no | no | no | no | no | no | Stability evaluated on the NPs yeald over 7 day, stable at 4 °C, slightly procede at 25 °C, reduction reaction going on at 37 °C | no
Aramwit et al, Green synthesis of silk sericin-capped silver nanoparticles and their potent anti-bacterial activity, Nanoscale Research Letters 2014, 9:79 | Aramwit | 2014 | 10.1186/1556-276X-9-79 | biosynthesis | Single | No | 25 | ? | No | No | No | Stirring | ? | 12 | ? | AgNO3 | ? | ? | 5 | mM | Silk sericin from Bombyx mori | Biomolecule | Protein | organic | Silk sericin from Bombyx mori | Biomolecule | Protein | organic | 5 | mg/mL | ? | ? | ? | ? | 5 | mg/mL | reducing;other;precursor | BEA | ? | ? | ? | 15 | ? | ? | ? | UV-Vis | Perkin-Elmer LAMBDA 25 | no | no | no | no | no | no | no | no | Water | ? | 420 | ? | Round | TEM | Hitachi H-7650 | ? | ? | ? | 11 | ? | -25.2 | 0.2 | ELS | Zeta sizer, Malvern | ? | ? | ? | ? | ? | ? | ? | ? | 48.8 | 0.8 | DLS | Zeta sizer Malvern | ? | ? | ? | ? | ? | ? | ? | ? | No | 0.0018337594 | mg/mL | ? | ? | 24 | 37 | MuellerHinton | Staphylococcus aureus | ? | 0.008 | ? | mM | MIC | no | no | no | no | no | no | no | no | no | no | no | no | no | no | no | Stability evaluated on the NPs yeald over 7 day, stable at 4 °C, slightly procede at 25 °C, reduction reaction going on at 37 °C | no
Aramwit et al, Green synthesis of silk sericin-capped silver nanoparticles and their potent anti-bacterial activity, Nanoscale Research Letters 2014, 9:79 | Aramwit | 2014 | 10.1186/1556-276X-9-79 | biosynthesis | Single | No | 25 | ? | No | No | No | Stirring | ? | 12 | ? | AgNO3 | ? | ? | 5 | mM | Silk sericin from Bombyx mori | Biomolecule | Protein | organic | Silk sericin from Bombyx mori | Biomolecule | Protein | organic | 5 | mg/mL | ? | ? | ? | ? | 5 | mg/mL | reducing;other;precursor | BEA | ? | ? | ? | 15 | ? | ? | ? | UV-Vis | Perkin-Elmer LAMBDA 25 | no | no | no | no | no | no | no | no | Water | ? | 420 | ? | Round | TEM | Hitachi H-7650 | ? | ? | ? | 11 | ? | -25.2 | 0.2 | ELS | Zeta sizer, Malvern | ? | ? | ? | ? | ? | ? | ? | ? | 48.8 | 0.8 | DLS | Zeta sizer Malvern | ? | ? | ? | ? | ? | ? | ? | ? | No | 0.0036675188 | mg/mL | ? | ? | 24 | 37 | MuellerHinton | Staphylococcus aureus | ? | 0.008 | ? | mM | MIC | no | no | no | no | no | no | no | no | no | no | no | no | no | no | no | Stability evaluated on the NPs yeald over 7 day, stable at 4 °C, slightly procede at 25 °C, reduction reaction going on at 37 °C | no
Aramwit et al, Green synthesis of silk sericin-capped silver nanoparticles and their potent anti-bacterial activity, Nanoscale Research Letters 2014, 9:79 | Aramwit | 2014 | 10.1186/1556-276X-9-79 | biosynthesis | Single | No | 25 | ? | No | No | No | Stirring | ? | 12 | ? | AgNO3 | ? | ? | 5 | mM | Silk sericin from Bombyx mori | Biomolecule | Protein | organic | Silk sericin from Bombyx mori | Biomolecule | Protein | organic | 5 | mg/mL | ? | ? | ? | ? | 5 | mg/mL | reducing;other;precursor | BEA | ? | ? | ? | 15 | ? | ? | ? | UV-Vis | Perkin-Elmer LAMBDA 25 | no | no | no | no | no | no | no | no | Water | ? | 420 | ? | Round | TEM | Hitachi H-7650 | ? | ? | ? | 11 | ? | -25.2 | 0.2 | ELS | Zeta sizer, Malvern | ? | ? | ? | ? | ? | ? | ? | ? | 48.8 | 0.8 | DLS | Zeta sizer Malvern | ? | ? | ? | ? | ? | ? | ? | ? | No | 0.0001078682 | mg/mL | ? | ? | 24 | 37 | MuellerHinton | Methicillin resistant Staphylococcus aureus | ? | 0.008 | ? | mM | MIC | no | no | no | no | no | no | no | no | no | no | no | no | no | no | no | Stability evaluated on the NPs yeald over 7 day, stable at 4 °C, slightly procede at 25 °C, reduction reaction going on at 37 °C | no
Aramwit et al, Green synthesis of silk sericin-capped silver nanoparticles and their potent anti-bacterial activity, Nanoscale Research Letters 2014, 9:79 | Aramwit | 2014 | 10.1186/1556-276X-9-79 | biosynthesis | Single | No | 25 | ? | No | No | No | Stirring | ? | 12 | ? | AgNO3 | ? | ? | 5 | mM | Silk sericin from Bombyx mori | Biomolecule | Protein | organic | Silk sericin from Bombyx mori | Biomolecule | Protein | organic | 5 | mg/mL | ? | ? | ? | ? | 5 | mg/mL | reducing;other;precursor | BEA | ? | ? | ? | 15 | ? | ? | ? | UV-Vis | Perkin-Elmer LAMBDA 25 | no | no | no | no | no | no | no | no | Water | ? | 420 | ? | Round | TEM | Hitachi H-7650 | ? | ? | ? | 11 | ? | -25.2 | 0.2 | ELS | Zeta sizer, Malvern | ? | ? | ? | ? | ? | ? | ? | ? | 48.8 | 0.8 | DLS | Zeta sizer Malvern | ? | ? | ? | ? | ? | ? | ? | ? | No | 0.0004314728 | mg/mL | ? | ? | 24 | 37 | MuellerHinton | Methicillin resistant Staphylococcus aureus | ? | 0.008 | ? | mM | MIC | no | no | no | no | no | no | no | no | no | no | no | no | no | no | no | Stability evaluated on the NPs yeald over 7 day, stable at 4 °C, slightly procede at 25 °C, reduction reaction going on at 37 °C | no
Aramwit et al, Green synthesis of silk sericin-capped silver nanoparticles and their potent anti-bacterial activity, Nanoscale Research Letters 2014, 9:79 | Aramwit | 2014 | 10.1186/1556-276X-9-79 | biosynthesis | Single | No | 25 | ? | No | No | No | Stirring | ? | 12 | ? | AgNO3 | ? | ? | 5 | mM | Silk sericin from Bombyx mori | Biomolecule | Protein | organic | Silk sericin from Bombyx mori | Biomolecule | Protein | organic | 5 | mg/mL | ? | ? | ? | ? | 5 | mg/mL | reducing;other;precursor | BEA | ? | ? | ? | 15 | ? | ? | ? | UV-Vis | Perkin-Elmer LAMBDA 25 | no | no | no | no | no | no | no | no | Water | ? | 420 | ? | Round | TEM | Hitachi H-7650 | ? | ? | ? | 11 | ? | -25.2 | 0.2 | ELS | Zeta sizer, Malvern | ? | ? | ? | ? | ? | ? | ? | ? | 48.8 | 0.8 | DLS | Zeta sizer Malvern | ? | ? | ? | ? | ? | ? | ? | ? | No | 0.0008629456 | mg/mL | ? | ? | 24 | 37 | MuellerHinton | Methicillin resistant Staphylococcus aureus | ? | 0.008 | ? | mM | MIC | no | no | no | no | no | no | no | no | no | no | no | no | no | no | no | Stability evaluated on the NPs yeald over 7 day, stable at 4 °C, slightly procede at 25 °C, reduction reaction going on at 37 °C | no
Aramwit et al, Green synthesis of silk sericin-capped silver nanoparticles and their potent anti-bacterial activity, Nanoscale Research Letters 2014, 9:79 | Aramwit | 2014 | 10.1186/1556-276X-9-79 | biosynthesis | Single | No | 25 | ? | No | No | No | Stirring | ? | 12 | ? | AgNO3 | ? | ? | 5 | mM | Silk sericin from Bombyx mori | Biomolecule | Protein | organic | Silk sericin from Bombyx mori | Biomolecule | Protein | organic | 5 | mg/mL | ? | ? | ? | ? | 5 | mg/mL | reducing;other;precursor | BEA | ? | ? | ? | 15 | ? | ? | ? | UV-Vis | Perkin-Elmer LAMBDA 25 | no | no | no | no | no | no | no | no | Water | ? | 420 | ? | Round | TEM | Hitachi H-7650 | ? | ? | ? | 11 | ? | -25.2 | 0.2 | ELS | Zeta sizer, Malvern | ? | ? | ? | ? | ? | ? | ? | ? | 48.8 | 0.8 | DLS | Zeta sizer Malvern | ? | ? | ? | ? | ? | ? | ? | ? | No | 0.0018337594 | mg/mL | ? | ? | 24 | 37 | MuellerHinton | Methicillin resistant Staphylococcus aureus | ? | 0.008 | ? | mM | MIC | no | no | no | no | no | no | no | no | no | no | no | no | no | no | no | Stability evaluated on the NPs yeald over 7 day, stable at 4 °C, slightly procede at 25 °C, reduction reaction going on at 37 °C | no
Aramwit et al, Green synthesis of silk sericin-capped silver nanoparticles and their potent anti-bacterial activity, Nanoscale Research Letters 2014, 9:79 | Aramwit | 2014 | 10.1186/1556-276X-9-79 | biosynthesis | Single | No | 25 | ? | No | No | No | Stirring | ? | 12 | ? | AgNO3 | ? | ? | 5 | mM | Silk sericin from Bombyx mori | Biomolecule | Protein | organic | Silk sericin from Bombyx mori | Biomolecule | Protein | organic | 5 | mg/mL | ? | ? | ? | ? | 5 | mg/mL | reducing;other;precursor | BEA | ? | ? | ? | 15 | ? | ? | ? | UV-Vis | Perkin-Elmer LAMBDA 25 | no | no | no | no | no | no | no | no | Water | ? | 420 | ? | Round | TEM | Hitachi H-7650 | ? | ? | ? | 11 | ? | -25.2 | 0.2 | ELS | Zeta sizer, Malvern | ? | ? | ? | ? | ? | ? | ? | ? | 48.8 | 0.8 | DLS | Zeta sizer Malvern | ? | ? | ? | ? | ? | ? | ? | ? | No | 0.0036675188 | mg/mL | ? | ? | 24 | 37 | MuellerHinton | Methicillin resistant Staphylococcus aureus | ? | 0.008 | ? | mM | MIC | no | no | no | no | no | no | no | no | no | no | no | no | no | no | no | Stability evaluated on the NPs yeald over 7 day, stable at 4 °C, slightly procede at 25 °C, reduction reaction going on at 37 °C | no
Aramwit et al, Green synthesis of silk sericin-capped silver nanoparticles and their potent anti-bacterial activity, Nanoscale Research Letters 2014, 9:79 | Aramwit | 2014 | 10.1186/1556-276X-9-79 | biosynthesis | Single | No | 25 | ? | No | No | No | Stirring | ? | 12 | ? | AgNO3 | ? | ? | 5 | mM | Silk sericin from Bombyx mori | Biomolecule | Protein | organic | Silk sericin from Bombyx mori | Biomolecule | Protein | organic | 5 | mg/mL | ? | ? | ? | ? | 5 | mg/mL | reducing;other;precursor | BEA | ? | ? | ? | 15 | ? | ? | ? | UV-Vis | Perkin-Elmer LAMBDA 25 | no | no | no | no | no | no | no | no | Water | ? | 420 | ? | Round | TEM | Hitachi H-7650 | ? | ? | ? | 11 | ? | -25.2 | 0.2 | ELS | Zeta sizer, Malvern | ? | ? | ? | ? | ? | ? | ? | ? | 48.8 | 0.8 | DLS | Zeta sizer Malvern | ? | ? | ? | ? | ? | ? | ? | ? | No | 0.0001078682 | mg/mL | ? | ? | 24 | 37 | MuellerHinton | Escherichia coli | ? | 0.004 | ? | mM | MIC | no | no | no | no | no | no | no | no | no | no | no | no | no | no | no | Stability evaluated on the NPs yeald over 7 day, stable at 4 °C, slightly procede at 25 °C, reduction reaction going on at 37 °C | no
Aramwit et al, Green synthesis of silk sericin-capped silver nanoparticles and their potent anti-bacterial activity, Nanoscale Research Letters 2014, 9:79 | Aramwit | 2014 | 10.1186/1556-276X-9-79 | biosynthesis | Single | No | 25 | ? | No | No | No | Stirring | ? | 12 | ? | AgNO3 | ? | ? | 5 | mM | Silk sericin from Bombyx mori | Biomolecule | Protein | organic | Silk sericin from Bombyx mori | Biomolecule | Protein | organic | 5 | mg/mL | ? | ? | ? | ? | 5 | mg/mL | reducing;other;precursor | BEA | ? | ? | ? | 15 | ? | ? | ? | UV-Vis | Perkin-Elmer LAMBDA 25 | no | no | no | no | no | no | no | no | Water | ? | 420 | ? | Round | TEM | Hitachi H-7650 | ? | ? | ? | 11 | ? | -25.2 | 0.2 | ELS | Zeta sizer, Malvern | ? | ? | ? | ? | ? | ? | ? | ? | 48.8 | 0.8 | DLS | Zeta sizer Malvern | ? | ? | ? | ? | ? | ? | ? | ? | No | 0.0004314728 | mg/mL | ? | ? | 24 | 37 | MuellerHinton | Escherichia coli | ? | 0.004 | ? | mM | MIC | no | no | no | no | no | no | no | no | no | no | no | no | no | no | no | Stability evaluated on the NPs yeald over 7 day, stable at 4 °C, slightly procede at 25 °C, reduction reaction going on at 37 °C | no
Aramwit et al, Green synthesis of silk sericin-capped silver nanoparticles and their potent anti-bacterial activity, Nanoscale Research Letters 2014, 9:79 | Aramwit | 2014 | 10.1186/1556-276X-9-79 | biosynthesis | Single | No | 25 | ? | No | No | No | Stirring | ? | 12 | ? | AgNO3 | ? | ? | 5 | mM | Silk sericin from Bombyx mori | Biomolecule | Protein | organic | Silk sericin from Bombyx mori | Biomolecule | Protein | organic | 5 | mg/mL | ? | ? | ? | ? | 5 | mg/mL | reducing;other;precursor | BEA | ? | ? | ? | 15 | ? | ? | ? | UV-Vis | Perkin-Elmer LAMBDA 25 | no | no | no | no | no | no | no | no | Water | ? | 420 | ? | Round | TEM | Hitachi H-7650 | ? | ? | ? | 11 | ? | -25.2 | 0.2 | ELS | Zeta sizer, Malvern | ? | ? | ? | ? | ? | ? | ? | ? | 48.8 | 0.8 | DLS | Zeta sizer Malvern | ? | ? | ? | ? | ? | ? | ? | ? | No | 0.0008629456 | mg/mL | ? | ? | 24 | 37 | MuellerHinton | Escherichia coli | ? | 0.004 | ? | mM | MIC | no | no | no | no | no | no | no | no | no | no | no | no | no | no | no | Stability evaluated on the NPs yeald over 7 day, stable at 4 °C, slightly procede at 25 °C, reduction reaction going on at 37 °C | no
Aramwit et al, Green synthesis of silk sericin-capped silver nanoparticles and their potent anti-bacterial activity, Nanoscale Research Letters 2014, 9:79 | Aramwit | 2014 | 10.1186/1556-276X-9-79 | biosynthesis | Single | No | 25 | ? | No | No | No | Stirring | ? | 12 | ? | AgNO3 | ? | ? | 5 | mM | Silk sericin from Bombyx mori | Biomolecule | Protein | organic | Silk sericin from Bombyx mori | Biomolecule | Protein | organic | 5 | mg/mL | ? | ? | ? | ? | 5 | mg/mL | reducing;other;precursor | BEA | ? | ? | ? | 15 | ? | ? | ? | UV-Vis | Perkin-Elmer LAMBDA 25 | no | no | no | no | no | no | no | no | Water | ? | 420 | ? | Round | TEM | Hitachi H-7650 | ? | ? | ? | 11 | ? | -25.2 | 0.2 | ELS | Zeta sizer, Malvern | ? | ? | ? | ? | ? | ? | ? | ? | 48.8 | 0.8 | DLS | Zeta sizer Malvern | ? | ? | ? | ? | ? | ? | ? | ? | No | 0.0018337594 | mg/mL | ? | ? | 24 | 37 | MuellerHinton | Escherichia coli | ? | 0.004 | ? | mM | MIC | no | no | no | no | no | no | no | no | no | no | no | no | no | no | no | Stability evaluated on the NPs yeald over 7 day, stable at 4 °C, slightly procede at 25 °C, reduction reaction going on at 37 °C | no
Aramwit et al, Green synthesis of silk sericin-capped silver nanoparticles and their potent anti-bacterial activity, Nanoscale Research Letters 2014, 9:79 | Aramwit | 2014 | 10.1186/1556-276X-9-79 | biosynthesis | Single | No | 25 | ? | No | No | No | Stirring | ? | 12 | ? | AgNO3 | ? | ? | 5 | mM | Silk sericin from Bombyx mori | Biomolecule | Protein | organic | Silk sericin from Bombyx mori | Biomolecule | Protein | organic | 5 | mg/mL | ? | ? | ? | ? | 5 | mg/mL | reducing;other;precursor | BEA | ? | ? | ? | 15 | ? | ? | ? | UV-Vis | Perkin-Elmer LAMBDA 25 | no | no | no | no | no | no | no | no | Water | ? | 420 | ? | Round | TEM | Hitachi H-7650 | ? | ? | ? | 11 | ? | -25.2 | 0.2 | ELS | Zeta sizer, Malvern | ? | ? | ? | ? | ? | ? | ? | ? | 48.8 | 0.8 | DLS | Zeta sizer Malvern | ? | ? | ? | ? | ? | ? | ? | ? | No | 0.0036675188 | mg/mL | ? | ? | 24 | 37 | MuellerHinton | Escherichia coli | ? | 0.004 | ? | mM | MIC | no | no | no | no | no | no | no | no | no | no | no | no | no | no | no | Stability evaluated on the NPs yeald over 7 day, stable at 4 °C, slightly procede at 25 °C, reduction reaction going on at 37 °C | no
Aramwit et al, Green synthesis of silk sericin-capped silver nanoparticles and their potent anti-bacterial activity, Nanoscale Research Letters 2014, 9:79 | Aramwit | 2014 | 10.1186/1556-276X-9-79 | biosynthesis | Single | No | 25 | ? | No | No | No | Stirring | ? | 12 | ? | AgNO3 | ? | ? | 5 | mM | Silk sericin from Bombyx mori | Biomolecule | Protein | organic | Silk sericin from Bombyx mori | Biomolecule | Protein | organic | 5 | mg/mL | ? | ? | ? | ? | 5 | mg/mL | reducing;other;precursor | BEA | ? | ? | ? | 15 | ? | ? | ? | UV-Vis | Perkin-Elmer LAMBDA 25 | no | no | no | no | no | no | no | no | Water | ? | 420 | ? | Round | TEM | Hitachi H-7650 | ? | ? | ? | 11 | ? | -25.2 | 0.2 | ELS | Zeta sizer, Malvern | ? | ? | ? | ? | ? | ? | ? | ? | 48.8 | 0.8 | DLS | Zeta sizer Malvern | ? | ? | ? | ? | ? | ? | ? | ? | No | 0.0001078682 | mg/mL | ? | ? | 24 | 37 | MuellerHinton | Pseudomonas aeruginosa | ? | 0.004 | ? | mM | MIC | no | no | no | no | no | no | no | no | no | no | no | no | no | no | no | Stability evaluated on the NPs yeald over 7 day, stable at 4 °C, slightly procede at 25 °C, reduction reaction going on at 37 °C | no
Aramwit et al, Green synthesis of silk sericin-capped silver nanoparticles and their potent anti-bacterial activity, Nanoscale Research Letters 2014, 9:79 | Aramwit | 2014 | 10.1186/1556-276X-9-79 | biosynthesis | Single | No | 25 | ? | No | No | No | Stirring | ? | 12 | ? | AgNO3 | ? | ? | 5 | mM | Silk sericin from Bombyx mori | Biomolecule | Protein | organic | Silk sericin from Bombyx mori | Biomolecule | Protein | organic | 5 | mg/mL | ? | ? | ? | ? | 5 | mg/mL | reducing;other;precursor | BEA | ? | ? | ? | 15 | ? | ? | ? | UV-Vis | Perkin-Elmer LAMBDA 25 | no | no | no | no | no | no | no | no | Water | ? | 420 | ? | Round | TEM | Hitachi H-7650 | ? | ? | ? | 11 | ? | -25.2 | 0.2 | ELS | Zeta sizer, Malvern | ? | ? | ? | ? | ? | ? | ? | ? | 48.8 | 0.8 | DLS | Zeta sizer Malvern | ? | ? | ? | ? | ? | ? | ? | ? | No | 0.0004314728 | mg/mL | ? | ? | 24 | 37 | MuellerHinton | Pseudomonas aeruginosa | ? | 0.004 | ? | mM | MIC | no | no | no | no | no | no | no | no | no | no | no | no | no | no | no | Stability evaluated on the NPs yeald over 7 day, stable at 4 °C, slightly procede at 25 °C, reduction reaction going on at 37 °C | no
Aramwit et al, Green synthesis of silk sericin-capped silver nanoparticles and their potent anti-bacterial activity, Nanoscale Research Letters 2014, 9:79 | Aramwit | 2014 | 10.1186/1556-276X-9-79 | biosynthesis | Single | No | 25 | ? | No | No | No | Stirring | ? | 12 | ? | AgNO3 | ? | ? | 5 | mM | Silk sericin from Bombyx mori | Biomolecule | Protein | organic | Silk sericin from Bombyx mori | Biomolecule | Protein | organic | 5 | mg/mL | ? | ? | ? | ? | 5 | mg/mL | reducing;other;precursor | BEA | ? | ? | ? | 15 | ? | ? | ? | UV-Vis | Perkin-Elmer LAMBDA 25 | no | no | no | no | no | no | no | no | Water | ? | 420 | ? | Round | TEM | Hitachi H-7650 | ? | ? | ? | 11 | ? | -25.2 | 0.2 | ELS | Zeta sizer, Malvern | ? | ? | ? | ? | ? | ? | ? | ? | 48.8 | 0.8 | DLS | Zeta sizer Malvern | ? | ? | ? | ? | ? | ? | ? | ? | No | 0.0008629456 | mg/mL | ? | ? | 24 | 37 | MuellerHinton | Pseudomonas aeruginosa | ? | 0.004 | ? | mM | MIC | no | no | no | no | no | no | no | no | no | no | no | no | no | no | no | Stability evaluated on the NPs yeald over 7 day, stable at 4 °C, slightly procede at 25 °C, reduction reaction going on at 37 °C | no
Aramwit et al, Green synthesis of silk sericin-capped silver nanoparticles and their potent anti-bacterial activity, Nanoscale Research Letters 2014, 9:79 | Aramwit | 2014 | 10.1186/1556-276X-9-79 | biosynthesis | Single | No | 25 | ? | No | No | No | Stirring | ? | 12 | ? | AgNO3 | ? | ? | 5 | mM | Silk sericin from Bombyx mori | Biomolecule | Protein | organic | Silk sericin from Bombyx mori | Biomolecule | Protein | organic | 5 | mg/mL | ? | ? | ? | ? | 5 | mg/mL | reducing;other;precursor | BEA | ? | ? | ? | 15 | ? | ? | ? | UV-Vis | Perkin-Elmer LAMBDA 25 | no | no | no | no | no | no | no | no | Water | ? | 420 | ? | Round | TEM | Hitachi H-7650 | ? | ? | ? | 11 | ? | -25.2 | 0.2 | ELS | Zeta sizer, Malvern | ? | ? | ? | ? | ? | ? | ? | ? | 48.8 | 0.8 | DLS | Zeta sizer Malvern | ? | ? | ? | ? | ? | ? | ? | ? | No | 0.0018337594 | mg/mL | ? | ? | 24 | 37 | MuellerHinton | Pseudomonas aeruginosa | ? | 0.004 | ? | mM | MIC | no | no | no | no | no | no | no | no | no | no | no | no | no | no | no | Stability evaluated on the NPs yeald over 7 day, stable at 4 °C, slightly procede at 25 °C, reduction reaction going on at 37 °C | no
Aramwit et al, Green synthesis of silk sericin-capped silver nanoparticles and their potent anti-bacterial activity, Nanoscale Research Letters 2014, 9:79 | Aramwit | 2014 | 10.1186/1556-276X-9-79 | biosynthesis | Single | No | 25 | ? | No | No | No | Stirring | ? | 12 | ? | AgNO3 | ? | ? | 5 | mM | Silk sericin from Bombyx mori | Biomolecule | Protein | organic | Silk sericin from Bombyx mori | Biomolecule | Protein | organic | 5 | mg/mL | ? | ? | ? | ? | 5 | mg/mL | reducing;other;precursor | BEA | ? | ? | ? | 15 | ? | ? | ? | UV-Vis | Perkin-Elmer LAMBDA 25 | no | no | no | no | no | no | no | no | Water | ? | 420 | ? | Round | TEM | Hitachi H-7650 | ? | ? | ? | 11 | ? | -25.2 | 0.2 | ELS | Zeta sizer, Malvern | ? | ? | ? | ? | ? | ? | ? | ? | 48.8 | 0.8 | DLS | Zeta sizer Malvern | ? | ? | ? | ? | ? | ? | ? | ? | No | 0.0036675188 | mg/mL | ? | ? | 24 | 37 | MuellerHinton | Pseudomonas aeruginosa | ? | 0.004 | ? | mM | MIC | no | no | no | no | no | no | no | no | no | no | no | no | no | no | no | Stability evaluated on the NPs yeald over 7 day, stable at 4 °C, slightly procede at 25 °C, reduction reaction going on at 37 °C | no
Aramwit et al, Green synthesis of silk sericin-capped silver nanoparticles and their potent anti-bacterial activity, Nanoscale Research Letters 2014, 9:79 | Aramwit | 2014 | 10.1186/1556-276X-9-79 | biosynthesis | Single | No | 25 | ? | No | No | No | Stirring | ? | 12 | ? | AgNO3 | ? | ? | 5 | mM | Silk sericin from Bombyx mori | Biomolecule | Protein | organic | Silk sericin from Bombyx mori | Biomolecule | Protein | organic | 5 | mg/mL | ? | ? | ? | ? | 5 | mg/mL | reducing;other;precursor | BEA | ? | ? | ? | 15 | ? | ? | ? | UV-Vis | Perkin-Elmer LAMBDA 25 | no | no | no | no | no | no | no | no | Water | ? | 420 | ? | Round | TEM | Hitachi H-7650 | ? | ? | ? | 11 | ? | -25.2 | 0.2 | ELS | Zeta sizer, Malvern | ? | ? | ? | ? | ? | ? | ? | ? | 48.8 | 0.8 | DLS | Zeta sizer Malvern | ? | ? | ? | ? | ? | ? | ? | ? | No | 0.0001078682 | mg/mL | ? | ? | 24 | 37 | MuellerHinton | Acinetobacter baumanii | ? | 0.001 | ? | mM | MIC | no | no | no | no | no | no | no | no | no | no | no | no | no | no | no | Stability evaluated on the NPs yeald over 7 day, stable at 4 °C, slightly procede at 25 °C, reduction reaction going on at 37 °C | no
Aramwit et al, Green synthesis of silk sericin-capped silver nanoparticles and their potent anti-bacterial activity, Nanoscale Research Letters 2014, 9:79 | Aramwit | 2014 | 10.1186/1556-276X-9-79 | biosynthesis | Single | No | 25 | ? | No | No | No | Stirring | ? | 12 | ? | AgNO3 | ? | ? | 5 | mM | Silk sericin from Bombyx mori | Biomolecule | Protein | organic | Silk sericin from Bombyx mori | Biomolecule | Protein | organic | 5 | mg/mL | ? | ? | ? | ? | 5 | mg/mL | reducing;other;precursor | BEA | ? | ? | ? | 15 | ? | ? | ? | UV-Vis | Perkin-Elmer LAMBDA 25 | no | no | no | no | no | no | no | no | Water | ? | 420 | ? | Round | TEM | Hitachi H-7650 | ? | ? | ? | 11 | ? | -25.2 | 0.2 | ELS | Zeta sizer, Malvern | ? | ? | ? | ? | ? | ? | ? | ? | 48.8 | 0.8 | DLS | Zeta sizer Malvern | ? | ? | ? | ? | ? | ? | ? | ? | No | 0.0004314728 | mg/mL | ? | ? | 24 | 37 | MuellerHinton | Acinetobacter baumanii | ? | 0.001 | ? | mM | MIC | no | no | no | no | no | no | no | no | no | no | no | no | no | no | no | Stability evaluated on the NPs yeald over 7 day, stable at 4 °C, slightly procede at 25 °C, reduction reaction going on at 37 °C | no
Aramwit et al, Green synthesis of silk sericin-capped silver nanoparticles and their potent anti-bacterial activity, Nanoscale Research Letters 2014, 9:79 | Aramwit | 2014 | 10.1186/1556-276X-9-79 | biosynthesis | Single | No | 25 | ? | No | No | No | Stirring | ? | 12 | ? | AgNO3 | ? | ? | 5 | mM | Silk sericin from Bombyx mori | Biomolecule | Protein | organic | Silk sericin from Bombyx mori | Biomolecule | Protein | organic | 5 | mg/mL | ? | ? | ? | ? | 5 | mg/mL | reducing;other;precursor | BEA | ? | ? | ? | 15 | ? | ? | ? | UV-Vis | Perkin-Elmer LAMBDA 25 | no | no | no | no | no | no | no | no | Water | ? | 420 | ? | Round | TEM | Hitachi H-7650 | ? | ? | ? | 11 | ? | -25.2 | 0.2 | ELS | Zeta sizer, Malvern | ? | ? | ? | ? | ? | ? | ? | ? | 48.8 | 0.8 | DLS | Zeta sizer Malvern | ? | ? | ? | ? | ? | ? | ? | ? | No | 0.0008629456 | mg/mL | ? | ? | 24 | 37 | MuellerHinton | Acinetobacter baumanii | ? | 0.001 | ? | mM | MIC | no | no | no | no | no | no | no | no | no | no | no | no | no | no | no | Stability evaluated on the NPs yeald over 7 day, stable at 4 °C, slightly procede at 25 °C, reduction reaction going on at 37 °C | no
Aramwit et al, Green synthesis of silk sericin-capped silver nanoparticles and their potent anti-bacterial activity, Nanoscale Research Letters 2014, 9:79 | Aramwit | 2014 | 10.1186/1556-276X-9-79 | biosynthesis | Single | No | 25 | ? | No | No | No | Stirring | ? | 12 | ? | AgNO3 | ? | ? | 5 | mM | Silk sericin from Bombyx mori | Biomolecule | Protein | organic | Silk sericin from Bombyx mori | Biomolecule | Protein | organic | 5 | mg/mL | ? | ? | ? | ? | 5 | mg/mL | reducing;other;precursor | BEA | ? | ? | ? | 15 | ? | ? | ? | UV-Vis | Perkin-Elmer LAMBDA 25 | no | no | no | no | no | no | no | no | Water | ? | 420 | ? | Round | TEM | Hitachi H-7650 | ? | ? | ? | 11 | ? | -25.2 | 0.2 | ELS | Zeta sizer, Malvern | ? | ? | ? | ? | ? | ? | ? | ? | 48.8 | 0.8 | DLS | Zeta sizer Malvern | ? | ? | ? | ? | ? | ? | ? | ? | No | 0.0018337594 | mg/mL | ? | ? | 24 | 37 | MuellerHinton | Acinetobacter baumanii | ? | 0.001 | ? | mM | MIC | no | no | no | no | no | no | no | no | no | no | no | no | no | no | no | Stability evaluated on the NPs yeald over 7 day, stable at 4 °C, slightly procede at 25 °C, reduction reaction going on at 37 °C | no
Aramwit et al, Green synthesis of silk sericin-capped silver nanoparticles and their potent anti-bacterial activity, Nanoscale Research Letters 2014, 9:79 | Aramwit | 2014 | 10.1186/1556-276X-9-79 | biosynthesis | Single | No | 25 | ? | No | No | No | Stirring | ? | 12 | ? | AgNO3 | ? | ? | 5 | mM | Silk sericin from Bombyx mori | Biomolecule | Protein | organic | Silk sericin from Bombyx mori | Biomolecule | Protein | organic | 5 | mg/mL | ? | ? | ? | ? | 5 | mg/mL | reducing;other;precursor | BEA | ? | ? | ? | 15 | ? | ? | ? | UV-Vis | Perkin-Elmer LAMBDA 25 | no | no | no | no | no | no | no | no | Water | ? | 420 | ? | Round | TEM | Hitachi H-7650 | ? | ? | ? | 11 | ? | -25.2 | 0.2 | ELS | Zeta sizer, Malvern | ? | ? | ? | ? | ? | ? | ? | ? | 48.8 | 0.8 | DLS | Zeta sizer Malvern | ? | ? | ? | ? | ? | ? | ? | ? | No | 0.0036675188 | mg/mL | ? | ? | 24 | 37 | MuellerHinton | Acinetobacter baumanii | ? | 0.001 | ? | mM | MIC | no | no | no | no | no | no | no | no | no | no | no | no | no | no | no | Stability evaluated on the NPs yeald over 7 day, stable at 4 °C, slightly procede at 25 °C, reduction reaction going on at 37 °C | no
Aramwit et al, Green synthesis of silk sericin-capped silver nanoparticles and their potent anti-bacterial activity, Nanoscale Research Letters 2014, 9:79 | Aramwit | 2014 | 10.1186/1556-276X-9-79 | biosynthesis | Single | No | 25 | ? | No | No | No | Stirring | ? | 12 | ? | AgNO3 | ? | ? | 5 | mM | Silk sericin from Bombyx mori | Biomolecule | Protein | organic | Silk sericin from Bombyx mori | Biomolecule | Protein | organic | 10 | mg/mL | ? | ? | ? | ? | 10 | mg/mL | reducing;other;precursor | BEA | ? | ? | ? | 13.2 | ? | ? | ? | UV-Vis | Perkin-Elmer LAMBDA 25 | no | no | no | no | no | no | no | no | Water | ? | 420 | ? | Round | TEM | Hitachi H-7650 | ? | ? | ? | 11 | ? | -25.5 | 0.9 | ELS | Zeta sizer, Malvern | ? | ? | ? | ? | ? | ? | ? | ? | 48.1 | 0.2 | DLS | Zeta sizer Malvern | ? | ? | ? | ? | ? | ? | ? | ? | No | no | no | no | no | no | no | no | no | no | no | no | no | no | no | no | no | no | no | no | no | no | no | no | no | no | no | no | no | Stability evaluated on the NPs yeald over 7 day, stable at 4 °C, slightly procede at 25 °C, reduction reaction going on at 37 °C | no
Aramwit et al, Green synthesis of silk sericin-capped silver nanoparticles and their potent anti-bacterial activity, Nanoscale Research Letters 2014, 9:79 | Aramwit | 2014 | 10.1186/1556-276X-9-79 | biosynthesis | Single | No | 25 | ? | No | No | No | Stirring | ? | 12 | ? | AgNO3 | ? | ? | 5 | mM | Silk sericin from Bombyx mori | Biomolecule | Protein | organic | Silk sericin from Bombyx mori | Biomolecule | Protein | organic | 15 | mg/mL | ? | ? | ? | ? | 15 | mg/mL | reducing;other;precursor | BEA | ? | ? | ? | 25.2 | ? | ? | ? | UV-Vis | Perkin-Elmer LAMBDA 25 | no | no | no | no | no | no | no | no | Water | ? | 420 | ? | ? | ? | ? | ? | ? | ? | 11 | ? | ? | ? | ? | ? | ? | ? | ? | ? | ? | ? | ? | ? | ? | ? | ? | ? | ? | ? | ? | ? | ? | ? | ? | ? | No | no | no | no | no | no | no | no | no | no | no | no | no | no | no | no | no | no | no | no | no | no | no | no | no | no | no | no | no | no | no
Aramwit et al, Green synthesis of silk sericin-capped silver nanoparticles and their potent anti-bacterial activity, Nanoscale Research Letters 2014, 9:79 | Aramwit | 2014 | 10.1186/1556-276X-9-79 | biosynthesis | Single | No | 25 | ? | No | No | No | Stirring | ? | 12 | ? | AgNO3 | ? | ? | 5 | mM | Silk sericin from Bombyx mori | Biomolecule | Protein | organic | Silk sericin from Bombyx mori | Biomolecule | Protein | organic | 20 | mg/mL | ? | ? | ? | ? | 20 | mg/mL | reducing;other;precursor | BEA | ? | ? | ? | ? | ? | ? | ? | ? | ? | no | no | no | no | no | no | no | no | Water | ? | no | ? | ? | ? | ? | ? | ? | ? | 11 | ? | ? | ? | ? | ? | ? | ? | ? | ? | ? | ? | ? | ? | ? | ? | ? | ? | ? | ? | ? | ? | ? | ? | ? | ? | ? | no | no | no | no | no | no | no | no | no | no | no | no | no | no | no | no | no | no | no | no | no | no | no | no | no | no | no | no | no | no
Aramwit et al, Green synthesis of silk sericin-capped silver nanoparticles and their potent anti-bacterial activity, Nanoscale Research Letters 2014, 9:79 | Aramwit | 2014 | 10.1186/1556-276X-9-79 | biosynthesis | Single | No | 25 | ? | No | No | No | Stirring | ? | 12 | ? | AgNO3 | ? | ? | 10 | mM | Silk sericin from Bombyx mori | Biomolecule | Protein | organic | Silk sericin from Bombyx mori | Biomolecule | Protein | organic | 5 | mg/mL | ? | ? | ? | ? | 5 | mg/mL | reducing;other;precursor | BEA | ? | ? | ? | 8.8 | ? | ? | ? | UV-Vis | Perkin-Elmer LAMBDA 25 | no | no | no | no | no | no | no | no | Water | ? | 420 | ? | ? | ? | ? | ? | ? | ? | 11 | ? | -17.1 | 0.6 | ELS | Zeta sizer, Malvern | ? | ? | ? | ? | ? | ? | ? | ? | 55.2 | 0.6 | DLS | Zeta sizer Malvern | ? | ? | ? | ? | ? | ? | ? | ? | No | no | no | no | no | no | no | no | no | no | no | no | no | no | no | no | no | no | no | no | no | no | no | no | no | no | no | no | no | no | no
Aramwit et al, Green synthesis of silk sericin-capped silver nanoparticles and their potent anti-bacterial activity, Nanoscale Research Letters 2014, 9:79 | Aramwit | 2014 | 10.1186/1556-276X-9-79 | biosynthesis | Single | No | 25 | ? | No | No | No | Stirring | ? | 12 | ? | AgNO3 | ? | ? | 10 | mM | Silk sericin from Bombyx mori | Biomolecule | Protein | organic | Silk sericin from Bombyx mori | Biomolecule | Protein | organic | 10 | mg/mL | ? | ? | ? | ? | 10 | mg/mL | reducing;other;precursor | BEA | ? | ? | ? | 9.3 | ? | ? | ? | UV-Vis | Perkin-Elmer LAMBDA 25 | no | no | no | no | no | no | no | no | Water | ? | 420 | ? | ? | ? | ? | ? | ? | ? | 11 | ? | -18.8 | 2.3 | ELS | Zeta sizer, Malvern | ? | ? | ? | ? | ? | ? | ? | ? | 63.6 | 1.6 | DLS | Zeta sizer Malvern | ? | ? | ? | ? | ? | ? | ? | ? | No | no | no | no | no | no | no | no | no | no | no | no | no | no | no | no | no | no | no | no | no | no | no | no | no | no | no | no | no | no | no
Asharani et al, Investigations on the Structural Damage in Human Erythrocytes Exposed to Silver, Gold, and Platinum Nanoparticles, Adv. Funct. Mater. 2010, 20, 1233–1242 | Asharani | 2010 | 10.1002/adfm.200901846 | wet chemical | Single | No | 25 | ? | No | No | No | Stirring | ? | 2 | ? | AgNO3 | ? | ? | 1 | mM | PVA | Biopolymer | Biopolymer | organic | NaBH4 | chemical | Inorganic chemical | inorganic | 20 | mg/mL | ? | ? | 0.005 | g | ? | ? | precursor;reducing | AB | ? | ? | ? | ? | 5.47 | %wt | ? | ICP-OES | Perkin Elmer Optima 5300 DV | washing;dried | centrifugation;lyophilization | 20000 | rpm | 360 | ? | ? | no | ? | ? | 420 | ? | spherical | TEM | JEOL JSM 2010F | ? | ? | ? | 7 | ? | 0.0921 | ? | ELS | Zeta sizer, Malvern | 10.88 | ? | TEM | JEOL JSM 2010F | ? | ? | ? | ? | ? | ? | ? | ? | ? | ? | ? | ? | ? | ? | ? | ? | ? | no | no | no | no | no | no | no | no | no | no | no | no | no | 0.1 | mg/mL | 3 | ? | Blood | Human RBC | ? | Healty volounteer | ? | ? | Haemolysis;Haemagglutination | ? | ? | ? | ? | no | no
Asharani et al, Investigations on the Structural Damage in Human Erythrocytes Exposed to Silver, Gold, and Platinum Nanoparticles, Adv. Funct. Mater. 2010, 20, 1233–1242 | Asharani | 2010 | 10.1002/adfm.200901846 | wet chemical | Single | No | 25 | ? | No | No | No | Stirring | ? | 2 | ? | AgNO3 | ? | ? | 1 | mM | PVA | Biopolymer | Biopolymer | organic | NaBH4 | chemical | Inorganic chemical | inorganic | 20 | mg/mL | ? | ? | 0.005 | g | ? | ? | precursor;reducing | AB | ? | ? | ? | ? | 5.47 | %wt | ? | ICP-OES | Perkin Elmer Optima 5300 DV | washing;dried | centrifugation;lyophilization | 20000 | rpm | 360 | ? | ? | no | ? | ? | 420 | ? | spherical | TEM | JEOL JSM 2010F | ? | ? | ? | 7 | ? | 0.0921 | ? | ELS | Zeta sizer, Malvern | 10.88 | ? | TEM | JEOL JSM 2010F | ? | ? | ? | ? | ? | ? | ? | ? | ? | ? | ? | ? | ? | ? | ? | ? | ? | no | no | no | no | no | no | no | no | no | no | no | no | no | 0.4 | mg/mL | 3 | ? | Blood | Human RBC | ? | Healty volounteer | ? | ? | Haemolysis;Haemagglutination | ? | ? | ? | ? | no | no
Asharani et al, Investigations on the Structural Damage in Human Erythrocytes Exposed to Silver, Gold, and Platinum Nanoparticles, Adv. Funct. Mater. 2010, 20, 1233–1242 | Asharani | 2010 | 10.1002/adfm.200901846 | wet chemical | Single | No | 25 | ? | No | No | No | Stirring | ? | 2 | ? | AgNO3 | ? | ? | 1 | mM | PVA | Biopolymer | Biopolymer | organic | NaBH4 | chemical | Inorganic chemical | inorganic | 20 | mg/mL | ? | ? | 0.005 | g | ? | ? | precursor;reducing | AB | ? | ? | ? | ? | 5.47 | %wt | ? | ICP-OES | Perkin Elmer Optima 5300 DV | washing;dried | centrifugation;lyophilization | 20000 | rpm | 360 | ? | ? | no | ? | ? | 420 | ? | spherical | TEM | JEOL JSM 2010F | ? | ? | ? | 7 | ? | 0.0921 | ? | ELS | Zeta sizer, Malvern | 10.88 | ? | TEM | JEOL JSM 2010F | ? | ? | ? | ? | ? | ? | ? | ? | ? | ? | ? | ? | ? | ? | ? | ? | ? | no | no | no | no | no | no | no | no | no | no | no | no | no | 0.2 | mg/mL | 3 | ? | Blood | Human RBC | ? | Healty volounteer | ? | ? | Oxidative stress | Lipid peroxidation | 0.000226527 | ? | mg/mL | no | no
Asharani et al, Investigations on the Structural Damage in Human Erythrocytes Exposed to Silver, Gold, and Platinum Nanoparticles, Adv. Funct. Mater. 2010, 20, 1233–1242 | Asharani | 2010 | 10.1002/adfm.200901846 | wet chemical | Single | No | 25 | ? | No | No | No | Stirring | ? | 2 | ? | AgNO3 | ? | ? | 1 | mM | PVA | Biopolymer | Biopolymer | organic | NaBH4 | chemical | Inorganic chemical | inorganic | 20 | mg/mL | ? | ? | 0.005 | g | ? | ? | precursor;reducing | AB | ? | ? | ? | ? | 5.47 | %wt | ? | ICP-OES | Perkin Elmer Optima 5300 DV | washing;dried | centrifugation;lyophilization | 20000 | rpm | 360 | ? | ? | no | ? | ? | 420 | ? | spherical | TEM | JEOL JSM 2010F | ? | ? | ? | 7 | ? | 0.0921 | ? | ELS | Zeta sizer, Malvern | 10.88 | ? | TEM | JEOL JSM 2010F | ? | ? | ? | ? | ? | ? | ? | ? | ? | ? | ? | ? | ? | ? | ? | ? | ? | no | no | no | no | no | no | no | no | no | no | no | no | no | 0.4 | mg/mL | 3 | ? | Blood | Human RBC | ? | Healty volounteer | ? | ? | Oxidative stress | Lipid peroxidation | 0.000237314 | ? | mg/mL | no | no
Asharani et al, Investigations on the Structural Damage in Human Erythrocytes Exposed to Silver, Gold, and Platinum Nanoparticles, Adv. Funct. Mater. 2010, 20, 1233–1242 | Asharani | 2010 | 10.1002/adfm.200901846 | wet chemical | Single | No | 25 | ? | No | No | No | No | ? | ? | ? | AgNO3 | ? | ? | 1 | mM | Starch | biopolymer | Biopolymer | organic | ? | ? | ? | ? | ? | ? | ? | ? | ? | ? | ? | ? | ? | ? | ? | ? | ? | ? | 10 | %wt | ? | ICP-OES | Perkin Elmer Optima 5300 DV | washing;dried | centrifugation;lyophilization | 20000 | rpm | 360 | ? | ? | no | ? | ? | ? | ? | ? | ? | ? | ? | ? | ? | 7 | ? | -1.72 | ? | ELS | Zeta sizer, Malvern | 5.78 | ? | TEM | JEOL JSM 2010F | ? | ? | ? | ? | ? | ? | ? | ? | ? | ? | ? | ? | ? | ? | ? | ? | ? | no | no | no | no | no | no | no | no | no | no | no | no | no | 0.1 | mg/mL | 3 | ? | Blood | Human RBC | ? | Healty volounteer | ? | ? | Haemolysis;Haemagglutination | ? | ? | ? | ? | no | no
Asharani et al, Investigations on the Structural Damage in Human Erythrocytes Exposed to Silver, Gold, and Platinum Nanoparticles, Adv. Funct. Mater. 2010, 20, 1233–1242 | Asharani | 2010 | 10.1002/adfm.200901846 | wet chemical | Single | No | 25 | ? | No | No | No | No | ? | ? | ? | AgNO3 | ? | ? | 1 | mM | Starch | biopolymer | Biopolymer | organic | ? | ? | ? | ? | ? | ? | ? | ? | ? | ? | ? | ? | ? | ? | ? | ? | ? | ? | 10 | %wt | ? | ICP-OES | Perkin Elmer Optima 5300 DV | washing;dried | centrifugation;lyophilization | 20000 | rpm | 360 | ? | ? | no | ? | ? | ? | ? | ? | ? | ? | ? | ? | ? | 7 | ? | -1.72 | ? | ELS | Zeta sizer, Malvern | 5.78 | ? | TEM | JEOL JSM 2010F | ? | ? | ? | ? | ? | ? | ? | ? | ? | ? | ? | ? | ? | ? | ? | ? | ? | no | no | no | no | no | no | no | no | no | no | no | no | no | 0.4 | mg/mL | 3 | ? | Blood | Human RBC | ? | Healty volounteer | ? | ? | Haemolysis;Haemagglutination | ? | ? | ? | ? | no | no
Asharani et al, Investigations on the Structural Damage in Human Erythrocytes Exposed to Silver, Gold, and Platinum Nanoparticles, Adv. Funct. Mater. 2010, 20, 1233–1242 | Asharani | 2010 | 10.1002/adfm.200901846 | wet chemical | Single | No | 25 | ? | No | No | No | No | ? | ? | ? | AgNO3 | ? | ? | 1 | mM | Starch | biopolymer | Biopolymer | organic | ? | ? | ? | ? | ? | ? | ? | ? | ? | ? | ? | ? | ? | ? | ? | ? | ? | ? | 10 | %wt | ? | ICP-OES | Perkin Elmer Optima 5300 DV | washing;dried | centrifugation;lyophilization | 20000 | rpm | 360 | ? | ? | no | ? | ? | ? | ? | ? | ? | ? | ? | ? | ? | 7 | ? | -1.72 | ? | ELS | Zeta sizer, Malvern | 5.78 | ? | TEM | JEOL JSM 2010F | ? | ? | ? | ? | ? | ? | ? | ? | ? | ? | ? | ? | ? | ? | ? | ? | ? | no | no | no | no | no | no | no | no | no | no | no | no | no | 0.2 | mg/mL | 3 | ? | Blood | Human RBC | ? | Healty volounteer | ? | ? | Oxidative stress | Lipid peroxidation | 0.000204953 | ? | mg/mL | no | no
Asharani et al, Investigations on the Structural Damage in Human Erythrocytes Exposed to Silver, Gold, and Platinum Nanoparticles, Adv. Funct. Mater. 2010, 20, 1233–1242 | Asharani | 2010 | 10.1002/adfm.200901846 | wet chemical | Single | No | 25 | ? | No | No | No | No | ? | ? | ? | AgNO3 | ? | ? | 1 | mM | Starch | biopolymer | Biopolymer | organic | ? | ? | ? | ? | ? | ? | ? | ? | ? | ? | ? | ? | ? | ? | ? | ? | ? | ? | 10 | %wt | ? | ICP-OES | Perkin Elmer Optima 5300 DV | washing;dried | centrifugation;lyophilization | 20000 | rpm | 360 | ? | ? | no | ? | ? | ? | ? | ? | ? | ? | ? | ? | ? | 7 | ? | -1.72 | ? | ELS | Zeta sizer, Malvern | 5.78 | ? | TEM | JEOL JSM 2010F | ? | ? | ? | ? | ? | ? | ? | ? | ? | ? | ? | ? | ? | ? | ? | ? | ? | no | no | no | no | no | no | no | no | no | no | no | no | no | 0.4 | mg/mL | 3 | ? | Blood | Human RBC | ? | Healty volounteer | ? | ? | Oxidative stress | Lipid peroxidation | 0.000194166 | ? | mg/mL | no | no
Ashrafi et al, Antimicrobial effect of chitosan–silver–copper nanocomposite on Candida albicans, Journal of Nanostructure in Chemistry (2020) 10:87–95 | Ashrafi | 2020 | https://doi.org/10.1007/s40097-020-00331-3 | wet chemical | Single | No | 25 | ? | No | No | No | Magnetic | 5000 | 0.5 | 100 | AgNO3 | Merck | ? | 30 | mM | ? | ? | ? | ? | NaBH4 | chemical | Inorganic chemical | inorganic | ? | ? | ? | ? | ? | ? | ? | ? | precursor;reducing | AB | ? | ? | ? | ? | ? | ? | ? | ? | ? | no | no | no | no | no | no | no | no | ? | ? | ? | ? | spherical | TEM | Philips | ? | ? | ? | ? | ? | ? | ? | ? | ? | 20 | ? | TEM | Philips | ? | ? | ? | ? | ? | ? | ? | ? | ? | ? | ? | ? | ? | ? | ? | ? | ? | no | no | no | no | no | no | no | no | no | no | no | no | no | no | no | no | no | no | no | no | no | no | no | no | no | no | no | no | Tested against the yeast Candida albicans | no
Aziz et al, Facile Algae-Derived Route to Biogenic Silver Nanoparticles: Synthesis, Antibacterial, and Photocatalytic Properties, Langmuir 2015, 31, 11605−11612 | Aziz | 2015 | 10.1021/acs.langmuir.5b03081 | phytosynthesis | single | Incubator | 28 | ? | No | No | No | No | 0 | 72 | 100 | AgNO3 | Sigma Aldrich | ? | 1 | mM | Acqueous cells extract of Chlorella pyrenoidosa (NCIM 2738) biomass | algae extract | Algal extract | organic | Acqueous cells extract of Chlorella pyrenoidosa (NCIM 2738) biomass | algae extract | Algal extract | organic | ? | ? | ? | ? | 10 | mL | ? | ? | precursor;reducing | AB | ? | ? | ? | ? | ? | ? | ? | ? | ? | washed | centrifugation | 10000 | rpm | ? | no | no | store 4°C lyophilized for TEM | ? | ? | 440 | ? | spherical | TEM | Philips, EM-410LS | Crystalline | XRD | Rigaku, Ultima IV | 7 | ? | ? | ? | ? | ? | 8 | 2 | TEM | Philips | 12 | ? | XRD | Rigaku | ? | ? | ? | ? | ? | ? | ? | ? | ? | ? | ? | ? | ? | 0.05 | mg/mL | 1 | ug | 24 | 37 | MuellerHinton | Klebsiella pneumoniae | ? | 10 | ? | mm | ZOI | no | no | no | no | no | no | no | no | no | no | no | no | no | no | no | no | no
Aziz et al, Facile Algae-Derived Route to Biogenic Silver Nanoparticles: Synthesis, Antibacterial, and Photocatalytic Properties, Langmuir 2015, 31, 11605−11612 | Aziz | 2015 | 10.1021/acs.langmuir.5b03081 | phytosynthesis | single | Incubator | 28 | ? | No | No | No | No | 0 | 72 | 100 | AgNO3 | Sigma Aldrich | ? | 1 | mM | Acqueous cells extract of Chlorella pyrenoidosa (NCIM 2738) biomass | algae extract | Algal extract | organic | Acqueous cells extract of Chlorella pyrenoidosa (NCIM 2738) biomass | algae extract | Algal extract | organic | ? | ? | ? | ? | 10 | mL | ? | ? | precursor;reducing | AB | ? | ? | ? | ? | ? | ? | ? | ? | ? | washed | centrifugation | 10000 | rpm | ? | no | no | store 4°C lyophilized for TEM | ? | ? | 440 | ? | spherical | TEM | Philips, EM-410LS | Crystalline | XRD | Rigaku, Ultima IV | 7 | ? | ? | ? | ? | ? | 8 | 2 | TEM | Philips | 12 | ? | XRD | Rigaku | ? | ? | ? | ? | ? | ? | ? | ? | ? | ? | ? | ? | ? | 0.05 | mg/mL | 1 | ug | 24 | 37 | MuellerHinton | Aeromonas hydrophila | ? | 16 | ? | mm | ZOI | no | no | no | no | no | no | no | no | no | no | no | no | no | no | no | no | no
Aziz et al, Facile Algae-Derived Route to Biogenic Silver Nanoparticles: Synthesis, Antibacterial, and Photocatalytic Properties, Langmuir 2015, 31, 11605−11612 | Aziz | 2015 | 10.1021/acs.langmuir.5b03081 | phytosynthesis | single | Incubator | 28 | ? | No | No | No | No | 0 | 72 | 100 | AgNO3 | Sigma Aldrich | ? | 1 | mM | Acqueous cells extract of Chlorella pyrenoidosa (NCIM 2738) biomass | algae extract | Algal extract | organic | Acqueous cells extract of Chlorella pyrenoidosa (NCIM 2738) biomass | algae extract | Algal extract | organic | ? | ? | ? | ? | 10 | mL | ? | ? | precursor;reducing | AB | ? | ? | ? | ? | ? | ? | ? | ? | ? | washed | centrifugation | 10000 | rpm | ? | no | no | store 4°C lyophilized for TEM | ? | ? | 440 | ? | spherical | TEM | Philips, EM-410LS | Crystalline | XRD | Rigaku, Ultima IV | 7 | ? | ? | ? | ? | ? | 8 | 2 | TEM | Philips | 12 | ? | XRD | Rigaku | ? | ? | ? | ? | ? | ? | ? | ? | ? | ? | ? | ? | ? | 0.05 | mg/mL | 1 | ug | 24 | 37 | MuellerHinton | Acinetobacter sp | ? | 17 | ? | mm | ZOI | no | no | no | no | no | no | no | no | no | no | no | no | no | no | no | no | no
Aziz et al, Facile Algae-Derived Route to Biogenic Silver Nanoparticles: Synthesis, Antibacterial, and Photocatalytic Properties, Langmuir 2015, 31, 11605−11612 | Aziz | 2015 | 10.1021/acs.langmuir.5b03081 | phytosynthesis | single | Incubator | 28 | ? | No | No | No | No | 0 | 72 | 100 | AgNO3 | Sigma Aldrich | ? | 1 | mM | Acqueous cells extract of Chlorella pyrenoidosa (NCIM 2738) biomass | algae extract | Algal extract | organic | Acqueous cells extract of Chlorella pyrenoidosa (NCIM 2738) biomass | algae extract | Algal extract | organic | ? | ? | ? | ? | 10 | mL | ? | ? | precursor;reducing | AB | ? | ? | ? | ? | ? | ? | ? | ? | ? | washed | centrifugation | 10000 | rpm | ? | no | no | store 4°C lyophilized for TEM | ? | ? | 440 | ? | spherical | TEM | Philips, EM-410LS | Crystalline | XRD | Rigaku, Ultima IV | 7 | ? | ? | ? | ? | ? | 8 | 2 | TEM | Philips | 12 | ? | XRD | Rigaku | ? | ? | ? | ? | ? | ? | ? | ? | ? | ? | ? | ? | ? | 0.05 | mg/mL | 1 | ug | 24 | 37 | MuellerHinton | Staphylococcus aureus | ? | 8 | ? | mm | ZOI | no | no | no | no | no | no | no | no | no | no | no | no | no | no | no | no | no
Aziz et al, Facile Algae-Derived Route to Biogenic Silver Nanoparticles: Synthesis, Antibacterial, and Photocatalytic Properties, Langmuir 2015, 31, 11605−11612 | Aziz | 2015 | 10.1021/acs.langmuir.5b03081 | phytosynthesis | single | Incubator | 28 | ? | No | No | No | No | 0 | 72 | 100 | AgNO3 | Sigma Aldrich | ? | 1 | mM | Acqueous cells extract of Chlorella pyrenoidosa (NCIM 2738) biomass | algae extract | Algal extract | organic | Acqueous cells extract of Chlorella pyrenoidosa (NCIM 2738) biomass | algae extract | Algal extract | organic | ? | ? | ? | ? | 10 | mL | ? | ? | precursor;reducing | AB | ? | ? | ? | ? | ? | ? | ? | ? | ? | washed | centrifugation | 10000 | rpm | ? | no | no | store 4°C lyophilized for TEM | ? | ? | 440 | ? | spherical | TEM | Philips, EM-410LS | Crystalline | XRD | Rigaku, Ultima IV | 7 | ? | ? | ? | ? | ? | 8 | 2 | TEM | Philips | 12 | ? | XRD | Rigaku | ? | ? | ? | ? | ? | ? | ? | ? | ? | ? | ? | ? | ? | 0.05 | mg/mL | 2 | ug | 24 | 37 | MuellerHinton | Klebsiella pneumoniae | ? | 13 | ? | mm | ZOI | no | no | no | no | no | no | no | no | no | no | no | no | no | no | no | no | no
Aziz et al, Facile Algae-Derived Route to Biogenic Silver Nanoparticles: Synthesis, Antibacterial, and Photocatalytic Properties, Langmuir 2015, 31, 11605−11612 | Aziz | 2015 | 10.1021/acs.langmuir.5b03081 | phytosynthesis | single | Incubator | 28 | ? | No | No | No | No | 0 | 72 | 100 | AgNO3 | Sigma Aldrich | ? | 1 | mM | Acqueous cells extract of Chlorella pyrenoidosa (NCIM 2738) biomass | algae extract | Algal extract | organic | Acqueous cells extract of Chlorella pyrenoidosa (NCIM 2738) biomass | algae extract | Algal extract | organic | ? | ? | ? | ? | 10 | mL | ? | ? | precursor;reducing | AB | ? | ? | ? | ? | ? | ? | ? | ? | ? | washed | centrifugation | 10000 | rpm | ? | no | no | store 4°C lyophilized for TEM | ? | ? | 440 | ? | spherical | TEM | Philips, EM-410LS | Crystalline | XRD | Rigaku, Ultima IV | 7 | ? | ? | ? | ? | ? | 8 | 2 | TEM | Philips | 12 | ? | XRD | Rigaku | ? | ? | ? | ? | ? | ? | ? | ? | ? | ? | ? | ? | ? | 0.05 | mg/mL | 2 | ug | 24 | 37 | MuellerHinton | Aeromonas hydrophila | ? | 18 | ? | mm | ZOI | no | no | no | no | no | no | no | no | no | no | no | no | no | no | no | no | no
Aziz et al, Facile Algae-Derived Route to Biogenic Silver Nanoparticles: Synthesis, Antibacterial, and Photocatalytic Properties, Langmuir 2015, 31, 11605−11612 | Aziz | 2015 | 10.1021/acs.langmuir.5b03081 | phytosynthesis | single | Incubator | 28 | ? | No | No | No | No | 0 | 72 | 100 | AgNO3 | Sigma Aldrich | ? | 1 | mM | Acqueous cells extract of Chlorella pyrenoidosa (NCIM 2738) biomass | algae extract | Algal extract | organic | Acqueous cells extract of Chlorella pyrenoidosa (NCIM 2738) biomass | algae extract | Algal extract | organic | ? | ? | ? | ? | 10 | mL | ? | ? | precursor;reducing | AB | ? | ? | ? | ? | ? | ? | ? | ? | ? | washed | centrifugation | 10000 | rpm | ? | no | no | store 4°C lyophilized for TEM | ? | ? | 440 | ? | spherical | TEM | Philips, EM-410LS | Crystalline | XRD | Rigaku, Ultima IV | 7 | ? | ? | ? | ? | ? | 8 | 2 | TEM | Philips | 12 | ? | XRD | Rigaku | ? | ? | ? | ? | ? | ? | ? | ? | ? | ? | ? | ? | ? | 0.05 | mg/mL | 2 | ug | 24 | 37 | MuellerHinton | Acinetobacter sp | ? | 18 | ? | mm | ZOI | no | no | no | no | no | no | no | no | no | no | no | no | no | no | no | no | no
Aziz et al, Facile Algae-Derived Route to Biogenic Silver Nanoparticles: Synthesis, Antibacterial, and Photocatalytic Properties, Langmuir 2015, 31, 11605−11612 | Aziz | 2015 | 10.1021/acs.langmuir.5b03081 | phytosynthesis | single | Incubator | 28 | ? | No | No | No | No | 0 | 72 | 100 | AgNO3 | Sigma Aldrich | ? | 1 | mM | Acqueous cells extract of Chlorella pyrenoidosa (NCIM 2738) biomass | algae extract | Algal extract | organic | Acqueous cells extract of Chlorella pyrenoidosa (NCIM 2738) biomass | algae extract | Algal extract | organic | ? | ? | ? | ? | 10 | mL | ? | ? | precursor;reducing | AB | ? | ? | ? | ? | ? | ? | ? | ? | ? | washed | centrifugation | 10000 | rpm | ? | no | no | store 4°C lyophilized for TEM | ? | ? | 440 | ? | spherical | TEM | Philips, EM-410LS | Crystalline | XRD | Rigaku, Ultima IV | 7 | ? | ? | ? | ? | ? | 8 | 2 | TEM | Philips | 12 | ? | XRD | Rigaku | ? | ? | ? | ? | ? | ? | ? | ? | ? | ? | ? | ? | ? | 0.05 | mg/mL | 2 | ug | 24 | 37 | MuellerHinton | Staphylococcus aureus | ? | 9 | ? | mm | ZOI | no | no | no | no | no | no | no | no | no | no | no | no | no | no | no | no | no
Aziz et al, Facile Algae-Derived Route to Biogenic Silver Nanoparticles: Synthesis, Antibacterial, and Photocatalytic Properties, Langmuir 2015, 31, 11605−11612 | Aziz | 2015 | 10.1021/acs.langmuir.5b03081 | phytosynthesis | single | Incubator | 28 | ? | No | No | No | No | 0 | 72 | 100 | AgNO3 | Sigma Aldrich | ? | 1 | mM | Acqueous cells extract of Chlorella pyrenoidosa (NCIM 2738) biomass | algae extract | Algal extract | organic | Acqueous cells extract of Chlorella pyrenoidosa (NCIM 2738) biomass | algae extract | Algal extract | organic | ? | ? | ? | ? | 10 | mL | ? | ? | precursor;reducing | AB | ? | ? | ? | ? | ? | ? | ? | ? | ? | washed | centrifugation | 10000 | rpm | ? | no | no | store 4°C lyophilized for TEM | ? | ? | 440 | ? | spherical | TEM | Philips, EM-410LS | Crystalline | XRD | Rigaku, Ultima IV | 7 | ? | ? | ? | ? | ? | 8 | 2 | TEM | Philips | 12 | ? | XRD | Rigaku | ? | ? | ? | ? | ? | ? | ? | ? | ? | ? | ? | ? | ? | 0.05 | mg/mL | 3 | ug | 24 | 37 | MuellerHinton | Klebsiella pneumoniae | ? | 15 | ? | mm | ZOI | no | no | no | no | no | no | no | no | no | no | no | no | no | no | no | no | no
Aziz et al, Facile Algae-Derived Route to Biogenic Silver Nanoparticles: Synthesis, Antibacterial, and Photocatalytic Properties, Langmuir 2015, 31, 11605−11612 | Aziz | 2015 | 10.1021/acs.langmuir.5b03081 | phytosynthesis | single | Incubator | 28 | ? | No | No | No | No | 0 | 72 | 100 | AgNO3 | Sigma Aldrich | ? | 1 | mM | Acqueous cells extract of Chlorella pyrenoidosa (NCIM 2738) biomass | algae extract | Algal extract | organic | Acqueous cells extract of Chlorella pyrenoidosa (NCIM 2738) biomass | algae extract | Algal extract | organic | ? | ? | ? | ? | 10 | mL | ? | ? | precursor;reducing | AB | ? | ? | ? | ? | ? | ? | ? | ? | ? | washed | centrifugation | 10000 | rpm | ? | no | no | store 4°C lyophilized for TEM | ? | ? | 440 | ? | spherical | TEM | Philips, EM-410LS | Crystalline | XRD | Rigaku, Ultima IV | 7 | ? | ? | ? | ? | ? | 8 | 2 | TEM | Philips | 12 | ? | XRD | Rigaku | ? | ? | ? | ? | ? | ? | ? | ? | ? | ? | ? | ? | ? | 0.05 | mg/mL | 3 | ug | 24 | 37 | MuellerHinton | Aeromonas hydrophila | ? | 19 | ? | mm | ZOI | no | no | no | no | no | no | no | no | no | no | no | no | no | no | no | no | no
Aziz et al, Facile Algae-Derived Route to Biogenic Silver Nanoparticles: Synthesis, Antibacterial, and Photocatalytic Properties, Langmuir 2015, 31, 11605−11612 | Aziz | 2015 | 10.1021/acs.langmuir.5b03081 | phytosynthesis | single | Incubator | 28 | ? | No | No | No | No | 0 | 72 | 100 | AgNO3 | Sigma Aldrich | ? | 1 | mM | Acqueous cells extract of Chlorella pyrenoidosa (NCIM 2738) biomass | algae extract | Algal extract | organic | Acqueous cells extract of Chlorella pyrenoidosa (NCIM 2738) biomass | algae extract | Algal extract | organic | ? | ? | ? | ? | 10 | mL | ? | ? | precursor;reducing | AB | ? | ? | ? | ? | ? | ? | ? | ? | ? | washed | centrifugation | 10000 | rpm | ? | no | no | store 4°C lyophilized for TEM | ? | ? | 440 | ? | spherical | TEM | Philips, EM-410LS | Crystalline | XRD | Rigaku, Ultima IV | 7 | ? | ? | ? | ? | ? | 8 | 2 | TEM | Philips | 12 | ? | XRD | Rigaku | ? | ? | ? | ? | ? | ? | ? | ? | ? | ? | ? | ? | ? | 0.05 | mg/mL | 3 | ug | 24 | 37 | MuellerHinton | Acinetobacter sp | ? | 19 | ? | mm | ZOI | no | no | no | no | no | no | no | no | no | no | no | no | no | no | no | no | no
Aziz et al, Facile Algae-Derived Route to Biogenic Silver Nanoparticles: Synthesis, Antibacterial, and Photocatalytic Properties, Langmuir 2015, 31, 11605−11612 | Aziz | 2015 | 10.1021/acs.langmuir.5b03081 | phytosynthesis | single | Incubator | 28 | ? | No | No | No | No | 0 | 72 | 100 | AgNO3 | Sigma Aldrich | ? | 1 | mM | Acqueous cells extract of Chlorella pyrenoidosa (NCIM 2738) biomass | algae extract | Algal extract | organic | Acqueous cells extract of Chlorella pyrenoidosa (NCIM 2738) biomass | algae extract | Algal extract | organic | ? | ? | ? | ? | 10 | mL | ? | ? | precursor;reducing | AB | ? | ? | ? | ? | ? | ? | ? | ? | ? | washed | centrifugation | 10000 | rpm | ? | no | no | store 4°C lyophilized for TEM | ? | ? | 440 | ? | spherical | TEM | Philips, EM-410LS | Crystalline | XRD | Rigaku, Ultima IV | 7 | ? | ? | ? | ? | ? | 8 | 2 | TEM | Philips | 12 | ? | XRD | Rigaku | ? | ? | ? | ? | ? | ? | ? | ? | ? | ? | ? | ? | ? | 0.05 | mg/mL | 3 | ug | 24 | 37 | MuellerHinton | Staphylococcus aureus | ? | 13 | ? | mm | ZOI | no | no | no | no | no | no | no | no | no | no | no | no | no | no | no | no | no
Aziz et al, Facile Algae-Derived Route to Biogenic Silver Nanoparticles: Synthesis, Antibacterial, and Photocatalytic Properties, Langmuir 2015, 31, 11605−11612 | Aziz | 2015 | 10.1021/acs.langmuir.5b03081 | phytosynthesis | single | Incubator | 28 | ? | No | No | No | No | 0 | 72 | 100 | AgNO3 | Sigma Aldrich | ? | 1 | mM | Acqueous cells extract of Chlorella pyrenoidosa (NCIM 2738) biomass | algae extract | Algal extract | organic | Acqueous cells extract of Chlorella pyrenoidosa (NCIM 2738) biomass | algae extract | Algal extract | organic | ? | ? | ? | ? | 10 | mL | ? | ? | precursor;reducing | AB | ? | ? | ? | ? | ? | ? | ? | ? | ? | washed | centrifugation | 10000 | rpm | ? | no | no | store 4°C lyophilized for TEM | ? | ? | 440 | ? | spherical | TEM | Philips, EM-410LS | Crystalline | XRD | Rigaku, Ultima IV | 7 | ? | ? | ? | ? | ? | 8 | 2 | TEM | Philips | 12 | ? | XRD | Rigaku | ? | ? | ? | ? | ? | ? | ? | ? | ? | ? | ? | ? | ? | 0.05 | mg/mL | 4 | ug | 24 | 37 | MuellerHinton | Klebsiella pneumoniae | ? | 18 | ? | mm | ZOI | no | no | no | no | no | no | no | no | no | no | no | no | no | no | no | no | no
Aziz et al, Facile Algae-Derived Route to Biogenic Silver Nanoparticles: Synthesis, Antibacterial, and Photocatalytic Properties, Langmuir 2015, 31, 11605−11612 | Aziz | 2015 | 10.1021/acs.langmuir.5b03081 | phytosynthesis | single | Incubator | 28 | ? | No | No | No | No | 0 | 72 | 100 | AgNO3 | Sigma Aldrich | ? | 1 | mM | Acqueous cells extract of Chlorella pyrenoidosa (NCIM 2738) biomass | algae extract | Algal extract | organic | Acqueous cells extract of Chlorella pyrenoidosa (NCIM 2738) biomass | algae extract | Algal extract | organic | ? | ? | ? | ? | 10 | mL | ? | ? | precursor;reducing | AB | ? | ? | ? | ? | ? | ? | ? | ? | ? | washed | centrifugation | 10000 | rpm | ? | no | no | store 4°C lyophilized for TEM | ? | ? | 440 | ? | spherical | TEM | Philips, EM-410LS | Crystalline | XRD | Rigaku, Ultima IV | 7 | ? | ? | ? | ? | ? | 8 | 2 | TEM | Philips | 12 | ? | XRD | Rigaku | ? | ? | ? | ? | ? | ? | ? | ? | ? | ? | ? | ? | ? | 0.05 | mg/mL | 4 | ug | 24 | 37 | MuellerHinton | Aeromonas hydrophila | ? | 22 | ? | mm | ZOI | no | no | no | no | no | no | no | no | no | no | no | no | no | no | no | no | no
Aziz et al, Facile Algae-Derived Route to Biogenic Silver Nanoparticles: Synthesis, Antibacterial, and Photocatalytic Properties, Langmuir 2015, 31, 11605−11612 | Aziz | 2015 | 10.1021/acs.langmuir.5b03081 | phytosynthesis | single | Incubator | 28 | ? | No | No | No | No | 0 | 72 | 100 | AgNO3 | Sigma Aldrich | ? | 1 | mM | Acqueous cells extract of Chlorella pyrenoidosa (NCIM 2738) biomass | algae extract | Algal extract | organic | Acqueous cells extract of Chlorella pyrenoidosa (NCIM 2738) biomass | algae extract | Algal extract | organic | ? | ? | ? | ? | 10 | mL | ? | ? | precursor;reducing | AB | ? | ? | ? | ? | ? | ? | ? | ? | ? | washed | centrifugation | 10000 | rpm | ? | no | no | store 4°C lyophilized for TEM | ? | ? | 440 | ? | spherical | TEM | Philips, EM-410LS | Crystalline | XRD | Rigaku, Ultima IV | 7 | ? | ? | ? | ? | ? | 8 | 2 | TEM | Philips | 12 | ? | XRD | Rigaku | ? | ? | ? | ? | ? | ? | ? | ? | ? | ? | ? | ? | ? | 0.05 | mg/mL | 4 | ug | 24 | 37 | MuellerHinton | Acinetobacter sp | ? | 21 | ? | mm | ZOI | no | no | no | no | no | no | no | no | no | no | no | no | no | no | no | no | no
Aziz et al, Facile Algae-Derived Route to Biogenic Silver Nanoparticles: Synthesis, Antibacterial, and Photocatalytic Properties, Langmuir 2015, 31, 11605−11612 | Aziz | 2015 | 10.1021/acs.langmuir.5b03081 | phytosynthesis | single | Incubator | 28 | ? | No | No | No | No | 0 | 72 | 100 | AgNO3 | Sigma Aldrich | ? | 1 | mM | Acqueous cells extract of Chlorella pyrenoidosa (NCIM 2738) biomass | algae extract | Algal extract | organic | Acqueous cells extract of Chlorella pyrenoidosa (NCIM 2738) biomass | algae extract | Algal extract | organic | ? | ? | ? | ? | 10 | mL | ? | ? | precursor;reducing | AB | ? | ? | ? | ? | ? | ? | ? | ? | ? | washed | centrifugation | 10000 | rpm | ? | no | no | store 4°C lyophilized for TEM | ? | ? | 440 | ? | spherical | TEM | Philips, EM-410LS | Crystalline | XRD | Rigaku, Ultima IV | 7 | ? | ? | ? | ? | ? | 8 | 2 | TEM | Philips | 12 | ? | XRD | Rigaku | ? | ? | ? | ? | ? | ? | ? | ? | ? | ? | ? | ? | ? | 0.05 | mg/mL | 4 | ug | 24 | 37 | MuellerHinton | Staphylococcus aureus | ? | 12 | ? | mm | ZOI | no | no | no | no | no | no | no | no | no | no | no | no | no | no | no | no | no
Aziz et al, Facile Algae-Derived Route to Biogenic Silver Nanoparticles: Synthesis, Antibacterial, and Photocatalytic Properties, Langmuir 2015, 31, 11605−11612 | Aziz | 2015 | 10.1021/acs.langmuir.5b03081 | phytosynthesis | single | Incubator | 28 | ? | No | No | No | No | 0 | 72 | 100 | AgNO3 | Sigma Aldrich | ? | 1 | mM | Acqueous cells extract of Chlorella pyrenoidosa (NCIM 2738) biomass | algae extract | Algal extract | organic | Acqueous cells extract of Chlorella pyrenoidosa (NCIM 2738) biomass | algae extract | Algal extract | organic | ? | ? | ? | ? | 10 | mL | ? | ? | precursor;reducing | AB | ? | ? | ? | ? | ? | ? | ? | ? | ? | washed | centrifugation | 10000 | rpm | ? | no | no | store 4°C lyophilized for TEM | ? | ? | 420 | ? | ? | ? | ? | ? | ? | ? | 4.3 | ? | ? | ? | ? | ? | ? | ? | ? | ? | ? | ? | ? | ? | ? | ? | ? | ? | ? | ? | ? | ? | ? | ? | ? | ? | No | no | no | no | no | no | no | no | no | no | no | no | no | no | no | no | no | no | no | no | no | no | no | no | no | no | no | no | no | no | no
Aziz et al, Facile Algae-Derived Route to Biogenic Silver Nanoparticles: Synthesis, Antibacterial, and Photocatalytic Properties, Langmuir 2015, 31, 11605−11612 | Aziz | 2015 | 10.1021/acs.langmuir.5b03081 | phytosynthesis | single | Incubator | 28 | ? | No | No | No | No | 0 | 72 | 100 | AgNO3 | Sigma Aldrich | ? | 1 | mM | Acqueous cells extract of Chlorella pyrenoidosa (NCIM 2738) biomass | algae extract | Algal extract | organic | Acqueous cells extract of Chlorella pyrenoidosa (NCIM 2738) biomass | algae extract | Algal extract | organic | ? | ? | ? | ? | 10 | mL | ? | ? | precursor;reducing | AB | ? | ? | ? | ? | ? | ? | ? | ? | ? | washed | centrifugation | 10000 | rpm | ? | no | no | store 4°C lyophilized for TEM | ? | ? | 460 | ? | ? | ? | ? | ? | ? | ? | 8.3 | ? | ? | ? | ? | ? | ? | ? | ? | ? | ? | ? | ? | ? | ? | ? | ? | ? | ? | ? | ? | ? | ? | ? | ? | ? | Yes | no | no | no | no | no | no | no | no | no | no | no | no | no | no | no | no | no | no | no | no | no | no | no | no | no | no | no | no | no | no
Baker et al, Potentially Bioactive Fungus Mediated Silver Nanoparticles, Nanomaterials 2021, 11, 3227 | Baker | 2021 | https://doi.org/10.3390/nano11123227 | micosynthesis | single | Incubator | 40 | ? | No | No | No | No | 0 | 168 | 3 | AgNO3 | Sigma and Hi-Media Mumbai | ? | 1 | mM | Acqueous extraxt of Alternaria sp. with NCBI Accession number: MT982648 | fungal extract | Fungal extract | organic | Acqueous extraxt of Alternaria sp. with NCBI Accession number: MT982648 | fungal extract | Fungal extract | organic | 0.333 | mg/mL | ? | ? | ? | ? | 0.333 | mg/mL | reducing;precursor | BA | ? | ? | ? | ? | ? | ? | ? | ? | ? | washed | 50% ethanol washing | no | no | no | no | no | no | ? | ? | 422 | ? | cubic | TEM | JEOL, JEM-2010 | Crystalline | XRD | Malvern Panalytical Ltd Malvern WR14 1XZ | ? | ? | -20.03 | ? | ELS | Zeta sizer, Malvern | 15 | 1 | TEM | JEM JEOL | 11 | ? | XRD | Panalytical Xpert | 47 | ? | DLS | Zeta sizer Malvern | ? | ? | ? | ? | 0.447 | ? | DLS | Zetasizer Malvern | No | ? | ? | 75 | uL | 24 | 37 | Agar | Multidrug resistant Staphylococcus aureus | ? | 3 | ? | mm | ZOI | 0.0025 | mg/mL | 24 | In vitro | Lung | A549 | Cancer cells | Human non-small cell lung cancer cells | 100000 | 96 | ? | IC50 | 0.0216 | ? | mg/mL | no | no
Baker et al, Potentially Bioactive Fungus Mediated Silver Nanoparticles, Nanomaterials 2021, 11, 3227 | Baker | 2021 | https://doi.org/10.3390/nano11123227 | micosynthesis | single | Incubator | 40 | ? | No | No | No | No | 0 | 168 | 3 | AgNO3 | Sigma and Hi-Media Mumbai | ? | 1 | mM | Acqueous extraxt of Alternaria sp. with NCBI Accession number: MT982648 | fungal extract | Fungal extract | organic | Acqueous extraxt of Alternaria sp. with NCBI Accession number: MT982648 | fungal extract | Fungal extract | organic | 0.333 | mg/mL | ? | ? | ? | ? | 0.333 | mg/mL | reducing;precursor | BA | ? | ? | ? | ? | ? | ? | ? | ? | ? | washed | 50% ethanol washing | no | no | no | no | no | no | ? | ? | 422 | ? | cubic | TEM | JEOL, JEM-2010 | Crystalline | XRD | Malvern Panalytical Ltd Malvern WR14 1XZ | ? | ? | -20.03 | ? | ELS | Zeta sizer, Malvern | 15 | 1 | TEM | JEM JEOL | 11 | ? | XRD | Panalytical Xpert | 47 | ? | DLS | Zeta sizer Malvern | ? | ? | ? | ? | 0.447 | ? | DLS | Zetasizer Malvern | No | ? | ? | 75 | uL | 24 | 37 | Agar | Multidrug resistant Staphylococcus aureus | ? | 3 | ? | mm | ZOI | 0.005 | mg/mL | 24 | In vitro | Lung | A549 | Cancer cells | Human non-small cell lung cancer cells | 100000 | 96 | ? | IC50 | 0.0216 | ? | mg/mL | no | no
Baker et al, Potentially Bioactive Fungus Mediated Silver Nanoparticles, Nanomaterials 2021, 11, 3227 | Baker | 2021 | https://doi.org/10.3390/nano11123227 | micosynthesis | single | Incubator | 40 | ? | No | No | No | No | 0 | 168 | 3 | AgNO3 | Sigma and Hi-Media Mumbai | ? | 1 | mM | Acqueous extraxt of Alternaria sp. with NCBI Accession number: MT982648 | fungal extract | Fungal extract | organic | Acqueous extraxt of Alternaria sp. with NCBI Accession number: MT982648 | fungal extract | Fungal extract | organic | 0.333 | mg/mL | ? | ? | ? | ? | 0.333 | mg/mL | reducing;precursor | BA | ? | ? | ? | ? | ? | ? | ? | ? | ? | washed | 50% ethanol washing | no | no | no | no | no | no | ? | ? | 422 | ? | cubic | TEM | JEOL, JEM-2010 | Crystalline | XRD | Malvern Panalytical Ltd Malvern WR14 1XZ | ? | ? | -20.03 | ? | ELS | Zeta sizer, Malvern | 15 | 1 | TEM | JEM JEOL | 11 | ? | XRD | Panalytical Xpert | 47 | ? | DLS | Zeta sizer Malvern | ? | ? | ? | ? | 0.447 | ? | DLS | Zetasizer Malvern | No | ? | ? | 75 | uL | 24 | 37 | Agar | Multidrug resistant Staphylococcus aureus | ? | 3 | ? | mm | ZOI | 0.0075 | mg/mL | 24 | In vitro | Lung | A549 | Cancer cells | Human non-small cell lung cancer cells | 100000 | 96 | ? | IC50 | 0.0216 | ? | mg/mL | no | no
Baker et al, Potentially Bioactive Fungus Mediated Silver Nanoparticles, Nanomaterials 2021, 11, 3227 | Baker | 2021 | https://doi.org/10.3390/nano11123227 | micosynthesis | single | Incubator | 40 | ? | No | No | No | No | 0 | 168 | 3 | AgNO3 | Sigma and Hi-Media Mumbai | ? | 1 | mM | Acqueous extraxt of Alternaria sp. with NCBI Accession number: MT982648 | fungal extract | Fungal extract | organic | Acqueous extraxt of Alternaria sp. with NCBI Accession number: MT982648 | fungal extract | Fungal extract | organic | 0.333 | mg/mL | ? | ? | ? | ? | 0.333 | mg/mL | reducing;precursor | BA | ? | ? | ? | ? | ? | ? | ? | ? | ? | washed | 50% ethanol washing | no | no | no | no | no | no | ? | ? | 422 | ? | cubic | TEM | JEOL, JEM-2010 | Crystalline | XRD | Malvern Panalytical Ltd Malvern WR14 1XZ | ? | ? | -20.03 | ? | ELS | Zeta sizer, Malvern | 15 | 1 | TEM | JEM JEOL | 11 | ? | XRD | Panalytical Xpert | 47 | ? | DLS | Zeta sizer Malvern | ? | ? | ? | ? | 0.447 | ? | DLS | Zetasizer Malvern | No | ? | ? | 75 | uL | 24 | 37 | Agar | Multidrug resistant Staphylococcus aureus | ? | 3 | ? | mm | ZOI | 0.01 | mg/mL | 24 | In vitro | Lung | A549 | Cancer cells | Human non-small cell lung cancer cells | 100000 | 96 | ? | IC50 | 0.0216 | ? | mg/mL | no | no
Baker et al, Potentially Bioactive Fungus Mediated Silver Nanoparticles, Nanomaterials 2021, 11, 3227 | Baker | 2021 | https://doi.org/10.3390/nano11123227 | micosynthesis | single | Incubator | 40 | ? | No | No | No | No | 0 | 168 | 3 | AgNO3 | Sigma and Hi-Media Mumbai | ? | 1 | mM | Acqueous extraxt of Alternaria sp. with NCBI Accession number: MT982648 | fungal extract | Fungal extract | organic | Acqueous extraxt of Alternaria sp. with NCBI Accession number: MT982648 | fungal extract | Fungal extract | organic | 0.333 | mg/mL | ? | ? | ? | ? | 0.333 | mg/mL | reducing;precursor | BA | ? | ? | ? | ? | ? | ? | ? | ? | ? | washed | 50% ethanol washing | no | no | no | no | no | no | ? | ? | 422 | ? | cubic | TEM | JEOL, JEM-2010 | Crystalline | XRD | Malvern Panalytical Ltd Malvern WR14 1XZ | ? | ? | -20.03 | ? | ELS | Zeta sizer, Malvern | 15 | 1 | TEM | JEM JEOL | 11 | ? | XRD | Panalytical Xpert | 47 | ? | DLS | Zeta sizer Malvern | ? | ? | ? | ? | 0.447 | ? | DLS | Zetasizer Malvern | No | ? | ? | 75 | uL | 24 | 37 | Agar | Multidrug resistant Staphylococcus aureus | ? | 3 | ? | mm | ZOI | 0.0125 | mg/mL | 24 | In vitro | Lung | A549 | Cancer cells | Human non-small cell lung cancer cells | 100000 | 96 | ? | IC50 | 0.0216 | ? | mg/mL | no | no
Baker et al, Potentially Bioactive Fungus Mediated Silver Nanoparticles, Nanomaterials 2021, 11, 3227 | Baker | 2021 | https://doi.org/10.3390/nano11123227 | micosynthesis | single | Incubator | 40 | ? | No | No | No | No | 0 | 168 | 3 | AgNO3 | Sigma and Hi-Media Mumbai | ? | 1 | mM | Acqueous extraxt of Alternaria sp. with NCBI Accession number: MT982648 | fungal extract | Fungal extract | organic | Acqueous extraxt of Alternaria sp. with NCBI Accession number: MT982648 | fungal extract | Fungal extract | organic | 0.333 | mg/mL | ? | ? | ? | ? | 0.333 | mg/mL | reducing;precursor | BA | ? | ? | ? | ? | ? | ? | ? | ? | ? | washed | 50% ethanol washing | no | no | no | no | no | no | ? | ? | 422 | ? | cubic | TEM | JEOL, JEM-2010 | Crystalline | XRD | Malvern Panalytical Ltd Malvern WR14 1XZ | ? | ? | -20.03 | ? | ELS | Zeta sizer, Malvern | 15 | 1 | TEM | JEM JEOL | 11 | ? | XRD | Panalytical Xpert | 47 | ? | DLS | Zeta sizer Malvern | ? | ? | ? | ? | 0.447 | ? | DLS | Zetasizer Malvern | No | ? | ? | 75 | uL | 24 | 37 | Agar | Multidrug resistant Staphylococcus aureus | ? | 3 | ? | mm | ZOI | 0.015 | mg/mL | 24 | In vitro | Lung | A549 | Cancer cells | Human non-small cell lung cancer cells | 100000 | 96 | ? | IC50 | 0.0216 | ? | mg/mL | no | no
Baker et al, Potentially Bioactive Fungus Mediated Silver Nanoparticles, Nanomaterials 2021, 11, 3227 | Baker | 2021 | https://doi.org/10.3390/nano11123227 | micosynthesis | single | Incubator | 40 | ? | No | No | No | No | 0 | 168 | 3 | AgNO3 | Sigma and Hi-Media Mumbai | ? | 1 | mM | Acqueous extraxt of Alternaria sp. with NCBI Accession number: MT982648 | fungal extract | Fungal extract | organic | Acqueous extraxt of Alternaria sp. with NCBI Accession number: MT982648 | fungal extract | Fungal extract | organic | 0.333 | mg/mL | ? | ? | ? | ? | 0.333 | mg/mL | reducing;precursor | BA | ? | ? | ? | ? | ? | ? | ? | ? | ? | washed | 50% ethanol washing | no | no | no | no | no | no | ? | ? | 422 | ? | cubic | TEM | JEOL, JEM-2010 | Crystalline | XRD | Malvern Panalytical Ltd Malvern WR14 1XZ | ? | ? | -20.03 | ? | ELS | Zeta sizer, Malvern | 15 | 1 | TEM | JEM JEOL | 11 | ? | XRD | Panalytical Xpert | 47 | ? | DLS | Zeta sizer Malvern | ? | ? | ? | ? | 0.447 | ? | DLS | Zetasizer Malvern | No | ? | ? | 75 | uL | 24 | 37 | Agar | Multidrug resistant Staphylococcus aureus | ? | 3 | ? | mm | ZOI | 0.0175 | mg/mL | 24 | In vitro | Lung | A549 | Cancer cells | Human non-small cell lung cancer cells | 100000 | 96 | ? | IC50 | 0.0216 | ? | mg/mL | no | no
Baker et al, Potentially Bioactive Fungus Mediated Silver Nanoparticles, Nanomaterials 2021, 11, 3227 | Baker | 2021 | https://doi.org/10.3390/nano11123227 | micosynthesis | single | Incubator | 40 | ? | No | No | No | No | 0 | 168 | 3 | AgNO3 | Sigma and Hi-Media Mumbai | ? | 1 | mM | Acqueous extraxt of Alternaria sp. with NCBI Accession number: MT982648 | fungal extract | Fungal extract | organic | Acqueous extraxt of Alternaria sp. with NCBI Accession number: MT982648 | fungal extract | Fungal extract | organic | 0.333 | mg/mL | ? | ? | ? | ? | 0.333 | mg/mL | reducing;precursor | BA | ? | ? | ? | ? | ? | ? | ? | ? | ? | washed | 50% ethanol washing | no | no | no | no | no | no | ? | ? | 422 | ? | cubic | TEM | JEOL, JEM-2010 | Crystalline | XRD | Malvern Panalytical Ltd Malvern WR14 1XZ | ? | ? | -20.03 | ? | ELS | Zeta sizer, Malvern | 15 | 1 | TEM | JEM JEOL | 11 | ? | XRD | Panalytical Xpert | 47 | ? | DLS | Zeta sizer Malvern | ? | ? | ? | ? | 0.447 | ? | DLS | Zetasizer Malvern | No | ? | ? | 75 | uL | 24 | 37 | Agar | Multidrug resistant Staphylococcus aureus | ? | 3 | ? | mm | ZOI | 0.02 | mg/mL | 24 | In vitro | Lung | A549 | Cancer cells | Human non-small cell lung cancer cells | 100000 | 96 | ? | IC50 | 0.0216 | ? | mg/mL | no | no
Baker et al, Potentially Bioactive Fungus Mediated Silver Nanoparticles, Nanomaterials 2021, 11, 3227 | Baker | 2021 | https://doi.org/10.3390/nano11123227 | micosynthesis | single | Incubator | 40 | ? | No | No | No | No | 0 | 168 | 3 | AgNO3 | Sigma and Hi-Media Mumbai | ? | 1 | mM | Acqueous extraxt of Alternaria sp. with NCBI Accession number: MT982648 | fungal extract | Fungal extract | organic | Acqueous extraxt of Alternaria sp. with NCBI Accession number: MT982648 | fungal extract | Fungal extract | organic | 0.333 | mg/mL | ? | ? | ? | ? | 0.333 | mg/mL | reducing;precursor | BA | ? | ? | ? | ? | ? | ? | ? | ? | ? | washed | 50% ethanol washing | no | no | no | no | no | no | ? | ? | 422 | ? | cubic | TEM | JEOL, JEM-2010 | Crystalline | XRD | Malvern Panalytical Ltd Malvern WR14 1XZ | ? | ? | -20.03 | ? | ELS | Zeta sizer, Malvern | 15 | 1 | TEM | JEM JEOL | 11 | ? | XRD | Panalytical Xpert | 47 | ? | DLS | Zeta sizer Malvern | ? | ? | ? | ? | 0.447 | ? | DLS | Zetasizer Malvern | No | ? | ? | 75 | uL | 24 | 37 | Agar | Multidrug resistant Staphylococcus aureus | ? | 3 | ? | mm | ZOI | 0.0225 | mg/mL | 24 | In vitro | Lung | A549 | Cancer cells | Human non-small cell lung cancer cells | 100000 | 96 | ? | IC50 | 0.0216 | ? | mg/mL | no | no
Baker et al, Potentially Bioactive Fungus Mediated Silver Nanoparticles, Nanomaterials 2021, 11, 3227 | Baker | 2021 | https://doi.org/10.3390/nano11123227 | micosynthesis | single | Incubator | 40 | ? | No | No | No | No | 0 | 168 | 3 | AgNO3 | Sigma and Hi-Media Mumbai | ? | 1 | mM | Acqueous extraxt of Alternaria sp. with NCBI Accession number: MT982648 | fungal extract | Fungal extract | organic | Acqueous extraxt of Alternaria sp. with NCBI Accession number: MT982648 | fungal extract | Fungal extract | organic | 0.333 | mg/mL | ? | ? | ? | ? | 0.333 | mg/mL | reducing;precursor | BA | ? | ? | ? | ? | ? | ? | ? | ? | ? | washed | 50% ethanol washing | no | no | no | no | no | no | ? | ? | 422 | ? | cubic | TEM | JEOL, JEM-2010 | Crystalline | XRD | Malvern Panalytical Ltd Malvern WR14 1XZ | ? | ? | -20.03 | ? | ELS | Zeta sizer, Malvern | 15 | 1 | TEM | JEM JEOL | 11 | ? | XRD | Panalytical Xpert | 47 | ? | DLS | Zeta sizer Malvern | ? | ? | ? | ? | 0.447 | ? | DLS | Zetasizer Malvern | No | ? | ? | 75 | uL | 24 | 37 | Agar | Multidrug resistant Staphylococcus aureus | ? | 3 | ? | mm | ZOI | 0.025 | mg/mL | 24 | In vitro | Lung | A549 | Cancer cells | Human non-small cell lung cancer cells | 100000 | 96 | ? | IC50 | 0.0216 | ? | mg/mL | no | no
Baker et al, Potentially Bioactive Fungus Mediated Silver Nanoparticles, Nanomaterials 2021, 11, 3227 | Baker | 2021 | https://doi.org/10.3390/nano11123227 | micosynthesis | single | Incubator | 40 | ? | No | No | No | No | 0 | 168 | 3 | AgNO3 | Sigma and Hi-Media Mumbai | ? | 1 | mM | Acqueous extraxt of Alternaria sp. with NCBI Accession number: MT982648 | fungal extract | Fungal extract | organic | Acqueous extraxt of Alternaria sp. with NCBI Accession number: MT982648 | fungal extract | Fungal extract | organic | 0.333 | mg/mL | ? | ? | ? | ? | 0.333 | mg/mL | reducing;precursor | BA | ? | ? | ? | ? | ? | ? | ? | ? | ? | washed | 50% ethanol washing | no | no | no | no | no | no | ? | ? | 422 | ? | cubic | TEM | JEOL, JEM-2010 | Crystalline | XRD | Malvern Panalytical Ltd Malvern WR14 1XZ | ? | ? | -20.03 | ? | ELS | Zeta sizer, Malvern | 15 | 1 | TEM | JEM JEOL | 11 | ? | XRD | Panalytical Xpert | 47 | ? | DLS | Zeta sizer Malvern | ? | ? | ? | ? | 0.447 | ? | DLS | Zetasizer Malvern | No | ? | ? | 75 | uL | 24 | 37 | Agar | Klebsiella pneumoniae | ? | 2.9 | ? | mm | ZOI | 0.0025 | mg/mL | 24 | In vitro | Lung | A549 | Cancer cells | Human non-small cell lung cancer cells | 100000 | 96 | ? | IC50 | 0.0216 | ? | mg/mL | no | no
Baker et al, Potentially Bioactive Fungus Mediated Silver Nanoparticles, Nanomaterials 2021, 11, 3227 | Baker | 2021 | https://doi.org/10.3390/nano11123227 | micosynthesis | single | Incubator | 40 | ? | No | No | No | No | 0 | 168 | 3 | AgNO3 | Sigma and Hi-Media Mumbai | ? | 1 | mM | Acqueous extraxt of Alternaria sp. with NCBI Accession number: MT982648 | fungal extract | Fungal extract | organic | Acqueous extraxt of Alternaria sp. with NCBI Accession number: MT982648 | fungal extract | Fungal extract | organic | 0.333 | mg/mL | ? | ? | ? | ? | 0.333 | mg/mL | reducing;precursor | BA | ? | ? | ? | ? | ? | ? | ? | ? | ? | washed | 50% ethanol washing | no | no | no | no | no | no | ? | ? | 422 | ? | cubic | TEM | JEOL, JEM-2010 | Crystalline | XRD | Malvern Panalytical Ltd Malvern WR14 1XZ | ? | ? | -20.03 | ? | ELS | Zeta sizer, Malvern | 15 | 1 | TEM | JEM JEOL | 11 | ? | XRD | Panalytical Xpert | 47 | ? | DLS | Zeta sizer Malvern | ? | ? | ? | ? | 0.447 | ? | DLS | Zetasizer Malvern | No | ? | ? | 75 | uL | 24 | 37 | Agar | Klebsiella pneumoniae | ? | 2.9 | ? | mm | ZOI | 0.005 | mg/mL | 24 | In vitro | Lung | A549 | Cancer cells | Human non-small cell lung cancer cells | 100000 | 96 | ? | IC50 | 0.0216 | ? | mg/mL | no | no
Baker et al, Potentially Bioactive Fungus Mediated Silver Nanoparticles, Nanomaterials 2021, 11, 3227 | Baker | 2021 | https://doi.org/10.3390/nano11123227 | micosynthesis | single | Incubator | 40 | ? | No | No | No | No | 0 | 168 | 3 | AgNO3 | Sigma and Hi-Media Mumbai | ? | 1 | mM | Acqueous extraxt of Alternaria sp. with NCBI Accession number: MT982648 | fungal extract | Fungal extract | organic | Acqueous extraxt of Alternaria sp. with NCBI Accession number: MT982648 | fungal extract | Fungal extract | organic | 0.333 | mg/mL | ? | ? | ? | ? | 0.333 | mg/mL | reducing;precursor | BA | ? | ? | ? | ? | ? | ? | ? | ? | ? | washed | 50% ethanol washing | no | no | no | no | no | no | ? | ? | 422 | ? | cubic | TEM | JEOL, JEM-2010 | Crystalline | XRD | Malvern Panalytical Ltd Malvern WR14 1XZ | ? | ? | -20.03 | ? | ELS | Zeta sizer, Malvern | 15 | 1 | TEM | JEM JEOL | 11 | ? | XRD | Panalytical Xpert | 47 | ? | DLS | Zeta sizer Malvern | ? | ? | ? | ? | 0.447 | ? | DLS | Zetasizer Malvern | No | ? | ? | 75 | uL | 24 | 37 | Agar | Klebsiella pneumoniae | ? | 2.9 | ? | mm | ZOI | 0.0075 | mg/mL | 24 | In vitro | Lung | A549 | Cancer cells | Human non-small cell lung cancer cells | 100000 | 96 | ? | IC50 | 0.0216 | ? | mg/mL | no | no
Baker et al, Potentially Bioactive Fungus Mediated Silver Nanoparticles, Nanomaterials 2021, 11, 3227 | Baker | 2021 | https://doi.org/10.3390/nano11123227 | micosynthesis | single | Incubator | 40 | ? | No | No | No | No | 0 | 168 | 3 | AgNO3 | Sigma and Hi-Media Mumbai | ? | 1 | mM | Acqueous extraxt of Alternaria sp. with NCBI Accession number: MT982648 | fungal extract | Fungal extract | organic | Acqueous extraxt of Alternaria sp. with NCBI Accession number: MT982648 | fungal extract | Fungal extract | organic | 0.333 | mg/mL | ? | ? | ? | ? | 0.333 | mg/mL | reducing;precursor | BA | ? | ? | ? | ? | ? | ? | ? | ? | ? | washed | 50% ethanol washing | no | no | no | no | no | no | ? | ? | 422 | ? | cubic | TEM | JEOL, JEM-2010 | Crystalline | XRD | Malvern Panalytical Ltd Malvern WR14 1XZ | ? | ? | -20.03 | ? | ELS | Zeta sizer, Malvern | 15 | 1 | TEM | JEM JEOL | 11 | ? | XRD | Panalytical Xpert | 47 | ? | DLS | Zeta sizer Malvern | ? | ? | ? | ? | 0.447 | ? | DLS | Zetasizer Malvern | No | ? | ? | 75 | uL | 24 | 37 | Agar | Klebsiella pneumoniae | ? | 2.9 | ? | mm | ZOI | 0.01 | mg/mL | 24 | In vitro | Lung | A549 | Cancer cells | Human non-small cell lung cancer cells | 100000 | 96 | ? | IC50 | 0.0216 | ? | mg/mL | no | no
Baker et al, Potentially Bioactive Fungus Mediated Silver Nanoparticles, Nanomaterials 2021, 11, 3227 | Baker | 2021 | https://doi.org/10.3390/nano11123227 | micosynthesis | single | Incubator | 40 | ? | No | No | No | No | 0 | 168 | 3 | AgNO3 | Sigma and Hi-Media Mumbai | ? | 1 | mM | Acqueous extraxt of Alternaria sp. with NCBI Accession number: MT982648 | fungal extract | Fungal extract | organic | Acqueous extraxt of Alternaria sp. with NCBI Accession number: MT982648 | fungal extract | Fungal extract | organic | 0.333 | mg/mL | ? | ? | ? | ? | 0.333 | mg/mL | reducing;precursor | BA | ? | ? | ? | ? | ? | ? | ? | ? | ? | washed | 50% ethanol washing | no | no | no | no | no | no | ? | ? | 422 | ? | cubic | TEM | JEOL, JEM-2010 | Crystalline | XRD | Malvern Panalytical Ltd Malvern WR14 1XZ | ? | ? | -20.03 | ? | ELS | Zeta sizer, Malvern | 15 | 1 | TEM | JEM JEOL | 11 | ? | XRD | Panalytical Xpert | 47 | ? | DLS | Zeta sizer Malvern | ? | ? | ? | ? | 0.447 | ? | DLS | Zetasizer Malvern | No | ? | ? | 75 | uL | 24 | 37 | Agar | Klebsiella pneumoniae | ? | 2.9 | ? | mm | ZOI | 0.0125 | mg/mL | 24 | In vitro | Lung | A549 | Cancer cells | Human non-small cell lung cancer cells | 100000 | 96 | ? | IC50 | 0.0216 | ? | mg/mL | no | no
Baker et al, Potentially Bioactive Fungus Mediated Silver Nanoparticles, Nanomaterials 2021, 11, 3227 | Baker | 2021 | https://doi.org/10.3390/nano11123227 | micosynthesis | single | Incubator | 40 | ? | No | No | No | No | 0 | 168 | 3 | AgNO3 | Sigma and Hi-Media Mumbai | ? | 1 | mM | Acqueous extraxt of Alternaria sp. with NCBI Accession number: MT982648 | fungal extract | Fungal extract | organic | Acqueous extraxt of Alternaria sp. with NCBI Accession number: MT982648 | fungal extract | Fungal extract | organic | 0.333 | mg/mL | ? | ? | ? | ? | 0.333 | mg/mL | reducing;precursor | BA | ? | ? | ? | ? | ? | ? | ? | ? | ? | washed | 50% ethanol washing | no | no | no | no | no | no | ? | ? | 422 | ? | cubic | TEM | JEOL, JEM-2010 | Crystalline | XRD | Malvern Panalytical Ltd Malvern WR14 1XZ | ? | ? | -20.03 | ? | ELS | Zeta sizer, Malvern | 15 | 1 | TEM | JEM JEOL | 11 | ? | XRD | Panalytical Xpert | 47 | ? | DLS | Zeta sizer Malvern | ? | ? | ? | ? | 0.447 | ? | DLS | Zetasizer Malvern | No | ? | ? | 75 | uL | 24 | 37 | Agar | Klebsiella pneumoniae | ? | 2.9 | ? | mm | ZOI | 0.015 | mg/mL | 24 | In vitro | Lung | A549 | Cancer cells | Human non-small cell lung cancer cells | 100000 | 96 | ? | IC50 | 0.0216 | ? | mg/mL | no | no
Baker et al, Potentially Bioactive Fungus Mediated Silver Nanoparticles, Nanomaterials 2021, 11, 3227 | Baker | 2021 | https://doi.org/10.3390/nano11123227 | micosynthesis | single | Incubator | 40 | ? | No | No | No | No | 0 | 168 | 3 | AgNO3 | Sigma and Hi-Media Mumbai | ? | 1 | mM | Acqueous extraxt of Alternaria sp. with NCBI Accession number: MT982648 | fungal extract | Fungal extract | organic | Acqueous extraxt of Alternaria sp. with NCBI Accession number: MT982648 | fungal extract | Fungal extract | organic | 0.333 | mg/mL | ? | ? | ? | ? | 0.333 | mg/mL | reducing;precursor | BA | ? | ? | ? | ? | ? | ? | ? | ? | ? | washed | 50% ethanol washing | no | no | no | no | no | no | ? | ? | 422 | ? | cubic | TEM | JEOL, JEM-2010 | Crystalline | XRD | Malvern Panalytical Ltd Malvern WR14 1XZ | ? | ? | -20.03 | ? | ELS | Zeta sizer, Malvern | 15 | 1 | TEM | JEM JEOL | 11 | ? | XRD | Panalytical Xpert | 47 | ? | DLS | Zeta sizer Malvern | ? | ? | ? | ? | 0.447 | ? | DLS | Zetasizer Malvern | No | ? | ? | 75 | uL | 24 | 37 | Agar | Klebsiella pneumoniae | ? | 2.9 | ? | mm | ZOI | 0.0175 | mg/mL | 24 | In vitro | Lung | A549 | Cancer cells | Human non-small cell lung cancer cells | 100000 | 96 | ? | IC50 | 0.0216 | ? | mg/mL | no | no
Baker et al, Potentially Bioactive Fungus Mediated Silver Nanoparticles, Nanomaterials 2021, 11, 3227 | Baker | 2021 | https://doi.org/10.3390/nano11123227 | micosynthesis | single | Incubator | 40 | ? | No | No | No | No | 0 | 168 | 3 | AgNO3 | Sigma and Hi-Media Mumbai | ? | 1 | mM | Acqueous extraxt of Alternaria sp. with NCBI Accession number: MT982648 | fungal extract | Fungal extract | organic | Acqueous extraxt of Alternaria sp. with NCBI Accession number: MT982648 | fungal extract | Fungal extract | organic | 0.333 | mg/mL | ? | ? | ? | ? | 0.333 | mg/mL | reducing;precursor | BA | ? | ? | ? | ? | ? | ? | ? | ? | ? | washed | 50% ethanol washing | no | no | no | no | no | no | ? | ? | 422 | ? | cubic | TEM | JEOL, JEM-2010 | Crystalline | XRD | Malvern Panalytical Ltd Malvern WR14 1XZ | ? | ? | -20.03 | ? | ELS | Zeta sizer, Malvern | 15 | 1 | TEM | JEM JEOL | 11 | ? | XRD | Panalytical Xpert | 47 | ? | DLS | Zeta sizer Malvern | ? | ? | ? | ? | 0.447 | ? | DLS | Zetasizer Malvern | No | ? | ? | 75 | uL | 24 | 37 | Agar | Klebsiella pneumoniae | ? | 2.9 | ? | mm | ZOI | 0.02 | mg/mL | 24 | In vitro | Lung | A549 | Cancer cells | Human non-small cell lung cancer cells | 100000 | 96 | ? | IC50 | 0.0216 | ? | mg/mL | no | no
Baker et al, Potentially Bioactive Fungus Mediated Silver Nanoparticles, Nanomaterials 2021, 11, 3227 | Baker | 2021 | https://doi.org/10.3390/nano11123227 | micosynthesis | single | Incubator | 40 | ? | No | No | No | No | 0 | 168 | 3 | AgNO3 | Sigma and Hi-Media Mumbai | ? | 1 | mM | Acqueous extraxt of Alternaria sp. with NCBI Accession number: MT982648 | fungal extract | Fungal extract | organic | Acqueous extraxt of Alternaria sp. with NCBI Accession number: MT982648 | fungal extract | Fungal extract | organic | 0.333 | mg/mL | ? | ? | ? | ? | 0.333 | mg/mL | reducing;precursor | BA | ? | ? | ? | ? | ? | ? | ? | ? | ? | washed | 50% ethanol washing | no | no | no | no | no | no | ? | ? | 422 | ? | cubic | TEM | JEOL, JEM-2010 | Crystalline | XRD | Malvern Panalytical Ltd Malvern WR14 1XZ | ? | ? | -20.03 | ? | ELS | Zeta sizer, Malvern | 15 | 1 | TEM | JEM JEOL | 11 | ? | XRD | Panalytical Xpert | 47 | ? | DLS | Zeta sizer Malvern | ? | ? | ? | ? | 0.447 | ? | DLS | Zetasizer Malvern | No | ? | ? | 75 | uL | 24 | 37 | Agar | Klebsiella pneumoniae | ? | 2.9 | ? | mm | ZOI | 0.0225 | mg/mL | 24 | In vitro | Lung | A549 | Cancer cells | Human non-small cell lung cancer cells | 100000 | 96 | ? | IC50 | 0.0216 | ? | mg/mL | no | no
Baker et al, Potentially Bioactive Fungus Mediated Silver Nanoparticles, Nanomaterials 2021, 11, 3227 | Baker | 2021 | https://doi.org/10.3390/nano11123227 | micosynthesis | single | Incubator | 40 | ? | No | No | No | No | 0 | 168 | 3 | AgNO3 | Sigma and Hi-Media Mumbai | ? | 1 | mM | Acqueous extraxt of Alternaria sp. with NCBI Accession number: MT982648 | fungal extract | Fungal extract | organic | Acqueous extraxt of Alternaria sp. with NCBI Accession number: MT982648 | fungal extract | Fungal extract | organic | 0.333 | mg/mL | ? | ? | ? | ? | 0.333 | mg/mL | reducing;precursor | BA | ? | ? | ? | ? | ? | ? | ? | ? | ? | washed | 50% ethanol washing | no | no | no | no | no | no | ? | ? | 422 | ? | cubic | TEM | JEOL, JEM-2010 | Crystalline | XRD | Malvern Panalytical Ltd Malvern WR14 1XZ | ? | ? | -20.03 | ? | ELS | Zeta sizer, Malvern | 15 | 1 | TEM | JEM JEOL | 11 | ? | XRD | Panalytical Xpert | 47 | ? | DLS | Zeta sizer Malvern | ? | ? | ? | ? | 0.447 | ? | DLS | Zetasizer Malvern | No | ? | ? | 75 | uL | 24 | 37 | Agar | Klebsiella pneumoniae | ? | 2.9 | ? | mm | ZOI | 0.025 | mg/mL | 24 | In vitro | Lung | A549 | Cancer cells | Human non-small cell lung cancer cells | 100000 | 96 | ? | IC50 | 0.0216 | ? | mg/mL | no | no
Baker et al, Potentially Bioactive Fungus Mediated Silver Nanoparticles, Nanomaterials 2021, 11, 3227 | Baker | 2021 | https://doi.org/10.3390/nano11123227 | micosynthesis | single | Incubator | 40 | ? | No | No | No | No | 0 | 168 | 3 | AgNO3 | Sigma and Hi-Media Mumbai | ? | 1 | mM | Acqueous extraxt of Alternaria sp. with NCBI Accession number: MT982648 | fungal extract | Fungal extract | organic | Acqueous extraxt of Alternaria sp. with NCBI Accession number: MT982648 | fungal extract | Fungal extract | organic | 0.333 | mg/mL | ? | ? | ? | ? | 0.333 | mg/mL | reducing;precursor | BA | ? | ? | ? | ? | ? | ? | ? | ? | ? | washed | 50% ethanol washing | no | no | no | no | no | no | ? | ? | 422 | ? | cubic | TEM | JEOL, JEM-2010 | Crystalline | XRD | Malvern Panalytical Ltd Malvern WR14 1XZ | ? | ? | -20.03 | ? | ELS | Zeta sizer, Malvern | 15 | 1 | TEM | JEM JEOL | 11 | ? | XRD | Panalytical Xpert | 47 | ? | DLS | Zeta sizer Malvern | ? | ? | ? | ? | 0.447 | ? | DLS | Zetasizer Malvern | No | ? | ? | 75 | uL | 24 | 37 | Agar | Salmonella abony | ? | 3.1 | ? | mm | ZOI | 0.0025 | mg/mL | 24 | In vitro | Lung | A549 | Cancer cells | Human non-small cell lung cancer cells | 100000 | 96 | ? | IC50 | 0.0216 | ? | mg/mL | no | no
Baker et al, Potentially Bioactive Fungus Mediated Silver Nanoparticles, Nanomaterials 2021, 11, 3227 | Baker | 2021 | https://doi.org/10.3390/nano11123227 | micosynthesis | single | Incubator | 40 | ? | No | No | No | No | 0 | 168 | 3 | AgNO3 | Sigma and Hi-Media Mumbai | ? | 1 | mM | Acqueous extraxt of Alternaria sp. with NCBI Accession number: MT982648 | fungal extract | Fungal extract | organic | Acqueous extraxt of Alternaria sp. with NCBI Accession number: MT982648 | fungal extract | Fungal extract | organic | 0.333 | mg/mL | ? | ? | ? | ? | 0.333 | mg/mL | reducing;precursor | BA | ? | ? | ? | ? | ? | ? | ? | ? | ? | washed | 50% ethanol washing | no | no | no | no | no | no | ? | ? | 422 | ? | cubic | TEM | JEOL, JEM-2010 | Crystalline | XRD | Malvern Panalytical Ltd Malvern WR14 1XZ | ? | ? | -20.03 | ? | ELS | Zeta sizer, Malvern | 15 | 1 | TEM | JEM JEOL | 11 | ? | XRD | Panalytical Xpert | 47 | ? | DLS | Zeta sizer Malvern | ? | ? | ? | ? | 0.447 | ? | DLS | Zetasizer Malvern | No | ? | ? | 75 | uL | 24 | 37 | Agar | Salmonella abony | ? | 3.1 | ? | mm | ZOI | 0.005 | mg/mL | 24 | In vitro | Lung | A549 | Cancer cells | Human non-small cell lung cancer cells | 100000 | 96 | ? | IC50 | 0.0216 | ? | mg/mL | no | no
Baker et al, Potentially Bioactive Fungus Mediated Silver Nanoparticles, Nanomaterials 2021, 11, 3227 | Baker | 2021 | https://doi.org/10.3390/nano11123227 | micosynthesis | single | Incubator | 40 | ? | No | No | No | No | 0 | 168 | 3 | AgNO3 | Sigma and Hi-Media Mumbai | ? | 1 | mM | Acqueous extraxt of Alternaria sp. with NCBI Accession number: MT982648 | fungal extract | Fungal extract | organic | Acqueous extraxt of Alternaria sp. with NCBI Accession number: MT982648 | fungal extract | Fungal extract | organic | 0.333 | mg/mL | ? | ? | ? | ? | 0.333 | mg/mL | reducing;precursor | BA | ? | ? | ? | ? | ? | ? | ? | ? | ? | washed | 50% ethanol washing | no | no | no | no | no | no | ? | ? | 422 | ? | cubic | TEM | JEOL, JEM-2010 | Crystalline | XRD | Malvern Panalytical Ltd Malvern WR14 1XZ | ? | ? | -20.03 | ? | ELS | Zeta sizer, Malvern | 15 | 1 | TEM | JEM JEOL | 11 | ? | XRD | Panalytical Xpert | 47 | ? | DLS | Zeta sizer Malvern | ? | ? | ? | ? | 0.447 | ? | DLS | Zetasizer Malvern | No | ? | ? | 75 | uL | 24 | 37 | Agar | Salmonella abony | ? | 3.1 | ? | mm | ZOI | 0.0075 | mg/mL | 24 | In vitro | Lung | A549 | Cancer cells | Human non-small cell lung cancer cells | 100000 | 96 | ? | IC50 | 0.0216 | ? | mg/mL | no | no
Baker et al, Potentially Bioactive Fungus Mediated Silver Nanoparticles, Nanomaterials 2021, 11, 3227 | Baker | 2021 | https://doi.org/10.3390/nano11123227 | micosynthesis | single | Incubator | 40 | ? | No | No | No | No | 0 | 168 | 3 | AgNO3 | Sigma and Hi-Media Mumbai | ? | 1 | mM | Acqueous extraxt of Alternaria sp. with NCBI Accession number: MT982648 | fungal extract | Fungal extract | organic | Acqueous extraxt of Alternaria sp. with NCBI Accession number: MT982648 | fungal extract | Fungal extract | organic | 0.333 | mg/mL | ? | ? | ? | ? | 0.333 | mg/mL | reducing;precursor | BA | ? | ? | ? | ? | ? | ? | ? | ? | ? | washed | 50% ethanol washing | no | no | no | no | no | no | ? | ? | 422 | ? | cubic | TEM | JEOL, JEM-2010 | Crystalline | XRD | Malvern Panalytical Ltd Malvern WR14 1XZ | ? | ? | -20.03 | ? | ELS | Zeta sizer, Malvern | 15 | 1 | TEM | JEM JEOL | 11 | ? | XRD | Panalytical Xpert | 47 | ? | DLS | Zeta sizer Malvern | ? | ? | ? | ? | 0.447 | ? | DLS | Zetasizer Malvern | No | ? | ? | 75 | uL | 24 | 37 | Agar | Salmonella abony | ? | 3.1 | ? | mm | ZOI | 0.01 | mg/mL | 24 | In vitro | Lung | A549 | Cancer cells | Human non-small cell lung cancer cells | 100000 | 96 | ? | IC50 | 0.0216 | ? | mg/mL | no | no
Baker et al, Potentially Bioactive Fungus Mediated Silver Nanoparticles, Nanomaterials 2021, 11, 3227 | Baker | 2021 | https://doi.org/10.3390/nano11123227 | micosynthesis | single | Incubator | 40 | ? | No | No | No | No | 0 | 168 | 3 | AgNO3 | Sigma and Hi-Media Mumbai | ? | 1 | mM | Acqueous extraxt of Alternaria sp. with NCBI Accession number: MT982648 | fungal extract | Fungal extract | organic | Acqueous extraxt of Alternaria sp. with NCBI Accession number: MT982648 | fungal extract | Fungal extract | organic | 0.333 | mg/mL | ? | ? | ? | ? | 0.333 | mg/mL | reducing;precursor | BA | ? | ? | ? | ? | ? | ? | ? | ? | ? | washed | 50% ethanol washing | no | no | no | no | no | no | ? | ? | 422 | ? | cubic | TEM | JEOL, JEM-2010 | Crystalline | XRD | Malvern Panalytical Ltd Malvern WR14 1XZ | ? | ? | -20.03 | ? | ELS | Zeta sizer, Malvern | 15 | 1 | TEM | JEM JEOL | 11 | ? | XRD | Panalytical Xpert | 47 | ? | DLS | Zeta sizer Malvern | ? | ? | ? | ? | 0.447 | ? | DLS | Zetasizer Malvern | No | ? | ? | 75 | uL | 24 | 37 | Agar | Salmonella abony | ? | 3.1 | ? | mm | ZOI | 0.0125 | mg/mL | 24 | In vitro | Lung | A549 | Cancer cells | Human non-small cell lung cancer cells | 100000 | 96 | ? | IC50 | 0.0216 | ? | mg/mL | no | no
Baker et al, Potentially Bioactive Fungus Mediated Silver Nanoparticles, Nanomaterials 2021, 11, 3227 | Baker | 2021 | https://doi.org/10.3390/nano11123227 | micosynthesis | single | Incubator | 40 | ? | No | No | No | No | 0 | 168 | 3 | AgNO3 | Sigma and Hi-Media Mumbai | ? | 1 | mM | Acqueous extraxt of Alternaria sp. with NCBI Accession number: MT982648 | fungal extract | Fungal extract | organic | Acqueous extraxt of Alternaria sp. with NCBI Accession number: MT982648 | fungal extract | Fungal extract | organic | 0.333 | mg/mL | ? | ? | ? | ? | 0.333 | mg/mL | reducing;precursor | BA | ? | ? | ? | ? | ? | ? | ? | ? | ? | washed | 50% ethanol washing | no | no | no | no | no | no | ? | ? | 422 | ? | cubic | TEM | JEOL, JEM-2010 | Crystalline | XRD | Malvern Panalytical Ltd Malvern WR14 1XZ | ? | ? | -20.03 | ? | ELS | Zeta sizer, Malvern | 15 | 1 | TEM | JEM JEOL | 11 | ? | XRD | Panalytical Xpert | 47 | ? | DLS | Zeta sizer Malvern | ? | ? | ? | ? | 0.447 | ? | DLS | Zetasizer Malvern | No | ? | ? | 75 | uL | 24 | 37 | Agar | Salmonella abony | ? | 3.1 | ? | mm | ZOI | 0.015 | mg/mL | 24 | In vitro | Lung | A549 | Cancer cells | Human non-small cell lung cancer cells | 100000 | 96 | ? | IC50 | 0.0216 | ? | mg/mL | no | no
Baker et al, Potentially Bioactive Fungus Mediated Silver Nanoparticles, Nanomaterials 2021, 11, 3227 | Baker | 2021 | https://doi.org/10.3390/nano11123227 | micosynthesis | single | Incubator | 40 | ? | No | No | No | No | 0 | 168 | 3 | AgNO3 | Sigma and Hi-Media Mumbai | ? | 1 | mM | Acqueous extraxt of Alternaria sp. with NCBI Accession number: MT982648 | fungal extract | Fungal extract | organic | Acqueous extraxt of Alternaria sp. with NCBI Accession number: MT982648 | fungal extract | Fungal extract | organic | 0.333 | mg/mL | ? | ? | ? | ? | 0.333 | mg/mL | reducing;precursor | BA | ? | ? | ? | ? | ? | ? | ? | ? | ? | washed | 50% ethanol washing | no | no | no | no | no | no | ? | ? | 422 | ? | cubic | TEM | JEOL, JEM-2010 | Crystalline | XRD | Malvern Panalytical Ltd Malvern WR14 1XZ | ? | ? | -20.03 | ? | ELS | Zeta sizer, Malvern | 15 | 1 | TEM | JEM JEOL | 11 | ? | XRD | Panalytical Xpert | 47 | ? | DLS | Zeta sizer Malvern | ? | ? | ? | ? | 0.447 | ? | DLS | Zetasizer Malvern | No | ? | ? | 75 | uL | 24 | 37 | Agar | Salmonella abony | ? | 3.1 | ? | mm | ZOI | 0.0175 | mg/mL | 24 | In vitro | Lung | A549 | Cancer cells | Human non-small cell lung cancer cells | 100000 | 96 | ? | IC50 | 0.0216 | ? | mg/mL | no | no
Baker et al, Potentially Bioactive Fungus Mediated Silver Nanoparticles, Nanomaterials 2021, 11, 3227 | Baker | 2021 | https://doi.org/10.3390/nano11123227 | micosynthesis | single | Incubator | 40 | ? | No | No | No | No | 0 | 168 | 3 | AgNO3 | Sigma and Hi-Media Mumbai | ? | 1 | mM | Acqueous extraxt of Alternaria sp. with NCBI Accession number: MT982648 | fungal extract | Fungal extract | organic | Acqueous extraxt of Alternaria sp. with NCBI Accession number: MT982648 | fungal extract | Fungal extract | organic | 0.333 | mg/mL | ? | ? | ? | ? | 0.333 | mg/mL | reducing;precursor | BA | ? | ? | ? | ? | ? | ? | ? | ? | ? | washed | 50% ethanol washing | no | no | no | no | no | no | ? | ? | 422 | ? | cubic | TEM | JEOL, JEM-2010 | Crystalline | XRD | Malvern Panalytical Ltd Malvern WR14 1XZ | ? | ? | -20.03 | ? | ELS | Zeta sizer, Malvern | 15 | 1 | TEM | JEM JEOL | 11 | ? | XRD | Panalytical Xpert | 47 | ? | DLS | Zeta sizer Malvern | ? | ? | ? | ? | 0.447 | ? | DLS | Zetasizer Malvern | No | ? | ? | 75 | uL | 24 | 37 | Agar | Salmonella abony | ? | 3.1 | ? | mm | ZOI | 0.02 | mg/mL | 24 | In vitro | Lung | A549 | Cancer cells | Human non-small cell lung cancer cells | 100000 | 96 | ? | IC50 | 0.0216 | ? | mg/mL | no | no
Baker et al, Potentially Bioactive Fungus Mediated Silver Nanoparticles, Nanomaterials 2021, 11, 3227 | Baker | 2021 | https://doi.org/10.3390/nano11123227 | micosynthesis | single | Incubator | 40 | ? | No | No | No | No | 0 | 168 | 3 | AgNO3 | Sigma and Hi-Media Mumbai | ? | 1 | mM | Acqueous extraxt of Alternaria sp. with NCBI Accession number: MT982648 | fungal extract | Fungal extract | organic | Acqueous extraxt of Alternaria sp. with NCBI Accession number: MT982648 | fungal extract | Fungal extract | organic | 0.333 | mg/mL | ? | ? | ? | ? | 0.333 | mg/mL | reducing;precursor | BA | ? | ? | ? | ? | ? | ? | ? | ? | ? | washed | 50% ethanol washing | no | no | no | no | no | no | ? | ? | 422 | ? | cubic | TEM | JEOL, JEM-2010 | Crystalline | XRD | Malvern Panalytical Ltd Malvern WR14 1XZ | ? | ? | -20.03 | ? | ELS | Zeta sizer, Malvern | 15 | 1 | TEM | JEM JEOL | 11 | ? | XRD | Panalytical Xpert | 47 | ? | DLS | Zeta sizer Malvern | ? | ? | ? | ? | 0.447 | ? | DLS | Zetasizer Malvern | No | ? | ? | 75 | uL | 24 | 37 | Agar | Salmonella abony | ? | 3.1 | ? | mm | ZOI | 0.0225 | mg/mL | 24 | In vitro | Lung | A549 | Cancer cells | Human non-small cell lung cancer cells | 100000 | 96 | ? | IC50 | 0.0216 | ? | mg/mL | no | no
Baker et al, Potentially Bioactive Fungus Mediated Silver Nanoparticles, Nanomaterials 2021, 11, 3227 | Baker | 2021 | https://doi.org/10.3390/nano11123227 | micosynthesis | single | Incubator | 40 | ? | No | No | No | No | 0 | 168 | 3 | AgNO3 | Sigma and Hi-Media Mumbai | ? | 1 | mM | Acqueous extraxt of Alternaria sp. with NCBI Accession number: MT982648 | fungal extract | Fungal extract | organic | Acqueous extraxt of Alternaria sp. with NCBI Accession number: MT982648 | fungal extract | Fungal extract | organic | 0.333 | mg/mL | ? | ? | ? | ? | 0.333 | mg/mL | reducing;precursor | BA | ? | ? | ? | ? | ? | ? | ? | ? | ? | washed | 50% ethanol washing | no | no | no | no | no | no | ? | ? | 422 | ? | cubic | TEM | JEOL, JEM-2010 | Crystalline | XRD | Malvern Panalytical Ltd Malvern WR14 1XZ | ? | ? | -20.03 | ? | ELS | Zeta sizer, Malvern | 15 | 1 | TEM | JEM JEOL | 11 | ? | XRD | Panalytical Xpert | 47 | ? | DLS | Zeta sizer Malvern | ? | ? | ? | ? | 0.447 | ? | DLS | Zetasizer Malvern | No | ? | ? | 75 | uL | 24 | 37 | Agar | Salmonella abony | ? | 3.1 | ? | mm | ZOI | 0.025 | mg/mL | 24 | In vitro | Lung | A549 | Cancer cells | Human non-small cell lung cancer cells | 100000 | 96 | ? | IC50 | 0.0216 | ? | mg/mL | no | no
Baker et al, Potentially Bioactive Fungus Mediated Silver Nanoparticles, Nanomaterials 2021, 11, 3227 | Baker | 2021 | https://doi.org/10.3390/nano11123227 | micosynthesis | single | Incubator | 40 | ? | No | No | No | No | 0 | 168 | 3 | AgNO3 | Sigma and Hi-Media Mumbai | ? | 1 | mM | Acqueous extraxt of Alternaria sp. with NCBI Accession number: MT982648 | fungal extract | Fungal extract | organic | Acqueous extraxt of Alternaria sp. with NCBI Accession number: MT982648 | fungal extract | Fungal extract | organic | 0.333 | mg/mL | ? | ? | ? | ? | 0.333 | mg/mL | reducing;precursor | BA | ? | ? | ? | ? | ? | ? | ? | ? | ? | washed | 50% ethanol washing | no | no | no | no | no | no | ? | ? | 422 | ? | cubic | TEM | JEOL, JEM-2010 | Crystalline | XRD | Malvern Panalytical Ltd Malvern WR14 1XZ | ? | ? | -20.03 | ? | ELS | Zeta sizer, Malvern | 15 | 1 | TEM | JEM JEOL | 11 | ? | XRD | Panalytical Xpert | 47 | ? | DLS | Zeta sizer Malvern | ? | ? | ? | ? | 0.447 | ? | DLS | Zetasizer Malvern | No | ? | ? | 75 | uL | 24 | 37 | Agar | Escherichia coli (MDR) | ? | 3.2 | ? | mm | ZOI | 0.0025 | mg/mL | 24 | In vitro | Lung | A549 | Cancer cells | Human non-small cell lung cancer cells | 100000 | 96 | ? | IC50 | 0.0216 | ? | mg/mL | no | no
Baker et al, Potentially Bioactive Fungus Mediated Silver Nanoparticles, Nanomaterials 2021, 11, 3227 | Baker | 2021 | https://doi.org/10.3390/nano11123227 | micosynthesis | single | Incubator | 40 | ? | No | No | No | No | 0 | 168 | 3 | AgNO3 | Sigma and Hi-Media Mumbai | ? | 1 | mM | Acqueous extraxt of Alternaria sp. with NCBI Accession number: MT982648 | fungal extract | Fungal extract | organic | Acqueous extraxt of Alternaria sp. with NCBI Accession number: MT982648 | fungal extract | Fungal extract | organic | 0.333 | mg/mL | ? | ? | ? | ? | 0.333 | mg/mL | reducing;precursor | BA | ? | ? | ? | ? | ? | ? | ? | ? | ? | washed | 50% ethanol washing | no | no | no | no | no | no | ? | ? | 422 | ? | cubic | TEM | JEOL, JEM-2010 | Crystalline | XRD | Malvern Panalytical Ltd Malvern WR14 1XZ | ? | ? | -20.03 | ? | ELS | Zeta sizer, Malvern | 15 | 1 | TEM | JEM JEOL | 11 | ? | XRD | Panalytical Xpert | 47 | ? | DLS | Zeta sizer Malvern | ? | ? | ? | ? | 0.447 | ? | DLS | Zetasizer Malvern | No | ? | ? | 75 | uL | 24 | 37 | Agar | Escherichia coli (MDR) | ? | 3.2 | ? | mm | ZOI | 0.005 | mg/mL | 24 | In vitro | Lung | A549 | Cancer cells | Human non-small cell lung cancer cells | 100000 | 96 | ? | IC50 | 0.0216 | ? | mg/mL | no | no
Baker et al, Potentially Bioactive Fungus Mediated Silver Nanoparticles, Nanomaterials 2021, 11, 3227 | Baker | 2021 | https://doi.org/10.3390/nano11123227 | micosynthesis | single | Incubator | 40 | ? | No | No | No | No | 0 | 168 | 3 | AgNO3 | Sigma and Hi-Media Mumbai | ? | 1 | mM | Acqueous extraxt of Alternaria sp. with NCBI Accession number: MT982648 | fungal extract | Fungal extract | organic | Acqueous extraxt of Alternaria sp. with NCBI Accession number: MT982648 | fungal extract | Fungal extract | organic | 0.333 | mg/mL | ? | ? | ? | ? | 0.333 | mg/mL | reducing;precursor | BA | ? | ? | ? | ? | ? | ? | ? | ? | ? | washed | 50% ethanol washing | no | no | no | no | no | no | ? | ? | 422 | ? | cubic | TEM | JEOL, JEM-2010 | Crystalline | XRD | Malvern Panalytical Ltd Malvern WR14 1XZ | ? | ? | -20.03 | ? | ELS | Zeta sizer, Malvern | 15 | 1 | TEM | JEM JEOL | 11 | ? | XRD | Panalytical Xpert | 47 | ? | DLS | Zeta sizer Malvern | ? | ? | ? | ? | 0.447 | ? | DLS | Zetasizer Malvern | No | ? | ? | 75 | uL | 24 | 37 | Agar | Escherichia coli (MDR) | ? | 3.2 | ? | mm | ZOI | 0.0075 | mg/mL | 24 | In vitro | Lung | A549 | Cancer cells | Human non-small cell lung cancer cells | 100000 | 96 | ? | IC50 | 0.0216 | ? | mg/mL | no | no
Baker et al, Potentially Bioactive Fungus Mediated Silver Nanoparticles, Nanomaterials 2021, 11, 3227 | Baker | 2021 | https://doi.org/10.3390/nano11123227 | micosynthesis | single | Incubator | 40 | ? | No | No | No | No | 0 | 168 | 3 | AgNO3 | Sigma and Hi-Media Mumbai | ? | 1 | mM | Acqueous extraxt of Alternaria sp. with NCBI Accession number: MT982648 | fungal extract | Fungal extract | organic | Acqueous extraxt of Alternaria sp. with NCBI Accession number: MT982648 | fungal extract | Fungal extract | organic | 0.333 | mg/mL | ? | ? | ? | ? | 0.333 | mg/mL | reducing;precursor | BA | ? | ? | ? | ? | ? | ? | ? | ? | ? | washed | 50% ethanol washing | no | no | no | no | no | no | ? | ? | 422 | ? | cubic | TEM | JEOL, JEM-2010 | Crystalline | XRD | Malvern Panalytical Ltd Malvern WR14 1XZ | ? | ? | -20.03 | ? | ELS | Zeta sizer, Malvern | 15 | 1 | TEM | JEM JEOL | 11 | ? | XRD | Panalytical Xpert | 47 | ? | DLS | Zeta sizer Malvern | ? | ? | ? | ? | 0.447 | ? | DLS | Zetasizer Malvern | No | ? | ? | 75 | uL | 24 | 37 | Agar | Escherichia coli (MDR) | ? | 3.2 | ? | mm | ZOI | 0.01 | mg/mL | 24 | In vitro | Lung | A549 | Cancer cells | Human non-small cell lung cancer cells | 100000 | 96 | ? | IC50 | 0.0216 | ? | mg/mL | no | no
Baker et al, Potentially Bioactive Fungus Mediated Silver Nanoparticles, Nanomaterials 2021, 11, 3227 | Baker | 2021 | https://doi.org/10.3390/nano11123227 | micosynthesis | single | Incubator | 40 | ? | No | No | No | No | 0 | 168 | 3 | AgNO3 | Sigma and Hi-Media Mumbai | ? | 1 | mM | Acqueous extraxt of Alternaria sp. with NCBI Accession number: MT982648 | fungal extract | Fungal extract | organic | Acqueous extraxt of Alternaria sp. with NCBI Accession number: MT982648 | fungal extract | Fungal extract | organic | 0.333 | mg/mL | ? | ? | ? | ? | 0.333 | mg/mL | reducing;precursor | BA | ? | ? | ? | ? | ? | ? | ? | ? | ? | washed | 50% ethanol washing | no | no | no | no | no | no | ? | ? | 422 | ? | cubic | TEM | JEOL, JEM-2010 | Crystalline | XRD | Malvern Panalytical Ltd Malvern WR14 1XZ | ? | ? | -20.03 | ? | ELS | Zeta sizer, Malvern | 15 | 1 | TEM | JEM JEOL | 11 | ? | XRD | Panalytical Xpert | 47 | ? | DLS | Zeta sizer Malvern | ? | ? | ? | ? | 0.447 | ? | DLS | Zetasizer Malvern | No | ? | ? | 75 | uL | 24 | 37 | Agar | Escherichia coli (MDR) | ? | 3.2 | ? | mm | ZOI | 0.0125 | mg/mL | 24 | In vitro | Lung | A549 | Cancer cells | Human non-small cell lung cancer cells | 100000 | 96 | ? | IC50 | 0.0216 | ? | mg/mL | no | no
Baker et al, Potentially Bioactive Fungus Mediated Silver Nanoparticles, Nanomaterials 2021, 11, 3227 | Baker | 2021 | https://doi.org/10.3390/nano11123227 | micosynthesis | single | Incubator | 40 | ? | No | No | No | No | 0 | 168 | 3 | AgNO3 | Sigma and Hi-Media Mumbai | ? | 1 | mM | Acqueous extraxt of Alternaria sp. with NCBI Accession number: MT982648 | fungal extract | Fungal extract | organic | Acqueous extraxt of Alternaria sp. with NCBI Accession number: MT982648 | fungal extract | Fungal extract | organic | 0.333 | mg/mL | ? | ? | ? | ? | 0.333 | mg/mL | reducing;precursor | BA | ? | ? | ? | ? | ? | ? | ? | ? | ? | washed | 50% ethanol washing | no | no | no | no | no | no | ? | ? | 422 | ? | cubic | TEM | JEOL, JEM-2010 | Crystalline | XRD | Malvern Panalytical Ltd Malvern WR14 1XZ | ? | ? | -20.03 | ? | ELS | Zeta sizer, Malvern | 15 | 1 | TEM | JEM JEOL | 11 | ? | XRD | Panalytical Xpert | 47 | ? | DLS | Zeta sizer Malvern | ? | ? | ? | ? | 0.447 | ? | DLS | Zetasizer Malvern | No | ? | ? | 75 | uL | 24 | 37 | Agar | Escherichia coli (MDR) | ? | 3.2 | ? | mm | ZOI | 0.015 | mg/mL | 24 | In vitro | Lung | A549 | Cancer cells | Human non-small cell lung cancer cells | 100000 | 96 | ? | IC50 | 0.0216 | ? | mg/mL | no | no
Baker et al, Potentially Bioactive Fungus Mediated Silver Nanoparticles, Nanomaterials 2021, 11, 3227 | Baker | 2021 | https://doi.org/10.3390/nano11123227 | micosynthesis | single | Incubator | 40 | ? | No | No | No | No | 0 | 168 | 3 | AgNO3 | Sigma and Hi-Media Mumbai | ? | 1 | mM | Acqueous extraxt of Alternaria sp. with NCBI Accession number: MT982648 | fungal extract | Fungal extract | organic | Acqueous extraxt of Alternaria sp. with NCBI Accession number: MT982648 | fungal extract | Fungal extract | organic | 0.333 | mg/mL | ? | ? | ? | ? | 0.333 | mg/mL | reducing;precursor | BA | ? | ? | ? | ? | ? | ? | ? | ? | ? | washed | 50% ethanol washing | no | no | no | no | no | no | ? | ? | 422 | ? | cubic | TEM | JEOL, JEM-2010 | Crystalline | XRD | Malvern Panalytical Ltd Malvern WR14 1XZ | ? | ? | -20.03 | ? | ELS | Zeta sizer, Malvern | 15 | 1 | TEM | JEM JEOL | 11 | ? | XRD | Panalytical Xpert | 47 | ? | DLS | Zeta sizer Malvern | ? | ? | ? | ? | 0.447 | ? | DLS | Zetasizer Malvern | No | ? | ? | 75 | uL | 24 | 37 | Agar | Escherichia coli (MDR) | ? | 3.2 | ? | mm | ZOI | 0.0175 | mg/mL | 24 | In vitro | Lung | A549 | Cancer cells | Human non-small cell lung cancer cells | 100000 | 96 | ? | IC50 | 0.0216 | ? | mg/mL | no | no
Baker et al, Potentially Bioactive Fungus Mediated Silver Nanoparticles, Nanomaterials 2021, 11, 3227 | Baker | 2021 | https://doi.org/10.3390/nano11123227 | micosynthesis | single | Incubator | 40 | ? | No | No | No | No | 0 | 168 | 3 | AgNO3 | Sigma and Hi-Media Mumbai | ? | 1 | mM | Acqueous extraxt of Alternaria sp. with NCBI Accession number: MT982648 | fungal extract | Fungal extract | organic | Acqueous extraxt of Alternaria sp. with NCBI Accession number: MT982648 | fungal extract | Fungal extract | organic | 0.333 | mg/mL | ? | ? | ? | ? | 0.333 | mg/mL | reducing;precursor | BA | ? | ? | ? | ? | ? | ? | ? | ? | ? | washed | 50% ethanol washing | no | no | no | no | no | no | ? | ? | 422 | ? | cubic | TEM | JEOL, JEM-2010 | Crystalline | XRD | Malvern Panalytical Ltd Malvern WR14 1XZ | ? | ? | -20.03 | ? | ELS | Zeta sizer, Malvern | 15 | 1 | TEM | JEM JEOL | 11 | ? | XRD | Panalytical Xpert | 47 | ? | DLS | Zeta sizer Malvern | ? | ? | ? | ? | 0.447 | ? | DLS | Zetasizer Malvern | No | ? | ? | 75 | uL | 24 | 37 | Agar | Escherichia coli (MDR) | ? | 3.2 | ? | mm | ZOI | 0.02 | mg/mL | 24 | In vitro | Lung | A549 | Cancer cells | Human non-small cell lung cancer cells | 100000 | 96 | ? | IC50 | 0.0216 | ? | mg/mL | no | no
Baker et al, Potentially Bioactive Fungus Mediated Silver Nanoparticles, Nanomaterials 2021, 11, 3227 | Baker | 2021 | https://doi.org/10.3390/nano11123227 | micosynthesis | single | Incubator | 40 | ? | No | No | No | No | 0 | 168 | 3 | AgNO3 | Sigma and Hi-Media Mumbai | ? | 1 | mM | Acqueous extraxt of Alternaria sp. with NCBI Accession number: MT982648 | fungal extract | Fungal extract | organic | Acqueous extraxt of Alternaria sp. with NCBI Accession number: MT982648 | fungal extract | Fungal extract | organic | 0.333 | mg/mL | ? | ? | ? | ? | 0.333 | mg/mL | reducing;precursor | BA | ? | ? | ? | ? | ? | ? | ? | ? | ? | washed | 50% ethanol washing | no | no | no | no | no | no | ? | ? | 422 | ? | cubic | TEM | JEOL, JEM-2010 | Crystalline | XRD | Malvern Panalytical Ltd Malvern WR14 1XZ | ? | ? | -20.03 | ? | ELS | Zeta sizer, Malvern | 15 | 1 | TEM | JEM JEOL | 11 | ? | XRD | Panalytical Xpert | 47 | ? | DLS | Zeta sizer Malvern | ? | ? | ? | ? | 0.447 | ? | DLS | Zetasizer Malvern | No | ? | ? | 75 | uL | 24 | 37 | Agar | Escherichia coli (MDR) | ? | 3.2 | ? | mm | ZOI | 0.0225 | mg/mL | 24 | In vitro | Lung | A549 | Cancer cells | Human non-small cell lung cancer cells | 100000 | 96 | ? | IC50 | 0.0216 | ? | mg/mL | no | no
Baker et al, Potentially Bioactive Fungus Mediated Silver Nanoparticles, Nanomaterials 2021, 11, 3227 | Baker | 2021 | https://doi.org/10.3390/nano11123227 | micosynthesis | single | Incubator | 40 | ? | No | No | No | No | 0 | 168 | 3 | AgNO3 | Sigma and Hi-Media Mumbai | ? | 1 | mM | Acqueous extraxt of Alternaria sp. with NCBI Accession number: MT982648 | fungal extract | Fungal extract | organic | Acqueous extraxt of Alternaria sp. with NCBI Accession number: MT982648 | fungal extract | Fungal extract | organic | 0.333 | mg/mL | ? | ? | ? | ? | 0.333 | mg/mL | reducing;precursor | BA | ? | ? | ? | ? | ? | ? | ? | ? | ? | washed | 50% ethanol washing | no | no | no | no | no | no | ? | ? | 422 | ? | cubic | TEM | JEOL, JEM-2010 | Crystalline | XRD | Malvern Panalytical Ltd Malvern WR14 1XZ | ? | ? | -20.03 | ? | ELS | Zeta sizer, Malvern | 15 | 1 | TEM | JEM JEOL | 11 | ? | XRD | Panalytical Xpert | 47 | ? | DLS | Zeta sizer Malvern | ? | ? | ? | ? | 0.447 | ? | DLS | Zetasizer Malvern | No | ? | ? | 75 | uL | 24 | 37 | Agar | Escherichia coli (MDR) | ? | 3.2 | ? | mm | ZOI | 0.025 | mg/mL | 24 | In vitro | Lung | A549 | Cancer cells | Human non-small cell lung cancer cells | 100000 | 96 | ? | IC50 | 0.0216 | ? | mg/mL | no | no
Baker et al, Potentially Bioactive Fungus Mediated Silver Nanoparticles, Nanomaterials 2021, 11, 3227 | Baker | 2021 | https://doi.org/10.3390/nano11123227 | micosynthesis | single | Incubator | 40 | ? | No | No | No | No | 0 | 168 | 3 | AgNO3 | Sigma and Hi-Media Mumbai | ? | 1 | mM | Acqueous extraxt of Alternaria sp. with NCBI Accession number: MT982648 | fungal extract | Fungal extract | organic | Acqueous extraxt of Alternaria sp. with NCBI Accession number: MT982648 | fungal extract | Fungal extract | organic | 0.333 | mg/mL | ? | ? | ? | ? | 0.333 | mg/mL | reducing;precursor | BA | ? | ? | ? | ? | ? | ? | ? | ? | ? | washed | 50% ethanol washing | no | no | no | no | no | no | ? | ? | 422 | ? | cubic | TEM | JEOL, JEM-2010 | Crystalline | XRD | Malvern Panalytical Ltd Malvern WR14 1XZ | ? | ? | -20.03 | ? | ELS | Zeta sizer, Malvern | 15 | 1 | TEM | JEM JEOL | 11 | ? | XRD | Panalytical Xpert | 47 | ? | DLS | Zeta sizer Malvern | ? | ? | ? | ? | 0.447 | ? | DLS | Zetasizer Malvern | No | 0.0025 | mg/mL | ? | ? | ? | ? | LuriaBertani | Multidrug resistant Staphylococcus aureus | ? | 0.005 | ? | mg/mL | MIC25 | 0.0025 | mg/mL | 24 | In vitro | Lung | A549 | Cancer cells | Human non-small cell lung cancer cells | 100000 | 96 | ? | IC50 | 0.0216 | ? | mg/mL | no | no
Baker et al, Potentially Bioactive Fungus Mediated Silver Nanoparticles, Nanomaterials 2021, 11, 3227 | Baker | 2021 | https://doi.org/10.3390/nano11123227 | micosynthesis | single | Incubator | 40 | ? | No | No | No | No | 0 | 168 | 3 | AgNO3 | Sigma and Hi-Media Mumbai | ? | 1 | mM | Acqueous extraxt of Alternaria sp. with NCBI Accession number: MT982648 | fungal extract | Fungal extract | organic | Acqueous extraxt of Alternaria sp. with NCBI Accession number: MT982648 | fungal extract | Fungal extract | organic | 0.333 | mg/mL | ? | ? | ? | ? | 0.333 | mg/mL | reducing;precursor | BA | ? | ? | ? | ? | ? | ? | ? | ? | ? | washed | 50% ethanol washing | no | no | no | no | no | no | ? | ? | 422 | ? | cubic | TEM | JEOL, JEM-2010 | Crystalline | XRD | Malvern Panalytical Ltd Malvern WR14 1XZ | ? | ? | -20.03 | ? | ELS | Zeta sizer, Malvern | 15 | 1 | TEM | JEM JEOL | 11 | ? | XRD | Panalytical Xpert | 47 | ? | DLS | Zeta sizer Malvern | ? | ? | ? | ? | 0.447 | ? | DLS | Zetasizer Malvern | No | 0.005 | mg/mL | ? | ? | ? | ? | LuriaBertani | Multidrug resistant Staphylococcus aureus | ? | 0.005 | ? | mg/mL | MIC25 | 0.0025 | mg/mL | 24 | In vitro | Lung | A549 | Cancer cells | Human non-small cell lung cancer cells | 100000 | 96 | ? | IC50 | 0.0216 | ? | mg/mL | no | no
Baker et al, Potentially Bioactive Fungus Mediated Silver Nanoparticles, Nanomaterials 2021, 11, 3227 | Baker | 2021 | https://doi.org/10.3390/nano11123227 | micosynthesis | single | Incubator | 40 | ? | No | No | No | No | 0 | 168 | 3 | AgNO3 | Sigma and Hi-Media Mumbai | ? | 1 | mM | Acqueous extraxt of Alternaria sp. with NCBI Accession number: MT982648 | fungal extract | Fungal extract | organic | Acqueous extraxt of Alternaria sp. with NCBI Accession number: MT982648 | fungal extract | Fungal extract | organic | 0.333 | mg/mL | ? | ? | ? | ? | 0.333 | mg/mL | reducing;precursor | BA | ? | ? | ? | ? | ? | ? | ? | ? | ? | washed | 50% ethanol washing | no | no | no | no | no | no | ? | ? | 422 | ? | cubic | TEM | JEOL, JEM-2010 | Crystalline | XRD | Malvern Panalytical Ltd Malvern WR14 1XZ | ? | ? | -20.03 | ? | ELS | Zeta sizer, Malvern | 15 | 1 | TEM | JEM JEOL | 11 | ? | XRD | Panalytical Xpert | 47 | ? | DLS | Zeta sizer Malvern | ? | ? | ? | ? | 0.447 | ? | DLS | Zetasizer Malvern | No | 0.01 | mg/mL | ? | ? | ? | ? | LuriaBertani | Multidrug resistant Staphylococcus aureus | ? | 0.005 | ? | mg/mL | MIC25 | 0.0025 | mg/mL | 24 | In vitro | Lung | A549 | Cancer cells | Human non-small cell lung cancer cells | 100000 | 96 | ? | IC50 | 0.0216 | ? | mg/mL | no | no
Baker et al, Potentially Bioactive Fungus Mediated Silver Nanoparticles, Nanomaterials 2021, 11, 3227 | Baker | 2021 | https://doi.org/10.3390/nano11123227 | micosynthesis | single | Incubator | 40 | ? | No | No | No | No | 0 | 168 | 3 | AgNO3 | Sigma and Hi-Media Mumbai | ? | 1 | mM | Acqueous extraxt of Alternaria sp. with NCBI Accession number: MT982648 | fungal extract | Fungal extract | organic | Acqueous extraxt of Alternaria sp. with NCBI Accession number: MT982648 | fungal extract | Fungal extract | organic | 0.333 | mg/mL | ? | ? | ? | ? | 0.333 | mg/mL | reducing;precursor | BA | ? | ? | ? | ? | ? | ? | ? | ? | ? | washed | 50% ethanol washing | no | no | no | no | no | no | ? | ? | 422 | ? | cubic | TEM | JEOL, JEM-2010 | Crystalline | XRD | Malvern Panalytical Ltd Malvern WR14 1XZ | ? | ? | -20.03 | ? | ELS | Zeta sizer, Malvern | 15 | 1 | TEM | JEM JEOL | 11 | ? | XRD | Panalytical Xpert | 47 | ? | DLS | Zeta sizer Malvern | ? | ? | ? | ? | 0.447 | ? | DLS | Zetasizer Malvern | No | 0.02 | mg/mL | ? | ? | ? | ? | LuriaBertani | Multidrug resistant Staphylococcus aureus | ? | 0.005 | ? | mg/mL | MIC25 | 0.0025 | mg/mL | 24 | In vitro | Lung | A549 | Cancer cells | Human non-small cell lung cancer cells | 100000 | 96 | ? | IC50 | 0.0216 | ? | mg/mL | no | no
Baker et al, Potentially Bioactive Fungus Mediated Silver Nanoparticles, Nanomaterials 2021, 11, 3227 | Baker | 2021 | https://doi.org/10.3390/nano11123227 | micosynthesis | single | Incubator | 40 | ? | No | No | No | No | 0 | 168 | 3 | AgNO3 | Sigma and Hi-Media Mumbai | ? | 1 | mM | Acqueous extraxt of Alternaria sp. with NCBI Accession number: MT982648 | fungal extract | Fungal extract | organic | Acqueous extraxt of Alternaria sp. with NCBI Accession number: MT982648 | fungal extract | Fungal extract | organic | 0.333 | mg/mL | ? | ? | ? | ? | 0.333 | mg/mL | reducing;precursor | BA | ? | ? | ? | ? | ? | ? | ? | ? | ? | washed | 50% ethanol washing | no | no | no | no | no | no | ? | ? | 422 | ? | cubic | TEM | JEOL, JEM-2010 | Crystalline | XRD | Malvern Panalytical Ltd Malvern WR14 1XZ | ? | ? | -20.03 | ? | ELS | Zeta sizer, Malvern | 15 | 1 | TEM | JEM JEOL | 11 | ? | XRD | Panalytical Xpert | 47 | ? | DLS | Zeta sizer Malvern | ? | ? | ? | ? | 0.447 | ? | DLS | Zetasizer Malvern | No | 0.04 | mg/mL | ? | ? | ? | ? | LuriaBertani | Multidrug resistant Staphylococcus aureus | ? | 0.005 | ? | mg/mL | MIC25 | 0.0025 | mg/mL | 24 | In vitro | Lung | A549 | Cancer cells | Human non-small cell lung cancer cells | 100000 | 96 | ? | IC50 | 0.0216 | ? | mg/mL | no | no
Baker et al, Potentially Bioactive Fungus Mediated Silver Nanoparticles, Nanomaterials 2021, 11, 3227 | Baker | 2021 | https://doi.org/10.3390/nano11123227 | micosynthesis | single | Incubator | 40 | ? | No | No | No | No | 0 | 168 | 3 | AgNO3 | Sigma and Hi-Media Mumbai | ? | 1 | mM | Acqueous extraxt of Alternaria sp. with NCBI Accession number: MT982648 | fungal extract | Fungal extract | organic | Acqueous extraxt of Alternaria sp. with NCBI Accession number: MT982648 | fungal extract | Fungal extract | organic | 0.333 | mg/mL | ? | ? | ? | ? | 0.333 | mg/mL | reducing;precursor | BA | ? | ? | ? | ? | ? | ? | ? | ? | ? | washed | 50% ethanol washing | no | no | no | no | no | no | ? | ? | 422 | ? | cubic | TEM | JEOL, JEM-2010 | Crystalline | XRD | Malvern Panalytical Ltd Malvern WR14 1XZ | ? | ? | -20.03 | ? | ELS | Zeta sizer, Malvern | 15 | 1 | TEM | JEM JEOL | 11 | ? | XRD | Panalytical Xpert | 47 | ? | DLS | Zeta sizer Malvern | ? | ? | ? | ? | 0.447 | ? | DLS | Zetasizer Malvern | No | 0.08 | mg/mL | ? | ? | ? | ? | LuriaBertani | Multidrug resistant Staphylococcus aureus | ? | 0.005 | ? | mg/mL | MIC25 | 0.0025 | mg/mL | 24 | In vitro | Lung | A549 | Cancer cells | Human non-small cell lung cancer cells | 100000 | 96 | ? | IC50 | 0.0216 | ? | mg/mL | no | no
Baker et al, Potentially Bioactive Fungus Mediated Silver Nanoparticles, Nanomaterials 2021, 11, 3227 | Baker | 2021 | https://doi.org/10.3390/nano11123227 | micosynthesis | single | Incubator | 40 | ? | No | No | No | No | 0 | 168 | 3 | AgNO3 | Sigma and Hi-Media Mumbai | ? | 1 | mM | Acqueous extraxt of Alternaria sp. with NCBI Accession number: MT982648 | fungal extract | Fungal extract | organic | Acqueous extraxt of Alternaria sp. with NCBI Accession number: MT982648 | fungal extract | Fungal extract | organic | 0.333 | mg/mL | ? | ? | ? | ? | 0.333 | mg/mL | reducing;precursor | BA | ? | ? | ? | ? | ? | ? | ? | ? | ? | washed | 50% ethanol washing | no | no | no | no | no | no | ? | ? | 422 | ? | cubic | TEM | JEOL, JEM-2010 | Crystalline | XRD | Malvern Panalytical Ltd Malvern WR14 1XZ | ? | ? | -20.03 | ? | ELS | Zeta sizer, Malvern | 15 | 1 | TEM | JEM JEOL | 11 | ? | XRD | Panalytical Xpert | 47 | ? | DLS | Zeta sizer Malvern | ? | ? | ? | ? | 0.447 | ? | DLS | Zetasizer Malvern | No | 0.16 | mg/mL | ? | ? | ? | ? | LuriaBertani | Multidrug resistant Staphylococcus aureus | ? | 0.005 | ? | mg/mL | MIC25 | 0.0025 | mg/mL | 24 | In vitro | Lung | A549 | Cancer cells | Human non-small cell lung cancer cells | 100000 | 96 | ? | IC50 | 0.0216 | ? | mg/mL | no | no
Baker et al, Potentially Bioactive Fungus Mediated Silver Nanoparticles, Nanomaterials 2021, 11, 3227 | Baker | 2021 | https://doi.org/10.3390/nano11123227 | micosynthesis | single | Incubator | 40 | ? | No | No | No | No | 0 | 168 | 3 | AgNO3 | Sigma and Hi-Media Mumbai | ? | 1 | mM | Acqueous extraxt of Alternaria sp. with NCBI Accession number: MT982648 | fungal extract | Fungal extract | organic | Acqueous extraxt of Alternaria sp. with NCBI Accession number: MT982648 | fungal extract | Fungal extract | organic | 0.333 | mg/mL | ? | ? | ? | ? | 0.333 | mg/mL | reducing;precursor | BA | ? | ? | ? | ? | ? | ? | ? | ? | ? | washed | 50% ethanol washing | no | no | no | no | no | no | ? | ? | 422 | ? | cubic | TEM | JEOL, JEM-2010 | Crystalline | XRD | Malvern Panalytical Ltd Malvern WR14 1XZ | ? | ? | -20.03 | ? | ELS | Zeta sizer, Malvern | 15 | 1 | TEM | JEM JEOL | 11 | ? | XRD | Panalytical Xpert | 47 | ? | DLS | Zeta sizer Malvern | ? | ? | ? | ? | 0.447 | ? | DLS | Zetasizer Malvern | No | 0.0025 | mg/mL | ? | ? | ? | ? | LuriaBertani | Multidrug resistant Staphylococcus aureus | ? | 0.005 | ? | mg/mL | MIC25 | 0.005 | mg/mL | 24 | In vitro | Lung | A549 | Cancer cells | Human non-small cell lung cancer cells | 100000 | 96 | ? | IC50 | 0.0216 | ? | mg/mL | no | no
Baker et al, Potentially Bioactive Fungus Mediated Silver Nanoparticles, Nanomaterials 2021, 11, 3227 | Baker | 2021 | https://doi.org/10.3390/nano11123227 | micosynthesis | single | Incubator | 40 | ? | No | No | No | No | 0 | 168 | 3 | AgNO3 | Sigma and Hi-Media Mumbai | ? | 1 | mM | Acqueous extraxt of Alternaria sp. with NCBI Accession number: MT982648 | fungal extract | Fungal extract | organic | Acqueous extraxt of Alternaria sp. with NCBI Accession number: MT982648 | fungal extract | Fungal extract | organic | 0.333 | mg/mL | ? | ? | ? | ? | 0.333 | mg/mL | reducing;precursor | BA | ? | ? | ? | ? | ? | ? | ? | ? | ? | washed | 50% ethanol washing | no | no | no | no | no | no | ? | ? | 422 | ? | cubic | TEM | JEOL, JEM-2010 | Crystalline | XRD | Malvern Panalytical Ltd Malvern WR14 1XZ | ? | ? | -20.03 | ? | ELS | Zeta sizer, Malvern | 15 | 1 | TEM | JEM JEOL | 11 | ? | XRD | Panalytical Xpert | 47 | ? | DLS | Zeta sizer Malvern | ? | ? | ? | ? | 0.447 | ? | DLS | Zetasizer Malvern | No | 0.005 | mg/mL | ? | ? | ? | ? | LuriaBertani | Multidrug resistant Staphylococcus aureus | ? | 0.005 | ? | mg/mL | MIC25 | 0.005 | mg/mL | 24 | In vitro | Lung | A549 | Cancer cells | Human non-small cell lung cancer cells | 100000 | 96 | ? | IC50 | 0.0216 | ? | mg/mL | no | no
Baker et al, Potentially Bioactive Fungus Mediated Silver Nanoparticles, Nanomaterials 2021, 11, 3227 | Baker | 2021 | https://doi.org/10.3390/nano11123227 | micosynthesis | single | Incubator | 40 | ? | No | No | No | No | 0 | 168 | 3 | AgNO3 | Sigma and Hi-Media Mumbai | ? | 1 | mM | Acqueous extraxt of Alternaria sp. with NCBI Accession number: MT982648 | fungal extract | Fungal extract | organic | Acqueous extraxt of Alternaria sp. with NCBI Accession number: MT982648 | fungal extract | Fungal extract | organic | 0.333 | mg/mL | ? | ? | ? | ? | 0.333 | mg/mL | reducing;precursor | BA | ? | ? | ? | ? | ? | ? | ? | ? | ? | washed | 50% ethanol washing | no | no | no | no | no | no | ? | ? | 422 | ? | cubic | TEM | JEOL, JEM-2010 | Crystalline | XRD | Malvern Panalytical Ltd Malvern WR14 1XZ | ? | ? | -20.03 | ? | ELS | Zeta sizer, Malvern | 15 | 1 | TEM | JEM JEOL | 11 | ? | XRD | Panalytical Xpert | 47 | ? | DLS | Zeta sizer Malvern | ? | ? | ? | ? | 0.447 | ? | DLS | Zetasizer Malvern | No | 0.01 | mg/mL | ? | ? | ? | ? | LuriaBertani | Multidrug resistant Staphylococcus aureus | ? | 0.005 | ? | mg/mL | MIC25 | 0.005 | mg/mL | 24 | In vitro | Lung | A549 | Cancer cells | Human non-small cell lung cancer cells | 100000 | 96 | ? | IC50 | 0.0216 | ? | mg/mL | no | no
Baker et al, Potentially Bioactive Fungus Mediated Silver Nanoparticles, Nanomaterials 2021, 11, 3227 | Baker | 2021 | https://doi.org/10.3390/nano11123227 | micosynthesis | single | Incubator | 40 | ? | No | No | No | No | 0 | 168 | 3 | AgNO3 | Sigma and Hi-Media Mumbai | ? | 1 | mM | Acqueous extraxt of Alternaria sp. with NCBI Accession number: MT982648 | fungal extract | Fungal extract | organic | Acqueous extraxt of Alternaria sp. with NCBI Accession number: MT982648 | fungal extract | Fungal extract | organic | 0.333 | mg/mL | ? | ? | ? | ? | 0.333 | mg/mL | reducing;precursor | BA | ? | ? | ? | ? | ? | ? | ? | ? | ? | washed | 50% ethanol washing | no | no | no | no | no | no | ? | ? | 422 | ? | cubic | TEM | JEOL, JEM-2010 | Crystalline | XRD | Malvern Panalytical Ltd Malvern WR14 1XZ | ? | ? | -20.03 | ? | ELS | Zeta sizer, Malvern | 15 | 1 | TEM | JEM JEOL | 11 | ? | XRD | Panalytical Xpert | 47 | ? | DLS | Zeta sizer Malvern | ? | ? | ? | ? | 0.447 | ? | DLS | Zetasizer Malvern | No | 0.02 | mg/mL | ? | ? | ? | ? | LuriaBertani | Multidrug resistant Staphylococcus aureus | ? | 0.005 | ? | mg/mL | MIC25 | 0.005 | mg/mL | 24 | In vitro | Lung | A549 | Cancer cells | Human non-small cell lung cancer cells | 100000 | 96 | ? | IC50 | 0.0216 | ? | mg/mL | no | no
Baker et al, Potentially Bioactive Fungus Mediated Silver Nanoparticles, Nanomaterials 2021, 11, 3227 | Baker | 2021 | https://doi.org/10.3390/nano11123227 | micosynthesis | single | Incubator | 40 | ? | No | No | No | No | 0 | 168 | 3 | AgNO3 | Sigma and Hi-Media Mumbai | ? | 1 | mM | Acqueous extraxt of Alternaria sp. with NCBI Accession number: MT982648 | fungal extract | Fungal extract | organic | Acqueous extraxt of Alternaria sp. with NCBI Accession number: MT982648 | fungal extract | Fungal extract | organic | 0.333 | mg/mL | ? | ? | ? | ? | 0.333 | mg/mL | reducing;precursor | BA | ? | ? | ? | ? | ? | ? | ? | ? | ? | washed | 50% ethanol washing | no | no | no | no | no | no | ? | ? | 422 | ? | cubic | TEM | JEOL, JEM-2010 | Crystalline | XRD | Malvern Panalytical Ltd Malvern WR14 1XZ | ? | ? | -20.03 | ? | ELS | Zeta sizer, Malvern | 15 | 1 | TEM | JEM JEOL | 11 | ? | XRD | Panalytical Xpert | 47 | ? | DLS | Zeta sizer Malvern | ? | ? | ? | ? | 0.447 | ? | DLS | Zetasizer Malvern | No | 0.04 | mg/mL | ? | ? | ? | ? | LuriaBertani | Multidrug resistant Staphylococcus aureus | ? | 0.005 | ? | mg/mL | MIC25 | 0.005 | mg/mL | 24 | In vitro | Lung | A549 | Cancer cells | Human non-small cell lung cancer cells | 100000 | 96 | ? | IC50 | 0.0216 | ? | mg/mL | no | no
Baker et al, Potentially Bioactive Fungus Mediated Silver Nanoparticles, Nanomaterials 2021, 11, 3227 | Baker | 2021 | https://doi.org/10.3390/nano11123227 | micosynthesis | single | Incubator | 40 | ? | No | No | No | No | 0 | 168 | 3 | AgNO3 | Sigma and Hi-Media Mumbai | ? | 1 | mM | Acqueous extraxt of Alternaria sp. with NCBI Accession number: MT982648 | fungal extract | Fungal extract | organic | Acqueous extraxt of Alternaria sp. with NCBI Accession number: MT982648 | fungal extract | Fungal extract | organic | 0.333 | mg/mL | ? | ? | ? | ? | 0.333 | mg/mL | reducing;precursor | BA | ? | ? | ? | ? | ? | ? | ? | ? | ? | washed | 50% ethanol washing | no | no | no | no | no | no | ? | ? | 422 | ? | cubic | TEM | JEOL, JEM-2010 | Crystalline | XRD | Malvern Panalytical Ltd Malvern WR14 1XZ | ? | ? | -20.03 | ? | ELS | Zeta sizer, Malvern | 15 | 1 | TEM | JEM JEOL | 11 | ? | XRD | Panalytical Xpert | 47 | ? | DLS | Zeta sizer Malvern | ? | ? | ? | ? | 0.447 | ? | DLS | Zetasizer Malvern | No | 0.08 | mg/mL | ? | ? | ? | ? | LuriaBertani | Multidrug resistant Staphylococcus aureus | ? | 0.005 | ? | mg/mL | MIC25 | 0.005 | mg/mL | 24 | In vitro | Lung | A549 | Cancer cells | Human non-small cell lung cancer cells | 100000 | 96 | ? | IC50 | 0.0216 | ? | mg/mL | no | no
Baker et al, Potentially Bioactive Fungus Mediated Silver Nanoparticles, Nanomaterials 2021, 11, 3227 | Baker | 2021 | https://doi.org/10.3390/nano11123227 | micosynthesis | single | Incubator | 40 | ? | No | No | No | No | 0 | 168 | 3 | AgNO3 | Sigma and Hi-Media Mumbai | ? | 1 | mM | Acqueous extraxt of Alternaria sp. with NCBI Accession number: MT982648 | fungal extract | Fungal extract | organic | Acqueous extraxt of Alternaria sp. with NCBI Accession number: MT982648 | fungal extract | Fungal extract | organic | 0.333 | mg/mL | ? | ? | ? | ? | 0.333 | mg/mL | reducing;precursor | BA | ? | ? | ? | ? | ? | ? | ? | ? | ? | washed | 50% ethanol washing | no | no | no | no | no | no | ? | ? | 422 | ? | cubic | TEM | JEOL, JEM-2010 | Crystalline | XRD | Malvern Panalytical Ltd Malvern WR14 1XZ | ? | ? | -20.03 | ? | ELS | Zeta sizer, Malvern | 15 | 1 | TEM | JEM JEOL | 11 | ? | XRD | Panalytical Xpert | 47 | ? | DLS | Zeta sizer Malvern | ? | ? | ? | ? | 0.447 | ? | DLS | Zetasizer Malvern | No | 0.16 | mg/mL | ? | ? | ? | ? | LuriaBertani | Multidrug resistant Staphylococcus aureus | ? | 0.005 | ? | mg/mL | MIC25 | 0.005 | mg/mL | 24 | In vitro | Lung | A549 | Cancer cells | Human non-small cell lung cancer cells | 100000 | 96 | ? | IC50 | 0.0216 | ? | mg/mL | no | no
Baker et al, Potentially Bioactive Fungus Mediated Silver Nanoparticles, Nanomaterials 2021, 11, 3227 | Baker | 2021 | https://doi.org/10.3390/nano11123227 | micosynthesis | single | Incubator | 40 | ? | No | No | No | No | 0 | 168 | 3 | AgNO3 | Sigma and Hi-Media Mumbai | ? | 1 | mM | Acqueous extraxt of Alternaria sp. with NCBI Accession number: MT982648 | fungal extract | Fungal extract | organic | Acqueous extraxt of Alternaria sp. with NCBI Accession number: MT982648 | fungal extract | Fungal extract | organic | 0.333 | mg/mL | ? | ? | ? | ? | 0.333 | mg/mL | reducing;precursor | BA | ? | ? | ? | ? | ? | ? | ? | ? | ? | washed | 50% ethanol washing | no | no | no | no | no | no | ? | ? | 422 | ? | cubic | TEM | JEOL, JEM-2010 | Crystalline | XRD | Malvern Panalytical Ltd Malvern WR14 1XZ | ? | ? | -20.03 | ? | ELS | Zeta sizer, Malvern | 15 | 1 | TEM | JEM JEOL | 11 | ? | XRD | Panalytical Xpert | 47 | ? | DLS | Zeta sizer Malvern | ? | ? | ? | ? | 0.447 | ? | DLS | Zetasizer Malvern | No | 0.0025 | mg/mL | ? | ? | ? | ? | LuriaBertani | Multidrug resistant Staphylococcus aureus | ? | 0.005 | ? | mg/mL | MIC25 | 0.0075 | mg/mL | 24 | In vitro | Lung | A549 | Cancer cells | Human non-small cell lung cancer cells | 100000 | 96 | ? | IC50 | 0.0216 | ? | mg/mL | no | no
Baker et al, Potentially Bioactive Fungus Mediated Silver Nanoparticles, Nanomaterials 2021, 11, 3227 | Baker | 2021 | https://doi.org/10.3390/nano11123227 | micosynthesis | single | Incubator | 40 | ? | No | No | No | No | 0 | 168 | 3 | AgNO3 | Sigma and Hi-Media Mumbai | ? | 1 | mM | Acqueous extraxt of Alternaria sp. with NCBI Accession number: MT982648 | fungal extract | Fungal extract | organic | Acqueous extraxt of Alternaria sp. with NCBI Accession number: MT982648 | fungal extract | Fungal extract | organic | 0.333 | mg/mL | ? | ? | ? | ? | 0.333 | mg/mL | reducing;precursor | BA | ? | ? | ? | ? | ? | ? | ? | ? | ? | washed | 50% ethanol washing | no | no | no | no | no | no | ? | ? | 422 | ? | cubic | TEM | JEOL, JEM-2010 | Crystalline | XRD | Malvern Panalytical Ltd Malvern WR14 1XZ | ? | ? | -20.03 | ? | ELS | Zeta sizer, Malvern | 15 | 1 | TEM | JEM JEOL | 11 | ? | XRD | Panalytical Xpert | 47 | ? | DLS | Zeta sizer Malvern | ? | ? | ? | ? | 0.447 | ? | DLS | Zetasizer Malvern | No | 0.005 | mg/mL | ? | ? | ? | ? | LuriaBertani | Multidrug resistant Staphylococcus aureus | ? | 0.005 | ? | mg/mL | MIC25 | 0.0075 | mg/mL | 24 | In vitro | Lung | A549 | Cancer cells | Human non-small cell lung cancer cells | 100000 | 96 | ? | IC50 | 0.0216 | ? | mg/mL | no | no
Baker et al, Potentially Bioactive Fungus Mediated Silver Nanoparticles, Nanomaterials 2021, 11, 3227 | Baker | 2021 | https://doi.org/10.3390/nano11123227 | micosynthesis | single | Incubator | 40 | ? | No | No | No | No | 0 | 168 | 3 | AgNO3 | Sigma and Hi-Media Mumbai | ? | 1 | mM | Acqueous extraxt of Alternaria sp. with NCBI Accession number: MT982648 | fungal extract | Fungal extract | organic | Acqueous extraxt of Alternaria sp. with NCBI Accession number: MT982648 | fungal extract | Fungal extract | organic | 0.333 | mg/mL | ? | ? | ? | ? | 0.333 | mg/mL | reducing;precursor | BA | ? | ? | ? | ? | ? | ? | ? | ? | ? | washed | 50% ethanol washing | no | no | no | no | no | no | ? | ? | 422 | ? | cubic | TEM | JEOL, JEM-2010 | Crystalline | XRD | Malvern Panalytical Ltd Malvern WR14 1XZ | ? | ? | -20.03 | ? | ELS | Zeta sizer, Malvern | 15 | 1 | TEM | JEM JEOL | 11 | ? | XRD | Panalytical Xpert | 47 | ? | DLS | Zeta sizer Malvern | ? | ? | ? | ? | 0.447 | ? | DLS | Zetasizer Malvern | No | 0.01 | mg/mL | ? | ? | ? | ? | LuriaBertani | Multidrug resistant Staphylococcus aureus | ? | 0.005 | ? | mg/mL | MIC25 | 0.0075 | mg/mL | 24 | In vitro | Lung | A549 | Cancer cells | Human non-small cell lung cancer cells | 100000 | 96 | ? | IC50 | 0.0216 | ? | mg/mL | no | no
Baker et al, Potentially Bioactive Fungus Mediated Silver Nanoparticles, Nanomaterials 2021, 11, 3227 | Baker | 2021 | https://doi.org/10.3390/nano11123227 | micosynthesis | single | Incubator | 40 | ? | No | No | No | No | 0 | 168 | 3 | AgNO3 | Sigma and Hi-Media Mumbai | ? | 1 | mM | Acqueous extraxt of Alternaria sp. with NCBI Accession number: MT982648 | fungal extract | Fungal extract | organic | Acqueous extraxt of Alternaria sp. with NCBI Accession number: MT982648 | fungal extract | Fungal extract | organic | 0.333 | mg/mL | ? | ? | ? | ? | 0.333 | mg/mL | reducing;precursor | BA | ? | ? | ? | ? | ? | ? | ? | ? | ? | washed | 50% ethanol washing | no | no | no | no | no | no | ? | ? | 422 | ? | cubic | TEM | JEOL, JEM-2010 | Crystalline | XRD | Malvern Panalytical Ltd Malvern WR14 1XZ | ? | ? | -20.03 | ? | ELS | Zeta sizer, Malvern | 15 | 1 | TEM | JEM JEOL | 11 | ? | XRD | Panalytical Xpert | 47 | ? | DLS | Zeta sizer Malvern | ? | ? | ? | ? | 0.447 | ? | DLS | Zetasizer Malvern | No | 0.02 | mg/mL | ? | ? | ? | ? | LuriaBertani | Multidrug resistant Staphylococcus aureus | ? | 0.005 | ? | mg/mL | MIC25 | 0.0075 | mg/mL | 24 | In vitro | Lung | A549 | Cancer cells | Human non-small cell lung cancer cells | 100000 | 96 | ? | IC50 | 0.0216 | ? | mg/mL | no | no
Baker et al, Potentially Bioactive Fungus Mediated Silver Nanoparticles, Nanomaterials 2021, 11, 3227 | Baker | 2021 | https://doi.org/10.3390/nano11123227 | micosynthesis | single | Incubator | 40 | ? | No | No | No | No | 0 | 168 | 3 | AgNO3 | Sigma and Hi-Media Mumbai | ? | 1 | mM | Acqueous extraxt of Alternaria sp. with NCBI Accession number: MT982648 | fungal extract | Fungal extract | organic | Acqueous extraxt of Alternaria sp. with NCBI Accession number: MT982648 | fungal extract | Fungal extract | organic | 0.333 | mg/mL | ? | ? | ? | ? | 0.333 | mg/mL | reducing;precursor | BA | ? | ? | ? | ? | ? | ? | ? | ? | ? | washed | 50% ethanol washing | no | no | no | no | no | no | ? | ? | 422 | ? | cubic | TEM | JEOL, JEM-2010 | Crystalline | XRD | Malvern Panalytical Ltd Malvern WR14 1XZ | ? | ? | -20.03 | ? | ELS | Zeta sizer, Malvern | 15 | 1 | TEM | JEM JEOL | 11 | ? | XRD | Panalytical Xpert | 47 | ? | DLS | Zeta sizer Malvern | ? | ? | ? | ? | 0.447 | ? | DLS | Zetasizer Malvern | No | 0.04 | mg/mL | ? | ? | ? | ? | LuriaBertani | Multidrug resistant Staphylococcus aureus | ? | 0.005 | ? | mg/mL | MIC25 | 0.0075 | mg/mL | 24 | In vitro | Lung | A549 | Cancer cells | Human non-small cell lung cancer cells | 100000 | 96 | ? | IC50 | 0.0216 | ? | mg/mL | no | no
Baker et al, Potentially Bioactive Fungus Mediated Silver Nanoparticles, Nanomaterials 2021, 11, 3227 | Baker | 2021 | https://doi.org/10.3390/nano11123227 | micosynthesis | single | Incubator | 40 | ? | No | No | No | No | 0 | 168 | 3 | AgNO3 | Sigma and Hi-Media Mumbai | ? | 1 | mM | Acqueous extraxt of Alternaria sp. with NCBI Accession number: MT982648 | fungal extract | Fungal extract | organic | Acqueous extraxt of Alternaria sp. with NCBI Accession number: MT982648 | fungal extract | Fungal extract | organic | 0.333 | mg/mL | ? | ? | ? | ? | 0.333 | mg/mL | reducing;precursor | BA | ? | ? | ? | ? | ? | ? | ? | ? | ? | washed | 50% ethanol washing | no | no | no | no | no | no | ? | ? | 422 | ? | cubic | TEM | JEOL, JEM-2010 | Crystalline | XRD | Malvern Panalytical Ltd Malvern WR14 1XZ | ? | ? | -20.03 | ? | ELS | Zeta sizer, Malvern | 15 | 1 | TEM | JEM JEOL | 11 | ? | XRD | Panalytical Xpert | 47 | ? | DLS | Zeta sizer Malvern | ? | ? | ? | ? | 0.447 | ? | DLS | Zetasizer Malvern | No | 0.08 | mg/mL | ? | ? | ? | ? | LuriaBertani | Multidrug resistant Staphylococcus aureus | ? | 0.005 | ? | mg/mL | MIC25 | 0.0075 | mg/mL | 24 | In vitro | Lung | A549 | Cancer cells | Human non-small cell lung cancer cells | 100000 | 96 | ? | IC50 | 0.0216 | ? | mg/mL | no | no
Baker et al, Potentially Bioactive Fungus Mediated Silver Nanoparticles, Nanomaterials 2021, 11, 3227 | Baker | 2021 | https://doi.org/10.3390/nano11123227 | micosynthesis | single | Incubator | 40 | ? | No | No | No | No | 0 | 168 | 3 | AgNO3 | Sigma and Hi-Media Mumbai | ? | 1 | mM | Acqueous extraxt of Alternaria sp. with NCBI Accession number: MT982648 | fungal extract | Fungal extract | organic | Acqueous extraxt of Alternaria sp. with NCBI Accession number: MT982648 | fungal extract | Fungal extract | organic | 0.333 | mg/mL | ? | ? | ? | ? | 0.333 | mg/mL | reducing;precursor | BA | ? | ? | ? | ? | ? | ? | ? | ? | ? | washed | 50% ethanol washing | no | no | no | no | no | no | ? | ? | 422 | ? | cubic | TEM | JEOL, JEM-2010 | Crystalline | XRD | Malvern Panalytical Ltd Malvern WR14 1XZ | ? | ? | -20.03 | ? | ELS | Zeta sizer, Malvern | 15 | 1 | TEM | JEM JEOL | 11 | ? | XRD | Panalytical Xpert | 47 | ? | DLS | Zeta sizer Malvern | ? | ? | ? | ? | 0.447 | ? | DLS | Zetasizer Malvern | No | 0.16 | mg/mL | ? | ? | ? | ? | LuriaBertani | Multidrug resistant Staphylococcus aureus | ? | 0.005 | ? | mg/mL | MIC25 | 0.0075 | mg/mL | 24 | In vitro | Lung | A549 | Cancer cells | Human non-small cell lung cancer cells | 100000 | 96 | ? | IC50 | 0.0216 | ? | mg/mL | no | no
Baker et al, Potentially Bioactive Fungus Mediated Silver Nanoparticles, Nanomaterials 2021, 11, 3227 | Baker | 2021 | https://doi.org/10.3390/nano11123227 | micosynthesis | single | Incubator | 40 | ? | No | No | No | No | 0 | 168 | 3 | AgNO3 | Sigma and Hi-Media Mumbai | ? | 1 | mM | Acqueous extraxt of Alternaria sp. with NCBI Accession number: MT982648 | fungal extract | Fungal extract | organic | Acqueous extraxt of Alternaria sp. with NCBI Accession number: MT982648 | fungal extract | Fungal extract | organic | 0.333 | mg/mL | ? | ? | ? | ? | 0.333 | mg/mL | reducing;precursor | BA | ? | ? | ? | ? | ? | ? | ? | ? | ? | washed | 50% ethanol washing | no | no | no | no | no | no | ? | ? | 422 | ? | cubic | TEM | JEOL, JEM-2010 | Crystalline | XRD | Malvern Panalytical Ltd Malvern WR14 1XZ | ? | ? | -20.03 | ? | ELS | Zeta sizer, Malvern | 15 | 1 | TEM | JEM JEOL | 11 | ? | XRD | Panalytical Xpert | 47 | ? | DLS | Zeta sizer Malvern | ? | ? | ? | ? | 0.447 | ? | DLS | Zetasizer Malvern | No | 0.0025 | mg/mL | ? | ? | ? | ? | LuriaBertani | Multidrug resistant Staphylococcus aureus | ? | 0.005 | ? | mg/mL | MIC25 | 0.01 | mg/mL | 24 | In vitro | Lung | A549 | Cancer cells | Human non-small cell lung cancer cells | 100000 | 96 | ? | IC50 | 0.0216 | ? | mg/mL | no | no
Baker et al, Potentially Bioactive Fungus Mediated Silver Nanoparticles, Nanomaterials 2021, 11, 3227 | Baker | 2021 | https://doi.org/10.3390/nano11123227 | micosynthesis | single | Incubator | 40 | ? | No | No | No | No | 0 | 168 | 3 | AgNO3 | Sigma and Hi-Media Mumbai | ? | 1 | mM | Acqueous extraxt of Alternaria sp. with NCBI Accession number: MT982648 | fungal extract | Fungal extract | organic | Acqueous extraxt of Alternaria sp. with NCBI Accession number: MT982648 | fungal extract | Fungal extract | organic | 0.333 | mg/mL | ? | ? | ? | ? | 0.333 | mg/mL | reducing;precursor | BA | ? | ? | ? | ? | ? | ? | ? | ? | ? | washed | 50% ethanol washing | no | no | no | no | no | no | ? | ? | 422 | ? | cubic | TEM | JEOL, JEM-2010 | Crystalline | XRD | Malvern Panalytical Ltd Malvern WR14 1XZ | ? | ? | -20.03 | ? | ELS | Zeta sizer, Malvern | 15 | 1 | TEM | JEM JEOL | 11 | ? | XRD | Panalytical Xpert | 47 | ? | DLS | Zeta sizer Malvern | ? | ? | ? | ? | 0.447 | ? | DLS | Zetasizer Malvern | No | 0.005 | mg/mL | ? | ? | ? | ? | LuriaBertani | Multidrug resistant Staphylococcus aureus | ? | 0.005 | ? | mg/mL | MIC25 | 0.01 | mg/mL | 24 | In vitro | Lung | A549 | Cancer cells | Human non-small cell lung cancer cells | 100000 | 96 | ? | IC50 | 0.0216 | ? | mg/mL | no | no
Baker et al, Potentially Bioactive Fungus Mediated Silver Nanoparticles, Nanomaterials 2021, 11, 3227 | Baker | 2021 | https://doi.org/10.3390/nano11123227 | micosynthesis | single | Incubator | 40 | ? | No | No | No | No | 0 | 168 | 3 | AgNO3 | Sigma and Hi-Media Mumbai | ? | 1 | mM | Acqueous extraxt of Alternaria sp. with NCBI Accession number: MT982648 | fungal extract | Fungal extract | organic | Acqueous extraxt of Alternaria sp. with NCBI Accession number: MT982648 | fungal extract | Fungal extract | organic | 0.333 | mg/mL | ? | ? | ? | ? | 0.333 | mg/mL | reducing;precursor | BA | ? | ? | ? | ? | ? | ? | ? | ? | ? | washed | 50% ethanol washing | no | no | no | no | no | no | ? | ? | 422 | ? | cubic | TEM | JEOL, JEM-2010 | Crystalline | XRD | Malvern Panalytical Ltd Malvern WR14 1XZ | ? | ? | -20.03 | ? | ELS | Zeta sizer, Malvern | 15 | 1 | TEM | JEM JEOL | 11 | ? | XRD | Panalytical Xpert | 47 | ? | DLS | Zeta sizer Malvern | ? | ? | ? | ? | 0.447 | ? | DLS | Zetasizer Malvern | No | 0.01 | mg/mL | ? | ? | ? | ? | LuriaBertani | Multidrug resistant Staphylococcus aureus | ? | 0.005 | ? | mg/mL | MIC25 | 0.01 | mg/mL | 24 | In vitro | Lung | A549 | Cancer cells | Human non-small cell lung cancer cells | 100000 | 96 | ? | IC50 | 0.0216 | ? | mg/mL | no | no
Baker et al, Potentially Bioactive Fungus Mediated Silver Nanoparticles, Nanomaterials 2021, 11, 3227 | Baker | 2021 | https://doi.org/10.3390/nano11123227 | micosynthesis | single | Incubator | 40 | ? | No | No | No | No | 0 | 168 | 3 | AgNO3 | Sigma and Hi-Media Mumbai | ? | 1 | mM | Acqueous extraxt of Alternaria sp. with NCBI Accession number: MT982648 | fungal extract | Fungal extract | organic | Acqueous extraxt of Alternaria sp. with NCBI Accession number: MT982648 | fungal extract | Fungal extract | organic | 0.333 | mg/mL | ? | ? | ? | ? | 0.333 | mg/mL | reducing;precursor | BA | ? | ? | ? | ? | ? | ? | ? | ? | ? | washed | 50% ethanol washing | no | no | no | no | no | no | ? | ? | 422 | ? | cubic | TEM | JEOL, JEM-2010 | Crystalline | XRD | Malvern Panalytical Ltd Malvern WR14 1XZ | ? | ? | -20.03 | ? | ELS | Zeta sizer, Malvern | 15 | 1 | TEM | JEM JEOL | 11 | ? | XRD | Panalytical Xpert | 47 | ? | DLS | Zeta sizer Malvern | ? | ? | ? | ? | 0.447 | ? | DLS | Zetasizer Malvern | No | 0.02 | mg/mL | ? | ? | ? | ? | LuriaBertani | Multidrug resistant Staphylococcus aureus | ? | 0.005 | ? | mg/mL | MIC25 | 0.01 | mg/mL | 24 | In vitro | Lung | A549 | Cancer cells | Human non-small cell lung cancer cells | 100000 | 96 | ? | IC50 | 0.0216 | ? | mg/mL | no | no
Baker et al, Potentially Bioactive Fungus Mediated Silver Nanoparticles, Nanomaterials 2021, 11, 3227 | Baker | 2021 | https://doi.org/10.3390/nano11123227 | micosynthesis | single | Incubator | 40 | ? | No | No | No | No | 0 | 168 | 3 | AgNO3 | Sigma and Hi-Media Mumbai | ? | 1 | mM | Acqueous extraxt of Alternaria sp. with NCBI Accession number: MT982648 | fungal extract | Fungal extract | organic | Acqueous extraxt of Alternaria sp. with NCBI Accession number: MT982648 | fungal extract | Fungal extract | organic | 0.333 | mg/mL | ? | ? | ? | ? | 0.333 | mg/mL | reducing;precursor | BA | ? | ? | ? | ? | ? | ? | ? | ? | ? | washed | 50% ethanol washing | no | no | no | no | no | no | ? | ? | 422 | ? | cubic | TEM | JEOL, JEM-2010 | Crystalline | XRD | Malvern Panalytical Ltd Malvern WR14 1XZ | ? | ? | -20.03 | ? | ELS | Zeta sizer, Malvern | 15 | 1 | TEM | JEM JEOL | 11 | ? | XRD | Panalytical Xpert | 47 | ? | DLS | Zeta sizer Malvern | ? | ? | ? | ? | 0.447 | ? | DLS | Zetasizer Malvern | No | 0.04 | mg/mL | ? | ? | ? | ? | LuriaBertani | Multidrug resistant Staphylococcus aureus | ? | 0.005 | ? | mg/mL | MIC25 | 0.01 | mg/mL | 24 | In vitro | Lung | A549 | Cancer cells | Human non-small cell lung cancer cells | 100000 | 96 | ? | IC50 | 0.0216 | ? | mg/mL | no | no
Baker et al, Potentially Bioactive Fungus Mediated Silver Nanoparticles, Nanomaterials 2021, 11, 3227 | Baker | 2021 | https://doi.org/10.3390/nano11123227 | micosynthesis | single | Incubator | 40 | ? | No | No | No | No | 0 | 168 | 3 | AgNO3 | Sigma and Hi-Media Mumbai | ? | 1 | mM | Acqueous extraxt of Alternaria sp. with NCBI Accession number: MT982648 | fungal extract | Fungal extract | organic | Acqueous extraxt of Alternaria sp. with NCBI Accession number: MT982648 | fungal extract | Fungal extract | organic | 0.333 | mg/mL | ? | ? | ? | ? | 0.333 | mg/mL | reducing;precursor | BA | ? | ? | ? | ? | ? | ? | ? | ? | ? | washed | 50% ethanol washing | no | no | no | no | no | no | ? | ? | 422 | ? | cubic | TEM | JEOL, JEM-2010 | Crystalline | XRD | Malvern Panalytical Ltd Malvern WR14 1XZ | ? | ? | -20.03 | ? | ELS | Zeta sizer, Malvern | 15 | 1 | TEM | JEM JEOL | 11 | ? | XRD | Panalytical Xpert | 47 | ? | DLS | Zeta sizer Malvern | ? | ? | ? | ? | 0.447 | ? | DLS | Zetasizer Malvern | No | 0.08 | mg/mL | ? | ? | ? | ? | LuriaBertani | Multidrug resistant Staphylococcus aureus | ? | 0.005 | ? | mg/mL | MIC25 | 0.01 | mg/mL | 24 | In vitro | Lung | A549 | Cancer cells | Human non-small cell lung cancer cells | 100000 | 96 | ? | IC50 | 0.0216 | ? | mg/mL | no | no
Baker et al, Potentially Bioactive Fungus Mediated Silver Nanoparticles, Nanomaterials 2021, 11, 3227 | Baker | 2021 | https://doi.org/10.3390/nano11123227 | micosynthesis | single | Incubator | 40 | ? | No | No | No | No | 0 | 168 | 3 | AgNO3 | Sigma and Hi-Media Mumbai | ? | 1 | mM | Acqueous extraxt of Alternaria sp. with NCBI Accession number: MT982648 | fungal extract | Fungal extract | organic | Acqueous extraxt of Alternaria sp. with NCBI Accession number: MT982648 | fungal extract | Fungal extract | organic | 0.333 | mg/mL | ? | ? | ? | ? | 0.333 | mg/mL | reducing;precursor | BA | ? | ? | ? | ? | ? | ? | ? | ? | ? | washed | 50% ethanol washing | no | no | no | no | no | no | ? | ? | 422 | ? | cubic | TEM | JEOL, JEM-2010 | Crystalline | XRD | Malvern Panalytical Ltd Malvern WR14 1XZ | ? | ? | -20.03 | ? | ELS | Zeta sizer, Malvern | 15 | 1 | TEM | JEM JEOL | 11 | ? | XRD | Panalytical Xpert | 47 | ? | DLS | Zeta sizer Malvern | ? | ? | ? | ? | 0.447 | ? | DLS | Zetasizer Malvern | No | 0.16 | mg/mL | ? | ? | ? | ? | LuriaBertani | Multidrug resistant Staphylococcus aureus | ? | 0.005 | ? | mg/mL | MIC25 | 0.01 | mg/mL | 24 | In vitro | Lung | A549 | Cancer cells | Human non-small cell lung cancer cells | 100000 | 96 | ? | IC50 | 0.0216 | ? | mg/mL | no | no
Baker et al, Potentially Bioactive Fungus Mediated Silver Nanoparticles, Nanomaterials 2021, 11, 3227 | Baker | 2021 | https://doi.org/10.3390/nano11123227 | micosynthesis | single | Incubator | 40 | ? | No | No | No | No | 0 | 168 | 3 | AgNO3 | Sigma and Hi-Media Mumbai | ? | 1 | mM | Acqueous extraxt of Alternaria sp. with NCBI Accession number: MT982648 | fungal extract | Fungal extract | organic | Acqueous extraxt of Alternaria sp. with NCBI Accession number: MT982648 | fungal extract | Fungal extract | organic | 0.333 | mg/mL | ? | ? | ? | ? | 0.333 | mg/mL | reducing;precursor | BA | ? | ? | ? | ? | ? | ? | ? | ? | ? | washed | 50% ethanol washing | no | no | no | no | no | no | ? | ? | 422 | ? | cubic | TEM | JEOL, JEM-2010 | Crystalline | XRD | Malvern Panalytical Ltd Malvern WR14 1XZ | ? | ? | -20.03 | ? | ELS | Zeta sizer, Malvern | 15 | 1 | TEM | JEM JEOL | 11 | ? | XRD | Panalytical Xpert | 47 | ? | DLS | Zeta sizer Malvern | ? | ? | ? | ? | 0.447 | ? | DLS | Zetasizer Malvern | No | 0.0025 | mg/mL | ? | ? | ? | ? | LuriaBertani | Multidrug resistant Staphylococcus aureus | ? | 0.005 | ? | mg/mL | MIC25 | 0.0125 | mg/mL | 24 | In vitro | Lung | A549 | Cancer cells | Human non-small cell lung cancer cells | 100000 | 96 | ? | IC50 | 0.0216 | ? | mg/mL | no | no
Baker et al, Potentially Bioactive Fungus Mediated Silver Nanoparticles, Nanomaterials 2021, 11, 3227 | Baker | 2021 | https://doi.org/10.3390/nano11123227 | micosynthesis | single | Incubator | 40 | ? | No | No | No | No | 0 | 168 | 3 | AgNO3 | Sigma and Hi-Media Mumbai | ? | 1 | mM | Acqueous extraxt of Alternaria sp. with NCBI Accession number: MT982648 | fungal extract | Fungal extract | organic | Acqueous extraxt of Alternaria sp. with NCBI Accession number: MT982648 | fungal extract | Fungal extract | organic | 0.333 | mg/mL | ? | ? | ? | ? | 0.333 | mg/mL | reducing;precursor | BA | ? | ? | ? | ? | ? | ? | ? | ? | ? | washed | 50% ethanol washing | no | no | no | no | no | no | ? | ? | 422 | ? | cubic | TEM | JEOL, JEM-2010 | Crystalline | XRD | Malvern Panalytical Ltd Malvern WR14 1XZ | ? | ? | -20.03 | ? | ELS | Zeta sizer, Malvern | 15 | 1 | TEM | JEM JEOL | 11 | ? | XRD | Panalytical Xpert | 47 | ? | DLS | Zeta sizer Malvern | ? | ? | ? | ? | 0.447 | ? | DLS | Zetasizer Malvern | No | 0.005 | mg/mL | ? | ? | ? | ? | LuriaBertani | Multidrug resistant Staphylococcus aureus | ? | 0.005 | ? | mg/mL | MIC25 | 0.0125 | mg/mL | 24 | In vitro | Lung | A549 | Cancer cells | Human non-small cell lung cancer cells | 100000 | 96 | ? | IC50 | 0.0216 | ? | mg/mL | no | no
Baker et al, Potentially Bioactive Fungus Mediated Silver Nanoparticles, Nanomaterials 2021, 11, 3227 | Baker | 2021 | https://doi.org/10.3390/nano11123227 | micosynthesis | single | Incubator | 40 | ? | No | No | No | No | 0 | 168 | 3 | AgNO3 | Sigma and Hi-Media Mumbai | ? | 1 | mM | Acqueous extraxt of Alternaria sp. with NCBI Accession number: MT982648 | fungal extract | Fungal extract | organic | Acqueous extraxt of Alternaria sp. with NCBI Accession number: MT982648 | fungal extract | Fungal extract | organic | 0.333 | mg/mL | ? | ? | ? | ? | 0.333 | mg/mL | reducing;precursor | BA | ? | ? | ? | ? | ? | ? | ? | ? | ? | washed | 50% ethanol washing | no | no | no | no | no | no | ? | ? | 422 | ? | cubic | TEM | JEOL, JEM-2010 | Crystalline | XRD | Malvern Panalytical Ltd Malvern WR14 1XZ | ? | ? | -20.03 | ? | ELS | Zeta sizer, Malvern | 15 | 1 | TEM | JEM JEOL | 11 | ? | XRD | Panalytical Xpert | 47 | ? | DLS | Zeta sizer Malvern | ? | ? | ? | ? | 0.447 | ? | DLS | Zetasizer Malvern | No | 0.01 | mg/mL | ? | ? | ? | ? | LuriaBertani | Multidrug resistant Staphylococcus aureus | ? | 0.005 | ? | mg/mL | MIC25 | 0.0125 | mg/mL | 24 | In vitro | Lung | A549 | Cancer cells | Human non-small cell lung cancer cells | 100000 | 96 | ? | IC50 | 0.0216 | ? | mg/mL | no | no
Baker et al, Potentially Bioactive Fungus Mediated Silver Nanoparticles, Nanomaterials 2021, 11, 3227 | Baker | 2021 | https://doi.org/10.3390/nano11123227 | micosynthesis | single | Incubator | 40 | ? | No | No | No | No | 0 | 168 | 3 | AgNO3 | Sigma and Hi-Media Mumbai | ? | 1 | mM | Acqueous extraxt of Alternaria sp. with NCBI Accession number: MT982648 | fungal extract | Fungal extract | organic | Acqueous extraxt of Alternaria sp. with NCBI Accession number: MT982648 | fungal extract | Fungal extract | organic | 0.333 | mg/mL | ? | ? | ? | ? | 0.333 | mg/mL | reducing;precursor | BA | ? | ? | ? | ? | ? | ? | ? | ? | ? | washed | 50% ethanol washing | no | no | no | no | no | no | ? | ? | 422 | ? | cubic | TEM | JEOL, JEM-2010 | Crystalline | XRD | Malvern Panalytical Ltd Malvern WR14 1XZ | ? | ? | -20.03 | ? | ELS | Zeta sizer, Malvern | 15 | 1 | TEM | JEM JEOL | 11 | ? | XRD | Panalytical Xpert | 47 | ? | DLS | Zeta sizer Malvern | ? | ? | ? | ? | 0.447 | ? | DLS | Zetasizer Malvern | No | 0.02 | mg/mL | ? | ? | ? | ? | LuriaBertani | Multidrug resistant Staphylococcus aureus | ? | 0.005 | ? | mg/mL | MIC25 | 0.0125 | mg/mL | 24 | In vitro | Lung | A549 | Cancer cells | Human non-small cell lung cancer cells | 100000 | 96 | ? | IC50 | 0.0216 | ? | mg/mL | no | no
Baker et al, Potentially Bioactive Fungus Mediated Silver Nanoparticles, Nanomaterials 2021, 11, 3227 | Baker | 2021 | https://doi.org/10.3390/nano11123227 | micosynthesis | single | Incubator | 40 | ? | No | No | No | No | 0 | 168 | 3 | AgNO3 | Sigma and Hi-Media Mumbai | ? | 1 | mM | Acqueous extraxt of Alternaria sp. with NCBI Accession number: MT982648 | fungal extract | Fungal extract | organic | Acqueous extraxt of Alternaria sp. with NCBI Accession number: MT982648 | fungal extract | Fungal extract | organic | 0.333 | mg/mL | ? | ? | ? | ? | 0.333 | mg/mL | reducing;precursor | BA | ? | ? | ? | ? | ? | ? | ? | ? | ? | washed | 50% ethanol washing | no | no | no | no | no | no | ? | ? | 422 | ? | cubic | TEM | JEOL, JEM-2010 | Crystalline | XRD | Malvern Panalytical Ltd Malvern WR14 1XZ | ? | ? | -20.03 | ? | ELS | Zeta sizer, Malvern | 15 | 1 | TEM | JEM JEOL | 11 | ? | XRD | Panalytical Xpert | 47 | ? | DLS | Zeta sizer Malvern | ? | ? | ? | ? | 0.447 | ? | DLS | Zetasizer Malvern | No | 0.04 | mg/mL | ? | ? | ? | ? | LuriaBertani | Multidrug resistant Staphylococcus aureus | ? | 0.005 | ? | mg/mL | MIC25 | 0.0125 | mg/mL | 24 | In vitro | Lung | A549 | Cancer cells | Human non-small cell lung cancer cells | 100000 | 96 | ? | IC50 | 0.0216 | ? | mg/mL | no | no
Baker et al, Potentially Bioactive Fungus Mediated Silver Nanoparticles, Nanomaterials 2021, 11, 3227 | Baker | 2021 | https://doi.org/10.3390/nano11123227 | micosynthesis | single | Incubator | 40 | ? | No | No | No | No | 0 | 168 | 3 | AgNO3 | Sigma and Hi-Media Mumbai | ? | 1 | mM | Acqueous extraxt of Alternaria sp. with NCBI Accession number: MT982648 | fungal extract | Fungal extract | organic | Acqueous extraxt of Alternaria sp. with NCBI Accession number: MT982648 | fungal extract | Fungal extract | organic | 0.333 | mg/mL | ? | ? | ? | ? | 0.333 | mg/mL | reducing;precursor | BA | ? | ? | ? | ? | ? | ? | ? | ? | ? | washed | 50% ethanol washing | no | no | no | no | no | no | ? | ? | 422 | ? | cubic | TEM | JEOL, JEM-2010 | Crystalline | XRD | Malvern Panalytical Ltd Malvern WR14 1XZ | ? | ? | -20.03 | ? | ELS | Zeta sizer, Malvern | 15 | 1 | TEM | JEM JEOL | 11 | ? | XRD | Panalytical Xpert | 47 | ? | DLS | Zeta sizer Malvern | ? | ? | ? | ? | 0.447 | ? | DLS | Zetasizer Malvern | No | 0.08 | mg/mL | ? | ? | ? | ? | LuriaBertani | Multidrug resistant Staphylococcus aureus | ? | 0.005 | ? | mg/mL | MIC25 | 0.0125 | mg/mL | 24 | In vitro | Lung | A549 | Cancer cells | Human non-small cell lung cancer cells | 100000 | 96 | ? | IC50 | 0.0216 | ? | mg/mL | no | no
Baker et al, Potentially Bioactive Fungus Mediated Silver Nanoparticles, Nanomaterials 2021, 11, 3227 | Baker | 2021 | https://doi.org/10.3390/nano11123227 | micosynthesis | single | Incubator | 40 | ? | No | No | No | No | 0 | 168 | 3 | AgNO3 | Sigma and Hi-Media Mumbai | ? | 1 | mM | Acqueous extraxt of Alternaria sp. with NCBI Accession number: MT982648 | fungal extract | Fungal extract | organic | Acqueous extraxt of Alternaria sp. with NCBI Accession number: MT982648 | fungal extract | Fungal extract | organic | 0.333 | mg/mL | ? | ? | ? | ? | 0.333 | mg/mL | reducing;precursor | BA | ? | ? | ? | ? | ? | ? | ? | ? | ? | washed | 50% ethanol washing | no | no | no | no | no | no | ? | ? | 422 | ? | cubic | TEM | JEOL, JEM-2010 | Crystalline | XRD | Malvern Panalytical Ltd Malvern WR14 1XZ | ? | ? | -20.03 | ? | ELS | Zeta sizer, Malvern | 15 | 1 | TEM | JEM JEOL | 11 | ? | XRD | Panalytical Xpert | 47 | ? | DLS | Zeta sizer Malvern | ? | ? | ? | ? | 0.447 | ? | DLS | Zetasizer Malvern | No | 0.16 | mg/mL | ? | ? | ? | ? | LuriaBertani | Multidrug resistant Staphylococcus aureus | ? | 0.005 | ? | mg/mL | MIC25 | 0.0125 | mg/mL | 24 | In vitro | Lung | A549 | Cancer cells | Human non-small cell lung cancer cells | 100000 | 96 | ? | IC50 | 0.0216 | ? | mg/mL | no | no
Baker et al, Potentially Bioactive Fungus Mediated Silver Nanoparticles, Nanomaterials 2021, 11, 3227 | Baker | 2021 | https://doi.org/10.3390/nano11123227 | micosynthesis | single | Incubator | 40 | ? | No | No | No | No | 0 | 168 | 3 | AgNO3 | Sigma and Hi-Media Mumbai | ? | 1 | mM | Acqueous extraxt of Alternaria sp. with NCBI Accession number: MT982648 | fungal extract | Fungal extract | organic | Acqueous extraxt of Alternaria sp. with NCBI Accession number: MT982648 | fungal extract | Fungal extract | organic | 0.333 | mg/mL | ? | ? | ? | ? | 0.333 | mg/mL | reducing;precursor | BA | ? | ? | ? | ? | ? | ? | ? | ? | ? | washed | 50% ethanol washing | no | no | no | no | no | no | ? | ? | 422 | ? | cubic | TEM | JEOL, JEM-2010 | Crystalline | XRD | Malvern Panalytical Ltd Malvern WR14 1XZ | ? | ? | -20.03 | ? | ELS | Zeta sizer, Malvern | 15 | 1 | TEM | JEM JEOL | 11 | ? | XRD | Panalytical Xpert | 47 | ? | DLS | Zeta sizer Malvern | ? | ? | ? | ? | 0.447 | ? | DLS | Zetasizer Malvern | No | 0.0025 | mg/mL | ? | ? | ? | ? | LuriaBertani | Multidrug resistant Staphylococcus aureus | ? | 0.005 | ? | mg/mL | MIC25 | 0.015 | mg/mL | 24 | In vitro | Lung | A549 | Cancer cells | Human non-small cell lung cancer cells | 100000 | 96 | ? | IC50 | 0.0216 | ? | mg/mL | no | no
Baker et al, Potentially Bioactive Fungus Mediated Silver Nanoparticles, Nanomaterials 2021, 11, 3227 | Baker | 2021 | https://doi.org/10.3390/nano11123227 | micosynthesis | single | Incubator | 40 | ? | No | No | No | No | 0 | 168 | 3 | AgNO3 | Sigma and Hi-Media Mumbai | ? | 1 | mM | Acqueous extraxt of Alternaria sp. with NCBI Accession number: MT982648 | fungal extract | Fungal extract | organic | Acqueous extraxt of Alternaria sp. with NCBI Accession number: MT982648 | fungal extract | Fungal extract | organic | 0.333 | mg/mL | ? | ? | ? | ? | 0.333 | mg/mL | reducing;precursor | BA | ? | ? | ? | ? | ? | ? | ? | ? | ? | washed | 50% ethanol washing | no | no | no | no | no | no | ? | ? | 422 | ? | cubic | TEM | JEOL, JEM-2010 | Crystalline | XRD | Malvern Panalytical Ltd Malvern WR14 1XZ | ? | ? | -20.03 | ? | ELS | Zeta sizer, Malvern | 15 | 1 | TEM | JEM JEOL | 11 | ? | XRD | Panalytical Xpert | 47 | ? | DLS | Zeta sizer Malvern | ? | ? | ? | ? | 0.447 | ? | DLS | Zetasizer Malvern | No | 0.005 | mg/mL | ? | ? | ? | ? | LuriaBertani | Multidrug resistant Staphylococcus aureus | ? | 0.005 | ? | mg/mL | MIC25 | 0.015 | mg/mL | 24 | In vitro | Lung | A549 | Cancer cells | Human non-small cell lung cancer cells | 100000 | 96 | ? | IC50 | 0.0216 | ? | mg/mL | no | no
Baker et al, Potentially Bioactive Fungus Mediated Silver Nanoparticles, Nanomaterials 2021, 11, 3227 | Baker | 2021 | https://doi.org/10.3390/nano11123227 | micosynthesis | single | Incubator | 40 | ? | No | No | No | No | 0 | 168 | 3 | AgNO3 | Sigma and Hi-Media Mumbai | ? | 1 | mM | Acqueous extraxt of Alternaria sp. with NCBI Accession number: MT982648 | fungal extract | Fungal extract | organic | Acqueous extraxt of Alternaria sp. with NCBI Accession number: MT982648 | fungal extract | Fungal extract | organic | 0.333 | mg/mL | ? | ? | ? | ? | 0.333 | mg/mL | reducing;precursor | BA | ? | ? | ? | ? | ? | ? | ? | ? | ? | washed | 50% ethanol washing | no | no | no | no | no | no | ? | ? | 422 | ? | cubic | TEM | JEOL, JEM-2010 | Crystalline | XRD | Malvern Panalytical Ltd Malvern WR14 1XZ | ? | ? | -20.03 | ? | ELS | Zeta sizer, Malvern | 15 | 1 | TEM | JEM JEOL | 11 | ? | XRD | Panalytical Xpert | 47 | ? | DLS | Zeta sizer Malvern | ? | ? | ? | ? | 0.447 | ? | DLS | Zetasizer Malvern | No | 0.01 | mg/mL | ? | ? | ? | ? | LuriaBertani | Multidrug resistant Staphylococcus aureus | ? | 0.005 | ? | mg/mL | MIC25 | 0.015 | mg/mL | 24 | In vitro | Lung | A549 | Cancer cells | Human non-small cell lung cancer cells | 100000 | 96 | ? | IC50 | 0.0216 | ? | mg/mL | no | no
Baker et al, Potentially Bioactive Fungus Mediated Silver Nanoparticles, Nanomaterials 2021, 11, 3227 | Baker | 2021 | https://doi.org/10.3390/nano11123227 | micosynthesis | single | Incubator | 40 | ? | No | No | No | No | 0 | 168 | 3 | AgNO3 | Sigma and Hi-Media Mumbai | ? | 1 | mM | Acqueous extraxt of Alternaria sp. with NCBI Accession number: MT982648 | fungal extract | Fungal extract | organic | Acqueous extraxt of Alternaria sp. with NCBI Accession number: MT982648 | fungal extract | Fungal extract | organic | 0.333 | mg/mL | ? | ? | ? | ? | 0.333 | mg/mL | reducing;precursor | BA | ? | ? | ? | ? | ? | ? | ? | ? | ? | washed | 50% ethanol washing | no | no | no | no | no | no | ? | ? | 422 | ? | cubic | TEM | JEOL, JEM-2010 | Crystalline | XRD | Malvern Panalytical Ltd Malvern WR14 1XZ | ? | ? | -20.03 | ? | ELS | Zeta sizer, Malvern | 15 | 1 | TEM | JEM JEOL | 11 | ? | XRD | Panalytical Xpert | 47 | ? | DLS | Zeta sizer Malvern | ? | ? | ? | ? | 0.447 | ? | DLS | Zetasizer Malvern | No | 0.02 | mg/mL | ? | ? | ? | ? | LuriaBertani | Multidrug resistant Staphylococcus aureus | ? | 0.005 | ? | mg/mL | MIC25 | 0.015 | mg/mL | 24 | In vitro | Lung | A549 | Cancer cells | Human non-small cell lung cancer cells | 100000 | 96 | ? | IC50 | 0.0216 | ? | mg/mL | no | no
Baker et al, Potentially Bioactive Fungus Mediated Silver Nanoparticles, Nanomaterials 2021, 11, 3227 | Baker | 2021 | https://doi.org/10.3390/nano11123227 | micosynthesis | single | Incubator | 40 | ? | No | No | No | No | 0 | 168 | 3 | AgNO3 | Sigma and Hi-Media Mumbai | ? | 1 | mM | Acqueous extraxt of Alternaria sp. with NCBI Accession number: MT982648 | fungal extract | Fungal extract | organic | Acqueous extraxt of Alternaria sp. with NCBI Accession number: MT982648 | fungal extract | Fungal extract | organic | 0.333 | mg/mL | ? | ? | ? | ? | 0.333 | mg/mL | reducing;precursor | BA | ? | ? | ? | ? | ? | ? | ? | ? | ? | washed | 50% ethanol washing | no | no | no | no | no | no | ? | ? | 422 | ? | cubic | TEM | JEOL, JEM-2010 | Crystalline | XRD | Malvern Panalytical Ltd Malvern WR14 1XZ | ? | ? | -20.03 | ? | ELS | Zeta sizer, Malvern | 15 | 1 | TEM | JEM JEOL | 11 | ? | XRD | Panalytical Xpert | 47 | ? | DLS | Zeta sizer Malvern | ? | ? | ? | ? | 0.447 | ? | DLS | Zetasizer Malvern | No | 0.04 | mg/mL | ? | ? | ? | ? | LuriaBertani | Multidrug resistant Staphylococcus aureus | ? | 0.005 | ? | mg/mL | MIC25 | 0.015 | mg/mL | 24 | In vitro | Lung | A549 | Cancer cells | Human non-small cell lung cancer cells | 100000 | 96 | ? | IC50 | 0.0216 | ? | mg/mL | no | no
Baker et al, Potentially Bioactive Fungus Mediated Silver Nanoparticles, Nanomaterials 2021, 11, 3227 | Baker | 2021 | https://doi.org/10.3390/nano11123227 | micosynthesis | single | Incubator | 40 | ? | No | No | No | No | 0 | 168 | 3 | AgNO3 | Sigma and Hi-Media Mumbai | ? | 1 | mM | Acqueous extraxt of Alternaria sp. with NCBI Accession number: MT982648 | fungal extract | Fungal extract | organic | Acqueous extraxt of Alternaria sp. with NCBI Accession number: MT982648 | fungal extract | Fungal extract | organic | 0.333 | mg/mL | ? | ? | ? | ? | 0.333 | mg/mL | reducing;precursor | BA | ? | ? | ? | ? | ? | ? | ? | ? | ? | washed | 50% ethanol washing | no | no | no | no | no | no | ? | ? | 422 | ? | cubic | TEM | JEOL, JEM-2010 | Crystalline | XRD | Malvern Panalytical Ltd Malvern WR14 1XZ | ? | ? | -20.03 | ? | ELS | Zeta sizer, Malvern | 15 | 1 | TEM | JEM JEOL | 11 | ? | XRD | Panalytical Xpert | 47 | ? | DLS | Zeta sizer Malvern | ? | ? | ? | ? | 0.447 | ? | DLS | Zetasizer Malvern | No | 0.08 | mg/mL | ? | ? | ? | ? | LuriaBertani | Multidrug resistant Staphylococcus aureus | ? | 0.005 | ? | mg/mL | MIC25 | 0.015 | mg/mL | 24 | In vitro | Lung | A549 | Cancer cells | Human non-small cell lung cancer cells | 100000 | 96 | ? | IC50 | 0.0216 | ? | mg/mL | no | no
Baker et al, Potentially Bioactive Fungus Mediated Silver Nanoparticles, Nanomaterials 2021, 11, 3227 | Baker | 2021 | https://doi.org/10.3390/nano11123227 | micosynthesis | single | Incubator | 40 | ? | No | No | No | No | 0 | 168 | 3 | AgNO3 | Sigma and Hi-Media Mumbai | ? | 1 | mM | Acqueous extraxt of Alternaria sp. with NCBI Accession number: MT982648 | fungal extract | Fungal extract | organic | Acqueous extraxt of Alternaria sp. with NCBI Accession number: MT982648 | fungal extract | Fungal extract | organic | 0.333 | mg/mL | ? | ? | ? | ? | 0.333 | mg/mL | reducing;precursor | BA | ? | ? | ? | ? | ? | ? | ? | ? | ? | washed | 50% ethanol washing | no | no | no | no | no | no | ? | ? | 422 | ? | cubic | TEM | JEOL, JEM-2010 | Crystalline | XRD | Malvern Panalytical Ltd Malvern WR14 1XZ | ? | ? | -20.03 | ? | ELS | Zeta sizer, Malvern | 15 | 1 | TEM | JEM JEOL | 11 | ? | XRD | Panalytical Xpert | 47 | ? | DLS | Zeta sizer Malvern | ? | ? | ? | ? | 0.447 | ? | DLS | Zetasizer Malvern | No | 0.16 | mg/mL | ? | ? | ? | ? | LuriaBertani | Multidrug resistant Staphylococcus aureus | ? | 0.005 | ? | mg/mL | MIC25 | 0.015 | mg/mL | 24 | In vitro | Lung | A549 | Cancer cells | Human non-small cell lung cancer cells | 100000 | 96 | ? | IC50 | 0.0216 | ? | mg/mL | no | no
Baker et al, Potentially Bioactive Fungus Mediated Silver Nanoparticles, Nanomaterials 2021, 11, 3227 | Baker | 2021 | https://doi.org/10.3390/nano11123227 | micosynthesis | single | Incubator | 40 | ? | No | No | No | No | 0 | 168 | 3 | AgNO3 | Sigma and Hi-Media Mumbai | ? | 1 | mM | Acqueous extraxt of Alternaria sp. with NCBI Accession number: MT982648 | fungal extract | Fungal extract | organic | Acqueous extraxt of Alternaria sp. with NCBI Accession number: MT982648 | fungal extract | Fungal extract | organic | 0.333 | mg/mL | ? | ? | ? | ? | 0.333 | mg/mL | reducing;precursor | BA | ? | ? | ? | ? | ? | ? | ? | ? | ? | washed | 50% ethanol washing | no | no | no | no | no | no | ? | ? | 422 | ? | cubic | TEM | JEOL, JEM-2010 | Crystalline | XRD | Malvern Panalytical Ltd Malvern WR14 1XZ | ? | ? | -20.03 | ? | ELS | Zeta sizer, Malvern | 15 | 1 | TEM | JEM JEOL | 11 | ? | XRD | Panalytical Xpert | 47 | ? | DLS | Zeta sizer Malvern | ? | ? | ? | ? | 0.447 | ? | DLS | Zetasizer Malvern | No | 0.0025 | mg/mL | ? | ? | ? | ? | LuriaBertani | Multidrug resistant Staphylococcus aureus | ? | 0.005 | ? | mg/mL | MIC25 | 0.0175 | mg/mL | 24 | In vitro | Lung | A549 | Cancer cells | Human non-small cell lung cancer cells | 100000 | 96 | ? | IC50 | 0.0216 | ? | mg/mL | no | no
Baker et al, Potentially Bioactive Fungus Mediated Silver Nanoparticles, Nanomaterials 2021, 11, 3227 | Baker | 2021 | https://doi.org/10.3390/nano11123227 | micosynthesis | single | Incubator | 40 | ? | No | No | No | No | 0 | 168 | 3 | AgNO3 | Sigma and Hi-Media Mumbai | ? | 1 | mM | Acqueous extraxt of Alternaria sp. with NCBI Accession number: MT982648 | fungal extract | Fungal extract | organic | Acqueous extraxt of Alternaria sp. with NCBI Accession number: MT982648 | fungal extract | Fungal extract | organic | 0.333 | mg/mL | ? | ? | ? | ? | 0.333 | mg/mL | reducing;precursor | BA | ? | ? | ? | ? | ? | ? | ? | ? | ? | washed | 50% ethanol washing | no | no | no | no | no | no | ? | ? | 422 | ? | cubic | TEM | JEOL, JEM-2010 | Crystalline | XRD | Malvern Panalytical Ltd Malvern WR14 1XZ | ? | ? | -20.03 | ? | ELS | Zeta sizer, Malvern | 15 | 1 | TEM | JEM JEOL | 11 | ? | XRD | Panalytical Xpert | 47 | ? | DLS | Zeta sizer Malvern | ? | ? | ? | ? | 0.447 | ? | DLS | Zetasizer Malvern | No | 0.005 | mg/mL | ? | ? | ? | ? | LuriaBertani | Multidrug resistant Staphylococcus aureus | ? | 0.005 | ? | mg/mL | MIC25 | 0.0175 | mg/mL | 24 | In vitro | Lung | A549 | Cancer cells | Human non-small cell lung cancer cells | 100000 | 96 | ? | IC50 | 0.0216 | ? | mg/mL | no | no
Baker et al, Potentially Bioactive Fungus Mediated Silver Nanoparticles, Nanomaterials 2021, 11, 3227 | Baker | 2021 | https://doi.org/10.3390/nano11123227 | micosynthesis | single | Incubator | 40 | ? | No | No | No | No | 0 | 168 | 3 | AgNO3 | Sigma and Hi-Media Mumbai | ? | 1 | mM | Acqueous extraxt of Alternaria sp. with NCBI Accession number: MT982648 | fungal extract | Fungal extract | organic | Acqueous extraxt of Alternaria sp. with NCBI Accession number: MT982648 | fungal extract | Fungal extract | organic | 0.333 | mg/mL | ? | ? | ? | ? | 0.333 | mg/mL | reducing;precursor | BA | ? | ? | ? | ? | ? | ? | ? | ? | ? | washed | 50% ethanol washing | no | no | no | no | no | no | ? | ? | 422 | ? | cubic | TEM | JEOL, JEM-2010 | Crystalline | XRD | Malvern Panalytical Ltd Malvern WR14 1XZ | ? | ? | -20.03 | ? | ELS | Zeta sizer, Malvern | 15 | 1 | TEM | JEM JEOL | 11 | ? | XRD | Panalytical Xpert | 47 | ? | DLS | Zeta sizer Malvern | ? | ? | ? | ? | 0.447 | ? | DLS | Zetasizer Malvern | No | 0.01 | mg/mL | ? | ? | ? | ? | LuriaBertani | Multidrug resistant Staphylococcus aureus | ? | 0.005 | ? | mg/mL | MIC25 | 0.0175 | mg/mL | 24 | In vitro | Lung | A549 | Cancer cells | Human non-small cell lung cancer cells | 100000 | 96 | ? | IC50 | 0.0216 | ? | mg/mL | no | no
Baker et al, Potentially Bioactive Fungus Mediated Silver Nanoparticles, Nanomaterials 2021, 11, 3227 | Baker | 2021 | https://doi.org/10.3390/nano11123227 | micosynthesis | single | Incubator | 40 | ? | No | No | No | No | 0 | 168 | 3 | AgNO3 | Sigma and Hi-Media Mumbai | ? | 1 | mM | Acqueous extraxt of Alternaria sp. with NCBI Accession number: MT982648 | fungal extract | Fungal extract | organic | Acqueous extraxt of Alternaria sp. with NCBI Accession number: MT982648 | fungal extract | Fungal extract | organic | 0.333 | mg/mL | ? | ? | ? | ? | 0.333 | mg/mL | reducing;precursor | BA | ? | ? | ? | ? | ? | ? | ? | ? | ? | washed | 50% ethanol washing | no | no | no | no | no | no | ? | ? | 422 | ? | cubic | TEM | JEOL, JEM-2010 | Crystalline | XRD | Malvern Panalytical Ltd Malvern WR14 1XZ | ? | ? | -20.03 | ? | ELS | Zeta sizer, Malvern | 15 | 1 | TEM | JEM JEOL | 11 | ? | XRD | Panalytical Xpert | 47 | ? | DLS | Zeta sizer Malvern | ? | ? | ? | ? | 0.447 | ? | DLS | Zetasizer Malvern | No | 0.02 | mg/mL | ? | ? | ? | ? | LuriaBertani | Multidrug resistant Staphylococcus aureus | ? | 0.005 | ? | mg/mL | MIC25 | 0.0175 | mg/mL | 24 | In vitro | Lung | A549 | Cancer cells | Human non-small cell lung cancer cells | 100000 | 96 | ? | IC50 | 0.0216 | ? | mg/mL | no | no
Baker et al, Potentially Bioactive Fungus Mediated Silver Nanoparticles, Nanomaterials 2021, 11, 3227 | Baker | 2021 | https://doi.org/10.3390/nano11123227 | micosynthesis | single | Incubator | 40 | ? | No | No | No | No | 0 | 168 | 3 | AgNO3 | Sigma and Hi-Media Mumbai | ? | 1 | mM | Acqueous extraxt of Alternaria sp. with NCBI Accession number: MT982648 | fungal extract | Fungal extract | organic | Acqueous extraxt of Alternaria sp. with NCBI Accession number: MT982648 | fungal extract | Fungal extract | organic | 0.333 | mg/mL | ? | ? | ? | ? | 0.333 | mg/mL | reducing;precursor | BA | ? | ? | ? | ? | ? | ? | ? | ? | ? | washed | 50% ethanol washing | no | no | no | no | no | no | ? | ? | 422 | ? | cubic | TEM | JEOL, JEM-2010 | Crystalline | XRD | Malvern Panalytical Ltd Malvern WR14 1XZ | ? | ? | -20.03 | ? | ELS | Zeta sizer, Malvern | 15 | 1 | TEM | JEM JEOL | 11 | ? | XRD | Panalytical Xpert | 47 | ? | DLS | Zeta sizer Malvern | ? | ? | ? | ? | 0.447 | ? | DLS | Zetasizer Malvern | No | 0.04 | mg/mL | ? | ? | ? | ? | LuriaBertani | Multidrug resistant Staphylococcus aureus | ? | 0.005 | ? | mg/mL | MIC25 | 0.0175 | mg/mL | 24 | In vitro | Lung | A549 | Cancer cells | Human non-small cell lung cancer cells | 100000 | 96 | ? | IC50 | 0.0216 | ? | mg/mL | no | no
Baker et al, Potentially Bioactive Fungus Mediated Silver Nanoparticles, Nanomaterials 2021, 11, 3227 | Baker | 2021 | https://doi.org/10.3390/nano11123227 | micosynthesis | single | Incubator | 40 | ? | No | No | No | No | 0 | 168 | 3 | AgNO3 | Sigma and Hi-Media Mumbai | ? | 1 | mM | Acqueous extraxt of Alternaria sp. with NCBI Accession number: MT982648 | fungal extract | Fungal extract | organic | Acqueous extraxt of Alternaria sp. with NCBI Accession number: MT982648 | fungal extract | Fungal extract | organic | 0.333 | mg/mL | ? | ? | ? | ? | 0.333 | mg/mL | reducing;precursor | BA | ? | ? | ? | ? | ? | ? | ? | ? | ? | washed | 50% ethanol washing | no | no | no | no | no | no | ? | ? | 422 | ? | cubic | TEM | JEOL, JEM-2010 | Crystalline | XRD | Malvern Panalytical Ltd Malvern WR14 1XZ | ? | ? | -20.03 | ? | ELS | Zeta sizer, Malvern | 15 | 1 | TEM | JEM JEOL | 11 | ? | XRD | Panalytical Xpert | 47 | ? | DLS | Zeta sizer Malvern | ? | ? | ? | ? | 0.447 | ? | DLS | Zetasizer Malvern | No | 0.08 | mg/mL | ? | ? | ? | ? | LuriaBertani | Multidrug resistant Staphylococcus aureus | ? | 0.005 | ? | mg/mL | MIC25 | 0.0175 | mg/mL | 24 | In vitro | Lung | A549 | Cancer cells | Human non-small cell lung cancer cells | 100000 | 96 | ? | IC50 | 0.0216 | ? | mg/mL | no | no
Baker et al, Potentially Bioactive Fungus Mediated Silver Nanoparticles, Nanomaterials 2021, 11, 3227 | Baker | 2021 | https://doi.org/10.3390/nano11123227 | micosynthesis | single | Incubator | 40 | ? | No | No | No | No | 0 | 168 | 3 | AgNO3 | Sigma and Hi-Media Mumbai | ? | 1 | mM | Acqueous extraxt of Alternaria sp. with NCBI Accession number: MT982648 | fungal extract | Fungal extract | organic | Acqueous extraxt of Alternaria sp. with NCBI Accession number: MT982648 | fungal extract | Fungal extract | organic | 0.333 | mg/mL | ? | ? | ? | ? | 0.333 | mg/mL | reducing;precursor | BA | ? | ? | ? | ? | ? | ? | ? | ? | ? | washed | 50% ethanol washing | no | no | no | no | no | no | ? | ? | 422 | ? | cubic | TEM | JEOL, JEM-2010 | Crystalline | XRD | Malvern Panalytical Ltd Malvern WR14 1XZ | ? | ? | -20.03 | ? | ELS | Zeta sizer, Malvern | 15 | 1 | TEM | JEM JEOL | 11 | ? | XRD | Panalytical Xpert | 47 | ? | DLS | Zeta sizer Malvern | ? | ? | ? | ? | 0.447 | ? | DLS | Zetasizer Malvern | No | 0.16 | mg/mL | ? | ? | ? | ? | LuriaBertani | Multidrug resistant Staphylococcus aureus | ? | 0.005 | ? | mg/mL | MIC25 | 0.0175 | mg/mL | 24 | In vitro | Lung | A549 | Cancer cells | Human non-small cell lung cancer cells | 100000 | 96 | ? | IC50 | 0.0216 | ? | mg/mL | no | no
Baker et al, Potentially Bioactive Fungus Mediated Silver Nanoparticles, Nanomaterials 2021, 11, 3227 | Baker | 2021 | https://doi.org/10.3390/nano11123227 | micosynthesis | single | Incubator | 40 | ? | No | No | No | No | 0 | 168 | 3 | AgNO3 | Sigma and Hi-Media Mumbai | ? | 1 | mM | Acqueous extraxt of Alternaria sp. with NCBI Accession number: MT982648 | fungal extract | Fungal extract | organic | Acqueous extraxt of Alternaria sp. with NCBI Accession number: MT982648 | fungal extract | Fungal extract | organic | 0.333 | mg/mL | ? | ? | ? | ? | 0.333 | mg/mL | reducing;precursor | BA | ? | ? | ? | ? | ? | ? | ? | ? | ? | washed | 50% ethanol washing | no | no | no | no | no | no | ? | ? | 422 | ? | cubic | TEM | JEOL, JEM-2010 | Crystalline | XRD | Malvern Panalytical Ltd Malvern WR14 1XZ | ? | ? | -20.03 | ? | ELS | Zeta sizer, Malvern | 15 | 1 | TEM | JEM JEOL | 11 | ? | XRD | Panalytical Xpert | 47 | ? | DLS | Zeta sizer Malvern | ? | ? | ? | ? | 0.447 | ? | DLS | Zetasizer Malvern | No | 0.0025 | mg/mL | ? | ? | ? | ? | LuriaBertani | Multidrug resistant Staphylococcus aureus | ? | 0.005 | ? | mg/mL | MIC25 | 0.02 | mg/mL | 24 | In vitro | Lung | A549 | Cancer cells | Human non-small cell lung cancer cells | 100000 | 96 | ? | IC50 | 0.0216 | ? | mg/mL | no | no
Baker et al, Potentially Bioactive Fungus Mediated Silver Nanoparticles, Nanomaterials 2021, 11, 3227 | Baker | 2021 | https://doi.org/10.3390/nano11123227 | micosynthesis | single | Incubator | 40 | ? | No | No | No | No | 0 | 168 | 3 | AgNO3 | Sigma and Hi-Media Mumbai | ? | 1 | mM | Acqueous extraxt of Alternaria sp. with NCBI Accession number: MT982648 | fungal extract | Fungal extract | organic | Acqueous extraxt of Alternaria sp. with NCBI Accession number: MT982648 | fungal extract | Fungal extract | organic | 0.333 | mg/mL | ? | ? | ? | ? | 0.333 | mg/mL | reducing;precursor | BA | ? | ? | ? | ? | ? | ? | ? | ? | ? | washed | 50% ethanol washing | no | no | no | no | no | no | ? | ? | 422 | ? | cubic | TEM | JEOL, JEM-2010 | Crystalline | XRD | Malvern Panalytical Ltd Malvern WR14 1XZ | ? | ? | -20.03 | ? | ELS | Zeta sizer, Malvern | 15 | 1 | TEM | JEM JEOL | 11 | ? | XRD | Panalytical Xpert | 47 | ? | DLS | Zeta sizer Malvern | ? | ? | ? | ? | 0.447 | ? | DLS | Zetasizer Malvern | No | 0.005 | mg/mL | ? | ? | ? | ? | LuriaBertani | Multidrug resistant Staphylococcus aureus | ? | 0.005 | ? | mg/mL | MIC25 | 0.02 | mg/mL | 24 | In vitro | Lung | A549 | Cancer cells | Human non-small cell lung cancer cells | 100000 | 96 | ? | IC50 | 0.0216 | ? | mg/mL | no | no
Baker et al, Potentially Bioactive Fungus Mediated Silver Nanoparticles, Nanomaterials 2021, 11, 3227 | Baker | 2021 | https://doi.org/10.3390/nano11123227 | micosynthesis | single | Incubator | 40 | ? | No | No | No | No | 0 | 168 | 3 | AgNO3 | Sigma and Hi-Media Mumbai | ? | 1 | mM | Acqueous extraxt of Alternaria sp. with NCBI Accession number: MT982648 | fungal extract | Fungal extract | organic | Acqueous extraxt of Alternaria sp. with NCBI Accession number: MT982648 | fungal extract | Fungal extract | organic | 0.333 | mg/mL | ? | ? | ? | ? | 0.333 | mg/mL | reducing;precursor | BA | ? | ? | ? | ? | ? | ? | ? | ? | ? | washed | 50% ethanol washing | no | no | no | no | no | no | ? | ? | 422 | ? | cubic | TEM | JEOL, JEM-2010 | Crystalline | XRD | Malvern Panalytical Ltd Malvern WR14 1XZ | ? | ? | -20.03 | ? | ELS | Zeta sizer, Malvern | 15 | 1 | TEM | JEM JEOL | 11 | ? | XRD | Panalytical Xpert | 47 | ? | DLS | Zeta sizer Malvern | ? | ? | ? | ? | 0.447 | ? | DLS | Zetasizer Malvern | No | 0.01 | mg/mL | ? | ? | ? | ? | LuriaBertani | Multidrug resistant Staphylococcus aureus | ? | 0.005 | ? | mg/mL | MIC25 | 0.02 | mg/mL | 24 | In vitro | Lung | A549 | Cancer cells | Human non-small cell lung cancer cells | 100000 | 96 | ? | IC50 | 0.0216 | ? | mg/mL | no | no
Baker et al, Potentially Bioactive Fungus Mediated Silver Nanoparticles, Nanomaterials 2021, 11, 3227 | Baker | 2021 | https://doi.org/10.3390/nano11123227 | micosynthesis | single | Incubator | 40 | ? | No | No | No | No | 0 | 168 | 3 | AgNO3 | Sigma and Hi-Media Mumbai | ? | 1 | mM | Acqueous extraxt of Alternaria sp. with NCBI Accession number: MT982648 | fungal extract | Fungal extract | organic | Acqueous extraxt of Alternaria sp. with NCBI Accession number: MT982648 | fungal extract | Fungal extract | organic | 0.333 | mg/mL | ? | ? | ? | ? | 0.333 | mg/mL | reducing;precursor | BA | ? | ? | ? | ? | ? | ? | ? | ? | ? | washed | 50% ethanol washing | no | no | no | no | no | no | ? | ? | 422 | ? | cubic | TEM | JEOL, JEM-2010 | Crystalline | XRD | Malvern Panalytical Ltd Malvern WR14 1XZ | ? | ? | -20.03 | ? | ELS | Zeta sizer, Malvern | 15 | 1 | TEM | JEM JEOL | 11 | ? | XRD | Panalytical Xpert | 47 | ? | DLS | Zeta sizer Malvern | ? | ? | ? | ? | 0.447 | ? | DLS | Zetasizer Malvern | No | 0.02 | mg/mL | ? | ? | ? | ? | LuriaBertani | Multidrug resistant Staphylococcus aureus | ? | 0.005 | ? | mg/mL | MIC25 | 0.02 | mg/mL | 24 | In vitro | Lung | A549 | Cancer cells | Human non-small cell lung cancer cells | 100000 | 96 | ? | IC50 | 0.0216 | ? | mg/mL | no | no
Baker et al, Potentially Bioactive Fungus Mediated Silver Nanoparticles, Nanomaterials 2021, 11, 3227 | Baker | 2021 | https://doi.org/10.3390/nano11123227 | micosynthesis | single | Incubator | 40 | ? | No | No | No | No | 0 | 168 | 3 | AgNO3 | Sigma and Hi-Media Mumbai | ? | 1 | mM | Acqueous extraxt of Alternaria sp. with NCBI Accession number: MT982648 | fungal extract | Fungal extract | organic | Acqueous extraxt of Alternaria sp. with NCBI Accession number: MT982648 | fungal extract | Fungal extract | organic | 0.333 | mg/mL | ? | ? | ? | ? | 0.333 | mg/mL | reducing;precursor | BA | ? | ? | ? | ? | ? | ? | ? | ? | ? | washed | 50% ethanol washing | no | no | no | no | no | no | ? | ? | 422 | ? | cubic | TEM | JEOL, JEM-2010 | Crystalline | XRD | Malvern Panalytical Ltd Malvern WR14 1XZ | ? | ? | -20.03 | ? | ELS | Zeta sizer, Malvern | 15 | 1 | TEM | JEM JEOL | 11 | ? | XRD | Panalytical Xpert | 47 | ? | DLS | Zeta sizer Malvern | ? | ? | ? | ? | 0.447 | ? | DLS | Zetasizer Malvern | No | 0.04 | mg/mL | ? | ? | ? | ? | LuriaBertani | Multidrug resistant Staphylococcus aureus | ? | 0.005 | ? | mg/mL | MIC25 | 0.02 | mg/mL | 24 | In vitro | Lung | A549 | Cancer cells | Human non-small cell lung cancer cells | 100000 | 96 | ? | IC50 | 0.0216 | ? | mg/mL | no | no
Baker et al, Potentially Bioactive Fungus Mediated Silver Nanoparticles, Nanomaterials 2021, 11, 3227 | Baker | 2021 | https://doi.org/10.3390/nano11123227 | micosynthesis | single | Incubator | 40 | ? | No | No | No | No | 0 | 168 | 3 | AgNO3 | Sigma and Hi-Media Mumbai | ? | 1 | mM | Acqueous extraxt of Alternaria sp. with NCBI Accession number: MT982648 | fungal extract | Fungal extract | organic | Acqueous extraxt of Alternaria sp. with NCBI Accession number: MT982648 | fungal extract | Fungal extract | organic | 0.333 | mg/mL | ? | ? | ? | ? | 0.333 | mg/mL | reducing;precursor | BA | ? | ? | ? | ? | ? | ? | ? | ? | ? | washed | 50% ethanol washing | no | no | no | no | no | no | ? | ? | 422 | ? | cubic | TEM | JEOL, JEM-2010 | Crystalline | XRD | Malvern Panalytical Ltd Malvern WR14 1XZ | ? | ? | -20.03 | ? | ELS | Zeta sizer, Malvern | 15 | 1 | TEM | JEM JEOL | 11 | ? | XRD | Panalytical Xpert | 47 | ? | DLS | Zeta sizer Malvern | ? | ? | ? | ? | 0.447 | ? | DLS | Zetasizer Malvern | No | 0.08 | mg/mL | ? | ? | ? | ? | LuriaBertani | Multidrug resistant Staphylococcus aureus | ? | 0.005 | ? | mg/mL | MIC25 | 0.02 | mg/mL | 24 | In vitro | Lung | A549 | Cancer cells | Human non-small cell lung cancer cells | 100000 | 96 | ? | IC50 | 0.0216 | ? | mg/mL | no | no
Baker et al, Potentially Bioactive Fungus Mediated Silver Nanoparticles, Nanomaterials 2021, 11, 3227 | Baker | 2021 | https://doi.org/10.3390/nano11123227 | micosynthesis | single | Incubator | 40 | ? | No | No | No | No | 0 | 168 | 3 | AgNO3 | Sigma and Hi-Media Mumbai | ? | 1 | mM | Acqueous extraxt of Alternaria sp. with NCBI Accession number: MT982648 | fungal extract | Fungal extract | organic | Acqueous extraxt of Alternaria sp. with NCBI Accession number: MT982648 | fungal extract | Fungal extract | organic | 0.333 | mg/mL | ? | ? | ? | ? | 0.333 | mg/mL | reducing;precursor | BA | ? | ? | ? | ? | ? | ? | ? | ? | ? | washed | 50% ethanol washing | no | no | no | no | no | no | ? | ? | 422 | ? | cubic | TEM | JEOL, JEM-2010 | Crystalline | XRD | Malvern Panalytical Ltd Malvern WR14 1XZ | ? | ? | -20.03 | ? | ELS | Zeta sizer, Malvern | 15 | 1 | TEM | JEM JEOL | 11 | ? | XRD | Panalytical Xpert | 47 | ? | DLS | Zeta sizer Malvern | ? | ? | ? | ? | 0.447 | ? | DLS | Zetasizer Malvern | No | 0.16 | mg/mL | ? | ? | ? | ? | LuriaBertani | Multidrug resistant Staphylococcus aureus | ? | 0.005 | ? | mg/mL | MIC25 | 0.02 | mg/mL | 24 | In vitro | Lung | A549 | Cancer cells | Human non-small cell lung cancer cells | 100000 | 96 | ? | IC50 | 0.0216 | ? | mg/mL | no | no
Baker et al, Potentially Bioactive Fungus Mediated Silver Nanoparticles, Nanomaterials 2021, 11, 3227 | Baker | 2021 | https://doi.org/10.3390/nano11123227 | micosynthesis | single | Incubator | 40 | ? | No | No | No | No | 0 | 168 | 3 | AgNO3 | Sigma and Hi-Media Mumbai | ? | 1 | mM | Acqueous extraxt of Alternaria sp. with NCBI Accession number: MT982648 | fungal extract | Fungal extract | organic | Acqueous extraxt of Alternaria sp. with NCBI Accession number: MT982648 | fungal extract | Fungal extract | organic | 0.333 | mg/mL | ? | ? | ? | ? | 0.333 | mg/mL | reducing;precursor | BA | ? | ? | ? | ? | ? | ? | ? | ? | ? | washed | 50% ethanol washing | no | no | no | no | no | no | ? | ? | 422 | ? | cubic | TEM | JEOL, JEM-2010 | Crystalline | XRD | Malvern Panalytical Ltd Malvern WR14 1XZ | ? | ? | -20.03 | ? | ELS | Zeta sizer, Malvern | 15 | 1 | TEM | JEM JEOL | 11 | ? | XRD | Panalytical Xpert | 47 | ? | DLS | Zeta sizer Malvern | ? | ? | ? | ? | 0.447 | ? | DLS | Zetasizer Malvern | No | 0.0025 | mg/mL | ? | ? | ? | ? | LuriaBertani | Multidrug resistant Staphylococcus aureus | ? | 0.005 | ? | mg/mL | MIC25 | 0.0225 | mg/mL | 24 | In vitro | Lung | A549 | Cancer cells | Human non-small cell lung cancer cells | 100000 | 96 | ? | IC50 | 0.0216 | ? | mg/mL | no | no
Baker et al, Potentially Bioactive Fungus Mediated Silver Nanoparticles, Nanomaterials 2021, 11, 3227 | Baker | 2021 | https://doi.org/10.3390/nano11123227 | micosynthesis | single | Incubator | 40 | ? | No | No | No | No | 0 | 168 | 3 | AgNO3 | Sigma and Hi-Media Mumbai | ? | 1 | mM | Acqueous extraxt of Alternaria sp. with NCBI Accession number: MT982648 | fungal extract | Fungal extract | organic | Acqueous extraxt of Alternaria sp. with NCBI Accession number: MT982648 | fungal extract | Fungal extract | organic | 0.333 | mg/mL | ? | ? | ? | ? | 0.333 | mg/mL | reducing;precursor | BA | ? | ? | ? | ? | ? | ? | ? | ? | ? | washed | 50% ethanol washing | no | no | no | no | no | no | ? | ? | 422 | ? | cubic | TEM | JEOL, JEM-2010 | Crystalline | XRD | Malvern Panalytical Ltd Malvern WR14 1XZ | ? | ? | -20.03 | ? | ELS | Zeta sizer, Malvern | 15 | 1 | TEM | JEM JEOL | 11 | ? | XRD | Panalytical Xpert | 47 | ? | DLS | Zeta sizer Malvern | ? | ? | ? | ? | 0.447 | ? | DLS | Zetasizer Malvern | No | 0.005 | mg/mL | ? | ? | ? | ? | LuriaBertani | Multidrug resistant Staphylococcus aureus | ? | 0.005 | ? | mg/mL | MIC25 | 0.0225 | mg/mL | 24 | In vitro | Lung | A549 | Cancer cells | Human non-small cell lung cancer cells | 100000 | 96 | ? | IC50 | 0.0216 | ? | mg/mL | no | no
Baker et al, Potentially Bioactive Fungus Mediated Silver Nanoparticles, Nanomaterials 2021, 11, 3227 | Baker | 2021 | https://doi.org/10.3390/nano11123227 | micosynthesis | single | Incubator | 40 | ? | No | No | No | No | 0 | 168 | 3 | AgNO3 | Sigma and Hi-Media Mumbai | ? | 1 | mM | Acqueous extraxt of Alternaria sp. with NCBI Accession number: MT982648 | fungal extract | Fungal extract | organic | Acqueous extraxt of Alternaria sp. with NCBI Accession number: MT982648 | fungal extract | Fungal extract | organic | 0.333 | mg/mL | ? | ? | ? | ? | 0.333 | mg/mL | reducing;precursor | BA | ? | ? | ? | ? | ? | ? | ? | ? | ? | washed | 50% ethanol washing | no | no | no | no | no | no | ? | ? | 422 | ? | cubic | TEM | JEOL, JEM-2010 | Crystalline | XRD | Malvern Panalytical Ltd Malvern WR14 1XZ | ? | ? | -20.03 | ? | ELS | Zeta sizer, Malvern | 15 | 1 | TEM | JEM JEOL | 11 | ? | XRD | Panalytical Xpert | 47 | ? | DLS | Zeta sizer Malvern | ? | ? | ? | ? | 0.447 | ? | DLS | Zetasizer Malvern | No | 0.01 | mg/mL | ? | ? | ? | ? | LuriaBertani | Multidrug resistant Staphylococcus aureus | ? | 0.005 | ? | mg/mL | MIC25 | 0.0225 | mg/mL | 24 | In vitro | Lung | A549 | Cancer cells | Human non-small cell lung cancer cells | 100000 | 96 | ? | IC50 | 0.0216 | ? | mg/mL | no | no
Baker et al, Potentially Bioactive Fungus Mediated Silver Nanoparticles, Nanomaterials 2021, 11, 3227 | Baker | 2021 | https://doi.org/10.3390/nano11123227 | micosynthesis | single | Incubator | 40 | ? | No | No | No | No | 0 | 168 | 3 | AgNO3 | Sigma and Hi-Media Mumbai | ? | 1 | mM | Acqueous extraxt of Alternaria sp. with NCBI Accession number: MT982648 | fungal extract | Fungal extract | organic | Acqueous extraxt of Alternaria sp. with NCBI Accession number: MT982648 | fungal extract | Fungal extract | organic | 0.333 | mg/mL | ? | ? | ? | ? | 0.333 | mg/mL | reducing;precursor | BA | ? | ? | ? | ? | ? | ? | ? | ? | ? | washed | 50% ethanol washing | no | no | no | no | no | no | ? | ? | 422 | ? | cubic | TEM | JEOL, JEM-2010 | Crystalline | XRD | Malvern Panalytical Ltd Malvern WR14 1XZ | ? | ? | -20.03 | ? | ELS | Zeta sizer, Malvern | 15 | 1 | TEM | JEM JEOL | 11 | ? | XRD | Panalytical Xpert | 47 | ? | DLS | Zeta sizer Malvern | ? | ? | ? | ? | 0.447 | ? | DLS | Zetasizer Malvern | No | 0.02 | mg/mL | ? | ? | ? | ? | LuriaBertani | Multidrug resistant Staphylococcus aureus | ? | 0.005 | ? | mg/mL | MIC25 | 0.0225 | mg/mL | 24 | In vitro | Lung | A549 | Cancer cells | Human non-small cell lung cancer cells | 100000 | 96 | ? | IC50 | 0.0216 | ? | mg/mL | no | no
Baker et al, Potentially Bioactive Fungus Mediated Silver Nanoparticles, Nanomaterials 2021, 11, 3227 | Baker | 2021 | https://doi.org/10.3390/nano11123227 | micosynthesis | single | Incubator | 40 | ? | No | No | No | No | 0 | 168 | 3 | AgNO3 | Sigma and Hi-Media Mumbai | ? | 1 | mM | Acqueous extraxt of Alternaria sp. with NCBI Accession number: MT982648 | fungal extract | Fungal extract | organic | Acqueous extraxt of Alternaria sp. with NCBI Accession number: MT982648 | fungal extract | Fungal extract | organic | 0.333 | mg/mL | ? | ? | ? | ? | 0.333 | mg/mL | reducing;precursor | BA | ? | ? | ? | ? | ? | ? | ? | ? | ? | washed | 50% ethanol washing | no | no | no | no | no | no | ? | ? | 422 | ? | cubic | TEM | JEOL, JEM-2010 | Crystalline | XRD | Malvern Panalytical Ltd Malvern WR14 1XZ | ? | ? | -20.03 | ? | ELS | Zeta sizer, Malvern | 15 | 1 | TEM | JEM JEOL | 11 | ? | XRD | Panalytical Xpert | 47 | ? | DLS | Zeta sizer Malvern | ? | ? | ? | ? | 0.447 | ? | DLS | Zetasizer Malvern | No | 0.04 | mg/mL | ? | ? | ? | ? | LuriaBertani | Multidrug resistant Staphylococcus aureus | ? | 0.005 | ? | mg/mL | MIC25 | 0.0225 | mg/mL | 24 | In vitro | Lung | A549 | Cancer cells | Human non-small cell lung cancer cells | 100000 | 96 | ? | IC50 | 0.0216 | ? | mg/mL | no | no
Baker et al, Potentially Bioactive Fungus Mediated Silver Nanoparticles, Nanomaterials 2021, 11, 3227 | Baker | 2021 | https://doi.org/10.3390/nano11123227 | micosynthesis | single | Incubator | 40 | ? | No | No | No | No | 0 | 168 | 3 | AgNO3 | Sigma and Hi-Media Mumbai | ? | 1 | mM | Acqueous extraxt of Alternaria sp. with NCBI Accession number: MT982648 | fungal extract | Fungal extract | organic | Acqueous extraxt of Alternaria sp. with NCBI Accession number: MT982648 | fungal extract | Fungal extract | organic | 0.333 | mg/mL | ? | ? | ? | ? | 0.333 | mg/mL | reducing;precursor | BA | ? | ? | ? | ? | ? | ? | ? | ? | ? | washed | 50% ethanol washing | no | no | no | no | no | no | ? | ? | 422 | ? | cubic | TEM | JEOL, JEM-2010 | Crystalline | XRD | Malvern Panalytical Ltd Malvern WR14 1XZ | ? | ? | -20.03 | ? | ELS | Zeta sizer, Malvern | 15 | 1 | TEM | JEM JEOL | 11 | ? | XRD | Panalytical Xpert | 47 | ? | DLS | Zeta sizer Malvern | ? | ? | ? | ? | 0.447 | ? | DLS | Zetasizer Malvern | No | 0.08 | mg/mL | ? | ? | ? | ? | LuriaBertani | Multidrug resistant Staphylococcus aureus | ? | 0.005 | ? | mg/mL | MIC25 | 0.0225 | mg/mL | 24 | In vitro | Lung | A549 | Cancer cells | Human non-small cell lung cancer cells | 100000 | 96 | ? | IC50 | 0.0216 | ? | mg/mL | no | no
Baker et al, Potentially Bioactive Fungus Mediated Silver Nanoparticles, Nanomaterials 2021, 11, 3227 | Baker | 2021 | https://doi.org/10.3390/nano11123227 | micosynthesis | single | Incubator | 40 | ? | No | No | No | No | 0 | 168 | 3 | AgNO3 | Sigma and Hi-Media Mumbai | ? | 1 | mM | Acqueous extraxt of Alternaria sp. with NCBI Accession number: MT982648 | fungal extract | Fungal extract | organic | Acqueous extraxt of Alternaria sp. with NCBI Accession number: MT982648 | fungal extract | Fungal extract | organic | 0.333 | mg/mL | ? | ? | ? | ? | 0.333 | mg/mL | reducing;precursor | BA | ? | ? | ? | ? | ? | ? | ? | ? | ? | washed | 50% ethanol washing | no | no | no | no | no | no | ? | ? | 422 | ? | cubic | TEM | JEOL, JEM-2010 | Crystalline | XRD | Malvern Panalytical Ltd Malvern WR14 1XZ | ? | ? | -20.03 | ? | ELS | Zeta sizer, Malvern | 15 | 1 | TEM | JEM JEOL | 11 | ? | XRD | Panalytical Xpert | 47 | ? | DLS | Zeta sizer Malvern | ? | ? | ? | ? | 0.447 | ? | DLS | Zetasizer Malvern | No | 0.16 | mg/mL | ? | ? | ? | ? | LuriaBertani | Multidrug resistant Staphylococcus aureus | ? | 0.005 | ? | mg/mL | MIC25 | 0.0225 | mg/mL | 24 | In vitro | Lung | A549 | Cancer cells | Human non-small cell lung cancer cells | 100000 | 96 | ? | IC50 | 0.0216 | ? | mg/mL | no | no
Baker et al, Potentially Bioactive Fungus Mediated Silver Nanoparticles, Nanomaterials 2021, 11, 3227 | Baker | 2021 | https://doi.org/10.3390/nano11123227 | micosynthesis | single | Incubator | 40 | ? | No | No | No | No | 0 | 168 | 3 | AgNO3 | Sigma and Hi-Media Mumbai | ? | 1 | mM | Acqueous extraxt of Alternaria sp. with NCBI Accession number: MT982648 | fungal extract | Fungal extract | organic | Acqueous extraxt of Alternaria sp. with NCBI Accession number: MT982648 | fungal extract | Fungal extract | organic | 0.333 | mg/mL | ? | ? | ? | ? | 0.333 | mg/mL | reducing;precursor | BA | ? | ? | ? | ? | ? | ? | ? | ? | ? | washed | 50% ethanol washing | no | no | no | no | no | no | ? | ? | 422 | ? | cubic | TEM | JEOL, JEM-2010 | Crystalline | XRD | Malvern Panalytical Ltd Malvern WR14 1XZ | ? | ? | -20.03 | ? | ELS | Zeta sizer, Malvern | 15 | 1 | TEM | JEM JEOL | 11 | ? | XRD | Panalytical Xpert | 47 | ? | DLS | Zeta sizer Malvern | ? | ? | ? | ? | 0.447 | ? | DLS | Zetasizer Malvern | No | 0.0025 | mg/mL | ? | ? | ? | ? | LuriaBertani | Multidrug resistant Staphylococcus aureus | ? | 0.005 | ? | mg/mL | MIC25 | 0.025 | mg/mL | 24 | In vitro | Lung | A549 | Cancer cells | Human non-small cell lung cancer cells | 100000 | 96 | ? | IC50 | 0.0216 | ? | mg/mL | no | no
Baker et al, Potentially Bioactive Fungus Mediated Silver Nanoparticles, Nanomaterials 2021, 11, 3227 | Baker | 2021 | https://doi.org/10.3390/nano11123227 | micosynthesis | single | Incubator | 40 | ? | No | No | No | No | 0 | 168 | 3 | AgNO3 | Sigma and Hi-Media Mumbai | ? | 1 | mM | Acqueous extraxt of Alternaria sp. with NCBI Accession number: MT982648 | fungal extract | Fungal extract | organic | Acqueous extraxt of Alternaria sp. with NCBI Accession number: MT982648 | fungal extract | Fungal extract | organic | 0.333 | mg/mL | ? | ? | ? | ? | 0.333 | mg/mL | reducing;precursor | BA | ? | ? | ? | ? | ? | ? | ? | ? | ? | washed | 50% ethanol washing | no | no | no | no | no | no | ? | ? | 422 | ? | cubic | TEM | JEOL, JEM-2010 | Crystalline | XRD | Malvern Panalytical Ltd Malvern WR14 1XZ | ? | ? | -20.03 | ? | ELS | Zeta sizer, Malvern | 15 | 1 | TEM | JEM JEOL | 11 | ? | XRD | Panalytical Xpert | 47 | ? | DLS | Zeta sizer Malvern | ? | ? | ? | ? | 0.447 | ? | DLS | Zetasizer Malvern | No | 0.005 | mg/mL | ? | ? | ? | ? | LuriaBertani | Multidrug resistant Staphylococcus aureus | ? | 0.005 | ? | mg/mL | MIC25 | 0.025 | mg/mL | 24 | In vitro | Lung | A549 | Cancer cells | Human non-small cell lung cancer cells | 100000 | 96 | ? | IC50 | 0.0216 | ? | mg/mL | no | no
Baker et al, Potentially Bioactive Fungus Mediated Silver Nanoparticles, Nanomaterials 2021, 11, 3227 | Baker | 2021 | https://doi.org/10.3390/nano11123227 | micosynthesis | single | Incubator | 40 | ? | No | No | No | No | 0 | 168 | 3 | AgNO3 | Sigma and Hi-Media Mumbai | ? | 1 | mM | Acqueous extraxt of Alternaria sp. with NCBI Accession number: MT982648 | fungal extract | Fungal extract | organic | Acqueous extraxt of Alternaria sp. with NCBI Accession number: MT982648 | fungal extract | Fungal extract | organic | 0.333 | mg/mL | ? | ? | ? | ? | 0.333 | mg/mL | reducing;precursor | BA | ? | ? | ? | ? | ? | ? | ? | ? | ? | washed | 50% ethanol washing | no | no | no | no | no | no | ? | ? | 422 | ? | cubic | TEM | JEOL, JEM-2010 | Crystalline | XRD | Malvern Panalytical Ltd Malvern WR14 1XZ | ? | ? | -20.03 | ? | ELS | Zeta sizer, Malvern | 15 | 1 | TEM | JEM JEOL | 11 | ? | XRD | Panalytical Xpert | 47 | ? | DLS | Zeta sizer Malvern | ? | ? | ? | ? | 0.447 | ? | DLS | Zetasizer Malvern | No | 0.01 | mg/mL | ? | ? | ? | ? | LuriaBertani | Multidrug resistant Staphylococcus aureus | ? | 0.005 | ? | mg/mL | MIC25 | 0.025 | mg/mL | 24 | In vitro | Lung | A549 | Cancer cells | Human non-small cell lung cancer cells | 100000 | 96 | ? | IC50 | 0.0216 | ? | mg/mL | no | no
Baker et al, Potentially Bioactive Fungus Mediated Silver Nanoparticles, Nanomaterials 2021, 11, 3227 | Baker | 2021 | https://doi.org/10.3390/nano11123227 | micosynthesis | single | Incubator | 40 | ? | No | No | No | No | 0 | 168 | 3 | AgNO3 | Sigma and Hi-Media Mumbai | ? | 1 | mM | Acqueous extraxt of Alternaria sp. with NCBI Accession number: MT982648 | fungal extract | Fungal extract | organic | Acqueous extraxt of Alternaria sp. with NCBI Accession number: MT982648 | fungal extract | Fungal extract | organic | 0.333 | mg/mL | ? | ? | ? | ? | 0.333 | mg/mL | reducing;precursor | BA | ? | ? | ? | ? | ? | ? | ? | ? | ? | washed | 50% ethanol washing | no | no | no | no | no | no | ? | ? | 422 | ? | cubic | TEM | JEOL, JEM-2010 | Crystalline | XRD | Malvern Panalytical Ltd Malvern WR14 1XZ | ? | ? | -20.03 | ? | ELS | Zeta sizer, Malvern | 15 | 1 | TEM | JEM JEOL | 11 | ? | XRD | Panalytical Xpert | 47 | ? | DLS | Zeta sizer Malvern | ? | ? | ? | ? | 0.447 | ? | DLS | Zetasizer Malvern | No | 0.02 | mg/mL | ? | ? | ? | ? | LuriaBertani | Multidrug resistant Staphylococcus aureus | ? | 0.005 | ? | mg/mL | MIC25 | 0.025 | mg/mL | 24 | In vitro | Lung | A549 | Cancer cells | Human non-small cell lung cancer cells | 100000 | 96 | ? | IC50 | 0.0216 | ? | mg/mL | no | no
Baker et al, Potentially Bioactive Fungus Mediated Silver Nanoparticles, Nanomaterials 2021, 11, 3227 | Baker | 2021 | https://doi.org/10.3390/nano11123227 | micosynthesis | single | Incubator | 40 | ? | No | No | No | No | 0 | 168 | 3 | AgNO3 | Sigma and Hi-Media Mumbai | ? | 1 | mM | Acqueous extraxt of Alternaria sp. with NCBI Accession number: MT982648 | fungal extract | Fungal extract | organic | Acqueous extraxt of Alternaria sp. with NCBI Accession number: MT982648 | fungal extract | Fungal extract | organic | 0.333 | mg/mL | ? | ? | ? | ? | 0.333 | mg/mL | reducing;precursor | BA | ? | ? | ? | ? | ? | ? | ? | ? | ? | washed | 50% ethanol washing | no | no | no | no | no | no | ? | ? | 422 | ? | cubic | TEM | JEOL, JEM-2010 | Crystalline | XRD | Malvern Panalytical Ltd Malvern WR14 1XZ | ? | ? | -20.03 | ? | ELS | Zeta sizer, Malvern | 15 | 1 | TEM | JEM JEOL | 11 | ? | XRD | Panalytical Xpert | 47 | ? | DLS | Zeta sizer Malvern | ? | ? | ? | ? | 0.447 | ? | DLS | Zetasizer Malvern | No | 0.04 | mg/mL | ? | ? | ? | ? | LuriaBertani | Multidrug resistant Staphylococcus aureus | ? | 0.005 | ? | mg/mL | MIC25 | 0.025 | mg/mL | 24 | In vitro | Lung | A549 | Cancer cells | Human non-small cell lung cancer cells | 100000 | 96 | ? | IC50 | 0.0216 | ? | mg/mL | no | no
Baker et al, Potentially Bioactive Fungus Mediated Silver Nanoparticles, Nanomaterials 2021, 11, 3227 | Baker | 2021 | https://doi.org/10.3390/nano11123227 | micosynthesis | single | Incubator | 40 | ? | No | No | No | No | 0 | 168 | 3 | AgNO3 | Sigma and Hi-Media Mumbai | ? | 1 | mM | Acqueous extraxt of Alternaria sp. with NCBI Accession number: MT982648 | fungal extract | Fungal extract | organic | Acqueous extraxt of Alternaria sp. with NCBI Accession number: MT982648 | fungal extract | Fungal extract | organic | 0.333 | mg/mL | ? | ? | ? | ? | 0.333 | mg/mL | reducing;precursor | BA | ? | ? | ? | ? | ? | ? | ? | ? | ? | washed | 50% ethanol washing | no | no | no | no | no | no | ? | ? | 422 | ? | cubic | TEM | JEOL, JEM-2010 | Crystalline | XRD | Malvern Panalytical Ltd Malvern WR14 1XZ | ? | ? | -20.03 | ? | ELS | Zeta sizer, Malvern | 15 | 1 | TEM | JEM JEOL | 11 | ? | XRD | Panalytical Xpert | 47 | ? | DLS | Zeta sizer Malvern | ? | ? | ? | ? | 0.447 | ? | DLS | Zetasizer Malvern | No | 0.08 | mg/mL | ? | ? | ? | ? | LuriaBertani | Multidrug resistant Staphylococcus aureus | ? | 0.005 | ? | mg/mL | MIC25 | 0.025 | mg/mL | 24 | In vitro | Lung | A549 | Cancer cells | Human non-small cell lung cancer cells | 100000 | 96 | ? | IC50 | 0.0216 | ? | mg/mL | no | no
Baker et al, Potentially Bioactive Fungus Mediated Silver Nanoparticles, Nanomaterials 2021, 11, 3227 | Baker | 2021 | https://doi.org/10.3390/nano11123227 | micosynthesis | single | Incubator | 40 | ? | No | No | No | No | 0 | 168 | 3 | AgNO3 | Sigma and Hi-Media Mumbai | ? | 1 | mM | Acqueous extraxt of Alternaria sp. with NCBI Accession number: MT982648 | fungal extract | Fungal extract | organic | Acqueous extraxt of Alternaria sp. with NCBI Accession number: MT982648 | fungal extract | Fungal extract | organic | 0.333 | mg/mL | ? | ? | ? | ? | 0.333 | mg/mL | reducing;precursor | BA | ? | ? | ? | ? | ? | ? | ? | ? | ? | washed | 50% ethanol washing | no | no | no | no | no | no | ? | ? | 422 | ? | cubic | TEM | JEOL, JEM-2010 | Crystalline | XRD | Malvern Panalytical Ltd Malvern WR14 1XZ | ? | ? | -20.03 | ? | ELS | Zeta sizer, Malvern | 15 | 1 | TEM | JEM JEOL | 11 | ? | XRD | Panalytical Xpert | 47 | ? | DLS | Zeta sizer Malvern | ? | ? | ? | ? | 0.447 | ? | DLS | Zetasizer Malvern | No | 0.16 | mg/mL | ? | ? | ? | ? | LuriaBertani | Multidrug resistant Staphylococcus aureus | ? | 0.005 | ? | mg/mL | MIC25 | 0.025 | mg/mL | 24 | In vitro | Lung | A549 | Cancer cells | Human non-small cell lung cancer cells | 100000 | 96 | ? | IC50 | 0.0216 | ? | mg/mL | no | no
Baker et al, Potentially Bioactive Fungus Mediated Silver Nanoparticles, Nanomaterials 2021, 11, 3227 | Baker | 2021 | https://doi.org/10.3390/nano11123227 | micosynthesis | single | Incubator | 40 | ? | No | No | No | No | 0 | 168 | 3 | AgNO3 | Sigma and Hi-Media Mumbai | ? | 1 | mM | Acqueous extraxt of Alternaria sp. with NCBI Accession number: MT982648 | fungal extract | Fungal extract | organic | Acqueous extraxt of Alternaria sp. with NCBI Accession number: MT982648 | fungal extract | Fungal extract | organic | 0.333 | mg/mL | ? | ? | ? | ? | 0.333 | mg/mL | reducing;precursor | BA | ? | ? | ? | ? | ? | ? | ? | ? | ? | washed | 50% ethanol washing | no | no | no | no | no | no | ? | ? | 422 | ? | cubic | TEM | JEOL, JEM-2010 | Crystalline | XRD | Malvern Panalytical Ltd Malvern WR14 1XZ | ? | ? | -20.03 | ? | ELS | Zeta sizer, Malvern | 15 | 1 | TEM | JEM JEOL | 11 | ? | XRD | Panalytical Xpert | 47 | ? | DLS | Zeta sizer Malvern | ? | ? | ? | ? | 0.447 | ? | DLS | Zetasizer Malvern | No | 0.0025 | mg/mL | ? | ? | ? | ? | LuriaBertani | Klebsiella pneumoniae | ? | 0.004 | ? | mg/mL | MIC25 | 0.0025 | mg/mL | 24 | In vitro | Lung | A549 | Cancer cells | Human non-small cell lung cancer cells | 100000 | 96 | ? | IC50 | 0.0216 | ? | mg/mL | no | no
Baker et al, Potentially Bioactive Fungus Mediated Silver Nanoparticles, Nanomaterials 2021, 11, 3227 | Baker | 2021 | https://doi.org/10.3390/nano11123227 | micosynthesis | single | Incubator | 40 | ? | No | No | No | No | 0 | 168 | 3 | AgNO3 | Sigma and Hi-Media Mumbai | ? | 1 | mM | Acqueous extraxt of Alternaria sp. with NCBI Accession number: MT982648 | fungal extract | Fungal extract | organic | Acqueous extraxt of Alternaria sp. with NCBI Accession number: MT982648 | fungal extract | Fungal extract | organic | 0.333 | mg/mL | ? | ? | ? | ? | 0.333 | mg/mL | reducing;precursor | BA | ? | ? | ? | ? | ? | ? | ? | ? | ? | washed | 50% ethanol washing | no | no | no | no | no | no | ? | ? | 422 | ? | cubic | TEM | JEOL, JEM-2010 | Crystalline | XRD | Malvern Panalytical Ltd Malvern WR14 1XZ | ? | ? | -20.03 | ? | ELS | Zeta sizer, Malvern | 15 | 1 | TEM | JEM JEOL | 11 | ? | XRD | Panalytical Xpert | 47 | ? | DLS | Zeta sizer Malvern | ? | ? | ? | ? | 0.447 | ? | DLS | Zetasizer Malvern | No | 0.005 | mg/mL | ? | ? | ? | ? | LuriaBertani | Klebsiella pneumoniae | ? | 0.004 | ? | mg/mL | MIC25 | 0.0025 | mg/mL | 24 | In vitro | Lung | A549 | Cancer cells | Human non-small cell lung cancer cells | 100000 | 96 | ? | IC50 | 0.0216 | ? | mg/mL | no | no
Baker et al, Potentially Bioactive Fungus Mediated Silver Nanoparticles, Nanomaterials 2021, 11, 3227 | Baker | 2021 | https://doi.org/10.3390/nano11123227 | micosynthesis | single | Incubator | 40 | ? | No | No | No | No | 0 | 168 | 3 | AgNO3 | Sigma and Hi-Media Mumbai | ? | 1 | mM | Acqueous extraxt of Alternaria sp. with NCBI Accession number: MT982648 | fungal extract | Fungal extract | organic | Acqueous extraxt of Alternaria sp. with NCBI Accession number: MT982648 | fungal extract | Fungal extract | organic | 0.333 | mg/mL | ? | ? | ? | ? | 0.333 | mg/mL | reducing;precursor | BA | ? | ? | ? | ? | ? | ? | ? | ? | ? | washed | 50% ethanol washing | no | no | no | no | no | no | ? | ? | 422 | ? | cubic | TEM | JEOL, JEM-2010 | Crystalline | XRD | Malvern Panalytical Ltd Malvern WR14 1XZ | ? | ? | -20.03 | ? | ELS | Zeta sizer, Malvern | 15 | 1 | TEM | JEM JEOL | 11 | ? | XRD | Panalytical Xpert | 47 | ? | DLS | Zeta sizer Malvern | ? | ? | ? | ? | 0.447 | ? | DLS | Zetasizer Malvern | No | 0.01 | mg/mL | ? | ? | ? | ? | LuriaBertani | Klebsiella pneumoniae | ? | 0.004 | ? | mg/mL | MIC25 | 0.0025 | mg/mL | 24 | In vitro | Lung | A549 | Cancer cells | Human non-small cell lung cancer cells | 100000 | 96 | ? | IC50 | 0.0216 | ? | mg/mL | no | no
Baker et al, Potentially Bioactive Fungus Mediated Silver Nanoparticles, Nanomaterials 2021, 11, 3227 | Baker | 2021 | https://doi.org/10.3390/nano11123227 | micosynthesis | single | Incubator | 40 | ? | No | No | No | No | 0 | 168 | 3 | AgNO3 | Sigma and Hi-Media Mumbai | ? | 1 | mM | Acqueous extraxt of Alternaria sp. with NCBI Accession number: MT982648 | fungal extract | Fungal extract | organic | Acqueous extraxt of Alternaria sp. with NCBI Accession number: MT982648 | fungal extract | Fungal extract | organic | 0.333 | mg/mL | ? | ? | ? | ? | 0.333 | mg/mL | reducing;precursor | BA | ? | ? | ? | ? | ? | ? | ? | ? | ? | washed | 50% ethanol washing | no | no | no | no | no | no | ? | ? | 422 | ? | cubic | TEM | JEOL, JEM-2010 | Crystalline | XRD | Malvern Panalytical Ltd Malvern WR14 1XZ | ? | ? | -20.03 | ? | ELS | Zeta sizer, Malvern | 15 | 1 | TEM | JEM JEOL | 11 | ? | XRD | Panalytical Xpert | 47 | ? | DLS | Zeta sizer Malvern | ? | ? | ? | ? | 0.447 | ? | DLS | Zetasizer Malvern | No | 0.02 | mg/mL | ? | ? | ? | ? | LuriaBertani | Klebsiella pneumoniae | ? | 0.004 | ? | mg/mL | MIC25 | 0.0025 | mg/mL | 24 | In vitro | Lung | A549 | Cancer cells | Human non-small cell lung cancer cells | 100000 | 96 | ? | IC50 | 0.0216 | ? | mg/mL | no | no
Baker et al, Potentially Bioactive Fungus Mediated Silver Nanoparticles, Nanomaterials 2021, 11, 3227 | Baker | 2021 | https://doi.org/10.3390/nano11123227 | micosynthesis | single | Incubator | 40 | ? | No | No | No | No | 0 | 168 | 3 | AgNO3 | Sigma and Hi-Media Mumbai | ? | 1 | mM | Acqueous extraxt of Alternaria sp. with NCBI Accession number: MT982648 | fungal extract | Fungal extract | organic | Acqueous extraxt of Alternaria sp. with NCBI Accession number: MT982648 | fungal extract | Fungal extract | organic | 0.333 | mg/mL | ? | ? | ? | ? | 0.333 | mg/mL | reducing;precursor | BA | ? | ? | ? | ? | ? | ? | ? | ? | ? | washed | 50% ethanol washing | no | no | no | no | no | no | ? | ? | 422 | ? | cubic | TEM | JEOL, JEM-2010 | Crystalline | XRD | Malvern Panalytical Ltd Malvern WR14 1XZ | ? | ? | -20.03 | ? | ELS | Zeta sizer, Malvern | 15 | 1 | TEM | JEM JEOL | 11 | ? | XRD | Panalytical Xpert | 47 | ? | DLS | Zeta sizer Malvern | ? | ? | ? | ? | 0.447 | ? | DLS | Zetasizer Malvern | No | 0.04 | mg/mL | ? | ? | ? | ? | LuriaBertani | Klebsiella pneumoniae | ? | 0.004 | ? | mg/mL | MIC25 | 0.0025 | mg/mL | 24 | In vitro | Lung | A549 | Cancer cells | Human non-small cell lung cancer cells | 100000 | 96 | ? | IC50 | 0.0216 | ? | mg/mL | no | no
Baker et al, Potentially Bioactive Fungus Mediated Silver Nanoparticles, Nanomaterials 2021, 11, 3227 | Baker | 2021 | https://doi.org/10.3390/nano11123227 | micosynthesis | single | Incubator | 40 | ? | No | No | No | No | 0 | 168 | 3 | AgNO3 | Sigma and Hi-Media Mumbai | ? | 1 | mM | Acqueous extraxt of Alternaria sp. with NCBI Accession number: MT982648 | fungal extract | Fungal extract | organic | Acqueous extraxt of Alternaria sp. with NCBI Accession number: MT982648 | fungal extract | Fungal extract | organic | 0.333 | mg/mL | ? | ? | ? | ? | 0.333 | mg/mL | reducing;precursor | BA | ? | ? | ? | ? | ? | ? | ? | ? | ? | washed | 50% ethanol washing | no | no | no | no | no | no | ? | ? | 422 | ? | cubic | TEM | JEOL, JEM-2010 | Crystalline | XRD | Malvern Panalytical Ltd Malvern WR14 1XZ | ? | ? | -20.03 | ? | ELS | Zeta sizer, Malvern | 15 | 1 | TEM | JEM JEOL | 11 | ? | XRD | Panalytical Xpert | 47 | ? | DLS | Zeta sizer Malvern | ? | ? | ? | ? | 0.447 | ? | DLS | Zetasizer Malvern | No | 0.08 | mg/mL | ? | ? | ? | ? | LuriaBertani | Klebsiella pneumoniae | ? | 0.004 | ? | mg/mL | MIC25 | 0.0025 | mg/mL | 24 | In vitro | Lung | A549 | Cancer cells | Human non-small cell lung cancer cells | 100000 | 96 | ? | IC50 | 0.0216 | ? | mg/mL | no | no
Baker et al, Potentially Bioactive Fungus Mediated Silver Nanoparticles, Nanomaterials 2021, 11, 3227 | Baker | 2021 | https://doi.org/10.3390/nano11123227 | micosynthesis | single | Incubator | 40 | ? | No | No | No | No | 0 | 168 | 3 | AgNO3 | Sigma and Hi-Media Mumbai | ? | 1 | mM | Acqueous extraxt of Alternaria sp. with NCBI Accession number: MT982648 | fungal extract | Fungal extract | organic | Acqueous extraxt of Alternaria sp. with NCBI Accession number: MT982648 | fungal extract | Fungal extract | organic | 0.333 | mg/mL | ? | ? | ? | ? | 0.333 | mg/mL | reducing;precursor | BA | ? | ? | ? | ? | ? | ? | ? | ? | ? | washed | 50% ethanol washing | no | no | no | no | no | no | ? | ? | 422 | ? | cubic | TEM | JEOL, JEM-2010 | Crystalline | XRD | Malvern Panalytical Ltd Malvern WR14 1XZ | ? | ? | -20.03 | ? | ELS | Zeta sizer, Malvern | 15 | 1 | TEM | JEM JEOL | 11 | ? | XRD | Panalytical Xpert | 47 | ? | DLS | Zeta sizer Malvern | ? | ? | ? | ? | 0.447 | ? | DLS | Zetasizer Malvern | No | 0.16 | mg/mL | ? | ? | ? | ? | LuriaBertani | Klebsiella pneumoniae | ? | 0.004 | ? | mg/mL | MIC25 | 0.0025 | mg/mL | 24 | In vitro | Lung | A549 | Cancer cells | Human non-small cell lung cancer cells | 100000 | 96 | ? | IC50 | 0.0216 | ? | mg/mL | no | no
Baker et al, Potentially Bioactive Fungus Mediated Silver Nanoparticles, Nanomaterials 2021, 11, 3227 | Baker | 2021 | https://doi.org/10.3390/nano11123227 | micosynthesis | single | Incubator | 40 | ? | No | No | No | No | 0 | 168 | 3 | AgNO3 | Sigma and Hi-Media Mumbai | ? | 1 | mM | Acqueous extraxt of Alternaria sp. with NCBI Accession number: MT982648 | fungal extract | Fungal extract | organic | Acqueous extraxt of Alternaria sp. with NCBI Accession number: MT982648 | fungal extract | Fungal extract | organic | 0.333 | mg/mL | ? | ? | ? | ? | 0.333 | mg/mL | reducing;precursor | BA | ? | ? | ? | ? | ? | ? | ? | ? | ? | washed | 50% ethanol washing | no | no | no | no | no | no | ? | ? | 422 | ? | cubic | TEM | JEOL, JEM-2010 | Crystalline | XRD | Malvern Panalytical Ltd Malvern WR14 1XZ | ? | ? | -20.03 | ? | ELS | Zeta sizer, Malvern | 15 | 1 | TEM | JEM JEOL | 11 | ? | XRD | Panalytical Xpert | 47 | ? | DLS | Zeta sizer Malvern | ? | ? | ? | ? | 0.447 | ? | DLS | Zetasizer Malvern | No | 0.0025 | mg/mL | ? | ? | ? | ? | LuriaBertani | Klebsiella pneumoniae | ? | 0.004 | ? | mg/mL | MIC25 | 0.005 | mg/mL | 24 | In vitro | Lung | A549 | Cancer cells | Human non-small cell lung cancer cells | 100000 | 96 | ? | IC50 | 0.0216 | ? | mg/mL | no | no
Baker et al, Potentially Bioactive Fungus Mediated Silver Nanoparticles, Nanomaterials 2021, 11, 3227 | Baker | 2021 | https://doi.org/10.3390/nano11123227 | micosynthesis | single | Incubator | 40 | ? | No | No | No | No | 0 | 168 | 3 | AgNO3 | Sigma and Hi-Media Mumbai | ? | 1 | mM | Acqueous extraxt of Alternaria sp. with NCBI Accession number: MT982648 | fungal extract | Fungal extract | organic | Acqueous extraxt of Alternaria sp. with NCBI Accession number: MT982648 | fungal extract | Fungal extract | organic | 0.333 | mg/mL | ? | ? | ? | ? | 0.333 | mg/mL | reducing;precursor | BA | ? | ? | ? | ? | ? | ? | ? | ? | ? | washed | 50% ethanol washing | no | no | no | no | no | no | ? | ? | 422 | ? | cubic | TEM | JEOL, JEM-2010 | Crystalline | XRD | Malvern Panalytical Ltd Malvern WR14 1XZ | ? | ? | -20.03 | ? | ELS | Zeta sizer, Malvern | 15 | 1 | TEM | JEM JEOL | 11 | ? | XRD | Panalytical Xpert | 47 | ? | DLS | Zeta sizer Malvern | ? | ? | ? | ? | 0.447 | ? | DLS | Zetasizer Malvern | No | 0.005 | mg/mL | ? | ? | ? | ? | LuriaBertani | Klebsiella pneumoniae | ? | 0.004 | ? | mg/mL | MIC25 | 0.005 | mg/mL | 24 | In vitro | Lung | A549 | Cancer cells | Human non-small cell lung cancer cells | 100000 | 96 | ? | IC50 | 0.0216 | ? | mg/mL | no | no
Baker et al, Potentially Bioactive Fungus Mediated Silver Nanoparticles, Nanomaterials 2021, 11, 3227 | Baker | 2021 | https://doi.org/10.3390/nano11123227 | micosynthesis | single | Incubator | 40 | ? | No | No | No | No | 0 | 168 | 3 | AgNO3 | Sigma and Hi-Media Mumbai | ? | 1 | mM | Acqueous extraxt of Alternaria sp. with NCBI Accession number: MT982648 | fungal extract | Fungal extract | organic | Acqueous extraxt of Alternaria sp. with NCBI Accession number: MT982648 | fungal extract | Fungal extract | organic | 0.333 | mg/mL | ? | ? | ? | ? | 0.333 | mg/mL | reducing;precursor | BA | ? | ? | ? | ? | ? | ? | ? | ? | ? | washed | 50% ethanol washing | no | no | no | no | no | no | ? | ? | 422 | ? | cubic | TEM | JEOL, JEM-2010 | Crystalline | XRD | Malvern Panalytical Ltd Malvern WR14 1XZ | ? | ? | -20.03 | ? | ELS | Zeta sizer, Malvern | 15 | 1 | TEM | JEM JEOL | 11 | ? | XRD | Panalytical Xpert | 47 | ? | DLS | Zeta sizer Malvern | ? | ? | ? | ? | 0.447 | ? | DLS | Zetasizer Malvern | No | 0.01 | mg/mL | ? | ? | ? | ? | LuriaBertani | Klebsiella pneumoniae | ? | 0.004 | ? | mg/mL | MIC25 | 0.005 | mg/mL | 24 | In vitro | Lung | A549 | Cancer cells | Human non-small cell lung cancer cells | 100000 | 96 | ? | IC50 | 0.0216 | ? | mg/mL | no | no
Baker et al, Potentially Bioactive Fungus Mediated Silver Nanoparticles, Nanomaterials 2021, 11, 3227 | Baker | 2021 | https://doi.org/10.3390/nano11123227 | micosynthesis | single | Incubator | 40 | ? | No | No | No | No | 0 | 168 | 3 | AgNO3 | Sigma and Hi-Media Mumbai | ? | 1 | mM | Acqueous extraxt of Alternaria sp. with NCBI Accession number: MT982648 | fungal extract | Fungal extract | organic | Acqueous extraxt of Alternaria sp. with NCBI Accession number: MT982648 | fungal extract | Fungal extract | organic | 0.333 | mg/mL | ? | ? | ? | ? | 0.333 | mg/mL | reducing;precursor | BA | ? | ? | ? | ? | ? | ? | ? | ? | ? | washed | 50% ethanol washing | no | no | no | no | no | no | ? | ? | 422 | ? | cubic | TEM | JEOL, JEM-2010 | Crystalline | XRD | Malvern Panalytical Ltd Malvern WR14 1XZ | ? | ? | -20.03 | ? | ELS | Zeta sizer, Malvern | 15 | 1 | TEM | JEM JEOL | 11 | ? | XRD | Panalytical Xpert | 47 | ? | DLS | Zeta sizer Malvern | ? | ? | ? | ? | 0.447 | ? | DLS | Zetasizer Malvern | No | 0.02 | mg/mL | ? | ? | ? | ? | LuriaBertani | Klebsiella pneumoniae | ? | 0.004 | ? | mg/mL | MIC25 | 0.005 | mg/mL | 24 | In vitro | Lung | A549 | Cancer cells | Human non-small cell lung cancer cells | 100000 | 96 | ? | IC50 | 0.0216 | ? | mg/mL | no | no
Baker et al, Potentially Bioactive Fungus Mediated Silver Nanoparticles, Nanomaterials 2021, 11, 3227 | Baker | 2021 | https://doi.org/10.3390/nano11123227 | micosynthesis | single | Incubator | 40 | ? | No | No | No | No | 0 | 168 | 3 | AgNO3 | Sigma and Hi-Media Mumbai | ? | 1 | mM | Acqueous extraxt of Alternaria sp. with NCBI Accession number: MT982648 | fungal extract | Fungal extract | organic | Acqueous extraxt of Alternaria sp. with NCBI Accession number: MT982648 | fungal extract | Fungal extract | organic | 0.333 | mg/mL | ? | ? | ? | ? | 0.333 | mg/mL | reducing;precursor | BA | ? | ? | ? | ? | ? | ? | ? | ? | ? | washed | 50% ethanol washing | no | no | no | no | no | no | ? | ? | 422 | ? | cubic | TEM | JEOL, JEM-2010 | Crystalline | XRD | Malvern Panalytical Ltd Malvern WR14 1XZ | ? | ? | -20.03 | ? | ELS | Zeta sizer, Malvern | 15 | 1 | TEM | JEM JEOL | 11 | ? | XRD | Panalytical Xpert | 47 | ? | DLS | Zeta sizer Malvern | ? | ? | ? | ? | 0.447 | ? | DLS | Zetasizer Malvern | No | 0.04 | mg/mL | ? | ? | ? | ? | LuriaBertani | Klebsiella pneumoniae | ? | 0.004 | ? | mg/mL | MIC25 | 0.005 | mg/mL | 24 | In vitro | Lung | A549 | Cancer cells | Human non-small cell lung cancer cells | 100000 | 96 | ? | IC50 | 0.0216 | ? | mg/mL | no | no
Baker et al, Potentially Bioactive Fungus Mediated Silver Nanoparticles, Nanomaterials 2021, 11, 3227 | Baker | 2021 | https://doi.org/10.3390/nano11123227 | micosynthesis | single | Incubator | 40 | ? | No | No | No | No | 0 | 168 | 3 | AgNO3 | Sigma and Hi-Media Mumbai | ? | 1 | mM | Acqueous extraxt of Alternaria sp. with NCBI Accession number: MT982648 | fungal extract | Fungal extract | organic | Acqueous extraxt of Alternaria sp. with NCBI Accession number: MT982648 | fungal extract | Fungal extract | organic | 0.333 | mg/mL | ? | ? | ? | ? | 0.333 | mg/mL | reducing;precursor | BA | ? | ? | ? | ? | ? | ? | ? | ? | ? | washed | 50% ethanol washing | no | no | no | no | no | no | ? | ? | 422 | ? | cubic | TEM | JEOL, JEM-2010 | Crystalline | XRD | Malvern Panalytical Ltd Malvern WR14 1XZ | ? | ? | -20.03 | ? | ELS | Zeta sizer, Malvern | 15 | 1 | TEM | JEM JEOL | 11 | ? | XRD | Panalytical Xpert | 47 | ? | DLS | Zeta sizer Malvern | ? | ? | ? | ? | 0.447 | ? | DLS | Zetasizer Malvern | No | 0.08 | mg/mL | ? | ? | ? | ? | LuriaBertani | Klebsiella pneumoniae | ? | 0.004 | ? | mg/mL | MIC25 | 0.005 | mg/mL | 24 | In vitro | Lung | A549 | Cancer cells | Human non-small cell lung cancer cells | 100000 | 96 | ? | IC50 | 0.0216 | ? | mg/mL | no | no
Baker et al, Potentially Bioactive Fungus Mediated Silver Nanoparticles, Nanomaterials 2021, 11, 3227 | Baker | 2021 | https://doi.org/10.3390/nano11123227 | micosynthesis | single | Incubator | 40 | ? | No | No | No | No | 0 | 168 | 3 | AgNO3 | Sigma and Hi-Media Mumbai | ? | 1 | mM | Acqueous extraxt of Alternaria sp. with NCBI Accession number: MT982648 | fungal extract | Fungal extract | organic | Acqueous extraxt of Alternaria sp. with NCBI Accession number: MT982648 | fungal extract | Fungal extract | organic | 0.333 | mg/mL | ? | ? | ? | ? | 0.333 | mg/mL | reducing;precursor | BA | ? | ? | ? | ? | ? | ? | ? | ? | ? | washed | 50% ethanol washing | no | no | no | no | no | no | ? | ? | 422 | ? | cubic | TEM | JEOL, JEM-2010 | Crystalline | XRD | Malvern Panalytical Ltd Malvern WR14 1XZ | ? | ? | -20.03 | ? | ELS | Zeta sizer, Malvern | 15 | 1 | TEM | JEM JEOL | 11 | ? | XRD | Panalytical Xpert | 47 | ? | DLS | Zeta sizer Malvern | ? | ? | ? | ? | 0.447 | ? | DLS | Zetasizer Malvern | No | 0.16 | mg/mL | ? | ? | ? | ? | LuriaBertani | Klebsiella pneumoniae | ? | 0.004 | ? | mg/mL | MIC25 | 0.005 | mg/mL | 24 | In vitro | Lung | A549 | Cancer cells | Human non-small cell lung cancer cells | 100000 | 96 | ? | IC50 | 0.0216 | ? | mg/mL | no | no
Baker et al, Potentially Bioactive Fungus Mediated Silver Nanoparticles, Nanomaterials 2021, 11, 3227 | Baker | 2021 | https://doi.org/10.3390/nano11123227 | micosynthesis | single | Incubator | 40 | ? | No | No | No | No | 0 | 168 | 3 | AgNO3 | Sigma and Hi-Media Mumbai | ? | 1 | mM | Acqueous extraxt of Alternaria sp. with NCBI Accession number: MT982648 | fungal extract | Fungal extract | organic | Acqueous extraxt of Alternaria sp. with NCBI Accession number: MT982648 | fungal extract | Fungal extract | organic | 0.333 | mg/mL | ? | ? | ? | ? | 0.333 | mg/mL | reducing;precursor | BA | ? | ? | ? | ? | ? | ? | ? | ? | ? | washed | 50% ethanol washing | no | no | no | no | no | no | ? | ? | 422 | ? | cubic | TEM | JEOL, JEM-2010 | Crystalline | XRD | Malvern Panalytical Ltd Malvern WR14 1XZ | ? | ? | -20.03 | ? | ELS | Zeta sizer, Malvern | 15 | 1 | TEM | JEM JEOL | 11 | ? | XRD | Panalytical Xpert | 47 | ? | DLS | Zeta sizer Malvern | ? | ? | ? | ? | 0.447 | ? | DLS | Zetasizer Malvern | No | 0.0025 | mg/mL | ? | ? | ? | ? | LuriaBertani | Klebsiella pneumoniae | ? | 0.004 | ? | mg/mL | MIC25 | 0.0075 | mg/mL | 24 | In vitro | Lung | A549 | Cancer cells | Human non-small cell lung cancer cells | 100000 | 96 | ? | IC50 | 0.0216 | ? | mg/mL | no | no
Baker et al, Potentially Bioactive Fungus Mediated Silver Nanoparticles, Nanomaterials 2021, 11, 3227 | Baker | 2021 | https://doi.org/10.3390/nano11123227 | micosynthesis | single | Incubator | 40 | ? | No | No | No | No | 0 | 168 | 3 | AgNO3 | Sigma and Hi-Media Mumbai | ? | 1 | mM | Acqueous extraxt of Alternaria sp. with NCBI Accession number: MT982648 | fungal extract | Fungal extract | organic | Acqueous extraxt of Alternaria sp. with NCBI Accession number: MT982648 | fungal extract | Fungal extract | organic | 0.333 | mg/mL | ? | ? | ? | ? | 0.333 | mg/mL | reducing;precursor | BA | ? | ? | ? | ? | ? | ? | ? | ? | ? | washed | 50% ethanol washing | no | no | no | no | no | no | ? | ? | 422 | ? | cubic | TEM | JEOL, JEM-2010 | Crystalline | XRD | Malvern Panalytical Ltd Malvern WR14 1XZ | ? | ? | -20.03 | ? | ELS | Zeta sizer, Malvern | 15 | 1 | TEM | JEM JEOL | 11 | ? | XRD | Panalytical Xpert | 47 | ? | DLS | Zeta sizer Malvern | ? | ? | ? | ? | 0.447 | ? | DLS | Zetasizer Malvern | No | 0.005 | mg/mL | ? | ? | ? | ? | LuriaBertani | Klebsiella pneumoniae | ? | 0.004 | ? | mg/mL | MIC25 | 0.0075 | mg/mL | 24 | In vitro | Lung | A549 | Cancer cells | Human non-small cell lung cancer cells | 100000 | 96 | ? | IC50 | 0.0216 | ? | mg/mL | no | no
Baker et al, Potentially Bioactive Fungus Mediated Silver Nanoparticles, Nanomaterials 2021, 11, 3227 | Baker | 2021 | https://doi.org/10.3390/nano11123227 | micosynthesis | single | Incubator | 40 | ? | No | No | No | No | 0 | 168 | 3 | AgNO3 | Sigma and Hi-Media Mumbai | ? | 1 | mM | Acqueous extraxt of Alternaria sp. with NCBI Accession number: MT982648 | fungal extract | Fungal extract | organic | Acqueous extraxt of Alternaria sp. with NCBI Accession number: MT982648 | fungal extract | Fungal extract | organic | 0.333 | mg/mL | ? | ? | ? | ? | 0.333 | mg/mL | reducing;precursor | BA | ? | ? | ? | ? | ? | ? | ? | ? | ? | washed | 50% ethanol washing | no | no | no | no | no | no | ? | ? | 422 | ? | cubic | TEM | JEOL, JEM-2010 | Crystalline | XRD | Malvern Panalytical Ltd Malvern WR14 1XZ | ? | ? | -20.03 | ? | ELS | Zeta sizer, Malvern | 15 | 1 | TEM | JEM JEOL | 11 | ? | XRD | Panalytical Xpert | 47 | ? | DLS | Zeta sizer Malvern | ? | ? | ? | ? | 0.447 | ? | DLS | Zetasizer Malvern | No | 0.01 | mg/mL | ? | ? | ? | ? | LuriaBertani | Klebsiella pneumoniae | ? | 0.004 | ? | mg/mL | MIC25 | 0.0075 | mg/mL | 24 | In vitro | Lung | A549 | Cancer cells | Human non-small cell lung cancer cells | 100000 | 96 | ? | IC50 | 0.0216 | ? | mg/mL | no | no
Baker et al, Potentially Bioactive Fungus Mediated Silver Nanoparticles, Nanomaterials 2021, 11, 3227 | Baker | 2021 | https://doi.org/10.3390/nano11123227 | micosynthesis | single | Incubator | 40 | ? | No | No | No | No | 0 | 168 | 3 | AgNO3 | Sigma and Hi-Media Mumbai | ? | 1 | mM | Acqueous extraxt of Alternaria sp. with NCBI Accession number: MT982648 | fungal extract | Fungal extract | organic | Acqueous extraxt of Alternaria sp. with NCBI Accession number: MT982648 | fungal extract | Fungal extract | organic | 0.333 | mg/mL | ? | ? | ? | ? | 0.333 | mg/mL | reducing;precursor | BA | ? | ? | ? | ? | ? | ? | ? | ? | ? | washed | 50% ethanol washing | no | no | no | no | no | no | ? | ? | 422 | ? | cubic | TEM | JEOL, JEM-2010 | Crystalline | XRD | Malvern Panalytical Ltd Malvern WR14 1XZ | ? | ? | -20.03 | ? | ELS | Zeta sizer, Malvern | 15 | 1 | TEM | JEM JEOL | 11 | ? | XRD | Panalytical Xpert | 47 | ? | DLS | Zeta sizer Malvern | ? | ? | ? | ? | 0.447 | ? | DLS | Zetasizer Malvern | No | 0.02 | mg/mL | ? | ? | ? | ? | LuriaBertani | Klebsiella pneumoniae | ? | 0.004 | ? | mg/mL | MIC25 | 0.0075 | mg/mL | 24 | In vitro | Lung | A549 | Cancer cells | Human non-small cell lung cancer cells | 100000 | 96 | ? | IC50 | 0.0216 | ? | mg/mL | no | no
Baker et al, Potentially Bioactive Fungus Mediated Silver Nanoparticles, Nanomaterials 2021, 11, 3227 | Baker | 2021 | https://doi.org/10.3390/nano11123227 | micosynthesis | single | Incubator | 40 | ? | No | No | No | No | 0 | 168 | 3 | AgNO3 | Sigma and Hi-Media Mumbai | ? | 1 | mM | Acqueous extraxt of Alternaria sp. with NCBI Accession number: MT982648 | fungal extract | Fungal extract | organic | Acqueous extraxt of Alternaria sp. with NCBI Accession number: MT982648 | fungal extract | Fungal extract | organic | 0.333 | mg/mL | ? | ? | ? | ? | 0.333 | mg/mL | reducing;precursor | BA | ? | ? | ? | ? | ? | ? | ? | ? | ? | washed | 50% ethanol washing | no | no | no | no | no | no | ? | ? | 422 | ? | cubic | TEM | JEOL, JEM-2010 | Crystalline | XRD | Malvern Panalytical Ltd Malvern WR14 1XZ | ? | ? | -20.03 | ? | ELS | Zeta sizer, Malvern | 15 | 1 | TEM | JEM JEOL | 11 | ? | XRD | Panalytical Xpert | 47 | ? | DLS | Zeta sizer Malvern | ? | ? | ? | ? | 0.447 | ? | DLS | Zetasizer Malvern | No | 0.04 | mg/mL | ? | ? | ? | ? | LuriaBertani | Klebsiella pneumoniae | ? | 0.004 | ? | mg/mL | MIC25 | 0.0075 | mg/mL | 24 | In vitro | Lung | A549 | Cancer cells | Human non-small cell lung cancer cells | 100000 | 96 | ? | IC50 | 0.0216 | ? | mg/mL | no | no
Baker et al, Potentially Bioactive Fungus Mediated Silver Nanoparticles, Nanomaterials 2021, 11, 3227 | Baker | 2021 | https://doi.org/10.3390/nano11123227 | micosynthesis | single | Incubator | 40 | ? | No | No | No | No | 0 | 168 | 3 | AgNO3 | Sigma and Hi-Media Mumbai | ? | 1 | mM | Acqueous extraxt of Alternaria sp. with NCBI Accession number: MT982648 | fungal extract | Fungal extract | organic | Acqueous extraxt of Alternaria sp. with NCBI Accession number: MT982648 | fungal extract | Fungal extract | organic | 0.333 | mg/mL | ? | ? | ? | ? | 0.333 | mg/mL | reducing;precursor | BA | ? | ? | ? | ? | ? | ? | ? | ? | ? | washed | 50% ethanol washing | no | no | no | no | no | no | ? | ? | 422 | ? | cubic | TEM | JEOL, JEM-2010 | Crystalline | XRD | Malvern Panalytical Ltd Malvern WR14 1XZ | ? | ? | -20.03 | ? | ELS | Zeta sizer, Malvern | 15 | 1 | TEM | JEM JEOL | 11 | ? | XRD | Panalytical Xpert | 47 | ? | DLS | Zeta sizer Malvern | ? | ? | ? | ? | 0.447 | ? | DLS | Zetasizer Malvern | No | 0.08 | mg/mL | ? | ? | ? | ? | LuriaBertani | Klebsiella pneumoniae | ? | 0.004 | ? | mg/mL | MIC25 | 0.0075 | mg/mL | 24 | In vitro | Lung | A549 | Cancer cells | Human non-small cell lung cancer cells | 100000 | 96 | ? | IC50 | 0.0216 | ? | mg/mL | no | no
Baker et al, Potentially Bioactive Fungus Mediated Silver Nanoparticles, Nanomaterials 2021, 11, 3227 | Baker | 2021 | https://doi.org/10.3390/nano11123227 | micosynthesis | single | Incubator | 40 | ? | No | No | No | No | 0 | 168 | 3 | AgNO3 | Sigma and Hi-Media Mumbai | ? | 1 | mM | Acqueous extraxt of Alternaria sp. with NCBI Accession number: MT982648 | fungal extract | Fungal extract | organic | Acqueous extraxt of Alternaria sp. with NCBI Accession number: MT982648 | fungal extract | Fungal extract | organic | 0.333 | mg/mL | ? | ? | ? | ? | 0.333 | mg/mL | reducing;precursor | BA | ? | ? | ? | ? | ? | ? | ? | ? | ? | washed | 50% ethanol washing | no | no | no | no | no | no | ? | ? | 422 | ? | cubic | TEM | JEOL, JEM-2010 | Crystalline | XRD | Malvern Panalytical Ltd Malvern WR14 1XZ | ? | ? | -20.03 | ? | ELS | Zeta sizer, Malvern | 15 | 1 | TEM | JEM JEOL | 11 | ? | XRD | Panalytical Xpert | 47 | ? | DLS | Zeta sizer Malvern | ? | ? | ? | ? | 0.447 | ? | DLS | Zetasizer Malvern | No | 0.16 | mg/mL | ? | ? | ? | ? | LuriaBertani | Klebsiella pneumoniae | ? | 0.004 | ? | mg/mL | MIC25 | 0.0075 | mg/mL | 24 | In vitro | Lung | A549 | Cancer cells | Human non-small cell lung cancer cells | 100000 | 96 | ? | IC50 | 0.0216 | ? | mg/mL | no | no
Baker et al, Potentially Bioactive Fungus Mediated Silver Nanoparticles, Nanomaterials 2021, 11, 3227 | Baker | 2021 | https://doi.org/10.3390/nano11123227 | micosynthesis | single | Incubator | 40 | ? | No | No | No | No | 0 | 168 | 3 | AgNO3 | Sigma and Hi-Media Mumbai | ? | 1 | mM | Acqueous extraxt of Alternaria sp. with NCBI Accession number: MT982648 | fungal extract | Fungal extract | organic | Acqueous extraxt of Alternaria sp. with NCBI Accession number: MT982648 | fungal extract | Fungal extract | organic | 0.333 | mg/mL | ? | ? | ? | ? | 0.333 | mg/mL | reducing;precursor | BA | ? | ? | ? | ? | ? | ? | ? | ? | ? | washed | 50% ethanol washing | no | no | no | no | no | no | ? | ? | 422 | ? | cubic | TEM | JEOL, JEM-2010 | Crystalline | XRD | Malvern Panalytical Ltd Malvern WR14 1XZ | ? | ? | -20.03 | ? | ELS | Zeta sizer, Malvern | 15 | 1 | TEM | JEM JEOL | 11 | ? | XRD | Panalytical Xpert | 47 | ? | DLS | Zeta sizer Malvern | ? | ? | ? | ? | 0.447 | ? | DLS | Zetasizer Malvern | No | 0.0025 | mg/mL | ? | ? | ? | ? | LuriaBertani | Klebsiella pneumoniae | ? | 0.004 | ? | mg/mL | MIC25 | 0.01 | mg/mL | 24 | In vitro | Lung | A549 | Cancer cells | Human non-small cell lung cancer cells | 100000 | 96 | ? | IC50 | 0.0216 | ? | mg/mL | no | no
Baker et al, Potentially Bioactive Fungus Mediated Silver Nanoparticles, Nanomaterials 2021, 11, 3227 | Baker | 2021 | https://doi.org/10.3390/nano11123227 | micosynthesis | single | Incubator | 40 | ? | No | No | No | No | 0 | 168 | 3 | AgNO3 | Sigma and Hi-Media Mumbai | ? | 1 | mM | Acqueous extraxt of Alternaria sp. with NCBI Accession number: MT982648 | fungal extract | Fungal extract | organic | Acqueous extraxt of Alternaria sp. with NCBI Accession number: MT982648 | fungal extract | Fungal extract | organic | 0.333 | mg/mL | ? | ? | ? | ? | 0.333 | mg/mL | reducing;precursor | BA | ? | ? | ? | ? | ? | ? | ? | ? | ? | washed | 50% ethanol washing | no | no | no | no | no | no | ? | ? | 422 | ? | cubic | TEM | JEOL, JEM-2010 | Crystalline | XRD | Malvern Panalytical Ltd Malvern WR14 1XZ | ? | ? | -20.03 | ? | ELS | Zeta sizer, Malvern | 15 | 1 | TEM | JEM JEOL | 11 | ? | XRD | Panalytical Xpert | 47 | ? | DLS | Zeta sizer Malvern | ? | ? | ? | ? | 0.447 | ? | DLS | Zetasizer Malvern | No | 0.005 | mg/mL | ? | ? | ? | ? | LuriaBertani | Klebsiella pneumoniae | ? | 0.004 | ? | mg/mL | MIC25 | 0.01 | mg/mL | 24 | In vitro | Lung | A549 | Cancer cells | Human non-small cell lung cancer cells | 100000 | 96 | ? | IC50 | 0.0216 | ? | mg/mL | no | no
Baker et al, Potentially Bioactive Fungus Mediated Silver Nanoparticles, Nanomaterials 2021, 11, 3227 | Baker | 2021 | https://doi.org/10.3390/nano11123227 | micosynthesis | single | Incubator | 40 | ? | No | No | No | No | 0 | 168 | 3 | AgNO3 | Sigma and Hi-Media Mumbai | ? | 1 | mM | Acqueous extraxt of Alternaria sp. with NCBI Accession number: MT982648 | fungal extract | Fungal extract | organic | Acqueous extraxt of Alternaria sp. with NCBI Accession number: MT982648 | fungal extract | Fungal extract | organic | 0.333 | mg/mL | ? | ? | ? | ? | 0.333 | mg/mL | reducing;precursor | BA | ? | ? | ? | ? | ? | ? | ? | ? | ? | washed | 50% ethanol washing | no | no | no | no | no | no | ? | ? | 422 | ? | cubic | TEM | JEOL, JEM-2010 | Crystalline | XRD | Malvern Panalytical Ltd Malvern WR14 1XZ | ? | ? | -20.03 | ? | ELS | Zeta sizer, Malvern | 15 | 1 | TEM | JEM JEOL | 11 | ? | XRD | Panalytical Xpert | 47 | ? | DLS | Zeta sizer Malvern | ? | ? | ? | ? | 0.447 | ? | DLS | Zetasizer Malvern | No | 0.01 | mg/mL | ? | ? | ? | ? | LuriaBertani | Klebsiella pneumoniae | ? | 0.004 | ? | mg/mL | MIC25 | 0.01 | mg/mL | 24 | In vitro | Lung | A549 | Cancer cells | Human non-small cell lung cancer cells | 100000 | 96 | ? | IC50 | 0.0216 | ? | mg/mL | no | no
Baker et al, Potentially Bioactive Fungus Mediated Silver Nanoparticles, Nanomaterials 2021, 11, 3227 | Baker | 2021 | https://doi.org/10.3390/nano11123227 | micosynthesis | single | Incubator | 40 | ? | No | No | No | No | 0 | 168 | 3 | AgNO3 | Sigma and Hi-Media Mumbai | ? | 1 | mM | Acqueous extraxt of Alternaria sp. with NCBI Accession number: MT982648 | fungal extract | Fungal extract | organic | Acqueous extraxt of Alternaria sp. with NCBI Accession number: MT982648 | fungal extract | Fungal extract | organic | 0.333 | mg/mL | ? | ? | ? | ? | 0.333 | mg/mL | reducing;precursor | BA | ? | ? | ? | ? | ? | ? | ? | ? | ? | washed | 50% ethanol washing | no | no | no | no | no | no | ? | ? | 422 | ? | cubic | TEM | JEOL, JEM-2010 | Crystalline | XRD | Malvern Panalytical Ltd Malvern WR14 1XZ | ? | ? | -20.03 | ? | ELS | Zeta sizer, Malvern | 15 | 1 | TEM | JEM JEOL | 11 | ? | XRD | Panalytical Xpert | 47 | ? | DLS | Zeta sizer Malvern | ? | ? | ? | ? | 0.447 | ? | DLS | Zetasizer Malvern | No | 0.02 | mg/mL | ? | ? | ? | ? | LuriaBertani | Klebsiella pneumoniae | ? | 0.004 | ? | mg/mL | MIC25 | 0.01 | mg/mL | 24 | In vitro | Lung | A549 | Cancer cells | Human non-small cell lung cancer cells | 100000 | 96 | ? | IC50 | 0.0216 | ? | mg/mL | no | no
Baker et al, Potentially Bioactive Fungus Mediated Silver Nanoparticles, Nanomaterials 2021, 11, 3227 | Baker | 2021 | https://doi.org/10.3390/nano11123227 | micosynthesis | single | Incubator | 40 | ? | No | No | No | No | 0 | 168 | 3 | AgNO3 | Sigma and Hi-Media Mumbai | ? | 1 | mM | Acqueous extraxt of Alternaria sp. with NCBI Accession number: MT982648 | fungal extract | Fungal extract | organic | Acqueous extraxt of Alternaria sp. with NCBI Accession number: MT982648 | fungal extract | Fungal extract | organic | 0.333 | mg/mL | ? | ? | ? | ? | 0.333 | mg/mL | reducing;precursor | BA | ? | ? | ? | ? | ? | ? | ? | ? | ? | washed | 50% ethanol washing | no | no | no | no | no | no | ? | ? | 422 | ? | cubic | TEM | JEOL, JEM-2010 | Crystalline | XRD | Malvern Panalytical Ltd Malvern WR14 1XZ | ? | ? | -20.03 | ? | ELS | Zeta sizer, Malvern | 15 | 1 | TEM | JEM JEOL | 11 | ? | XRD | Panalytical Xpert | 47 | ? | DLS | Zeta sizer Malvern | ? | ? | ? | ? | 0.447 | ? | DLS | Zetasizer Malvern | No | 0.04 | mg/mL | ? | ? | ? | ? | LuriaBertani | Klebsiella pneumoniae | ? | 0.004 | ? | mg/mL | MIC25 | 0.01 | mg/mL | 24 | In vitro | Lung | A549 | Cancer cells | Human non-small cell lung cancer cells | 100000 | 96 | ? | IC50 | 0.0216 | ? | mg/mL | no | no
Baker et al, Potentially Bioactive Fungus Mediated Silver Nanoparticles, Nanomaterials 2021, 11, 3227 | Baker | 2021 | https://doi.org/10.3390/nano11123227 | micosynthesis | single | Incubator | 40 | ? | No | No | No | No | 0 | 168 | 3 | AgNO3 | Sigma and Hi-Media Mumbai | ? | 1 | mM | Acqueous extraxt of Alternaria sp. with NCBI Accession number: MT982648 | fungal extract | Fungal extract | organic | Acqueous extraxt of Alternaria sp. with NCBI Accession number: MT982648 | fungal extract | Fungal extract | organic | 0.333 | mg/mL | ? | ? | ? | ? | 0.333 | mg/mL | reducing;precursor | BA | ? | ? | ? | ? | ? | ? | ? | ? | ? | washed | 50% ethanol washing | no | no | no | no | no | no | ? | ? | 422 | ? | cubic | TEM | JEOL, JEM-2010 | Crystalline | XRD | Malvern Panalytical Ltd Malvern WR14 1XZ | ? | ? | -20.03 | ? | ELS | Zeta sizer, Malvern | 15 | 1 | TEM | JEM JEOL | 11 | ? | XRD | Panalytical Xpert | 47 | ? | DLS | Zeta sizer Malvern | ? | ? | ? | ? | 0.447 | ? | DLS | Zetasizer Malvern | No | 0.08 | mg/mL | ? | ? | ? | ? | LuriaBertani | Klebsiella pneumoniae | ? | 0.004 | ? | mg/mL | MIC25 | 0.01 | mg/mL | 24 | In vitro | Lung | A549 | Cancer cells | Human non-small cell lung cancer cells | 100000 | 96 | ? | IC50 | 0.0216 | ? | mg/mL | no | no
Baker et al, Potentially Bioactive Fungus Mediated Silver Nanoparticles, Nanomaterials 2021, 11, 3227 | Baker | 2021 | https://doi.org/10.3390/nano11123227 | micosynthesis | single | Incubator | 40 | ? | No | No | No | No | 0 | 168 | 3 | AgNO3 | Sigma and Hi-Media Mumbai | ? | 1 | mM | Acqueous extraxt of Alternaria sp. with NCBI Accession number: MT982648 | fungal extract | Fungal extract | organic | Acqueous extraxt of Alternaria sp. with NCBI Accession number: MT982648 | fungal extract | Fungal extract | organic | 0.333 | mg/mL | ? | ? | ? | ? | 0.333 | mg/mL | reducing;precursor | BA | ? | ? | ? | ? | ? | ? | ? | ? | ? | washed | 50% ethanol washing | no | no | no | no | no | no | ? | ? | 422 | ? | cubic | TEM | JEOL, JEM-2010 | Crystalline | XRD | Malvern Panalytical Ltd Malvern WR14 1XZ | ? | ? | -20.03 | ? | ELS | Zeta sizer, Malvern | 15 | 1 | TEM | JEM JEOL | 11 | ? | XRD | Panalytical Xpert | 47 | ? | DLS | Zeta sizer Malvern | ? | ? | ? | ? | 0.447 | ? | DLS | Zetasizer Malvern | No | 0.16 | mg/mL | ? | ? | ? | ? | LuriaBertani | Klebsiella pneumoniae | ? | 0.004 | ? | mg/mL | MIC25 | 0.01 | mg/mL | 24 | In vitro | Lung | A549 | Cancer cells | Human non-small cell lung cancer cells | 100000 | 96 | ? | IC50 | 0.0216 | ? | mg/mL | no | no
Baker et al, Potentially Bioactive Fungus Mediated Silver Nanoparticles, Nanomaterials 2021, 11, 3227 | Baker | 2021 | https://doi.org/10.3390/nano11123227 | micosynthesis | single | Incubator | 40 | ? | No | No | No | No | 0 | 168 | 3 | AgNO3 | Sigma and Hi-Media Mumbai | ? | 1 | mM | Acqueous extraxt of Alternaria sp. with NCBI Accession number: MT982648 | fungal extract | Fungal extract | organic | Acqueous extraxt of Alternaria sp. with NCBI Accession number: MT982648 | fungal extract | Fungal extract | organic | 0.333 | mg/mL | ? | ? | ? | ? | 0.333 | mg/mL | reducing;precursor | BA | ? | ? | ? | ? | ? | ? | ? | ? | ? | washed | 50% ethanol washing | no | no | no | no | no | no | ? | ? | 422 | ? | cubic | TEM | JEOL, JEM-2010 | Crystalline | XRD | Malvern Panalytical Ltd Malvern WR14 1XZ | ? | ? | -20.03 | ? | ELS | Zeta sizer, Malvern | 15 | 1 | TEM | JEM JEOL | 11 | ? | XRD | Panalytical Xpert | 47 | ? | DLS | Zeta sizer Malvern | ? | ? | ? | ? | 0.447 | ? | DLS | Zetasizer Malvern | No | 0.0025 | mg/mL | ? | ? | ? | ? | LuriaBertani | Klebsiella pneumoniae | ? | 0.004 | ? | mg/mL | MIC25 | 0.0125 | mg/mL | 24 | In vitro | Lung | A549 | Cancer cells | Human non-small cell lung cancer cells | 100000 | 96 | ? | IC50 | 0.0216 | ? | mg/mL | no | no
Baker et al, Potentially Bioactive Fungus Mediated Silver Nanoparticles, Nanomaterials 2021, 11, 3227 | Baker | 2021 | https://doi.org/10.3390/nano11123227 | micosynthesis | single | Incubator | 40 | ? | No | No | No | No | 0 | 168 | 3 | AgNO3 | Sigma and Hi-Media Mumbai | ? | 1 | mM | Acqueous extraxt of Alternaria sp. with NCBI Accession number: MT982648 | fungal extract | Fungal extract | organic | Acqueous extraxt of Alternaria sp. with NCBI Accession number: MT982648 | fungal extract | Fungal extract | organic | 0.333 | mg/mL | ? | ? | ? | ? | 0.333 | mg/mL | reducing;precursor | BA | ? | ? | ? | ? | ? | ? | ? | ? | ? | washed | 50% ethanol washing | no | no | no | no | no | no | ? | ? | 422 | ? | cubic | TEM | JEOL, JEM-2010 | Crystalline | XRD | Malvern Panalytical Ltd Malvern WR14 1XZ | ? | ? | -20.03 | ? | ELS | Zeta sizer, Malvern | 15 | 1 | TEM | JEM JEOL | 11 | ? | XRD | Panalytical Xpert | 47 | ? | DLS | Zeta sizer Malvern | ? | ? | ? | ? | 0.447 | ? | DLS | Zetasizer Malvern | No | 0.005 | mg/mL | ? | ? | ? | ? | LuriaBertani | Klebsiella pneumoniae | ? | 0.004 | ? | mg/mL | MIC25 | 0.0125 | mg/mL | 24 | In vitro | Lung | A549 | Cancer cells | Human non-small cell lung cancer cells | 100000 | 96 | ? | IC50 | 0.0216 | ? | mg/mL | no | no
Baker et al, Potentially Bioactive Fungus Mediated Silver Nanoparticles, Nanomaterials 2021, 11, 3227 | Baker | 2021 | https://doi.org/10.3390/nano11123227 | micosynthesis | single | Incubator | 40 | ? | No | No | No | No | 0 | 168 | 3 | AgNO3 | Sigma and Hi-Media Mumbai | ? | 1 | mM | Acqueous extraxt of Alternaria sp. with NCBI Accession number: MT982648 | fungal extract | Fungal extract | organic | Acqueous extraxt of Alternaria sp. with NCBI Accession number: MT982648 | fungal extract | Fungal extract | organic | 0.333 | mg/mL | ? | ? | ? | ? | 0.333 | mg/mL | reducing;precursor | BA | ? | ? | ? | ? | ? | ? | ? | ? | ? | washed | 50% ethanol washing | no | no | no | no | no | no | ? | ? | 422 | ? | cubic | TEM | JEOL, JEM-2010 | Crystalline | XRD | Malvern Panalytical Ltd Malvern WR14 1XZ | ? | ? | -20.03 | ? | ELS | Zeta sizer, Malvern | 15 | 1 | TEM | JEM JEOL | 11 | ? | XRD | Panalytical Xpert | 47 | ? | DLS | Zeta sizer Malvern | ? | ? | ? | ? | 0.447 | ? | DLS | Zetasizer Malvern | No | 0.01 | mg/mL | ? | ? | ? | ? | LuriaBertani | Klebsiella pneumoniae | ? | 0.004 | ? | mg/mL | MIC25 | 0.0125 | mg/mL | 24 | In vitro | Lung | A549 | Cancer cells | Human non-small cell lung cancer cells | 100000 | 96 | ? | IC50 | 0.0216 | ? | mg/mL | no | no
Baker et al, Potentially Bioactive Fungus Mediated Silver Nanoparticles, Nanomaterials 2021, 11, 3227 | Baker | 2021 | https://doi.org/10.3390/nano11123227 | micosynthesis | single | Incubator | 40 | ? | No | No | No | No | 0 | 168 | 3 | AgNO3 | Sigma and Hi-Media Mumbai | ? | 1 | mM | Acqueous extraxt of Alternaria sp. with NCBI Accession number: MT982648 | fungal extract | Fungal extract | organic | Acqueous extraxt of Alternaria sp. with NCBI Accession number: MT982648 | fungal extract | Fungal extract | organic | 0.333 | mg/mL | ? | ? | ? | ? | 0.333 | mg/mL | reducing;precursor | BA | ? | ? | ? | ? | ? | ? | ? | ? | ? | washed | 50% ethanol washing | no | no | no | no | no | no | ? | ? | 422 | ? | cubic | TEM | JEOL, JEM-2010 | Crystalline | XRD | Malvern Panalytical Ltd Malvern WR14 1XZ | ? | ? | -20.03 | ? | ELS | Zeta sizer, Malvern | 15 | 1 | TEM | JEM JEOL | 11 | ? | XRD | Panalytical Xpert | 47 | ? | DLS | Zeta sizer Malvern | ? | ? | ? | ? | 0.447 | ? | DLS | Zetasizer Malvern | No | 0.02 | mg/mL | ? | ? | ? | ? | LuriaBertani | Klebsiella pneumoniae | ? | 0.004 | ? | mg/mL | MIC25 | 0.0125 | mg/mL | 24 | In vitro | Lung | A549 | Cancer cells | Human non-small cell lung cancer cells | 100000 | 96 | ? | IC50 | 0.0216 | ? | mg/mL | no | no
Baker et al, Potentially Bioactive Fungus Mediated Silver Nanoparticles, Nanomaterials 2021, 11, 3227 | Baker | 2021 | https://doi.org/10.3390/nano11123227 | micosynthesis | single | Incubator | 40 | ? | No | No | No | No | 0 | 168 | 3 | AgNO3 | Sigma and Hi-Media Mumbai | ? | 1 | mM | Acqueous extraxt of Alternaria sp. with NCBI Accession number: MT982648 | fungal extract | Fungal extract | organic | Acqueous extraxt of Alternaria sp. with NCBI Accession number: MT982648 | fungal extract | Fungal extract | organic | 0.333 | mg/mL | ? | ? | ? | ? | 0.333 | mg/mL | reducing;precursor | BA | ? | ? | ? | ? | ? | ? | ? | ? | ? | washed | 50% ethanol washing | no | no | no | no | no | no | ? | ? | 422 | ? | cubic | TEM | JEOL, JEM-2010 | Crystalline | XRD | Malvern Panalytical Ltd Malvern WR14 1XZ | ? | ? | -20.03 | ? | ELS | Zeta sizer, Malvern | 15 | 1 | TEM | JEM JEOL | 11 | ? | XRD | Panalytical Xpert | 47 | ? | DLS | Zeta sizer Malvern | ? | ? | ? | ? | 0.447 | ? | DLS | Zetasizer Malvern | No | 0.04 | mg/mL | ? | ? | ? | ? | LuriaBertani | Klebsiella pneumoniae | ? | 0.004 | ? | mg/mL | MIC25 | 0.0125 | mg/mL | 24 | In vitro | Lung | A549 | Cancer cells | Human non-small cell lung cancer cells | 100000 | 96 | ? | IC50 | 0.0216 | ? | mg/mL | no | no
Baker et al, Potentially Bioactive Fungus Mediated Silver Nanoparticles, Nanomaterials 2021, 11, 3227 | Baker | 2021 | https://doi.org/10.3390/nano11123227 | micosynthesis | single | Incubator | 40 | ? | No | No | No | No | 0 | 168 | 3 | AgNO3 | Sigma and Hi-Media Mumbai | ? | 1 | mM | Acqueous extraxt of Alternaria sp. with NCBI Accession number: MT982648 | fungal extract | Fungal extract | organic | Acqueous extraxt of Alternaria sp. with NCBI Accession number: MT982648 | fungal extract | Fungal extract | organic | 0.333 | mg/mL | ? | ? | ? | ? | 0.333 | mg/mL | reducing;precursor | BA | ? | ? | ? | ? | ? | ? | ? | ? | ? | washed | 50% ethanol washing | no | no | no | no | no | no | ? | ? | 422 | ? | cubic | TEM | JEOL, JEM-2010 | Crystalline | XRD | Malvern Panalytical Ltd Malvern WR14 1XZ | ? | ? | -20.03 | ? | ELS | Zeta sizer, Malvern | 15 | 1 | TEM | JEM JEOL | 11 | ? | XRD | Panalytical Xpert | 47 | ? | DLS | Zeta sizer Malvern | ? | ? | ? | ? | 0.447 | ? | DLS | Zetasizer Malvern | No | 0.08 | mg/mL | ? | ? | ? | ? | LuriaBertani | Klebsiella pneumoniae | ? | 0.004 | ? | mg/mL | MIC25 | 0.0125 | mg/mL | 24 | In vitro | Lung | A549 | Cancer cells | Human non-small cell lung cancer cells | 100000 | 96 | ? | IC50 | 0.0216 | ? | mg/mL | no | no
Baker et al, Potentially Bioactive Fungus Mediated Silver Nanoparticles, Nanomaterials 2021, 11, 3227 | Baker | 2021 | https://doi.org/10.3390/nano11123227 | micosynthesis | single | Incubator | 40 | ? | No | No | No | No | 0 | 168 | 3 | AgNO3 | Sigma and Hi-Media Mumbai | ? | 1 | mM | Acqueous extraxt of Alternaria sp. with NCBI Accession number: MT982648 | fungal extract | Fungal extract | organic | Acqueous extraxt of Alternaria sp. with NCBI Accession number: MT982648 | fungal extract | Fungal extract | organic | 0.333 | mg/mL | ? | ? | ? | ? | 0.333 | mg/mL | reducing;precursor | BA | ? | ? | ? | ? | ? | ? | ? | ? | ? | washed | 50% ethanol washing | no | no | no | no | no | no | ? | ? | 422 | ? | cubic | TEM | JEOL, JEM-2010 | Crystalline | XRD | Malvern Panalytical Ltd Malvern WR14 1XZ | ? | ? | -20.03 | ? | ELS | Zeta sizer, Malvern | 15 | 1 | TEM | JEM JEOL | 11 | ? | XRD | Panalytical Xpert | 47 | ? | DLS | Zeta sizer Malvern | ? | ? | ? | ? | 0.447 | ? | DLS | Zetasizer Malvern | No | 0.16 | mg/mL | ? | ? | ? | ? | LuriaBertani | Klebsiella pneumoniae | ? | 0.004 | ? | mg/mL | MIC25 | 0.0125 | mg/mL | 24 | In vitro | Lung | A549 | Cancer cells | Human non-small cell lung cancer cells | 100000 | 96 | ? | IC50 | 0.0216 | ? | mg/mL | no | no
Baker et al, Potentially Bioactive Fungus Mediated Silver Nanoparticles, Nanomaterials 2021, 11, 3227 | Baker | 2021 | https://doi.org/10.3390/nano11123227 | micosynthesis | single | Incubator | 40 | ? | No | No | No | No | 0 | 168 | 3 | AgNO3 | Sigma and Hi-Media Mumbai | ? | 1 | mM | Acqueous extraxt of Alternaria sp. with NCBI Accession number: MT982648 | fungal extract | Fungal extract | organic | Acqueous extraxt of Alternaria sp. with NCBI Accession number: MT982648 | fungal extract | Fungal extract | organic | 0.333 | mg/mL | ? | ? | ? | ? | 0.333 | mg/mL | reducing;precursor | BA | ? | ? | ? | ? | ? | ? | ? | ? | ? | washed | 50% ethanol washing | no | no | no | no | no | no | ? | ? | 422 | ? | cubic | TEM | JEOL, JEM-2010 | Crystalline | XRD | Malvern Panalytical Ltd Malvern WR14 1XZ | ? | ? | -20.03 | ? | ELS | Zeta sizer, Malvern | 15 | 1 | TEM | JEM JEOL | 11 | ? | XRD | Panalytical Xpert | 47 | ? | DLS | Zeta sizer Malvern | ? | ? | ? | ? | 0.447 | ? | DLS | Zetasizer Malvern | No | 0.0025 | mg/mL | ? | ? | ? | ? | LuriaBertani | Klebsiella pneumoniae | ? | 0.004 | ? | mg/mL | MIC25 | 0.015 | mg/mL | 24 | In vitro | Lung | A549 | Cancer cells | Human non-small cell lung cancer cells | 100000 | 96 | ? | IC50 | 0.0216 | ? | mg/mL | no | no
Baker et al, Potentially Bioactive Fungus Mediated Silver Nanoparticles, Nanomaterials 2021, 11, 3227 | Baker | 2021 | https://doi.org/10.3390/nano11123227 | micosynthesis | single | Incubator | 40 | ? | No | No | No | No | 0 | 168 | 3 | AgNO3 | Sigma and Hi-Media Mumbai | ? | 1 | mM | Acqueous extraxt of Alternaria sp. with NCBI Accession number: MT982648 | fungal extract | Fungal extract | organic | Acqueous extraxt of Alternaria sp. with NCBI Accession number: MT982648 | fungal extract | Fungal extract | organic | 0.333 | mg/mL | ? | ? | ? | ? | 0.333 | mg/mL | reducing;precursor | BA | ? | ? | ? | ? | ? | ? | ? | ? | ? | washed | 50% ethanol washing | no | no | no | no | no | no | ? | ? | 422 | ? | cubic | TEM | JEOL, JEM-2010 | Crystalline | XRD | Malvern Panalytical Ltd Malvern WR14 1XZ | ? | ? | -20.03 | ? | ELS | Zeta sizer, Malvern | 15 | 1 | TEM | JEM JEOL | 11 | ? | XRD | Panalytical Xpert | 47 | ? | DLS | Zeta sizer Malvern | ? | ? | ? | ? | 0.447 | ? | DLS | Zetasizer Malvern | No | 0.005 | mg/mL | ? | ? | ? | ? | LuriaBertani | Klebsiella pneumoniae | ? | 0.004 | ? | mg/mL | MIC25 | 0.015 | mg/mL | 24 | In vitro | Lung | A549 | Cancer cells | Human non-small cell lung cancer cells | 100000 | 96 | ? | IC50 | 0.0216 | ? | mg/mL | no | no
Baker et al, Potentially Bioactive Fungus Mediated Silver Nanoparticles, Nanomaterials 2021, 11, 3227 | Baker | 2021 | https://doi.org/10.3390/nano11123227 | micosynthesis | single | Incubator | 40 | ? | No | No | No | No | 0 | 168 | 3 | AgNO3 | Sigma and Hi-Media Mumbai | ? | 1 | mM | Acqueous extraxt of Alternaria sp. with NCBI Accession number: MT982648 | fungal extract | Fungal extract | organic | Acqueous extraxt of Alternaria sp. with NCBI Accession number: MT982648 | fungal extract | Fungal extract | organic | 0.333 | mg/mL | ? | ? | ? | ? | 0.333 | mg/mL | reducing;precursor | BA | ? | ? | ? | ? | ? | ? | ? | ? | ? | washed | 50% ethanol washing | no | no | no | no | no | no | ? | ? | 422 | ? | cubic | TEM | JEOL, JEM-2010 | Crystalline | XRD | Malvern Panalytical Ltd Malvern WR14 1XZ | ? | ? | -20.03 | ? | ELS | Zeta sizer, Malvern | 15 | 1 | TEM | JEM JEOL | 11 | ? | XRD | Panalytical Xpert | 47 | ? | DLS | Zeta sizer Malvern | ? | ? | ? | ? | 0.447 | ? | DLS | Zetasizer Malvern | No | 0.01 | mg/mL | ? | ? | ? | ? | LuriaBertani | Klebsiella pneumoniae | ? | 0.004 | ? | mg/mL | MIC25 | 0.015 | mg/mL | 24 | In vitro | Lung | A549 | Cancer cells | Human non-small cell lung cancer cells | 100000 | 96 | ? | IC50 | 0.0216 | ? | mg/mL | no | no
Baker et al, Potentially Bioactive Fungus Mediated Silver Nanoparticles, Nanomaterials 2021, 11, 3227 | Baker | 2021 | https://doi.org/10.3390/nano11123227 | micosynthesis | single | Incubator | 40 | ? | No | No | No | No | 0 | 168 | 3 | AgNO3 | Sigma and Hi-Media Mumbai | ? | 1 | mM | Acqueous extraxt of Alternaria sp. with NCBI Accession number: MT982648 | fungal extract | Fungal extract | organic | Acqueous extraxt of Alternaria sp. with NCBI Accession number: MT982648 | fungal extract | Fungal extract | organic | 0.333 | mg/mL | ? | ? | ? | ? | 0.333 | mg/mL | reducing;precursor | BA | ? | ? | ? | ? | ? | ? | ? | ? | ? | washed | 50% ethanol washing | no | no | no | no | no | no | ? | ? | 422 | ? | cubic | TEM | JEOL, JEM-2010 | Crystalline | XRD | Malvern Panalytical Ltd Malvern WR14 1XZ | ? | ? | -20.03 | ? | ELS | Zeta sizer, Malvern | 15 | 1 | TEM | JEM JEOL | 11 | ? | XRD | Panalytical Xpert | 47 | ? | DLS | Zeta sizer Malvern | ? | ? | ? | ? | 0.447 | ? | DLS | Zetasizer Malvern | No | 0.02 | mg/mL | ? | ? | ? | ? | LuriaBertani | Klebsiella pneumoniae | ? | 0.004 | ? | mg/mL | MIC25 | 0.015 | mg/mL | 24 | In vitro | Lung | A549 | Cancer cells | Human non-small cell lung cancer cells | 100000 | 96 | ? | IC50 | 0.0216 | ? | mg/mL | no | no
Baker et al, Potentially Bioactive Fungus Mediated Silver Nanoparticles, Nanomaterials 2021, 11, 3227 | Baker | 2021 | https://doi.org/10.3390/nano11123227 | micosynthesis | single | Incubator | 40 | ? | No | No | No | No | 0 | 168 | 3 | AgNO3 | Sigma and Hi-Media Mumbai | ? | 1 | mM | Acqueous extraxt of Alternaria sp. with NCBI Accession number: MT982648 | fungal extract | Fungal extract | organic | Acqueous extraxt of Alternaria sp. with NCBI Accession number: MT982648 | fungal extract | Fungal extract | organic | 0.333 | mg/mL | ? | ? | ? | ? | 0.333 | mg/mL | reducing;precursor | BA | ? | ? | ? | ? | ? | ? | ? | ? | ? | washed | 50% ethanol washing | no | no | no | no | no | no | ? | ? | 422 | ? | cubic | TEM | JEOL, JEM-2010 | Crystalline | XRD | Malvern Panalytical Ltd Malvern WR14 1XZ | ? | ? | -20.03 | ? | ELS | Zeta sizer, Malvern | 15 | 1 | TEM | JEM JEOL | 11 | ? | XRD | Panalytical Xpert | 47 | ? | DLS | Zeta sizer Malvern | ? | ? | ? | ? | 0.447 | ? | DLS | Zetasizer Malvern | No | 0.04 | mg/mL | ? | ? | ? | ? | LuriaBertani | Klebsiella pneumoniae | ? | 0.004 | ? | mg/mL | MIC25 | 0.015 | mg/mL | 24 | In vitro | Lung | A549 | Cancer cells | Human non-small cell lung cancer cells | 100000 | 96 | ? | IC50 | 0.0216 | ? | mg/mL | no | no
Baker et al, Potentially Bioactive Fungus Mediated Silver Nanoparticles, Nanomaterials 2021, 11, 3227 | Baker | 2021 | https://doi.org/10.3390/nano11123227 | micosynthesis | single | Incubator | 40 | ? | No | No | No | No | 0 | 168 | 3 | AgNO3 | Sigma and Hi-Media Mumbai | ? | 1 | mM | Acqueous extraxt of Alternaria sp. with NCBI Accession number: MT982648 | fungal extract | Fungal extract | organic | Acqueous extraxt of Alternaria sp. with NCBI Accession number: MT982648 | fungal extract | Fungal extract | organic | 0.333 | mg/mL | ? | ? | ? | ? | 0.333 | mg/mL | reducing;precursor | BA | ? | ? | ? | ? | ? | ? | ? | ? | ? | washed | 50% ethanol washing | no | no | no | no | no | no | ? | ? | 422 | ? | cubic | TEM | JEOL, JEM-2010 | Crystalline | XRD | Malvern Panalytical Ltd Malvern WR14 1XZ | ? | ? | -20.03 | ? | ELS | Zeta sizer, Malvern | 15 | 1 | TEM | JEM JEOL | 11 | ? | XRD | Panalytical Xpert | 47 | ? | DLS | Zeta sizer Malvern | ? | ? | ? | ? | 0.447 | ? | DLS | Zetasizer Malvern | No | 0.08 | mg/mL | ? | ? | ? | ? | LuriaBertani | Klebsiella pneumoniae | ? | 0.004 | ? | mg/mL | MIC25 | 0.015 | mg/mL | 24 | In vitro | Lung | A549 | Cancer cells | Human non-small cell lung cancer cells | 100000 | 96 | ? | IC50 | 0.0216 | ? | mg/mL | no | no
Baker et al, Potentially Bioactive Fungus Mediated Silver Nanoparticles, Nanomaterials 2021, 11, 3227 | Baker | 2021 | https://doi.org/10.3390/nano11123227 | micosynthesis | single | Incubator | 40 | ? | No | No | No | No | 0 | 168 | 3 | AgNO3 | Sigma and Hi-Media Mumbai | ? | 1 | mM | Acqueous extraxt of Alternaria sp. with NCBI Accession number: MT982648 | fungal extract | Fungal extract | organic | Acqueous extraxt of Alternaria sp. with NCBI Accession number: MT982648 | fungal extract | Fungal extract | organic | 0.333 | mg/mL | ? | ? | ? | ? | 0.333 | mg/mL | reducing;precursor | BA | ? | ? | ? | ? | ? | ? | ? | ? | ? | washed | 50% ethanol washing | no | no | no | no | no | no | ? | ? | 422 | ? | cubic | TEM | JEOL, JEM-2010 | Crystalline | XRD | Malvern Panalytical Ltd Malvern WR14 1XZ | ? | ? | -20.03 | ? | ELS | Zeta sizer, Malvern | 15 | 1 | TEM | JEM JEOL | 11 | ? | XRD | Panalytical Xpert | 47 | ? | DLS | Zeta sizer Malvern | ? | ? | ? | ? | 0.447 | ? | DLS | Zetasizer Malvern | No | 0.16 | mg/mL | ? | ? | ? | ? | LuriaBertani | Klebsiella pneumoniae | ? | 0.004 | ? | mg/mL | MIC25 | 0.015 | mg/mL | 24 | In vitro | Lung | A549 | Cancer cells | Human non-small cell lung cancer cells | 100000 | 96 | ? | IC50 | 0.0216 | ? | mg/mL | no | no
Baker et al, Potentially Bioactive Fungus Mediated Silver Nanoparticles, Nanomaterials 2021, 11, 3227 | Baker | 2021 | https://doi.org/10.3390/nano11123227 | micosynthesis | single | Incubator | 40 | ? | No | No | No | No | 0 | 168 | 3 | AgNO3 | Sigma and Hi-Media Mumbai | ? | 1 | mM | Acqueous extraxt of Alternaria sp. with NCBI Accession number: MT982648 | fungal extract | Fungal extract | organic | Acqueous extraxt of Alternaria sp. with NCBI Accession number: MT982648 | fungal extract | Fungal extract | organic | 0.333 | mg/mL | ? | ? | ? | ? | 0.333 | mg/mL | reducing;precursor | BA | ? | ? | ? | ? | ? | ? | ? | ? | ? | washed | 50% ethanol washing | no | no | no | no | no | no | ? | ? | 422 | ? | cubic | TEM | JEOL, JEM-2010 | Crystalline | XRD | Malvern Panalytical Ltd Malvern WR14 1XZ | ? | ? | -20.03 | ? | ELS | Zeta sizer, Malvern | 15 | 1 | TEM | JEM JEOL | 11 | ? | XRD | Panalytical Xpert | 47 | ? | DLS | Zeta sizer Malvern | ? | ? | ? | ? | 0.447 | ? | DLS | Zetasizer Malvern | No | 0.0025 | mg/mL | ? | ? | ? | ? | LuriaBertani | Klebsiella pneumoniae | ? | 0.004 | ? | mg/mL | MIC25 | 0.0175 | mg/mL | 24 | In vitro | Lung | A549 | Cancer cells | Human non-small cell lung cancer cells | 100000 | 96 | ? | IC50 | 0.0216 | ? | mg/mL | no | no
Baker et al, Potentially Bioactive Fungus Mediated Silver Nanoparticles, Nanomaterials 2021, 11, 3227 | Baker | 2021 | https://doi.org/10.3390/nano11123227 | micosynthesis | single | Incubator | 40 | ? | No | No | No | No | 0 | 168 | 3 | AgNO3 | Sigma and Hi-Media Mumbai | ? | 1 | mM | Acqueous extraxt of Alternaria sp. with NCBI Accession number: MT982648 | fungal extract | Fungal extract | organic | Acqueous extraxt of Alternaria sp. with NCBI Accession number: MT982648 | fungal extract | Fungal extract | organic | 0.333 | mg/mL | ? | ? | ? | ? | 0.333 | mg/mL | reducing;precursor | BA | ? | ? | ? | ? | ? | ? | ? | ? | ? | washed | 50% ethanol washing | no | no | no | no | no | no | ? | ? | 422 | ? | cubic | TEM | JEOL, JEM-2010 | Crystalline | XRD | Malvern Panalytical Ltd Malvern WR14 1XZ | ? | ? | -20.03 | ? | ELS | Zeta sizer, Malvern | 15 | 1 | TEM | JEM JEOL | 11 | ? | XRD | Panalytical Xpert | 47 | ? | DLS | Zeta sizer Malvern | ? | ? | ? | ? | 0.447 | ? | DLS | Zetasizer Malvern | No | 0.005 | mg/mL | ? | ? | ? | ? | LuriaBertani | Klebsiella pneumoniae | ? | 0.004 | ? | mg/mL | MIC25 | 0.0175 | mg/mL | 24 | In vitro | Lung | A549 | Cancer cells | Human non-small cell lung cancer cells | 100000 | 96 | ? | IC50 | 0.0216 | ? | mg/mL | no | no
Baker et al, Potentially Bioactive Fungus Mediated Silver Nanoparticles, Nanomaterials 2021, 11, 3227 | Baker | 2021 | https://doi.org/10.3390/nano11123227 | micosynthesis | single | Incubator | 40 | ? | No | No | No | No | 0 | 168 | 3 | AgNO3 | Sigma and Hi-Media Mumbai | ? | 1 | mM | Acqueous extraxt of Alternaria sp. with NCBI Accession number: MT982648 | fungal extract | Fungal extract | organic | Acqueous extraxt of Alternaria sp. with NCBI Accession number: MT982648 | fungal extract | Fungal extract | organic | 0.333 | mg/mL | ? | ? | ? | ? | 0.333 | mg/mL | reducing;precursor | BA | ? | ? | ? | ? | ? | ? | ? | ? | ? | washed | 50% ethanol washing | no | no | no | no | no | no | ? | ? | 422 | ? | cubic | TEM | JEOL, JEM-2010 | Crystalline | XRD | Malvern Panalytical Ltd Malvern WR14 1XZ | ? | ? | -20.03 | ? | ELS | Zeta sizer, Malvern | 15 | 1 | TEM | JEM JEOL | 11 | ? | XRD | Panalytical Xpert | 47 | ? | DLS | Zeta sizer Malvern | ? | ? | ? | ? | 0.447 | ? | DLS | Zetasizer Malvern | No | 0.01 | mg/mL | ? | ? | ? | ? | LuriaBertani | Klebsiella pneumoniae | ? | 0.004 | ? | mg/mL | MIC25 | 0.0175 | mg/mL | 24 | In vitro | Lung | A549 | Cancer cells | Human non-small cell lung cancer cells | 100000 | 96 | ? | IC50 | 0.0216 | ? | mg/mL | no | no
Baker et al, Potentially Bioactive Fungus Mediated Silver Nanoparticles, Nanomaterials 2021, 11, 3227 | Baker | 2021 | https://doi.org/10.3390/nano11123227 | micosynthesis | single | Incubator | 40 | ? | No | No | No | No | 0 | 168 | 3 | AgNO3 | Sigma and Hi-Media Mumbai | ? | 1 | mM | Acqueous extraxt of Alternaria sp. with NCBI Accession number: MT982648 | fungal extract | Fungal extract | organic | Acqueous extraxt of Alternaria sp. with NCBI Accession number: MT982648 | fungal extract | Fungal extract | organic | 0.333 | mg/mL | ? | ? | ? | ? | 0.333 | mg/mL | reducing;precursor | BA | ? | ? | ? | ? | ? | ? | ? | ? | ? | washed | 50% ethanol washing | no | no | no | no | no | no | ? | ? | 422 | ? | cubic | TEM | JEOL, JEM-2010 | Crystalline | XRD | Malvern Panalytical Ltd Malvern WR14 1XZ | ? | ? | -20.03 | ? | ELS | Zeta sizer, Malvern | 15 | 1 | TEM | JEM JEOL | 11 | ? | XRD | Panalytical Xpert | 47 | ? | DLS | Zeta sizer Malvern | ? | ? | ? | ? | 0.447 | ? | DLS | Zetasizer Malvern | No | 0.02 | mg/mL | ? | ? | ? | ? | LuriaBertani | Klebsiella pneumoniae | ? | 0.004 | ? | mg/mL | MIC25 | 0.0175 | mg/mL | 24 | In vitro | Lung | A549 | Cancer cells | Human non-small cell lung cancer cells | 100000 | 96 | ? | IC50 | 0.0216 | ? | mg/mL | no | no
Baker et al, Potentially Bioactive Fungus Mediated Silver Nanoparticles, Nanomaterials 2021, 11, 3227 | Baker | 2021 | https://doi.org/10.3390/nano11123227 | micosynthesis | single | Incubator | 40 | ? | No | No | No | No | 0 | 168 | 3 | AgNO3 | Sigma and Hi-Media Mumbai | ? | 1 | mM | Acqueous extraxt of Alternaria sp. with NCBI Accession number: MT982648 | fungal extract | Fungal extract | organic | Acqueous extraxt of Alternaria sp. with NCBI Accession number: MT982648 | fungal extract | Fungal extract | organic | 0.333 | mg/mL | ? | ? | ? | ? | 0.333 | mg/mL | reducing;precursor | BA | ? | ? | ? | ? | ? | ? | ? | ? | ? | washed | 50% ethanol washing | no | no | no | no | no | no | ? | ? | 422 | ? | cubic | TEM | JEOL, JEM-2010 | Crystalline | XRD | Malvern Panalytical Ltd Malvern WR14 1XZ | ? | ? | -20.03 | ? | ELS | Zeta sizer, Malvern | 15 | 1 | TEM | JEM JEOL | 11 | ? | XRD | Panalytical Xpert | 47 | ? | DLS | Zeta sizer Malvern | ? | ? | ? | ? | 0.447 | ? | DLS | Zetasizer Malvern | No | 0.04 | mg/mL | ? | ? | ? | ? | LuriaBertani | Klebsiella pneumoniae | ? | 0.004 | ? | mg/mL | MIC25 | 0.0175 | mg/mL | 24 | In vitro | Lung | A549 | Cancer cells | Human non-small cell lung cancer cells | 100000 | 96 | ? | IC50 | 0.0216 | ? | mg/mL | no | no
Baker et al, Potentially Bioactive Fungus Mediated Silver Nanoparticles, Nanomaterials 2021, 11, 3227 | Baker | 2021 | https://doi.org/10.3390/nano11123227 | micosynthesis | single | Incubator | 40 | ? | No | No | No | No | 0 | 168 | 3 | AgNO3 | Sigma and Hi-Media Mumbai | ? | 1 | mM | Acqueous extraxt of Alternaria sp. with NCBI Accession number: MT982648 | fungal extract | Fungal extract | organic | Acqueous extraxt of Alternaria sp. with NCBI Accession number: MT982648 | fungal extract | Fungal extract | organic | 0.333 | mg/mL | ? | ? | ? | ? | 0.333 | mg/mL | reducing;precursor | BA | ? | ? | ? | ? | ? | ? | ? | ? | ? | washed | 50% ethanol washing | no | no | no | no | no | no | ? | ? | 422 | ? | cubic | TEM | JEOL, JEM-2010 | Crystalline | XRD | Malvern Panalytical Ltd Malvern WR14 1XZ | ? | ? | -20.03 | ? | ELS | Zeta sizer, Malvern | 15 | 1 | TEM | JEM JEOL | 11 | ? | XRD | Panalytical Xpert | 47 | ? | DLS | Zeta sizer Malvern | ? | ? | ? | ? | 0.447 | ? | DLS | Zetasizer Malvern | No | 0.08 | mg/mL | ? | ? | ? | ? | LuriaBertani | Klebsiella pneumoniae | ? | 0.004 | ? | mg/mL | MIC25 | 0.0175 | mg/mL | 24 | In vitro | Lung | A549 | Cancer cells | Human non-small cell lung cancer cells | 100000 | 96 | ? | IC50 | 0.0216 | ? | mg/mL | no | no
Baker et al, Potentially Bioactive Fungus Mediated Silver Nanoparticles, Nanomaterials 2021, 11, 3227 | Baker | 2021 | https://doi.org/10.3390/nano11123227 | micosynthesis | single | Incubator | 40 | ? | No | No | No | No | 0 | 168 | 3 | AgNO3 | Sigma and Hi-Media Mumbai | ? | 1 | mM | Acqueous extraxt of Alternaria sp. with NCBI Accession number: MT982648 | fungal extract | Fungal extract | organic | Acqueous extraxt of Alternaria sp. with NCBI Accession number: MT982648 | fungal extract | Fungal extract | organic | 0.333 | mg/mL | ? | ? | ? | ? | 0.333 | mg/mL | reducing;precursor | BA | ? | ? | ? | ? | ? | ? | ? | ? | ? | washed | 50% ethanol washing | no | no | no | no | no | no | ? | ? | 422 | ? | cubic | TEM | JEOL, JEM-2010 | Crystalline | XRD | Malvern Panalytical Ltd Malvern WR14 1XZ | ? | ? | -20.03 | ? | ELS | Zeta sizer, Malvern | 15 | 1 | TEM | JEM JEOL | 11 | ? | XRD | Panalytical Xpert | 47 | ? | DLS | Zeta sizer Malvern | ? | ? | ? | ? | 0.447 | ? | DLS | Zetasizer Malvern | No | 0.16 | mg/mL | ? | ? | ? | ? | LuriaBertani | Klebsiella pneumoniae | ? | 0.004 | ? | mg/mL | MIC25 | 0.0175 | mg/mL | 24 | In vitro | Lung | A549 | Cancer cells | Human non-small cell lung cancer cells | 100000 | 96 | ? | IC50 | 0.0216 | ? | mg/mL | no | no
Baker et al, Potentially Bioactive Fungus Mediated Silver Nanoparticles, Nanomaterials 2021, 11, 3227 | Baker | 2021 | https://doi.org/10.3390/nano11123227 | micosynthesis | single | Incubator | 40 | ? | No | No | No | No | 0 | 168 | 3 | AgNO3 | Sigma and Hi-Media Mumbai | ? | 1 | mM | Acqueous extraxt of Alternaria sp. with NCBI Accession number: MT982648 | fungal extract | Fungal extract | organic | Acqueous extraxt of Alternaria sp. with NCBI Accession number: MT982648 | fungal extract | Fungal extract | organic | 0.333 | mg/mL | ? | ? | ? | ? | 0.333 | mg/mL | reducing;precursor | BA | ? | ? | ? | ? | ? | ? | ? | ? | ? | washed | 50% ethanol washing | no | no | no | no | no | no | ? | ? | 422 | ? | cubic | TEM | JEOL, JEM-2010 | Crystalline | XRD | Malvern Panalytical Ltd Malvern WR14 1XZ | ? | ? | -20.03 | ? | ELS | Zeta sizer, Malvern | 15 | 1 | TEM | JEM JEOL | 11 | ? | XRD | Panalytical Xpert | 47 | ? | DLS | Zeta sizer Malvern | ? | ? | ? | ? | 0.447 | ? | DLS | Zetasizer Malvern | No | 0.0025 | mg/mL | ? | ? | ? | ? | LuriaBertani | Klebsiella pneumoniae | ? | 0.004 | ? | mg/mL | MIC25 | 0.02 | mg/mL | 24 | In vitro | Lung | A549 | Cancer cells | Human non-small cell lung cancer cells | 100000 | 96 | ? | IC50 | 0.0216 | ? | mg/mL | no | no
Baker et al, Potentially Bioactive Fungus Mediated Silver Nanoparticles, Nanomaterials 2021, 11, 3227 | Baker | 2021 | https://doi.org/10.3390/nano11123227 | micosynthesis | single | Incubator | 40 | ? | No | No | No | No | 0 | 168 | 3 | AgNO3 | Sigma and Hi-Media Mumbai | ? | 1 | mM | Acqueous extraxt of Alternaria sp. with NCBI Accession number: MT982648 | fungal extract | Fungal extract | organic | Acqueous extraxt of Alternaria sp. with NCBI Accession number: MT982648 | fungal extract | Fungal extract | organic | 0.333 | mg/mL | ? | ? | ? | ? | 0.333 | mg/mL | reducing;precursor | BA | ? | ? | ? | ? | ? | ? | ? | ? | ? | washed | 50% ethanol washing | no | no | no | no | no | no | ? | ? | 422 | ? | cubic | TEM | JEOL, JEM-2010 | Crystalline | XRD | Malvern Panalytical Ltd Malvern WR14 1XZ | ? | ? | -20.03 | ? | ELS | Zeta sizer, Malvern | 15 | 1 | TEM | JEM JEOL | 11 | ? | XRD | Panalytical Xpert | 47 | ? | DLS | Zeta sizer Malvern | ? | ? | ? | ? | 0.447 | ? | DLS | Zetasizer Malvern | No | 0.005 | mg/mL | ? | ? | ? | ? | LuriaBertani | Klebsiella pneumoniae | ? | 0.004 | ? | mg/mL | MIC25 | 0.02 | mg/mL | 24 | In vitro | Lung | A549 | Cancer cells | Human non-small cell lung cancer cells | 100000 | 96 | ? | IC50 | 0.0216 | ? | mg/mL | no | no
Baker et al, Potentially Bioactive Fungus Mediated Silver Nanoparticles, Nanomaterials 2021, 11, 3227 | Baker | 2021 | https://doi.org/10.3390/nano11123227 | micosynthesis | single | Incubator | 40 | ? | No | No | No | No | 0 | 168 | 3 | AgNO3 | Sigma and Hi-Media Mumbai | ? | 1 | mM | Acqueous extraxt of Alternaria sp. with NCBI Accession number: MT982648 | fungal extract | Fungal extract | organic | Acqueous extraxt of Alternaria sp. with NCBI Accession number: MT982648 | fungal extract | Fungal extract | organic | 0.333 | mg/mL | ? | ? | ? | ? | 0.333 | mg/mL | reducing;precursor | BA | ? | ? | ? | ? | ? | ? | ? | ? | ? | washed | 50% ethanol washing | no | no | no | no | no | no | ? | ? | 422 | ? | cubic | TEM | JEOL, JEM-2010 | Crystalline | XRD | Malvern Panalytical Ltd Malvern WR14 1XZ | ? | ? | -20.03 | ? | ELS | Zeta sizer, Malvern | 15 | 1 | TEM | JEM JEOL | 11 | ? | XRD | Panalytical Xpert | 47 | ? | DLS | Zeta sizer Malvern | ? | ? | ? | ? | 0.447 | ? | DLS | Zetasizer Malvern | No | 0.01 | mg/mL | ? | ? | ? | ? | LuriaBertani | Klebsiella pneumoniae | ? | 0.004 | ? | mg/mL | MIC25 | 0.02 | mg/mL | 24 | In vitro | Lung | A549 | Cancer cells | Human non-small cell lung cancer cells | 100000 | 96 | ? | IC50 | 0.0216 | ? | mg/mL | no | no
Baker et al, Potentially Bioactive Fungus Mediated Silver Nanoparticles, Nanomaterials 2021, 11, 3227 | Baker | 2021 | https://doi.org/10.3390/nano11123227 | micosynthesis | single | Incubator | 40 | ? | No | No | No | No | 0 | 168 | 3 | AgNO3 | Sigma and Hi-Media Mumbai | ? | 1 | mM | Acqueous extraxt of Alternaria sp. with NCBI Accession number: MT982648 | fungal extract | Fungal extract | organic | Acqueous extraxt of Alternaria sp. with NCBI Accession number: MT982648 | fungal extract | Fungal extract | organic | 0.333 | mg/mL | ? | ? | ? | ? | 0.333 | mg/mL | reducing;precursor | BA | ? | ? | ? | ? | ? | ? | ? | ? | ? | washed | 50% ethanol washing | no | no | no | no | no | no | ? | ? | 422 | ? | cubic | TEM | JEOL, JEM-2010 | Crystalline | XRD | Malvern Panalytical Ltd Malvern WR14 1XZ | ? | ? | -20.03 | ? | ELS | Zeta sizer, Malvern | 15 | 1 | TEM | JEM JEOL | 11 | ? | XRD | Panalytical Xpert | 47 | ? | DLS | Zeta sizer Malvern | ? | ? | ? | ? | 0.447 | ? | DLS | Zetasizer Malvern | No | 0.02 | mg/mL | ? | ? | ? | ? | LuriaBertani | Klebsiella pneumoniae | ? | 0.004 | ? | mg/mL | MIC25 | 0.02 | mg/mL | 24 | In vitro | Lung | A549 | Cancer cells | Human non-small cell lung cancer cells | 100000 | 96 | ? | IC50 | 0.0216 | ? | mg/mL | no | no
Baker et al, Potentially Bioactive Fungus Mediated Silver Nanoparticles, Nanomaterials 2021, 11, 3227 | Baker | 2021 | https://doi.org/10.3390/nano11123227 | micosynthesis | single | Incubator | 40 | ? | No | No | No | No | 0 | 168 | 3 | AgNO3 | Sigma and Hi-Media Mumbai | ? | 1 | mM | Acqueous extraxt of Alternaria sp. with NCBI Accession number: MT982648 | fungal extract | Fungal extract | organic | Acqueous extraxt of Alternaria sp. with NCBI Accession number: MT982648 | fungal extract | Fungal extract | organic | 0.333 | mg/mL | ? | ? | ? | ? | 0.333 | mg/mL | reducing;precursor | BA | ? | ? | ? | ? | ? | ? | ? | ? | ? | washed | 50% ethanol washing | no | no | no | no | no | no | ? | ? | 422 | ? | cubic | TEM | JEOL, JEM-2010 | Crystalline | XRD | Malvern Panalytical Ltd Malvern WR14 1XZ | ? | ? | -20.03 | ? | ELS | Zeta sizer, Malvern | 15 | 1 | TEM | JEM JEOL | 11 | ? | XRD | Panalytical Xpert | 47 | ? | DLS | Zeta sizer Malvern | ? | ? | ? | ? | 0.447 | ? | DLS | Zetasizer Malvern | No | 0.04 | mg/mL | ? | ? | ? | ? | LuriaBertani | Klebsiella pneumoniae | ? | 0.004 | ? | mg/mL | MIC25 | 0.02 | mg/mL | 24 | In vitro | Lung | A549 | Cancer cells | Human non-small cell lung cancer cells | 100000 | 96 | ? | IC50 | 0.0216 | ? | mg/mL | no | no
Baker et al, Potentially Bioactive Fungus Mediated Silver Nanoparticles, Nanomaterials 2021, 11, 3227 | Baker | 2021 | https://doi.org/10.3390/nano11123227 | micosynthesis | single | Incubator | 40 | ? | No | No | No | No | 0 | 168 | 3 | AgNO3 | Sigma and Hi-Media Mumbai | ? | 1 | mM | Acqueous extraxt of Alternaria sp. with NCBI Accession number: MT982648 | fungal extract | Fungal extract | organic | Acqueous extraxt of Alternaria sp. with NCBI Accession number: MT982648 | fungal extract | Fungal extract | organic | 0.333 | mg/mL | ? | ? | ? | ? | 0.333 | mg/mL | reducing;precursor | BA | ? | ? | ? | ? | ? | ? | ? | ? | ? | washed | 50% ethanol washing | no | no | no | no | no | no | ? | ? | 422 | ? | cubic | TEM | JEOL, JEM-2010 | Crystalline | XRD | Malvern Panalytical Ltd Malvern WR14 1XZ | ? | ? | -20.03 | ? | ELS | Zeta sizer, Malvern | 15 | 1 | TEM | JEM JEOL | 11 | ? | XRD | Panalytical Xpert | 47 | ? | DLS | Zeta sizer Malvern | ? | ? | ? | ? | 0.447 | ? | DLS | Zetasizer Malvern | No | 0.08 | mg/mL | ? | ? | ? | ? | LuriaBertani | Klebsiella pneumoniae | ? | 0.004 | ? | mg/mL | MIC25 | 0.02 | mg/mL | 24 | In vitro | Lung | A549 | Cancer cells | Human non-small cell lung cancer cells | 100000 | 96 | ? | IC50 | 0.0216 | ? | mg/mL | no | no
Baker et al, Potentially Bioactive Fungus Mediated Silver Nanoparticles, Nanomaterials 2021, 11, 3227 | Baker | 2021 | https://doi.org/10.3390/nano11123227 | micosynthesis | single | Incubator | 40 | ? | No | No | No | No | 0 | 168 | 3 | AgNO3 | Sigma and Hi-Media Mumbai | ? | 1 | mM | Acqueous extraxt of Alternaria sp. with NCBI Accession number: MT982648 | fungal extract | Fungal extract | organic | Acqueous extraxt of Alternaria sp. with NCBI Accession number: MT982648 | fungal extract | Fungal extract | organic | 0.333 | mg/mL | ? | ? | ? | ? | 0.333 | mg/mL | reducing;precursor | BA | ? | ? | ? | ? | ? | ? | ? | ? | ? | washed | 50% ethanol washing | no | no | no | no | no | no | ? | ? | 422 | ? | cubic | TEM | JEOL, JEM-2010 | Crystalline | XRD | Malvern Panalytical Ltd Malvern WR14 1XZ | ? | ? | -20.03 | ? | ELS | Zeta sizer, Malvern | 15 | 1 | TEM | JEM JEOL | 11 | ? | XRD | Panalytical Xpert | 47 | ? | DLS | Zeta sizer Malvern | ? | ? | ? | ? | 0.447 | ? | DLS | Zetasizer Malvern | No | 0.16 | mg/mL | ? | ? | ? | ? | LuriaBertani | Klebsiella pneumoniae | ? | 0.004 | ? | mg/mL | MIC25 | 0.02 | mg/mL | 24 | In vitro | Lung | A549 | Cancer cells | Human non-small cell lung cancer cells | 100000 | 96 | ? | IC50 | 0.0216 | ? | mg/mL | no | no
Baker et al, Potentially Bioactive Fungus Mediated Silver Nanoparticles, Nanomaterials 2021, 11, 3227 | Baker | 2021 | https://doi.org/10.3390/nano11123227 | micosynthesis | single | Incubator | 40 | ? | No | No | No | No | 0 | 168 | 3 | AgNO3 | Sigma and Hi-Media Mumbai | ? | 1 | mM | Acqueous extraxt of Alternaria sp. with NCBI Accession number: MT982648 | fungal extract | Fungal extract | organic | Acqueous extraxt of Alternaria sp. with NCBI Accession number: MT982648 | fungal extract | Fungal extract | organic | 0.333 | mg/mL | ? | ? | ? | ? | 0.333 | mg/mL | reducing;precursor | BA | ? | ? | ? | ? | ? | ? | ? | ? | ? | washed | 50% ethanol washing | no | no | no | no | no | no | ? | ? | 422 | ? | cubic | TEM | JEOL, JEM-2010 | Crystalline | XRD | Malvern Panalytical Ltd Malvern WR14 1XZ | ? | ? | -20.03 | ? | ELS | Zeta sizer, Malvern | 15 | 1 | TEM | JEM JEOL | 11 | ? | XRD | Panalytical Xpert | 47 | ? | DLS | Zeta sizer Malvern | ? | ? | ? | ? | 0.447 | ? | DLS | Zetasizer Malvern | No | 0.0025 | mg/mL | ? | ? | ? | ? | LuriaBertani | Klebsiella pneumoniae | ? | 0.004 | ? | mg/mL | MIC25 | 0.0225 | mg/mL | 24 | In vitro | Lung | A549 | Cancer cells | Human non-small cell lung cancer cells | 100000 | 96 | ? | IC50 | 0.0216 | ? | mg/mL | no | no
Baker et al, Potentially Bioactive Fungus Mediated Silver Nanoparticles, Nanomaterials 2021, 11, 3227 | Baker | 2021 | https://doi.org/10.3390/nano11123227 | micosynthesis | single | Incubator | 40 | ? | No | No | No | No | 0 | 168 | 3 | AgNO3 | Sigma and Hi-Media Mumbai | ? | 1 | mM | Acqueous extraxt of Alternaria sp. with NCBI Accession number: MT982648 | fungal extract | Fungal extract | organic | Acqueous extraxt of Alternaria sp. with NCBI Accession number: MT982648 | fungal extract | Fungal extract | organic | 0.333 | mg/mL | ? | ? | ? | ? | 0.333 | mg/mL | reducing;precursor | BA | ? | ? | ? | ? | ? | ? | ? | ? | ? | washed | 50% ethanol washing | no | no | no | no | no | no | ? | ? | 422 | ? | cubic | TEM | JEOL, JEM-2010 | Crystalline | XRD | Malvern Panalytical Ltd Malvern WR14 1XZ | ? | ? | -20.03 | ? | ELS | Zeta sizer, Malvern | 15 | 1 | TEM | JEM JEOL | 11 | ? | XRD | Panalytical Xpert | 47 | ? | DLS | Zeta sizer Malvern | ? | ? | ? | ? | 0.447 | ? | DLS | Zetasizer Malvern | No | 0.005 | mg/mL | ? | ? | ? | ? | LuriaBertani | Klebsiella pneumoniae | ? | 0.004 | ? | mg/mL | MIC25 | 0.0225 | mg/mL | 24 | In vitro | Lung | A549 | Cancer cells | Human non-small cell lung cancer cells | 100000 | 96 | ? | IC50 | 0.0216 | ? | mg/mL | no | no
Baker et al, Potentially Bioactive Fungus Mediated Silver Nanoparticles, Nanomaterials 2021, 11, 3227 | Baker | 2021 | https://doi.org/10.3390/nano11123227 | micosynthesis | single | Incubator | 40 | ? | No | No | No | No | 0 | 168 | 3 | AgNO3 | Sigma and Hi-Media Mumbai | ? | 1 | mM | Acqueous extraxt of Alternaria sp. with NCBI Accession number: MT982648 | fungal extract | Fungal extract | organic | Acqueous extraxt of Alternaria sp. with NCBI Accession number: MT982648 | fungal extract | Fungal extract | organic | 0.333 | mg/mL | ? | ? | ? | ? | 0.333 | mg/mL | reducing;precursor | BA | ? | ? | ? | ? | ? | ? | ? | ? | ? | washed | 50% ethanol washing | no | no | no | no | no | no | ? | ? | 422 | ? | cubic | TEM | JEOL, JEM-2010 | Crystalline | XRD | Malvern Panalytical Ltd Malvern WR14 1XZ | ? | ? | -20.03 | ? | ELS | Zeta sizer, Malvern | 15 | 1 | TEM | JEM JEOL | 11 | ? | XRD | Panalytical Xpert | 47 | ? | DLS | Zeta sizer Malvern | ? | ? | ? | ? | 0.447 | ? | DLS | Zetasizer Malvern | No | 0.01 | mg/mL | ? | ? | ? | ? | LuriaBertani | Klebsiella pneumoniae | ? | 0.004 | ? | mg/mL | MIC25 | 0.0225 | mg/mL | 24 | In vitro | Lung | A549 | Cancer cells | Human non-small cell lung cancer cells | 100000 | 96 | ? | IC50 | 0.0216 | ? | mg/mL | no | no
Baker et al, Potentially Bioactive Fungus Mediated Silver Nanoparticles, Nanomaterials 2021, 11, 3227 | Baker | 2021 | https://doi.org/10.3390/nano11123227 | micosynthesis | single | Incubator | 40 | ? | No | No | No | No | 0 | 168 | 3 | AgNO3 | Sigma and Hi-Media Mumbai | ? | 1 | mM | Acqueous extraxt of Alternaria sp. with NCBI Accession number: MT982648 | fungal extract | Fungal extract | organic | Acqueous extraxt of Alternaria sp. with NCBI Accession number: MT982648 | fungal extract | Fungal extract | organic | 0.333 | mg/mL | ? | ? | ? | ? | 0.333 | mg/mL | reducing;precursor | BA | ? | ? | ? | ? | ? | ? | ? | ? | ? | washed | 50% ethanol washing | no | no | no | no | no | no | ? | ? | 422 | ? | cubic | TEM | JEOL, JEM-2010 | Crystalline | XRD | Malvern Panalytical Ltd Malvern WR14 1XZ | ? | ? | -20.03 | ? | ELS | Zeta sizer, Malvern | 15 | 1 | TEM | JEM JEOL | 11 | ? | XRD | Panalytical Xpert | 47 | ? | DLS | Zeta sizer Malvern | ? | ? | ? | ? | 0.447 | ? | DLS | Zetasizer Malvern | No | 0.02 | mg/mL | ? | ? | ? | ? | LuriaBertani | Klebsiella pneumoniae | ? | 0.004 | ? | mg/mL | MIC25 | 0.0225 | mg/mL | 24 | In vitro | Lung | A549 | Cancer cells | Human non-small cell lung cancer cells | 100000 | 96 | ? | IC50 | 0.0216 | ? | mg/mL | no | no
Baker et al, Potentially Bioactive Fungus Mediated Silver Nanoparticles, Nanomaterials 2021, 11, 3227 | Baker | 2021 | https://doi.org/10.3390/nano11123227 | micosynthesis | single | Incubator | 40 | ? | No | No | No | No | 0 | 168 | 3 | AgNO3 | Sigma and Hi-Media Mumbai | ? | 1 | mM | Acqueous extraxt of Alternaria sp. with NCBI Accession number: MT982648 | fungal extract | Fungal extract | organic | Acqueous extraxt of Alternaria sp. with NCBI Accession number: MT982648 | fungal extract | Fungal extract | organic | 0.333 | mg/mL | ? | ? | ? | ? | 0.333 | mg/mL | reducing;precursor | BA | ? | ? | ? | ? | ? | ? | ? | ? | ? | washed | 50% ethanol washing | no | no | no | no | no | no | ? | ? | 422 | ? | cubic | TEM | JEOL, JEM-2010 | Crystalline | XRD | Malvern Panalytical Ltd Malvern WR14 1XZ | ? | ? | -20.03 | ? | ELS | Zeta sizer, Malvern | 15 | 1 | TEM | JEM JEOL | 11 | ? | XRD | Panalytical Xpert | 47 | ? | DLS | Zeta sizer Malvern | ? | ? | ? | ? | 0.447 | ? | DLS | Zetasizer Malvern | No | 0.04 | mg/mL | ? | ? | ? | ? | LuriaBertani | Klebsiella pneumoniae | ? | 0.004 | ? | mg/mL | MIC25 | 0.0225 | mg/mL | 24 | In vitro | Lung | A549 | Cancer cells | Human non-small cell lung cancer cells | 100000 | 96 | ? | IC50 | 0.0216 | ? | mg/mL | no | no
Baker et al, Potentially Bioactive Fungus Mediated Silver Nanoparticles, Nanomaterials 2021, 11, 3227 | Baker | 2021 | https://doi.org/10.3390/nano11123227 | micosynthesis | single | Incubator | 40 | ? | No | No | No | No | 0 | 168 | 3 | AgNO3 | Sigma and Hi-Media Mumbai | ? | 1 | mM | Acqueous extraxt of Alternaria sp. with NCBI Accession number: MT982648 | fungal extract | Fungal extract | organic | Acqueous extraxt of Alternaria sp. with NCBI Accession number: MT982648 | fungal extract | Fungal extract | organic | 0.333 | mg/mL | ? | ? | ? | ? | 0.333 | mg/mL | reducing;precursor | BA | ? | ? | ? | ? | ? | ? | ? | ? | ? | washed | 50% ethanol washing | no | no | no | no | no | no | ? | ? | 422 | ? | cubic | TEM | JEOL, JEM-2010 | Crystalline | XRD | Malvern Panalytical Ltd Malvern WR14 1XZ | ? | ? | -20.03 | ? | ELS | Zeta sizer, Malvern | 15 | 1 | TEM | JEM JEOL | 11 | ? | XRD | Panalytical Xpert | 47 | ? | DLS | Zeta sizer Malvern | ? | ? | ? | ? | 0.447 | ? | DLS | Zetasizer Malvern | No | 0.08 | mg/mL | ? | ? | ? | ? | LuriaBertani | Klebsiella pneumoniae | ? | 0.004 | ? | mg/mL | MIC25 | 0.0225 | mg/mL | 24 | In vitro | Lung | A549 | Cancer cells | Human non-small cell lung cancer cells | 100000 | 96 | ? | IC50 | 0.0216 | ? | mg/mL | no | no
Baker et al, Potentially Bioactive Fungus Mediated Silver Nanoparticles, Nanomaterials 2021, 11, 3227 | Baker | 2021 | https://doi.org/10.3390/nano11123227 | micosynthesis | single | Incubator | 40 | ? | No | No | No | No | 0 | 168 | 3 | AgNO3 | Sigma and Hi-Media Mumbai | ? | 1 | mM | Acqueous extraxt of Alternaria sp. with NCBI Accession number: MT982648 | fungal extract | Fungal extract | organic | Acqueous extraxt of Alternaria sp. with NCBI Accession number: MT982648 | fungal extract | Fungal extract | organic | 0.333 | mg/mL | ? | ? | ? | ? | 0.333 | mg/mL | reducing;precursor | BA | ? | ? | ? | ? | ? | ? | ? | ? | ? | washed | 50% ethanol washing | no | no | no | no | no | no | ? | ? | 422 | ? | cubic | TEM | JEOL, JEM-2010 | Crystalline | XRD | Malvern Panalytical Ltd Malvern WR14 1XZ | ? | ? | -20.03 | ? | ELS | Zeta sizer, Malvern | 15 | 1 | TEM | JEM JEOL | 11 | ? | XRD | Panalytical Xpert | 47 | ? | DLS | Zeta sizer Malvern | ? | ? | ? | ? | 0.447 | ? | DLS | Zetasizer Malvern | No | 0.16 | mg/mL | ? | ? | ? | ? | LuriaBertani | Klebsiella pneumoniae | ? | 0.004 | ? | mg/mL | MIC25 | 0.0225 | mg/mL | 24 | In vitro | Lung | A549 | Cancer cells | Human non-small cell lung cancer cells | 100000 | 96 | ? | IC50 | 0.0216 | ? | mg/mL | no | no
Baker et al, Potentially Bioactive Fungus Mediated Silver Nanoparticles, Nanomaterials 2021, 11, 3227 | Baker | 2021 | https://doi.org/10.3390/nano11123227 | micosynthesis | single | Incubator | 40 | ? | No | No | No | No | 0 | 168 | 3 | AgNO3 | Sigma and Hi-Media Mumbai | ? | 1 | mM | Acqueous extraxt of Alternaria sp. with NCBI Accession number: MT982648 | fungal extract | Fungal extract | organic | Acqueous extraxt of Alternaria sp. with NCBI Accession number: MT982648 | fungal extract | Fungal extract | organic | 0.333 | mg/mL | ? | ? | ? | ? | 0.333 | mg/mL | reducing;precursor | BA | ? | ? | ? | ? | ? | ? | ? | ? | ? | washed | 50% ethanol washing | no | no | no | no | no | no | ? | ? | 422 | ? | cubic | TEM | JEOL, JEM-2010 | Crystalline | XRD | Malvern Panalytical Ltd Malvern WR14 1XZ | ? | ? | -20.03 | ? | ELS | Zeta sizer, Malvern | 15 | 1 | TEM | JEM JEOL | 11 | ? | XRD | Panalytical Xpert | 47 | ? | DLS | Zeta sizer Malvern | ? | ? | ? | ? | 0.447 | ? | DLS | Zetasizer Malvern | No | 0.0025 | mg/mL | ? | ? | ? | ? | LuriaBertani | Klebsiella pneumoniae | ? | 0.004 | ? | mg/mL | MIC25 | 0.025 | mg/mL | 24 | In vitro | Lung | A549 | Cancer cells | Human non-small cell lung cancer cells | 100000 | 96 | ? | IC50 | 0.0216 | ? | mg/mL | no | no
Baker et al, Potentially Bioactive Fungus Mediated Silver Nanoparticles, Nanomaterials 2021, 11, 3227 | Baker | 2021 | https://doi.org/10.3390/nano11123227 | micosynthesis | single | Incubator | 40 | ? | No | No | No | No | 0 | 168 | 3 | AgNO3 | Sigma and Hi-Media Mumbai | ? | 1 | mM | Acqueous extraxt of Alternaria sp. with NCBI Accession number: MT982648 | fungal extract | Fungal extract | organic | Acqueous extraxt of Alternaria sp. with NCBI Accession number: MT982648 | fungal extract | Fungal extract | organic | 0.333 | mg/mL | ? | ? | ? | ? | 0.333 | mg/mL | reducing;precursor | BA | ? | ? | ? | ? | ? | ? | ? | ? | ? | washed | 50% ethanol washing | no | no | no | no | no | no | ? | ? | 422 | ? | cubic | TEM | JEOL, JEM-2010 | Crystalline | XRD | Malvern Panalytical Ltd Malvern WR14 1XZ | ? | ? | -20.03 | ? | ELS | Zeta sizer, Malvern | 15 | 1 | TEM | JEM JEOL | 11 | ? | XRD | Panalytical Xpert | 47 | ? | DLS | Zeta sizer Malvern | ? | ? | ? | ? | 0.447 | ? | DLS | Zetasizer Malvern | No | 0.005 | mg/mL | ? | ? | ? | ? | LuriaBertani | Klebsiella pneumoniae | ? | 0.004 | ? | mg/mL | MIC25 | 0.025 | mg/mL | 24 | In vitro | Lung | A549 | Cancer cells | Human non-small cell lung cancer cells | 100000 | 96 | ? | IC50 | 0.0216 | ? | mg/mL | no | no
Baker et al, Potentially Bioactive Fungus Mediated Silver Nanoparticles, Nanomaterials 2021, 11, 3227 | Baker | 2021 | https://doi.org/10.3390/nano11123227 | micosynthesis | single | Incubator | 40 | ? | No | No | No | No | 0 | 168 | 3 | AgNO3 | Sigma and Hi-Media Mumbai | ? | 1 | mM | Acqueous extraxt of Alternaria sp. with NCBI Accession number: MT982648 | fungal extract | Fungal extract | organic | Acqueous extraxt of Alternaria sp. with NCBI Accession number: MT982648 | fungal extract | Fungal extract | organic | 0.333 | mg/mL | ? | ? | ? | ? | 0.333 | mg/mL | reducing;precursor | BA | ? | ? | ? | ? | ? | ? | ? | ? | ? | washed | 50% ethanol washing | no | no | no | no | no | no | ? | ? | 422 | ? | cubic | TEM | JEOL, JEM-2010 | Crystalline | XRD | Malvern Panalytical Ltd Malvern WR14 1XZ | ? | ? | -20.03 | ? | ELS | Zeta sizer, Malvern | 15 | 1 | TEM | JEM JEOL | 11 | ? | XRD | Panalytical Xpert | 47 | ? | DLS | Zeta sizer Malvern | ? | ? | ? | ? | 0.447 | ? | DLS | Zetasizer Malvern | No | 0.01 | mg/mL | ? | ? | ? | ? | LuriaBertani | Klebsiella pneumoniae | ? | 0.004 | ? | mg/mL | MIC25 | 0.025 | mg/mL | 24 | In vitro | Lung | A549 | Cancer cells | Human non-small cell lung cancer cells | 100000 | 96 | ? | IC50 | 0.0216 | ? | mg/mL | no | no
Baker et al, Potentially Bioactive Fungus Mediated Silver Nanoparticles, Nanomaterials 2021, 11, 3227 | Baker | 2021 | https://doi.org/10.3390/nano11123227 | micosynthesis | single | Incubator | 40 | ? | No | No | No | No | 0 | 168 | 3 | AgNO3 | Sigma and Hi-Media Mumbai | ? | 1 | mM | Acqueous extraxt of Alternaria sp. with NCBI Accession number: MT982648 | fungal extract | Fungal extract | organic | Acqueous extraxt of Alternaria sp. with NCBI Accession number: MT982648 | fungal extract | Fungal extract | organic | 0.333 | mg/mL | ? | ? | ? | ? | 0.333 | mg/mL | reducing;precursor | BA | ? | ? | ? | ? | ? | ? | ? | ? | ? | washed | 50% ethanol washing | no | no | no | no | no | no | ? | ? | 422 | ? | cubic | TEM | JEOL, JEM-2010 | Crystalline | XRD | Malvern Panalytical Ltd Malvern WR14 1XZ | ? | ? | -20.03 | ? | ELS | Zeta sizer, Malvern | 15 | 1 | TEM | JEM JEOL | 11 | ? | XRD | Panalytical Xpert | 47 | ? | DLS | Zeta sizer Malvern | ? | ? | ? | ? | 0.447 | ? | DLS | Zetasizer Malvern | No | 0.02 | mg/mL | ? | ? | ? | ? | LuriaBertani | Klebsiella pneumoniae | ? | 0.004 | ? | mg/mL | MIC25 | 0.025 | mg/mL | 24 | In vitro | Lung | A549 | Cancer cells | Human non-small cell lung cancer cells | 100000 | 96 | ? | IC50 | 0.0216 | ? | mg/mL | no | no
Baker et al, Potentially Bioactive Fungus Mediated Silver Nanoparticles, Nanomaterials 2021, 11, 3227 | Baker | 2021 | https://doi.org/10.3390/nano11123227 | micosynthesis | single | Incubator | 40 | ? | No | No | No | No | 0 | 168 | 3 | AgNO3 | Sigma and Hi-Media Mumbai | ? | 1 | mM | Acqueous extraxt of Alternaria sp. with NCBI Accession number: MT982648 | fungal extract | Fungal extract | organic | Acqueous extraxt of Alternaria sp. with NCBI Accession number: MT982648 | fungal extract | Fungal extract | organic | 0.333 | mg/mL | ? | ? | ? | ? | 0.333 | mg/mL | reducing;precursor | BA | ? | ? | ? | ? | ? | ? | ? | ? | ? | washed | 50% ethanol washing | no | no | no | no | no | no | ? | ? | 422 | ? | cubic | TEM | JEOL, JEM-2010 | Crystalline | XRD | Malvern Panalytical Ltd Malvern WR14 1XZ | ? | ? | -20.03 | ? | ELS | Zeta sizer, Malvern | 15 | 1 | TEM | JEM JEOL | 11 | ? | XRD | Panalytical Xpert | 47 | ? | DLS | Zeta sizer Malvern | ? | ? | ? | ? | 0.447 | ? | DLS | Zetasizer Malvern | No | 0.04 | mg/mL | ? | ? | ? | ? | LuriaBertani | Klebsiella pneumoniae | ? | 0.004 | ? | mg/mL | MIC25 | 0.025 | mg/mL | 24 | In vitro | Lung | A549 | Cancer cells | Human non-small cell lung cancer cells | 100000 | 96 | ? | IC50 | 0.0216 | ? | mg/mL | no | no
Baker et al, Potentially Bioactive Fungus Mediated Silver Nanoparticles, Nanomaterials 2021, 11, 3227 | Baker | 2021 | https://doi.org/10.3390/nano11123227 | micosynthesis | single | Incubator | 40 | ? | No | No | No | No | 0 | 168 | 3 | AgNO3 | Sigma and Hi-Media Mumbai | ? | 1 | mM | Acqueous extraxt of Alternaria sp. with NCBI Accession number: MT982648 | fungal extract | Fungal extract | organic | Acqueous extraxt of Alternaria sp. with NCBI Accession number: MT982648 | fungal extract | Fungal extract | organic | 0.333 | mg/mL | ? | ? | ? | ? | 0.333 | mg/mL | reducing;precursor | BA | ? | ? | ? | ? | ? | ? | ? | ? | ? | washed | 50% ethanol washing | no | no | no | no | no | no | ? | ? | 422 | ? | cubic | TEM | JEOL, JEM-2010 | Crystalline | XRD | Malvern Panalytical Ltd Malvern WR14 1XZ | ? | ? | -20.03 | ? | ELS | Zeta sizer, Malvern | 15 | 1 | TEM | JEM JEOL | 11 | ? | XRD | Panalytical Xpert | 47 | ? | DLS | Zeta sizer Malvern | ? | ? | ? | ? | 0.447 | ? | DLS | Zetasizer Malvern | No | 0.08 | mg/mL | ? | ? | ? | ? | LuriaBertani | Klebsiella pneumoniae | ? | 0.004 | ? | mg/mL | MIC25 | 0.025 | mg/mL | 24 | In vitro | Lung | A549 | Cancer cells | Human non-small cell lung cancer cells | 100000 | 96 | ? | IC50 | 0.0216 | ? | mg/mL | no | no
Baker et al, Potentially Bioactive Fungus Mediated Silver Nanoparticles, Nanomaterials 2021, 11, 3227 | Baker | 2021 | https://doi.org/10.3390/nano11123227 | micosynthesis | single | Incubator | 40 | ? | No | No | No | No | 0 | 168 | 3 | AgNO3 | Sigma and Hi-Media Mumbai | ? | 1 | mM | Acqueous extraxt of Alternaria sp. with NCBI Accession number: MT982648 | fungal extract | Fungal extract | organic | Acqueous extraxt of Alternaria sp. with NCBI Accession number: MT982648 | fungal extract | Fungal extract | organic | 0.333 | mg/mL | ? | ? | ? | ? | 0.333 | mg/mL | reducing;precursor | BA | ? | ? | ? | ? | ? | ? | ? | ? | ? | washed | 50% ethanol washing | no | no | no | no | no | no | ? | ? | 422 | ? | cubic | TEM | JEOL, JEM-2010 | Crystalline | XRD | Malvern Panalytical Ltd Malvern WR14 1XZ | ? | ? | -20.03 | ? | ELS | Zeta sizer, Malvern | 15 | 1 | TEM | JEM JEOL | 11 | ? | XRD | Panalytical Xpert | 47 | ? | DLS | Zeta sizer Malvern | ? | ? | ? | ? | 0.447 | ? | DLS | Zetasizer Malvern | No | 0.16 | mg/mL | ? | ? | ? | ? | LuriaBertani | Klebsiella pneumoniae | ? | 0.004 | ? | mg/mL | MIC25 | 0.025 | mg/mL | 24 | In vitro | Lung | A549 | Cancer cells | Human non-small cell lung cancer cells | 100000 | 96 | ? | IC50 | 0.0216 | ? | mg/mL | no | no
Baker et al, Potentially Bioactive Fungus Mediated Silver Nanoparticles, Nanomaterials 2021, 11, 3227 | Baker | 2021 | https://doi.org/10.3390/nano11123227 | micosynthesis | single | Incubator | 40 | ? | No | No | No | No | 0 | 168 | 3 | AgNO3 | Sigma and Hi-Media Mumbai | ? | 1 | mM | Acqueous extraxt of Alternaria sp. with NCBI Accession number: MT982648 | fungal extract | Fungal extract | organic | Acqueous extraxt of Alternaria sp. with NCBI Accession number: MT982648 | fungal extract | Fungal extract | organic | 0.333 | mg/mL | ? | ? | ? | ? | 0.333 | mg/mL | reducing;precursor | BA | ? | ? | ? | ? | ? | ? | ? | ? | ? | washed | 50% ethanol washing | no | no | no | no | no | no | ? | ? | 422 | ? | cubic | TEM | JEOL, JEM-2010 | Crystalline | XRD | Malvern Panalytical Ltd Malvern WR14 1XZ | ? | ? | -20.03 | ? | ELS | Zeta sizer, Malvern | 15 | 1 | TEM | JEM JEOL | 11 | ? | XRD | Panalytical Xpert | 47 | ? | DLS | Zeta sizer Malvern | ? | ? | ? | ? | 0.447 | ? | DLS | Zetasizer Malvern | No | 0.0025 | mg/mL | ? | ? | ? | ? | LuriaBertani | Salmonella abony | ? | 0.007 | ? | mg/mL | MIC25 | 0.0025 | mg/mL | 24 | In vitro | Lung | A549 | Cancer cells | Human non-small cell lung cancer cells | 100000 | 96 | ? | IC50 | 0.0216 | ? | mg/mL | no | no
Baker et al, Potentially Bioactive Fungus Mediated Silver Nanoparticles, Nanomaterials 2021, 11, 3227 | Baker | 2021 | https://doi.org/10.3390/nano11123227 | micosynthesis | single | Incubator | 40 | ? | No | No | No | No | 0 | 168 | 3 | AgNO3 | Sigma and Hi-Media Mumbai | ? | 1 | mM | Acqueous extraxt of Alternaria sp. with NCBI Accession number: MT982648 | fungal extract | Fungal extract | organic | Acqueous extraxt of Alternaria sp. with NCBI Accession number: MT982648 | fungal extract | Fungal extract | organic | 0.333 | mg/mL | ? | ? | ? | ? | 0.333 | mg/mL | reducing;precursor | BA | ? | ? | ? | ? | ? | ? | ? | ? | ? | washed | 50% ethanol washing | no | no | no | no | no | no | ? | ? | 422 | ? | cubic | TEM | JEOL, JEM-2010 | Crystalline | XRD | Malvern Panalytical Ltd Malvern WR14 1XZ | ? | ? | -20.03 | ? | ELS | Zeta sizer, Malvern | 15 | 1 | TEM | JEM JEOL | 11 | ? | XRD | Panalytical Xpert | 47 | ? | DLS | Zeta sizer Malvern | ? | ? | ? | ? | 0.447 | ? | DLS | Zetasizer Malvern | No | 0.005 | mg/mL | ? | ? | ? | ? | LuriaBertani | Salmonella abony | ? | 0.007 | ? | mg/mL | MIC25 | 0.0025 | mg/mL | 24 | In vitro | Lung | A549 | Cancer cells | Human non-small cell lung cancer cells | 100000 | 96 | ? | IC50 | 0.0216 | ? | mg/mL | no | no
Baker et al, Potentially Bioactive Fungus Mediated Silver Nanoparticles, Nanomaterials 2021, 11, 3227 | Baker | 2021 | https://doi.org/10.3390/nano11123227 | micosynthesis | single | Incubator | 40 | ? | No | No | No | No | 0 | 168 | 3 | AgNO3 | Sigma and Hi-Media Mumbai | ? | 1 | mM | Acqueous extraxt of Alternaria sp. with NCBI Accession number: MT982648 | fungal extract | Fungal extract | organic | Acqueous extraxt of Alternaria sp. with NCBI Accession number: MT982648 | fungal extract | Fungal extract | organic | 0.333 | mg/mL | ? | ? | ? | ? | 0.333 | mg/mL | reducing;precursor | BA | ? | ? | ? | ? | ? | ? | ? | ? | ? | washed | 50% ethanol washing | no | no | no | no | no | no | ? | ? | 422 | ? | cubic | TEM | JEOL, JEM-2010 | Crystalline | XRD | Malvern Panalytical Ltd Malvern WR14 1XZ | ? | ? | -20.03 | ? | ELS | Zeta sizer, Malvern | 15 | 1 | TEM | JEM JEOL | 11 | ? | XRD | Panalytical Xpert | 47 | ? | DLS | Zeta sizer Malvern | ? | ? | ? | ? | 0.447 | ? | DLS | Zetasizer Malvern | No | 0.01 | mg/mL | ? | ? | ? | ? | LuriaBertani | Salmonella abony | ? | 0.007 | ? | mg/mL | MIC25 | 0.0025 | mg/mL | 24 | In vitro | Lung | A549 | Cancer cells | Human non-small cell lung cancer cells | 100000 | 96 | ? | IC50 | 0.0216 | ? | mg/mL | no | no
Baker et al, Potentially Bioactive Fungus Mediated Silver Nanoparticles, Nanomaterials 2021, 11, 3227 | Baker | 2021 | https://doi.org/10.3390/nano11123227 | micosynthesis | single | Incubator | 40 | ? | No | No | No | No | 0 | 168 | 3 | AgNO3 | Sigma and Hi-Media Mumbai | ? | 1 | mM | Acqueous extraxt of Alternaria sp. with NCBI Accession number: MT982648 | fungal extract | Fungal extract | organic | Acqueous extraxt of Alternaria sp. with NCBI Accession number: MT982648 | fungal extract | Fungal extract | organic | 0.333 | mg/mL | ? | ? | ? | ? | 0.333 | mg/mL | reducing;precursor | BA | ? | ? | ? | ? | ? | ? | ? | ? | ? | washed | 50% ethanol washing | no | no | no | no | no | no | ? | ? | 422 | ? | cubic | TEM | JEOL, JEM-2010 | Crystalline | XRD | Malvern Panalytical Ltd Malvern WR14 1XZ | ? | ? | -20.03 | ? | ELS | Zeta sizer, Malvern | 15 | 1 | TEM | JEM JEOL | 11 | ? | XRD | Panalytical Xpert | 47 | ? | DLS | Zeta sizer Malvern | ? | ? | ? | ? | 0.447 | ? | DLS | Zetasizer Malvern | No | 0.02 | mg/mL | ? | ? | ? | ? | LuriaBertani | Salmonella abony | ? | 0.007 | ? | mg/mL | MIC25 | 0.0025 | mg/mL | 24 | In vitro | Lung | A549 | Cancer cells | Human non-small cell lung cancer cells | 100000 | 96 | ? | IC50 | 0.0216 | ? | mg/mL | no | no
Baker et al, Potentially Bioactive Fungus Mediated Silver Nanoparticles, Nanomaterials 2021, 11, 3227 | Baker | 2021 | https://doi.org/10.3390/nano11123227 | micosynthesis | single | Incubator | 40 | ? | No | No | No | No | 0 | 168 | 3 | AgNO3 | Sigma and Hi-Media Mumbai | ? | 1 | mM | Acqueous extraxt of Alternaria sp. with NCBI Accession number: MT982648 | fungal extract | Fungal extract | organic | Acqueous extraxt of Alternaria sp. with NCBI Accession number: MT982648 | fungal extract | Fungal extract | organic | 0.333 | mg/mL | ? | ? | ? | ? | 0.333 | mg/mL | reducing;precursor | BA | ? | ? | ? | ? | ? | ? | ? | ? | ? | washed | 50% ethanol washing | no | no | no | no | no | no | ? | ? | 422 | ? | cubic | TEM | JEOL, JEM-2010 | Crystalline | XRD | Malvern Panalytical Ltd Malvern WR14 1XZ | ? | ? | -20.03 | ? | ELS | Zeta sizer, Malvern | 15 | 1 | TEM | JEM JEOL | 11 | ? | XRD | Panalytical Xpert | 47 | ? | DLS | Zeta sizer Malvern | ? | ? | ? | ? | 0.447 | ? | DLS | Zetasizer Malvern | No | 0.04 | mg/mL | ? | ? | ? | ? | LuriaBertani | Salmonella abony | ? | 0.007 | ? | mg/mL | MIC25 | 0.0025 | mg/mL | 24 | In vitro | Lung | A549 | Cancer cells | Human non-small cell lung cancer cells | 100000 | 96 | ? | IC50 | 0.0216 | ? | mg/mL | no | no
Baker et al, Potentially Bioactive Fungus Mediated Silver Nanoparticles, Nanomaterials 2021, 11, 3227 | Baker | 2021 | https://doi.org/10.3390/nano11123227 | micosynthesis | single | Incubator | 40 | ? | No | No | No | No | 0 | 168 | 3 | AgNO3 | Sigma and Hi-Media Mumbai | ? | 1 | mM | Acqueous extraxt of Alternaria sp. with NCBI Accession number: MT982648 | fungal extract | Fungal extract | organic | Acqueous extraxt of Alternaria sp. with NCBI Accession number: MT982648 | fungal extract | Fungal extract | organic | 0.333 | mg/mL | ? | ? | ? | ? | 0.333 | mg/mL | reducing;precursor | BA | ? | ? | ? | ? | ? | ? | ? | ? | ? | washed | 50% ethanol washing | no | no | no | no | no | no | ? | ? | 422 | ? | cubic | TEM | JEOL, JEM-2010 | Crystalline | XRD | Malvern Panalytical Ltd Malvern WR14 1XZ | ? | ? | -20.03 | ? | ELS | Zeta sizer, Malvern | 15 | 1 | TEM | JEM JEOL | 11 | ? | XRD | Panalytical Xpert | 47 | ? | DLS | Zeta sizer Malvern | ? | ? | ? | ? | 0.447 | ? | DLS | Zetasizer Malvern | No | 0.08 | mg/mL | ? | ? | ? | ? | LuriaBertani | Salmonella abony | ? | 0.007 | ? | mg/mL | MIC25 | 0.0025 | mg/mL | 24 | In vitro | Lung | A549 | Cancer cells | Human non-small cell lung cancer cells | 100000 | 96 | ? | IC50 | 0.0216 | ? | mg/mL | no | no
Baker et al, Potentially Bioactive Fungus Mediated Silver Nanoparticles, Nanomaterials 2021, 11, 3227 | Baker | 2021 | https://doi.org/10.3390/nano11123227 | micosynthesis | single | Incubator | 40 | ? | No | No | No | No | 0 | 168 | 3 | AgNO3 | Sigma and Hi-Media Mumbai | ? | 1 | mM | Acqueous extraxt of Alternaria sp. with NCBI Accession number: MT982648 | fungal extract | Fungal extract | organic | Acqueous extraxt of Alternaria sp. with NCBI Accession number: MT982648 | fungal extract | Fungal extract | organic | 0.333 | mg/mL | ? | ? | ? | ? | 0.333 | mg/mL | reducing;precursor | BA | ? | ? | ? | ? | ? | ? | ? | ? | ? | washed | 50% ethanol washing | no | no | no | no | no | no | ? | ? | 422 | ? | cubic | TEM | JEOL, JEM-2010 | Crystalline | XRD | Malvern Panalytical Ltd Malvern WR14 1XZ | ? | ? | -20.03 | ? | ELS | Zeta sizer, Malvern | 15 | 1 | TEM | JEM JEOL | 11 | ? | XRD | Panalytical Xpert | 47 | ? | DLS | Zeta sizer Malvern | ? | ? | ? | ? | 0.447 | ? | DLS | Zetasizer Malvern | No | 0.16 | mg/mL | ? | ? | ? | ? | LuriaBertani | Salmonella abony | ? | 0.007 | ? | mg/mL | MIC25 | 0.0025 | mg/mL | 24 | In vitro | Lung | A549 | Cancer cells | Human non-small cell lung cancer cells | 100000 | 96 | ? | IC50 | 0.0216 | ? | mg/mL | no | no
Baker et al, Potentially Bioactive Fungus Mediated Silver Nanoparticles, Nanomaterials 2021, 11, 3227 | Baker | 2021 | https://doi.org/10.3390/nano11123227 | micosynthesis | single | Incubator | 40 | ? | No | No | No | No | 0 | 168 | 3 | AgNO3 | Sigma and Hi-Media Mumbai | ? | 1 | mM | Acqueous extraxt of Alternaria sp. with NCBI Accession number: MT982648 | fungal extract | Fungal extract | organic | Acqueous extraxt of Alternaria sp. with NCBI Accession number: MT982648 | fungal extract | Fungal extract | organic | 0.333 | mg/mL | ? | ? | ? | ? | 0.333 | mg/mL | reducing;precursor | BA | ? | ? | ? | ? | ? | ? | ? | ? | ? | washed | 50% ethanol washing | no | no | no | no | no | no | ? | ? | 422 | ? | cubic | TEM | JEOL, JEM-2010 | Crystalline | XRD | Malvern Panalytical Ltd Malvern WR14 1XZ | ? | ? | -20.03 | ? | ELS | Zeta sizer, Malvern | 15 | 1 | TEM | JEM JEOL | 11 | ? | XRD | Panalytical Xpert | 47 | ? | DLS | Zeta sizer Malvern | ? | ? | ? | ? | 0.447 | ? | DLS | Zetasizer Malvern | No | 0.0025 | mg/mL | ? | ? | ? | ? | LuriaBertani | Salmonella abony | ? | 0.007 | ? | mg/mL | MIC25 | 0.005 | mg/mL | 24 | In vitro | Lung | A549 | Cancer cells | Human non-small cell lung cancer cells | 100000 | 96 | ? | IC50 | 0.0216 | ? | mg/mL | no | no
Baker et al, Potentially Bioactive Fungus Mediated Silver Nanoparticles, Nanomaterials 2021, 11, 3227 | Baker | 2021 | https://doi.org/10.3390/nano11123227 | micosynthesis | single | Incubator | 40 | ? | No | No | No | No | 0 | 168 | 3 | AgNO3 | Sigma and Hi-Media Mumbai | ? | 1 | mM | Acqueous extraxt of Alternaria sp. with NCBI Accession number: MT982648 | fungal extract | Fungal extract | organic | Acqueous extraxt of Alternaria sp. with NCBI Accession number: MT982648 | fungal extract | Fungal extract | organic | 0.333 | mg/mL | ? | ? | ? | ? | 0.333 | mg/mL | reducing;precursor | BA | ? | ? | ? | ? | ? | ? | ? | ? | ? | washed | 50% ethanol washing | no | no | no | no | no | no | ? | ? | 422 | ? | cubic | TEM | JEOL, JEM-2010 | Crystalline | XRD | Malvern Panalytical Ltd Malvern WR14 1XZ | ? | ? | -20.03 | ? | ELS | Zeta sizer, Malvern | 15 | 1 | TEM | JEM JEOL | 11 | ? | XRD | Panalytical Xpert | 47 | ? | DLS | Zeta sizer Malvern | ? | ? | ? | ? | 0.447 | ? | DLS | Zetasizer Malvern | No | 0.005 | mg/mL | ? | ? | ? | ? | LuriaBertani | Salmonella abony | ? | 0.007 | ? | mg/mL | MIC25 | 0.005 | mg/mL | 24 | In vitro | Lung | A549 | Cancer cells | Human non-small cell lung cancer cells | 100000 | 96 | ? | IC50 | 0.0216 | ? | mg/mL | no | no
Baker et al, Potentially Bioactive Fungus Mediated Silver Nanoparticles, Nanomaterials 2021, 11, 3227 | Baker | 2021 | https://doi.org/10.3390/nano11123227 | micosynthesis | single | Incubator | 40 | ? | No | No | No | No | 0 | 168 | 3 | AgNO3 | Sigma and Hi-Media Mumbai | ? | 1 | mM | Acqueous extraxt of Alternaria sp. with NCBI Accession number: MT982648 | fungal extract | Fungal extract | organic | Acqueous extraxt of Alternaria sp. with NCBI Accession number: MT982648 | fungal extract | Fungal extract | organic | 0.333 | mg/mL | ? | ? | ? | ? | 0.333 | mg/mL | reducing;precursor | BA | ? | ? | ? | ? | ? | ? | ? | ? | ? | washed | 50% ethanol washing | no | no | no | no | no | no | ? | ? | 422 | ? | cubic | TEM | JEOL, JEM-2010 | Crystalline | XRD | Malvern Panalytical Ltd Malvern WR14 1XZ | ? | ? | -20.03 | ? | ELS | Zeta sizer, Malvern | 15 | 1 | TEM | JEM JEOL | 11 | ? | XRD | Panalytical Xpert | 47 | ? | DLS | Zeta sizer Malvern | ? | ? | ? | ? | 0.447 | ? | DLS | Zetasizer Malvern | No | 0.01 | mg/mL | ? | ? | ? | ? | LuriaBertani | Salmonella abony | ? | 0.007 | ? | mg/mL | MIC25 | 0.005 | mg/mL | 24 | In vitro | Lung | A549 | Cancer cells | Human non-small cell lung cancer cells | 100000 | 96 | ? | IC50 | 0.0216 | ? | mg/mL | no | no
Baker et al, Potentially Bioactive Fungus Mediated Silver Nanoparticles, Nanomaterials 2021, 11, 3227 | Baker | 2021 | https://doi.org/10.3390/nano11123227 | micosynthesis | single | Incubator | 40 | ? | No | No | No | No | 0 | 168 | 3 | AgNO3 | Sigma and Hi-Media Mumbai | ? | 1 | mM | Acqueous extraxt of Alternaria sp. with NCBI Accession number: MT982648 | fungal extract | Fungal extract | organic | Acqueous extraxt of Alternaria sp. with NCBI Accession number: MT982648 | fungal extract | Fungal extract | organic | 0.333 | mg/mL | ? | ? | ? | ? | 0.333 | mg/mL | reducing;precursor | BA | ? | ? | ? | ? | ? | ? | ? | ? | ? | washed | 50% ethanol washing | no | no | no | no | no | no | ? | ? | 422 | ? | cubic | TEM | JEOL, JEM-2010 | Crystalline | XRD | Malvern Panalytical Ltd Malvern WR14 1XZ | ? | ? | -20.03 | ? | ELS | Zeta sizer, Malvern | 15 | 1 | TEM | JEM JEOL | 11 | ? | XRD | Panalytical Xpert | 47 | ? | DLS | Zeta sizer Malvern | ? | ? | ? | ? | 0.447 | ? | DLS | Zetasizer Malvern | No | 0.02 | mg/mL | ? | ? | ? | ? | LuriaBertani | Salmonella abony | ? | 0.007 | ? | mg/mL | MIC25 | 0.005 | mg/mL | 24 | In vitro | Lung | A549 | Cancer cells | Human non-small cell lung cancer cells | 100000 | 96 | ? | IC50 | 0.0216 | ? | mg/mL | no | no
Baker et al, Potentially Bioactive Fungus Mediated Silver Nanoparticles, Nanomaterials 2021, 11, 3227 | Baker | 2021 | https://doi.org/10.3390/nano11123227 | micosynthesis | single | Incubator | 40 | ? | No | No | No | No | 0 | 168 | 3 | AgNO3 | Sigma and Hi-Media Mumbai | ? | 1 | mM | Acqueous extraxt of Alternaria sp. with NCBI Accession number: MT982648 | fungal extract | Fungal extract | organic | Acqueous extraxt of Alternaria sp. with NCBI Accession number: MT982648 | fungal extract | Fungal extract | organic | 0.333 | mg/mL | ? | ? | ? | ? | 0.333 | mg/mL | reducing;precursor | BA | ? | ? | ? | ? | ? | ? | ? | ? | ? | washed | 50% ethanol washing | no | no | no | no | no | no | ? | ? | 422 | ? | cubic | TEM | JEOL, JEM-2010 | Crystalline | XRD | Malvern Panalytical Ltd Malvern WR14 1XZ | ? | ? | -20.03 | ? | ELS | Zeta sizer, Malvern | 15 | 1 | TEM | JEM JEOL | 11 | ? | XRD | Panalytical Xpert | 47 | ? | DLS | Zeta sizer Malvern | ? | ? | ? | ? | 0.447 | ? | DLS | Zetasizer Malvern | No | 0.04 | mg/mL | ? | ? | ? | ? | LuriaBertani | Salmonella abony | ? | 0.007 | ? | mg/mL | MIC25 | 0.005 | mg/mL | 24 | In vitro | Lung | A549 | Cancer cells | Human non-small cell lung cancer cells | 100000 | 96 | ? | IC50 | 0.0216 | ? | mg/mL | no | no
Baker et al, Potentially Bioactive Fungus Mediated Silver Nanoparticles, Nanomaterials 2021, 11, 3227 | Baker | 2021 | https://doi.org/10.3390/nano11123227 | micosynthesis | single | Incubator | 40 | ? | No | No | No | No | 0 | 168 | 3 | AgNO3 | Sigma and Hi-Media Mumbai | ? | 1 | mM | Acqueous extraxt of Alternaria sp. with NCBI Accession number: MT982648 | fungal extract | Fungal extract | organic | Acqueous extraxt of Alternaria sp. with NCBI Accession number: MT982648 | fungal extract | Fungal extract | organic | 0.333 | mg/mL | ? | ? | ? | ? | 0.333 | mg/mL | reducing;precursor | BA | ? | ? | ? | ? | ? | ? | ? | ? | ? | washed | 50% ethanol washing | no | no | no | no | no | no | ? | ? | 422 | ? | cubic | TEM | JEOL, JEM-2010 | Crystalline | XRD | Malvern Panalytical Ltd Malvern WR14 1XZ | ? | ? | -20.03 | ? | ELS | Zeta sizer, Malvern | 15 | 1 | TEM | JEM JEOL | 11 | ? | XRD | Panalytical Xpert | 47 | ? | DLS | Zeta sizer Malvern | ? | ? | ? | ? | 0.447 | ? | DLS | Zetasizer Malvern | No | 0.08 | mg/mL | ? | ? | ? | ? | LuriaBertani | Salmonella abony | ? | 0.007 | ? | mg/mL | MIC25 | 0.005 | mg/mL | 24 | In vitro | Lung | A549 | Cancer cells | Human non-small cell lung cancer cells | 100000 | 96 | ? | IC50 | 0.0216 | ? | mg/mL | no | no
Baker et al, Potentially Bioactive Fungus Mediated Silver Nanoparticles, Nanomaterials 2021, 11, 3227 | Baker | 2021 | https://doi.org/10.3390/nano11123227 | micosynthesis | single | Incubator | 40 | ? | No | No | No | No | 0 | 168 | 3 | AgNO3 | Sigma and Hi-Media Mumbai | ? | 1 | mM | Acqueous extraxt of Alternaria sp. with NCBI Accession number: MT982648 | fungal extract | Fungal extract | organic | Acqueous extraxt of Alternaria sp. with NCBI Accession number: MT982648 | fungal extract | Fungal extract | organic | 0.333 | mg/mL | ? | ? | ? | ? | 0.333 | mg/mL | reducing;precursor | BA | ? | ? | ? | ? | ? | ? | ? | ? | ? | washed | 50% ethanol washing | no | no | no | no | no | no | ? | ? | 422 | ? | cubic | TEM | JEOL, JEM-2010 | Crystalline | XRD | Malvern Panalytical Ltd Malvern WR14 1XZ | ? | ? | -20.03 | ? | ELS | Zeta sizer, Malvern | 15 | 1 | TEM | JEM JEOL | 11 | ? | XRD | Panalytical Xpert | 47 | ? | DLS | Zeta sizer Malvern | ? | ? | ? | ? | 0.447 | ? | DLS | Zetasizer Malvern | No | 0.16 | mg/mL | ? | ? | ? | ? | LuriaBertani | Salmonella abony | ? | 0.007 | ? | mg/mL | MIC25 | 0.005 | mg/mL | 24 | In vitro | Lung | A549 | Cancer cells | Human non-small cell lung cancer cells | 100000 | 96 | ? | IC50 | 0.0216 | ? | mg/mL | no | no
Baker et al, Potentially Bioactive Fungus Mediated Silver Nanoparticles, Nanomaterials 2021, 11, 3227 | Baker | 2021 | https://doi.org/10.3390/nano11123227 | micosynthesis | single | Incubator | 40 | ? | No | No | No | No | 0 | 168 | 3 | AgNO3 | Sigma and Hi-Media Mumbai | ? | 1 | mM | Acqueous extraxt of Alternaria sp. with NCBI Accession number: MT982648 | fungal extract | Fungal extract | organic | Acqueous extraxt of Alternaria sp. with NCBI Accession number: MT982648 | fungal extract | Fungal extract | organic | 0.333 | mg/mL | ? | ? | ? | ? | 0.333 | mg/mL | reducing;precursor | BA | ? | ? | ? | ? | ? | ? | ? | ? | ? | washed | 50% ethanol washing | no | no | no | no | no | no | ? | ? | 422 | ? | cubic | TEM | JEOL, JEM-2010 | Crystalline | XRD | Malvern Panalytical Ltd Malvern WR14 1XZ | ? | ? | -20.03 | ? | ELS | Zeta sizer, Malvern | 15 | 1 | TEM | JEM JEOL | 11 | ? | XRD | Panalytical Xpert | 47 | ? | DLS | Zeta sizer Malvern | ? | ? | ? | ? | 0.447 | ? | DLS | Zetasizer Malvern | No | 0.0025 | mg/mL | ? | ? | ? | ? | LuriaBertani | Salmonella abony | ? | 0.007 | ? | mg/mL | MIC25 | 0.0075 | mg/mL | 24 | In vitro | Lung | A549 | Cancer cells | Human non-small cell lung cancer cells | 100000 | 96 | ? | IC50 | 0.0216 | ? | mg/mL | no | no
Baker et al, Potentially Bioactive Fungus Mediated Silver Nanoparticles, Nanomaterials 2021, 11, 3227 | Baker | 2021 | https://doi.org/10.3390/nano11123227 | micosynthesis | single | Incubator | 40 | ? | No | No | No | No | 0 | 168 | 3 | AgNO3 | Sigma and Hi-Media Mumbai | ? | 1 | mM | Acqueous extraxt of Alternaria sp. with NCBI Accession number: MT982648 | fungal extract | Fungal extract | organic | Acqueous extraxt of Alternaria sp. with NCBI Accession number: MT982648 | fungal extract | Fungal extract | organic | 0.333 | mg/mL | ? | ? | ? | ? | 0.333 | mg/mL | reducing;precursor | BA | ? | ? | ? | ? | ? | ? | ? | ? | ? | washed | 50% ethanol washing | no | no | no | no | no | no | ? | ? | 422 | ? | cubic | TEM | JEOL, JEM-2010 | Crystalline | XRD | Malvern Panalytical Ltd Malvern WR14 1XZ | ? | ? | -20.03 | ? | ELS | Zeta sizer, Malvern | 15 | 1 | TEM | JEM JEOL | 11 | ? | XRD | Panalytical Xpert | 47 | ? | DLS | Zeta sizer Malvern | ? | ? | ? | ? | 0.447 | ? | DLS | Zetasizer Malvern | No | 0.005 | mg/mL | ? | ? | ? | ? | LuriaBertani | Salmonella abony | ? | 0.007 | ? | mg/mL | MIC25 | 0.0075 | mg/mL | 24 | In vitro | Lung | A549 | Cancer cells | Human non-small cell lung cancer cells | 100000 | 96 | ? | IC50 | 0.0216 | ? | mg/mL | no | no
Baker et al, Potentially Bioactive Fungus Mediated Silver Nanoparticles, Nanomaterials 2021, 11, 3227 | Baker | 2021 | https://doi.org/10.3390/nano11123227 | micosynthesis | single | Incubator | 40 | ? | No | No | No | No | 0 | 168 | 3 | AgNO3 | Sigma and Hi-Media Mumbai | ? | 1 | mM | Acqueous extraxt of Alternaria sp. with NCBI Accession number: MT982648 | fungal extract | Fungal extract | organic | Acqueous extraxt of Alternaria sp. with NCBI Accession number: MT982648 | fungal extract | Fungal extract | organic | 0.333 | mg/mL | ? | ? | ? | ? | 0.333 | mg/mL | reducing;precursor | BA | ? | ? | ? | ? | ? | ? | ? | ? | ? | washed | 50% ethanol washing | no | no | no | no | no | no | ? | ? | 422 | ? | cubic | TEM | JEOL, JEM-2010 | Crystalline | XRD | Malvern Panalytical Ltd Malvern WR14 1XZ | ? | ? | -20.03 | ? | ELS | Zeta sizer, Malvern | 15 | 1 | TEM | JEM JEOL | 11 | ? | XRD | Panalytical Xpert | 47 | ? | DLS | Zeta sizer Malvern | ? | ? | ? | ? | 0.447 | ? | DLS | Zetasizer Malvern | No | 0.01 | mg/mL | ? | ? | ? | ? | LuriaBertani | Salmonella abony | ? | 0.007 | ? | mg/mL | MIC25 | 0.0075 | mg/mL | 24 | In vitro | Lung | A549 | Cancer cells | Human non-small cell lung cancer cells | 100000 | 96 | ? | IC50 | 0.0216 | ? | mg/mL | no | no
Baker et al, Potentially Bioactive Fungus Mediated Silver Nanoparticles, Nanomaterials 2021, 11, 3227 | Baker | 2021 | https://doi.org/10.3390/nano11123227 | micosynthesis | single | Incubator | 40 | ? | No | No | No | No | 0 | 168 | 3 | AgNO3 | Sigma and Hi-Media Mumbai | ? | 1 | mM | Acqueous extraxt of Alternaria sp. with NCBI Accession number: MT982648 | fungal extract | Fungal extract | organic | Acqueous extraxt of Alternaria sp. with NCBI Accession number: MT982648 | fungal extract | Fungal extract | organic | 0.333 | mg/mL | ? | ? | ? | ? | 0.333 | mg/mL | reducing;precursor | BA | ? | ? | ? | ? | ? | ? | ? | ? | ? | washed | 50% ethanol washing | no | no | no | no | no | no | ? | ? | 422 | ? | cubic | TEM | JEOL, JEM-2010 | Crystalline | XRD | Malvern Panalytical Ltd Malvern WR14 1XZ | ? | ? | -20.03 | ? | ELS | Zeta sizer, Malvern | 15 | 1 | TEM | JEM JEOL | 11 | ? | XRD | Panalytical Xpert | 47 | ? | DLS | Zeta sizer Malvern | ? | ? | ? | ? | 0.447 | ? | DLS | Zetasizer Malvern | No | 0.02 | mg/mL | ? | ? | ? | ? | LuriaBertani | Salmonella abony | ? | 0.007 | ? | mg/mL | MIC25 | 0.0075 | mg/mL | 24 | In vitro | Lung | A549 | Cancer cells | Human non-small cell lung cancer cells | 100000 | 96 | ? | IC50 | 0.0216 | ? | mg/mL | no | no
Baker et al, Potentially Bioactive Fungus Mediated Silver Nanoparticles, Nanomaterials 2021, 11, 3227 | Baker | 2021 | https://doi.org/10.3390/nano11123227 | micosynthesis | single | Incubator | 40 | ? | No | No | No | No | 0 | 168 | 3 | AgNO3 | Sigma and Hi-Media Mumbai | ? | 1 | mM | Acqueous extraxt of Alternaria sp. with NCBI Accession number: MT982648 | fungal extract | Fungal extract | organic | Acqueous extraxt of Alternaria sp. with NCBI Accession number: MT982648 | fungal extract | Fungal extract | organic | 0.333 | mg/mL | ? | ? | ? | ? | 0.333 | mg/mL | reducing;precursor | BA | ? | ? | ? | ? | ? | ? | ? | ? | ? | washed | 50% ethanol washing | no | no | no | no | no | no | ? | ? | 422 | ? | cubic | TEM | JEOL, JEM-2010 | Crystalline | XRD | Malvern Panalytical Ltd Malvern WR14 1XZ | ? | ? | -20.03 | ? | ELS | Zeta sizer, Malvern | 15 | 1 | TEM | JEM JEOL | 11 | ? | XRD | Panalytical Xpert | 47 | ? | DLS | Zeta sizer Malvern | ? | ? | ? | ? | 0.447 | ? | DLS | Zetasizer Malvern | No | 0.04 | mg/mL | ? | ? | ? | ? | LuriaBertani | Salmonella abony | ? | 0.007 | ? | mg/mL | MIC25 | 0.0075 | mg/mL | 24 | In vitro | Lung | A549 | Cancer cells | Human non-small cell lung cancer cells | 100000 | 96 | ? | IC50 | 0.0216 | ? | mg/mL | no | no
Baker et al, Potentially Bioactive Fungus Mediated Silver Nanoparticles, Nanomaterials 2021, 11, 3227 | Baker | 2021 | https://doi.org/10.3390/nano11123227 | micosynthesis | single | Incubator | 40 | ? | No | No | No | No | 0 | 168 | 3 | AgNO3 | Sigma and Hi-Media Mumbai | ? | 1 | mM | Acqueous extraxt of Alternaria sp. with NCBI Accession number: MT982648 | fungal extract | Fungal extract | organic | Acqueous extraxt of Alternaria sp. with NCBI Accession number: MT982648 | fungal extract | Fungal extract | organic | 0.333 | mg/mL | ? | ? | ? | ? | 0.333 | mg/mL | reducing;precursor | BA | ? | ? | ? | ? | ? | ? | ? | ? | ? | washed | 50% ethanol washing | no | no | no | no | no | no | ? | ? | 422 | ? | cubic | TEM | JEOL, JEM-2010 | Crystalline | XRD | Malvern Panalytical Ltd Malvern WR14 1XZ | ? | ? | -20.03 | ? | ELS | Zeta sizer, Malvern | 15 | 1 | TEM | JEM JEOL | 11 | ? | XRD | Panalytical Xpert | 47 | ? | DLS | Zeta sizer Malvern | ? | ? | ? | ? | 0.447 | ? | DLS | Zetasizer Malvern | No | 0.08 | mg/mL | ? | ? | ? | ? | LuriaBertani | Salmonella abony | ? | 0.007 | ? | mg/mL | MIC25 | 0.0075 | mg/mL | 24 | In vitro | Lung | A549 | Cancer cells | Human non-small cell lung cancer cells | 100000 | 96 | ? | IC50 | 0.0216 | ? | mg/mL | no | no
Baker et al, Potentially Bioactive Fungus Mediated Silver Nanoparticles, Nanomaterials 2021, 11, 3227 | Baker | 2021 | https://doi.org/10.3390/nano11123227 | micosynthesis | single | Incubator | 40 | ? | No | No | No | No | 0 | 168 | 3 | AgNO3 | Sigma and Hi-Media Mumbai | ? | 1 | mM | Acqueous extraxt of Alternaria sp. with NCBI Accession number: MT982648 | fungal extract | Fungal extract | organic | Acqueous extraxt of Alternaria sp. with NCBI Accession number: MT982648 | fungal extract | Fungal extract | organic | 0.333 | mg/mL | ? | ? | ? | ? | 0.333 | mg/mL | reducing;precursor | BA | ? | ? | ? | ? | ? | ? | ? | ? | ? | washed | 50% ethanol washing | no | no | no | no | no | no | ? | ? | 422 | ? | cubic | TEM | JEOL, JEM-2010 | Crystalline | XRD | Malvern Panalytical Ltd Malvern WR14 1XZ | ? | ? | -20.03 | ? | ELS | Zeta sizer, Malvern | 15 | 1 | TEM | JEM JEOL | 11 | ? | XRD | Panalytical Xpert | 47 | ? | DLS | Zeta sizer Malvern | ? | ? | ? | ? | 0.447 | ? | DLS | Zetasizer Malvern | No | 0.16 | mg/mL | ? | ? | ? | ? | LuriaBertani | Salmonella abony | ? | 0.007 | ? | mg/mL | MIC25 | 0.0075 | mg/mL | 24 | In vitro | Lung | A549 | Cancer cells | Human non-small cell lung cancer cells | 100000 | 96 | ? | IC50 | 0.0216 | ? | mg/mL | no | no
Baker et al, Potentially Bioactive Fungus Mediated Silver Nanoparticles, Nanomaterials 2021, 11, 3227 | Baker | 2021 | https://doi.org/10.3390/nano11123227 | micosynthesis | single | Incubator | 40 | ? | No | No | No | No | 0 | 168 | 3 | AgNO3 | Sigma and Hi-Media Mumbai | ? | 1 | mM | Acqueous extraxt of Alternaria sp. with NCBI Accession number: MT982648 | fungal extract | Fungal extract | organic | Acqueous extraxt of Alternaria sp. with NCBI Accession number: MT982648 | fungal extract | Fungal extract | organic | 0.333 | mg/mL | ? | ? | ? | ? | 0.333 | mg/mL | reducing;precursor | BA | ? | ? | ? | ? | ? | ? | ? | ? | ? | washed | 50% ethanol washing | no | no | no | no | no | no | ? | ? | 422 | ? | cubic | TEM | JEOL, JEM-2010 | Crystalline | XRD | Malvern Panalytical Ltd Malvern WR14 1XZ | ? | ? | -20.03 | ? | ELS | Zeta sizer, Malvern | 15 | 1 | TEM | JEM JEOL | 11 | ? | XRD | Panalytical Xpert | 47 | ? | DLS | Zeta sizer Malvern | ? | ? | ? | ? | 0.447 | ? | DLS | Zetasizer Malvern | No | 0.0025 | mg/mL | ? | ? | ? | ? | LuriaBertani | Salmonella abony | ? | 0.007 | ? | mg/mL | MIC25 | 0.01 | mg/mL | 24 | In vitro | Lung | A549 | Cancer cells | Human non-small cell lung cancer cells | 100000 | 96 | ? | IC50 | 0.0216 | ? | mg/mL | no | no
Baker et al, Potentially Bioactive Fungus Mediated Silver Nanoparticles, Nanomaterials 2021, 11, 3227 | Baker | 2021 | https://doi.org/10.3390/nano11123227 | micosynthesis | single | Incubator | 40 | ? | No | No | No | No | 0 | 168 | 3 | AgNO3 | Sigma and Hi-Media Mumbai | ? | 1 | mM | Acqueous extraxt of Alternaria sp. with NCBI Accession number: MT982648 | fungal extract | Fungal extract | organic | Acqueous extraxt of Alternaria sp. with NCBI Accession number: MT982648 | fungal extract | Fungal extract | organic | 0.333 | mg/mL | ? | ? | ? | ? | 0.333 | mg/mL | reducing;precursor | BA | ? | ? | ? | ? | ? | ? | ? | ? | ? | washed | 50% ethanol washing | no | no | no | no | no | no | ? | ? | 422 | ? | cubic | TEM | JEOL, JEM-2010 | Crystalline | XRD | Malvern Panalytical Ltd Malvern WR14 1XZ | ? | ? | -20.03 | ? | ELS | Zeta sizer, Malvern | 15 | 1 | TEM | JEM JEOL | 11 | ? | XRD | Panalytical Xpert | 47 | ? | DLS | Zeta sizer Malvern | ? | ? | ? | ? | 0.447 | ? | DLS | Zetasizer Malvern | No | 0.005 | mg/mL | ? | ? | ? | ? | LuriaBertani | Salmonella abony | ? | 0.007 | ? | mg/mL | MIC25 | 0.01 | mg/mL | 24 | In vitro | Lung | A549 | Cancer cells | Human non-small cell lung cancer cells | 100000 | 96 | ? | IC50 | 0.0216 | ? | mg/mL | no | no
Baker et al, Potentially Bioactive Fungus Mediated Silver Nanoparticles, Nanomaterials 2021, 11, 3227 | Baker | 2021 | https://doi.org/10.3390/nano11123227 | micosynthesis | single | Incubator | 40 | ? | No | No | No | No | 0 | 168 | 3 | AgNO3 | Sigma and Hi-Media Mumbai | ? | 1 | mM | Acqueous extraxt of Alternaria sp. with NCBI Accession number: MT982648 | fungal extract | Fungal extract | organic | Acqueous extraxt of Alternaria sp. with NCBI Accession number: MT982648 | fungal extract | Fungal extract | organic | 0.333 | mg/mL | ? | ? | ? | ? | 0.333 | mg/mL | reducing;precursor | BA | ? | ? | ? | ? | ? | ? | ? | ? | ? | washed | 50% ethanol washing | no | no | no | no | no | no | ? | ? | 422 | ? | cubic | TEM | JEOL, JEM-2010 | Crystalline | XRD | Malvern Panalytical Ltd Malvern WR14 1XZ | ? | ? | -20.03 | ? | ELS | Zeta sizer, Malvern | 15 | 1 | TEM | JEM JEOL | 11 | ? | XRD | Panalytical Xpert | 47 | ? | DLS | Zeta sizer Malvern | ? | ? | ? | ? | 0.447 | ? | DLS | Zetasizer Malvern | No | 0.01 | mg/mL | ? | ? | ? | ? | LuriaBertani | Salmonella abony | ? | 0.007 | ? | mg/mL | MIC25 | 0.01 | mg/mL | 24 | In vitro | Lung | A549 | Cancer cells | Human non-small cell lung cancer cells | 100000 | 96 | ? | IC50 | 0.0216 | ? | mg/mL | no | no
Baker et al, Potentially Bioactive Fungus Mediated Silver Nanoparticles, Nanomaterials 2021, 11, 3227 | Baker | 2021 | https://doi.org/10.3390/nano11123227 | micosynthesis | single | Incubator | 40 | ? | No | No | No | No | 0 | 168 | 3 | AgNO3 | Sigma and Hi-Media Mumbai | ? | 1 | mM | Acqueous extraxt of Alternaria sp. with NCBI Accession number: MT982648 | fungal extract | Fungal extract | organic | Acqueous extraxt of Alternaria sp. with NCBI Accession number: MT982648 | fungal extract | Fungal extract | organic | 0.333 | mg/mL | ? | ? | ? | ? | 0.333 | mg/mL | reducing;precursor | BA | ? | ? | ? | ? | ? | ? | ? | ? | ? | washed | 50% ethanol washing | no | no | no | no | no | no | ? | ? | 422 | ? | cubic | TEM | JEOL, JEM-2010 | Crystalline | XRD | Malvern Panalytical Ltd Malvern WR14 1XZ | ? | ? | -20.03 | ? | ELS | Zeta sizer, Malvern | 15 | 1 | TEM | JEM JEOL | 11 | ? | XRD | Panalytical Xpert | 47 | ? | DLS | Zeta sizer Malvern | ? | ? | ? | ? | 0.447 | ? | DLS | Zetasizer Malvern | No | 0.02 | mg/mL | ? | ? | ? | ? | LuriaBertani | Salmonella abony | ? | 0.007 | ? | mg/mL | MIC25 | 0.01 | mg/mL | 24 | In vitro | Lung | A549 | Cancer cells | Human non-small cell lung cancer cells | 100000 | 96 | ? | IC50 | 0.0216 | ? | mg/mL | no | no
Baker et al, Potentially Bioactive Fungus Mediated Silver Nanoparticles, Nanomaterials 2021, 11, 3227 | Baker | 2021 | https://doi.org/10.3390/nano11123227 | micosynthesis | single | Incubator | 40 | ? | No | No | No | No | 0 | 168 | 3 | AgNO3 | Sigma and Hi-Media Mumbai | ? | 1 | mM | Acqueous extraxt of Alternaria sp. with NCBI Accession number: MT982648 | fungal extract | Fungal extract | organic | Acqueous extraxt of Alternaria sp. with NCBI Accession number: MT982648 | fungal extract | Fungal extract | organic | 0.333 | mg/mL | ? | ? | ? | ? | 0.333 | mg/mL | reducing;precursor | BA | ? | ? | ? | ? | ? | ? | ? | ? | ? | washed | 50% ethanol washing | no | no | no | no | no | no | ? | ? | 422 | ? | cubic | TEM | JEOL, JEM-2010 | Crystalline | XRD | Malvern Panalytical Ltd Malvern WR14 1XZ | ? | ? | -20.03 | ? | ELS | Zeta sizer, Malvern | 15 | 1 | TEM | JEM JEOL | 11 | ? | XRD | Panalytical Xpert | 47 | ? | DLS | Zeta sizer Malvern | ? | ? | ? | ? | 0.447 | ? | DLS | Zetasizer Malvern | No | 0.04 | mg/mL | ? | ? | ? | ? | LuriaBertani | Salmonella abony | ? | 0.007 | ? | mg/mL | MIC25 | 0.01 | mg/mL | 24 | In vitro | Lung | A549 | Cancer cells | Human non-small cell lung cancer cells | 100000 | 96 | ? | IC50 | 0.0216 | ? | mg/mL | no | no
Baker et al, Potentially Bioactive Fungus Mediated Silver Nanoparticles, Nanomaterials 2021, 11, 3227 | Baker | 2021 | https://doi.org/10.3390/nano11123227 | micosynthesis | single | Incubator | 40 | ? | No | No | No | No | 0 | 168 | 3 | AgNO3 | Sigma and Hi-Media Mumbai | ? | 1 | mM | Acqueous extraxt of Alternaria sp. with NCBI Accession number: MT982648 | fungal extract | Fungal extract | organic | Acqueous extraxt of Alternaria sp. with NCBI Accession number: MT982648 | fungal extract | Fungal extract | organic | 0.333 | mg/mL | ? | ? | ? | ? | 0.333 | mg/mL | reducing;precursor | BA | ? | ? | ? | ? | ? | ? | ? | ? | ? | washed | 50% ethanol washing | no | no | no | no | no | no | ? | ? | 422 | ? | cubic | TEM | JEOL, JEM-2010 | Crystalline | XRD | Malvern Panalytical Ltd Malvern WR14 1XZ | ? | ? | -20.03 | ? | ELS | Zeta sizer, Malvern | 15 | 1 | TEM | JEM JEOL | 11 | ? | XRD | Panalytical Xpert | 47 | ? | DLS | Zeta sizer Malvern | ? | ? | ? | ? | 0.447 | ? | DLS | Zetasizer Malvern | No | 0.08 | mg/mL | ? | ? | ? | ? | LuriaBertani | Salmonella abony | ? | 0.007 | ? | mg/mL | MIC25 | 0.01 | mg/mL | 24 | In vitro | Lung | A549 | Cancer cells | Human non-small cell lung cancer cells | 100000 | 96 | ? | IC50 | 0.0216 | ? | mg/mL | no | no
Baker et al, Potentially Bioactive Fungus Mediated Silver Nanoparticles, Nanomaterials 2021, 11, 3227 | Baker | 2021 | https://doi.org/10.3390/nano11123227 | micosynthesis | single | Incubator | 40 | ? | No | No | No | No | 0 | 168 | 3 | AgNO3 | Sigma and Hi-Media Mumbai | ? | 1 | mM | Acqueous extraxt of Alternaria sp. with NCBI Accession number: MT982648 | fungal extract | Fungal extract | organic | Acqueous extraxt of Alternaria sp. with NCBI Accession number: MT982648 | fungal extract | Fungal extract | organic | 0.333 | mg/mL | ? | ? | ? | ? | 0.333 | mg/mL | reducing;precursor | BA | ? | ? | ? | ? | ? | ? | ? | ? | ? | washed | 50% ethanol washing | no | no | no | no | no | no | ? | ? | 422 | ? | cubic | TEM | JEOL, JEM-2010 | Crystalline | XRD | Malvern Panalytical Ltd Malvern WR14 1XZ | ? | ? | -20.03 | ? | ELS | Zeta sizer, Malvern | 15 | 1 | TEM | JEM JEOL | 11 | ? | XRD | Panalytical Xpert | 47 | ? | DLS | Zeta sizer Malvern | ? | ? | ? | ? | 0.447 | ? | DLS | Zetasizer Malvern | No | 0.16 | mg/mL | ? | ? | ? | ? | LuriaBertani | Salmonella abony | ? | 0.007 | ? | mg/mL | MIC25 | 0.01 | mg/mL | 24 | In vitro | Lung | A549 | Cancer cells | Human non-small cell lung cancer cells | 100000 | 96 | ? | IC50 | 0.0216 | ? | mg/mL | no | no
Baker et al, Potentially Bioactive Fungus Mediated Silver Nanoparticles, Nanomaterials 2021, 11, 3227 | Baker | 2021 | https://doi.org/10.3390/nano11123227 | micosynthesis | single | Incubator | 40 | ? | No | No | No | No | 0 | 168 | 3 | AgNO3 | Sigma and Hi-Media Mumbai | ? | 1 | mM | Acqueous extraxt of Alternaria sp. with NCBI Accession number: MT982648 | fungal extract | Fungal extract | organic | Acqueous extraxt of Alternaria sp. with NCBI Accession number: MT982648 | fungal extract | Fungal extract | organic | 0.333 | mg/mL | ? | ? | ? | ? | 0.333 | mg/mL | reducing;precursor | BA | ? | ? | ? | ? | ? | ? | ? | ? | ? | washed | 50% ethanol washing | no | no | no | no | no | no | ? | ? | 422 | ? | cubic | TEM | JEOL, JEM-2010 | Crystalline | XRD | Malvern Panalytical Ltd Malvern WR14 1XZ | ? | ? | -20.03 | ? | ELS | Zeta sizer, Malvern | 15 | 1 | TEM | JEM JEOL | 11 | ? | XRD | Panalytical Xpert | 47 | ? | DLS | Zeta sizer Malvern | ? | ? | ? | ? | 0.447 | ? | DLS | Zetasizer Malvern | No | 0.0025 | mg/mL | ? | ? | ? | ? | LuriaBertani | Salmonella abony | ? | 0.007 | ? | mg/mL | MIC25 | 0.0125 | mg/mL | 24 | In vitro | Lung | A549 | Cancer cells | Human non-small cell lung cancer cells | 100000 | 96 | ? | IC50 | 0.0216 | ? | mg/mL | no | no
Baker et al, Potentially Bioactive Fungus Mediated Silver Nanoparticles, Nanomaterials 2021, 11, 3227 | Baker | 2021 | https://doi.org/10.3390/nano11123227 | micosynthesis | single | Incubator | 40 | ? | No | No | No | No | 0 | 168 | 3 | AgNO3 | Sigma and Hi-Media Mumbai | ? | 1 | mM | Acqueous extraxt of Alternaria sp. with NCBI Accession number: MT982648 | fungal extract | Fungal extract | organic | Acqueous extraxt of Alternaria sp. with NCBI Accession number: MT982648 | fungal extract | Fungal extract | organic | 0.333 | mg/mL | ? | ? | ? | ? | 0.333 | mg/mL | reducing;precursor | BA | ? | ? | ? | ? | ? | ? | ? | ? | ? | washed | 50% ethanol washing | no | no | no | no | no | no | ? | ? | 422 | ? | cubic | TEM | JEOL, JEM-2010 | Crystalline | XRD | Malvern Panalytical Ltd Malvern WR14 1XZ | ? | ? | -20.03 | ? | ELS | Zeta sizer, Malvern | 15 | 1 | TEM | JEM JEOL | 11 | ? | XRD | Panalytical Xpert | 47 | ? | DLS | Zeta sizer Malvern | ? | ? | ? | ? | 0.447 | ? | DLS | Zetasizer Malvern | No | 0.005 | mg/mL | ? | ? | ? | ? | LuriaBertani | Salmonella abony | ? | 0.007 | ? | mg/mL | MIC25 | 0.0125 | mg/mL | 24 | In vitro | Lung | A549 | Cancer cells | Human non-small cell lung cancer cells | 100000 | 96 | ? | IC50 | 0.0216 | ? | mg/mL | no | no
Baker et al, Potentially Bioactive Fungus Mediated Silver Nanoparticles, Nanomaterials 2021, 11, 3227 | Baker | 2021 | https://doi.org/10.3390/nano11123227 | micosynthesis | single | Incubator | 40 | ? | No | No | No | No | 0 | 168 | 3 | AgNO3 | Sigma and Hi-Media Mumbai | ? | 1 | mM | Acqueous extraxt of Alternaria sp. with NCBI Accession number: MT982648 | fungal extract | Fungal extract | organic | Acqueous extraxt of Alternaria sp. with NCBI Accession number: MT982648 | fungal extract | Fungal extract | organic | 0.333 | mg/mL | ? | ? | ? | ? | 0.333 | mg/mL | reducing;precursor | BA | ? | ? | ? | ? | ? | ? | ? | ? | ? | washed | 50% ethanol washing | no | no | no | no | no | no | ? | ? | 422 | ? | cubic | TEM | JEOL, JEM-2010 | Crystalline | XRD | Malvern Panalytical Ltd Malvern WR14 1XZ | ? | ? | -20.03 | ? | ELS | Zeta sizer, Malvern | 15 | 1 | TEM | JEM JEOL | 11 | ? | XRD | Panalytical Xpert | 47 | ? | DLS | Zeta sizer Malvern | ? | ? | ? | ? | 0.447 | ? | DLS | Zetasizer Malvern | No | 0.01 | mg/mL | ? | ? | ? | ? | LuriaBertani | Salmonella abony | ? | 0.007 | ? | mg/mL | MIC25 | 0.0125 | mg/mL | 24 | In vitro | Lung | A549 | Cancer cells | Human non-small cell lung cancer cells | 100000 | 96 | ? | IC50 | 0.0216 | ? | mg/mL | no | no
Baker et al, Potentially Bioactive Fungus Mediated Silver Nanoparticles, Nanomaterials 2021, 11, 3227 | Baker | 2021 | https://doi.org/10.3390/nano11123227 | micosynthesis | single | Incubator | 40 | ? | No | No | No | No | 0 | 168 | 3 | AgNO3 | Sigma and Hi-Media Mumbai | ? | 1 | mM | Acqueous extraxt of Alternaria sp. with NCBI Accession number: MT982648 | fungal extract | Fungal extract | organic | Acqueous extraxt of Alternaria sp. with NCBI Accession number: MT982648 | fungal extract | Fungal extract | organic | 0.333 | mg/mL | ? | ? | ? | ? | 0.333 | mg/mL | reducing;precursor | BA | ? | ? | ? | ? | ? | ? | ? | ? | ? | washed | 50% ethanol washing | no | no | no | no | no | no | ? | ? | 422 | ? | cubic | TEM | JEOL, JEM-2010 | Crystalline | XRD | Malvern Panalytical Ltd Malvern WR14 1XZ | ? | ? | -20.03 | ? | ELS | Zeta sizer, Malvern | 15 | 1 | TEM | JEM JEOL | 11 | ? | XRD | Panalytical Xpert | 47 | ? | DLS | Zeta sizer Malvern | ? | ? | ? | ? | 0.447 | ? | DLS | Zetasizer Malvern | No | 0.02 | mg/mL | ? | ? | ? | ? | LuriaBertani | Salmonella abony | ? | 0.007 | ? | mg/mL | MIC25 | 0.0125 | mg/mL | 24 | In vitro | Lung | A549 | Cancer cells | Human non-small cell lung cancer cells | 100000 | 96 | ? | IC50 | 0.0216 | ? | mg/mL | no | no
Baker et al, Potentially Bioactive Fungus Mediated Silver Nanoparticles, Nanomaterials 2021, 11, 3227 | Baker | 2021 | https://doi.org/10.3390/nano11123227 | micosynthesis | single | Incubator | 40 | ? | No | No | No | No | 0 | 168 | 3 | AgNO3 | Sigma and Hi-Media Mumbai | ? | 1 | mM | Acqueous extraxt of Alternaria sp. with NCBI Accession number: MT982648 | fungal extract | Fungal extract | organic | Acqueous extraxt of Alternaria sp. with NCBI Accession number: MT982648 | fungal extract | Fungal extract | organic | 0.333 | mg/mL | ? | ? | ? | ? | 0.333 | mg/mL | reducing;precursor | BA | ? | ? | ? | ? | ? | ? | ? | ? | ? | washed | 50% ethanol washing | no | no | no | no | no | no | ? | ? | 422 | ? | cubic | TEM | JEOL, JEM-2010 | Crystalline | XRD | Malvern Panalytical Ltd Malvern WR14 1XZ | ? | ? | -20.03 | ? | ELS | Zeta sizer, Malvern | 15 | 1 | TEM | JEM JEOL | 11 | ? | XRD | Panalytical Xpert | 47 | ? | DLS | Zeta sizer Malvern | ? | ? | ? | ? | 0.447 | ? | DLS | Zetasizer Malvern | No | 0.04 | mg/mL | ? | ? | ? | ? | LuriaBertani | Salmonella abony | ? | 0.007 | ? | mg/mL | MIC25 | 0.0125 | mg/mL | 24 | In vitro | Lung | A549 | Cancer cells | Human non-small cell lung cancer cells | 100000 | 96 | ? | IC50 | 0.0216 | ? | mg/mL | no | no
Baker et al, Potentially Bioactive Fungus Mediated Silver Nanoparticles, Nanomaterials 2021, 11, 3227 | Baker | 2021 | https://doi.org/10.3390/nano11123227 | micosynthesis | single | Incubator | 40 | ? | No | No | No | No | 0 | 168 | 3 | AgNO3 | Sigma and Hi-Media Mumbai | ? | 1 | mM | Acqueous extraxt of Alternaria sp. with NCBI Accession number: MT982648 | fungal extract | Fungal extract | organic | Acqueous extraxt of Alternaria sp. with NCBI Accession number: MT982648 | fungal extract | Fungal extract | organic | 0.333 | mg/mL | ? | ? | ? | ? | 0.333 | mg/mL | reducing;precursor | BA | ? | ? | ? | ? | ? | ? | ? | ? | ? | washed | 50% ethanol washing | no | no | no | no | no | no | ? | ? | 422 | ? | cubic | TEM | JEOL, JEM-2010 | Crystalline | XRD | Malvern Panalytical Ltd Malvern WR14 1XZ | ? | ? | -20.03 | ? | ELS | Zeta sizer, Malvern | 15 | 1 | TEM | JEM JEOL | 11 | ? | XRD | Panalytical Xpert | 47 | ? | DLS | Zeta sizer Malvern | ? | ? | ? | ? | 0.447 | ? | DLS | Zetasizer Malvern | No | 0.08 | mg/mL | ? | ? | ? | ? | LuriaBertani | Salmonella abony | ? | 0.007 | ? | mg/mL | MIC25 | 0.0125 | mg/mL | 24 | In vitro | Lung | A549 | Cancer cells | Human non-small cell lung cancer cells | 100000 | 96 | ? | IC50 | 0.0216 | ? | mg/mL | no | no
Baker et al, Potentially Bioactive Fungus Mediated Silver Nanoparticles, Nanomaterials 2021, 11, 3227 | Baker | 2021 | https://doi.org/10.3390/nano11123227 | micosynthesis | single | Incubator | 40 | ? | No | No | No | No | 0 | 168 | 3 | AgNO3 | Sigma and Hi-Media Mumbai | ? | 1 | mM | Acqueous extraxt of Alternaria sp. with NCBI Accession number: MT982648 | fungal extract | Fungal extract | organic | Acqueous extraxt of Alternaria sp. with NCBI Accession number: MT982648 | fungal extract | Fungal extract | organic | 0.333 | mg/mL | ? | ? | ? | ? | 0.333 | mg/mL | reducing;precursor | BA | ? | ? | ? | ? | ? | ? | ? | ? | ? | washed | 50% ethanol washing | no | no | no | no | no | no | ? | ? | 422 | ? | cubic | TEM | JEOL, JEM-2010 | Crystalline | XRD | Malvern Panalytical Ltd Malvern WR14 1XZ | ? | ? | -20.03 | ? | ELS | Zeta sizer, Malvern | 15 | 1 | TEM | JEM JEOL | 11 | ? | XRD | Panalytical Xpert | 47 | ? | DLS | Zeta sizer Malvern | ? | ? | ? | ? | 0.447 | ? | DLS | Zetasizer Malvern | No | 0.16 | mg/mL | ? | ? | ? | ? | LuriaBertani | Salmonella abony | ? | 0.007 | ? | mg/mL | MIC25 | 0.0125 | mg/mL | 24 | In vitro | Lung | A549 | Cancer cells | Human non-small cell lung cancer cells | 100000 | 96 | ? | IC50 | 0.0216 | ? | mg/mL | no | no
Baker et al, Potentially Bioactive Fungus Mediated Silver Nanoparticles, Nanomaterials 2021, 11, 3227 | Baker | 2021 | https://doi.org/10.3390/nano11123227 | micosynthesis | single | Incubator | 40 | ? | No | No | No | No | 0 | 168 | 3 | AgNO3 | Sigma and Hi-Media Mumbai | ? | 1 | mM | Acqueous extraxt of Alternaria sp. with NCBI Accession number: MT982648 | fungal extract | Fungal extract | organic | Acqueous extraxt of Alternaria sp. with NCBI Accession number: MT982648 | fungal extract | Fungal extract | organic | 0.333 | mg/mL | ? | ? | ? | ? | 0.333 | mg/mL | reducing;precursor | BA | ? | ? | ? | ? | ? | ? | ? | ? | ? | washed | 50% ethanol washing | no | no | no | no | no | no | ? | ? | 422 | ? | cubic | TEM | JEOL, JEM-2010 | Crystalline | XRD | Malvern Panalytical Ltd Malvern WR14 1XZ | ? | ? | -20.03 | ? | ELS | Zeta sizer, Malvern | 15 | 1 | TEM | JEM JEOL | 11 | ? | XRD | Panalytical Xpert | 47 | ? | DLS | Zeta sizer Malvern | ? | ? | ? | ? | 0.447 | ? | DLS | Zetasizer Malvern | No | 0.0025 | mg/mL | ? | ? | ? | ? | LuriaBertani | Salmonella abony | ? | 0.007 | ? | mg/mL | MIC25 | 0.015 | mg/mL | 24 | In vitro | Lung | A549 | Cancer cells | Human non-small cell lung cancer cells | 100000 | 96 | ? | IC50 | 0.0216 | ? | mg/mL | no | no
Baker et al, Potentially Bioactive Fungus Mediated Silver Nanoparticles, Nanomaterials 2021, 11, 3227 | Baker | 2021 | https://doi.org/10.3390/nano11123227 | micosynthesis | single | Incubator | 40 | ? | No | No | No | No | 0 | 168 | 3 | AgNO3 | Sigma and Hi-Media Mumbai | ? | 1 | mM | Acqueous extraxt of Alternaria sp. with NCBI Accession number: MT982648 | fungal extract | Fungal extract | organic | Acqueous extraxt of Alternaria sp. with NCBI Accession number: MT982648 | fungal extract | Fungal extract | organic | 0.333 | mg/mL | ? | ? | ? | ? | 0.333 | mg/mL | reducing;precursor | BA | ? | ? | ? | ? | ? | ? | ? | ? | ? | washed | 50% ethanol washing | no | no | no | no | no | no | ? | ? | 422 | ? | cubic | TEM | JEOL, JEM-2010 | Crystalline | XRD | Malvern Panalytical Ltd Malvern WR14 1XZ | ? | ? | -20.03 | ? | ELS | Zeta sizer, Malvern | 15 | 1 | TEM | JEM JEOL | 11 | ? | XRD | Panalytical Xpert | 47 | ? | DLS | Zeta sizer Malvern | ? | ? | ? | ? | 0.447 | ? | DLS | Zetasizer Malvern | No | 0.005 | mg/mL | ? | ? | ? | ? | LuriaBertani | Salmonella abony | ? | 0.007 | ? | mg/mL | MIC25 | 0.015 | mg/mL | 24 | In vitro | Lung | A549 | Cancer cells | Human non-small cell lung cancer cells | 100000 | 96 | ? | IC50 | 0.0216 | ? | mg/mL | no | no
Baker et al, Potentially Bioactive Fungus Mediated Silver Nanoparticles, Nanomaterials 2021, 11, 3227 | Baker | 2021 | https://doi.org/10.3390/nano11123227 | micosynthesis | single | Incubator | 40 | ? | No | No | No | No | 0 | 168 | 3 | AgNO3 | Sigma and Hi-Media Mumbai | ? | 1 | mM | Acqueous extraxt of Alternaria sp. with NCBI Accession number: MT982648 | fungal extract | Fungal extract | organic | Acqueous extraxt of Alternaria sp. with NCBI Accession number: MT982648 | fungal extract | Fungal extract | organic | 0.333 | mg/mL | ? | ? | ? | ? | 0.333 | mg/mL | reducing;precursor | BA | ? | ? | ? | ? | ? | ? | ? | ? | ? | washed | 50% ethanol washing | no | no | no | no | no | no | ? | ? | 422 | ? | cubic | TEM | JEOL, JEM-2010 | Crystalline | XRD | Malvern Panalytical Ltd Malvern WR14 1XZ | ? | ? | -20.03 | ? | ELS | Zeta sizer, Malvern | 15 | 1 | TEM | JEM JEOL | 11 | ? | XRD | Panalytical Xpert | 47 | ? | DLS | Zeta sizer Malvern | ? | ? | ? | ? | 0.447 | ? | DLS | Zetasizer Malvern | No | 0.01 | mg/mL | ? | ? | ? | ? | LuriaBertani | Salmonella abony | ? | 0.007 | ? | mg/mL | MIC25 | 0.015 | mg/mL | 24 | In vitro | Lung | A549 | Cancer cells | Human non-small cell lung cancer cells | 100000 | 96 | ? | IC50 | 0.0216 | ? | mg/mL | no | no
Baker et al, Potentially Bioactive Fungus Mediated Silver Nanoparticles, Nanomaterials 2021, 11, 3227 | Baker | 2021 | https://doi.org/10.3390/nano11123227 | micosynthesis | single | Incubator | 40 | ? | No | No | No | No | 0 | 168 | 3 | AgNO3 | Sigma and Hi-Media Mumbai | ? | 1 | mM | Acqueous extraxt of Alternaria sp. with NCBI Accession number: MT982648 | fungal extract | Fungal extract | organic | Acqueous extraxt of Alternaria sp. with NCBI Accession number: MT982648 | fungal extract | Fungal extract | organic | 0.333 | mg/mL | ? | ? | ? | ? | 0.333 | mg/mL | reducing;precursor | BA | ? | ? | ? | ? | ? | ? | ? | ? | ? | washed | 50% ethanol washing | no | no | no | no | no | no | ? | ? | 422 | ? | cubic | TEM | JEOL, JEM-2010 | Crystalline | XRD | Malvern Panalytical Ltd Malvern WR14 1XZ | ? | ? | -20.03 | ? | ELS | Zeta sizer, Malvern | 15 | 1 | TEM | JEM JEOL | 11 | ? | XRD | Panalytical Xpert | 47 | ? | DLS | Zeta sizer Malvern | ? | ? | ? | ? | 0.447 | ? | DLS | Zetasizer Malvern | No | 0.02 | mg/mL | ? | ? | ? | ? | LuriaBertani | Salmonella abony | ? | 0.007 | ? | mg/mL | MIC25 | 0.015 | mg/mL | 24 | In vitro | Lung | A549 | Cancer cells | Human non-small cell lung cancer cells | 100000 | 96 | ? | IC50 | 0.0216 | ? | mg/mL | no | no
Baker et al, Potentially Bioactive Fungus Mediated Silver Nanoparticles, Nanomaterials 2021, 11, 3227 | Baker | 2021 | https://doi.org/10.3390/nano11123227 | micosynthesis | single | Incubator | 40 | ? | No | No | No | No | 0 | 168 | 3 | AgNO3 | Sigma and Hi-Media Mumbai | ? | 1 | mM | Acqueous extraxt of Alternaria sp. with NCBI Accession number: MT982648 | fungal extract | Fungal extract | organic | Acqueous extraxt of Alternaria sp. with NCBI Accession number: MT982648 | fungal extract | Fungal extract | organic | 0.333 | mg/mL | ? | ? | ? | ? | 0.333 | mg/mL | reducing;precursor | BA | ? | ? | ? | ? | ? | ? | ? | ? | ? | washed | 50% ethanol washing | no | no | no | no | no | no | ? | ? | 422 | ? | cubic | TEM | JEOL, JEM-2010 | Crystalline | XRD | Malvern Panalytical Ltd Malvern WR14 1XZ | ? | ? | -20.03 | ? | ELS | Zeta sizer, Malvern | 15 | 1 | TEM | JEM JEOL | 11 | ? | XRD | Panalytical Xpert | 47 | ? | DLS | Zeta sizer Malvern | ? | ? | ? | ? | 0.447 | ? | DLS | Zetasizer Malvern | No | 0.04 | mg/mL | ? | ? | ? | ? | LuriaBertani | Salmonella abony | ? | 0.007 | ? | mg/mL | MIC25 | 0.015 | mg/mL | 24 | In vitro | Lung | A549 | Cancer cells | Human non-small cell lung cancer cells | 100000 | 96 | ? | IC50 | 0.0216 | ? | mg/mL | no | no
Baker et al, Potentially Bioactive Fungus Mediated Silver Nanoparticles, Nanomaterials 2021, 11, 3227 | Baker | 2021 | https://doi.org/10.3390/nano11123227 | micosynthesis | single | Incubator | 40 | ? | No | No | No | No | 0 | 168 | 3 | AgNO3 | Sigma and Hi-Media Mumbai | ? | 1 | mM | Acqueous extraxt of Alternaria sp. with NCBI Accession number: MT982648 | fungal extract | Fungal extract | organic | Acqueous extraxt of Alternaria sp. with NCBI Accession number: MT982648 | fungal extract | Fungal extract | organic | 0.333 | mg/mL | ? | ? | ? | ? | 0.333 | mg/mL | reducing;precursor | BA | ? | ? | ? | ? | ? | ? | ? | ? | ? | washed | 50% ethanol washing | no | no | no | no | no | no | ? | ? | 422 | ? | cubic | TEM | JEOL, JEM-2010 | Crystalline | XRD | Malvern Panalytical Ltd Malvern WR14 1XZ | ? | ? | -20.03 | ? | ELS | Zeta sizer, Malvern | 15 | 1 | TEM | JEM JEOL | 11 | ? | XRD | Panalytical Xpert | 47 | ? | DLS | Zeta sizer Malvern | ? | ? | ? | ? | 0.447 | ? | DLS | Zetasizer Malvern | No | 0.08 | mg/mL | ? | ? | ? | ? | LuriaBertani | Salmonella abony | ? | 0.007 | ? | mg/mL | MIC25 | 0.015 | mg/mL | 24 | In vitro | Lung | A549 | Cancer cells | Human non-small cell lung cancer cells | 100000 | 96 | ? | IC50 | 0.0216 | ? | mg/mL | no | no
Baker et al, Potentially Bioactive Fungus Mediated Silver Nanoparticles, Nanomaterials 2021, 11, 3227 | Baker | 2021 | https://doi.org/10.3390/nano11123227 | micosynthesis | single | Incubator | 40 | ? | No | No | No | No | 0 | 168 | 3 | AgNO3 | Sigma and Hi-Media Mumbai | ? | 1 | mM | Acqueous extraxt of Alternaria sp. with NCBI Accession number: MT982648 | fungal extract | Fungal extract | organic | Acqueous extraxt of Alternaria sp. with NCBI Accession number: MT982648 | fungal extract | Fungal extract | organic | 0.333 | mg/mL | ? | ? | ? | ? | 0.333 | mg/mL | reducing;precursor | BA | ? | ? | ? | ? | ? | ? | ? | ? | ? | washed | 50% ethanol washing | no | no | no | no | no | no | ? | ? | 422 | ? | cubic | TEM | JEOL, JEM-2010 | Crystalline | XRD | Malvern Panalytical Ltd Malvern WR14 1XZ | ? | ? | -20.03 | ? | ELS | Zeta sizer, Malvern | 15 | 1 | TEM | JEM JEOL | 11 | ? | XRD | Panalytical Xpert | 47 | ? | DLS | Zeta sizer Malvern | ? | ? | ? | ? | 0.447 | ? | DLS | Zetasizer Malvern | No | 0.16 | mg/mL | ? | ? | ? | ? | LuriaBertani | Salmonella abony | ? | 0.007 | ? | mg/mL | MIC25 | 0.015 | mg/mL | 24 | In vitro | Lung | A549 | Cancer cells | Human non-small cell lung cancer cells | 100000 | 96 | ? | IC50 | 0.0216 | ? | mg/mL | no | no
Baker et al, Potentially Bioactive Fungus Mediated Silver Nanoparticles, Nanomaterials 2021, 11, 3227 | Baker | 2021 | https://doi.org/10.3390/nano11123227 | micosynthesis | single | Incubator | 40 | ? | No | No | No | No | 0 | 168 | 3 | AgNO3 | Sigma and Hi-Media Mumbai | ? | 1 | mM | Acqueous extraxt of Alternaria sp. with NCBI Accession number: MT982648 | fungal extract | Fungal extract | organic | Acqueous extraxt of Alternaria sp. with NCBI Accession number: MT982648 | fungal extract | Fungal extract | organic | 0.333 | mg/mL | ? | ? | ? | ? | 0.333 | mg/mL | reducing;precursor | BA | ? | ? | ? | ? | ? | ? | ? | ? | ? | washed | 50% ethanol washing | no | no | no | no | no | no | ? | ? | 422 | ? | cubic | TEM | JEOL, JEM-2010 | Crystalline | XRD | Malvern Panalytical Ltd Malvern WR14 1XZ | ? | ? | -20.03 | ? | ELS | Zeta sizer, Malvern | 15 | 1 | TEM | JEM JEOL | 11 | ? | XRD | Panalytical Xpert | 47 | ? | DLS | Zeta sizer Malvern | ? | ? | ? | ? | 0.447 | ? | DLS | Zetasizer Malvern | No | 0.0025 | mg/mL | ? | ? | ? | ? | LuriaBertani | Salmonella abony | ? | 0.007 | ? | mg/mL | MIC25 | 0.0175 | mg/mL | 24 | In vitro | Lung | A549 | Cancer cells | Human non-small cell lung cancer cells | 100000 | 96 | ? | IC50 | 0.0216 | ? | mg/mL | no | no
Baker et al, Potentially Bioactive Fungus Mediated Silver Nanoparticles, Nanomaterials 2021, 11, 3227 | Baker | 2021 | https://doi.org/10.3390/nano11123227 | micosynthesis | single | Incubator | 40 | ? | No | No | No | No | 0 | 168 | 3 | AgNO3 | Sigma and Hi-Media Mumbai | ? | 1 | mM | Acqueous extraxt of Alternaria sp. with NCBI Accession number: MT982648 | fungal extract | Fungal extract | organic | Acqueous extraxt of Alternaria sp. with NCBI Accession number: MT982648 | fungal extract | Fungal extract | organic | 0.333 | mg/mL | ? | ? | ? | ? | 0.333 | mg/mL | reducing;precursor | BA | ? | ? | ? | ? | ? | ? | ? | ? | ? | washed | 50% ethanol washing | no | no | no | no | no | no | ? | ? | 422 | ? | cubic | TEM | JEOL, JEM-2010 | Crystalline | XRD | Malvern Panalytical Ltd Malvern WR14 1XZ | ? | ? | -20.03 | ? | ELS | Zeta sizer, Malvern | 15 | 1 | TEM | JEM JEOL | 11 | ? | XRD | Panalytical Xpert | 47 | ? | DLS | Zeta sizer Malvern | ? | ? | ? | ? | 0.447 | ? | DLS | Zetasizer Malvern | No | 0.005 | mg/mL | ? | ? | ? | ? | LuriaBertani | Salmonella abony | ? | 0.007 | ? | mg/mL | MIC25 | 0.0175 | mg/mL | 24 | In vitro | Lung | A549 | Cancer cells | Human non-small cell lung cancer cells | 100000 | 96 | ? | IC50 | 0.0216 | ? | mg/mL | no | no
Baker et al, Potentially Bioactive Fungus Mediated Silver Nanoparticles, Nanomaterials 2021, 11, 3227 | Baker | 2021 | https://doi.org/10.3390/nano11123227 | micosynthesis | single | Incubator | 40 | ? | No | No | No | No | 0 | 168 | 3 | AgNO3 | Sigma and Hi-Media Mumbai | ? | 1 | mM | Acqueous extraxt of Alternaria sp. with NCBI Accession number: MT982648 | fungal extract | Fungal extract | organic | Acqueous extraxt of Alternaria sp. with NCBI Accession number: MT982648 | fungal extract | Fungal extract | organic | 0.333 | mg/mL | ? | ? | ? | ? | 0.333 | mg/mL | reducing;precursor | BA | ? | ? | ? | ? | ? | ? | ? | ? | ? | washed | 50% ethanol washing | no | no | no | no | no | no | ? | ? | 422 | ? | cubic | TEM | JEOL, JEM-2010 | Crystalline | XRD | Malvern Panalytical Ltd Malvern WR14 1XZ | ? | ? | -20.03 | ? | ELS | Zeta sizer, Malvern | 15 | 1 | TEM | JEM JEOL | 11 | ? | XRD | Panalytical Xpert | 47 | ? | DLS | Zeta sizer Malvern | ? | ? | ? | ? | 0.447 | ? | DLS | Zetasizer Malvern | No | 0.01 | mg/mL | ? | ? | ? | ? | LuriaBertani | Salmonella abony | ? | 0.007 | ? | mg/mL | MIC25 | 0.0175 | mg/mL | 24 | In vitro | Lung | A549 | Cancer cells | Human non-small cell lung cancer cells | 100000 | 96 | ? | IC50 | 0.0216 | ? | mg/mL | no | no
Baker et al, Potentially Bioactive Fungus Mediated Silver Nanoparticles, Nanomaterials 2021, 11, 3227 | Baker | 2021 | https://doi.org/10.3390/nano11123227 | micosynthesis | single | Incubator | 40 | ? | No | No | No | No | 0 | 168 | 3 | AgNO3 | Sigma and Hi-Media Mumbai | ? | 1 | mM | Acqueous extraxt of Alternaria sp. with NCBI Accession number: MT982648 | fungal extract | Fungal extract | organic | Acqueous extraxt of Alternaria sp. with NCBI Accession number: MT982648 | fungal extract | Fungal extract | organic | 0.333 | mg/mL | ? | ? | ? | ? | 0.333 | mg/mL | reducing;precursor | BA | ? | ? | ? | ? | ? | ? | ? | ? | ? | washed | 50% ethanol washing | no | no | no | no | no | no | ? | ? | 422 | ? | cubic | TEM | JEOL, JEM-2010 | Crystalline | XRD | Malvern Panalytical Ltd Malvern WR14 1XZ | ? | ? | -20.03 | ? | ELS | Zeta sizer, Malvern | 15 | 1 | TEM | JEM JEOL | 11 | ? | XRD | Panalytical Xpert | 47 | ? | DLS | Zeta sizer Malvern | ? | ? | ? | ? | 0.447 | ? | DLS | Zetasizer Malvern | No | 0.02 | mg/mL | ? | ? | ? | ? | LuriaBertani | Salmonella abony | ? | 0.007 | ? | mg/mL | MIC25 | 0.0175 | mg/mL | 24 | In vitro | Lung | A549 | Cancer cells | Human non-small cell lung cancer cells | 100000 | 96 | ? | IC50 | 0.0216 | ? | mg/mL | no | no
Baker et al, Potentially Bioactive Fungus Mediated Silver Nanoparticles, Nanomaterials 2021, 11, 3227 | Baker | 2021 | https://doi.org/10.3390/nano11123227 | micosynthesis | single | Incubator | 40 | ? | No | No | No | No | 0 | 168 | 3 | AgNO3 | Sigma and Hi-Media Mumbai | ? | 1 | mM | Acqueous extraxt of Alternaria sp. with NCBI Accession number: MT982648 | fungal extract | Fungal extract | organic | Acqueous extraxt of Alternaria sp. with NCBI Accession number: MT982648 | fungal extract | Fungal extract | organic | 0.333 | mg/mL | ? | ? | ? | ? | 0.333 | mg/mL | reducing;precursor | BA | ? | ? | ? | ? | ? | ? | ? | ? | ? | washed | 50% ethanol washing | no | no | no | no | no | no | ? | ? | 422 | ? | cubic | TEM | JEOL, JEM-2010 | Crystalline | XRD | Malvern Panalytical Ltd Malvern WR14 1XZ | ? | ? | -20.03 | ? | ELS | Zeta sizer, Malvern | 15 | 1 | TEM | JEM JEOL | 11 | ? | XRD | Panalytical Xpert | 47 | ? | DLS | Zeta sizer Malvern | ? | ? | ? | ? | 0.447 | ? | DLS | Zetasizer Malvern | No | 0.04 | mg/mL | ? | ? | ? | ? | LuriaBertani | Salmonella abony | ? | 0.007 | ? | mg/mL | MIC25 | 0.0175 | mg/mL | 24 | In vitro | Lung | A549 | Cancer cells | Human non-small cell lung cancer cells | 100000 | 96 | ? | IC50 | 0.0216 | ? | mg/mL | no | no
Baker et al, Potentially Bioactive Fungus Mediated Silver Nanoparticles, Nanomaterials 2021, 11, 3227 | Baker | 2021 | https://doi.org/10.3390/nano11123227 | micosynthesis | single | Incubator | 40 | ? | No | No | No | No | 0 | 168 | 3 | AgNO3 | Sigma and Hi-Media Mumbai | ? | 1 | mM | Acqueous extraxt of Alternaria sp. with NCBI Accession number: MT982648 | fungal extract | Fungal extract | organic | Acqueous extraxt of Alternaria sp. with NCBI Accession number: MT982648 | fungal extract | Fungal extract | organic | 0.333 | mg/mL | ? | ? | ? | ? | 0.333 | mg/mL | reducing;precursor | BA | ? | ? | ? | ? | ? | ? | ? | ? | ? | washed | 50% ethanol washing | no | no | no | no | no | no | ? | ? | 422 | ? | cubic | TEM | JEOL, JEM-2010 | Crystalline | XRD | Malvern Panalytical Ltd Malvern WR14 1XZ | ? | ? | -20.03 | ? | ELS | Zeta sizer, Malvern | 15 | 1 | TEM | JEM JEOL | 11 | ? | XRD | Panalytical Xpert | 47 | ? | DLS | Zeta sizer Malvern | ? | ? | ? | ? | 0.447 | ? | DLS | Zetasizer Malvern | No | 0.08 | mg/mL | ? | ? | ? | ? | LuriaBertani | Salmonella abony | ? | 0.007 | ? | mg/mL | MIC25 | 0.0175 | mg/mL | 24 | In vitro | Lung | A549 | Cancer cells | Human non-small cell lung cancer cells | 100000 | 96 | ? | IC50 | 0.0216 | ? | mg/mL | no | no
Baker et al, Potentially Bioactive Fungus Mediated Silver Nanoparticles, Nanomaterials 2021, 11, 3227 | Baker | 2021 | https://doi.org/10.3390/nano11123227 | micosynthesis | single | Incubator | 40 | ? | No | No | No | No | 0 | 168 | 3 | AgNO3 | Sigma and Hi-Media Mumbai | ? | 1 | mM | Acqueous extraxt of Alternaria sp. with NCBI Accession number: MT982648 | fungal extract | Fungal extract | organic | Acqueous extraxt of Alternaria sp. with NCBI Accession number: MT982648 | fungal extract | Fungal extract | organic | 0.333 | mg/mL | ? | ? | ? | ? | 0.333 | mg/mL | reducing;precursor | BA | ? | ? | ? | ? | ? | ? | ? | ? | ? | washed | 50% ethanol washing | no | no | no | no | no | no | ? | ? | 422 | ? | cubic | TEM | JEOL, JEM-2010 | Crystalline | XRD | Malvern Panalytical Ltd Malvern WR14 1XZ | ? | ? | -20.03 | ? | ELS | Zeta sizer, Malvern | 15 | 1 | TEM | JEM JEOL | 11 | ? | XRD | Panalytical Xpert | 47 | ? | DLS | Zeta sizer Malvern | ? | ? | ? | ? | 0.447 | ? | DLS | Zetasizer Malvern | No | 0.16 | mg/mL | ? | ? | ? | ? | LuriaBertani | Salmonella abony | ? | 0.007 | ? | mg/mL | MIC25 | 0.0175 | mg/mL | 24 | In vitro | Lung | A549 | Cancer cells | Human non-small cell lung cancer cells | 100000 | 96 | ? | IC50 | 0.0216 | ? | mg/mL | no | no
Baker et al, Potentially Bioactive Fungus Mediated Silver Nanoparticles, Nanomaterials 2021, 11, 3227 | Baker | 2021 | https://doi.org/10.3390/nano11123227 | micosynthesis | single | Incubator | 40 | ? | No | No | No | No | 0 | 168 | 3 | AgNO3 | Sigma and Hi-Media Mumbai | ? | 1 | mM | Acqueous extraxt of Alternaria sp. with NCBI Accession number: MT982648 | fungal extract | Fungal extract | organic | Acqueous extraxt of Alternaria sp. with NCBI Accession number: MT982648 | fungal extract | Fungal extract | organic | 0.333 | mg/mL | ? | ? | ? | ? | 0.333 | mg/mL | reducing;precursor | BA | ? | ? | ? | ? | ? | ? | ? | ? | ? | washed | 50% ethanol washing | no | no | no | no | no | no | ? | ? | 422 | ? | cubic | TEM | JEOL, JEM-2010 | Crystalline | XRD | Malvern Panalytical Ltd Malvern WR14 1XZ | ? | ? | -20.03 | ? | ELS | Zeta sizer, Malvern | 15 | 1 | TEM | JEM JEOL | 11 | ? | XRD | Panalytical Xpert | 47 | ? | DLS | Zeta sizer Malvern | ? | ? | ? | ? | 0.447 | ? | DLS | Zetasizer Malvern | No | 0.0025 | mg/mL | ? | ? | ? | ? | LuriaBertani | Salmonella abony | ? | 0.007 | ? | mg/mL | MIC25 | 0.02 | mg/mL | 24 | In vitro | Lung | A549 | Cancer cells | Human non-small cell lung cancer cells | 100000 | 96 | ? | IC50 | 0.0216 | ? | mg/mL | no | no
Baker et al, Potentially Bioactive Fungus Mediated Silver Nanoparticles, Nanomaterials 2021, 11, 3227 | Baker | 2021 | https://doi.org/10.3390/nano11123227 | micosynthesis | single | Incubator | 40 | ? | No | No | No | No | 0 | 168 | 3 | AgNO3 | Sigma and Hi-Media Mumbai | ? | 1 | mM | Acqueous extraxt of Alternaria sp. with NCBI Accession number: MT982648 | fungal extract | Fungal extract | organic | Acqueous extraxt of Alternaria sp. with NCBI Accession number: MT982648 | fungal extract | Fungal extract | organic | 0.333 | mg/mL | ? | ? | ? | ? | 0.333 | mg/mL | reducing;precursor | BA | ? | ? | ? | ? | ? | ? | ? | ? | ? | washed | 50% ethanol washing | no | no | no | no | no | no | ? | ? | 422 | ? | cubic | TEM | JEOL, JEM-2010 | Crystalline | XRD | Malvern Panalytical Ltd Malvern WR14 1XZ | ? | ? | -20.03 | ? | ELS | Zeta sizer, Malvern | 15 | 1 | TEM | JEM JEOL | 11 | ? | XRD | Panalytical Xpert | 47 | ? | DLS | Zeta sizer Malvern | ? | ? | ? | ? | 0.447 | ? | DLS | Zetasizer Malvern | No | 0.005 | mg/mL | ? | ? | ? | ? | LuriaBertani | Salmonella abony | ? | 0.007 | ? | mg/mL | MIC25 | 0.02 | mg/mL | 24 | In vitro | Lung | A549 | Cancer cells | Human non-small cell lung cancer cells | 100000 | 96 | ? | IC50 | 0.0216 | ? | mg/mL | no | no
Baker et al, Potentially Bioactive Fungus Mediated Silver Nanoparticles, Nanomaterials 2021, 11, 3227 | Baker | 2021 | https://doi.org/10.3390/nano11123227 | micosynthesis | single | Incubator | 40 | ? | No | No | No | No | 0 | 168 | 3 | AgNO3 | Sigma and Hi-Media Mumbai | ? | 1 | mM | Acqueous extraxt of Alternaria sp. with NCBI Accession number: MT982648 | fungal extract | Fungal extract | organic | Acqueous extraxt of Alternaria sp. with NCBI Accession number: MT982648 | fungal extract | Fungal extract | organic | 0.333 | mg/mL | ? | ? | ? | ? | 0.333 | mg/mL | reducing;precursor | BA | ? | ? | ? | ? | ? | ? | ? | ? | ? | washed | 50% ethanol washing | no | no | no | no | no | no | ? | ? | 422 | ? | cubic | TEM | JEOL, JEM-2010 | Crystalline | XRD | Malvern Panalytical Ltd Malvern WR14 1XZ | ? | ? | -20.03 | ? | ELS | Zeta sizer, Malvern | 15 | 1 | TEM | JEM JEOL | 11 | ? | XRD | Panalytical Xpert | 47 | ? | DLS | Zeta sizer Malvern | ? | ? | ? | ? | 0.447 | ? | DLS | Zetasizer Malvern | No | 0.01 | mg/mL | ? | ? | ? | ? | LuriaBertani | Salmonella abony | ? | 0.007 | ? | mg/mL | MIC25 | 0.02 | mg/mL | 24 | In vitro | Lung | A549 | Cancer cells | Human non-small cell lung cancer cells | 100000 | 96 | ? | IC50 | 0.0216 | ? | mg/mL | no | no
Baker et al, Potentially Bioactive Fungus Mediated Silver Nanoparticles, Nanomaterials 2021, 11, 3227 | Baker | 2021 | https://doi.org/10.3390/nano11123227 | micosynthesis | single | Incubator | 40 | ? | No | No | No | No | 0 | 168 | 3 | AgNO3 | Sigma and Hi-Media Mumbai | ? | 1 | mM | Acqueous extraxt of Alternaria sp. with NCBI Accession number: MT982648 | fungal extract | Fungal extract | organic | Acqueous extraxt of Alternaria sp. with NCBI Accession number: MT982648 | fungal extract | Fungal extract | organic | 0.333 | mg/mL | ? | ? | ? | ? | 0.333 | mg/mL | reducing;precursor | BA | ? | ? | ? | ? | ? | ? | ? | ? | ? | washed | 50% ethanol washing | no | no | no | no | no | no | ? | ? | 422 | ? | cubic | TEM | JEOL, JEM-2010 | Crystalline | XRD | Malvern Panalytical Ltd Malvern WR14 1XZ | ? | ? | -20.03 | ? | ELS | Zeta sizer, Malvern | 15 | 1 | TEM | JEM JEOL | 11 | ? | XRD | Panalytical Xpert | 47 | ? | DLS | Zeta sizer Malvern | ? | ? | ? | ? | 0.447 | ? | DLS | Zetasizer Malvern | No | 0.02 | mg/mL | ? | ? | ? | ? | LuriaBertani | Salmonella abony | ? | 0.007 | ? | mg/mL | MIC25 | 0.02 | mg/mL | 24 | In vitro | Lung | A549 | Cancer cells | Human non-small cell lung cancer cells | 100000 | 96 | ? | IC50 | 0.0216 | ? | mg/mL | no | no
Baker et al, Potentially Bioactive Fungus Mediated Silver Nanoparticles, Nanomaterials 2021, 11, 3227 | Baker | 2021 | https://doi.org/10.3390/nano11123227 | micosynthesis | single | Incubator | 40 | ? | No | No | No | No | 0 | 168 | 3 | AgNO3 | Sigma and Hi-Media Mumbai | ? | 1 | mM | Acqueous extraxt of Alternaria sp. with NCBI Accession number: MT982648 | fungal extract | Fungal extract | organic | Acqueous extraxt of Alternaria sp. with NCBI Accession number: MT982648 | fungal extract | Fungal extract | organic | 0.333 | mg/mL | ? | ? | ? | ? | 0.333 | mg/mL | reducing;precursor | BA | ? | ? | ? | ? | ? | ? | ? | ? | ? | washed | 50% ethanol washing | no | no | no | no | no | no | ? | ? | 422 | ? | cubic | TEM | JEOL, JEM-2010 | Crystalline | XRD | Malvern Panalytical Ltd Malvern WR14 1XZ | ? | ? | -20.03 | ? | ELS | Zeta sizer, Malvern | 15 | 1 | TEM | JEM JEOL | 11 | ? | XRD | Panalytical Xpert | 47 | ? | DLS | Zeta sizer Malvern | ? | ? | ? | ? | 0.447 | ? | DLS | Zetasizer Malvern | No | 0.04 | mg/mL | ? | ? | ? | ? | LuriaBertani | Salmonella abony | ? | 0.007 | ? | mg/mL | MIC25 | 0.02 | mg/mL | 24 | In vitro | Lung | A549 | Cancer cells | Human non-small cell lung cancer cells | 100000 | 96 | ? | IC50 | 0.0216 | ? | mg/mL | no | no
Baker et al, Potentially Bioactive Fungus Mediated Silver Nanoparticles, Nanomaterials 2021, 11, 3227 | Baker | 2021 | https://doi.org/10.3390/nano11123227 | micosynthesis | single | Incubator | 40 | ? | No | No | No | No | 0 | 168 | 3 | AgNO3 | Sigma and Hi-Media Mumbai | ? | 1 | mM | Acqueous extraxt of Alternaria sp. with NCBI Accession number: MT982648 | fungal extract | Fungal extract | organic | Acqueous extraxt of Alternaria sp. with NCBI Accession number: MT982648 | fungal extract | Fungal extract | organic | 0.333 | mg/mL | ? | ? | ? | ? | 0.333 | mg/mL | reducing;precursor | BA | ? | ? | ? | ? | ? | ? | ? | ? | ? | washed | 50% ethanol washing | no | no | no | no | no | no | ? | ? | 422 | ? | cubic | TEM | JEOL, JEM-2010 | Crystalline | XRD | Malvern Panalytical Ltd Malvern WR14 1XZ | ? | ? | -20.03 | ? | ELS | Zeta sizer, Malvern | 15 | 1 | TEM | JEM JEOL | 11 | ? | XRD | Panalytical Xpert | 47 | ? | DLS | Zeta sizer Malvern | ? | ? | ? | ? | 0.447 | ? | DLS | Zetasizer Malvern | No | 0.08 | mg/mL | ? | ? | ? | ? | LuriaBertani | Salmonella abony | ? | 0.007 | ? | mg/mL | MIC25 | 0.02 | mg/mL | 24 | In vitro | Lung | A549 | Cancer cells | Human non-small cell lung cancer cells | 100000 | 96 | ? | IC50 | 0.0216 | ? | mg/mL | no | no
Baker et al, Potentially Bioactive Fungus Mediated Silver Nanoparticles, Nanomaterials 2021, 11, 3227 | Baker | 2021 | https://doi.org/10.3390/nano11123227 | micosynthesis | single | Incubator | 40 | ? | No | No | No | No | 0 | 168 | 3 | AgNO3 | Sigma and Hi-Media Mumbai | ? | 1 | mM | Acqueous extraxt of Alternaria sp. with NCBI Accession number: MT982648 | fungal extract | Fungal extract | organic | Acqueous extraxt of Alternaria sp. with NCBI Accession number: MT982648 | fungal extract | Fungal extract | organic | 0.333 | mg/mL | ? | ? | ? | ? | 0.333 | mg/mL | reducing;precursor | BA | ? | ? | ? | ? | ? | ? | ? | ? | ? | washed | 50% ethanol washing | no | no | no | no | no | no | ? | ? | 422 | ? | cubic | TEM | JEOL, JEM-2010 | Crystalline | XRD | Malvern Panalytical Ltd Malvern WR14 1XZ | ? | ? | -20.03 | ? | ELS | Zeta sizer, Malvern | 15 | 1 | TEM | JEM JEOL | 11 | ? | XRD | Panalytical Xpert | 47 | ? | DLS | Zeta sizer Malvern | ? | ? | ? | ? | 0.447 | ? | DLS | Zetasizer Malvern | No | 0.16 | mg/mL | ? | ? | ? | ? | LuriaBertani | Salmonella abony | ? | 0.007 | ? | mg/mL | MIC25 | 0.02 | mg/mL | 24 | In vitro | Lung | A549 | Cancer cells | Human non-small cell lung cancer cells | 100000 | 96 | ? | IC50 | 0.0216 | ? | mg/mL | no | no
Baker et al, Potentially Bioactive Fungus Mediated Silver Nanoparticles, Nanomaterials 2021, 11, 3227 | Baker | 2021 | https://doi.org/10.3390/nano11123227 | micosynthesis | single | Incubator | 40 | ? | No | No | No | No | 0 | 168 | 3 | AgNO3 | Sigma and Hi-Media Mumbai | ? | 1 | mM | Acqueous extraxt of Alternaria sp. with NCBI Accession number: MT982648 | fungal extract | Fungal extract | organic | Acqueous extraxt of Alternaria sp. with NCBI Accession number: MT982648 | fungal extract | Fungal extract | organic | 0.333 | mg/mL | ? | ? | ? | ? | 0.333 | mg/mL | reducing;precursor | BA | ? | ? | ? | ? | ? | ? | ? | ? | ? | washed | 50% ethanol washing | no | no | no | no | no | no | ? | ? | 422 | ? | cubic | TEM | JEOL, JEM-2010 | Crystalline | XRD | Malvern Panalytical Ltd Malvern WR14 1XZ | ? | ? | -20.03 | ? | ELS | Zeta sizer, Malvern | 15 | 1 | TEM | JEM JEOL | 11 | ? | XRD | Panalytical Xpert | 47 | ? | DLS | Zeta sizer Malvern | ? | ? | ? | ? | 0.447 | ? | DLS | Zetasizer Malvern | No | 0.0025 | mg/mL | ? | ? | ? | ? | LuriaBertani | Salmonella abony | ? | 0.007 | ? | mg/mL | MIC25 | 0.0225 | mg/mL | 24 | In vitro | Lung | A549 | Cancer cells | Human non-small cell lung cancer cells | 100000 | 96 | ? | IC50 | 0.0216 | ? | mg/mL | no | no
Baker et al, Potentially Bioactive Fungus Mediated Silver Nanoparticles, Nanomaterials 2021, 11, 3227 | Baker | 2021 | https://doi.org/10.3390/nano11123227 | micosynthesis | single | Incubator | 40 | ? | No | No | No | No | 0 | 168 | 3 | AgNO3 | Sigma and Hi-Media Mumbai | ? | 1 | mM | Acqueous extraxt of Alternaria sp. with NCBI Accession number: MT982648 | fungal extract | Fungal extract | organic | Acqueous extraxt of Alternaria sp. with NCBI Accession number: MT982648 | fungal extract | Fungal extract | organic | 0.333 | mg/mL | ? | ? | ? | ? | 0.333 | mg/mL | reducing;precursor | BA | ? | ? | ? | ? | ? | ? | ? | ? | ? | washed | 50% ethanol washing | no | no | no | no | no | no | ? | ? | 422 | ? | cubic | TEM | JEOL, JEM-2010 | Crystalline | XRD | Malvern Panalytical Ltd Malvern WR14 1XZ | ? | ? | -20.03 | ? | ELS | Zeta sizer, Malvern | 15 | 1 | TEM | JEM JEOL | 11 | ? | XRD | Panalytical Xpert | 47 | ? | DLS | Zeta sizer Malvern | ? | ? | ? | ? | 0.447 | ? | DLS | Zetasizer Malvern | No | 0.005 | mg/mL | ? | ? | ? | ? | LuriaBertani | Salmonella abony | ? | 0.007 | ? | mg/mL | MIC25 | 0.0225 | mg/mL | 24 | In vitro | Lung | A549 | Cancer cells | Human non-small cell lung cancer cells | 100000 | 96 | ? | IC50 | 0.0216 | ? | mg/mL | no | no
Baker et al, Potentially Bioactive Fungus Mediated Silver Nanoparticles, Nanomaterials 2021, 11, 3227 | Baker | 2021 | https://doi.org/10.3390/nano11123227 | micosynthesis | single | Incubator | 40 | ? | No | No | No | No | 0 | 168 | 3 | AgNO3 | Sigma and Hi-Media Mumbai | ? | 1 | mM | Acqueous extraxt of Alternaria sp. with NCBI Accession number: MT982648 | fungal extract | Fungal extract | organic | Acqueous extraxt of Alternaria sp. with NCBI Accession number: MT982648 | fungal extract | Fungal extract | organic | 0.333 | mg/mL | ? | ? | ? | ? | 0.333 | mg/mL | reducing;precursor | BA | ? | ? | ? | ? | ? | ? | ? | ? | ? | washed | 50% ethanol washing | no | no | no | no | no | no | ? | ? | 422 | ? | cubic | TEM | JEOL, JEM-2010 | Crystalline | XRD | Malvern Panalytical Ltd Malvern WR14 1XZ | ? | ? | -20.03 | ? | ELS | Zeta sizer, Malvern | 15 | 1 | TEM | JEM JEOL | 11 | ? | XRD | Panalytical Xpert | 47 | ? | DLS | Zeta sizer Malvern | ? | ? | ? | ? | 0.447 | ? | DLS | Zetasizer Malvern | No | 0.01 | mg/mL | ? | ? | ? | ? | LuriaBertani | Salmonella abony | ? | 0.007 | ? | mg/mL | MIC25 | 0.0225 | mg/mL | 24 | In vitro | Lung | A549 | Cancer cells | Human non-small cell lung cancer cells | 100000 | 96 | ? | IC50 | 0.0216 | ? | mg/mL | no | no
Baker et al, Potentially Bioactive Fungus Mediated Silver Nanoparticles, Nanomaterials 2021, 11, 3227 | Baker | 2021 | https://doi.org/10.3390/nano11123227 | micosynthesis | single | Incubator | 40 | ? | No | No | No | No | 0 | 168 | 3 | AgNO3 | Sigma and Hi-Media Mumbai | ? | 1 | mM | Acqueous extraxt of Alternaria sp. with NCBI Accession number: MT982648 | fungal extract | Fungal extract | organic | Acqueous extraxt of Alternaria sp. with NCBI Accession number: MT982648 | fungal extract | Fungal extract | organic | 0.333 | mg/mL | ? | ? | ? | ? | 0.333 | mg/mL | reducing;precursor | BA | ? | ? | ? | ? | ? | ? | ? | ? | ? | washed | 50% ethanol washing | no | no | no | no | no | no | ? | ? | 422 | ? | cubic | TEM | JEOL, JEM-2010 | Crystalline | XRD | Malvern Panalytical Ltd Malvern WR14 1XZ | ? | ? | -20.03 | ? | ELS | Zeta sizer, Malvern | 15 | 1 | TEM | JEM JEOL | 11 | ? | XRD | Panalytical Xpert | 47 | ? | DLS | Zeta sizer Malvern | ? | ? | ? | ? | 0.447 | ? | DLS | Zetasizer Malvern | No | 0.02 | mg/mL | ? | ? | ? | ? | LuriaBertani | Salmonella abony | ? | 0.007 | ? | mg/mL | MIC25 | 0.0225 | mg/mL | 24 | In vitro | Lung | A549 | Cancer cells | Human non-small cell lung cancer cells | 100000 | 96 | ? | IC50 | 0.0216 | ? | mg/mL | no | no
Baker et al, Potentially Bioactive Fungus Mediated Silver Nanoparticles, Nanomaterials 2021, 11, 3227 | Baker | 2021 | https://doi.org/10.3390/nano11123227 | micosynthesis | single | Incubator | 40 | ? | No | No | No | No | 0 | 168 | 3 | AgNO3 | Sigma and Hi-Media Mumbai | ? | 1 | mM | Acqueous extraxt of Alternaria sp. with NCBI Accession number: MT982648 | fungal extract | Fungal extract | organic | Acqueous extraxt of Alternaria sp. with NCBI Accession number: MT982648 | fungal extract | Fungal extract | organic | 0.333 | mg/mL | ? | ? | ? | ? | 0.333 | mg/mL | reducing;precursor | BA | ? | ? | ? | ? | ? | ? | ? | ? | ? | washed | 50% ethanol washing | no | no | no | no | no | no | ? | ? | 422 | ? | cubic | TEM | JEOL, JEM-2010 | Crystalline | XRD | Malvern Panalytical Ltd Malvern WR14 1XZ | ? | ? | -20.03 | ? | ELS | Zeta sizer, Malvern | 15 | 1 | TEM | JEM JEOL | 11 | ? | XRD | Panalytical Xpert | 47 | ? | DLS | Zeta sizer Malvern | ? | ? | ? | ? | 0.447 | ? | DLS | Zetasizer Malvern | No | 0.04 | mg/mL | ? | ? | ? | ? | LuriaBertani | Salmonella abony | ? | 0.007 | ? | mg/mL | MIC25 | 0.0225 | mg/mL | 24 | In vitro | Lung | A549 | Cancer cells | Human non-small cell lung cancer cells | 100000 | 96 | ? | IC50 | 0.0216 | ? | mg/mL | no | no
Baker et al, Potentially Bioactive Fungus Mediated Silver Nanoparticles, Nanomaterials 2021, 11, 3227 | Baker | 2021 | https://doi.org/10.3390/nano11123227 | micosynthesis | single | Incubator | 40 | ? | No | No | No | No | 0 | 168 | 3 | AgNO3 | Sigma and Hi-Media Mumbai | ? | 1 | mM | Acqueous extraxt of Alternaria sp. with NCBI Accession number: MT982648 | fungal extract | Fungal extract | organic | Acqueous extraxt of Alternaria sp. with NCBI Accession number: MT982648 | fungal extract | Fungal extract | organic | 0.333 | mg/mL | ? | ? | ? | ? | 0.333 | mg/mL | reducing;precursor | BA | ? | ? | ? | ? | ? | ? | ? | ? | ? | washed | 50% ethanol washing | no | no | no | no | no | no | ? | ? | 422 | ? | cubic | TEM | JEOL, JEM-2010 | Crystalline | XRD | Malvern Panalytical Ltd Malvern WR14 1XZ | ? | ? | -20.03 | ? | ELS | Zeta sizer, Malvern | 15 | 1 | TEM | JEM JEOL | 11 | ? | XRD | Panalytical Xpert | 47 | ? | DLS | Zeta sizer Malvern | ? | ? | ? | ? | 0.447 | ? | DLS | Zetasizer Malvern | No | 0.08 | mg/mL | ? | ? | ? | ? | LuriaBertani | Salmonella abony | ? | 0.007 | ? | mg/mL | MIC25 | 0.0225 | mg/mL | 24 | In vitro | Lung | A549 | Cancer cells | Human non-small cell lung cancer cells | 100000 | 96 | ? | IC50 | 0.0216 | ? | mg/mL | no | no
Baker et al, Potentially Bioactive Fungus Mediated Silver Nanoparticles, Nanomaterials 2021, 11, 3227 | Baker | 2021 | https://doi.org/10.3390/nano11123227 | micosynthesis | single | Incubator | 40 | ? | No | No | No | No | 0 | 168 | 3 | AgNO3 | Sigma and Hi-Media Mumbai | ? | 1 | mM | Acqueous extraxt of Alternaria sp. with NCBI Accession number: MT982648 | fungal extract | Fungal extract | organic | Acqueous extraxt of Alternaria sp. with NCBI Accession number: MT982648 | fungal extract | Fungal extract | organic | 0.333 | mg/mL | ? | ? | ? | ? | 0.333 | mg/mL | reducing;precursor | BA | ? | ? | ? | ? | ? | ? | ? | ? | ? | washed | 50% ethanol washing | no | no | no | no | no | no | ? | ? | 422 | ? | cubic | TEM | JEOL, JEM-2010 | Crystalline | XRD | Malvern Panalytical Ltd Malvern WR14 1XZ | ? | ? | -20.03 | ? | ELS | Zeta sizer, Malvern | 15 | 1 | TEM | JEM JEOL | 11 | ? | XRD | Panalytical Xpert | 47 | ? | DLS | Zeta sizer Malvern | ? | ? | ? | ? | 0.447 | ? | DLS | Zetasizer Malvern | No | 0.16 | mg/mL | ? | ? | ? | ? | LuriaBertani | Salmonella abony | ? | 0.007 | ? | mg/mL | MIC25 | 0.0225 | mg/mL | 24 | In vitro | Lung | A549 | Cancer cells | Human non-small cell lung cancer cells | 100000 | 96 | ? | IC50 | 0.0216 | ? | mg/mL | no | no
Baker et al, Potentially Bioactive Fungus Mediated Silver Nanoparticles, Nanomaterials 2021, 11, 3227 | Baker | 2021 | https://doi.org/10.3390/nano11123227 | micosynthesis | single | Incubator | 40 | ? | No | No | No | No | 0 | 168 | 3 | AgNO3 | Sigma and Hi-Media Mumbai | ? | 1 | mM | Acqueous extraxt of Alternaria sp. with NCBI Accession number: MT982648 | fungal extract | Fungal extract | organic | Acqueous extraxt of Alternaria sp. with NCBI Accession number: MT982648 | fungal extract | Fungal extract | organic | 0.333 | mg/mL | ? | ? | ? | ? | 0.333 | mg/mL | reducing;precursor | BA | ? | ? | ? | ? | ? | ? | ? | ? | ? | washed | 50% ethanol washing | no | no | no | no | no | no | ? | ? | 422 | ? | cubic | TEM | JEOL, JEM-2010 | Crystalline | XRD | Malvern Panalytical Ltd Malvern WR14 1XZ | ? | ? | -20.03 | ? | ELS | Zeta sizer, Malvern | 15 | 1 | TEM | JEM JEOL | 11 | ? | XRD | Panalytical Xpert | 47 | ? | DLS | Zeta sizer Malvern | ? | ? | ? | ? | 0.447 | ? | DLS | Zetasizer Malvern | No | 0.0025 | mg/mL | ? | ? | ? | ? | LuriaBertani | Salmonella abony | ? | 0.007 | ? | mg/mL | MIC25 | 0.025 | mg/mL | 24 | In vitro | Lung | A549 | Cancer cells | Human non-small cell lung cancer cells | 100000 | 96 | ? | IC50 | 0.0216 | ? | mg/mL | no | no
Baker et al, Potentially Bioactive Fungus Mediated Silver Nanoparticles, Nanomaterials 2021, 11, 3227 | Baker | 2021 | https://doi.org/10.3390/nano11123227 | micosynthesis | single | Incubator | 40 | ? | No | No | No | No | 0 | 168 | 3 | AgNO3 | Sigma and Hi-Media Mumbai | ? | 1 | mM | Acqueous extraxt of Alternaria sp. with NCBI Accession number: MT982648 | fungal extract | Fungal extract | organic | Acqueous extraxt of Alternaria sp. with NCBI Accession number: MT982648 | fungal extract | Fungal extract | organic | 0.333 | mg/mL | ? | ? | ? | ? | 0.333 | mg/mL | reducing;precursor | BA | ? | ? | ? | ? | ? | ? | ? | ? | ? | washed | 50% ethanol washing | no | no | no | no | no | no | ? | ? | 422 | ? | cubic | TEM | JEOL, JEM-2010 | Crystalline | XRD | Malvern Panalytical Ltd Malvern WR14 1XZ | ? | ? | -20.03 | ? | ELS | Zeta sizer, Malvern | 15 | 1 | TEM | JEM JEOL | 11 | ? | XRD | Panalytical Xpert | 47 | ? | DLS | Zeta sizer Malvern | ? | ? | ? | ? | 0.447 | ? | DLS | Zetasizer Malvern | No | 0.005 | mg/mL | ? | ? | ? | ? | LuriaBertani | Salmonella abony | ? | 0.007 | ? | mg/mL | MIC25 | 0.025 | mg/mL | 24 | In vitro | Lung | A549 | Cancer cells | Human non-small cell lung cancer cells | 100000 | 96 | ? | IC50 | 0.0216 | ? | mg/mL | no | no
Baker et al, Potentially Bioactive Fungus Mediated Silver Nanoparticles, Nanomaterials 2021, 11, 3227 | Baker | 2021 | https://doi.org/10.3390/nano11123227 | micosynthesis | single | Incubator | 40 | ? | No | No | No | No | 0 | 168 | 3 | AgNO3 | Sigma and Hi-Media Mumbai | ? | 1 | mM | Acqueous extraxt of Alternaria sp. with NCBI Accession number: MT982648 | fungal extract | Fungal extract | organic | Acqueous extraxt of Alternaria sp. with NCBI Accession number: MT982648 | fungal extract | Fungal extract | organic | 0.333 | mg/mL | ? | ? | ? | ? | 0.333 | mg/mL | reducing;precursor | BA | ? | ? | ? | ? | ? | ? | ? | ? | ? | washed | 50% ethanol washing | no | no | no | no | no | no | ? | ? | 422 | ? | cubic | TEM | JEOL, JEM-2010 | Crystalline | XRD | Malvern Panalytical Ltd Malvern WR14 1XZ | ? | ? | -20.03 | ? | ELS | Zeta sizer, Malvern | 15 | 1 | TEM | JEM JEOL | 11 | ? | XRD | Panalytical Xpert | 47 | ? | DLS | Zeta sizer Malvern | ? | ? | ? | ? | 0.447 | ? | DLS | Zetasizer Malvern | No | 0.01 | mg/mL | ? | ? | ? | ? | LuriaBertani | Salmonella abony | ? | 0.007 | ? | mg/mL | MIC25 | 0.025 | mg/mL | 24 | In vitro | Lung | A549 | Cancer cells | Human non-small cell lung cancer cells | 100000 | 96 | ? | IC50 | 0.0216 | ? | mg/mL | no | no
Baker et al, Potentially Bioactive Fungus Mediated Silver Nanoparticles, Nanomaterials 2021, 11, 3227 | Baker | 2021 | https://doi.org/10.3390/nano11123227 | micosynthesis | single | Incubator | 40 | ? | No | No | No | No | 0 | 168 | 3 | AgNO3 | Sigma and Hi-Media Mumbai | ? | 1 | mM | Acqueous extraxt of Alternaria sp. with NCBI Accession number: MT982648 | fungal extract | Fungal extract | organic | Acqueous extraxt of Alternaria sp. with NCBI Accession number: MT982648 | fungal extract | Fungal extract | organic | 0.333 | mg/mL | ? | ? | ? | ? | 0.333 | mg/mL | reducing;precursor | BA | ? | ? | ? | ? | ? | ? | ? | ? | ? | washed | 50% ethanol washing | no | no | no | no | no | no | ? | ? | 422 | ? | cubic | TEM | JEOL, JEM-2010 | Crystalline | XRD | Malvern Panalytical Ltd Malvern WR14 1XZ | ? | ? | -20.03 | ? | ELS | Zeta sizer, Malvern | 15 | 1 | TEM | JEM JEOL | 11 | ? | XRD | Panalytical Xpert | 47 | ? | DLS | Zeta sizer Malvern | ? | ? | ? | ? | 0.447 | ? | DLS | Zetasizer Malvern | No | 0.02 | mg/mL | ? | ? | ? | ? | LuriaBertani | Salmonella abony | ? | 0.007 | ? | mg/mL | MIC25 | 0.025 | mg/mL | 24 | In vitro | Lung | A549 | Cancer cells | Human non-small cell lung cancer cells | 100000 | 96 | ? | IC50 | 0.0216 | ? | mg/mL | no | no
Baker et al, Potentially Bioactive Fungus Mediated Silver Nanoparticles, Nanomaterials 2021, 11, 3227 | Baker | 2021 | https://doi.org/10.3390/nano11123227 | micosynthesis | single | Incubator | 40 | ? | No | No | No | No | 0 | 168 | 3 | AgNO3 | Sigma and Hi-Media Mumbai | ? | 1 | mM | Acqueous extraxt of Alternaria sp. with NCBI Accession number: MT982648 | fungal extract | Fungal extract | organic | Acqueous extraxt of Alternaria sp. with NCBI Accession number: MT982648 | fungal extract | Fungal extract | organic | 0.333 | mg/mL | ? | ? | ? | ? | 0.333 | mg/mL | reducing;precursor | BA | ? | ? | ? | ? | ? | ? | ? | ? | ? | washed | 50% ethanol washing | no | no | no | no | no | no | ? | ? | 422 | ? | cubic | TEM | JEOL, JEM-2010 | Crystalline | XRD | Malvern Panalytical Ltd Malvern WR14 1XZ | ? | ? | -20.03 | ? | ELS | Zeta sizer, Malvern | 15 | 1 | TEM | JEM JEOL | 11 | ? | XRD | Panalytical Xpert | 47 | ? | DLS | Zeta sizer Malvern | ? | ? | ? | ? | 0.447 | ? | DLS | Zetasizer Malvern | No | 0.04 | mg/mL | ? | ? | ? | ? | LuriaBertani | Salmonella abony | ? | 0.007 | ? | mg/mL | MIC25 | 0.025 | mg/mL | 24 | In vitro | Lung | A549 | Cancer cells | Human non-small cell lung cancer cells | 100000 | 96 | ? | IC50 | 0.0216 | ? | mg/mL | no | no
Baker et al, Potentially Bioactive Fungus Mediated Silver Nanoparticles, Nanomaterials 2021, 11, 3227 | Baker | 2021 | https://doi.org/10.3390/nano11123227 | micosynthesis | single | Incubator | 40 | ? | No | No | No | No | 0 | 168 | 3 | AgNO3 | Sigma and Hi-Media Mumbai | ? | 1 | mM | Acqueous extraxt of Alternaria sp. with NCBI Accession number: MT982648 | fungal extract | Fungal extract | organic | Acqueous extraxt of Alternaria sp. with NCBI Accession number: MT982648 | fungal extract | Fungal extract | organic | 0.333 | mg/mL | ? | ? | ? | ? | 0.333 | mg/mL | reducing;precursor | BA | ? | ? | ? | ? | ? | ? | ? | ? | ? | washed | 50% ethanol washing | no | no | no | no | no | no | ? | ? | 422 | ? | cubic | TEM | JEOL, JEM-2010 | Crystalline | XRD | Malvern Panalytical Ltd Malvern WR14 1XZ | ? | ? | -20.03 | ? | ELS | Zeta sizer, Malvern | 15 | 1 | TEM | JEM JEOL | 11 | ? | XRD | Panalytical Xpert | 47 | ? | DLS | Zeta sizer Malvern | ? | ? | ? | ? | 0.447 | ? | DLS | Zetasizer Malvern | No | 0.08 | mg/mL | ? | ? | ? | ? | LuriaBertani | Salmonella abony | ? | 0.007 | ? | mg/mL | MIC25 | 0.025 | mg/mL | 24 | In vitro | Lung | A549 | Cancer cells | Human non-small cell lung cancer cells | 100000 | 96 | ? | IC50 | 0.0216 | ? | mg/mL | no | no
Baker et al, Potentially Bioactive Fungus Mediated Silver Nanoparticles, Nanomaterials 2021, 11, 3227 | Baker | 2021 | https://doi.org/10.3390/nano11123227 | micosynthesis | single | Incubator | 40 | ? | No | No | No | No | 0 | 168 | 3 | AgNO3 | Sigma and Hi-Media Mumbai | ? | 1 | mM | Acqueous extraxt of Alternaria sp. with NCBI Accession number: MT982648 | fungal extract | Fungal extract | organic | Acqueous extraxt of Alternaria sp. with NCBI Accession number: MT982648 | fungal extract | Fungal extract | organic | 0.333 | mg/mL | ? | ? | ? | ? | 0.333 | mg/mL | reducing;precursor | BA | ? | ? | ? | ? | ? | ? | ? | ? | ? | washed | 50% ethanol washing | no | no | no | no | no | no | ? | ? | 422 | ? | cubic | TEM | JEOL, JEM-2010 | Crystalline | XRD | Malvern Panalytical Ltd Malvern WR14 1XZ | ? | ? | -20.03 | ? | ELS | Zeta sizer, Malvern | 15 | 1 | TEM | JEM JEOL | 11 | ? | XRD | Panalytical Xpert | 47 | ? | DLS | Zeta sizer Malvern | ? | ? | ? | ? | 0.447 | ? | DLS | Zetasizer Malvern | No | 0.16 | mg/mL | ? | ? | ? | ? | LuriaBertani | Salmonella abony | ? | 0.007 | ? | mg/mL | MIC25 | 0.025 | mg/mL | 24 | In vitro | Lung | A549 | Cancer cells | Human non-small cell lung cancer cells | 100000 | 96 | ? | IC50 | 0.0216 | ? | mg/mL | no | no
Baker et al, Potentially Bioactive Fungus Mediated Silver Nanoparticles, Nanomaterials 2021, 11, 3227 | Baker | 2021 | https://doi.org/10.3390/nano11123227 | micosynthesis | single | Incubator | 40 | ? | No | No | No | No | 0 | 168 | 3 | AgNO3 | Sigma and Hi-Media Mumbai | ? | 1 | mM | Acqueous extraxt of Alternaria sp. with NCBI Accession number: MT982648 | fungal extract | Fungal extract | organic | Acqueous extraxt of Alternaria sp. with NCBI Accession number: MT982648 | fungal extract | Fungal extract | organic | 0.333 | mg/mL | ? | ? | ? | ? | 0.333 | mg/mL | reducing;precursor | BA | ? | ? | ? | ? | ? | ? | ? | ? | ? | washed | 50% ethanol washing | no | no | no | no | no | no | ? | ? | 422 | ? | cubic | TEM | JEOL, JEM-2010 | Crystalline | XRD | Malvern Panalytical Ltd Malvern WR14 1XZ | ? | ? | -20.03 | ? | ELS | Zeta sizer, Malvern | 15 | 1 | TEM | JEM JEOL | 11 | ? | XRD | Panalytical Xpert | 47 | ? | DLS | Zeta sizer Malvern | ? | ? | ? | ? | 0.447 | ? | DLS | Zetasizer Malvern | No | 0.0025 | mg/mL | ? | ? | ? | ? | LuriaBertani | Escherichia coli (MDR) | ? | 0.003 | ? | mg/mL | MIC25 | 0.0025 | mg/mL | 24 | In vitro | Lung | A549 | Cancer cells | Human non-small cell lung cancer cells | 100000 | 96 | ? | IC50 | 0.0216 | ? | mg/mL | no | no
Baker et al, Potentially Bioactive Fungus Mediated Silver Nanoparticles, Nanomaterials 2021, 11, 3227 | Baker | 2021 | https://doi.org/10.3390/nano11123227 | micosynthesis | single | Incubator | 40 | ? | No | No | No | No | 0 | 168 | 3 | AgNO3 | Sigma and Hi-Media Mumbai | ? | 1 | mM | Acqueous extraxt of Alternaria sp. with NCBI Accession number: MT982648 | fungal extract | Fungal extract | organic | Acqueous extraxt of Alternaria sp. with NCBI Accession number: MT982648 | fungal extract | Fungal extract | organic | 0.333 | mg/mL | ? | ? | ? | ? | 0.333 | mg/mL | reducing;precursor | BA | ? | ? | ? | ? | ? | ? | ? | ? | ? | washed | 50% ethanol washing | no | no | no | no | no | no | ? | ? | 422 | ? | cubic | TEM | JEOL, JEM-2010 | Crystalline | XRD | Malvern Panalytical Ltd Malvern WR14 1XZ | ? | ? | -20.03 | ? | ELS | Zeta sizer, Malvern | 15 | 1 | TEM | JEM JEOL | 11 | ? | XRD | Panalytical Xpert | 47 | ? | DLS | Zeta sizer Malvern | ? | ? | ? | ? | 0.447 | ? | DLS | Zetasizer Malvern | No | 0.005 | mg/mL | ? | ? | ? | ? | LuriaBertani | Escherichia coli (MDR) | ? | 0.003 | ? | mg/mL | MIC25 | 0.0025 | mg/mL | 24 | In vitro | Lung | A549 | Cancer cells | Human non-small cell lung cancer cells | 100000 | 96 | ? | IC50 | 0.0216 | ? | mg/mL | no | no
Baker et al, Potentially Bioactive Fungus Mediated Silver Nanoparticles, Nanomaterials 2021, 11, 3227 | Baker | 2021 | https://doi.org/10.3390/nano11123227 | micosynthesis | single | Incubator | 40 | ? | No | No | No | No | 0 | 168 | 3 | AgNO3 | Sigma and Hi-Media Mumbai | ? | 1 | mM | Acqueous extraxt of Alternaria sp. with NCBI Accession number: MT982648 | fungal extract | Fungal extract | organic | Acqueous extraxt of Alternaria sp. with NCBI Accession number: MT982648 | fungal extract | Fungal extract | organic | 0.333 | mg/mL | ? | ? | ? | ? | 0.333 | mg/mL | reducing;precursor | BA | ? | ? | ? | ? | ? | ? | ? | ? | ? | washed | 50% ethanol washing | no | no | no | no | no | no | ? | ? | 422 | ? | cubic | TEM | JEOL, JEM-2010 | Crystalline | XRD | Malvern Panalytical Ltd Malvern WR14 1XZ | ? | ? | -20.03 | ? | ELS | Zeta sizer, Malvern | 15 | 1 | TEM | JEM JEOL | 11 | ? | XRD | Panalytical Xpert | 47 | ? | DLS | Zeta sizer Malvern | ? | ? | ? | ? | 0.447 | ? | DLS | Zetasizer Malvern | No | 0.01 | mg/mL | ? | ? | ? | ? | LuriaBertani | Escherichia coli (MDR) | ? | 0.003 | ? | mg/mL | MIC25 | 0.0025 | mg/mL | 24 | In vitro | Lung | A549 | Cancer cells | Human non-small cell lung cancer cells | 100000 | 96 | ? | IC50 | 0.0216 | ? | mg/mL | no | no
Baker et al, Potentially Bioactive Fungus Mediated Silver Nanoparticles, Nanomaterials 2021, 11, 3227 | Baker | 2021 | https://doi.org/10.3390/nano11123227 | micosynthesis | single | Incubator | 40 | ? | No | No | No | No | 0 | 168 | 3 | AgNO3 | Sigma and Hi-Media Mumbai | ? | 1 | mM | Acqueous extraxt of Alternaria sp. with NCBI Accession number: MT982648 | fungal extract | Fungal extract | organic | Acqueous extraxt of Alternaria sp. with NCBI Accession number: MT982648 | fungal extract | Fungal extract | organic | 0.333 | mg/mL | ? | ? | ? | ? | 0.333 | mg/mL | reducing;precursor | BA | ? | ? | ? | ? | ? | ? | ? | ? | ? | washed | 50% ethanol washing | no | no | no | no | no | no | ? | ? | 422 | ? | cubic | TEM | JEOL, JEM-2010 | Crystalline | XRD | Malvern Panalytical Ltd Malvern WR14 1XZ | ? | ? | -20.03 | ? | ELS | Zeta sizer, Malvern | 15 | 1 | TEM | JEM JEOL | 11 | ? | XRD | Panalytical Xpert | 47 | ? | DLS | Zeta sizer Malvern | ? | ? | ? | ? | 0.447 | ? | DLS | Zetasizer Malvern | No | 0.02 | mg/mL | ? | ? | ? | ? | LuriaBertani | Escherichia coli (MDR) | ? | 0.003 | ? | mg/mL | MIC25 | 0.0025 | mg/mL | 24 | In vitro | Lung | A549 | Cancer cells | Human non-small cell lung cancer cells | 100000 | 96 | ? | IC50 | 0.0216 | ? | mg/mL | no | no
Baker et al, Potentially Bioactive Fungus Mediated Silver Nanoparticles, Nanomaterials 2021, 11, 3227 | Baker | 2021 | https://doi.org/10.3390/nano11123227 | micosynthesis | single | Incubator | 40 | ? | No | No | No | No | 0 | 168 | 3 | AgNO3 | Sigma and Hi-Media Mumbai | ? | 1 | mM | Acqueous extraxt of Alternaria sp. with NCBI Accession number: MT982648 | fungal extract | Fungal extract | organic | Acqueous extraxt of Alternaria sp. with NCBI Accession number: MT982648 | fungal extract | Fungal extract | organic | 0.333 | mg/mL | ? | ? | ? | ? | 0.333 | mg/mL | reducing;precursor | BA | ? | ? | ? | ? | ? | ? | ? | ? | ? | washed | 50% ethanol washing | no | no | no | no | no | no | ? | ? | 422 | ? | cubic | TEM | JEOL, JEM-2010 | Crystalline | XRD | Malvern Panalytical Ltd Malvern WR14 1XZ | ? | ? | -20.03 | ? | ELS | Zeta sizer, Malvern | 15 | 1 | TEM | JEM JEOL | 11 | ? | XRD | Panalytical Xpert | 47 | ? | DLS | Zeta sizer Malvern | ? | ? | ? | ? | 0.447 | ? | DLS | Zetasizer Malvern | No | 0.04 | mg/mL | ? | ? | ? | ? | LuriaBertani | Escherichia coli (MDR) | ? | 0.003 | ? | mg/mL | MIC25 | 0.0025 | mg/mL | 24 | In vitro | Lung | A549 | Cancer cells | Human non-small cell lung cancer cells | 100000 | 96 | ? | IC50 | 0.0216 | ? | mg/mL | no | no
Baker et al, Potentially Bioactive Fungus Mediated Silver Nanoparticles, Nanomaterials 2021, 11, 3227 | Baker | 2021 | https://doi.org/10.3390/nano11123227 | micosynthesis | single | Incubator | 40 | ? | No | No | No | No | 0 | 168 | 3 | AgNO3 | Sigma and Hi-Media Mumbai | ? | 1 | mM | Acqueous extraxt of Alternaria sp. with NCBI Accession number: MT982648 | fungal extract | Fungal extract | organic | Acqueous extraxt of Alternaria sp. with NCBI Accession number: MT982648 | fungal extract | Fungal extract | organic | 0.333 | mg/mL | ? | ? | ? | ? | 0.333 | mg/mL | reducing;precursor | BA | ? | ? | ? | ? | ? | ? | ? | ? | ? | washed | 50% ethanol washing | no | no | no | no | no | no | ? | ? | 422 | ? | cubic | TEM | JEOL, JEM-2010 | Crystalline | XRD | Malvern Panalytical Ltd Malvern WR14 1XZ | ? | ? | -20.03 | ? | ELS | Zeta sizer, Malvern | 15 | 1 | TEM | JEM JEOL | 11 | ? | XRD | Panalytical Xpert | 47 | ? | DLS | Zeta sizer Malvern | ? | ? | ? | ? | 0.447 | ? | DLS | Zetasizer Malvern | No | 0.08 | mg/mL | ? | ? | ? | ? | LuriaBertani | Escherichia coli (MDR) | ? | 0.003 | ? | mg/mL | MIC25 | 0.0025 | mg/mL | 24 | In vitro | Lung | A549 | Cancer cells | Human non-small cell lung cancer cells | 100000 | 96 | ? | IC50 | 0.0216 | ? | mg/mL | no | no
Baker et al, Potentially Bioactive Fungus Mediated Silver Nanoparticles, Nanomaterials 2021, 11, 3227 | Baker | 2021 | https://doi.org/10.3390/nano11123227 | micosynthesis | single | Incubator | 40 | ? | No | No | No | No | 0 | 168 | 3 | AgNO3 | Sigma and Hi-Media Mumbai | ? | 1 | mM | Acqueous extraxt of Alternaria sp. with NCBI Accession number: MT982648 | fungal extract | Fungal extract | organic | Acqueous extraxt of Alternaria sp. with NCBI Accession number: MT982648 | fungal extract | Fungal extract | organic | 0.333 | mg/mL | ? | ? | ? | ? | 0.333 | mg/mL | reducing;precursor | BA | ? | ? | ? | ? | ? | ? | ? | ? | ? | washed | 50% ethanol washing | no | no | no | no | no | no | ? | ? | 422 | ? | cubic | TEM | JEOL, JEM-2010 | Crystalline | XRD | Malvern Panalytical Ltd Malvern WR14 1XZ | ? | ? | -20.03 | ? | ELS | Zeta sizer, Malvern | 15 | 1 | TEM | JEM JEOL | 11 | ? | XRD | Panalytical Xpert | 47 | ? | DLS | Zeta sizer Malvern | ? | ? | ? | ? | 0.447 | ? | DLS | Zetasizer Malvern | No | 0.16 | mg/mL | ? | ? | ? | ? | LuriaBertani | Escherichia coli (MDR) | ? | 0.003 | ? | mg/mL | MIC25 | 0.0025 | mg/mL | 24 | In vitro | Lung | A549 | Cancer cells | Human non-small cell lung cancer cells | 100000 | 96 | ? | IC50 | 0.0216 | ? | mg/mL | no | no
Baker et al, Potentially Bioactive Fungus Mediated Silver Nanoparticles, Nanomaterials 2021, 11, 3227 | Baker | 2021 | https://doi.org/10.3390/nano11123227 | micosynthesis | single | Incubator | 40 | ? | No | No | No | No | 0 | 168 | 3 | AgNO3 | Sigma and Hi-Media Mumbai | ? | 1 | mM | Acqueous extraxt of Alternaria sp. with NCBI Accession number: MT982648 | fungal extract | Fungal extract | organic | Acqueous extraxt of Alternaria sp. with NCBI Accession number: MT982648 | fungal extract | Fungal extract | organic | 0.333 | mg/mL | ? | ? | ? | ? | 0.333 | mg/mL | reducing;precursor | BA | ? | ? | ? | ? | ? | ? | ? | ? | ? | washed | 50% ethanol washing | no | no | no | no | no | no | ? | ? | 422 | ? | cubic | TEM | JEOL, JEM-2010 | Crystalline | XRD | Malvern Panalytical Ltd Malvern WR14 1XZ | ? | ? | -20.03 | ? | ELS | Zeta sizer, Malvern | 15 | 1 | TEM | JEM JEOL | 11 | ? | XRD | Panalytical Xpert | 47 | ? | DLS | Zeta sizer Malvern | ? | ? | ? | ? | 0.447 | ? | DLS | Zetasizer Malvern | No | 0.0025 | mg/mL | ? | ? | ? | ? | LuriaBertani | Escherichia coli (MDR) | ? | 0.003 | ? | mg/mL | MIC25 | 0.005 | mg/mL | 24 | In vitro | Lung | A549 | Cancer cells | Human non-small cell lung cancer cells | 100000 | 96 | ? | IC50 | 0.0216 | ? | mg/mL | no | no
Baker et al, Potentially Bioactive Fungus Mediated Silver Nanoparticles, Nanomaterials 2021, 11, 3227 | Baker | 2021 | https://doi.org/10.3390/nano11123227 | micosynthesis | single | Incubator | 40 | ? | No | No | No | No | 0 | 168 | 3 | AgNO3 | Sigma and Hi-Media Mumbai | ? | 1 | mM | Acqueous extraxt of Alternaria sp. with NCBI Accession number: MT982648 | fungal extract | Fungal extract | organic | Acqueous extraxt of Alternaria sp. with NCBI Accession number: MT982648 | fungal extract | Fungal extract | organic | 0.333 | mg/mL | ? | ? | ? | ? | 0.333 | mg/mL | reducing;precursor | BA | ? | ? | ? | ? | ? | ? | ? | ? | ? | washed | 50% ethanol washing | no | no | no | no | no | no | ? | ? | 422 | ? | cubic | TEM | JEOL, JEM-2010 | Crystalline | XRD | Malvern Panalytical Ltd Malvern WR14 1XZ | ? | ? | -20.03 | ? | ELS | Zeta sizer, Malvern | 15 | 1 | TEM | JEM JEOL | 11 | ? | XRD | Panalytical Xpert | 47 | ? | DLS | Zeta sizer Malvern | ? | ? | ? | ? | 0.447 | ? | DLS | Zetasizer Malvern | No | 0.005 | mg/mL | ? | ? | ? | ? | LuriaBertani | Escherichia coli (MDR) | ? | 0.003 | ? | mg/mL | MIC25 | 0.005 | mg/mL | 24 | In vitro | Lung | A549 | Cancer cells | Human non-small cell lung cancer cells | 100000 | 96 | ? | IC50 | 0.0216 | ? | mg/mL | no | no
Baker et al, Potentially Bioactive Fungus Mediated Silver Nanoparticles, Nanomaterials 2021, 11, 3227 | Baker | 2021 | https://doi.org/10.3390/nano11123227 | micosynthesis | single | Incubator | 40 | ? | No | No | No | No | 0 | 168 | 3 | AgNO3 | Sigma and Hi-Media Mumbai | ? | 1 | mM | Acqueous extraxt of Alternaria sp. with NCBI Accession number: MT982648 | fungal extract | Fungal extract | organic | Acqueous extraxt of Alternaria sp. with NCBI Accession number: MT982648 | fungal extract | Fungal extract | organic | 0.333 | mg/mL | ? | ? | ? | ? | 0.333 | mg/mL | reducing;precursor | BA | ? | ? | ? | ? | ? | ? | ? | ? | ? | washed | 50% ethanol washing | no | no | no | no | no | no | ? | ? | 422 | ? | cubic | TEM | JEOL, JEM-2010 | Crystalline | XRD | Malvern Panalytical Ltd Malvern WR14 1XZ | ? | ? | -20.03 | ? | ELS | Zeta sizer, Malvern | 15 | 1 | TEM | JEM JEOL | 11 | ? | XRD | Panalytical Xpert | 47 | ? | DLS | Zeta sizer Malvern | ? | ? | ? | ? | 0.447 | ? | DLS | Zetasizer Malvern | No | 0.01 | mg/mL | ? | ? | ? | ? | LuriaBertani | Escherichia coli (MDR) | ? | 0.003 | ? | mg/mL | MIC25 | 0.005 | mg/mL | 24 | In vitro | Lung | A549 | Cancer cells | Human non-small cell lung cancer cells | 100000 | 96 | ? | IC50 | 0.0216 | ? | mg/mL | no | no
Baker et al, Potentially Bioactive Fungus Mediated Silver Nanoparticles, Nanomaterials 2021, 11, 3227 | Baker | 2021 | https://doi.org/10.3390/nano11123227 | micosynthesis | single | Incubator | 40 | ? | No | No | No | No | 0 | 168 | 3 | AgNO3 | Sigma and Hi-Media Mumbai | ? | 1 | mM | Acqueous extraxt of Alternaria sp. with NCBI Accession number: MT982648 | fungal extract | Fungal extract | organic | Acqueous extraxt of Alternaria sp. with NCBI Accession number: MT982648 | fungal extract | Fungal extract | organic | 0.333 | mg/mL | ? | ? | ? | ? | 0.333 | mg/mL | reducing;precursor | BA | ? | ? | ? | ? | ? | ? | ? | ? | ? | washed | 50% ethanol washing | no | no | no | no | no | no | ? | ? | 422 | ? | cubic | TEM | JEOL, JEM-2010 | Crystalline | XRD | Malvern Panalytical Ltd Malvern WR14 1XZ | ? | ? | -20.03 | ? | ELS | Zeta sizer, Malvern | 15 | 1 | TEM | JEM JEOL | 11 | ? | XRD | Panalytical Xpert | 47 | ? | DLS | Zeta sizer Malvern | ? | ? | ? | ? | 0.447 | ? | DLS | Zetasizer Malvern | No | 0.02 | mg/mL | ? | ? | ? | ? | LuriaBertani | Escherichia coli (MDR) | ? | 0.003 | ? | mg/mL | MIC25 | 0.005 | mg/mL | 24 | In vitro | Lung | A549 | Cancer cells | Human non-small cell lung cancer cells | 100000 | 96 | ? | IC50 | 0.0216 | ? | mg/mL | no | no
Baker et al, Potentially Bioactive Fungus Mediated Silver Nanoparticles, Nanomaterials 2021, 11, 3227 | Baker | 2021 | https://doi.org/10.3390/nano11123227 | micosynthesis | single | Incubator | 40 | ? | No | No | No | No | 0 | 168 | 3 | AgNO3 | Sigma and Hi-Media Mumbai | ? | 1 | mM | Acqueous extraxt of Alternaria sp. with NCBI Accession number: MT982648 | fungal extract | Fungal extract | organic | Acqueous extraxt of Alternaria sp. with NCBI Accession number: MT982648 | fungal extract | Fungal extract | organic | 0.333 | mg/mL | ? | ? | ? | ? | 0.333 | mg/mL | reducing;precursor | BA | ? | ? | ? | ? | ? | ? | ? | ? | ? | washed | 50% ethanol washing | no | no | no | no | no | no | ? | ? | 422 | ? | cubic | TEM | JEOL, JEM-2010 | Crystalline | XRD | Malvern Panalytical Ltd Malvern WR14 1XZ | ? | ? | -20.03 | ? | ELS | Zeta sizer, Malvern | 15 | 1 | TEM | JEM JEOL | 11 | ? | XRD | Panalytical Xpert | 47 | ? | DLS | Zeta sizer Malvern | ? | ? | ? | ? | 0.447 | ? | DLS | Zetasizer Malvern | No | 0.04 | mg/mL | ? | ? | ? | ? | LuriaBertani | Escherichia coli (MDR) | ? | 0.003 | ? | mg/mL | MIC25 | 0.005 | mg/mL | 24 | In vitro | Lung | A549 | Cancer cells | Human non-small cell lung cancer cells | 100000 | 96 | ? | IC50 | 0.0216 | ? | mg/mL | no | no
Baker et al, Potentially Bioactive Fungus Mediated Silver Nanoparticles, Nanomaterials 2021, 11, 3227 | Baker | 2021 | https://doi.org/10.3390/nano11123227 | micosynthesis | single | Incubator | 40 | ? | No | No | No | No | 0 | 168 | 3 | AgNO3 | Sigma and Hi-Media Mumbai | ? | 1 | mM | Acqueous extraxt of Alternaria sp. with NCBI Accession number: MT982648 | fungal extract | Fungal extract | organic | Acqueous extraxt of Alternaria sp. with NCBI Accession number: MT982648 | fungal extract | Fungal extract | organic | 0.333 | mg/mL | ? | ? | ? | ? | 0.333 | mg/mL | reducing;precursor | BA | ? | ? | ? | ? | ? | ? | ? | ? | ? | washed | 50% ethanol washing | no | no | no | no | no | no | ? | ? | 422 | ? | cubic | TEM | JEOL, JEM-2010 | Crystalline | XRD | Malvern Panalytical Ltd Malvern WR14 1XZ | ? | ? | -20.03 | ? | ELS | Zeta sizer, Malvern | 15 | 1 | TEM | JEM JEOL | 11 | ? | XRD | Panalytical Xpert | 47 | ? | DLS | Zeta sizer Malvern | ? | ? | ? | ? | 0.447 | ? | DLS | Zetasizer Malvern | No | 0.08 | mg/mL | ? | ? | ? | ? | LuriaBertani | Escherichia coli (MDR) | ? | 0.003 | ? | mg/mL | MIC25 | 0.005 | mg/mL | 24 | In vitro | Lung | A549 | Cancer cells | Human non-small cell lung cancer cells | 100000 | 96 | ? | IC50 | 0.0216 | ? | mg/mL | no | no
Baker et al, Potentially Bioactive Fungus Mediated Silver Nanoparticles, Nanomaterials 2021, 11, 3227 | Baker | 2021 | https://doi.org/10.3390/nano11123227 | micosynthesis | single | Incubator | 40 | ? | No | No | No | No | 0 | 168 | 3 | AgNO3 | Sigma and Hi-Media Mumbai | ? | 1 | mM | Acqueous extraxt of Alternaria sp. with NCBI Accession number: MT982648 | fungal extract | Fungal extract | organic | Acqueous extraxt of Alternaria sp. with NCBI Accession number: MT982648 | fungal extract | Fungal extract | organic | 0.333 | mg/mL | ? | ? | ? | ? | 0.333 | mg/mL | reducing;precursor | BA | ? | ? | ? | ? | ? | ? | ? | ? | ? | washed | 50% ethanol washing | no | no | no | no | no | no | ? | ? | 422 | ? | cubic | TEM | JEOL, JEM-2010 | Crystalline | XRD | Malvern Panalytical Ltd Malvern WR14 1XZ | ? | ? | -20.03 | ? | ELS | Zeta sizer, Malvern | 15 | 1 | TEM | JEM JEOL | 11 | ? | XRD | Panalytical Xpert | 47 | ? | DLS | Zeta sizer Malvern | ? | ? | ? | ? | 0.447 | ? | DLS | Zetasizer Malvern | No | 0.16 | mg/mL | ? | ? | ? | ? | LuriaBertani | Escherichia coli (MDR) | ? | 0.003 | ? | mg/mL | MIC25 | 0.005 | mg/mL | 24 | In vitro | Lung | A549 | Cancer cells | Human non-small cell lung cancer cells | 100000 | 96 | ? | IC50 | 0.0216 | ? | mg/mL | no | no
Baker et al, Potentially Bioactive Fungus Mediated Silver Nanoparticles, Nanomaterials 2021, 11, 3227 | Baker | 2021 | https://doi.org/10.3390/nano11123227 | micosynthesis | single | Incubator | 40 | ? | No | No | No | No | 0 | 168 | 3 | AgNO3 | Sigma and Hi-Media Mumbai | ? | 1 | mM | Acqueous extraxt of Alternaria sp. with NCBI Accession number: MT982648 | fungal extract | Fungal extract | organic | Acqueous extraxt of Alternaria sp. with NCBI Accession number: MT982648 | fungal extract | Fungal extract | organic | 0.333 | mg/mL | ? | ? | ? | ? | 0.333 | mg/mL | reducing;precursor | BA | ? | ? | ? | ? | ? | ? | ? | ? | ? | washed | 50% ethanol washing | no | no | no | no | no | no | ? | ? | 422 | ? | cubic | TEM | JEOL, JEM-2010 | Crystalline | XRD | Malvern Panalytical Ltd Malvern WR14 1XZ | ? | ? | -20.03 | ? | ELS | Zeta sizer, Malvern | 15 | 1 | TEM | JEM JEOL | 11 | ? | XRD | Panalytical Xpert | 47 | ? | DLS | Zeta sizer Malvern | ? | ? | ? | ? | 0.447 | ? | DLS | Zetasizer Malvern | No | 0.0025 | mg/mL | ? | ? | ? | ? | LuriaBertani | Escherichia coli (MDR) | ? | 0.003 | ? | mg/mL | MIC25 | 0.0075 | mg/mL | 24 | In vitro | Lung | A549 | Cancer cells | Human non-small cell lung cancer cells | 100000 | 96 | ? | IC50 | 0.0216 | ? | mg/mL | no | no
Baker et al, Potentially Bioactive Fungus Mediated Silver Nanoparticles, Nanomaterials 2021, 11, 3227 | Baker | 2021 | https://doi.org/10.3390/nano11123227 | micosynthesis | single | Incubator | 40 | ? | No | No | No | No | 0 | 168 | 3 | AgNO3 | Sigma and Hi-Media Mumbai | ? | 1 | mM | Acqueous extraxt of Alternaria sp. with NCBI Accession number: MT982648 | fungal extract | Fungal extract | organic | Acqueous extraxt of Alternaria sp. with NCBI Accession number: MT982648 | fungal extract | Fungal extract | organic | 0.333 | mg/mL | ? | ? | ? | ? | 0.333 | mg/mL | reducing;precursor | BA | ? | ? | ? | ? | ? | ? | ? | ? | ? | washed | 50% ethanol washing | no | no | no | no | no | no | ? | ? | 422 | ? | cubic | TEM | JEOL, JEM-2010 | Crystalline | XRD | Malvern Panalytical Ltd Malvern WR14 1XZ | ? | ? | -20.03 | ? | ELS | Zeta sizer, Malvern | 15 | 1 | TEM | JEM JEOL | 11 | ? | XRD | Panalytical Xpert | 47 | ? | DLS | Zeta sizer Malvern | ? | ? | ? | ? | 0.447 | ? | DLS | Zetasizer Malvern | No | 0.005 | mg/mL | ? | ? | ? | ? | LuriaBertani | Escherichia coli (MDR) | ? | 0.003 | ? | mg/mL | MIC25 | 0.0075 | mg/mL | 24 | In vitro | Lung | A549 | Cancer cells | Human non-small cell lung cancer cells | 100000 | 96 | ? | IC50 | 0.0216 | ? | mg/mL | no | no
Baker et al, Potentially Bioactive Fungus Mediated Silver Nanoparticles, Nanomaterials 2021, 11, 3227 | Baker | 2021 | https://doi.org/10.3390/nano11123227 | micosynthesis | single | Incubator | 40 | ? | No | No | No | No | 0 | 168 | 3 | AgNO3 | Sigma and Hi-Media Mumbai | ? | 1 | mM | Acqueous extraxt of Alternaria sp. with NCBI Accession number: MT982648 | fungal extract | Fungal extract | organic | Acqueous extraxt of Alternaria sp. with NCBI Accession number: MT982648 | fungal extract | Fungal extract | organic | 0.333 | mg/mL | ? | ? | ? | ? | 0.333 | mg/mL | reducing;precursor | BA | ? | ? | ? | ? | ? | ? | ? | ? | ? | washed | 50% ethanol washing | no | no | no | no | no | no | ? | ? | 422 | ? | cubic | TEM | JEOL, JEM-2010 | Crystalline | XRD | Malvern Panalytical Ltd Malvern WR14 1XZ | ? | ? | -20.03 | ? | ELS | Zeta sizer, Malvern | 15 | 1 | TEM | JEM JEOL | 11 | ? | XRD | Panalytical Xpert | 47 | ? | DLS | Zeta sizer Malvern | ? | ? | ? | ? | 0.447 | ? | DLS | Zetasizer Malvern | No | 0.01 | mg/mL | ? | ? | ? | ? | LuriaBertani | Escherichia coli (MDR) | ? | 0.003 | ? | mg/mL | MIC25 | 0.0075 | mg/mL | 24 | In vitro | Lung | A549 | Cancer cells | Human non-small cell lung cancer cells | 100000 | 96 | ? | IC50 | 0.0216 | ? | mg/mL | no | no
Baker et al, Potentially Bioactive Fungus Mediated Silver Nanoparticles, Nanomaterials 2021, 11, 3227 | Baker | 2021 | https://doi.org/10.3390/nano11123227 | micosynthesis | single | Incubator | 40 | ? | No | No | No | No | 0 | 168 | 3 | AgNO3 | Sigma and Hi-Media Mumbai | ? | 1 | mM | Acqueous extraxt of Alternaria sp. with NCBI Accession number: MT982648 | fungal extract | Fungal extract | organic | Acqueous extraxt of Alternaria sp. with NCBI Accession number: MT982648 | fungal extract | Fungal extract | organic | 0.333 | mg/mL | ? | ? | ? | ? | 0.333 | mg/mL | reducing;precursor | BA | ? | ? | ? | ? | ? | ? | ? | ? | ? | washed | 50% ethanol washing | no | no | no | no | no | no | ? | ? | 422 | ? | cubic | TEM | JEOL, JEM-2010 | Crystalline | XRD | Malvern Panalytical Ltd Malvern WR14 1XZ | ? | ? | -20.03 | ? | ELS | Zeta sizer, Malvern | 15 | 1 | TEM | JEM JEOL | 11 | ? | XRD | Panalytical Xpert | 47 | ? | DLS | Zeta sizer Malvern | ? | ? | ? | ? | 0.447 | ? | DLS | Zetasizer Malvern | No | 0.02 | mg/mL | ? | ? | ? | ? | LuriaBertani | Escherichia coli (MDR) | ? | 0.003 | ? | mg/mL | MIC25 | 0.0075 | mg/mL | 24 | In vitro | Lung | A549 | Cancer cells | Human non-small cell lung cancer cells | 100000 | 96 | ? | IC50 | 0.0216 | ? | mg/mL | no | no
Baker et al, Potentially Bioactive Fungus Mediated Silver Nanoparticles, Nanomaterials 2021, 11, 3227 | Baker | 2021 | https://doi.org/10.3390/nano11123227 | micosynthesis | single | Incubator | 40 | ? | No | No | No | No | 0 | 168 | 3 | AgNO3 | Sigma and Hi-Media Mumbai | ? | 1 | mM | Acqueous extraxt of Alternaria sp. with NCBI Accession number: MT982648 | fungal extract | Fungal extract | organic | Acqueous extraxt of Alternaria sp. with NCBI Accession number: MT982648 | fungal extract | Fungal extract | organic | 0.333 | mg/mL | ? | ? | ? | ? | 0.333 | mg/mL | reducing;precursor | BA | ? | ? | ? | ? | ? | ? | ? | ? | ? | washed | 50% ethanol washing | no | no | no | no | no | no | ? | ? | 422 | ? | cubic | TEM | JEOL, JEM-2010 | Crystalline | XRD | Malvern Panalytical Ltd Malvern WR14 1XZ | ? | ? | -20.03 | ? | ELS | Zeta sizer, Malvern | 15 | 1 | TEM | JEM JEOL | 11 | ? | XRD | Panalytical Xpert | 47 | ? | DLS | Zeta sizer Malvern | ? | ? | ? | ? | 0.447 | ? | DLS | Zetasizer Malvern | No | 0.04 | mg/mL | ? | ? | ? | ? | LuriaBertani | Escherichia coli (MDR) | ? | 0.003 | ? | mg/mL | MIC25 | 0.0075 | mg/mL | 24 | In vitro | Lung | A549 | Cancer cells | Human non-small cell lung cancer cells | 100000 | 96 | ? | IC50 | 0.0216 | ? | mg/mL | no | no
Baker et al, Potentially Bioactive Fungus Mediated Silver Nanoparticles, Nanomaterials 2021, 11, 3227 | Baker | 2021 | https://doi.org/10.3390/nano11123227 | micosynthesis | single | Incubator | 40 | ? | No | No | No | No | 0 | 168 | 3 | AgNO3 | Sigma and Hi-Media Mumbai | ? | 1 | mM | Acqueous extraxt of Alternaria sp. with NCBI Accession number: MT982648 | fungal extract | Fungal extract | organic | Acqueous extraxt of Alternaria sp. with NCBI Accession number: MT982648 | fungal extract | Fungal extract | organic | 0.333 | mg/mL | ? | ? | ? | ? | 0.333 | mg/mL | reducing;precursor | BA | ? | ? | ? | ? | ? | ? | ? | ? | ? | washed | 50% ethanol washing | no | no | no | no | no | no | ? | ? | 422 | ? | cubic | TEM | JEOL, JEM-2010 | Crystalline | XRD | Malvern Panalytical Ltd Malvern WR14 1XZ | ? | ? | -20.03 | ? | ELS | Zeta sizer, Malvern | 15 | 1 | TEM | JEM JEOL | 11 | ? | XRD | Panalytical Xpert | 47 | ? | DLS | Zeta sizer Malvern | ? | ? | ? | ? | 0.447 | ? | DLS | Zetasizer Malvern | No | 0.08 | mg/mL | ? | ? | ? | ? | LuriaBertani | Escherichia coli (MDR) | ? | 0.003 | ? | mg/mL | MIC25 | 0.0075 | mg/mL | 24 | In vitro | Lung | A549 | Cancer cells | Human non-small cell lung cancer cells | 100000 | 96 | ? | IC50 | 0.0216 | ? | mg/mL | no | no
Baker et al, Potentially Bioactive Fungus Mediated Silver Nanoparticles, Nanomaterials 2021, 11, 3227 | Baker | 2021 | https://doi.org/10.3390/nano11123227 | micosynthesis | single | Incubator | 40 | ? | No | No | No | No | 0 | 168 | 3 | AgNO3 | Sigma and Hi-Media Mumbai | ? | 1 | mM | Acqueous extraxt of Alternaria sp. with NCBI Accession number: MT982648 | fungal extract | Fungal extract | organic | Acqueous extraxt of Alternaria sp. with NCBI Accession number: MT982648 | fungal extract | Fungal extract | organic | 0.333 | mg/mL | ? | ? | ? | ? | 0.333 | mg/mL | reducing;precursor | BA | ? | ? | ? | ? | ? | ? | ? | ? | ? | washed | 50% ethanol washing | no | no | no | no | no | no | ? | ? | 422 | ? | cubic | TEM | JEOL, JEM-2010 | Crystalline | XRD | Malvern Panalytical Ltd Malvern WR14 1XZ | ? | ? | -20.03 | ? | ELS | Zeta sizer, Malvern | 15 | 1 | TEM | JEM JEOL | 11 | ? | XRD | Panalytical Xpert | 47 | ? | DLS | Zeta sizer Malvern | ? | ? | ? | ? | 0.447 | ? | DLS | Zetasizer Malvern | No | 0.16 | mg/mL | ? | ? | ? | ? | LuriaBertani | Escherichia coli (MDR) | ? | 0.003 | ? | mg/mL | MIC25 | 0.0075 | mg/mL | 24 | In vitro | Lung | A549 | Cancer cells | Human non-small cell lung cancer cells | 100000 | 96 | ? | IC50 | 0.0216 | ? | mg/mL | no | no
Baker et al, Potentially Bioactive Fungus Mediated Silver Nanoparticles, Nanomaterials 2021, 11, 3227 | Baker | 2021 | https://doi.org/10.3390/nano11123227 | micosynthesis | single | Incubator | 40 | ? | No | No | No | No | 0 | 168 | 3 | AgNO3 | Sigma and Hi-Media Mumbai | ? | 1 | mM | Acqueous extraxt of Alternaria sp. with NCBI Accession number: MT982648 | fungal extract | Fungal extract | organic | Acqueous extraxt of Alternaria sp. with NCBI Accession number: MT982648 | fungal extract | Fungal extract | organic | 0.333 | mg/mL | ? | ? | ? | ? | 0.333 | mg/mL | reducing;precursor | BA | ? | ? | ? | ? | ? | ? | ? | ? | ? | washed | 50% ethanol washing | no | no | no | no | no | no | ? | ? | 422 | ? | cubic | TEM | JEOL, JEM-2010 | Crystalline | XRD | Malvern Panalytical Ltd Malvern WR14 1XZ | ? | ? | -20.03 | ? | ELS | Zeta sizer, Malvern | 15 | 1 | TEM | JEM JEOL | 11 | ? | XRD | Panalytical Xpert | 47 | ? | DLS | Zeta sizer Malvern | ? | ? | ? | ? | 0.447 | ? | DLS | Zetasizer Malvern | No | 0.0025 | mg/mL | ? | ? | ? | ? | LuriaBertani | Escherichia coli (MDR) | ? | 0.003 | ? | mg/mL | MIC25 | 0.01 | mg/mL | 24 | In vitro | Lung | A549 | Cancer cells | Human non-small cell lung cancer cells | 100000 | 96 | ? | IC50 | 0.0216 | ? | mg/mL | no | no
Baker et al, Potentially Bioactive Fungus Mediated Silver Nanoparticles, Nanomaterials 2021, 11, 3227 | Baker | 2021 | https://doi.org/10.3390/nano11123227 | micosynthesis | single | Incubator | 40 | ? | No | No | No | No | 0 | 168 | 3 | AgNO3 | Sigma and Hi-Media Mumbai | ? | 1 | mM | Acqueous extraxt of Alternaria sp. with NCBI Accession number: MT982648 | fungal extract | Fungal extract | organic | Acqueous extraxt of Alternaria sp. with NCBI Accession number: MT982648 | fungal extract | Fungal extract | organic | 0.333 | mg/mL | ? | ? | ? | ? | 0.333 | mg/mL | reducing;precursor | BA | ? | ? | ? | ? | ? | ? | ? | ? | ? | washed | 50% ethanol washing | no | no | no | no | no | no | ? | ? | 422 | ? | cubic | TEM | JEOL, JEM-2010 | Crystalline | XRD | Malvern Panalytical Ltd Malvern WR14 1XZ | ? | ? | -20.03 | ? | ELS | Zeta sizer, Malvern | 15 | 1 | TEM | JEM JEOL | 11 | ? | XRD | Panalytical Xpert | 47 | ? | DLS | Zeta sizer Malvern | ? | ? | ? | ? | 0.447 | ? | DLS | Zetasizer Malvern | No | 0.005 | mg/mL | ? | ? | ? | ? | LuriaBertani | Escherichia coli (MDR) | ? | 0.003 | ? | mg/mL | MIC25 | 0.01 | mg/mL | 24 | In vitro | Lung | A549 | Cancer cells | Human non-small cell lung cancer cells | 100000 | 96 | ? | IC50 | 0.0216 | ? | mg/mL | no | no
Baker et al, Potentially Bioactive Fungus Mediated Silver Nanoparticles, Nanomaterials 2021, 11, 3227 | Baker | 2021 | https://doi.org/10.3390/nano11123227 | micosynthesis | single | Incubator | 40 | ? | No | No | No | No | 0 | 168 | 3 | AgNO3 | Sigma and Hi-Media Mumbai | ? | 1 | mM | Acqueous extraxt of Alternaria sp. with NCBI Accession number: MT982648 | fungal extract | Fungal extract | organic | Acqueous extraxt of Alternaria sp. with NCBI Accession number: MT982648 | fungal extract | Fungal extract | organic | 0.333 | mg/mL | ? | ? | ? | ? | 0.333 | mg/mL | reducing;precursor | BA | ? | ? | ? | ? | ? | ? | ? | ? | ? | washed | 50% ethanol washing | no | no | no | no | no | no | ? | ? | 422 | ? | cubic | TEM | JEOL, JEM-2010 | Crystalline | XRD | Malvern Panalytical Ltd Malvern WR14 1XZ | ? | ? | -20.03 | ? | ELS | Zeta sizer, Malvern | 15 | 1 | TEM | JEM JEOL | 11 | ? | XRD | Panalytical Xpert | 47 | ? | DLS | Zeta sizer Malvern | ? | ? | ? | ? | 0.447 | ? | DLS | Zetasizer Malvern | No | 0.01 | mg/mL | ? | ? | ? | ? | LuriaBertani | Escherichia coli (MDR) | ? | 0.003 | ? | mg/mL | MIC25 | 0.01 | mg/mL | 24 | In vitro | Lung | A549 | Cancer cells | Human non-small cell lung cancer cells | 100000 | 96 | ? | IC50 | 0.0216 | ? | mg/mL | no | no
Baker et al, Potentially Bioactive Fungus Mediated Silver Nanoparticles, Nanomaterials 2021, 11, 3227 | Baker | 2021 | https://doi.org/10.3390/nano11123227 | micosynthesis | single | Incubator | 40 | ? | No | No | No | No | 0 | 168 | 3 | AgNO3 | Sigma and Hi-Media Mumbai | ? | 1 | mM | Acqueous extraxt of Alternaria sp. with NCBI Accession number: MT982648 | fungal extract | Fungal extract | organic | Acqueous extraxt of Alternaria sp. with NCBI Accession number: MT982648 | fungal extract | Fungal extract | organic | 0.333 | mg/mL | ? | ? | ? | ? | 0.333 | mg/mL | reducing;precursor | BA | ? | ? | ? | ? | ? | ? | ? | ? | ? | washed | 50% ethanol washing | no | no | no | no | no | no | ? | ? | 422 | ? | cubic | TEM | JEOL, JEM-2010 | Crystalline | XRD | Malvern Panalytical Ltd Malvern WR14 1XZ | ? | ? | -20.03 | ? | ELS | Zeta sizer, Malvern | 15 | 1 | TEM | JEM JEOL | 11 | ? | XRD | Panalytical Xpert | 47 | ? | DLS | Zeta sizer Malvern | ? | ? | ? | ? | 0.447 | ? | DLS | Zetasizer Malvern | No | 0.02 | mg/mL | ? | ? | ? | ? | LuriaBertani | Escherichia coli (MDR) | ? | 0.003 | ? | mg/mL | MIC25 | 0.01 | mg/mL | 24 | In vitro | Lung | A549 | Cancer cells | Human non-small cell lung cancer cells | 100000 | 96 | ? | IC50 | 0.0216 | ? | mg/mL | no | no
Baker et al, Potentially Bioactive Fungus Mediated Silver Nanoparticles, Nanomaterials 2021, 11, 3227 | Baker | 2021 | https://doi.org/10.3390/nano11123227 | micosynthesis | single | Incubator | 40 | ? | No | No | No | No | 0 | 168 | 3 | AgNO3 | Sigma and Hi-Media Mumbai | ? | 1 | mM | Acqueous extraxt of Alternaria sp. with NCBI Accession number: MT982648 | fungal extract | Fungal extract | organic | Acqueous extraxt of Alternaria sp. with NCBI Accession number: MT982648 | fungal extract | Fungal extract | organic | 0.333 | mg/mL | ? | ? | ? | ? | 0.333 | mg/mL | reducing;precursor | BA | ? | ? | ? | ? | ? | ? | ? | ? | ? | washed | 50% ethanol washing | no | no | no | no | no | no | ? | ? | 422 | ? | cubic | TEM | JEOL, JEM-2010 | Crystalline | XRD | Malvern Panalytical Ltd Malvern WR14 1XZ | ? | ? | -20.03 | ? | ELS | Zeta sizer, Malvern | 15 | 1 | TEM | JEM JEOL | 11 | ? | XRD | Panalytical Xpert | 47 | ? | DLS | Zeta sizer Malvern | ? | ? | ? | ? | 0.447 | ? | DLS | Zetasizer Malvern | No | 0.04 | mg/mL | ? | ? | ? | ? | LuriaBertani | Escherichia coli (MDR) | ? | 0.003 | ? | mg/mL | MIC25 | 0.01 | mg/mL | 24 | In vitro | Lung | A549 | Cancer cells | Human non-small cell lung cancer cells | 100000 | 96 | ? | IC50 | 0.0216 | ? | mg/mL | no | no
Baker et al, Potentially Bioactive Fungus Mediated Silver Nanoparticles, Nanomaterials 2021, 11, 3227 | Baker | 2021 | https://doi.org/10.3390/nano11123227 | micosynthesis | single | Incubator | 40 | ? | No | No | No | No | 0 | 168 | 3 | AgNO3 | Sigma and Hi-Media Mumbai | ? | 1 | mM | Acqueous extraxt of Alternaria sp. with NCBI Accession number: MT982648 | fungal extract | Fungal extract | organic | Acqueous extraxt of Alternaria sp. with NCBI Accession number: MT982648 | fungal extract | Fungal extract | organic | 0.333 | mg/mL | ? | ? | ? | ? | 0.333 | mg/mL | reducing;precursor | BA | ? | ? | ? | ? | ? | ? | ? | ? | ? | washed | 50% ethanol washing | no | no | no | no | no | no | ? | ? | 422 | ? | cubic | TEM | JEOL, JEM-2010 | Crystalline | XRD | Malvern Panalytical Ltd Malvern WR14 1XZ | ? | ? | -20.03 | ? | ELS | Zeta sizer, Malvern | 15 | 1 | TEM | JEM JEOL | 11 | ? | XRD | Panalytical Xpert | 47 | ? | DLS | Zeta sizer Malvern | ? | ? | ? | ? | 0.447 | ? | DLS | Zetasizer Malvern | No | 0.08 | mg/mL | ? | ? | ? | ? | LuriaBertani | Escherichia coli (MDR) | ? | 0.003 | ? | mg/mL | MIC25 | 0.01 | mg/mL | 24 | In vitro | Lung | A549 | Cancer cells | Human non-small cell lung cancer cells | 100000 | 96 | ? | IC50 | 0.0216 | ? | mg/mL | no | no
Baker et al, Potentially Bioactive Fungus Mediated Silver Nanoparticles, Nanomaterials 2021, 11, 3227 | Baker | 2021 | https://doi.org/10.3390/nano11123227 | micosynthesis | single | Incubator | 40 | ? | No | No | No | No | 0 | 168 | 3 | AgNO3 | Sigma and Hi-Media Mumbai | ? | 1 | mM | Acqueous extraxt of Alternaria sp. with NCBI Accession number: MT982648 | fungal extract | Fungal extract | organic | Acqueous extraxt of Alternaria sp. with NCBI Accession number: MT982648 | fungal extract | Fungal extract | organic | 0.333 | mg/mL | ? | ? | ? | ? | 0.333 | mg/mL | reducing;precursor | BA | ? | ? | ? | ? | ? | ? | ? | ? | ? | washed | 50% ethanol washing | no | no | no | no | no | no | ? | ? | 422 | ? | cubic | TEM | JEOL, JEM-2010 | Crystalline | XRD | Malvern Panalytical Ltd Malvern WR14 1XZ | ? | ? | -20.03 | ? | ELS | Zeta sizer, Malvern | 15 | 1 | TEM | JEM JEOL | 11 | ? | XRD | Panalytical Xpert | 47 | ? | DLS | Zeta sizer Malvern | ? | ? | ? | ? | 0.447 | ? | DLS | Zetasizer Malvern | No | 0.16 | mg/mL | ? | ? | ? | ? | LuriaBertani | Escherichia coli (MDR) | ? | 0.003 | ? | mg/mL | MIC25 | 0.01 | mg/mL | 24 | In vitro | Lung | A549 | Cancer cells | Human non-small cell lung cancer cells | 100000 | 96 | ? | IC50 | 0.0216 | ? | mg/mL | no | no
Baker et al, Potentially Bioactive Fungus Mediated Silver Nanoparticles, Nanomaterials 2021, 11, 3227 | Baker | 2021 | https://doi.org/10.3390/nano11123227 | micosynthesis | single | Incubator | 40 | ? | No | No | No | No | 0 | 168 | 3 | AgNO3 | Sigma and Hi-Media Mumbai | ? | 1 | mM | Acqueous extraxt of Alternaria sp. with NCBI Accession number: MT982648 | fungal extract | Fungal extract | organic | Acqueous extraxt of Alternaria sp. with NCBI Accession number: MT982648 | fungal extract | Fungal extract | organic | 0.333 | mg/mL | ? | ? | ? | ? | 0.333 | mg/mL | reducing;precursor | BA | ? | ? | ? | ? | ? | ? | ? | ? | ? | washed | 50% ethanol washing | no | no | no | no | no | no | ? | ? | 422 | ? | cubic | TEM | JEOL, JEM-2010 | Crystalline | XRD | Malvern Panalytical Ltd Malvern WR14 1XZ | ? | ? | -20.03 | ? | ELS | Zeta sizer, Malvern | 15 | 1 | TEM | JEM JEOL | 11 | ? | XRD | Panalytical Xpert | 47 | ? | DLS | Zeta sizer Malvern | ? | ? | ? | ? | 0.447 | ? | DLS | Zetasizer Malvern | No | 0.0025 | mg/mL | ? | ? | ? | ? | LuriaBertani | Escherichia coli (MDR) | ? | 0.003 | ? | mg/mL | MIC25 | 0.0125 | mg/mL | 24 | In vitro | Lung | A549 | Cancer cells | Human non-small cell lung cancer cells | 100000 | 96 | ? | IC50 | 0.0216 | ? | mg/mL | no | no
Baker et al, Potentially Bioactive Fungus Mediated Silver Nanoparticles, Nanomaterials 2021, 11, 3227 | Baker | 2021 | https://doi.org/10.3390/nano11123227 | micosynthesis | single | Incubator | 40 | ? | No | No | No | No | 0 | 168 | 3 | AgNO3 | Sigma and Hi-Media Mumbai | ? | 1 | mM | Acqueous extraxt of Alternaria sp. with NCBI Accession number: MT982648 | fungal extract | Fungal extract | organic | Acqueous extraxt of Alternaria sp. with NCBI Accession number: MT982648 | fungal extract | Fungal extract | organic | 0.333 | mg/mL | ? | ? | ? | ? | 0.333 | mg/mL | reducing;precursor | BA | ? | ? | ? | ? | ? | ? | ? | ? | ? | washed | 50% ethanol washing | no | no | no | no | no | no | ? | ? | 422 | ? | cubic | TEM | JEOL, JEM-2010 | Crystalline | XRD | Malvern Panalytical Ltd Malvern WR14 1XZ | ? | ? | -20.03 | ? | ELS | Zeta sizer, Malvern | 15 | 1 | TEM | JEM JEOL | 11 | ? | XRD | Panalytical Xpert | 47 | ? | DLS | Zeta sizer Malvern | ? | ? | ? | ? | 0.447 | ? | DLS | Zetasizer Malvern | No | 0.005 | mg/mL | ? | ? | ? | ? | LuriaBertani | Escherichia coli (MDR) | ? | 0.003 | ? | mg/mL | MIC25 | 0.0125 | mg/mL | 24 | In vitro | Lung | A549 | Cancer cells | Human non-small cell lung cancer cells | 100000 | 96 | ? | IC50 | 0.0216 | ? | mg/mL | no | no
Baker et al, Potentially Bioactive Fungus Mediated Silver Nanoparticles, Nanomaterials 2021, 11, 3227 | Baker | 2021 | https://doi.org/10.3390/nano11123227 | micosynthesis | single | Incubator | 40 | ? | No | No | No | No | 0 | 168 | 3 | AgNO3 | Sigma and Hi-Media Mumbai | ? | 1 | mM | Acqueous extraxt of Alternaria sp. with NCBI Accession number: MT982648 | fungal extract | Fungal extract | organic | Acqueous extraxt of Alternaria sp. with NCBI Accession number: MT982648 | fungal extract | Fungal extract | organic | 0.333 | mg/mL | ? | ? | ? | ? | 0.333 | mg/mL | reducing;precursor | BA | ? | ? | ? | ? | ? | ? | ? | ? | ? | washed | 50% ethanol washing | no | no | no | no | no | no | ? | ? | 422 | ? | cubic | TEM | JEOL, JEM-2010 | Crystalline | XRD | Malvern Panalytical Ltd Malvern WR14 1XZ | ? | ? | -20.03 | ? | ELS | Zeta sizer, Malvern | 15 | 1 | TEM | JEM JEOL | 11 | ? | XRD | Panalytical Xpert | 47 | ? | DLS | Zeta sizer Malvern | ? | ? | ? | ? | 0.447 | ? | DLS | Zetasizer Malvern | No | 0.01 | mg/mL | ? | ? | ? | ? | LuriaBertani | Escherichia coli (MDR) | ? | 0.003 | ? | mg/mL | MIC25 | 0.0125 | mg/mL | 24 | In vitro | Lung | A549 | Cancer cells | Human non-small cell lung cancer cells | 100000 | 96 | ? | IC50 | 0.0216 | ? | mg/mL | no | no
Baker et al, Potentially Bioactive Fungus Mediated Silver Nanoparticles, Nanomaterials 2021, 11, 3227 | Baker | 2021 | https://doi.org/10.3390/nano11123227 | micosynthesis | single | Incubator | 40 | ? | No | No | No | No | 0 | 168 | 3 | AgNO3 | Sigma and Hi-Media Mumbai | ? | 1 | mM | Acqueous extraxt of Alternaria sp. with NCBI Accession number: MT982648 | fungal extract | Fungal extract | organic | Acqueous extraxt of Alternaria sp. with NCBI Accession number: MT982648 | fungal extract | Fungal extract | organic | 0.333 | mg/mL | ? | ? | ? | ? | 0.333 | mg/mL | reducing;precursor | BA | ? | ? | ? | ? | ? | ? | ? | ? | ? | washed | 50% ethanol washing | no | no | no | no | no | no | ? | ? | 422 | ? | cubic | TEM | JEOL, JEM-2010 | Crystalline | XRD | Malvern Panalytical Ltd Malvern WR14 1XZ | ? | ? | -20.03 | ? | ELS | Zeta sizer, Malvern | 15 | 1 | TEM | JEM JEOL | 11 | ? | XRD | Panalytical Xpert | 47 | ? | DLS | Zeta sizer Malvern | ? | ? | ? | ? | 0.447 | ? | DLS | Zetasizer Malvern | No | 0.02 | mg/mL | ? | ? | ? | ? | LuriaBertani | Escherichia coli (MDR) | ? | 0.003 | ? | mg/mL | MIC25 | 0.0125 | mg/mL | 24 | In vitro | Lung | A549 | Cancer cells | Human non-small cell lung cancer cells | 100000 | 96 | ? | IC50 | 0.0216 | ? | mg/mL | no | no
Baker et al, Potentially Bioactive Fungus Mediated Silver Nanoparticles, Nanomaterials 2021, 11, 3227 | Baker | 2021 | https://doi.org/10.3390/nano11123227 | micosynthesis | single | Incubator | 40 | ? | No | No | No | No | 0 | 168 | 3 | AgNO3 | Sigma and Hi-Media Mumbai | ? | 1 | mM | Acqueous extraxt of Alternaria sp. with NCBI Accession number: MT982648 | fungal extract | Fungal extract | organic | Acqueous extraxt of Alternaria sp. with NCBI Accession number: MT982648 | fungal extract | Fungal extract | organic | 0.333 | mg/mL | ? | ? | ? | ? | 0.333 | mg/mL | reducing;precursor | BA | ? | ? | ? | ? | ? | ? | ? | ? | ? | washed | 50% ethanol washing | no | no | no | no | no | no | ? | ? | 422 | ? | cubic | TEM | JEOL, JEM-2010 | Crystalline | XRD | Malvern Panalytical Ltd Malvern WR14 1XZ | ? | ? | -20.03 | ? | ELS | Zeta sizer, Malvern | 15 | 1 | TEM | JEM JEOL | 11 | ? | XRD | Panalytical Xpert | 47 | ? | DLS | Zeta sizer Malvern | ? | ? | ? | ? | 0.447 | ? | DLS | Zetasizer Malvern | No | 0.04 | mg/mL | ? | ? | ? | ? | LuriaBertani | Escherichia coli (MDR) | ? | 0.003 | ? | mg/mL | MIC25 | 0.0125 | mg/mL | 24 | In vitro | Lung | A549 | Cancer cells | Human non-small cell lung cancer cells | 100000 | 96 | ? | IC50 | 0.0216 | ? | mg/mL | no | no
Baker et al, Potentially Bioactive Fungus Mediated Silver Nanoparticles, Nanomaterials 2021, 11, 3227 | Baker | 2021 | https://doi.org/10.3390/nano11123227 | micosynthesis | single | Incubator | 40 | ? | No | No | No | No | 0 | 168 | 3 | AgNO3 | Sigma and Hi-Media Mumbai | ? | 1 | mM | Acqueous extraxt of Alternaria sp. with NCBI Accession number: MT982648 | fungal extract | Fungal extract | organic | Acqueous extraxt of Alternaria sp. with NCBI Accession number: MT982648 | fungal extract | Fungal extract | organic | 0.333 | mg/mL | ? | ? | ? | ? | 0.333 | mg/mL | reducing;precursor | BA | ? | ? | ? | ? | ? | ? | ? | ? | ? | washed | 50% ethanol washing | no | no | no | no | no | no | ? | ? | 422 | ? | cubic | TEM | JEOL, JEM-2010 | Crystalline | XRD | Malvern Panalytical Ltd Malvern WR14 1XZ | ? | ? | -20.03 | ? | ELS | Zeta sizer, Malvern | 15 | 1 | TEM | JEM JEOL | 11 | ? | XRD | Panalytical Xpert | 47 | ? | DLS | Zeta sizer Malvern | ? | ? | ? | ? | 0.447 | ? | DLS | Zetasizer Malvern | No | 0.08 | mg/mL | ? | ? | ? | ? | LuriaBertani | Escherichia coli (MDR) | ? | 0.003 | ? | mg/mL | MIC25 | 0.0125 | mg/mL | 24 | In vitro | Lung | A549 | Cancer cells | Human non-small cell lung cancer cells | 100000 | 96 | ? | IC50 | 0.0216 | ? | mg/mL | no | no
Baker et al, Potentially Bioactive Fungus Mediated Silver Nanoparticles, Nanomaterials 2021, 11, 3227 | Baker | 2021 | https://doi.org/10.3390/nano11123227 | micosynthesis | single | Incubator | 40 | ? | No | No | No | No | 0 | 168 | 3 | AgNO3 | Sigma and Hi-Media Mumbai | ? | 1 | mM | Acqueous extraxt of Alternaria sp. with NCBI Accession number: MT982648 | fungal extract | Fungal extract | organic | Acqueous extraxt of Alternaria sp. with NCBI Accession number: MT982648 | fungal extract | Fungal extract | organic | 0.333 | mg/mL | ? | ? | ? | ? | 0.333 | mg/mL | reducing;precursor | BA | ? | ? | ? | ? | ? | ? | ? | ? | ? | washed | 50% ethanol washing | no | no | no | no | no | no | ? | ? | 422 | ? | cubic | TEM | JEOL, JEM-2010 | Crystalline | XRD | Malvern Panalytical Ltd Malvern WR14 1XZ | ? | ? | -20.03 | ? | ELS | Zeta sizer, Malvern | 15 | 1 | TEM | JEM JEOL | 11 | ? | XRD | Panalytical Xpert | 47 | ? | DLS | Zeta sizer Malvern | ? | ? | ? | ? | 0.447 | ? | DLS | Zetasizer Malvern | No | 0.16 | mg/mL | ? | ? | ? | ? | LuriaBertani | Escherichia coli (MDR) | ? | 0.003 | ? | mg/mL | MIC25 | 0.0125 | mg/mL | 24 | In vitro | Lung | A549 | Cancer cells | Human non-small cell lung cancer cells | 100000 | 96 | ? | IC50 | 0.0216 | ? | mg/mL | no | no
Baker et al, Potentially Bioactive Fungus Mediated Silver Nanoparticles, Nanomaterials 2021, 11, 3227 | Baker | 2021 | https://doi.org/10.3390/nano11123227 | micosynthesis | single | Incubator | 40 | ? | No | No | No | No | 0 | 168 | 3 | AgNO3 | Sigma and Hi-Media Mumbai | ? | 1 | mM | Acqueous extraxt of Alternaria sp. with NCBI Accession number: MT982648 | fungal extract | Fungal extract | organic | Acqueous extraxt of Alternaria sp. with NCBI Accession number: MT982648 | fungal extract | Fungal extract | organic | 0.333 | mg/mL | ? | ? | ? | ? | 0.333 | mg/mL | reducing;precursor | BA | ? | ? | ? | ? | ? | ? | ? | ? | ? | washed | 50% ethanol washing | no | no | no | no | no | no | ? | ? | 422 | ? | cubic | TEM | JEOL, JEM-2010 | Crystalline | XRD | Malvern Panalytical Ltd Malvern WR14 1XZ | ? | ? | -20.03 | ? | ELS | Zeta sizer, Malvern | 15 | 1 | TEM | JEM JEOL | 11 | ? | XRD | Panalytical Xpert | 47 | ? | DLS | Zeta sizer Malvern | ? | ? | ? | ? | 0.447 | ? | DLS | Zetasizer Malvern | No | 0.0025 | mg/mL | ? | ? | ? | ? | LuriaBertani | Escherichia coli (MDR) | ? | 0.003 | ? | mg/mL | MIC25 | 0.015 | mg/mL | 24 | In vitro | Lung | A549 | Cancer cells | Human non-small cell lung cancer cells | 100000 | 96 | ? | IC50 | 0.0216 | ? | mg/mL | no | no
Baker et al, Potentially Bioactive Fungus Mediated Silver Nanoparticles, Nanomaterials 2021, 11, 3227 | Baker | 2021 | https://doi.org/10.3390/nano11123227 | micosynthesis | single | Incubator | 40 | ? | No | No | No | No | 0 | 168 | 3 | AgNO3 | Sigma and Hi-Media Mumbai | ? | 1 | mM | Acqueous extraxt of Alternaria sp. with NCBI Accession number: MT982648 | fungal extract | Fungal extract | organic | Acqueous extraxt of Alternaria sp. with NCBI Accession number: MT982648 | fungal extract | Fungal extract | organic | 0.333 | mg/mL | ? | ? | ? | ? | 0.333 | mg/mL | reducing;precursor | BA | ? | ? | ? | ? | ? | ? | ? | ? | ? | washed | 50% ethanol washing | no | no | no | no | no | no | ? | ? | 422 | ? | cubic | TEM | JEOL, JEM-2010 | Crystalline | XRD | Malvern Panalytical Ltd Malvern WR14 1XZ | ? | ? | -20.03 | ? | ELS | Zeta sizer, Malvern | 15 | 1 | TEM | JEM JEOL | 11 | ? | XRD | Panalytical Xpert | 47 | ? | DLS | Zeta sizer Malvern | ? | ? | ? | ? | 0.447 | ? | DLS | Zetasizer Malvern | No | 0.005 | mg/mL | ? | ? | ? | ? | LuriaBertani | Escherichia coli (MDR) | ? | 0.003 | ? | mg/mL | MIC25 | 0.015 | mg/mL | 24 | In vitro | Lung | A549 | Cancer cells | Human non-small cell lung cancer cells | 100000 | 96 | ? | IC50 | 0.0216 | ? | mg/mL | no | no
Baker et al, Potentially Bioactive Fungus Mediated Silver Nanoparticles, Nanomaterials 2021, 11, 3227 | Baker | 2021 | https://doi.org/10.3390/nano11123227 | micosynthesis | single | Incubator | 40 | ? | No | No | No | No | 0 | 168 | 3 | AgNO3 | Sigma and Hi-Media Mumbai | ? | 1 | mM | Acqueous extraxt of Alternaria sp. with NCBI Accession number: MT982648 | fungal extract | Fungal extract | organic | Acqueous extraxt of Alternaria sp. with NCBI Accession number: MT982648 | fungal extract | Fungal extract | organic | 0.333 | mg/mL | ? | ? | ? | ? | 0.333 | mg/mL | reducing;precursor | BA | ? | ? | ? | ? | ? | ? | ? | ? | ? | washed | 50% ethanol washing | no | no | no | no | no | no | ? | ? | 422 | ? | cubic | TEM | JEOL, JEM-2010 | Crystalline | XRD | Malvern Panalytical Ltd Malvern WR14 1XZ | ? | ? | -20.03 | ? | ELS | Zeta sizer, Malvern | 15 | 1 | TEM | JEM JEOL | 11 | ? | XRD | Panalytical Xpert | 47 | ? | DLS | Zeta sizer Malvern | ? | ? | ? | ? | 0.447 | ? | DLS | Zetasizer Malvern | No | 0.01 | mg/mL | ? | ? | ? | ? | LuriaBertani | Escherichia coli (MDR) | ? | 0.003 | ? | mg/mL | MIC25 | 0.015 | mg/mL | 24 | In vitro | Lung | A549 | Cancer cells | Human non-small cell lung cancer cells | 100000 | 96 | ? | IC50 | 0.0216 | ? | mg/mL | no | no
Baker et al, Potentially Bioactive Fungus Mediated Silver Nanoparticles, Nanomaterials 2021, 11, 3227 | Baker | 2021 | https://doi.org/10.3390/nano11123227 | micosynthesis | single | Incubator | 40 | ? | No | No | No | No | 0 | 168 | 3 | AgNO3 | Sigma and Hi-Media Mumbai | ? | 1 | mM | Acqueous extraxt of Alternaria sp. with NCBI Accession number: MT982648 | fungal extract | Fungal extract | organic | Acqueous extraxt of Alternaria sp. with NCBI Accession number: MT982648 | fungal extract | Fungal extract | organic | 0.333 | mg/mL | ? | ? | ? | ? | 0.333 | mg/mL | reducing;precursor | BA | ? | ? | ? | ? | ? | ? | ? | ? | ? | washed | 50% ethanol washing | no | no | no | no | no | no | ? | ? | 422 | ? | cubic | TEM | JEOL, JEM-2010 | Crystalline | XRD | Malvern Panalytical Ltd Malvern WR14 1XZ | ? | ? | -20.03 | ? | ELS | Zeta sizer, Malvern | 15 | 1 | TEM | JEM JEOL | 11 | ? | XRD | Panalytical Xpert | 47 | ? | DLS | Zeta sizer Malvern | ? | ? | ? | ? | 0.447 | ? | DLS | Zetasizer Malvern | No | 0.02 | mg/mL | ? | ? | ? | ? | LuriaBertani | Escherichia coli (MDR) | ? | 0.003 | ? | mg/mL | MIC25 | 0.015 | mg/mL | 24 | In vitro | Lung | A549 | Cancer cells | Human non-small cell lung cancer cells | 100000 | 96 | ? | IC50 | 0.0216 | ? | mg/mL | no | no
Baker et al, Potentially Bioactive Fungus Mediated Silver Nanoparticles, Nanomaterials 2021, 11, 3227 | Baker | 2021 | https://doi.org/10.3390/nano11123227 | micosynthesis | single | Incubator | 40 | ? | No | No | No | No | 0 | 168 | 3 | AgNO3 | Sigma and Hi-Media Mumbai | ? | 1 | mM | Acqueous extraxt of Alternaria sp. with NCBI Accession number: MT982648 | fungal extract | Fungal extract | organic | Acqueous extraxt of Alternaria sp. with NCBI Accession number: MT982648 | fungal extract | Fungal extract | organic | 0.333 | mg/mL | ? | ? | ? | ? | 0.333 | mg/mL | reducing;precursor | BA | ? | ? | ? | ? | ? | ? | ? | ? | ? | washed | 50% ethanol washing | no | no | no | no | no | no | ? | ? | 422 | ? | cubic | TEM | JEOL, JEM-2010 | Crystalline | XRD | Malvern Panalytical Ltd Malvern WR14 1XZ | ? | ? | -20.03 | ? | ELS | Zeta sizer, Malvern | 15 | 1 | TEM | JEM JEOL | 11 | ? | XRD | Panalytical Xpert | 47 | ? | DLS | Zeta sizer Malvern | ? | ? | ? | ? | 0.447 | ? | DLS | Zetasizer Malvern | No | 0.04 | mg/mL | ? | ? | ? | ? | LuriaBertani | Escherichia coli (MDR) | ? | 0.003 | ? | mg/mL | MIC25 | 0.015 | mg/mL | 24 | In vitro | Lung | A549 | Cancer cells | Human non-small cell lung cancer cells | 100000 | 96 | ? | IC50 | 0.0216 | ? | mg/mL | no | no
Baker et al, Potentially Bioactive Fungus Mediated Silver Nanoparticles, Nanomaterials 2021, 11, 3227 | Baker | 2021 | https://doi.org/10.3390/nano11123227 | micosynthesis | single | Incubator | 40 | ? | No | No | No | No | 0 | 168 | 3 | AgNO3 | Sigma and Hi-Media Mumbai | ? | 1 | mM | Acqueous extraxt of Alternaria sp. with NCBI Accession number: MT982648 | fungal extract | Fungal extract | organic | Acqueous extraxt of Alternaria sp. with NCBI Accession number: MT982648 | fungal extract | Fungal extract | organic | 0.333 | mg/mL | ? | ? | ? | ? | 0.333 | mg/mL | reducing;precursor | BA | ? | ? | ? | ? | ? | ? | ? | ? | ? | washed | 50% ethanol washing | no | no | no | no | no | no | ? | ? | 422 | ? | cubic | TEM | JEOL, JEM-2010 | Crystalline | XRD | Malvern Panalytical Ltd Malvern WR14 1XZ | ? | ? | -20.03 | ? | ELS | Zeta sizer, Malvern | 15 | 1 | TEM | JEM JEOL | 11 | ? | XRD | Panalytical Xpert | 47 | ? | DLS | Zeta sizer Malvern | ? | ? | ? | ? | 0.447 | ? | DLS | Zetasizer Malvern | No | 0.08 | mg/mL | ? | ? | ? | ? | LuriaBertani | Escherichia coli (MDR) | ? | 0.003 | ? | mg/mL | MIC25 | 0.015 | mg/mL | 24 | In vitro | Lung | A549 | Cancer cells | Human non-small cell lung cancer cells | 100000 | 96 | ? | IC50 | 0.0216 | ? | mg/mL | no | no
Baker et al, Potentially Bioactive Fungus Mediated Silver Nanoparticles, Nanomaterials 2021, 11, 3227 | Baker | 2021 | https://doi.org/10.3390/nano11123227 | micosynthesis | single | Incubator | 40 | ? | No | No | No | No | 0 | 168 | 3 | AgNO3 | Sigma and Hi-Media Mumbai | ? | 1 | mM | Acqueous extraxt of Alternaria sp. with NCBI Accession number: MT982648 | fungal extract | Fungal extract | organic | Acqueous extraxt of Alternaria sp. with NCBI Accession number: MT982648 | fungal extract | Fungal extract | organic | 0.333 | mg/mL | ? | ? | ? | ? | 0.333 | mg/mL | reducing;precursor | BA | ? | ? | ? | ? | ? | ? | ? | ? | ? | washed | 50% ethanol washing | no | no | no | no | no | no | ? | ? | 422 | ? | cubic | TEM | JEOL, JEM-2010 | Crystalline | XRD | Malvern Panalytical Ltd Malvern WR14 1XZ | ? | ? | -20.03 | ? | ELS | Zeta sizer, Malvern | 15 | 1 | TEM | JEM JEOL | 11 | ? | XRD | Panalytical Xpert | 47 | ? | DLS | Zeta sizer Malvern | ? | ? | ? | ? | 0.447 | ? | DLS | Zetasizer Malvern | No | 0.16 | mg/mL | ? | ? | ? | ? | LuriaBertani | Escherichia coli (MDR) | ? | 0.003 | ? | mg/mL | MIC25 | 0.015 | mg/mL | 24 | In vitro | Lung | A549 | Cancer cells | Human non-small cell lung cancer cells | 100000 | 96 | ? | IC50 | 0.0216 | ? | mg/mL | no | no
Baker et al, Potentially Bioactive Fungus Mediated Silver Nanoparticles, Nanomaterials 2021, 11, 3227 | Baker | 2021 | https://doi.org/10.3390/nano11123227 | micosynthesis | single | Incubator | 40 | ? | No | No | No | No | 0 | 168 | 3 | AgNO3 | Sigma and Hi-Media Mumbai | ? | 1 | mM | Acqueous extraxt of Alternaria sp. with NCBI Accession number: MT982648 | fungal extract | Fungal extract | organic | Acqueous extraxt of Alternaria sp. with NCBI Accession number: MT982648 | fungal extract | Fungal extract | organic | 0.333 | mg/mL | ? | ? | ? | ? | 0.333 | mg/mL | reducing;precursor | BA | ? | ? | ? | ? | ? | ? | ? | ? | ? | washed | 50% ethanol washing | no | no | no | no | no | no | ? | ? | 422 | ? | cubic | TEM | JEOL, JEM-2010 | Crystalline | XRD | Malvern Panalytical Ltd Malvern WR14 1XZ | ? | ? | -20.03 | ? | ELS | Zeta sizer, Malvern | 15 | 1 | TEM | JEM JEOL | 11 | ? | XRD | Panalytical Xpert | 47 | ? | DLS | Zeta sizer Malvern | ? | ? | ? | ? | 0.447 | ? | DLS | Zetasizer Malvern | No | 0.0025 | mg/mL | ? | ? | ? | ? | LuriaBertani | Escherichia coli (MDR) | ? | 0.003 | ? | mg/mL | MIC25 | 0.0175 | mg/mL | 24 | In vitro | Lung | A549 | Cancer cells | Human non-small cell lung cancer cells | 100000 | 96 | ? | IC50 | 0.0216 | ? | mg/mL | no | no
Baker et al, Potentially Bioactive Fungus Mediated Silver Nanoparticles, Nanomaterials 2021, 11, 3227 | Baker | 2021 | https://doi.org/10.3390/nano11123227 | micosynthesis | single | Incubator | 40 | ? | No | No | No | No | 0 | 168 | 3 | AgNO3 | Sigma and Hi-Media Mumbai | ? | 1 | mM | Acqueous extraxt of Alternaria sp. with NCBI Accession number: MT982648 | fungal extract | Fungal extract | organic | Acqueous extraxt of Alternaria sp. with NCBI Accession number: MT982648 | fungal extract | Fungal extract | organic | 0.333 | mg/mL | ? | ? | ? | ? | 0.333 | mg/mL | reducing;precursor | BA | ? | ? | ? | ? | ? | ? | ? | ? | ? | washed | 50% ethanol washing | no | no | no | no | no | no | ? | ? | 422 | ? | cubic | TEM | JEOL, JEM-2010 | Crystalline | XRD | Malvern Panalytical Ltd Malvern WR14 1XZ | ? | ? | -20.03 | ? | ELS | Zeta sizer, Malvern | 15 | 1 | TEM | JEM JEOL | 11 | ? | XRD | Panalytical Xpert | 47 | ? | DLS | Zeta sizer Malvern | ? | ? | ? | ? | 0.447 | ? | DLS | Zetasizer Malvern | No | 0.005 | mg/mL | ? | ? | ? | ? | LuriaBertani | Escherichia coli (MDR) | ? | 0.003 | ? | mg/mL | MIC25 | 0.0175 | mg/mL | 24 | In vitro | Lung | A549 | Cancer cells | Human non-small cell lung cancer cells | 100000 | 96 | ? | IC50 | 0.0216 | ? | mg/mL | no | no
Baker et al, Potentially Bioactive Fungus Mediated Silver Nanoparticles, Nanomaterials 2021, 11, 3227 | Baker | 2021 | https://doi.org/10.3390/nano11123227 | micosynthesis | single | Incubator | 40 | ? | No | No | No | No | 0 | 168 | 3 | AgNO3 | Sigma and Hi-Media Mumbai | ? | 1 | mM | Acqueous extraxt of Alternaria sp. with NCBI Accession number: MT982648 | fungal extract | Fungal extract | organic | Acqueous extraxt of Alternaria sp. with NCBI Accession number: MT982648 | fungal extract | Fungal extract | organic | 0.333 | mg/mL | ? | ? | ? | ? | 0.333 | mg/mL | reducing;precursor | BA | ? | ? | ? | ? | ? | ? | ? | ? | ? | washed | 50% ethanol washing | no | no | no | no | no | no | ? | ? | 422 | ? | cubic | TEM | JEOL, JEM-2010 | Crystalline | XRD | Malvern Panalytical Ltd Malvern WR14 1XZ | ? | ? | -20.03 | ? | ELS | Zeta sizer, Malvern | 15 | 1 | TEM | JEM JEOL | 11 | ? | XRD | Panalytical Xpert | 47 | ? | DLS | Zeta sizer Malvern | ? | ? | ? | ? | 0.447 | ? | DLS | Zetasizer Malvern | No | 0.01 | mg/mL | ? | ? | ? | ? | LuriaBertani | Escherichia coli (MDR) | ? | 0.003 | ? | mg/mL | MIC25 | 0.0175 | mg/mL | 24 | In vitro | Lung | A549 | Cancer cells | Human non-small cell lung cancer cells | 100000 | 96 | ? | IC50 | 0.0216 | ? | mg/mL | no | no
Baker et al, Potentially Bioactive Fungus Mediated Silver Nanoparticles, Nanomaterials 2021, 11, 3227 | Baker | 2021 | https://doi.org/10.3390/nano11123227 | micosynthesis | single | Incubator | 40 | ? | No | No | No | No | 0 | 168 | 3 | AgNO3 | Sigma and Hi-Media Mumbai | ? | 1 | mM | Acqueous extraxt of Alternaria sp. with NCBI Accession number: MT982648 | fungal extract | Fungal extract | organic | Acqueous extraxt of Alternaria sp. with NCBI Accession number: MT982648 | fungal extract | Fungal extract | organic | 0.333 | mg/mL | ? | ? | ? | ? | 0.333 | mg/mL | reducing;precursor | BA | ? | ? | ? | ? | ? | ? | ? | ? | ? | washed | 50% ethanol washing | no | no | no | no | no | no | ? | ? | 422 | ? | cubic | TEM | JEOL, JEM-2010 | Crystalline | XRD | Malvern Panalytical Ltd Malvern WR14 1XZ | ? | ? | -20.03 | ? | ELS | Zeta sizer, Malvern | 15 | 1 | TEM | JEM JEOL | 11 | ? | XRD | Panalytical Xpert | 47 | ? | DLS | Zeta sizer Malvern | ? | ? | ? | ? | 0.447 | ? | DLS | Zetasizer Malvern | No | 0.02 | mg/mL | ? | ? | ? | ? | LuriaBertani | Escherichia coli (MDR) | ? | 0.003 | ? | mg/mL | MIC25 | 0.0175 | mg/mL | 24 | In vitro | Lung | A549 | Cancer cells | Human non-small cell lung cancer cells | 100000 | 96 | ? | IC50 | 0.0216 | ? | mg/mL | no | no
Baker et al, Potentially Bioactive Fungus Mediated Silver Nanoparticles, Nanomaterials 2021, 11, 3227 | Baker | 2021 | https://doi.org/10.3390/nano11123227 | micosynthesis | single | Incubator | 40 | ? | No | No | No | No | 0 | 168 | 3 | AgNO3 | Sigma and Hi-Media Mumbai | ? | 1 | mM | Acqueous extraxt of Alternaria sp. with NCBI Accession number: MT982648 | fungal extract | Fungal extract | organic | Acqueous extraxt of Alternaria sp. with NCBI Accession number: MT982648 | fungal extract | Fungal extract | organic | 0.333 | mg/mL | ? | ? | ? | ? | 0.333 | mg/mL | reducing;precursor | BA | ? | ? | ? | ? | ? | ? | ? | ? | ? | washed | 50% ethanol washing | no | no | no | no | no | no | ? | ? | 422 | ? | cubic | TEM | JEOL, JEM-2010 | Crystalline | XRD | Malvern Panalytical Ltd Malvern WR14 1XZ | ? | ? | -20.03 | ? | ELS | Zeta sizer, Malvern | 15 | 1 | TEM | JEM JEOL | 11 | ? | XRD | Panalytical Xpert | 47 | ? | DLS | Zeta sizer Malvern | ? | ? | ? | ? | 0.447 | ? | DLS | Zetasizer Malvern | No | 0.04 | mg/mL | ? | ? | ? | ? | LuriaBertani | Escherichia coli (MDR) | ? | 0.003 | ? | mg/mL | MIC25 | 0.0175 | mg/mL | 24 | In vitro | Lung | A549 | Cancer cells | Human non-small cell lung cancer cells | 100000 | 96 | ? | IC50 | 0.0216 | ? | mg/mL | no | no
Baker et al, Potentially Bioactive Fungus Mediated Silver Nanoparticles, Nanomaterials 2021, 11, 3227 | Baker | 2021 | https://doi.org/10.3390/nano11123227 | micosynthesis | single | Incubator | 40 | ? | No | No | No | No | 0 | 168 | 3 | AgNO3 | Sigma and Hi-Media Mumbai | ? | 1 | mM | Acqueous extraxt of Alternaria sp. with NCBI Accession number: MT982648 | fungal extract | Fungal extract | organic | Acqueous extraxt of Alternaria sp. with NCBI Accession number: MT982648 | fungal extract | Fungal extract | organic | 0.333 | mg/mL | ? | ? | ? | ? | 0.333 | mg/mL | reducing;precursor | BA | ? | ? | ? | ? | ? | ? | ? | ? | ? | washed | 50% ethanol washing | no | no | no | no | no | no | ? | ? | 422 | ? | cubic | TEM | JEOL, JEM-2010 | Crystalline | XRD | Malvern Panalytical Ltd Malvern WR14 1XZ | ? | ? | -20.03 | ? | ELS | Zeta sizer, Malvern | 15 | 1 | TEM | JEM JEOL | 11 | ? | XRD | Panalytical Xpert | 47 | ? | DLS | Zeta sizer Malvern | ? | ? | ? | ? | 0.447 | ? | DLS | Zetasizer Malvern | No | 0.08 | mg/mL | ? | ? | ? | ? | LuriaBertani | Escherichia coli (MDR) | ? | 0.003 | ? | mg/mL | MIC25 | 0.0175 | mg/mL | 24 | In vitro | Lung | A549 | Cancer cells | Human non-small cell lung cancer cells | 100000 | 96 | ? | IC50 | 0.0216 | ? | mg/mL | no | no
Baker et al, Potentially Bioactive Fungus Mediated Silver Nanoparticles, Nanomaterials 2021, 11, 3227 | Baker | 2021 | https://doi.org/10.3390/nano11123227 | micosynthesis | single | Incubator | 40 | ? | No | No | No | No | 0 | 168 | 3 | AgNO3 | Sigma and Hi-Media Mumbai | ? | 1 | mM | Acqueous extraxt of Alternaria sp. with NCBI Accession number: MT982648 | fungal extract | Fungal extract | organic | Acqueous extraxt of Alternaria sp. with NCBI Accession number: MT982648 | fungal extract | Fungal extract | organic | 0.333 | mg/mL | ? | ? | ? | ? | 0.333 | mg/mL | reducing;precursor | BA | ? | ? | ? | ? | ? | ? | ? | ? | ? | washed | 50% ethanol washing | no | no | no | no | no | no | ? | ? | 422 | ? | cubic | TEM | JEOL, JEM-2010 | Crystalline | XRD | Malvern Panalytical Ltd Malvern WR14 1XZ | ? | ? | -20.03 | ? | ELS | Zeta sizer, Malvern | 15 | 1 | TEM | JEM JEOL | 11 | ? | XRD | Panalytical Xpert | 47 | ? | DLS | Zeta sizer Malvern | ? | ? | ? | ? | 0.447 | ? | DLS | Zetasizer Malvern | No | 0.16 | mg/mL | ? | ? | ? | ? | LuriaBertani | Escherichia coli (MDR) | ? | 0.003 | ? | mg/mL | MIC25 | 0.0175 | mg/mL | 24 | In vitro | Lung | A549 | Cancer cells | Human non-small cell lung cancer cells | 100000 | 96 | ? | IC50 | 0.0216 | ? | mg/mL | no | no
Baker et al, Potentially Bioactive Fungus Mediated Silver Nanoparticles, Nanomaterials 2021, 11, 3227 | Baker | 2021 | https://doi.org/10.3390/nano11123227 | micosynthesis | single | Incubator | 40 | ? | No | No | No | No | 0 | 168 | 3 | AgNO3 | Sigma and Hi-Media Mumbai | ? | 1 | mM | Acqueous extraxt of Alternaria sp. with NCBI Accession number: MT982648 | fungal extract | Fungal extract | organic | Acqueous extraxt of Alternaria sp. with NCBI Accession number: MT982648 | fungal extract | Fungal extract | organic | 0.333 | mg/mL | ? | ? | ? | ? | 0.333 | mg/mL | reducing;precursor | BA | ? | ? | ? | ? | ? | ? | ? | ? | ? | washed | 50% ethanol washing | no | no | no | no | no | no | ? | ? | 422 | ? | cubic | TEM | JEOL, JEM-2010 | Crystalline | XRD | Malvern Panalytical Ltd Malvern WR14 1XZ | ? | ? | -20.03 | ? | ELS | Zeta sizer, Malvern | 15 | 1 | TEM | JEM JEOL | 11 | ? | XRD | Panalytical Xpert | 47 | ? | DLS | Zeta sizer Malvern | ? | ? | ? | ? | 0.447 | ? | DLS | Zetasizer Malvern | No | 0.0025 | mg/mL | ? | ? | ? | ? | LuriaBertani | Escherichia coli (MDR) | ? | 0.003 | ? | mg/mL | MIC25 | 0.02 | mg/mL | 24 | In vitro | Lung | A549 | Cancer cells | Human non-small cell lung cancer cells | 100000 | 96 | ? | IC50 | 0.0216 | ? | mg/mL | no | no
Baker et al, Potentially Bioactive Fungus Mediated Silver Nanoparticles, Nanomaterials 2021, 11, 3227 | Baker | 2021 | https://doi.org/10.3390/nano11123227 | micosynthesis | single | Incubator | 40 | ? | No | No | No | No | 0 | 168 | 3 | AgNO3 | Sigma and Hi-Media Mumbai | ? | 1 | mM | Acqueous extraxt of Alternaria sp. with NCBI Accession number: MT982648 | fungal extract | Fungal extract | organic | Acqueous extraxt of Alternaria sp. with NCBI Accession number: MT982648 | fungal extract | Fungal extract | organic | 0.333 | mg/mL | ? | ? | ? | ? | 0.333 | mg/mL | reducing;precursor | BA | ? | ? | ? | ? | ? | ? | ? | ? | ? | washed | 50% ethanol washing | no | no | no | no | no | no | ? | ? | 422 | ? | cubic | TEM | JEOL, JEM-2010 | Crystalline | XRD | Malvern Panalytical Ltd Malvern WR14 1XZ | ? | ? | -20.03 | ? | ELS | Zeta sizer, Malvern | 15 | 1 | TEM | JEM JEOL | 11 | ? | XRD | Panalytical Xpert | 47 | ? | DLS | Zeta sizer Malvern | ? | ? | ? | ? | 0.447 | ? | DLS | Zetasizer Malvern | No | 0.005 | mg/mL | ? | ? | ? | ? | LuriaBertani | Escherichia coli (MDR) | ? | 0.003 | ? | mg/mL | MIC25 | 0.02 | mg/mL | 24 | In vitro | Lung | A549 | Cancer cells | Human non-small cell lung cancer cells | 100000 | 96 | ? | IC50 | 0.0216 | ? | mg/mL | no | no
Baker et al, Potentially Bioactive Fungus Mediated Silver Nanoparticles, Nanomaterials 2021, 11, 3227 | Baker | 2021 | https://doi.org/10.3390/nano11123227 | micosynthesis | single | Incubator | 40 | ? | No | No | No | No | 0 | 168 | 3 | AgNO3 | Sigma and Hi-Media Mumbai | ? | 1 | mM | Acqueous extraxt of Alternaria sp. with NCBI Accession number: MT982648 | fungal extract | Fungal extract | organic | Acqueous extraxt of Alternaria sp. with NCBI Accession number: MT982648 | fungal extract | Fungal extract | organic | 0.333 | mg/mL | ? | ? | ? | ? | 0.333 | mg/mL | reducing;precursor | BA | ? | ? | ? | ? | ? | ? | ? | ? | ? | washed | 50% ethanol washing | no | no | no | no | no | no | ? | ? | 422 | ? | cubic | TEM | JEOL, JEM-2010 | Crystalline | XRD | Malvern Panalytical Ltd Malvern WR14 1XZ | ? | ? | -20.03 | ? | ELS | Zeta sizer, Malvern | 15 | 1 | TEM | JEM JEOL | 11 | ? | XRD | Panalytical Xpert | 47 | ? | DLS | Zeta sizer Malvern | ? | ? | ? | ? | 0.447 | ? | DLS | Zetasizer Malvern | No | 0.01 | mg/mL | ? | ? | ? | ? | LuriaBertani | Escherichia coli (MDR) | ? | 0.003 | ? | mg/mL | MIC25 | 0.02 | mg/mL | 24 | In vitro | Lung | A549 | Cancer cells | Human non-small cell lung cancer cells | 100000 | 96 | ? | IC50 | 0.0216 | ? | mg/mL | no | no
Baker et al, Potentially Bioactive Fungus Mediated Silver Nanoparticles, Nanomaterials 2021, 11, 3227 | Baker | 2021 | https://doi.org/10.3390/nano11123227 | micosynthesis | single | Incubator | 40 | ? | No | No | No | No | 0 | 168 | 3 | AgNO3 | Sigma and Hi-Media Mumbai | ? | 1 | mM | Acqueous extraxt of Alternaria sp. with NCBI Accession number: MT982648 | fungal extract | Fungal extract | organic | Acqueous extraxt of Alternaria sp. with NCBI Accession number: MT982648 | fungal extract | Fungal extract | organic | 0.333 | mg/mL | ? | ? | ? | ? | 0.333 | mg/mL | reducing;precursor | BA | ? | ? | ? | ? | ? | ? | ? | ? | ? | washed | 50% ethanol washing | no | no | no | no | no | no | ? | ? | 422 | ? | cubic | TEM | JEOL, JEM-2010 | Crystalline | XRD | Malvern Panalytical Ltd Malvern WR14 1XZ | ? | ? | -20.03 | ? | ELS | Zeta sizer, Malvern | 15 | 1 | TEM | JEM JEOL | 11 | ? | XRD | Panalytical Xpert | 47 | ? | DLS | Zeta sizer Malvern | ? | ? | ? | ? | 0.447 | ? | DLS | Zetasizer Malvern | No | 0.02 | mg/mL | ? | ? | ? | ? | LuriaBertani | Escherichia coli (MDR) | ? | 0.003 | ? | mg/mL | MIC25 | 0.02 | mg/mL | 24 | In vitro | Lung | A549 | Cancer cells | Human non-small cell lung cancer cells | 100000 | 96 | ? | IC50 | 0.0216 | ? | mg/mL | no | no
Baker et al, Potentially Bioactive Fungus Mediated Silver Nanoparticles, Nanomaterials 2021, 11, 3227 | Baker | 2021 | https://doi.org/10.3390/nano11123227 | micosynthesis | single | Incubator | 40 | ? | No | No | No | No | 0 | 168 | 3 | AgNO3 | Sigma and Hi-Media Mumbai | ? | 1 | mM | Acqueous extraxt of Alternaria sp. with NCBI Accession number: MT982648 | fungal extract | Fungal extract | organic | Acqueous extraxt of Alternaria sp. with NCBI Accession number: MT982648 | fungal extract | Fungal extract | organic | 0.333 | mg/mL | ? | ? | ? | ? | 0.333 | mg/mL | reducing;precursor | BA | ? | ? | ? | ? | ? | ? | ? | ? | ? | washed | 50% ethanol washing | no | no | no | no | no | no | ? | ? | 422 | ? | cubic | TEM | JEOL, JEM-2010 | Crystalline | XRD | Malvern Panalytical Ltd Malvern WR14 1XZ | ? | ? | -20.03 | ? | ELS | Zeta sizer, Malvern | 15 | 1 | TEM | JEM JEOL | 11 | ? | XRD | Panalytical Xpert | 47 | ? | DLS | Zeta sizer Malvern | ? | ? | ? | ? | 0.447 | ? | DLS | Zetasizer Malvern | No | 0.04 | mg/mL | ? | ? | ? | ? | LuriaBertani | Escherichia coli (MDR) | ? | 0.003 | ? | mg/mL | MIC25 | 0.02 | mg/mL | 24 | In vitro | Lung | A549 | Cancer cells | Human non-small cell lung cancer cells | 100000 | 96 | ? | IC50 | 0.0216 | ? | mg/mL | no | no
Baker et al, Potentially Bioactive Fungus Mediated Silver Nanoparticles, Nanomaterials 2021, 11, 3227 | Baker | 2021 | https://doi.org/10.3390/nano11123227 | micosynthesis | single | Incubator | 40 | ? | No | No | No | No | 0 | 168 | 3 | AgNO3 | Sigma and Hi-Media Mumbai | ? | 1 | mM | Acqueous extraxt of Alternaria sp. with NCBI Accession number: MT982648 | fungal extract | Fungal extract | organic | Acqueous extraxt of Alternaria sp. with NCBI Accession number: MT982648 | fungal extract | Fungal extract | organic | 0.333 | mg/mL | ? | ? | ? | ? | 0.333 | mg/mL | reducing;precursor | BA | ? | ? | ? | ? | ? | ? | ? | ? | ? | washed | 50% ethanol washing | no | no | no | no | no | no | ? | ? | 422 | ? | cubic | TEM | JEOL, JEM-2010 | Crystalline | XRD | Malvern Panalytical Ltd Malvern WR14 1XZ | ? | ? | -20.03 | ? | ELS | Zeta sizer, Malvern | 15 | 1 | TEM | JEM JEOL | 11 | ? | XRD | Panalytical Xpert | 47 | ? | DLS | Zeta sizer Malvern | ? | ? | ? | ? | 0.447 | ? | DLS | Zetasizer Malvern | No | 0.08 | mg/mL | ? | ? | ? | ? | LuriaBertani | Escherichia coli (MDR) | ? | 0.003 | ? | mg/mL | MIC25 | 0.02 | mg/mL | 24 | In vitro | Lung | A549 | Cancer cells | Human non-small cell lung cancer cells | 100000 | 96 | ? | IC50 | 0.0216 | ? | mg/mL | no | no
Baker et al, Potentially Bioactive Fungus Mediated Silver Nanoparticles, Nanomaterials 2021, 11, 3227 | Baker | 2021 | https://doi.org/10.3390/nano11123227 | micosynthesis | single | Incubator | 40 | ? | No | No | No | No | 0 | 168 | 3 | AgNO3 | Sigma and Hi-Media Mumbai | ? | 1 | mM | Acqueous extraxt of Alternaria sp. with NCBI Accession number: MT982648 | fungal extract | Fungal extract | organic | Acqueous extraxt of Alternaria sp. with NCBI Accession number: MT982648 | fungal extract | Fungal extract | organic | 0.333 | mg/mL | ? | ? | ? | ? | 0.333 | mg/mL | reducing;precursor | BA | ? | ? | ? | ? | ? | ? | ? | ? | ? | washed | 50% ethanol washing | no | no | no | no | no | no | ? | ? | 422 | ? | cubic | TEM | JEOL, JEM-2010 | Crystalline | XRD | Malvern Panalytical Ltd Malvern WR14 1XZ | ? | ? | -20.03 | ? | ELS | Zeta sizer, Malvern | 15 | 1 | TEM | JEM JEOL | 11 | ? | XRD | Panalytical Xpert | 47 | ? | DLS | Zeta sizer Malvern | ? | ? | ? | ? | 0.447 | ? | DLS | Zetasizer Malvern | No | 0.16 | mg/mL | ? | ? | ? | ? | LuriaBertani | Escherichia coli (MDR) | ? | 0.003 | ? | mg/mL | MIC25 | 0.02 | mg/mL | 24 | In vitro | Lung | A549 | Cancer cells | Human non-small cell lung cancer cells | 100000 | 96 | ? | IC50 | 0.0216 | ? | mg/mL | no | no
Baker et al, Potentially Bioactive Fungus Mediated Silver Nanoparticles, Nanomaterials 2021, 11, 3227 | Baker | 2021 | https://doi.org/10.3390/nano11123227 | micosynthesis | single | Incubator | 40 | ? | No | No | No | No | 0 | 168 | 3 | AgNO3 | Sigma and Hi-Media Mumbai | ? | 1 | mM | Acqueous extraxt of Alternaria sp. with NCBI Accession number: MT982648 | fungal extract | Fungal extract | organic | Acqueous extraxt of Alternaria sp. with NCBI Accession number: MT982648 | fungal extract | Fungal extract | organic | 0.333 | mg/mL | ? | ? | ? | ? | 0.333 | mg/mL | reducing;precursor | BA | ? | ? | ? | ? | ? | ? | ? | ? | ? | washed | 50% ethanol washing | no | no | no | no | no | no | ? | ? | 422 | ? | cubic | TEM | JEOL, JEM-2010 | Crystalline | XRD | Malvern Panalytical Ltd Malvern WR14 1XZ | ? | ? | -20.03 | ? | ELS | Zeta sizer, Malvern | 15 | 1 | TEM | JEM JEOL | 11 | ? | XRD | Panalytical Xpert | 47 | ? | DLS | Zeta sizer Malvern | ? | ? | ? | ? | 0.447 | ? | DLS | Zetasizer Malvern | No | 0.0025 | mg/mL | ? | ? | ? | ? | LuriaBertani | Escherichia coli (MDR) | ? | 0.003 | ? | mg/mL | MIC25 | 0.0225 | mg/mL | 24 | In vitro | Lung | A549 | Cancer cells | Human non-small cell lung cancer cells | 100000 | 96 | ? | IC50 | 0.0216 | ? | mg/mL | no | no
Baker et al, Potentially Bioactive Fungus Mediated Silver Nanoparticles, Nanomaterials 2021, 11, 3227 | Baker | 2021 | https://doi.org/10.3390/nano11123227 | micosynthesis | single | Incubator | 40 | ? | No | No | No | No | 0 | 168 | 3 | AgNO3 | Sigma and Hi-Media Mumbai | ? | 1 | mM | Acqueous extraxt of Alternaria sp. with NCBI Accession number: MT982648 | fungal extract | Fungal extract | organic | Acqueous extraxt of Alternaria sp. with NCBI Accession number: MT982648 | fungal extract | Fungal extract | organic | 0.333 | mg/mL | ? | ? | ? | ? | 0.333 | mg/mL | reducing;precursor | BA | ? | ? | ? | ? | ? | ? | ? | ? | ? | washed | 50% ethanol washing | no | no | no | no | no | no | ? | ? | 422 | ? | cubic | TEM | JEOL, JEM-2010 | Crystalline | XRD | Malvern Panalytical Ltd Malvern WR14 1XZ | ? | ? | -20.03 | ? | ELS | Zeta sizer, Malvern | 15 | 1 | TEM | JEM JEOL | 11 | ? | XRD | Panalytical Xpert | 47 | ? | DLS | Zeta sizer Malvern | ? | ? | ? | ? | 0.447 | ? | DLS | Zetasizer Malvern | No | 0.005 | mg/mL | ? | ? | ? | ? | LuriaBertani | Escherichia coli (MDR) | ? | 0.003 | ? | mg/mL | MIC25 | 0.0225 | mg/mL | 24 | In vitro | Lung | A549 | Cancer cells | Human non-small cell lung cancer cells | 100000 | 96 | ? | IC50 | 0.0216 | ? | mg/mL | no | no
Baker et al, Potentially Bioactive Fungus Mediated Silver Nanoparticles, Nanomaterials 2021, 11, 3227 | Baker | 2021 | https://doi.org/10.3390/nano11123227 | micosynthesis | single | Incubator | 40 | ? | No | No | No | No | 0 | 168 | 3 | AgNO3 | Sigma and Hi-Media Mumbai | ? | 1 | mM | Acqueous extraxt of Alternaria sp. with NCBI Accession number: MT982648 | fungal extract | Fungal extract | organic | Acqueous extraxt of Alternaria sp. with NCBI Accession number: MT982648 | fungal extract | Fungal extract | organic | 0.333 | mg/mL | ? | ? | ? | ? | 0.333 | mg/mL | reducing;precursor | BA | ? | ? | ? | ? | ? | ? | ? | ? | ? | washed | 50% ethanol washing | no | no | no | no | no | no | ? | ? | 422 | ? | cubic | TEM | JEOL, JEM-2010 | Crystalline | XRD | Malvern Panalytical Ltd Malvern WR14 1XZ | ? | ? | -20.03 | ? | ELS | Zeta sizer, Malvern | 15 | 1 | TEM | JEM JEOL | 11 | ? | XRD | Panalytical Xpert | 47 | ? | DLS | Zeta sizer Malvern | ? | ? | ? | ? | 0.447 | ? | DLS | Zetasizer Malvern | No | 0.01 | mg/mL | ? | ? | ? | ? | LuriaBertani | Escherichia coli (MDR) | ? | 0.003 | ? | mg/mL | MIC25 | 0.0225 | mg/mL | 24 | In vitro | Lung | A549 | Cancer cells | Human non-small cell lung cancer cells | 100000 | 96 | ? | IC50 | 0.0216 | ? | mg/mL | no | no
Baker et al, Potentially Bioactive Fungus Mediated Silver Nanoparticles, Nanomaterials 2021, 11, 3227 | Baker | 2021 | https://doi.org/10.3390/nano11123227 | micosynthesis | single | Incubator | 40 | ? | No | No | No | No | 0 | 168 | 3 | AgNO3 | Sigma and Hi-Media Mumbai | ? | 1 | mM | Acqueous extraxt of Alternaria sp. with NCBI Accession number: MT982648 | fungal extract | Fungal extract | organic | Acqueous extraxt of Alternaria sp. with NCBI Accession number: MT982648 | fungal extract | Fungal extract | organic | 0.333 | mg/mL | ? | ? | ? | ? | 0.333 | mg/mL | reducing;precursor | BA | ? | ? | ? | ? | ? | ? | ? | ? | ? | washed | 50% ethanol washing | no | no | no | no | no | no | ? | ? | 422 | ? | cubic | TEM | JEOL, JEM-2010 | Crystalline | XRD | Malvern Panalytical Ltd Malvern WR14 1XZ | ? | ? | -20.03 | ? | ELS | Zeta sizer, Malvern | 15 | 1 | TEM | JEM JEOL | 11 | ? | XRD | Panalytical Xpert | 47 | ? | DLS | Zeta sizer Malvern | ? | ? | ? | ? | 0.447 | ? | DLS | Zetasizer Malvern | No | 0.02 | mg/mL | ? | ? | ? | ? | LuriaBertani | Escherichia coli (MDR) | ? | 0.003 | ? | mg/mL | MIC25 | 0.0225 | mg/mL | 24 | In vitro | Lung | A549 | Cancer cells | Human non-small cell lung cancer cells | 100000 | 96 | ? | IC50 | 0.0216 | ? | mg/mL | no | no
Baker et al, Potentially Bioactive Fungus Mediated Silver Nanoparticles, Nanomaterials 2021, 11, 3227 | Baker | 2021 | https://doi.org/10.3390/nano11123227 | micosynthesis | single | Incubator | 40 | ? | No | No | No | No | 0 | 168 | 3 | AgNO3 | Sigma and Hi-Media Mumbai | ? | 1 | mM | Acqueous extraxt of Alternaria sp. with NCBI Accession number: MT982648 | fungal extract | Fungal extract | organic | Acqueous extraxt of Alternaria sp. with NCBI Accession number: MT982648 | fungal extract | Fungal extract | organic | 0.333 | mg/mL | ? | ? | ? | ? | 0.333 | mg/mL | reducing;precursor | BA | ? | ? | ? | ? | ? | ? | ? | ? | ? | washed | 50% ethanol washing | no | no | no | no | no | no | ? | ? | 422 | ? | cubic | TEM | JEOL, JEM-2010 | Crystalline | XRD | Malvern Panalytical Ltd Malvern WR14 1XZ | ? | ? | -20.03 | ? | ELS | Zeta sizer, Malvern | 15 | 1 | TEM | JEM JEOL | 11 | ? | XRD | Panalytical Xpert | 47 | ? | DLS | Zeta sizer Malvern | ? | ? | ? | ? | 0.447 | ? | DLS | Zetasizer Malvern | No | 0.04 | mg/mL | ? | ? | ? | ? | LuriaBertani | Escherichia coli (MDR) | ? | 0.003 | ? | mg/mL | MIC25 | 0.0225 | mg/mL | 24 | In vitro | Lung | A549 | Cancer cells | Human non-small cell lung cancer cells | 100000 | 96 | ? | IC50 | 0.0216 | ? | mg/mL | no | no
Baker et al, Potentially Bioactive Fungus Mediated Silver Nanoparticles, Nanomaterials 2021, 11, 3227 | Baker | 2021 | https://doi.org/10.3390/nano11123227 | micosynthesis | single | Incubator | 40 | ? | No | No | No | No | 0 | 168 | 3 | AgNO3 | Sigma and Hi-Media Mumbai | ? | 1 | mM | Acqueous extraxt of Alternaria sp. with NCBI Accession number: MT982648 | fungal extract | Fungal extract | organic | Acqueous extraxt of Alternaria sp. with NCBI Accession number: MT982648 | fungal extract | Fungal extract | organic | 0.333 | mg/mL | ? | ? | ? | ? | 0.333 | mg/mL | reducing;precursor | BA | ? | ? | ? | ? | ? | ? | ? | ? | ? | washed | 50% ethanol washing | no | no | no | no | no | no | ? | ? | 422 | ? | cubic | TEM | JEOL, JEM-2010 | Crystalline | XRD | Malvern Panalytical Ltd Malvern WR14 1XZ | ? | ? | -20.03 | ? | ELS | Zeta sizer, Malvern | 15 | 1 | TEM | JEM JEOL | 11 | ? | XRD | Panalytical Xpert | 47 | ? | DLS | Zeta sizer Malvern | ? | ? | ? | ? | 0.447 | ? | DLS | Zetasizer Malvern | No | 0.08 | mg/mL | ? | ? | ? | ? | LuriaBertani | Escherichia coli (MDR) | ? | 0.003 | ? | mg/mL | MIC25 | 0.0225 | mg/mL | 24 | In vitro | Lung | A549 | Cancer cells | Human non-small cell lung cancer cells | 100000 | 96 | ? | IC50 | 0.0216 | ? | mg/mL | no | no
Baker et al, Potentially Bioactive Fungus Mediated Silver Nanoparticles, Nanomaterials 2021, 11, 3227 | Baker | 2021 | https://doi.org/10.3390/nano11123227 | micosynthesis | single | Incubator | 40 | ? | No | No | No | No | 0 | 168 | 3 | AgNO3 | Sigma and Hi-Media Mumbai | ? | 1 | mM | Acqueous extraxt of Alternaria sp. with NCBI Accession number: MT982648 | fungal extract | Fungal extract | organic | Acqueous extraxt of Alternaria sp. with NCBI Accession number: MT982648 | fungal extract | Fungal extract | organic | 0.333 | mg/mL | ? | ? | ? | ? | 0.333 | mg/mL | reducing;precursor | BA | ? | ? | ? | ? | ? | ? | ? | ? | ? | washed | 50% ethanol washing | no | no | no | no | no | no | ? | ? | 422 | ? | cubic | TEM | JEOL, JEM-2010 | Crystalline | XRD | Malvern Panalytical Ltd Malvern WR14 1XZ | ? | ? | -20.03 | ? | ELS | Zeta sizer, Malvern | 15 | 1 | TEM | JEM JEOL | 11 | ? | XRD | Panalytical Xpert | 47 | ? | DLS | Zeta sizer Malvern | ? | ? | ? | ? | 0.447 | ? | DLS | Zetasizer Malvern | No | 0.16 | mg/mL | ? | ? | ? | ? | LuriaBertani | Escherichia coli (MDR) | ? | 0.003 | ? | mg/mL | MIC25 | 0.0225 | mg/mL | 24 | In vitro | Lung | A549 | Cancer cells | Human non-small cell lung cancer cells | 100000 | 96 | ? | IC50 | 0.0216 | ? | mg/mL | no | no
Baker et al, Potentially Bioactive Fungus Mediated Silver Nanoparticles, Nanomaterials 2021, 11, 3227 | Baker | 2021 | https://doi.org/10.3390/nano11123227 | micosynthesis | single | Incubator | 40 | ? | No | No | No | No | 0 | 168 | 3 | AgNO3 | Sigma and Hi-Media Mumbai | ? | 1 | mM | Acqueous extraxt of Alternaria sp. with NCBI Accession number: MT982648 | fungal extract | Fungal extract | organic | Acqueous extraxt of Alternaria sp. with NCBI Accession number: MT982648 | fungal extract | Fungal extract | organic | 0.333 | mg/mL | ? | ? | ? | ? | 0.333 | mg/mL | reducing;precursor | BA | ? | ? | ? | ? | ? | ? | ? | ? | ? | washed | 50% ethanol washing | no | no | no | no | no | no | ? | ? | 422 | ? | cubic | TEM | JEOL, JEM-2010 | Crystalline | XRD | Malvern Panalytical Ltd Malvern WR14 1XZ | ? | ? | -20.03 | ? | ELS | Zeta sizer, Malvern | 15 | 1 | TEM | JEM JEOL | 11 | ? | XRD | Panalytical Xpert | 47 | ? | DLS | Zeta sizer Malvern | ? | ? | ? | ? | 0.447 | ? | DLS | Zetasizer Malvern | No | 0.0025 | mg/mL | ? | ? | ? | ? | LuriaBertani | Escherichia coli (MDR) | ? | 0.003 | ? | mg/mL | MIC25 | 0.025 | mg/mL | 24 | In vitro | Lung | A549 | Cancer cells | Human non-small cell lung cancer cells | 100000 | 96 | ? | IC50 | 0.0216 | ? | mg/mL | no | no
Baker et al, Potentially Bioactive Fungus Mediated Silver Nanoparticles, Nanomaterials 2021, 11, 3227 | Baker | 2021 | https://doi.org/10.3390/nano11123227 | micosynthesis | single | Incubator | 40 | ? | No | No | No | No | 0 | 168 | 3 | AgNO3 | Sigma and Hi-Media Mumbai | ? | 1 | mM | Acqueous extraxt of Alternaria sp. with NCBI Accession number: MT982648 | fungal extract | Fungal extract | organic | Acqueous extraxt of Alternaria sp. with NCBI Accession number: MT982648 | fungal extract | Fungal extract | organic | 0.333 | mg/mL | ? | ? | ? | ? | 0.333 | mg/mL | reducing;precursor | BA | ? | ? | ? | ? | ? | ? | ? | ? | ? | washed | 50% ethanol washing | no | no | no | no | no | no | ? | ? | 422 | ? | cubic | TEM | JEOL, JEM-2010 | Crystalline | XRD | Malvern Panalytical Ltd Malvern WR14 1XZ | ? | ? | -20.03 | ? | ELS | Zeta sizer, Malvern | 15 | 1 | TEM | JEM JEOL | 11 | ? | XRD | Panalytical Xpert | 47 | ? | DLS | Zeta sizer Malvern | ? | ? | ? | ? | 0.447 | ? | DLS | Zetasizer Malvern | No | 0.005 | mg/mL | ? | ? | ? | ? | LuriaBertani | Escherichia coli (MDR) | ? | 0.003 | ? | mg/mL | MIC25 | 0.025 | mg/mL | 24 | In vitro | Lung | A549 | Cancer cells | Human non-small cell lung cancer cells | 100000 | 96 | ? | IC50 | 0.0216 | ? | mg/mL | no | no
Baker et al, Potentially Bioactive Fungus Mediated Silver Nanoparticles, Nanomaterials 2021, 11, 3227 | Baker | 2021 | https://doi.org/10.3390/nano11123227 | micosynthesis | single | Incubator | 40 | ? | No | No | No | No | 0 | 168 | 3 | AgNO3 | Sigma and Hi-Media Mumbai | ? | 1 | mM | Acqueous extraxt of Alternaria sp. with NCBI Accession number: MT982648 | fungal extract | Fungal extract | organic | Acqueous extraxt of Alternaria sp. with NCBI Accession number: MT982648 | fungal extract | Fungal extract | organic | 0.333 | mg/mL | ? | ? | ? | ? | 0.333 | mg/mL | reducing;precursor | BA | ? | ? | ? | ? | ? | ? | ? | ? | ? | washed | 50% ethanol washing | no | no | no | no | no | no | ? | ? | 422 | ? | cubic | TEM | JEOL, JEM-2010 | Crystalline | XRD | Malvern Panalytical Ltd Malvern WR14 1XZ | ? | ? | -20.03 | ? | ELS | Zeta sizer, Malvern | 15 | 1 | TEM | JEM JEOL | 11 | ? | XRD | Panalytical Xpert | 47 | ? | DLS | Zeta sizer Malvern | ? | ? | ? | ? | 0.447 | ? | DLS | Zetasizer Malvern | No | 0.01 | mg/mL | ? | ? | ? | ? | LuriaBertani | Escherichia coli (MDR) | ? | 0.003 | ? | mg/mL | MIC25 | 0.025 | mg/mL | 24 | In vitro | Lung | A549 | Cancer cells | Human non-small cell lung cancer cells | 100000 | 96 | ? | IC50 | 0.0216 | ? | mg/mL | no | no
Baker et al, Potentially Bioactive Fungus Mediated Silver Nanoparticles, Nanomaterials 2021, 11, 3227 | Baker | 2021 | https://doi.org/10.3390/nano11123227 | micosynthesis | single | Incubator | 40 | ? | No | No | No | No | 0 | 168 | 3 | AgNO3 | Sigma and Hi-Media Mumbai | ? | 1 | mM | Acqueous extraxt of Alternaria sp. with NCBI Accession number: MT982648 | fungal extract | Fungal extract | organic | Acqueous extraxt of Alternaria sp. with NCBI Accession number: MT982648 | fungal extract | Fungal extract | organic | 0.333 | mg/mL | ? | ? | ? | ? | 0.333 | mg/mL | reducing;precursor | BA | ? | ? | ? | ? | ? | ? | ? | ? | ? | washed | 50% ethanol washing | no | no | no | no | no | no | ? | ? | 422 | ? | cubic | TEM | JEOL, JEM-2010 | Crystalline | XRD | Malvern Panalytical Ltd Malvern WR14 1XZ | ? | ? | -20.03 | ? | ELS | Zeta sizer, Malvern | 15 | 1 | TEM | JEM JEOL | 11 | ? | XRD | Panalytical Xpert | 47 | ? | DLS | Zeta sizer Malvern | ? | ? | ? | ? | 0.447 | ? | DLS | Zetasizer Malvern | No | 0.02 | mg/mL | ? | ? | ? | ? | LuriaBertani | Escherichia coli (MDR) | ? | 0.003 | ? | mg/mL | MIC25 | 0.025 | mg/mL | 24 | In vitro | Lung | A549 | Cancer cells | Human non-small cell lung cancer cells | 100000 | 96 | ? | IC50 | 0.0216 | ? | mg/mL | no | no
Baker et al, Potentially Bioactive Fungus Mediated Silver Nanoparticles, Nanomaterials 2021, 11, 3227 | Baker | 2021 | https://doi.org/10.3390/nano11123227 | micosynthesis | single | Incubator | 40 | ? | No | No | No | No | 0 | 168 | 3 | AgNO3 | Sigma and Hi-Media Mumbai | ? | 1 | mM | Acqueous extraxt of Alternaria sp. with NCBI Accession number: MT982648 | fungal extract | Fungal extract | organic | Acqueous extraxt of Alternaria sp. with NCBI Accession number: MT982648 | fungal extract | Fungal extract | organic | 0.333 | mg/mL | ? | ? | ? | ? | 0.333 | mg/mL | reducing;precursor | BA | ? | ? | ? | ? | ? | ? | ? | ? | ? | washed | 50% ethanol washing | no | no | no | no | no | no | ? | ? | 422 | ? | cubic | TEM | JEOL, JEM-2010 | Crystalline | XRD | Malvern Panalytical Ltd Malvern WR14 1XZ | ? | ? | -20.03 | ? | ELS | Zeta sizer, Malvern | 15 | 1 | TEM | JEM JEOL | 11 | ? | XRD | Panalytical Xpert | 47 | ? | DLS | Zeta sizer Malvern | ? | ? | ? | ? | 0.447 | ? | DLS | Zetasizer Malvern | No | 0.04 | mg/mL | ? | ? | ? | ? | LuriaBertani | Escherichia coli (MDR) | ? | 0.003 | ? | mg/mL | MIC25 | 0.025 | mg/mL | 24 | In vitro | Lung | A549 | Cancer cells | Human non-small cell lung cancer cells | 100000 | 96 | ? | IC50 | 0.0216 | ? | mg/mL | no | no
Baker et al, Potentially Bioactive Fungus Mediated Silver Nanoparticles, Nanomaterials 2021, 11, 3227 | Baker | 2021 | https://doi.org/10.3390/nano11123227 | micosynthesis | single | Incubator | 40 | ? | No | No | No | No | 0 | 168 | 3 | AgNO3 | Sigma and Hi-Media Mumbai | ? | 1 | mM | Acqueous extraxt of Alternaria sp. with NCBI Accession number: MT982648 | fungal extract | Fungal extract | organic | Acqueous extraxt of Alternaria sp. with NCBI Accession number: MT982648 | fungal extract | Fungal extract | organic | 0.333 | mg/mL | ? | ? | ? | ? | 0.333 | mg/mL | reducing;precursor | BA | ? | ? | ? | ? | ? | ? | ? | ? | ? | washed | 50% ethanol washing | no | no | no | no | no | no | ? | ? | 422 | ? | cubic | TEM | JEOL, JEM-2010 | Crystalline | XRD | Malvern Panalytical Ltd Malvern WR14 1XZ | ? | ? | -20.03 | ? | ELS | Zeta sizer, Malvern | 15 | 1 | TEM | JEM JEOL | 11 | ? | XRD | Panalytical Xpert | 47 | ? | DLS | Zeta sizer Malvern | ? | ? | ? | ? | 0.447 | ? | DLS | Zetasizer Malvern | No | 0.08 | mg/mL | ? | ? | ? | ? | LuriaBertani | Escherichia coli (MDR) | ? | 0.003 | ? | mg/mL | MIC25 | 0.025 | mg/mL | 24 | In vitro | Lung | A549 | Cancer cells | Human non-small cell lung cancer cells | 100000 | 96 | ? | IC50 | 0.0216 | ? | mg/mL | no | no
Baker et al, Potentially Bioactive Fungus Mediated Silver Nanoparticles, Nanomaterials 2021, 11, 3227 | Baker | 2021 | https://doi.org/10.3390/nano11123227 | micosynthesis | single | Incubator | 40 | ? | No | No | No | No | 0 | 168 | 3 | AgNO3 | Sigma and Hi-Media Mumbai | ? | 1 | mM | Acqueous extraxt of Alternaria sp. with NCBI Accession number: MT982648 | fungal extract | Fungal extract | organic | Acqueous extraxt of Alternaria sp. with NCBI Accession number: MT982648 | fungal extract | Fungal extract | organic | 0.333 | mg/mL | ? | ? | ? | ? | 0.333 | mg/mL | reducing;precursor | BA | ? | ? | ? | ? | ? | ? | ? | ? | ? | washed | 50% ethanol washing | no | no | no | no | no | no | ? | ? | 422 | ? | cubic | TEM | JEOL, JEM-2010 | Crystalline | XRD | Malvern Panalytical Ltd Malvern WR14 1XZ | ? | ? | -20.03 | ? | ELS | Zeta sizer, Malvern | 15 | 1 | TEM | JEM JEOL | 11 | ? | XRD | Panalytical Xpert | 47 | ? | DLS | Zeta sizer Malvern | ? | ? | ? | ? | 0.447 | ? | DLS | Zetasizer Malvern | No | 0.16 | mg/mL | ? | ? | ? | ? | LuriaBertani | Escherichia coli (MDR) | ? | 0.003 | ? | mg/mL | MIC25 | 0.025 | mg/mL | 24 | In vitro | Lung | A549 | Cancer cells | Human non-small cell lung cancer cells | 100000 | 96 | ? | IC50 | 0.0216 | ? | mg/mL | no | no
Baker et al, Potentially Bioactive Fungus Mediated Silver Nanoparticles, Nanomaterials 2021, 11, 3227 | Baker | 2021 | https://doi.org/10.3390/nano11123227 | micosynthesis | single | Incubator | 40 | ? | No | No | No | No | 0 | 168 | 3 | AgNO3 | Sigma and Hi-Media Mumbai | ? | 1 | mM | Acqueous extraxt of Alternaria sp. with NCBI Accession number: MT982648 | fungal extract | Fungal extract | organic | Acqueous extraxt of Alternaria sp. with NCBI Accession number: MT982648 | fungal extract | Fungal extract | organic | 0.333 | mg/mL | ? | ? | ? | ? | 0.333 | mg/mL | reducing;precursor | BA | ? | ? | ? | ? | ? | ? | ? | ? | ? | washed | 50% ethanol washing | no | no | no | no | no | no | ? | ? | 422 | ? | cubic | TEM | JEOL, JEM-2010 | Crystalline | XRD | Malvern Panalytical Ltd Malvern WR14 1XZ | ? | ? | -20.03 | ? | ELS | Zeta sizer, Malvern | 15 | 1 | TEM | JEM JEOL | 11 | ? | XRD | Panalytical Xpert | 47 | ? | DLS | Zeta sizer Malvern | ? | ? | ? | ? | 0.447 | ? | DLS | Zetasizer Malvern | No | 0.0025 | mg/mL | ? | ? | ? | ? | LuriaBertani | Multidrug resistant Staphylococcus aureus | ? | 0.0103 | ? | mg/mL | MIC50 | 0.0025 | mg/mL | 24 | In vitro | Lung | A549 | Cancer cells | Human non-small cell lung cancer cells | 100000 | 96 | ? | IC50 | 0.0216 | ? | mg/mL | no | no
Baker et al, Potentially Bioactive Fungus Mediated Silver Nanoparticles, Nanomaterials 2021, 11, 3227 | Baker | 2021 | https://doi.org/10.3390/nano11123227 | micosynthesis | single | Incubator | 40 | ? | No | No | No | No | 0 | 168 | 3 | AgNO3 | Sigma and Hi-Media Mumbai | ? | 1 | mM | Acqueous extraxt of Alternaria sp. with NCBI Accession number: MT982648 | fungal extract | Fungal extract | organic | Acqueous extraxt of Alternaria sp. with NCBI Accession number: MT982648 | fungal extract | Fungal extract | organic | 0.333 | mg/mL | ? | ? | ? | ? | 0.333 | mg/mL | reducing;precursor | BA | ? | ? | ? | ? | ? | ? | ? | ? | ? | washed | 50% ethanol washing | no | no | no | no | no | no | ? | ? | 422 | ? | cubic | TEM | JEOL, JEM-2010 | Crystalline | XRD | Malvern Panalytical Ltd Malvern WR14 1XZ | ? | ? | -20.03 | ? | ELS | Zeta sizer, Malvern | 15 | 1 | TEM | JEM JEOL | 11 | ? | XRD | Panalytical Xpert | 47 | ? | DLS | Zeta sizer Malvern | ? | ? | ? | ? | 0.447 | ? | DLS | Zetasizer Malvern | No | 0.005 | mg/mL | ? | ? | ? | ? | LuriaBertani | Multidrug resistant Staphylococcus aureus | ? | 0.0103 | ? | mg/mL | MIC50 | 0.0025 | mg/mL | 24 | In vitro | Lung | A549 | Cancer cells | Human non-small cell lung cancer cells | 100000 | 96 | ? | IC50 | 0.0216 | ? | mg/mL | no | no
Baker et al, Potentially Bioactive Fungus Mediated Silver Nanoparticles, Nanomaterials 2021, 11, 3227 | Baker | 2021 | https://doi.org/10.3390/nano11123227 | micosynthesis | single | Incubator | 40 | ? | No | No | No | No | 0 | 168 | 3 | AgNO3 | Sigma and Hi-Media Mumbai | ? | 1 | mM | Acqueous extraxt of Alternaria sp. with NCBI Accession number: MT982648 | fungal extract | Fungal extract | organic | Acqueous extraxt of Alternaria sp. with NCBI Accession number: MT982648 | fungal extract | Fungal extract | organic | 0.333 | mg/mL | ? | ? | ? | ? | 0.333 | mg/mL | reducing;precursor | BA | ? | ? | ? | ? | ? | ? | ? | ? | ? | washed | 50% ethanol washing | no | no | no | no | no | no | ? | ? | 422 | ? | cubic | TEM | JEOL, JEM-2010 | Crystalline | XRD | Malvern Panalytical Ltd Malvern WR14 1XZ | ? | ? | -20.03 | ? | ELS | Zeta sizer, Malvern | 15 | 1 | TEM | JEM JEOL | 11 | ? | XRD | Panalytical Xpert | 47 | ? | DLS | Zeta sizer Malvern | ? | ? | ? | ? | 0.447 | ? | DLS | Zetasizer Malvern | No | 0.01 | mg/mL | ? | ? | ? | ? | LuriaBertani | Multidrug resistant Staphylococcus aureus | ? | 0.0103 | ? | mg/mL | MIC50 | 0.0025 | mg/mL | 24 | In vitro | Lung | A549 | Cancer cells | Human non-small cell lung cancer cells | 100000 | 96 | ? | IC50 | 0.0216 | ? | mg/mL | no | no
Baker et al, Potentially Bioactive Fungus Mediated Silver Nanoparticles, Nanomaterials 2021, 11, 3227 | Baker | 2021 | https://doi.org/10.3390/nano11123227 | micosynthesis | single | Incubator | 40 | ? | No | No | No | No | 0 | 168 | 3 | AgNO3 | Sigma and Hi-Media Mumbai | ? | 1 | mM | Acqueous extraxt of Alternaria sp. with NCBI Accession number: MT982648 | fungal extract | Fungal extract | organic | Acqueous extraxt of Alternaria sp. with NCBI Accession number: MT982648 | fungal extract | Fungal extract | organic | 0.333 | mg/mL | ? | ? | ? | ? | 0.333 | mg/mL | reducing;precursor | BA | ? | ? | ? | ? | ? | ? | ? | ? | ? | washed | 50% ethanol washing | no | no | no | no | no | no | ? | ? | 422 | ? | cubic | TEM | JEOL, JEM-2010 | Crystalline | XRD | Malvern Panalytical Ltd Malvern WR14 1XZ | ? | ? | -20.03 | ? | ELS | Zeta sizer, Malvern | 15 | 1 | TEM | JEM JEOL | 11 | ? | XRD | Panalytical Xpert | 47 | ? | DLS | Zeta sizer Malvern | ? | ? | ? | ? | 0.447 | ? | DLS | Zetasizer Malvern | No | 0.02 | mg/mL | ? | ? | ? | ? | LuriaBertani | Multidrug resistant Staphylococcus aureus | ? | 0.0103 | ? | mg/mL | MIC50 | 0.0025 | mg/mL | 24 | In vitro | Lung | A549 | Cancer cells | Human non-small cell lung cancer cells | 100000 | 96 | ? | IC50 | 0.0216 | ? | mg/mL | no | no
Baker et al, Potentially Bioactive Fungus Mediated Silver Nanoparticles, Nanomaterials 2021, 11, 3227 | Baker | 2021 | https://doi.org/10.3390/nano11123227 | micosynthesis | single | Incubator | 40 | ? | No | No | No | No | 0 | 168 | 3 | AgNO3 | Sigma and Hi-Media Mumbai | ? | 1 | mM | Acqueous extraxt of Alternaria sp. with NCBI Accession number: MT982648 | fungal extract | Fungal extract | organic | Acqueous extraxt of Alternaria sp. with NCBI Accession number: MT982648 | fungal extract | Fungal extract | organic | 0.333 | mg/mL | ? | ? | ? | ? | 0.333 | mg/mL | reducing;precursor | BA | ? | ? | ? | ? | ? | ? | ? | ? | ? | washed | 50% ethanol washing | no | no | no | no | no | no | ? | ? | 422 | ? | cubic | TEM | JEOL, JEM-2010 | Crystalline | XRD | Malvern Panalytical Ltd Malvern WR14 1XZ | ? | ? | -20.03 | ? | ELS | Zeta sizer, Malvern | 15 | 1 | TEM | JEM JEOL | 11 | ? | XRD | Panalytical Xpert | 47 | ? | DLS | Zeta sizer Malvern | ? | ? | ? | ? | 0.447 | ? | DLS | Zetasizer Malvern | No | 0.04 | mg/mL | ? | ? | ? | ? | LuriaBertani | Multidrug resistant Staphylococcus aureus | ? | 0.0103 | ? | mg/mL | MIC50 | 0.0025 | mg/mL | 24 | In vitro | Lung | A549 | Cancer cells | Human non-small cell lung cancer cells | 100000 | 96 | ? | IC50 | 0.0216 | ? | mg/mL | no | no
Baker et al, Potentially Bioactive Fungus Mediated Silver Nanoparticles, Nanomaterials 2021, 11, 3227 | Baker | 2021 | https://doi.org/10.3390/nano11123227 | micosynthesis | single | Incubator | 40 | ? | No | No | No | No | 0 | 168 | 3 | AgNO3 | Sigma and Hi-Media Mumbai | ? | 1 | mM | Acqueous extraxt of Alternaria sp. with NCBI Accession number: MT982648 | fungal extract | Fungal extract | organic | Acqueous extraxt of Alternaria sp. with NCBI Accession number: MT982648 | fungal extract | Fungal extract | organic | 0.333 | mg/mL | ? | ? | ? | ? | 0.333 | mg/mL | reducing;precursor | BA | ? | ? | ? | ? | ? | ? | ? | ? | ? | washed | 50% ethanol washing | no | no | no | no | no | no | ? | ? | 422 | ? | cubic | TEM | JEOL, JEM-2010 | Crystalline | XRD | Malvern Panalytical Ltd Malvern WR14 1XZ | ? | ? | -20.03 | ? | ELS | Zeta sizer, Malvern | 15 | 1 | TEM | JEM JEOL | 11 | ? | XRD | Panalytical Xpert | 47 | ? | DLS | Zeta sizer Malvern | ? | ? | ? | ? | 0.447 | ? | DLS | Zetasizer Malvern | No | 0.08 | mg/mL | ? | ? | ? | ? | LuriaBertani | Multidrug resistant Staphylococcus aureus | ? | 0.0103 | ? | mg/mL | MIC50 | 0.0025 | mg/mL | 24 | In vitro | Lung | A549 | Cancer cells | Human non-small cell lung cancer cells | 100000 | 96 | ? | IC50 | 0.0216 | ? | mg/mL | no | no
Baker et al, Potentially Bioactive Fungus Mediated Silver Nanoparticles, Nanomaterials 2021, 11, 3227 | Baker | 2021 | https://doi.org/10.3390/nano11123227 | micosynthesis | single | Incubator | 40 | ? | No | No | No | No | 0 | 168 | 3 | AgNO3 | Sigma and Hi-Media Mumbai | ? | 1 | mM | Acqueous extraxt of Alternaria sp. with NCBI Accession number: MT982648 | fungal extract | Fungal extract | organic | Acqueous extraxt of Alternaria sp. with NCBI Accession number: MT982648 | fungal extract | Fungal extract | organic | 0.333 | mg/mL | ? | ? | ? | ? | 0.333 | mg/mL | reducing;precursor | BA | ? | ? | ? | ? | ? | ? | ? | ? | ? | washed | 50% ethanol washing | no | no | no | no | no | no | ? | ? | 422 | ? | cubic | TEM | JEOL, JEM-2010 | Crystalline | XRD | Malvern Panalytical Ltd Malvern WR14 1XZ | ? | ? | -20.03 | ? | ELS | Zeta sizer, Malvern | 15 | 1 | TEM | JEM JEOL | 11 | ? | XRD | Panalytical Xpert | 47 | ? | DLS | Zeta sizer Malvern | ? | ? | ? | ? | 0.447 | ? | DLS | Zetasizer Malvern | No | 0.16 | mg/mL | ? | ? | ? | ? | LuriaBertani | Multidrug resistant Staphylococcus aureus | ? | 0.0103 | ? | mg/mL | MIC50 | 0.0025 | mg/mL | 24 | In vitro | Lung | A549 | Cancer cells | Human non-small cell lung cancer cells | 100000 | 96 | ? | IC50 | 0.0216 | ? | mg/mL | no | no
Baker et al, Potentially Bioactive Fungus Mediated Silver Nanoparticles, Nanomaterials 2021, 11, 3227 | Baker | 2021 | https://doi.org/10.3390/nano11123227 | micosynthesis | single | Incubator | 40 | ? | No | No | No | No | 0 | 168 | 3 | AgNO3 | Sigma and Hi-Media Mumbai | ? | 1 | mM | Acqueous extraxt of Alternaria sp. with NCBI Accession number: MT982648 | fungal extract | Fungal extract | organic | Acqueous extraxt of Alternaria sp. with NCBI Accession number: MT982648 | fungal extract | Fungal extract | organic | 0.333 | mg/mL | ? | ? | ? | ? | 0.333 | mg/mL | reducing;precursor | BA | ? | ? | ? | ? | ? | ? | ? | ? | ? | washed | 50% ethanol washing | no | no | no | no | no | no | ? | ? | 422 | ? | cubic | TEM | JEOL, JEM-2010 | Crystalline | XRD | Malvern Panalytical Ltd Malvern WR14 1XZ | ? | ? | -20.03 | ? | ELS | Zeta sizer, Malvern | 15 | 1 | TEM | JEM JEOL | 11 | ? | XRD | Panalytical Xpert | 47 | ? | DLS | Zeta sizer Malvern | ? | ? | ? | ? | 0.447 | ? | DLS | Zetasizer Malvern | No | 0.0025 | mg/mL | ? | ? | ? | ? | LuriaBertani | Multidrug resistant Staphylococcus aureus | ? | 0.0103 | ? | mg/mL | MIC50 | 0.005 | mg/mL | 24 | In vitro | Lung | A549 | Cancer cells | Human non-small cell lung cancer cells | 100000 | 96 | ? | IC50 | 0.0216 | ? | mg/mL | no | no
Baker et al, Potentially Bioactive Fungus Mediated Silver Nanoparticles, Nanomaterials 2021, 11, 3227 | Baker | 2021 | https://doi.org/10.3390/nano11123227 | micosynthesis | single | Incubator | 40 | ? | No | No | No | No | 0 | 168 | 3 | AgNO3 | Sigma and Hi-Media Mumbai | ? | 1 | mM | Acqueous extraxt of Alternaria sp. with NCBI Accession number: MT982648 | fungal extract | Fungal extract | organic | Acqueous extraxt of Alternaria sp. with NCBI Accession number: MT982648 | fungal extract | Fungal extract | organic | 0.333 | mg/mL | ? | ? | ? | ? | 0.333 | mg/mL | reducing;precursor | BA | ? | ? | ? | ? | ? | ? | ? | ? | ? | washed | 50% ethanol washing | no | no | no | no | no | no | ? | ? | 422 | ? | cubic | TEM | JEOL, JEM-2010 | Crystalline | XRD | Malvern Panalytical Ltd Malvern WR14 1XZ | ? | ? | -20.03 | ? | ELS | Zeta sizer, Malvern | 15 | 1 | TEM | JEM JEOL | 11 | ? | XRD | Panalytical Xpert | 47 | ? | DLS | Zeta sizer Malvern | ? | ? | ? | ? | 0.447 | ? | DLS | Zetasizer Malvern | No | 0.005 | mg/mL | ? | ? | ? | ? | LuriaBertani | Multidrug resistant Staphylococcus aureus | ? | 0.0103 | ? | mg/mL | MIC50 | 0.005 | mg/mL | 24 | In vitro | Lung | A549 | Cancer cells | Human non-small cell lung cancer cells | 100000 | 96 | ? | IC50 | 0.0216 | ? | mg/mL | no | no
Baker et al, Potentially Bioactive Fungus Mediated Silver Nanoparticles, Nanomaterials 2021, 11, 3227 | Baker | 2021 | https://doi.org/10.3390/nano11123227 | micosynthesis | single | Incubator | 40 | ? | No | No | No | No | 0 | 168 | 3 | AgNO3 | Sigma and Hi-Media Mumbai | ? | 1 | mM | Acqueous extraxt of Alternaria sp. with NCBI Accession number: MT982648 | fungal extract | Fungal extract | organic | Acqueous extraxt of Alternaria sp. with NCBI Accession number: MT982648 | fungal extract | Fungal extract | organic | 0.333 | mg/mL | ? | ? | ? | ? | 0.333 | mg/mL | reducing;precursor | BA | ? | ? | ? | ? | ? | ? | ? | ? | ? | washed | 50% ethanol washing | no | no | no | no | no | no | ? | ? | 422 | ? | cubic | TEM | JEOL, JEM-2010 | Crystalline | XRD | Malvern Panalytical Ltd Malvern WR14 1XZ | ? | ? | -20.03 | ? | ELS | Zeta sizer, Malvern | 15 | 1 | TEM | JEM JEOL | 11 | ? | XRD | Panalytical Xpert | 47 | ? | DLS | Zeta sizer Malvern | ? | ? | ? | ? | 0.447 | ? | DLS | Zetasizer Malvern | No | 0.01 | mg/mL | ? | ? | ? | ? | LuriaBertani | Multidrug resistant Staphylococcus aureus | ? | 0.0103 | ? | mg/mL | MIC50 | 0.005 | mg/mL | 24 | In vitro | Lung | A549 | Cancer cells | Human non-small cell lung cancer cells | 100000 | 96 | ? | IC50 | 0.0216 | ? | mg/mL | no | no
Baker et al, Potentially Bioactive Fungus Mediated Silver Nanoparticles, Nanomaterials 2021, 11, 3227 | Baker | 2021 | https://doi.org/10.3390/nano11123227 | micosynthesis | single | Incubator | 40 | ? | No | No | No | No | 0 | 168 | 3 | AgNO3 | Sigma and Hi-Media Mumbai | ? | 1 | mM | Acqueous extraxt of Alternaria sp. with NCBI Accession number: MT982648 | fungal extract | Fungal extract | organic | Acqueous extraxt of Alternaria sp. with NCBI Accession number: MT982648 | fungal extract | Fungal extract | organic | 0.333 | mg/mL | ? | ? | ? | ? | 0.333 | mg/mL | reducing;precursor | BA | ? | ? | ? | ? | ? | ? | ? | ? | ? | washed | 50% ethanol washing | no | no | no | no | no | no | ? | ? | 422 | ? | cubic | TEM | JEOL, JEM-2010 | Crystalline | XRD | Malvern Panalytical Ltd Malvern WR14 1XZ | ? | ? | -20.03 | ? | ELS | Zeta sizer, Malvern | 15 | 1 | TEM | JEM JEOL | 11 | ? | XRD | Panalytical Xpert | 47 | ? | DLS | Zeta sizer Malvern | ? | ? | ? | ? | 0.447 | ? | DLS | Zetasizer Malvern | No | 0.02 | mg/mL | ? | ? | ? | ? | LuriaBertani | Multidrug resistant Staphylococcus aureus | ? | 0.0103 | ? | mg/mL | MIC50 | 0.005 | mg/mL | 24 | In vitro | Lung | A549 | Cancer cells | Human non-small cell lung cancer cells | 100000 | 96 | ? | IC50 | 0.0216 | ? | mg/mL | no | no
Baker et al, Potentially Bioactive Fungus Mediated Silver Nanoparticles, Nanomaterials 2021, 11, 3227 | Baker | 2021 | https://doi.org/10.3390/nano11123227 | micosynthesis | single | Incubator | 40 | ? | No | No | No | No | 0 | 168 | 3 | AgNO3 | Sigma and Hi-Media Mumbai | ? | 1 | mM | Acqueous extraxt of Alternaria sp. with NCBI Accession number: MT982648 | fungal extract | Fungal extract | organic | Acqueous extraxt of Alternaria sp. with NCBI Accession number: MT982648 | fungal extract | Fungal extract | organic | 0.333 | mg/mL | ? | ? | ? | ? | 0.333 | mg/mL | reducing;precursor | BA | ? | ? | ? | ? | ? | ? | ? | ? | ? | washed | 50% ethanol washing | no | no | no | no | no | no | ? | ? | 422 | ? | cubic | TEM | JEOL, JEM-2010 | Crystalline | XRD | Malvern Panalytical Ltd Malvern WR14 1XZ | ? | ? | -20.03 | ? | ELS | Zeta sizer, Malvern | 15 | 1 | TEM | JEM JEOL | 11 | ? | XRD | Panalytical Xpert | 47 | ? | DLS | Zeta sizer Malvern | ? | ? | ? | ? | 0.447 | ? | DLS | Zetasizer Malvern | No | 0.04 | mg/mL | ? | ? | ? | ? | LuriaBertani | Multidrug resistant Staphylococcus aureus | ? | 0.0103 | ? | mg/mL | MIC50 | 0.005 | mg/mL | 24 | In vitro | Lung | A549 | Cancer cells | Human non-small cell lung cancer cells | 100000 | 96 | ? | IC50 | 0.0216 | ? | mg/mL | no | no
Baker et al, Potentially Bioactive Fungus Mediated Silver Nanoparticles, Nanomaterials 2021, 11, 3227 | Baker | 2021 | https://doi.org/10.3390/nano11123227 | micosynthesis | single | Incubator | 40 | ? | No | No | No | No | 0 | 168 | 3 | AgNO3 | Sigma and Hi-Media Mumbai | ? | 1 | mM | Acqueous extraxt of Alternaria sp. with NCBI Accession number: MT982648 | fungal extract | Fungal extract | organic | Acqueous extraxt of Alternaria sp. with NCBI Accession number: MT982648 | fungal extract | Fungal extract | organic | 0.333 | mg/mL | ? | ? | ? | ? | 0.333 | mg/mL | reducing;precursor | BA | ? | ? | ? | ? | ? | ? | ? | ? | ? | washed | 50% ethanol washing | no | no | no | no | no | no | ? | ? | 422 | ? | cubic | TEM | JEOL, JEM-2010 | Crystalline | XRD | Malvern Panalytical Ltd Malvern WR14 1XZ | ? | ? | -20.03 | ? | ELS | Zeta sizer, Malvern | 15 | 1 | TEM | JEM JEOL | 11 | ? | XRD | Panalytical Xpert | 47 | ? | DLS | Zeta sizer Malvern | ? | ? | ? | ? | 0.447 | ? | DLS | Zetasizer Malvern | No | 0.08 | mg/mL | ? | ? | ? | ? | LuriaBertani | Multidrug resistant Staphylococcus aureus | ? | 0.0103 | ? | mg/mL | MIC50 | 0.005 | mg/mL | 24 | In vitro | Lung | A549 | Cancer cells | Human non-small cell lung cancer cells | 100000 | 96 | ? | IC50 | 0.0216 | ? | mg/mL | no | no
Baker et al, Potentially Bioactive Fungus Mediated Silver Nanoparticles, Nanomaterials 2021, 11, 3227 | Baker | 2021 | https://doi.org/10.3390/nano11123227 | micosynthesis | single | Incubator | 40 | ? | No | No | No | No | 0 | 168 | 3 | AgNO3 | Sigma and Hi-Media Mumbai | ? | 1 | mM | Acqueous extraxt of Alternaria sp. with NCBI Accession number: MT982648 | fungal extract | Fungal extract | organic | Acqueous extraxt of Alternaria sp. with NCBI Accession number: MT982648 | fungal extract | Fungal extract | organic | 0.333 | mg/mL | ? | ? | ? | ? | 0.333 | mg/mL | reducing;precursor | BA | ? | ? | ? | ? | ? | ? | ? | ? | ? | washed | 50% ethanol washing | no | no | no | no | no | no | ? | ? | 422 | ? | cubic | TEM | JEOL, JEM-2010 | Crystalline | XRD | Malvern Panalytical Ltd Malvern WR14 1XZ | ? | ? | -20.03 | ? | ELS | Zeta sizer, Malvern | 15 | 1 | TEM | JEM JEOL | 11 | ? | XRD | Panalytical Xpert | 47 | ? | DLS | Zeta sizer Malvern | ? | ? | ? | ? | 0.447 | ? | DLS | Zetasizer Malvern | No | 0.16 | mg/mL | ? | ? | ? | ? | LuriaBertani | Multidrug resistant Staphylococcus aureus | ? | 0.0103 | ? | mg/mL | MIC50 | 0.005 | mg/mL | 24 | In vitro | Lung | A549 | Cancer cells | Human non-small cell lung cancer cells | 100000 | 96 | ? | IC50 | 0.0216 | ? | mg/mL | no | no
Baker et al, Potentially Bioactive Fungus Mediated Silver Nanoparticles, Nanomaterials 2021, 11, 3227 | Baker | 2021 | https://doi.org/10.3390/nano11123227 | micosynthesis | single | Incubator | 40 | ? | No | No | No | No | 0 | 168 | 3 | AgNO3 | Sigma and Hi-Media Mumbai | ? | 1 | mM | Acqueous extraxt of Alternaria sp. with NCBI Accession number: MT982648 | fungal extract | Fungal extract | organic | Acqueous extraxt of Alternaria sp. with NCBI Accession number: MT982648 | fungal extract | Fungal extract | organic | 0.333 | mg/mL | ? | ? | ? | ? | 0.333 | mg/mL | reducing;precursor | BA | ? | ? | ? | ? | ? | ? | ? | ? | ? | washed | 50% ethanol washing | no | no | no | no | no | no | ? | ? | 422 | ? | cubic | TEM | JEOL, JEM-2010 | Crystalline | XRD | Malvern Panalytical Ltd Malvern WR14 1XZ | ? | ? | -20.03 | ? | ELS | Zeta sizer, Malvern | 15 | 1 | TEM | JEM JEOL | 11 | ? | XRD | Panalytical Xpert | 47 | ? | DLS | Zeta sizer Malvern | ? | ? | ? | ? | 0.447 | ? | DLS | Zetasizer Malvern | No | 0.0025 | mg/mL | ? | ? | ? | ? | LuriaBertani | Multidrug resistant Staphylococcus aureus | ? | 0.0103 | ? | mg/mL | MIC50 | 0.0075 | mg/mL | 24 | In vitro | Lung | A549 | Cancer cells | Human non-small cell lung cancer cells | 100000 | 96 | ? | IC50 | 0.0216 | ? | mg/mL | no | no
Baker et al, Potentially Bioactive Fungus Mediated Silver Nanoparticles, Nanomaterials 2021, 11, 3227 | Baker | 2021 | https://doi.org/10.3390/nano11123227 | micosynthesis | single | Incubator | 40 | ? | No | No | No | No | 0 | 168 | 3 | AgNO3 | Sigma and Hi-Media Mumbai | ? | 1 | mM | Acqueous extraxt of Alternaria sp. with NCBI Accession number: MT982648 | fungal extract | Fungal extract | organic | Acqueous extraxt of Alternaria sp. with NCBI Accession number: MT982648 | fungal extract | Fungal extract | organic | 0.333 | mg/mL | ? | ? | ? | ? | 0.333 | mg/mL | reducing;precursor | BA | ? | ? | ? | ? | ? | ? | ? | ? | ? | washed | 50% ethanol washing | no | no | no | no | no | no | ? | ? | 422 | ? | cubic | TEM | JEOL, JEM-2010 | Crystalline | XRD | Malvern Panalytical Ltd Malvern WR14 1XZ | ? | ? | -20.03 | ? | ELS | Zeta sizer, Malvern | 15 | 1 | TEM | JEM JEOL | 11 | ? | XRD | Panalytical Xpert | 47 | ? | DLS | Zeta sizer Malvern | ? | ? | ? | ? | 0.447 | ? | DLS | Zetasizer Malvern | No | 0.005 | mg/mL | ? | ? | ? | ? | LuriaBertani | Multidrug resistant Staphylococcus aureus | ? | 0.0103 | ? | mg/mL | MIC50 | 0.0075 | mg/mL | 24 | In vitro | Lung | A549 | Cancer cells | Human non-small cell lung cancer cells | 100000 | 96 | ? | IC50 | 0.0216 | ? | mg/mL | no | no
Baker et al, Potentially Bioactive Fungus Mediated Silver Nanoparticles, Nanomaterials 2021, 11, 3227 | Baker | 2021 | https://doi.org/10.3390/nano11123227 | micosynthesis | single | Incubator | 40 | ? | No | No | No | No | 0 | 168 | 3 | AgNO3 | Sigma and Hi-Media Mumbai | ? | 1 | mM | Acqueous extraxt of Alternaria sp. with NCBI Accession number: MT982648 | fungal extract | Fungal extract | organic | Acqueous extraxt of Alternaria sp. with NCBI Accession number: MT982648 | fungal extract | Fungal extract | organic | 0.333 | mg/mL | ? | ? | ? | ? | 0.333 | mg/mL | reducing;precursor | BA | ? | ? | ? | ? | ? | ? | ? | ? | ? | washed | 50% ethanol washing | no | no | no | no | no | no | ? | ? | 422 | ? | cubic | TEM | JEOL, JEM-2010 | Crystalline | XRD | Malvern Panalytical Ltd Malvern WR14 1XZ | ? | ? | -20.03 | ? | ELS | Zeta sizer, Malvern | 15 | 1 | TEM | JEM JEOL | 11 | ? | XRD | Panalytical Xpert | 47 | ? | DLS | Zeta sizer Malvern | ? | ? | ? | ? | 0.447 | ? | DLS | Zetasizer Malvern | No | 0.01 | mg/mL | ? | ? | ? | ? | LuriaBertani | Multidrug resistant Staphylococcus aureus | ? | 0.0103 | ? | mg/mL | MIC50 | 0.0075 | mg/mL | 24 | In vitro | Lung | A549 | Cancer cells | Human non-small cell lung cancer cells | 100000 | 96 | ? | IC50 | 0.0216 | ? | mg/mL | no | no
Baker et al, Potentially Bioactive Fungus Mediated Silver Nanoparticles, Nanomaterials 2021, 11, 3227 | Baker | 2021 | https://doi.org/10.3390/nano11123227 | micosynthesis | single | Incubator | 40 | ? | No | No | No | No | 0 | 168 | 3 | AgNO3 | Sigma and Hi-Media Mumbai | ? | 1 | mM | Acqueous extraxt of Alternaria sp. with NCBI Accession number: MT982648 | fungal extract | Fungal extract | organic | Acqueous extraxt of Alternaria sp. with NCBI Accession number: MT982648 | fungal extract | Fungal extract | organic | 0.333 | mg/mL | ? | ? | ? | ? | 0.333 | mg/mL | reducing;precursor | BA | ? | ? | ? | ? | ? | ? | ? | ? | ? | washed | 50% ethanol washing | no | no | no | no | no | no | ? | ? | 422 | ? | cubic | TEM | JEOL, JEM-2010 | Crystalline | XRD | Malvern Panalytical Ltd Malvern WR14 1XZ | ? | ? | -20.03 | ? | ELS | Zeta sizer, Malvern | 15 | 1 | TEM | JEM JEOL | 11 | ? | XRD | Panalytical Xpert | 47 | ? | DLS | Zeta sizer Malvern | ? | ? | ? | ? | 0.447 | ? | DLS | Zetasizer Malvern | No | 0.02 | mg/mL | ? | ? | ? | ? | LuriaBertani | Multidrug resistant Staphylococcus aureus | ? | 0.0103 | ? | mg/mL | MIC50 | 0.0075 | mg/mL | 24 | In vitro | Lung | A549 | Cancer cells | Human non-small cell lung cancer cells | 100000 | 96 | ? | IC50 | 0.0216 | ? | mg/mL | no | no
Baker et al, Potentially Bioactive Fungus Mediated Silver Nanoparticles, Nanomaterials 2021, 11, 3227 | Baker | 2021 | https://doi.org/10.3390/nano11123227 | micosynthesis | single | Incubator | 40 | ? | No | No | No | No | 0 | 168 | 3 | AgNO3 | Sigma and Hi-Media Mumbai | ? | 1 | mM | Acqueous extraxt of Alternaria sp. with NCBI Accession number: MT982648 | fungal extract | Fungal extract | organic | Acqueous extraxt of Alternaria sp. with NCBI Accession number: MT982648 | fungal extract | Fungal extract | organic | 0.333 | mg/mL | ? | ? | ? | ? | 0.333 | mg/mL | reducing;precursor | BA | ? | ? | ? | ? | ? | ? | ? | ? | ? | washed | 50% ethanol washing | no | no | no | no | no | no | ? | ? | 422 | ? | cubic | TEM | JEOL, JEM-2010 | Crystalline | XRD | Malvern Panalytical Ltd Malvern WR14 1XZ | ? | ? | -20.03 | ? | ELS | Zeta sizer, Malvern | 15 | 1 | TEM | JEM JEOL | 11 | ? | XRD | Panalytical Xpert | 47 | ? | DLS | Zeta sizer Malvern | ? | ? | ? | ? | 0.447 | ? | DLS | Zetasizer Malvern | No | 0.04 | mg/mL | ? | ? | ? | ? | LuriaBertani | Multidrug resistant Staphylococcus aureus | ? | 0.0103 | ? | mg/mL | MIC50 | 0.0075 | mg/mL | 24 | In vitro | Lung | A549 | Cancer cells | Human non-small cell lung cancer cells | 100000 | 96 | ? | IC50 | 0.0216 | ? | mg/mL | no | no
Baker et al, Potentially Bioactive Fungus Mediated Silver Nanoparticles, Nanomaterials 2021, 11, 3227 | Baker | 2021 | https://doi.org/10.3390/nano11123227 | micosynthesis | single | Incubator | 40 | ? | No | No | No | No | 0 | 168 | 3 | AgNO3 | Sigma and Hi-Media Mumbai | ? | 1 | mM | Acqueous extraxt of Alternaria sp. with NCBI Accession number: MT982648 | fungal extract | Fungal extract | organic | Acqueous extraxt of Alternaria sp. with NCBI Accession number: MT982648 | fungal extract | Fungal extract | organic | 0.333 | mg/mL | ? | ? | ? | ? | 0.333 | mg/mL | reducing;precursor | BA | ? | ? | ? | ? | ? | ? | ? | ? | ? | washed | 50% ethanol washing | no | no | no | no | no | no | ? | ? | 422 | ? | cubic | TEM | JEOL, JEM-2010 | Crystalline | XRD | Malvern Panalytical Ltd Malvern WR14 1XZ | ? | ? | -20.03 | ? | ELS | Zeta sizer, Malvern | 15 | 1 | TEM | JEM JEOL | 11 | ? | XRD | Panalytical Xpert | 47 | ? | DLS | Zeta sizer Malvern | ? | ? | ? | ? | 0.447 | ? | DLS | Zetasizer Malvern | No | 0.08 | mg/mL | ? | ? | ? | ? | LuriaBertani | Multidrug resistant Staphylococcus aureus | ? | 0.0103 | ? | mg/mL | MIC50 | 0.0075 | mg/mL | 24 | In vitro | Lung | A549 | Cancer cells | Human non-small cell lung cancer cells | 100000 | 96 | ? | IC50 | 0.0216 | ? | mg/mL | no | no
Baker et al, Potentially Bioactive Fungus Mediated Silver Nanoparticles, Nanomaterials 2021, 11, 3227 | Baker | 2021 | https://doi.org/10.3390/nano11123227 | micosynthesis | single | Incubator | 40 | ? | No | No | No | No | 0 | 168 | 3 | AgNO3 | Sigma and Hi-Media Mumbai | ? | 1 | mM | Acqueous extraxt of Alternaria sp. with NCBI Accession number: MT982648 | fungal extract | Fungal extract | organic | Acqueous extraxt of Alternaria sp. with NCBI Accession number: MT982648 | fungal extract | Fungal extract | organic | 0.333 | mg/mL | ? | ? | ? | ? | 0.333 | mg/mL | reducing;precursor | BA | ? | ? | ? | ? | ? | ? | ? | ? | ? | washed | 50% ethanol washing | no | no | no | no | no | no | ? | ? | 422 | ? | cubic | TEM | JEOL, JEM-2010 | Crystalline | XRD | Malvern Panalytical Ltd Malvern WR14 1XZ | ? | ? | -20.03 | ? | ELS | Zeta sizer, Malvern | 15 | 1 | TEM | JEM JEOL | 11 | ? | XRD | Panalytical Xpert | 47 | ? | DLS | Zeta sizer Malvern | ? | ? | ? | ? | 0.447 | ? | DLS | Zetasizer Malvern | No | 0.16 | mg/mL | ? | ? | ? | ? | LuriaBertani | Multidrug resistant Staphylococcus aureus | ? | 0.0103 | ? | mg/mL | MIC50 | 0.0075 | mg/mL | 24 | In vitro | Lung | A549 | Cancer cells | Human non-small cell lung cancer cells | 100000 | 96 | ? | IC50 | 0.0216 | ? | mg/mL | no | no
Baker et al, Potentially Bioactive Fungus Mediated Silver Nanoparticles, Nanomaterials 2021, 11, 3227 | Baker | 2021 | https://doi.org/10.3390/nano11123227 | micosynthesis | single | Incubator | 40 | ? | No | No | No | No | 0 | 168 | 3 | AgNO3 | Sigma and Hi-Media Mumbai | ? | 1 | mM | Acqueous extraxt of Alternaria sp. with NCBI Accession number: MT982648 | fungal extract | Fungal extract | organic | Acqueous extraxt of Alternaria sp. with NCBI Accession number: MT982648 | fungal extract | Fungal extract | organic | 0.333 | mg/mL | ? | ? | ? | ? | 0.333 | mg/mL | reducing;precursor | BA | ? | ? | ? | ? | ? | ? | ? | ? | ? | washed | 50% ethanol washing | no | no | no | no | no | no | ? | ? | 422 | ? | cubic | TEM | JEOL, JEM-2010 | Crystalline | XRD | Malvern Panalytical Ltd Malvern WR14 1XZ | ? | ? | -20.03 | ? | ELS | Zeta sizer, Malvern | 15 | 1 | TEM | JEM JEOL | 11 | ? | XRD | Panalytical Xpert | 47 | ? | DLS | Zeta sizer Malvern | ? | ? | ? | ? | 0.447 | ? | DLS | Zetasizer Malvern | No | 0.0025 | mg/mL | ? | ? | ? | ? | LuriaBertani | Multidrug resistant Staphylococcus aureus | ? | 0.0103 | ? | mg/mL | MIC50 | 0.01 | mg/mL | 24 | In vitro | Lung | A549 | Cancer cells | Human non-small cell lung cancer cells | 100000 | 96 | ? | IC50 | 0.0216 | ? | mg/mL | no | no
Baker et al, Potentially Bioactive Fungus Mediated Silver Nanoparticles, Nanomaterials 2021, 11, 3227 | Baker | 2021 | https://doi.org/10.3390/nano11123227 | micosynthesis | single | Incubator | 40 | ? | No | No | No | No | 0 | 168 | 3 | AgNO3 | Sigma and Hi-Media Mumbai | ? | 1 | mM | Acqueous extraxt of Alternaria sp. with NCBI Accession number: MT982648 | fungal extract | Fungal extract | organic | Acqueous extraxt of Alternaria sp. with NCBI Accession number: MT982648 | fungal extract | Fungal extract | organic | 0.333 | mg/mL | ? | ? | ? | ? | 0.333 | mg/mL | reducing;precursor | BA | ? | ? | ? | ? | ? | ? | ? | ? | ? | washed | 50% ethanol washing | no | no | no | no | no | no | ? | ? | 422 | ? | cubic | TEM | JEOL, JEM-2010 | Crystalline | XRD | Malvern Panalytical Ltd Malvern WR14 1XZ | ? | ? | -20.03 | ? | ELS | Zeta sizer, Malvern | 15 | 1 | TEM | JEM JEOL | 11 | ? | XRD | Panalytical Xpert | 47 | ? | DLS | Zeta sizer Malvern | ? | ? | ? | ? | 0.447 | ? | DLS | Zetasizer Malvern | No | 0.005 | mg/mL | ? | ? | ? | ? | LuriaBertani | Multidrug resistant Staphylococcus aureus | ? | 0.0103 | ? | mg/mL | MIC50 | 0.01 | mg/mL | 24 | In vitro | Lung | A549 | Cancer cells | Human non-small cell lung cancer cells | 100000 | 96 | ? | IC50 | 0.0216 | ? | mg/mL | no | no
Baker et al, Potentially Bioactive Fungus Mediated Silver Nanoparticles, Nanomaterials 2021, 11, 3227 | Baker | 2021 | https://doi.org/10.3390/nano11123227 | micosynthesis | single | Incubator | 40 | ? | No | No | No | No | 0 | 168 | 3 | AgNO3 | Sigma and Hi-Media Mumbai | ? | 1 | mM | Acqueous extraxt of Alternaria sp. with NCBI Accession number: MT982648 | fungal extract | Fungal extract | organic | Acqueous extraxt of Alternaria sp. with NCBI Accession number: MT982648 | fungal extract | Fungal extract | organic | 0.333 | mg/mL | ? | ? | ? | ? | 0.333 | mg/mL | reducing;precursor | BA | ? | ? | ? | ? | ? | ? | ? | ? | ? | washed | 50% ethanol washing | no | no | no | no | no | no | ? | ? | 422 | ? | cubic | TEM | JEOL, JEM-2010 | Crystalline | XRD | Malvern Panalytical Ltd Malvern WR14 1XZ | ? | ? | -20.03 | ? | ELS | Zeta sizer, Malvern | 15 | 1 | TEM | JEM JEOL | 11 | ? | XRD | Panalytical Xpert | 47 | ? | DLS | Zeta sizer Malvern | ? | ? | ? | ? | 0.447 | ? | DLS | Zetasizer Malvern | No | 0.01 | mg/mL | ? | ? | ? | ? | LuriaBertani | Multidrug resistant Staphylococcus aureus | ? | 0.0103 | ? | mg/mL | MIC50 | 0.01 | mg/mL | 24 | In vitro | Lung | A549 | Cancer cells | Human non-small cell lung cancer cells | 100000 | 96 | ? | IC50 | 0.0216 | ? | mg/mL | no | no
Baker et al, Potentially Bioactive Fungus Mediated Silver Nanoparticles, Nanomaterials 2021, 11, 3227 | Baker | 2021 | https://doi.org/10.3390/nano11123227 | micosynthesis | single | Incubator | 40 | ? | No | No | No | No | 0 | 168 | 3 | AgNO3 | Sigma and Hi-Media Mumbai | ? | 1 | mM | Acqueous extraxt of Alternaria sp. with NCBI Accession number: MT982648 | fungal extract | Fungal extract | organic | Acqueous extraxt of Alternaria sp. with NCBI Accession number: MT982648 | fungal extract | Fungal extract | organic | 0.333 | mg/mL | ? | ? | ? | ? | 0.333 | mg/mL | reducing;precursor | BA | ? | ? | ? | ? | ? | ? | ? | ? | ? | washed | 50% ethanol washing | no | no | no | no | no | no | ? | ? | 422 | ? | cubic | TEM | JEOL, JEM-2010 | Crystalline | XRD | Malvern Panalytical Ltd Malvern WR14 1XZ | ? | ? | -20.03 | ? | ELS | Zeta sizer, Malvern | 15 | 1 | TEM | JEM JEOL | 11 | ? | XRD | Panalytical Xpert | 47 | ? | DLS | Zeta sizer Malvern | ? | ? | ? | ? | 0.447 | ? | DLS | Zetasizer Malvern | No | 0.02 | mg/mL | ? | ? | ? | ? | LuriaBertani | Multidrug resistant Staphylococcus aureus | ? | 0.0103 | ? | mg/mL | MIC50 | 0.01 | mg/mL | 24 | In vitro | Lung | A549 | Cancer cells | Human non-small cell lung cancer cells | 100000 | 96 | ? | IC50 | 0.0216 | ? | mg/mL | no | no
Baker et al, Potentially Bioactive Fungus Mediated Silver Nanoparticles, Nanomaterials 2021, 11, 3227 | Baker | 2021 | https://doi.org/10.3390/nano11123227 | micosynthesis | single | Incubator | 40 | ? | No | No | No | No | 0 | 168 | 3 | AgNO3 | Sigma and Hi-Media Mumbai | ? | 1 | mM | Acqueous extraxt of Alternaria sp. with NCBI Accession number: MT982648 | fungal extract | Fungal extract | organic | Acqueous extraxt of Alternaria sp. with NCBI Accession number: MT982648 | fungal extract | Fungal extract | organic | 0.333 | mg/mL | ? | ? | ? | ? | 0.333 | mg/mL | reducing;precursor | BA | ? | ? | ? | ? | ? | ? | ? | ? | ? | washed | 50% ethanol washing | no | no | no | no | no | no | ? | ? | 422 | ? | cubic | TEM | JEOL, JEM-2010 | Crystalline | XRD | Malvern Panalytical Ltd Malvern WR14 1XZ | ? | ? | -20.03 | ? | ELS | Zeta sizer, Malvern | 15 | 1 | TEM | JEM JEOL | 11 | ? | XRD | Panalytical Xpert | 47 | ? | DLS | Zeta sizer Malvern | ? | ? | ? | ? | 0.447 | ? | DLS | Zetasizer Malvern | No | 0.04 | mg/mL | ? | ? | ? | ? | LuriaBertani | Multidrug resistant Staphylococcus aureus | ? | 0.0103 | ? | mg/mL | MIC50 | 0.01 | mg/mL | 24 | In vitro | Lung | A549 | Cancer cells | Human non-small cell lung cancer cells | 100000 | 96 | ? | IC50 | 0.0216 | ? | mg/mL | no | no
Baker et al, Potentially Bioactive Fungus Mediated Silver Nanoparticles, Nanomaterials 2021, 11, 3227 | Baker | 2021 | https://doi.org/10.3390/nano11123227 | micosynthesis | single | Incubator | 40 | ? | No | No | No | No | 0 | 168 | 3 | AgNO3 | Sigma and Hi-Media Mumbai | ? | 1 | mM | Acqueous extraxt of Alternaria sp. with NCBI Accession number: MT982648 | fungal extract | Fungal extract | organic | Acqueous extraxt of Alternaria sp. with NCBI Accession number: MT982648 | fungal extract | Fungal extract | organic | 0.333 | mg/mL | ? | ? | ? | ? | 0.333 | mg/mL | reducing;precursor | BA | ? | ? | ? | ? | ? | ? | ? | ? | ? | washed | 50% ethanol washing | no | no | no | no | no | no | ? | ? | 422 | ? | cubic | TEM | JEOL, JEM-2010 | Crystalline | XRD | Malvern Panalytical Ltd Malvern WR14 1XZ | ? | ? | -20.03 | ? | ELS | Zeta sizer, Malvern | 15 | 1 | TEM | JEM JEOL | 11 | ? | XRD | Panalytical Xpert | 47 | ? | DLS | Zeta sizer Malvern | ? | ? | ? | ? | 0.447 | ? | DLS | Zetasizer Malvern | No | 0.08 | mg/mL | ? | ? | ? | ? | LuriaBertani | Multidrug resistant Staphylococcus aureus | ? | 0.0103 | ? | mg/mL | MIC50 | 0.01 | mg/mL | 24 | In vitro | Lung | A549 | Cancer cells | Human non-small cell lung cancer cells | 100000 | 96 | ? | IC50 | 0.0216 | ? | mg/mL | no | no
Baker et al, Potentially Bioactive Fungus Mediated Silver Nanoparticles, Nanomaterials 2021, 11, 3227 | Baker | 2021 | https://doi.org/10.3390/nano11123227 | micosynthesis | single | Incubator | 40 | ? | No | No | No | No | 0 | 168 | 3 | AgNO3 | Sigma and Hi-Media Mumbai | ? | 1 | mM | Acqueous extraxt of Alternaria sp. with NCBI Accession number: MT982648 | fungal extract | Fungal extract | organic | Acqueous extraxt of Alternaria sp. with NCBI Accession number: MT982648 | fungal extract | Fungal extract | organic | 0.333 | mg/mL | ? | ? | ? | ? | 0.333 | mg/mL | reducing;precursor | BA | ? | ? | ? | ? | ? | ? | ? | ? | ? | washed | 50% ethanol washing | no | no | no | no | no | no | ? | ? | 422 | ? | cubic | TEM | JEOL, JEM-2010 | Crystalline | XRD | Malvern Panalytical Ltd Malvern WR14 1XZ | ? | ? | -20.03 | ? | ELS | Zeta sizer, Malvern | 15 | 1 | TEM | JEM JEOL | 11 | ? | XRD | Panalytical Xpert | 47 | ? | DLS | Zeta sizer Malvern | ? | ? | ? | ? | 0.447 | ? | DLS | Zetasizer Malvern | No | 0.16 | mg/mL | ? | ? | ? | ? | LuriaBertani | Multidrug resistant Staphylococcus aureus | ? | 0.0103 | ? | mg/mL | MIC50 | 0.01 | mg/mL | 24 | In vitro | Lung | A549 | Cancer cells | Human non-small cell lung cancer cells | 100000 | 96 | ? | IC50 | 0.0216 | ? | mg/mL | no | no
Baker et al, Potentially Bioactive Fungus Mediated Silver Nanoparticles, Nanomaterials 2021, 11, 3227 | Baker | 2021 | https://doi.org/10.3390/nano11123227 | micosynthesis | single | Incubator | 40 | ? | No | No | No | No | 0 | 168 | 3 | AgNO3 | Sigma and Hi-Media Mumbai | ? | 1 | mM | Acqueous extraxt of Alternaria sp. with NCBI Accession number: MT982648 | fungal extract | Fungal extract | organic | Acqueous extraxt of Alternaria sp. with NCBI Accession number: MT982648 | fungal extract | Fungal extract | organic | 0.333 | mg/mL | ? | ? | ? | ? | 0.333 | mg/mL | reducing;precursor | BA | ? | ? | ? | ? | ? | ? | ? | ? | ? | washed | 50% ethanol washing | no | no | no | no | no | no | ? | ? | 422 | ? | cubic | TEM | JEOL, JEM-2010 | Crystalline | XRD | Malvern Panalytical Ltd Malvern WR14 1XZ | ? | ? | -20.03 | ? | ELS | Zeta sizer, Malvern | 15 | 1 | TEM | JEM JEOL | 11 | ? | XRD | Panalytical Xpert | 47 | ? | DLS | Zeta sizer Malvern | ? | ? | ? | ? | 0.447 | ? | DLS | Zetasizer Malvern | No | 0.0025 | mg/mL | ? | ? | ? | ? | LuriaBertani | Multidrug resistant Staphylococcus aureus | ? | 0.0103 | ? | mg/mL | MIC50 | 0.0125 | mg/mL | 24 | In vitro | Lung | A549 | Cancer cells | Human non-small cell lung cancer cells | 100000 | 96 | ? | IC50 | 0.0216 | ? | mg/mL | no | no
Baker et al, Potentially Bioactive Fungus Mediated Silver Nanoparticles, Nanomaterials 2021, 11, 3227 | Baker | 2021 | https://doi.org/10.3390/nano11123227 | micosynthesis | single | Incubator | 40 | ? | No | No | No | No | 0 | 168 | 3 | AgNO3 | Sigma and Hi-Media Mumbai | ? | 1 | mM | Acqueous extraxt of Alternaria sp. with NCBI Accession number: MT982648 | fungal extract | Fungal extract | organic | Acqueous extraxt of Alternaria sp. with NCBI Accession number: MT982648 | fungal extract | Fungal extract | organic | 0.333 | mg/mL | ? | ? | ? | ? | 0.333 | mg/mL | reducing;precursor | BA | ? | ? | ? | ? | ? | ? | ? | ? | ? | washed | 50% ethanol washing | no | no | no | no | no | no | ? | ? | 422 | ? | cubic | TEM | JEOL, JEM-2010 | Crystalline | XRD | Malvern Panalytical Ltd Malvern WR14 1XZ | ? | ? | -20.03 | ? | ELS | Zeta sizer, Malvern | 15 | 1 | TEM | JEM JEOL | 11 | ? | XRD | Panalytical Xpert | 47 | ? | DLS | Zeta sizer Malvern | ? | ? | ? | ? | 0.447 | ? | DLS | Zetasizer Malvern | No | 0.005 | mg/mL | ? | ? | ? | ? | LuriaBertani | Multidrug resistant Staphylococcus aureus | ? | 0.0103 | ? | mg/mL | MIC50 | 0.0125 | mg/mL | 24 | In vitro | Lung | A549 | Cancer cells | Human non-small cell lung cancer cells | 100000 | 96 | ? | IC50 | 0.0216 | ? | mg/mL | no | no
Baker et al, Potentially Bioactive Fungus Mediated Silver Nanoparticles, Nanomaterials 2021, 11, 3227 | Baker | 2021 | https://doi.org/10.3390/nano11123227 | micosynthesis | single | Incubator | 40 | ? | No | No | No | No | 0 | 168 | 3 | AgNO3 | Sigma and Hi-Media Mumbai | ? | 1 | mM | Acqueous extraxt of Alternaria sp. with NCBI Accession number: MT982648 | fungal extract | Fungal extract | organic | Acqueous extraxt of Alternaria sp. with NCBI Accession number: MT982648 | fungal extract | Fungal extract | organic | 0.333 | mg/mL | ? | ? | ? | ? | 0.333 | mg/mL | reducing;precursor | BA | ? | ? | ? | ? | ? | ? | ? | ? | ? | washed | 50% ethanol washing | no | no | no | no | no | no | ? | ? | 422 | ? | cubic | TEM | JEOL, JEM-2010 | Crystalline | XRD | Malvern Panalytical Ltd Malvern WR14 1XZ | ? | ? | -20.03 | ? | ELS | Zeta sizer, Malvern | 15 | 1 | TEM | JEM JEOL | 11 | ? | XRD | Panalytical Xpert | 47 | ? | DLS | Zeta sizer Malvern | ? | ? | ? | ? | 0.447 | ? | DLS | Zetasizer Malvern | No | 0.01 | mg/mL | ? | ? | ? | ? | LuriaBertani | Multidrug resistant Staphylococcus aureus | ? | 0.0103 | ? | mg/mL | MIC50 | 0.0125 | mg/mL | 24 | In vitro | Lung | A549 | Cancer cells | Human non-small cell lung cancer cells | 100000 | 96 | ? | IC50 | 0.0216 | ? | mg/mL | no | no
Baker et al, Potentially Bioactive Fungus Mediated Silver Nanoparticles, Nanomaterials 2021, 11, 3227 | Baker | 2021 | https://doi.org/10.3390/nano11123227 | micosynthesis | single | Incubator | 40 | ? | No | No | No | No | 0 | 168 | 3 | AgNO3 | Sigma and Hi-Media Mumbai | ? | 1 | mM | Acqueous extraxt of Alternaria sp. with NCBI Accession number: MT982648 | fungal extract | Fungal extract | organic | Acqueous extraxt of Alternaria sp. with NCBI Accession number: MT982648 | fungal extract | Fungal extract | organic | 0.333 | mg/mL | ? | ? | ? | ? | 0.333 | mg/mL | reducing;precursor | BA | ? | ? | ? | ? | ? | ? | ? | ? | ? | washed | 50% ethanol washing | no | no | no | no | no | no | ? | ? | 422 | ? | cubic | TEM | JEOL, JEM-2010 | Crystalline | XRD | Malvern Panalytical Ltd Malvern WR14 1XZ | ? | ? | -20.03 | ? | ELS | Zeta sizer, Malvern | 15 | 1 | TEM | JEM JEOL | 11 | ? | XRD | Panalytical Xpert | 47 | ? | DLS | Zeta sizer Malvern | ? | ? | ? | ? | 0.447 | ? | DLS | Zetasizer Malvern | No | 0.02 | mg/mL | ? | ? | ? | ? | LuriaBertani | Multidrug resistant Staphylococcus aureus | ? | 0.0103 | ? | mg/mL | MIC50 | 0.0125 | mg/mL | 24 | In vitro | Lung | A549 | Cancer cells | Human non-small cell lung cancer cells | 100000 | 96 | ? | IC50 | 0.0216 | ? | mg/mL | no | no
Baker et al, Potentially Bioactive Fungus Mediated Silver Nanoparticles, Nanomaterials 2021, 11, 3227 | Baker | 2021 | https://doi.org/10.3390/nano11123227 | micosynthesis | single | Incubator | 40 | ? | No | No | No | No | 0 | 168 | 3 | AgNO3 | Sigma and Hi-Media Mumbai | ? | 1 | mM | Acqueous extraxt of Alternaria sp. with NCBI Accession number: MT982648 | fungal extract | Fungal extract | organic | Acqueous extraxt of Alternaria sp. with NCBI Accession number: MT982648 | fungal extract | Fungal extract | organic | 0.333 | mg/mL | ? | ? | ? | ? | 0.333 | mg/mL | reducing;precursor | BA | ? | ? | ? | ? | ? | ? | ? | ? | ? | washed | 50% ethanol washing | no | no | no | no | no | no | ? | ? | 422 | ? | cubic | TEM | JEOL, JEM-2010 | Crystalline | XRD | Malvern Panalytical Ltd Malvern WR14 1XZ | ? | ? | -20.03 | ? | ELS | Zeta sizer, Malvern | 15 | 1 | TEM | JEM JEOL | 11 | ? | XRD | Panalytical Xpert | 47 | ? | DLS | Zeta sizer Malvern | ? | ? | ? | ? | 0.447 | ? | DLS | Zetasizer Malvern | No | 0.04 | mg/mL | ? | ? | ? | ? | LuriaBertani | Multidrug resistant Staphylococcus aureus | ? | 0.0103 | ? | mg/mL | MIC50 | 0.0125 | mg/mL | 24 | In vitro | Lung | A549 | Cancer cells | Human non-small cell lung cancer cells | 100000 | 96 | ? | IC50 | 0.0216 | ? | mg/mL | no | no
Baker et al, Potentially Bioactive Fungus Mediated Silver Nanoparticles, Nanomaterials 2021, 11, 3227 | Baker | 2021 | https://doi.org/10.3390/nano11123227 | micosynthesis | single | Incubator | 40 | ? | No | No | No | No | 0 | 168 | 3 | AgNO3 | Sigma and Hi-Media Mumbai | ? | 1 | mM | Acqueous extraxt of Alternaria sp. with NCBI Accession number: MT982648 | fungal extract | Fungal extract | organic | Acqueous extraxt of Alternaria sp. with NCBI Accession number: MT982648 | fungal extract | Fungal extract | organic | 0.333 | mg/mL | ? | ? | ? | ? | 0.333 | mg/mL | reducing;precursor | BA | ? | ? | ? | ? | ? | ? | ? | ? | ? | washed | 50% ethanol washing | no | no | no | no | no | no | ? | ? | 422 | ? | cubic | TEM | JEOL, JEM-2010 | Crystalline | XRD | Malvern Panalytical Ltd Malvern WR14 1XZ | ? | ? | -20.03 | ? | ELS | Zeta sizer, Malvern | 15 | 1 | TEM | JEM JEOL | 11 | ? | XRD | Panalytical Xpert | 47 | ? | DLS | Zeta sizer Malvern | ? | ? | ? | ? | 0.447 | ? | DLS | Zetasizer Malvern | No | 0.08 | mg/mL | ? | ? | ? | ? | LuriaBertani | Multidrug resistant Staphylococcus aureus | ? | 0.0103 | ? | mg/mL | MIC50 | 0.0125 | mg/mL | 24 | In vitro | Lung | A549 | Cancer cells | Human non-small cell lung cancer cells | 100000 | 96 | ? | IC50 | 0.0216 | ? | mg/mL | no | no
Baker et al, Potentially Bioactive Fungus Mediated Silver Nanoparticles, Nanomaterials 2021, 11, 3227 | Baker | 2021 | https://doi.org/10.3390/nano11123227 | micosynthesis | single | Incubator | 40 | ? | No | No | No | No | 0 | 168 | 3 | AgNO3 | Sigma and Hi-Media Mumbai | ? | 1 | mM | Acqueous extraxt of Alternaria sp. with NCBI Accession number: MT982648 | fungal extract | Fungal extract | organic | Acqueous extraxt of Alternaria sp. with NCBI Accession number: MT982648 | fungal extract | Fungal extract | organic | 0.333 | mg/mL | ? | ? | ? | ? | 0.333 | mg/mL | reducing;precursor | BA | ? | ? | ? | ? | ? | ? | ? | ? | ? | washed | 50% ethanol washing | no | no | no | no | no | no | ? | ? | 422 | ? | cubic | TEM | JEOL, JEM-2010 | Crystalline | XRD | Malvern Panalytical Ltd Malvern WR14 1XZ | ? | ? | -20.03 | ? | ELS | Zeta sizer, Malvern | 15 | 1 | TEM | JEM JEOL | 11 | ? | XRD | Panalytical Xpert | 47 | ? | DLS | Zeta sizer Malvern | ? | ? | ? | ? | 0.447 | ? | DLS | Zetasizer Malvern | No | 0.16 | mg/mL | ? | ? | ? | ? | LuriaBertani | Multidrug resistant Staphylococcus aureus | ? | 0.0103 | ? | mg/mL | MIC50 | 0.0125 | mg/mL | 24 | In vitro | Lung | A549 | Cancer cells | Human non-small cell lung cancer cells | 100000 | 96 | ? | IC50 | 0.0216 | ? | mg/mL | no | no
Baker et al, Potentially Bioactive Fungus Mediated Silver Nanoparticles, Nanomaterials 2021, 11, 3227 | Baker | 2021 | https://doi.org/10.3390/nano11123227 | micosynthesis | single | Incubator | 40 | ? | No | No | No | No | 0 | 168 | 3 | AgNO3 | Sigma and Hi-Media Mumbai | ? | 1 | mM | Acqueous extraxt of Alternaria sp. with NCBI Accession number: MT982648 | fungal extract | Fungal extract | organic | Acqueous extraxt of Alternaria sp. with NCBI Accession number: MT982648 | fungal extract | Fungal extract | organic | 0.333 | mg/mL | ? | ? | ? | ? | 0.333 | mg/mL | reducing;precursor | BA | ? | ? | ? | ? | ? | ? | ? | ? | ? | washed | 50% ethanol washing | no | no | no | no | no | no | ? | ? | 422 | ? | cubic | TEM | JEOL, JEM-2010 | Crystalline | XRD | Malvern Panalytical Ltd Malvern WR14 1XZ | ? | ? | -20.03 | ? | ELS | Zeta sizer, Malvern | 15 | 1 | TEM | JEM JEOL | 11 | ? | XRD | Panalytical Xpert | 47 | ? | DLS | Zeta sizer Malvern | ? | ? | ? | ? | 0.447 | ? | DLS | Zetasizer Malvern | No | 0.0025 | mg/mL | ? | ? | ? | ? | LuriaBertani | Multidrug resistant Staphylococcus aureus | ? | 0.0103 | ? | mg/mL | MIC50 | 0.015 | mg/mL | 24 | In vitro | Lung | A549 | Cancer cells | Human non-small cell lung cancer cells | 100000 | 96 | ? | IC50 | 0.0216 | ? | mg/mL | no | no
Baker et al, Potentially Bioactive Fungus Mediated Silver Nanoparticles, Nanomaterials 2021, 11, 3227 | Baker | 2021 | https://doi.org/10.3390/nano11123227 | micosynthesis | single | Incubator | 40 | ? | No | No | No | No | 0 | 168 | 3 | AgNO3 | Sigma and Hi-Media Mumbai | ? | 1 | mM | Acqueous extraxt of Alternaria sp. with NCBI Accession number: MT982648 | fungal extract | Fungal extract | organic | Acqueous extraxt of Alternaria sp. with NCBI Accession number: MT982648 | fungal extract | Fungal extract | organic | 0.333 | mg/mL | ? | ? | ? | ? | 0.333 | mg/mL | reducing;precursor | BA | ? | ? | ? | ? | ? | ? | ? | ? | ? | washed | 50% ethanol washing | no | no | no | no | no | no | ? | ? | 422 | ? | cubic | TEM | JEOL, JEM-2010 | Crystalline | XRD | Malvern Panalytical Ltd Malvern WR14 1XZ | ? | ? | -20.03 | ? | ELS | Zeta sizer, Malvern | 15 | 1 | TEM | JEM JEOL | 11 | ? | XRD | Panalytical Xpert | 47 | ? | DLS | Zeta sizer Malvern | ? | ? | ? | ? | 0.447 | ? | DLS | Zetasizer Malvern | No | 0.005 | mg/mL | ? | ? | ? | ? | LuriaBertani | Multidrug resistant Staphylococcus aureus | ? | 0.0103 | ? | mg/mL | MIC50 | 0.015 | mg/mL | 24 | In vitro | Lung | A549 | Cancer cells | Human non-small cell lung cancer cells | 100000 | 96 | ? | IC50 | 0.0216 | ? | mg/mL | no | no
Baker et al, Potentially Bioactive Fungus Mediated Silver Nanoparticles, Nanomaterials 2021, 11, 3227 | Baker | 2021 | https://doi.org/10.3390/nano11123227 | micosynthesis | single | Incubator | 40 | ? | No | No | No | No | 0 | 168 | 3 | AgNO3 | Sigma and Hi-Media Mumbai | ? | 1 | mM | Acqueous extraxt of Alternaria sp. with NCBI Accession number: MT982648 | fungal extract | Fungal extract | organic | Acqueous extraxt of Alternaria sp. with NCBI Accession number: MT982648 | fungal extract | Fungal extract | organic | 0.333 | mg/mL | ? | ? | ? | ? | 0.333 | mg/mL | reducing;precursor | BA | ? | ? | ? | ? | ? | ? | ? | ? | ? | washed | 50% ethanol washing | no | no | no | no | no | no | ? | ? | 422 | ? | cubic | TEM | JEOL, JEM-2010 | Crystalline | XRD | Malvern Panalytical Ltd Malvern WR14 1XZ | ? | ? | -20.03 | ? | ELS | Zeta sizer, Malvern | 15 | 1 | TEM | JEM JEOL | 11 | ? | XRD | Panalytical Xpert | 47 | ? | DLS | Zeta sizer Malvern | ? | ? | ? | ? | 0.447 | ? | DLS | Zetasizer Malvern | No | 0.01 | mg/mL | ? | ? | ? | ? | LuriaBertani | Multidrug resistant Staphylococcus aureus | ? | 0.0103 | ? | mg/mL | MIC50 | 0.015 | mg/mL | 24 | In vitro | Lung | A549 | Cancer cells | Human non-small cell lung cancer cells | 100000 | 96 | ? | IC50 | 0.0216 | ? | mg/mL | no | no
Baker et al, Potentially Bioactive Fungus Mediated Silver Nanoparticles, Nanomaterials 2021, 11, 3227 | Baker | 2021 | https://doi.org/10.3390/nano11123227 | micosynthesis | single | Incubator | 40 | ? | No | No | No | No | 0 | 168 | 3 | AgNO3 | Sigma and Hi-Media Mumbai | ? | 1 | mM | Acqueous extraxt of Alternaria sp. with NCBI Accession number: MT982648 | fungal extract | Fungal extract | organic | Acqueous extraxt of Alternaria sp. with NCBI Accession number: MT982648 | fungal extract | Fungal extract | organic | 0.333 | mg/mL | ? | ? | ? | ? | 0.333 | mg/mL | reducing;precursor | BA | ? | ? | ? | ? | ? | ? | ? | ? | ? | washed | 50% ethanol washing | no | no | no | no | no | no | ? | ? | 422 | ? | cubic | TEM | JEOL, JEM-2010 | Crystalline | XRD | Malvern Panalytical Ltd Malvern WR14 1XZ | ? | ? | -20.03 | ? | ELS | Zeta sizer, Malvern | 15 | 1 | TEM | JEM JEOL | 11 | ? | XRD | Panalytical Xpert | 47 | ? | DLS | Zeta sizer Malvern | ? | ? | ? | ? | 0.447 | ? | DLS | Zetasizer Malvern | No | 0.02 | mg/mL | ? | ? | ? | ? | LuriaBertani | Multidrug resistant Staphylococcus aureus | ? | 0.0103 | ? | mg/mL | MIC50 | 0.015 | mg/mL | 24 | In vitro | Lung | A549 | Cancer cells | Human non-small cell lung cancer cells | 100000 | 96 | ? | IC50 | 0.0216 | ? | mg/mL | no | no
Baker et al, Potentially Bioactive Fungus Mediated Silver Nanoparticles, Nanomaterials 2021, 11, 3227 | Baker | 2021 | https://doi.org/10.3390/nano11123227 | micosynthesis | single | Incubator | 40 | ? | No | No | No | No | 0 | 168 | 3 | AgNO3 | Sigma and Hi-Media Mumbai | ? | 1 | mM | Acqueous extraxt of Alternaria sp. with NCBI Accession number: MT982648 | fungal extract | Fungal extract | organic | Acqueous extraxt of Alternaria sp. with NCBI Accession number: MT982648 | fungal extract | Fungal extract | organic | 0.333 | mg/mL | ? | ? | ? | ? | 0.333 | mg/mL | reducing;precursor | BA | ? | ? | ? | ? | ? | ? | ? | ? | ? | washed | 50% ethanol washing | no | no | no | no | no | no | ? | ? | 422 | ? | cubic | TEM | JEOL, JEM-2010 | Crystalline | XRD | Malvern Panalytical Ltd Malvern WR14 1XZ | ? | ? | -20.03 | ? | ELS | Zeta sizer, Malvern | 15 | 1 | TEM | JEM JEOL | 11 | ? | XRD | Panalytical Xpert | 47 | ? | DLS | Zeta sizer Malvern | ? | ? | ? | ? | 0.447 | ? | DLS | Zetasizer Malvern | No | 0.04 | mg/mL | ? | ? | ? | ? | LuriaBertani | Multidrug resistant Staphylococcus aureus | ? | 0.0103 | ? | mg/mL | MIC50 | 0.015 | mg/mL | 24 | In vitro | Lung | A549 | Cancer cells | Human non-small cell lung cancer cells | 100000 | 96 | ? | IC50 | 0.0216 | ? | mg/mL | no | no
Baker et al, Potentially Bioactive Fungus Mediated Silver Nanoparticles, Nanomaterials 2021, 11, 3227 | Baker | 2021 | https://doi.org/10.3390/nano11123227 | micosynthesis | single | Incubator | 40 | ? | No | No | No | No | 0 | 168 | 3 | AgNO3 | Sigma and Hi-Media Mumbai | ? | 1 | mM | Acqueous extraxt of Alternaria sp. with NCBI Accession number: MT982648 | fungal extract | Fungal extract | organic | Acqueous extraxt of Alternaria sp. with NCBI Accession number: MT982648 | fungal extract | Fungal extract | organic | 0.333 | mg/mL | ? | ? | ? | ? | 0.333 | mg/mL | reducing;precursor | BA | ? | ? | ? | ? | ? | ? | ? | ? | ? | washed | 50% ethanol washing | no | no | no | no | no | no | ? | ? | 422 | ? | cubic | TEM | JEOL, JEM-2010 | Crystalline | XRD | Malvern Panalytical Ltd Malvern WR14 1XZ | ? | ? | -20.03 | ? | ELS | Zeta sizer, Malvern | 15 | 1 | TEM | JEM JEOL | 11 | ? | XRD | Panalytical Xpert | 47 | ? | DLS | Zeta sizer Malvern | ? | ? | ? | ? | 0.447 | ? | DLS | Zetasizer Malvern | No | 0.08 | mg/mL | ? | ? | ? | ? | LuriaBertani | Multidrug resistant Staphylococcus aureus | ? | 0.0103 | ? | mg/mL | MIC50 | 0.015 | mg/mL | 24 | In vitro | Lung | A549 | Cancer cells | Human non-small cell lung cancer cells | 100000 | 96 | ? | IC50 | 0.0216 | ? | mg/mL | no | no
Baker et al, Potentially Bioactive Fungus Mediated Silver Nanoparticles, Nanomaterials 2021, 11, 3227 | Baker | 2021 | https://doi.org/10.3390/nano11123227 | micosynthesis | single | Incubator | 40 | ? | No | No | No | No | 0 | 168 | 3 | AgNO3 | Sigma and Hi-Media Mumbai | ? | 1 | mM | Acqueous extraxt of Alternaria sp. with NCBI Accession number: MT982648 | fungal extract | Fungal extract | organic | Acqueous extraxt of Alternaria sp. with NCBI Accession number: MT982648 | fungal extract | Fungal extract | organic | 0.333 | mg/mL | ? | ? | ? | ? | 0.333 | mg/mL | reducing;precursor | BA | ? | ? | ? | ? | ? | ? | ? | ? | ? | washed | 50% ethanol washing | no | no | no | no | no | no | ? | ? | 422 | ? | cubic | TEM | JEOL, JEM-2010 | Crystalline | XRD | Malvern Panalytical Ltd Malvern WR14 1XZ | ? | ? | -20.03 | ? | ELS | Zeta sizer, Malvern | 15 | 1 | TEM | JEM JEOL | 11 | ? | XRD | Panalytical Xpert | 47 | ? | DLS | Zeta sizer Malvern | ? | ? | ? | ? | 0.447 | ? | DLS | Zetasizer Malvern | No | 0.16 | mg/mL | ? | ? | ? | ? | LuriaBertani | Multidrug resistant Staphylococcus aureus | ? | 0.0103 | ? | mg/mL | MIC50 | 0.015 | mg/mL | 24 | In vitro | Lung | A549 | Cancer cells | Human non-small cell lung cancer cells | 100000 | 96 | ? | IC50 | 0.0216 | ? | mg/mL | no | no
Baker et al, Potentially Bioactive Fungus Mediated Silver Nanoparticles, Nanomaterials 2021, 11, 3227 | Baker | 2021 | https://doi.org/10.3390/nano11123227 | micosynthesis | single | Incubator | 40 | ? | No | No | No | No | 0 | 168 | 3 | AgNO3 | Sigma and Hi-Media Mumbai | ? | 1 | mM | Acqueous extraxt of Alternaria sp. with NCBI Accession number: MT982648 | fungal extract | Fungal extract | organic | Acqueous extraxt of Alternaria sp. with NCBI Accession number: MT982648 | fungal extract | Fungal extract | organic | 0.333 | mg/mL | ? | ? | ? | ? | 0.333 | mg/mL | reducing;precursor | BA | ? | ? | ? | ? | ? | ? | ? | ? | ? | washed | 50% ethanol washing | no | no | no | no | no | no | ? | ? | 422 | ? | cubic | TEM | JEOL, JEM-2010 | Crystalline | XRD | Malvern Panalytical Ltd Malvern WR14 1XZ | ? | ? | -20.03 | ? | ELS | Zeta sizer, Malvern | 15 | 1 | TEM | JEM JEOL | 11 | ? | XRD | Panalytical Xpert | 47 | ? | DLS | Zeta sizer Malvern | ? | ? | ? | ? | 0.447 | ? | DLS | Zetasizer Malvern | No | 0.0025 | mg/mL | ? | ? | ? | ? | LuriaBertani | Multidrug resistant Staphylococcus aureus | ? | 0.0103 | ? | mg/mL | MIC50 | 0.0175 | mg/mL | 24 | In vitro | Lung | A549 | Cancer cells | Human non-small cell lung cancer cells | 100000 | 96 | ? | IC50 | 0.0216 | ? | mg/mL | no | no
Baker et al, Potentially Bioactive Fungus Mediated Silver Nanoparticles, Nanomaterials 2021, 11, 3227 | Baker | 2021 | https://doi.org/10.3390/nano11123227 | micosynthesis | single | Incubator | 40 | ? | No | No | No | No | 0 | 168 | 3 | AgNO3 | Sigma and Hi-Media Mumbai | ? | 1 | mM | Acqueous extraxt of Alternaria sp. with NCBI Accession number: MT982648 | fungal extract | Fungal extract | organic | Acqueous extraxt of Alternaria sp. with NCBI Accession number: MT982648 | fungal extract | Fungal extract | organic | 0.333 | mg/mL | ? | ? | ? | ? | 0.333 | mg/mL | reducing;precursor | BA | ? | ? | ? | ? | ? | ? | ? | ? | ? | washed | 50% ethanol washing | no | no | no | no | no | no | ? | ? | 422 | ? | cubic | TEM | JEOL, JEM-2010 | Crystalline | XRD | Malvern Panalytical Ltd Malvern WR14 1XZ | ? | ? | -20.03 | ? | ELS | Zeta sizer, Malvern | 15 | 1 | TEM | JEM JEOL | 11 | ? | XRD | Panalytical Xpert | 47 | ? | DLS | Zeta sizer Malvern | ? | ? | ? | ? | 0.447 | ? | DLS | Zetasizer Malvern | No | 0.005 | mg/mL | ? | ? | ? | ? | LuriaBertani | Multidrug resistant Staphylococcus aureus | ? | 0.0103 | ? | mg/mL | MIC50 | 0.0175 | mg/mL | 24 | In vitro | Lung | A549 | Cancer cells | Human non-small cell lung cancer cells | 100000 | 96 | ? | IC50 | 0.0216 | ? | mg/mL | no | no
Baker et al, Potentially Bioactive Fungus Mediated Silver Nanoparticles, Nanomaterials 2021, 11, 3227 | Baker | 2021 | https://doi.org/10.3390/nano11123227 | micosynthesis | single | Incubator | 40 | ? | No | No | No | No | 0 | 168 | 3 | AgNO3 | Sigma and Hi-Media Mumbai | ? | 1 | mM | Acqueous extraxt of Alternaria sp. with NCBI Accession number: MT982648 | fungal extract | Fungal extract | organic | Acqueous extraxt of Alternaria sp. with NCBI Accession number: MT982648 | fungal extract | Fungal extract | organic | 0.333 | mg/mL | ? | ? | ? | ? | 0.333 | mg/mL | reducing;precursor | BA | ? | ? | ? | ? | ? | ? | ? | ? | ? | washed | 50% ethanol washing | no | no | no | no | no | no | ? | ? | 422 | ? | cubic | TEM | JEOL, JEM-2010 | Crystalline | XRD | Malvern Panalytical Ltd Malvern WR14 1XZ | ? | ? | -20.03 | ? | ELS | Zeta sizer, Malvern | 15 | 1 | TEM | JEM JEOL | 11 | ? | XRD | Panalytical Xpert | 47 | ? | DLS | Zeta sizer Malvern | ? | ? | ? | ? | 0.447 | ? | DLS | Zetasizer Malvern | No | 0.01 | mg/mL | ? | ? | ? | ? | LuriaBertani | Multidrug resistant Staphylococcus aureus | ? | 0.0103 | ? | mg/mL | MIC50 | 0.0175 | mg/mL | 24 | In vitro | Lung | A549 | Cancer cells | Human non-small cell lung cancer cells | 100000 | 96 | ? | IC50 | 0.0216 | ? | mg/mL | no | no
Baker et al, Potentially Bioactive Fungus Mediated Silver Nanoparticles, Nanomaterials 2021, 11, 3227 | Baker | 2021 | https://doi.org/10.3390/nano11123227 | micosynthesis | single | Incubator | 40 | ? | No | No | No | No | 0 | 168 | 3 | AgNO3 | Sigma and Hi-Media Mumbai | ? | 1 | mM | Acqueous extraxt of Alternaria sp. with NCBI Accession number: MT982648 | fungal extract | Fungal extract | organic | Acqueous extraxt of Alternaria sp. with NCBI Accession number: MT982648 | fungal extract | Fungal extract | organic | 0.333 | mg/mL | ? | ? | ? | ? | 0.333 | mg/mL | reducing;precursor | BA | ? | ? | ? | ? | ? | ? | ? | ? | ? | washed | 50% ethanol washing | no | no | no | no | no | no | ? | ? | 422 | ? | cubic | TEM | JEOL, JEM-2010 | Crystalline | XRD | Malvern Panalytical Ltd Malvern WR14 1XZ | ? | ? | -20.03 | ? | ELS | Zeta sizer, Malvern | 15 | 1 | TEM | JEM JEOL | 11 | ? | XRD | Panalytical Xpert | 47 | ? | DLS | Zeta sizer Malvern | ? | ? | ? | ? | 0.447 | ? | DLS | Zetasizer Malvern | No | 0.02 | mg/mL | ? | ? | ? | ? | LuriaBertani | Multidrug resistant Staphylococcus aureus | ? | 0.0103 | ? | mg/mL | MIC50 | 0.0175 | mg/mL | 24 | In vitro | Lung | A549 | Cancer cells | Human non-small cell lung cancer cells | 100000 | 96 | ? | IC50 | 0.0216 | ? | mg/mL | no | no
Baker et al, Potentially Bioactive Fungus Mediated Silver Nanoparticles, Nanomaterials 2021, 11, 3227 | Baker | 2021 | https://doi.org/10.3390/nano11123227 | micosynthesis | single | Incubator | 40 | ? | No | No | No | No | 0 | 168 | 3 | AgNO3 | Sigma and Hi-Media Mumbai | ? | 1 | mM | Acqueous extraxt of Alternaria sp. with NCBI Accession number: MT982648 | fungal extract | Fungal extract | organic | Acqueous extraxt of Alternaria sp. with NCBI Accession number: MT982648 | fungal extract | Fungal extract | organic | 0.333 | mg/mL | ? | ? | ? | ? | 0.333 | mg/mL | reducing;precursor | BA | ? | ? | ? | ? | ? | ? | ? | ? | ? | washed | 50% ethanol washing | no | no | no | no | no | no | ? | ? | 422 | ? | cubic | TEM | JEOL, JEM-2010 | Crystalline | XRD | Malvern Panalytical Ltd Malvern WR14 1XZ | ? | ? | -20.03 | ? | ELS | Zeta sizer, Malvern | 15 | 1 | TEM | JEM JEOL | 11 | ? | XRD | Panalytical Xpert | 47 | ? | DLS | Zeta sizer Malvern | ? | ? | ? | ? | 0.447 | ? | DLS | Zetasizer Malvern | No | 0.04 | mg/mL | ? | ? | ? | ? | LuriaBertani | Multidrug resistant Staphylococcus aureus | ? | 0.0103 | ? | mg/mL | MIC50 | 0.0175 | mg/mL | 24 | In vitro | Lung | A549 | Cancer cells | Human non-small cell lung cancer cells | 100000 | 96 | ? | IC50 | 0.0216 | ? | mg/mL | no | no
Baker et al, Potentially Bioactive Fungus Mediated Silver Nanoparticles, Nanomaterials 2021, 11, 3227 | Baker | 2021 | https://doi.org/10.3390/nano11123227 | micosynthesis | single | Incubator | 40 | ? | No | No | No | No | 0 | 168 | 3 | AgNO3 | Sigma and Hi-Media Mumbai | ? | 1 | mM | Acqueous extraxt of Alternaria sp. with NCBI Accession number: MT982648 | fungal extract | Fungal extract | organic | Acqueous extraxt of Alternaria sp. with NCBI Accession number: MT982648 | fungal extract | Fungal extract | organic | 0.333 | mg/mL | ? | ? | ? | ? | 0.333 | mg/mL | reducing;precursor | BA | ? | ? | ? | ? | ? | ? | ? | ? | ? | washed | 50% ethanol washing | no | no | no | no | no | no | ? | ? | 422 | ? | cubic | TEM | JEOL, JEM-2010 | Crystalline | XRD | Malvern Panalytical Ltd Malvern WR14 1XZ | ? | ? | -20.03 | ? | ELS | Zeta sizer, Malvern | 15 | 1 | TEM | JEM JEOL | 11 | ? | XRD | Panalytical Xpert | 47 | ? | DLS | Zeta sizer Malvern | ? | ? | ? | ? | 0.447 | ? | DLS | Zetasizer Malvern | No | 0.08 | mg/mL | ? | ? | ? | ? | LuriaBertani | Multidrug resistant Staphylococcus aureus | ? | 0.0103 | ? | mg/mL | MIC50 | 0.0175 | mg/mL | 24 | In vitro | Lung | A549 | Cancer cells | Human non-small cell lung cancer cells | 100000 | 96 | ? | IC50 | 0.0216 | ? | mg/mL | no | no
Baker et al, Potentially Bioactive Fungus Mediated Silver Nanoparticles, Nanomaterials 2021, 11, 3227 | Baker | 2021 | https://doi.org/10.3390/nano11123227 | micosynthesis | single | Incubator | 40 | ? | No | No | No | No | 0 | 168 | 3 | AgNO3 | Sigma and Hi-Media Mumbai | ? | 1 | mM | Acqueous extraxt of Alternaria sp. with NCBI Accession number: MT982648 | fungal extract | Fungal extract | organic | Acqueous extraxt of Alternaria sp. with NCBI Accession number: MT982648 | fungal extract | Fungal extract | organic | 0.333 | mg/mL | ? | ? | ? | ? | 0.333 | mg/mL | reducing;precursor | BA | ? | ? | ? | ? | ? | ? | ? | ? | ? | washed | 50% ethanol washing | no | no | no | no | no | no | ? | ? | 422 | ? | cubic | TEM | JEOL, JEM-2010 | Crystalline | XRD | Malvern Panalytical Ltd Malvern WR14 1XZ | ? | ? | -20.03 | ? | ELS | Zeta sizer, Malvern | 15 | 1 | TEM | JEM JEOL | 11 | ? | XRD | Panalytical Xpert | 47 | ? | DLS | Zeta sizer Malvern | ? | ? | ? | ? | 0.447 | ? | DLS | Zetasizer Malvern | No | 0.16 | mg/mL | ? | ? | ? | ? | LuriaBertani | Multidrug resistant Staphylococcus aureus | ? | 0.0103 | ? | mg/mL | MIC50 | 0.0175 | mg/mL | 24 | In vitro | Lung | A549 | Cancer cells | Human non-small cell lung cancer cells | 100000 | 96 | ? | IC50 | 0.0216 | ? | mg/mL | no | no
Baker et al, Potentially Bioactive Fungus Mediated Silver Nanoparticles, Nanomaterials 2021, 11, 3227 | Baker | 2021 | https://doi.org/10.3390/nano11123227 | micosynthesis | single | Incubator | 40 | ? | No | No | No | No | 0 | 168 | 3 | AgNO3 | Sigma and Hi-Media Mumbai | ? | 1 | mM | Acqueous extraxt of Alternaria sp. with NCBI Accession number: MT982648 | fungal extract | Fungal extract | organic | Acqueous extraxt of Alternaria sp. with NCBI Accession number: MT982648 | fungal extract | Fungal extract | organic | 0.333 | mg/mL | ? | ? | ? | ? | 0.333 | mg/mL | reducing;precursor | BA | ? | ? | ? | ? | ? | ? | ? | ? | ? | washed | 50% ethanol washing | no | no | no | no | no | no | ? | ? | 422 | ? | cubic | TEM | JEOL, JEM-2010 | Crystalline | XRD | Malvern Panalytical Ltd Malvern WR14 1XZ | ? | ? | -20.03 | ? | ELS | Zeta sizer, Malvern | 15 | 1 | TEM | JEM JEOL | 11 | ? | XRD | Panalytical Xpert | 47 | ? | DLS | Zeta sizer Malvern | ? | ? | ? | ? | 0.447 | ? | DLS | Zetasizer Malvern | No | 0.0025 | mg/mL | ? | ? | ? | ? | LuriaBertani | Multidrug resistant Staphylococcus aureus | ? | 0.0103 | ? | mg/mL | MIC50 | 0.02 | mg/mL | 24 | In vitro | Lung | A549 | Cancer cells | Human non-small cell lung cancer cells | 100000 | 96 | ? | IC50 | 0.0216 | ? | mg/mL | no | no
Baker et al, Potentially Bioactive Fungus Mediated Silver Nanoparticles, Nanomaterials 2021, 11, 3227 | Baker | 2021 | https://doi.org/10.3390/nano11123227 | micosynthesis | single | Incubator | 40 | ? | No | No | No | No | 0 | 168 | 3 | AgNO3 | Sigma and Hi-Media Mumbai | ? | 1 | mM | Acqueous extraxt of Alternaria sp. with NCBI Accession number: MT982648 | fungal extract | Fungal extract | organic | Acqueous extraxt of Alternaria sp. with NCBI Accession number: MT982648 | fungal extract | Fungal extract | organic | 0.333 | mg/mL | ? | ? | ? | ? | 0.333 | mg/mL | reducing;precursor | BA | ? | ? | ? | ? | ? | ? | ? | ? | ? | washed | 50% ethanol washing | no | no | no | no | no | no | ? | ? | 422 | ? | cubic | TEM | JEOL, JEM-2010 | Crystalline | XRD | Malvern Panalytical Ltd Malvern WR14 1XZ | ? | ? | -20.03 | ? | ELS | Zeta sizer, Malvern | 15 | 1 | TEM | JEM JEOL | 11 | ? | XRD | Panalytical Xpert | 47 | ? | DLS | Zeta sizer Malvern | ? | ? | ? | ? | 0.447 | ? | DLS | Zetasizer Malvern | No | 0.005 | mg/mL | ? | ? | ? | ? | LuriaBertani | Multidrug resistant Staphylococcus aureus | ? | 0.0103 | ? | mg/mL | MIC50 | 0.02 | mg/mL | 24 | In vitro | Lung | A549 | Cancer cells | Human non-small cell lung cancer cells | 100000 | 96 | ? | IC50 | 0.0216 | ? | mg/mL | no | no
Baker et al, Potentially Bioactive Fungus Mediated Silver Nanoparticles, Nanomaterials 2021, 11, 3227 | Baker | 2021 | https://doi.org/10.3390/nano11123227 | micosynthesis | single | Incubator | 40 | ? | No | No | No | No | 0 | 168 | 3 | AgNO3 | Sigma and Hi-Media Mumbai | ? | 1 | mM | Acqueous extraxt of Alternaria sp. with NCBI Accession number: MT982648 | fungal extract | Fungal extract | organic | Acqueous extraxt of Alternaria sp. with NCBI Accession number: MT982648 | fungal extract | Fungal extract | organic | 0.333 | mg/mL | ? | ? | ? | ? | 0.333 | mg/mL | reducing;precursor | BA | ? | ? | ? | ? | ? | ? | ? | ? | ? | washed | 50% ethanol washing | no | no | no | no | no | no | ? | ? | 422 | ? | cubic | TEM | JEOL, JEM-2010 | Crystalline | XRD | Malvern Panalytical Ltd Malvern WR14 1XZ | ? | ? | -20.03 | ? | ELS | Zeta sizer, Malvern | 15 | 1 | TEM | JEM JEOL | 11 | ? | XRD | Panalytical Xpert | 47 | ? | DLS | Zeta sizer Malvern | ? | ? | ? | ? | 0.447 | ? | DLS | Zetasizer Malvern | No | 0.01 | mg/mL | ? | ? | ? | ? | LuriaBertani | Multidrug resistant Staphylococcus aureus | ? | 0.0103 | ? | mg/mL | MIC50 | 0.02 | mg/mL | 24 | In vitro | Lung | A549 | Cancer cells | Human non-small cell lung cancer cells | 100000 | 96 | ? | IC50 | 0.0216 | ? | mg/mL | no | no
Baker et al, Potentially Bioactive Fungus Mediated Silver Nanoparticles, Nanomaterials 2021, 11, 3227 | Baker | 2021 | https://doi.org/10.3390/nano11123227 | micosynthesis | single | Incubator | 40 | ? | No | No | No | No | 0 | 168 | 3 | AgNO3 | Sigma and Hi-Media Mumbai | ? | 1 | mM | Acqueous extraxt of Alternaria sp. with NCBI Accession number: MT982648 | fungal extract | Fungal extract | organic | Acqueous extraxt of Alternaria sp. with NCBI Accession number: MT982648 | fungal extract | Fungal extract | organic | 0.333 | mg/mL | ? | ? | ? | ? | 0.333 | mg/mL | reducing;precursor | BA | ? | ? | ? | ? | ? | ? | ? | ? | ? | washed | 50% ethanol washing | no | no | no | no | no | no | ? | ? | 422 | ? | cubic | TEM | JEOL, JEM-2010 | Crystalline | XRD | Malvern Panalytical Ltd Malvern WR14 1XZ | ? | ? | -20.03 | ? | ELS | Zeta sizer, Malvern | 15 | 1 | TEM | JEM JEOL | 11 | ? | XRD | Panalytical Xpert | 47 | ? | DLS | Zeta sizer Malvern | ? | ? | ? | ? | 0.447 | ? | DLS | Zetasizer Malvern | No | 0.02 | mg/mL | ? | ? | ? | ? | LuriaBertani | Multidrug resistant Staphylococcus aureus | ? | 0.0103 | ? | mg/mL | MIC50 | 0.02 | mg/mL | 24 | In vitro | Lung | A549 | Cancer cells | Human non-small cell lung cancer cells | 100000 | 96 | ? | IC50 | 0.0216 | ? | mg/mL | no | no
Baker et al, Potentially Bioactive Fungus Mediated Silver Nanoparticles, Nanomaterials 2021, 11, 3227 | Baker | 2021 | https://doi.org/10.3390/nano11123227 | micosynthesis | single | Incubator | 40 | ? | No | No | No | No | 0 | 168 | 3 | AgNO3 | Sigma and Hi-Media Mumbai | ? | 1 | mM | Acqueous extraxt of Alternaria sp. with NCBI Accession number: MT982648 | fungal extract | Fungal extract | organic | Acqueous extraxt of Alternaria sp. with NCBI Accession number: MT982648 | fungal extract | Fungal extract | organic | 0.333 | mg/mL | ? | ? | ? | ? | 0.333 | mg/mL | reducing;precursor | BA | ? | ? | ? | ? | ? | ? | ? | ? | ? | washed | 50% ethanol washing | no | no | no | no | no | no | ? | ? | 422 | ? | cubic | TEM | JEOL, JEM-2010 | Crystalline | XRD | Malvern Panalytical Ltd Malvern WR14 1XZ | ? | ? | -20.03 | ? | ELS | Zeta sizer, Malvern | 15 | 1 | TEM | JEM JEOL | 11 | ? | XRD | Panalytical Xpert | 47 | ? | DLS | Zeta sizer Malvern | ? | ? | ? | ? | 0.447 | ? | DLS | Zetasizer Malvern | No | 0.04 | mg/mL | ? | ? | ? | ? | LuriaBertani | Multidrug resistant Staphylococcus aureus | ? | 0.0103 | ? | mg/mL | MIC50 | 0.02 | mg/mL | 24 | In vitro | Lung | A549 | Cancer cells | Human non-small cell lung cancer cells | 100000 | 96 | ? | IC50 | 0.0216 | ? | mg/mL | no | no
Baker et al, Potentially Bioactive Fungus Mediated Silver Nanoparticles, Nanomaterials 2021, 11, 3227 | Baker | 2021 | https://doi.org/10.3390/nano11123227 | micosynthesis | single | Incubator | 40 | ? | No | No | No | No | 0 | 168 | 3 | AgNO3 | Sigma and Hi-Media Mumbai | ? | 1 | mM | Acqueous extraxt of Alternaria sp. with NCBI Accession number: MT982648 | fungal extract | Fungal extract | organic | Acqueous extraxt of Alternaria sp. with NCBI Accession number: MT982648 | fungal extract | Fungal extract | organic | 0.333 | mg/mL | ? | ? | ? | ? | 0.333 | mg/mL | reducing;precursor | BA | ? | ? | ? | ? | ? | ? | ? | ? | ? | washed | 50% ethanol washing | no | no | no | no | no | no | ? | ? | 422 | ? | cubic | TEM | JEOL, JEM-2010 | Crystalline | XRD | Malvern Panalytical Ltd Malvern WR14 1XZ | ? | ? | -20.03 | ? | ELS | Zeta sizer, Malvern | 15 | 1 | TEM | JEM JEOL | 11 | ? | XRD | Panalytical Xpert | 47 | ? | DLS | Zeta sizer Malvern | ? | ? | ? | ? | 0.447 | ? | DLS | Zetasizer Malvern | No | 0.08 | mg/mL | ? | ? | ? | ? | LuriaBertani | Multidrug resistant Staphylococcus aureus | ? | 0.0103 | ? | mg/mL | MIC50 | 0.02 | mg/mL | 24 | In vitro | Lung | A549 | Cancer cells | Human non-small cell lung cancer cells | 100000 | 96 | ? | IC50 | 0.0216 | ? | mg/mL | no | no
Baker et al, Potentially Bioactive Fungus Mediated Silver Nanoparticles, Nanomaterials 2021, 11, 3227 | Baker | 2021 | https://doi.org/10.3390/nano11123227 | micosynthesis | single | Incubator | 40 | ? | No | No | No | No | 0 | 168 | 3 | AgNO3 | Sigma and Hi-Media Mumbai | ? | 1 | mM | Acqueous extraxt of Alternaria sp. with NCBI Accession number: MT982648 | fungal extract | Fungal extract | organic | Acqueous extraxt of Alternaria sp. with NCBI Accession number: MT982648 | fungal extract | Fungal extract | organic | 0.333 | mg/mL | ? | ? | ? | ? | 0.333 | mg/mL | reducing;precursor | BA | ? | ? | ? | ? | ? | ? | ? | ? | ? | washed | 50% ethanol washing | no | no | no | no | no | no | ? | ? | 422 | ? | cubic | TEM | JEOL, JEM-2010 | Crystalline | XRD | Malvern Panalytical Ltd Malvern WR14 1XZ | ? | ? | -20.03 | ? | ELS | Zeta sizer, Malvern | 15 | 1 | TEM | JEM JEOL | 11 | ? | XRD | Panalytical Xpert | 47 | ? | DLS | Zeta sizer Malvern | ? | ? | ? | ? | 0.447 | ? | DLS | Zetasizer Malvern | No | 0.16 | mg/mL | ? | ? | ? | ? | LuriaBertani | Multidrug resistant Staphylococcus aureus | ? | 0.0103 | ? | mg/mL | MIC50 | 0.02 | mg/mL | 24 | In vitro | Lung | A549 | Cancer cells | Human non-small cell lung cancer cells | 100000 | 96 | ? | IC50 | 0.0216 | ? | mg/mL | no | no
Baker et al, Potentially Bioactive Fungus Mediated Silver Nanoparticles, Nanomaterials 2021, 11, 3227 | Baker | 2021 | https://doi.org/10.3390/nano11123227 | micosynthesis | single | Incubator | 40 | ? | No | No | No | No | 0 | 168 | 3 | AgNO3 | Sigma and Hi-Media Mumbai | ? | 1 | mM | Acqueous extraxt of Alternaria sp. with NCBI Accession number: MT982648 | fungal extract | Fungal extract | organic | Acqueous extraxt of Alternaria sp. with NCBI Accession number: MT982648 | fungal extract | Fungal extract | organic | 0.333 | mg/mL | ? | ? | ? | ? | 0.333 | mg/mL | reducing;precursor | BA | ? | ? | ? | ? | ? | ? | ? | ? | ? | washed | 50% ethanol washing | no | no | no | no | no | no | ? | ? | 422 | ? | cubic | TEM | JEOL, JEM-2010 | Crystalline | XRD | Malvern Panalytical Ltd Malvern WR14 1XZ | ? | ? | -20.03 | ? | ELS | Zeta sizer, Malvern | 15 | 1 | TEM | JEM JEOL | 11 | ? | XRD | Panalytical Xpert | 47 | ? | DLS | Zeta sizer Malvern | ? | ? | ? | ? | 0.447 | ? | DLS | Zetasizer Malvern | No | 0.0025 | mg/mL | ? | ? | ? | ? | LuriaBertani | Multidrug resistant Staphylococcus aureus | ? | 0.0103 | ? | mg/mL | MIC50 | 0.0225 | mg/mL | 24 | In vitro | Lung | A549 | Cancer cells | Human non-small cell lung cancer cells | 100000 | 96 | ? | IC50 | 0.0216 | ? | mg/mL | no | no
Baker et al, Potentially Bioactive Fungus Mediated Silver Nanoparticles, Nanomaterials 2021, 11, 3227 | Baker | 2021 | https://doi.org/10.3390/nano11123227 | micosynthesis | single | Incubator | 40 | ? | No | No | No | No | 0 | 168 | 3 | AgNO3 | Sigma and Hi-Media Mumbai | ? | 1 | mM | Acqueous extraxt of Alternaria sp. with NCBI Accession number: MT982648 | fungal extract | Fungal extract | organic | Acqueous extraxt of Alternaria sp. with NCBI Accession number: MT982648 | fungal extract | Fungal extract | organic | 0.333 | mg/mL | ? | ? | ? | ? | 0.333 | mg/mL | reducing;precursor | BA | ? | ? | ? | ? | ? | ? | ? | ? | ? | washed | 50% ethanol washing | no | no | no | no | no | no | ? | ? | 422 | ? | cubic | TEM | JEOL, JEM-2010 | Crystalline | XRD | Malvern Panalytical Ltd Malvern WR14 1XZ | ? | ? | -20.03 | ? | ELS | Zeta sizer, Malvern | 15 | 1 | TEM | JEM JEOL | 11 | ? | XRD | Panalytical Xpert | 47 | ? | DLS | Zeta sizer Malvern | ? | ? | ? | ? | 0.447 | ? | DLS | Zetasizer Malvern | No | 0.005 | mg/mL | ? | ? | ? | ? | LuriaBertani | Multidrug resistant Staphylococcus aureus | ? | 0.0103 | ? | mg/mL | MIC50 | 0.0225 | mg/mL | 24 | In vitro | Lung | A549 | Cancer cells | Human non-small cell lung cancer cells | 100000 | 96 | ? | IC50 | 0.0216 | ? | mg/mL | no | no
Baker et al, Potentially Bioactive Fungus Mediated Silver Nanoparticles, Nanomaterials 2021, 11, 3227 | Baker | 2021 | https://doi.org/10.3390/nano11123227 | micosynthesis | single | Incubator | 40 | ? | No | No | No | No | 0 | 168 | 3 | AgNO3 | Sigma and Hi-Media Mumbai | ? | 1 | mM | Acqueous extraxt of Alternaria sp. with NCBI Accession number: MT982648 | fungal extract | Fungal extract | organic | Acqueous extraxt of Alternaria sp. with NCBI Accession number: MT982648 | fungal extract | Fungal extract | organic | 0.333 | mg/mL | ? | ? | ? | ? | 0.333 | mg/mL | reducing;precursor | BA | ? | ? | ? | ? | ? | ? | ? | ? | ? | washed | 50% ethanol washing | no | no | no | no | no | no | ? | ? | 422 | ? | cubic | TEM | JEOL, JEM-2010 | Crystalline | XRD | Malvern Panalytical Ltd Malvern WR14 1XZ | ? | ? | -20.03 | ? | ELS | Zeta sizer, Malvern | 15 | 1 | TEM | JEM JEOL | 11 | ? | XRD | Panalytical Xpert | 47 | ? | DLS | Zeta sizer Malvern | ? | ? | ? | ? | 0.447 | ? | DLS | Zetasizer Malvern | No | 0.01 | mg/mL | ? | ? | ? | ? | LuriaBertani | Multidrug resistant Staphylococcus aureus | ? | 0.0103 | ? | mg/mL | MIC50 | 0.0225 | mg/mL | 24 | In vitro | Lung | A549 | Cancer cells | Human non-small cell lung cancer cells | 100000 | 96 | ? | IC50 | 0.0216 | ? | mg/mL | no | no
Baker et al, Potentially Bioactive Fungus Mediated Silver Nanoparticles, Nanomaterials 2021, 11, 3227 | Baker | 2021 | https://doi.org/10.3390/nano11123227 | micosynthesis | single | Incubator | 40 | ? | No | No | No | No | 0 | 168 | 3 | AgNO3 | Sigma and Hi-Media Mumbai | ? | 1 | mM | Acqueous extraxt of Alternaria sp. with NCBI Accession number: MT982648 | fungal extract | Fungal extract | organic | Acqueous extraxt of Alternaria sp. with NCBI Accession number: MT982648 | fungal extract | Fungal extract | organic | 0.333 | mg/mL | ? | ? | ? | ? | 0.333 | mg/mL | reducing;precursor | BA | ? | ? | ? | ? | ? | ? | ? | ? | ? | washed | 50% ethanol washing | no | no | no | no | no | no | ? | ? | 422 | ? | cubic | TEM | JEOL, JEM-2010 | Crystalline | XRD | Malvern Panalytical Ltd Malvern WR14 1XZ | ? | ? | -20.03 | ? | ELS | Zeta sizer, Malvern | 15 | 1 | TEM | JEM JEOL | 11 | ? | XRD | Panalytical Xpert | 47 | ? | DLS | Zeta sizer Malvern | ? | ? | ? | ? | 0.447 | ? | DLS | Zetasizer Malvern | No | 0.02 | mg/mL | ? | ? | ? | ? | LuriaBertani | Multidrug resistant Staphylococcus aureus | ? | 0.0103 | ? | mg/mL | MIC50 | 0.0225 | mg/mL | 24 | In vitro | Lung | A549 | Cancer cells | Human non-small cell lung cancer cells | 100000 | 96 | ? | IC50 | 0.0216 | ? | mg/mL | no | no
Baker et al, Potentially Bioactive Fungus Mediated Silver Nanoparticles, Nanomaterials 2021, 11, 3227 | Baker | 2021 | https://doi.org/10.3390/nano11123227 | micosynthesis | single | Incubator | 40 | ? | No | No | No | No | 0 | 168 | 3 | AgNO3 | Sigma and Hi-Media Mumbai | ? | 1 | mM | Acqueous extraxt of Alternaria sp. with NCBI Accession number: MT982648 | fungal extract | Fungal extract | organic | Acqueous extraxt of Alternaria sp. with NCBI Accession number: MT982648 | fungal extract | Fungal extract | organic | 0.333 | mg/mL | ? | ? | ? | ? | 0.333 | mg/mL | reducing;precursor | BA | ? | ? | ? | ? | ? | ? | ? | ? | ? | washed | 50% ethanol washing | no | no | no | no | no | no | ? | ? | 422 | ? | cubic | TEM | JEOL, JEM-2010 | Crystalline | XRD | Malvern Panalytical Ltd Malvern WR14 1XZ | ? | ? | -20.03 | ? | ELS | Zeta sizer, Malvern | 15 | 1 | TEM | JEM JEOL | 11 | ? | XRD | Panalytical Xpert | 47 | ? | DLS | Zeta sizer Malvern | ? | ? | ? | ? | 0.447 | ? | DLS | Zetasizer Malvern | No | 0.04 | mg/mL | ? | ? | ? | ? | LuriaBertani | Multidrug resistant Staphylococcus aureus | ? | 0.0103 | ? | mg/mL | MIC50 | 0.0225 | mg/mL | 24 | In vitro | Lung | A549 | Cancer cells | Human non-small cell lung cancer cells | 100000 | 96 | ? | IC50 | 0.0216 | ? | mg/mL | no | no
Baker et al, Potentially Bioactive Fungus Mediated Silver Nanoparticles, Nanomaterials 2021, 11, 3227 | Baker | 2021 | https://doi.org/10.3390/nano11123227 | micosynthesis | single | Incubator | 40 | ? | No | No | No | No | 0 | 168 | 3 | AgNO3 | Sigma and Hi-Media Mumbai | ? | 1 | mM | Acqueous extraxt of Alternaria sp. with NCBI Accession number: MT982648 | fungal extract | Fungal extract | organic | Acqueous extraxt of Alternaria sp. with NCBI Accession number: MT982648 | fungal extract | Fungal extract | organic | 0.333 | mg/mL | ? | ? | ? | ? | 0.333 | mg/mL | reducing;precursor | BA | ? | ? | ? | ? | ? | ? | ? | ? | ? | washed | 50% ethanol washing | no | no | no | no | no | no | ? | ? | 422 | ? | cubic | TEM | JEOL, JEM-2010 | Crystalline | XRD | Malvern Panalytical Ltd Malvern WR14 1XZ | ? | ? | -20.03 | ? | ELS | Zeta sizer, Malvern | 15 | 1 | TEM | JEM JEOL | 11 | ? | XRD | Panalytical Xpert | 47 | ? | DLS | Zeta sizer Malvern | ? | ? | ? | ? | 0.447 | ? | DLS | Zetasizer Malvern | No | 0.08 | mg/mL | ? | ? | ? | ? | LuriaBertani | Multidrug resistant Staphylococcus aureus | ? | 0.0103 | ? | mg/mL | MIC50 | 0.0225 | mg/mL | 24 | In vitro | Lung | A549 | Cancer cells | Human non-small cell lung cancer cells | 100000 | 96 | ? | IC50 | 0.0216 | ? | mg/mL | no | no
Baker et al, Potentially Bioactive Fungus Mediated Silver Nanoparticles, Nanomaterials 2021, 11, 3227 | Baker | 2021 | https://doi.org/10.3390/nano11123227 | micosynthesis | single | Incubator | 40 | ? | No | No | No | No | 0 | 168 | 3 | AgNO3 | Sigma and Hi-Media Mumbai | ? | 1 | mM | Acqueous extraxt of Alternaria sp. with NCBI Accession number: MT982648 | fungal extract | Fungal extract | organic | Acqueous extraxt of Alternaria sp. with NCBI Accession number: MT982648 | fungal extract | Fungal extract | organic | 0.333 | mg/mL | ? | ? | ? | ? | 0.333 | mg/mL | reducing;precursor | BA | ? | ? | ? | ? | ? | ? | ? | ? | ? | washed | 50% ethanol washing | no | no | no | no | no | no | ? | ? | 422 | ? | cubic | TEM | JEOL, JEM-2010 | Crystalline | XRD | Malvern Panalytical Ltd Malvern WR14 1XZ | ? | ? | -20.03 | ? | ELS | Zeta sizer, Malvern | 15 | 1 | TEM | JEM JEOL | 11 | ? | XRD | Panalytical Xpert | 47 | ? | DLS | Zeta sizer Malvern | ? | ? | ? | ? | 0.447 | ? | DLS | Zetasizer Malvern | No | 0.16 | mg/mL | ? | ? | ? | ? | LuriaBertani | Multidrug resistant Staphylococcus aureus | ? | 0.0103 | ? | mg/mL | MIC50 | 0.0225 | mg/mL | 24 | In vitro | Lung | A549 | Cancer cells | Human non-small cell lung cancer cells | 100000 | 96 | ? | IC50 | 0.0216 | ? | mg/mL | no | no
Baker et al, Potentially Bioactive Fungus Mediated Silver Nanoparticles, Nanomaterials 2021, 11, 3227 | Baker | 2021 | https://doi.org/10.3390/nano11123227 | micosynthesis | single | Incubator | 40 | ? | No | No | No | No | 0 | 168 | 3 | AgNO3 | Sigma and Hi-Media Mumbai | ? | 1 | mM | Acqueous extraxt of Alternaria sp. with NCBI Accession number: MT982648 | fungal extract | Fungal extract | organic | Acqueous extraxt of Alternaria sp. with NCBI Accession number: MT982648 | fungal extract | Fungal extract | organic | 0.333 | mg/mL | ? | ? | ? | ? | 0.333 | mg/mL | reducing;precursor | BA | ? | ? | ? | ? | ? | ? | ? | ? | ? | washed | 50% ethanol washing | no | no | no | no | no | no | ? | ? | 422 | ? | cubic | TEM | JEOL, JEM-2010 | Crystalline | XRD | Malvern Panalytical Ltd Malvern WR14 1XZ | ? | ? | -20.03 | ? | ELS | Zeta sizer, Malvern | 15 | 1 | TEM | JEM JEOL | 11 | ? | XRD | Panalytical Xpert | 47 | ? | DLS | Zeta sizer Malvern | ? | ? | ? | ? | 0.447 | ? | DLS | Zetasizer Malvern | No | 0.0025 | mg/mL | ? | ? | ? | ? | LuriaBertani | Multidrug resistant Staphylococcus aureus | ? | 0.0103 | ? | mg/mL | MIC50 | 0.025 | mg/mL | 24 | In vitro | Lung | A549 | Cancer cells | Human non-small cell lung cancer cells | 100000 | 96 | ? | IC50 | 0.0216 | ? | mg/mL | no | no
Baker et al, Potentially Bioactive Fungus Mediated Silver Nanoparticles, Nanomaterials 2021, 11, 3227 | Baker | 2021 | https://doi.org/10.3390/nano11123227 | micosynthesis | single | Incubator | 40 | ? | No | No | No | No | 0 | 168 | 3 | AgNO3 | Sigma and Hi-Media Mumbai | ? | 1 | mM | Acqueous extraxt of Alternaria sp. with NCBI Accession number: MT982648 | fungal extract | Fungal extract | organic | Acqueous extraxt of Alternaria sp. with NCBI Accession number: MT982648 | fungal extract | Fungal extract | organic | 0.333 | mg/mL | ? | ? | ? | ? | 0.333 | mg/mL | reducing;precursor | BA | ? | ? | ? | ? | ? | ? | ? | ? | ? | washed | 50% ethanol washing | no | no | no | no | no | no | ? | ? | 422 | ? | cubic | TEM | JEOL, JEM-2010 | Crystalline | XRD | Malvern Panalytical Ltd Malvern WR14 1XZ | ? | ? | -20.03 | ? | ELS | Zeta sizer, Malvern | 15 | 1 | TEM | JEM JEOL | 11 | ? | XRD | Panalytical Xpert | 47 | ? | DLS | Zeta sizer Malvern | ? | ? | ? | ? | 0.447 | ? | DLS | Zetasizer Malvern | No | 0.005 | mg/mL | ? | ? | ? | ? | LuriaBertani | Multidrug resistant Staphylococcus aureus | ? | 0.0103 | ? | mg/mL | MIC50 | 0.025 | mg/mL | 24 | In vitro | Lung | A549 | Cancer cells | Human non-small cell lung cancer cells | 100000 | 96 | ? | IC50 | 0.0216 | ? | mg/mL | no | no
Baker et al, Potentially Bioactive Fungus Mediated Silver Nanoparticles, Nanomaterials 2021, 11, 3227 | Baker | 2021 | https://doi.org/10.3390/nano11123227 | micosynthesis | single | Incubator | 40 | ? | No | No | No | No | 0 | 168 | 3 | AgNO3 | Sigma and Hi-Media Mumbai | ? | 1 | mM | Acqueous extraxt of Alternaria sp. with NCBI Accession number: MT982648 | fungal extract | Fungal extract | organic | Acqueous extraxt of Alternaria sp. with NCBI Accession number: MT982648 | fungal extract | Fungal extract | organic | 0.333 | mg/mL | ? | ? | ? | ? | 0.333 | mg/mL | reducing;precursor | BA | ? | ? | ? | ? | ? | ? | ? | ? | ? | washed | 50% ethanol washing | no | no | no | no | no | no | ? | ? | 422 | ? | cubic | TEM | JEOL, JEM-2010 | Crystalline | XRD | Malvern Panalytical Ltd Malvern WR14 1XZ | ? | ? | -20.03 | ? | ELS | Zeta sizer, Malvern | 15 | 1 | TEM | JEM JEOL | 11 | ? | XRD | Panalytical Xpert | 47 | ? | DLS | Zeta sizer Malvern | ? | ? | ? | ? | 0.447 | ? | DLS | Zetasizer Malvern | No | 0.01 | mg/mL | ? | ? | ? | ? | LuriaBertani | Multidrug resistant Staphylococcus aureus | ? | 0.0103 | ? | mg/mL | MIC50 | 0.025 | mg/mL | 24 | In vitro | Lung | A549 | Cancer cells | Human non-small cell lung cancer cells | 100000 | 96 | ? | IC50 | 0.0216 | ? | mg/mL | no | no
Baker et al, Potentially Bioactive Fungus Mediated Silver Nanoparticles, Nanomaterials 2021, 11, 3227 | Baker | 2021 | https://doi.org/10.3390/nano11123227 | micosynthesis | single | Incubator | 40 | ? | No | No | No | No | 0 | 168 | 3 | AgNO3 | Sigma and Hi-Media Mumbai | ? | 1 | mM | Acqueous extraxt of Alternaria sp. with NCBI Accession number: MT982648 | fungal extract | Fungal extract | organic | Acqueous extraxt of Alternaria sp. with NCBI Accession number: MT982648 | fungal extract | Fungal extract | organic | 0.333 | mg/mL | ? | ? | ? | ? | 0.333 | mg/mL | reducing;precursor | BA | ? | ? | ? | ? | ? | ? | ? | ? | ? | washed | 50% ethanol washing | no | no | no | no | no | no | ? | ? | 422 | ? | cubic | TEM | JEOL, JEM-2010 | Crystalline | XRD | Malvern Panalytical Ltd Malvern WR14 1XZ | ? | ? | -20.03 | ? | ELS | Zeta sizer, Malvern | 15 | 1 | TEM | JEM JEOL | 11 | ? | XRD | Panalytical Xpert | 47 | ? | DLS | Zeta sizer Malvern | ? | ? | ? | ? | 0.447 | ? | DLS | Zetasizer Malvern | No | 0.02 | mg/mL | ? | ? | ? | ? | LuriaBertani | Multidrug resistant Staphylococcus aureus | ? | 0.0103 | ? | mg/mL | MIC50 | 0.025 | mg/mL | 24 | In vitro | Lung | A549 | Cancer cells | Human non-small cell lung cancer cells | 100000 | 96 | ? | IC50 | 0.0216 | ? | mg/mL | no | no
Baker et al, Potentially Bioactive Fungus Mediated Silver Nanoparticles, Nanomaterials 2021, 11, 3227 | Baker | 2021 | https://doi.org/10.3390/nano11123227 | micosynthesis | single | Incubator | 40 | ? | No | No | No | No | 0 | 168 | 3 | AgNO3 | Sigma and Hi-Media Mumbai | ? | 1 | mM | Acqueous extraxt of Alternaria sp. with NCBI Accession number: MT982648 | fungal extract | Fungal extract | organic | Acqueous extraxt of Alternaria sp. with NCBI Accession number: MT982648 | fungal extract | Fungal extract | organic | 0.333 | mg/mL | ? | ? | ? | ? | 0.333 | mg/mL | reducing;precursor | BA | ? | ? | ? | ? | ? | ? | ? | ? | ? | washed | 50% ethanol washing | no | no | no | no | no | no | ? | ? | 422 | ? | cubic | TEM | JEOL, JEM-2010 | Crystalline | XRD | Malvern Panalytical Ltd Malvern WR14 1XZ | ? | ? | -20.03 | ? | ELS | Zeta sizer, Malvern | 15 | 1 | TEM | JEM JEOL | 11 | ? | XRD | Panalytical Xpert | 47 | ? | DLS | Zeta sizer Malvern | ? | ? | ? | ? | 0.447 | ? | DLS | Zetasizer Malvern | No | 0.04 | mg/mL | ? | ? | ? | ? | LuriaBertani | Multidrug resistant Staphylococcus aureus | ? | 0.0103 | ? | mg/mL | MIC50 | 0.025 | mg/mL | 24 | In vitro | Lung | A549 | Cancer cells | Human non-small cell lung cancer cells | 100000 | 96 | ? | IC50 | 0.0216 | ? | mg/mL | no | no
Baker et al, Potentially Bioactive Fungus Mediated Silver Nanoparticles, Nanomaterials 2021, 11, 3227 | Baker | 2021 | https://doi.org/10.3390/nano11123227 | micosynthesis | single | Incubator | 40 | ? | No | No | No | No | 0 | 168 | 3 | AgNO3 | Sigma and Hi-Media Mumbai | ? | 1 | mM | Acqueous extraxt of Alternaria sp. with NCBI Accession number: MT982648 | fungal extract | Fungal extract | organic | Acqueous extraxt of Alternaria sp. with NCBI Accession number: MT982648 | fungal extract | Fungal extract | organic | 0.333 | mg/mL | ? | ? | ? | ? | 0.333 | mg/mL | reducing;precursor | BA | ? | ? | ? | ? | ? | ? | ? | ? | ? | washed | 50% ethanol washing | no | no | no | no | no | no | ? | ? | 422 | ? | cubic | TEM | JEOL, JEM-2010 | Crystalline | XRD | Malvern Panalytical Ltd Malvern WR14 1XZ | ? | ? | -20.03 | ? | ELS | Zeta sizer, Malvern | 15 | 1 | TEM | JEM JEOL | 11 | ? | XRD | Panalytical Xpert | 47 | ? | DLS | Zeta sizer Malvern | ? | ? | ? | ? | 0.447 | ? | DLS | Zetasizer Malvern | No | 0.08 | mg/mL | ? | ? | ? | ? | LuriaBertani | Multidrug resistant Staphylococcus aureus | ? | 0.0103 | ? | mg/mL | MIC50 | 0.025 | mg/mL | 24 | In vitro | Lung | A549 | Cancer cells | Human non-small cell lung cancer cells | 100000 | 96 | ? | IC50 | 0.0216 | ? | mg/mL | no | no
Baker et al, Potentially Bioactive Fungus Mediated Silver Nanoparticles, Nanomaterials 2021, 11, 3227 | Baker | 2021 | https://doi.org/10.3390/nano11123227 | micosynthesis | single | Incubator | 40 | ? | No | No | No | No | 0 | 168 | 3 | AgNO3 | Sigma and Hi-Media Mumbai | ? | 1 | mM | Acqueous extraxt of Alternaria sp. with NCBI Accession number: MT982648 | fungal extract | Fungal extract | organic | Acqueous extraxt of Alternaria sp. with NCBI Accession number: MT982648 | fungal extract | Fungal extract | organic | 0.333 | mg/mL | ? | ? | ? | ? | 0.333 | mg/mL | reducing;precursor | BA | ? | ? | ? | ? | ? | ? | ? | ? | ? | washed | 50% ethanol washing | no | no | no | no | no | no | ? | ? | 422 | ? | cubic | TEM | JEOL, JEM-2010 | Crystalline | XRD | Malvern Panalytical Ltd Malvern WR14 1XZ | ? | ? | -20.03 | ? | ELS | Zeta sizer, Malvern | 15 | 1 | TEM | JEM JEOL | 11 | ? | XRD | Panalytical Xpert | 47 | ? | DLS | Zeta sizer Malvern | ? | ? | ? | ? | 0.447 | ? | DLS | Zetasizer Malvern | No | 0.16 | mg/mL | ? | ? | ? | ? | LuriaBertani | Multidrug resistant Staphylococcus aureus | ? | 0.0103 | ? | mg/mL | MIC50 | 0.025 | mg/mL | 24 | In vitro | Lung | A549 | Cancer cells | Human non-small cell lung cancer cells | 100000 | 96 | ? | IC50 | 0.0216 | ? | mg/mL | no | no
Baker et al, Potentially Bioactive Fungus Mediated Silver Nanoparticles, Nanomaterials 2021, 11, 3227 | Baker | 2021 | https://doi.org/10.3390/nano11123227 | micosynthesis | single | Incubator | 40 | ? | No | No | No | No | 0 | 168 | 3 | AgNO3 | Sigma and Hi-Media Mumbai | ? | 1 | mM | Acqueous extraxt of Alternaria sp. with NCBI Accession number: MT982648 | fungal extract | Fungal extract | organic | Acqueous extraxt of Alternaria sp. with NCBI Accession number: MT982648 | fungal extract | Fungal extract | organic | 0.333 | mg/mL | ? | ? | ? | ? | 0.333 | mg/mL | reducing;precursor | BA | ? | ? | ? | ? | ? | ? | ? | ? | ? | washed | 50% ethanol washing | no | no | no | no | no | no | ? | ? | 422 | ? | cubic | TEM | JEOL, JEM-2010 | Crystalline | XRD | Malvern Panalytical Ltd Malvern WR14 1XZ | ? | ? | -20.03 | ? | ELS | Zeta sizer, Malvern | 15 | 1 | TEM | JEM JEOL | 11 | ? | XRD | Panalytical Xpert | 47 | ? | DLS | Zeta sizer Malvern | ? | ? | ? | ? | 0.447 | ? | DLS | Zetasizer Malvern | No | 0.0025 | mg/mL | ? | ? | ? | ? | LuriaBertani | Klebsiella pneumoniae | ? | 0.0125 | ? | mg/mL | MIC50 | 0.0025 | mg/mL | 24 | In vitro | Lung | A549 | Cancer cells | Human non-small cell lung cancer cells | 100000 | 96 | ? | IC50 | 0.0216 | ? | mg/mL | no | no
Baker et al, Potentially Bioactive Fungus Mediated Silver Nanoparticles, Nanomaterials 2021, 11, 3227 | Baker | 2021 | https://doi.org/10.3390/nano11123227 | micosynthesis | single | Incubator | 40 | ? | No | No | No | No | 0 | 168 | 3 | AgNO3 | Sigma and Hi-Media Mumbai | ? | 1 | mM | Acqueous extraxt of Alternaria sp. with NCBI Accession number: MT982648 | fungal extract | Fungal extract | organic | Acqueous extraxt of Alternaria sp. with NCBI Accession number: MT982648 | fungal extract | Fungal extract | organic | 0.333 | mg/mL | ? | ? | ? | ? | 0.333 | mg/mL | reducing;precursor | BA | ? | ? | ? | ? | ? | ? | ? | ? | ? | washed | 50% ethanol washing | no | no | no | no | no | no | ? | ? | 422 | ? | cubic | TEM | JEOL, JEM-2010 | Crystalline | XRD | Malvern Panalytical Ltd Malvern WR14 1XZ | ? | ? | -20.03 | ? | ELS | Zeta sizer, Malvern | 15 | 1 | TEM | JEM JEOL | 11 | ? | XRD | Panalytical Xpert | 47 | ? | DLS | Zeta sizer Malvern | ? | ? | ? | ? | 0.447 | ? | DLS | Zetasizer Malvern | No | 0.005 | mg/mL | ? | ? | ? | ? | LuriaBertani | Klebsiella pneumoniae | ? | 0.0125 | ? | mg/mL | MIC50 | 0.0025 | mg/mL | 24 | In vitro | Lung | A549 | Cancer cells | Human non-small cell lung cancer cells | 100000 | 96 | ? | IC50 | 0.0216 | ? | mg/mL | no | no
Baker et al, Potentially Bioactive Fungus Mediated Silver Nanoparticles, Nanomaterials 2021, 11, 3227 | Baker | 2021 | https://doi.org/10.3390/nano11123227 | micosynthesis | single | Incubator | 40 | ? | No | No | No | No | 0 | 168 | 3 | AgNO3 | Sigma and Hi-Media Mumbai | ? | 1 | mM | Acqueous extraxt of Alternaria sp. with NCBI Accession number: MT982648 | fungal extract | Fungal extract | organic | Acqueous extraxt of Alternaria sp. with NCBI Accession number: MT982648 | fungal extract | Fungal extract | organic | 0.333 | mg/mL | ? | ? | ? | ? | 0.333 | mg/mL | reducing;precursor | BA | ? | ? | ? | ? | ? | ? | ? | ? | ? | washed | 50% ethanol washing | no | no | no | no | no | no | ? | ? | 422 | ? | cubic | TEM | JEOL, JEM-2010 | Crystalline | XRD | Malvern Panalytical Ltd Malvern WR14 1XZ | ? | ? | -20.03 | ? | ELS | Zeta sizer, Malvern | 15 | 1 | TEM | JEM JEOL | 11 | ? | XRD | Panalytical Xpert | 47 | ? | DLS | Zeta sizer Malvern | ? | ? | ? | ? | 0.447 | ? | DLS | Zetasizer Malvern | No | 0.01 | mg/mL | ? | ? | ? | ? | LuriaBertani | Klebsiella pneumoniae | ? | 0.0125 | ? | mg/mL | MIC50 | 0.0025 | mg/mL | 24 | In vitro | Lung | A549 | Cancer cells | Human non-small cell lung cancer cells | 100000 | 96 | ? | IC50 | 0.0216 | ? | mg/mL | no | no
Baker et al, Potentially Bioactive Fungus Mediated Silver Nanoparticles, Nanomaterials 2021, 11, 3227 | Baker | 2021 | https://doi.org/10.3390/nano11123227 | micosynthesis | single | Incubator | 40 | ? | No | No | No | No | 0 | 168 | 3 | AgNO3 | Sigma and Hi-Media Mumbai | ? | 1 | mM | Acqueous extraxt of Alternaria sp. with NCBI Accession number: MT982648 | fungal extract | Fungal extract | organic | Acqueous extraxt of Alternaria sp. with NCBI Accession number: MT982648 | fungal extract | Fungal extract | organic | 0.333 | mg/mL | ? | ? | ? | ? | 0.333 | mg/mL | reducing;precursor | BA | ? | ? | ? | ? | ? | ? | ? | ? | ? | washed | 50% ethanol washing | no | no | no | no | no | no | ? | ? | 422 | ? | cubic | TEM | JEOL, JEM-2010 | Crystalline | XRD | Malvern Panalytical Ltd Malvern WR14 1XZ | ? | ? | -20.03 | ? | ELS | Zeta sizer, Malvern | 15 | 1 | TEM | JEM JEOL | 11 | ? | XRD | Panalytical Xpert | 47 | ? | DLS | Zeta sizer Malvern | ? | ? | ? | ? | 0.447 | ? | DLS | Zetasizer Malvern | No | 0.02 | mg/mL | ? | ? | ? | ? | LuriaBertani | Klebsiella pneumoniae | ? | 0.0125 | ? | mg/mL | MIC50 | 0.0025 | mg/mL | 24 | In vitro | Lung | A549 | Cancer cells | Human non-small cell lung cancer cells | 100000 | 96 | ? | IC50 | 0.0216 | ? | mg/mL | no | no
Baker et al, Potentially Bioactive Fungus Mediated Silver Nanoparticles, Nanomaterials 2021, 11, 3227 | Baker | 2021 | https://doi.org/10.3390/nano11123227 | micosynthesis | single | Incubator | 40 | ? | No | No | No | No | 0 | 168 | 3 | AgNO3 | Sigma and Hi-Media Mumbai | ? | 1 | mM | Acqueous extraxt of Alternaria sp. with NCBI Accession number: MT982648 | fungal extract | Fungal extract | organic | Acqueous extraxt of Alternaria sp. with NCBI Accession number: MT982648 | fungal extract | Fungal extract | organic | 0.333 | mg/mL | ? | ? | ? | ? | 0.333 | mg/mL | reducing;precursor | BA | ? | ? | ? | ? | ? | ? | ? | ? | ? | washed | 50% ethanol washing | no | no | no | no | no | no | ? | ? | 422 | ? | cubic | TEM | JEOL, JEM-2010 | Crystalline | XRD | Malvern Panalytical Ltd Malvern WR14 1XZ | ? | ? | -20.03 | ? | ELS | Zeta sizer, Malvern | 15 | 1 | TEM | JEM JEOL | 11 | ? | XRD | Panalytical Xpert | 47 | ? | DLS | Zeta sizer Malvern | ? | ? | ? | ? | 0.447 | ? | DLS | Zetasizer Malvern | No | 0.04 | mg/mL | ? | ? | ? | ? | LuriaBertani | Klebsiella pneumoniae | ? | 0.0125 | ? | mg/mL | MIC50 | 0.0025 | mg/mL | 24 | In vitro | Lung | A549 | Cancer cells | Human non-small cell lung cancer cells | 100000 | 96 | ? | IC50 | 0.0216 | ? | mg/mL | no | no
Baker et al, Potentially Bioactive Fungus Mediated Silver Nanoparticles, Nanomaterials 2021, 11, 3227 | Baker | 2021 | https://doi.org/10.3390/nano11123227 | micosynthesis | single | Incubator | 40 | ? | No | No | No | No | 0 | 168 | 3 | AgNO3 | Sigma and Hi-Media Mumbai | ? | 1 | mM | Acqueous extraxt of Alternaria sp. with NCBI Accession number: MT982648 | fungal extract | Fungal extract | organic | Acqueous extraxt of Alternaria sp. with NCBI Accession number: MT982648 | fungal extract | Fungal extract | organic | 0.333 | mg/mL | ? | ? | ? | ? | 0.333 | mg/mL | reducing;precursor | BA | ? | ? | ? | ? | ? | ? | ? | ? | ? | washed | 50% ethanol washing | no | no | no | no | no | no | ? | ? | 422 | ? | cubic | TEM | JEOL, JEM-2010 | Crystalline | XRD | Malvern Panalytical Ltd Malvern WR14 1XZ | ? | ? | -20.03 | ? | ELS | Zeta sizer, Malvern | 15 | 1 | TEM | JEM JEOL | 11 | ? | XRD | Panalytical Xpert | 47 | ? | DLS | Zeta sizer Malvern | ? | ? | ? | ? | 0.447 | ? | DLS | Zetasizer Malvern | No | 0.08 | mg/mL | ? | ? | ? | ? | LuriaBertani | Klebsiella pneumoniae | ? | 0.0125 | ? | mg/mL | MIC50 | 0.0025 | mg/mL | 24 | In vitro | Lung | A549 | Cancer cells | Human non-small cell lung cancer cells | 100000 | 96 | ? | IC50 | 0.0216 | ? | mg/mL | no | no
Baker et al, Potentially Bioactive Fungus Mediated Silver Nanoparticles, Nanomaterials 2021, 11, 3227 | Baker | 2021 | https://doi.org/10.3390/nano11123227 | micosynthesis | single | Incubator | 40 | ? | No | No | No | No | 0 | 168 | 3 | AgNO3 | Sigma and Hi-Media Mumbai | ? | 1 | mM | Acqueous extraxt of Alternaria sp. with NCBI Accession number: MT982648 | fungal extract | Fungal extract | organic | Acqueous extraxt of Alternaria sp. with NCBI Accession number: MT982648 | fungal extract | Fungal extract | organic | 0.333 | mg/mL | ? | ? | ? | ? | 0.333 | mg/mL | reducing;precursor | BA | ? | ? | ? | ? | ? | ? | ? | ? | ? | washed | 50% ethanol washing | no | no | no | no | no | no | ? | ? | 422 | ? | cubic | TEM | JEOL, JEM-2010 | Crystalline | XRD | Malvern Panalytical Ltd Malvern WR14 1XZ | ? | ? | -20.03 | ? | ELS | Zeta sizer, Malvern | 15 | 1 | TEM | JEM JEOL | 11 | ? | XRD | Panalytical Xpert | 47 | ? | DLS | Zeta sizer Malvern | ? | ? | ? | ? | 0.447 | ? | DLS | Zetasizer Malvern | No | 0.16 | mg/mL | ? | ? | ? | ? | LuriaBertani | Klebsiella pneumoniae | ? | 0.0125 | ? | mg/mL | MIC50 | 0.0025 | mg/mL | 24 | In vitro | Lung | A549 | Cancer cells | Human non-small cell lung cancer cells | 100000 | 96 | ? | IC50 | 0.0216 | ? | mg/mL | no | no
Baker et al, Potentially Bioactive Fungus Mediated Silver Nanoparticles, Nanomaterials 2021, 11, 3227 | Baker | 2021 | https://doi.org/10.3390/nano11123227 | micosynthesis | single | Incubator | 40 | ? | No | No | No | No | 0 | 168 | 3 | AgNO3 | Sigma and Hi-Media Mumbai | ? | 1 | mM | Acqueous extraxt of Alternaria sp. with NCBI Accession number: MT982648 | fungal extract | Fungal extract | organic | Acqueous extraxt of Alternaria sp. with NCBI Accession number: MT982648 | fungal extract | Fungal extract | organic | 0.333 | mg/mL | ? | ? | ? | ? | 0.333 | mg/mL | reducing;precursor | BA | ? | ? | ? | ? | ? | ? | ? | ? | ? | washed | 50% ethanol washing | no | no | no | no | no | no | ? | ? | 422 | ? | cubic | TEM | JEOL, JEM-2010 | Crystalline | XRD | Malvern Panalytical Ltd Malvern WR14 1XZ | ? | ? | -20.03 | ? | ELS | Zeta sizer, Malvern | 15 | 1 | TEM | JEM JEOL | 11 | ? | XRD | Panalytical Xpert | 47 | ? | DLS | Zeta sizer Malvern | ? | ? | ? | ? | 0.447 | ? | DLS | Zetasizer Malvern | No | 0.0025 | mg/mL | ? | ? | ? | ? | LuriaBertani | Klebsiella pneumoniae | ? | 0.0125 | ? | mg/mL | MIC50 | 0.005 | mg/mL | 24 | In vitro | Lung | A549 | Cancer cells | Human non-small cell lung cancer cells | 100000 | 96 | ? | IC50 | 0.0216 | ? | mg/mL | no | no
Baker et al, Potentially Bioactive Fungus Mediated Silver Nanoparticles, Nanomaterials 2021, 11, 3227 | Baker | 2021 | https://doi.org/10.3390/nano11123227 | micosynthesis | single | Incubator | 40 | ? | No | No | No | No | 0 | 168 | 3 | AgNO3 | Sigma and Hi-Media Mumbai | ? | 1 | mM | Acqueous extraxt of Alternaria sp. with NCBI Accession number: MT982648 | fungal extract | Fungal extract | organic | Acqueous extraxt of Alternaria sp. with NCBI Accession number: MT982648 | fungal extract | Fungal extract | organic | 0.333 | mg/mL | ? | ? | ? | ? | 0.333 | mg/mL | reducing;precursor | BA | ? | ? | ? | ? | ? | ? | ? | ? | ? | washed | 50% ethanol washing | no | no | no | no | no | no | ? | ? | 422 | ? | cubic | TEM | JEOL, JEM-2010 | Crystalline | XRD | Malvern Panalytical Ltd Malvern WR14 1XZ | ? | ? | -20.03 | ? | ELS | Zeta sizer, Malvern | 15 | 1 | TEM | JEM JEOL | 11 | ? | XRD | Panalytical Xpert | 47 | ? | DLS | Zeta sizer Malvern | ? | ? | ? | ? | 0.447 | ? | DLS | Zetasizer Malvern | No | 0.005 | mg/mL | ? | ? | ? | ? | LuriaBertani | Klebsiella pneumoniae | ? | 0.0125 | ? | mg/mL | MIC50 | 0.005 | mg/mL | 24 | In vitro | Lung | A549 | Cancer cells | Human non-small cell lung cancer cells | 100000 | 96 | ? | IC50 | 0.0216 | ? | mg/mL | no | no
Baker et al, Potentially Bioactive Fungus Mediated Silver Nanoparticles, Nanomaterials 2021, 11, 3227 | Baker | 2021 | https://doi.org/10.3390/nano11123227 | micosynthesis | single | Incubator | 40 | ? | No | No | No | No | 0 | 168 | 3 | AgNO3 | Sigma and Hi-Media Mumbai | ? | 1 | mM | Acqueous extraxt of Alternaria sp. with NCBI Accession number: MT982648 | fungal extract | Fungal extract | organic | Acqueous extraxt of Alternaria sp. with NCBI Accession number: MT982648 | fungal extract | Fungal extract | organic | 0.333 | mg/mL | ? | ? | ? | ? | 0.333 | mg/mL | reducing;precursor | BA | ? | ? | ? | ? | ? | ? | ? | ? | ? | washed | 50% ethanol washing | no | no | no | no | no | no | ? | ? | 422 | ? | cubic | TEM | JEOL, JEM-2010 | Crystalline | XRD | Malvern Panalytical Ltd Malvern WR14 1XZ | ? | ? | -20.03 | ? | ELS | Zeta sizer, Malvern | 15 | 1 | TEM | JEM JEOL | 11 | ? | XRD | Panalytical Xpert | 47 | ? | DLS | Zeta sizer Malvern | ? | ? | ? | ? | 0.447 | ? | DLS | Zetasizer Malvern | No | 0.01 | mg/mL | ? | ? | ? | ? | LuriaBertani | Klebsiella pneumoniae | ? | 0.0125 | ? | mg/mL | MIC50 | 0.005 | mg/mL | 24 | In vitro | Lung | A549 | Cancer cells | Human non-small cell lung cancer cells | 100000 | 96 | ? | IC50 | 0.0216 | ? | mg/mL | no | no
Baker et al, Potentially Bioactive Fungus Mediated Silver Nanoparticles, Nanomaterials 2021, 11, 3227 | Baker | 2021 | https://doi.org/10.3390/nano11123227 | micosynthesis | single | Incubator | 40 | ? | No | No | No | No | 0 | 168 | 3 | AgNO3 | Sigma and Hi-Media Mumbai | ? | 1 | mM | Acqueous extraxt of Alternaria sp. with NCBI Accession number: MT982648 | fungal extract | Fungal extract | organic | Acqueous extraxt of Alternaria sp. with NCBI Accession number: MT982648 | fungal extract | Fungal extract | organic | 0.333 | mg/mL | ? | ? | ? | ? | 0.333 | mg/mL | reducing;precursor | BA | ? | ? | ? | ? | ? | ? | ? | ? | ? | washed | 50% ethanol washing | no | no | no | no | no | no | ? | ? | 422 | ? | cubic | TEM | JEOL, JEM-2010 | Crystalline | XRD | Malvern Panalytical Ltd Malvern WR14 1XZ | ? | ? | -20.03 | ? | ELS | Zeta sizer, Malvern | 15 | 1 | TEM | JEM JEOL | 11 | ? | XRD | Panalytical Xpert | 47 | ? | DLS | Zeta sizer Malvern | ? | ? | ? | ? | 0.447 | ? | DLS | Zetasizer Malvern | No | 0.02 | mg/mL | ? | ? | ? | ? | LuriaBertani | Klebsiella pneumoniae | ? | 0.0125 | ? | mg/mL | MIC50 | 0.005 | mg/mL | 24 | In vitro | Lung | A549 | Cancer cells | Human non-small cell lung cancer cells | 100000 | 96 | ? | IC50 | 0.0216 | ? | mg/mL | no | no
Baker et al, Potentially Bioactive Fungus Mediated Silver Nanoparticles, Nanomaterials 2021, 11, 3227 | Baker | 2021 | https://doi.org/10.3390/nano11123227 | micosynthesis | single | Incubator | 40 | ? | No | No | No | No | 0 | 168 | 3 | AgNO3 | Sigma and Hi-Media Mumbai | ? | 1 | mM | Acqueous extraxt of Alternaria sp. with NCBI Accession number: MT982648 | fungal extract | Fungal extract | organic | Acqueous extraxt of Alternaria sp. with NCBI Accession number: MT982648 | fungal extract | Fungal extract | organic | 0.333 | mg/mL | ? | ? | ? | ? | 0.333 | mg/mL | reducing;precursor | BA | ? | ? | ? | ? | ? | ? | ? | ? | ? | washed | 50% ethanol washing | no | no | no | no | no | no | ? | ? | 422 | ? | cubic | TEM | JEOL, JEM-2010 | Crystalline | XRD | Malvern Panalytical Ltd Malvern WR14 1XZ | ? | ? | -20.03 | ? | ELS | Zeta sizer, Malvern | 15 | 1 | TEM | JEM JEOL | 11 | ? | XRD | Panalytical Xpert | 47 | ? | DLS | Zeta sizer Malvern | ? | ? | ? | ? | 0.447 | ? | DLS | Zetasizer Malvern | No | 0.04 | mg/mL | ? | ? | ? | ? | LuriaBertani | Klebsiella pneumoniae | ? | 0.0125 | ? | mg/mL | MIC50 | 0.005 | mg/mL | 24 | In vitro | Lung | A549 | Cancer cells | Human non-small cell lung cancer cells | 100000 | 96 | ? | IC50 | 0.0216 | ? | mg/mL | no | no
Baker et al, Potentially Bioactive Fungus Mediated Silver Nanoparticles, Nanomaterials 2021, 11, 3227 | Baker | 2021 | https://doi.org/10.3390/nano11123227 | micosynthesis | single | Incubator | 40 | ? | No | No | No | No | 0 | 168 | 3 | AgNO3 | Sigma and Hi-Media Mumbai | ? | 1 | mM | Acqueous extraxt of Alternaria sp. with NCBI Accession number: MT982648 | fungal extract | Fungal extract | organic | Acqueous extraxt of Alternaria sp. with NCBI Accession number: MT982648 | fungal extract | Fungal extract | organic | 0.333 | mg/mL | ? | ? | ? | ? | 0.333 | mg/mL | reducing;precursor | BA | ? | ? | ? | ? | ? | ? | ? | ? | ? | washed | 50% ethanol washing | no | no | no | no | no | no | ? | ? | 422 | ? | cubic | TEM | JEOL, JEM-2010 | Crystalline | XRD | Malvern Panalytical Ltd Malvern WR14 1XZ | ? | ? | -20.03 | ? | ELS | Zeta sizer, Malvern | 15 | 1 | TEM | JEM JEOL | 11 | ? | XRD | Panalytical Xpert | 47 | ? | DLS | Zeta sizer Malvern | ? | ? | ? | ? | 0.447 | ? | DLS | Zetasizer Malvern | No | 0.08 | mg/mL | ? | ? | ? | ? | LuriaBertani | Klebsiella pneumoniae | ? | 0.0125 | ? | mg/mL | MIC50 | 0.005 | mg/mL | 24 | In vitro | Lung | A549 | Cancer cells | Human non-small cell lung cancer cells | 100000 | 96 | ? | IC50 | 0.0216 | ? | mg/mL | no | no
Baker et al, Potentially Bioactive Fungus Mediated Silver Nanoparticles, Nanomaterials 2021, 11, 3227 | Baker | 2021 | https://doi.org/10.3390/nano11123227 | micosynthesis | single | Incubator | 40 | ? | No | No | No | No | 0 | 168 | 3 | AgNO3 | Sigma and Hi-Media Mumbai | ? | 1 | mM | Acqueous extraxt of Alternaria sp. with NCBI Accession number: MT982648 | fungal extract | Fungal extract | organic | Acqueous extraxt of Alternaria sp. with NCBI Accession number: MT982648 | fungal extract | Fungal extract | organic | 0.333 | mg/mL | ? | ? | ? | ? | 0.333 | mg/mL | reducing;precursor | BA | ? | ? | ? | ? | ? | ? | ? | ? | ? | washed | 50% ethanol washing | no | no | no | no | no | no | ? | ? | 422 | ? | cubic | TEM | JEOL, JEM-2010 | Crystalline | XRD | Malvern Panalytical Ltd Malvern WR14 1XZ | ? | ? | -20.03 | ? | ELS | Zeta sizer, Malvern | 15 | 1 | TEM | JEM JEOL | 11 | ? | XRD | Panalytical Xpert | 47 | ? | DLS | Zeta sizer Malvern | ? | ? | ? | ? | 0.447 | ? | DLS | Zetasizer Malvern | No | 0.16 | mg/mL | ? | ? | ? | ? | LuriaBertani | Klebsiella pneumoniae | ? | 0.0125 | ? | mg/mL | MIC50 | 0.005 | mg/mL | 24 | In vitro | Lung | A549 | Cancer cells | Human non-small cell lung cancer cells | 100000 | 96 | ? | IC50 | 0.0216 | ? | mg/mL | no | no
Baker et al, Potentially Bioactive Fungus Mediated Silver Nanoparticles, Nanomaterials 2021, 11, 3227 | Baker | 2021 | https://doi.org/10.3390/nano11123227 | micosynthesis | single | Incubator | 40 | ? | No | No | No | No | 0 | 168 | 3 | AgNO3 | Sigma and Hi-Media Mumbai | ? | 1 | mM | Acqueous extraxt of Alternaria sp. with NCBI Accession number: MT982648 | fungal extract | Fungal extract | organic | Acqueous extraxt of Alternaria sp. with NCBI Accession number: MT982648 | fungal extract | Fungal extract | organic | 0.333 | mg/mL | ? | ? | ? | ? | 0.333 | mg/mL | reducing;precursor | BA | ? | ? | ? | ? | ? | ? | ? | ? | ? | washed | 50% ethanol washing | no | no | no | no | no | no | ? | ? | 422 | ? | cubic | TEM | JEOL, JEM-2010 | Crystalline | XRD | Malvern Panalytical Ltd Malvern WR14 1XZ | ? | ? | -20.03 | ? | ELS | Zeta sizer, Malvern | 15 | 1 | TEM | JEM JEOL | 11 | ? | XRD | Panalytical Xpert | 47 | ? | DLS | Zeta sizer Malvern | ? | ? | ? | ? | 0.447 | ? | DLS | Zetasizer Malvern | No | 0.0025 | mg/mL | ? | ? | ? | ? | LuriaBertani | Klebsiella pneumoniae | ? | 0.0125 | ? | mg/mL | MIC50 | 0.0075 | mg/mL | 24 | In vitro | Lung | A549 | Cancer cells | Human non-small cell lung cancer cells | 100000 | 96 | ? | IC50 | 0.0216 | ? | mg/mL | no | no
Baker et al, Potentially Bioactive Fungus Mediated Silver Nanoparticles, Nanomaterials 2021, 11, 3227 | Baker | 2021 | https://doi.org/10.3390/nano11123227 | micosynthesis | single | Incubator | 40 | ? | No | No | No | No | 0 | 168 | 3 | AgNO3 | Sigma and Hi-Media Mumbai | ? | 1 | mM | Acqueous extraxt of Alternaria sp. with NCBI Accession number: MT982648 | fungal extract | Fungal extract | organic | Acqueous extraxt of Alternaria sp. with NCBI Accession number: MT982648 | fungal extract | Fungal extract | organic | 0.333 | mg/mL | ? | ? | ? | ? | 0.333 | mg/mL | reducing;precursor | BA | ? | ? | ? | ? | ? | ? | ? | ? | ? | washed | 50% ethanol washing | no | no | no | no | no | no | ? | ? | 422 | ? | cubic | TEM | JEOL, JEM-2010 | Crystalline | XRD | Malvern Panalytical Ltd Malvern WR14 1XZ | ? | ? | -20.03 | ? | ELS | Zeta sizer, Malvern | 15 | 1 | TEM | JEM JEOL | 11 | ? | XRD | Panalytical Xpert | 47 | ? | DLS | Zeta sizer Malvern | ? | ? | ? | ? | 0.447 | ? | DLS | Zetasizer Malvern | No | 0.005 | mg/mL | ? | ? | ? | ? | LuriaBertani | Klebsiella pneumoniae | ? | 0.0125 | ? | mg/mL | MIC50 | 0.0075 | mg/mL | 24 | In vitro | Lung | A549 | Cancer cells | Human non-small cell lung cancer cells | 100000 | 96 | ? | IC50 | 0.0216 | ? | mg/mL | no | no
Baker et al, Potentially Bioactive Fungus Mediated Silver Nanoparticles, Nanomaterials 2021, 11, 3227 | Baker | 2021 | https://doi.org/10.3390/nano11123227 | micosynthesis | single | Incubator | 40 | ? | No | No | No | No | 0 | 168 | 3 | AgNO3 | Sigma and Hi-Media Mumbai | ? | 1 | mM | Acqueous extraxt of Alternaria sp. with NCBI Accession number: MT982648 | fungal extract | Fungal extract | organic | Acqueous extraxt of Alternaria sp. with NCBI Accession number: MT982648 | fungal extract | Fungal extract | organic | 0.333 | mg/mL | ? | ? | ? | ? | 0.333 | mg/mL | reducing;precursor | BA | ? | ? | ? | ? | ? | ? | ? | ? | ? | washed | 50% ethanol washing | no | no | no | no | no | no | ? | ? | 422 | ? | cubic | TEM | JEOL, JEM-2010 | Crystalline | XRD | Malvern Panalytical Ltd Malvern WR14 1XZ | ? | ? | -20.03 | ? | ELS | Zeta sizer, Malvern | 15 | 1 | TEM | JEM JEOL | 11 | ? | XRD | Panalytical Xpert | 47 | ? | DLS | Zeta sizer Malvern | ? | ? | ? | ? | 0.447 | ? | DLS | Zetasizer Malvern | No | 0.01 | mg/mL | ? | ? | ? | ? | LuriaBertani | Klebsiella pneumoniae | ? | 0.0125 | ? | mg/mL | MIC50 | 0.0075 | mg/mL | 24 | In vitro | Lung | A549 | Cancer cells | Human non-small cell lung cancer cells | 100000 | 96 | ? | IC50 | 0.0216 | ? | mg/mL | no | no
Baker et al, Potentially Bioactive Fungus Mediated Silver Nanoparticles, Nanomaterials 2021, 11, 3227 | Baker | 2021 | https://doi.org/10.3390/nano11123227 | micosynthesis | single | Incubator | 40 | ? | No | No | No | No | 0 | 168 | 3 | AgNO3 | Sigma and Hi-Media Mumbai | ? | 1 | mM | Acqueous extraxt of Alternaria sp. with NCBI Accession number: MT982648 | fungal extract | Fungal extract | organic | Acqueous extraxt of Alternaria sp. with NCBI Accession number: MT982648 | fungal extract | Fungal extract | organic | 0.333 | mg/mL | ? | ? | ? | ? | 0.333 | mg/mL | reducing;precursor | BA | ? | ? | ? | ? | ? | ? | ? | ? | ? | washed | 50% ethanol washing | no | no | no | no | no | no | ? | ? | 422 | ? | cubic | TEM | JEOL, JEM-2010 | Crystalline | XRD | Malvern Panalytical Ltd Malvern WR14 1XZ | ? | ? | -20.03 | ? | ELS | Zeta sizer, Malvern | 15 | 1 | TEM | JEM JEOL | 11 | ? | XRD | Panalytical Xpert | 47 | ? | DLS | Zeta sizer Malvern | ? | ? | ? | ? | 0.447 | ? | DLS | Zetasizer Malvern | No | 0.02 | mg/mL | ? | ? | ? | ? | LuriaBertani | Klebsiella pneumoniae | ? | 0.0125 | ? | mg/mL | MIC50 | 0.0075 | mg/mL | 24 | In vitro | Lung | A549 | Cancer cells | Human non-small cell lung cancer cells | 100000 | 96 | ? | IC50 | 0.0216 | ? | mg/mL | no | no
Baker et al, Potentially Bioactive Fungus Mediated Silver Nanoparticles, Nanomaterials 2021, 11, 3227 | Baker | 2021 | https://doi.org/10.3390/nano11123227 | micosynthesis | single | Incubator | 40 | ? | No | No | No | No | 0 | 168 | 3 | AgNO3 | Sigma and Hi-Media Mumbai | ? | 1 | mM | Acqueous extraxt of Alternaria sp. with NCBI Accession number: MT982648 | fungal extract | Fungal extract | organic | Acqueous extraxt of Alternaria sp. with NCBI Accession number: MT982648 | fungal extract | Fungal extract | organic | 0.333 | mg/mL | ? | ? | ? | ? | 0.333 | mg/mL | reducing;precursor | BA | ? | ? | ? | ? | ? | ? | ? | ? | ? | washed | 50% ethanol washing | no | no | no | no | no | no | ? | ? | 422 | ? | cubic | TEM | JEOL, JEM-2010 | Crystalline | XRD | Malvern Panalytical Ltd Malvern WR14 1XZ | ? | ? | -20.03 | ? | ELS | Zeta sizer, Malvern | 15 | 1 | TEM | JEM JEOL | 11 | ? | XRD | Panalytical Xpert | 47 | ? | DLS | Zeta sizer Malvern | ? | ? | ? | ? | 0.447 | ? | DLS | Zetasizer Malvern | No | 0.04 | mg/mL | ? | ? | ? | ? | LuriaBertani | Klebsiella pneumoniae | ? | 0.0125 | ? | mg/mL | MIC50 | 0.0075 | mg/mL | 24 | In vitro | Lung | A549 | Cancer cells | Human non-small cell lung cancer cells | 100000 | 96 | ? | IC50 | 0.0216 | ? | mg/mL | no | no
Baker et al, Potentially Bioactive Fungus Mediated Silver Nanoparticles, Nanomaterials 2021, 11, 3227 | Baker | 2021 | https://doi.org/10.3390/nano11123227 | micosynthesis | single | Incubator | 40 | ? | No | No | No | No | 0 | 168 | 3 | AgNO3 | Sigma and Hi-Media Mumbai | ? | 1 | mM | Acqueous extraxt of Alternaria sp. with NCBI Accession number: MT982648 | fungal extract | Fungal extract | organic | Acqueous extraxt of Alternaria sp. with NCBI Accession number: MT982648 | fungal extract | Fungal extract | organic | 0.333 | mg/mL | ? | ? | ? | ? | 0.333 | mg/mL | reducing;precursor | BA | ? | ? | ? | ? | ? | ? | ? | ? | ? | washed | 50% ethanol washing | no | no | no | no | no | no | ? | ? | 422 | ? | cubic | TEM | JEOL, JEM-2010 | Crystalline | XRD | Malvern Panalytical Ltd Malvern WR14 1XZ | ? | ? | -20.03 | ? | ELS | Zeta sizer, Malvern | 15 | 1 | TEM | JEM JEOL | 11 | ? | XRD | Panalytical Xpert | 47 | ? | DLS | Zeta sizer Malvern | ? | ? | ? | ? | 0.447 | ? | DLS | Zetasizer Malvern | No | 0.08 | mg/mL | ? | ? | ? | ? | LuriaBertani | Klebsiella pneumoniae | ? | 0.0125 | ? | mg/mL | MIC50 | 0.0075 | mg/mL | 24 | In vitro | Lung | A549 | Cancer cells | Human non-small cell lung cancer cells | 100000 | 96 | ? | IC50 | 0.0216 | ? | mg/mL | no | no
Baker et al, Potentially Bioactive Fungus Mediated Silver Nanoparticles, Nanomaterials 2021, 11, 3227 | Baker | 2021 | https://doi.org/10.3390/nano11123227 | micosynthesis | single | Incubator | 40 | ? | No | No | No | No | 0 | 168 | 3 | AgNO3 | Sigma and Hi-Media Mumbai | ? | 1 | mM | Acqueous extraxt of Alternaria sp. with NCBI Accession number: MT982648 | fungal extract | Fungal extract | organic | Acqueous extraxt of Alternaria sp. with NCBI Accession number: MT982648 | fungal extract | Fungal extract | organic | 0.333 | mg/mL | ? | ? | ? | ? | 0.333 | mg/mL | reducing;precursor | BA | ? | ? | ? | ? | ? | ? | ? | ? | ? | washed | 50% ethanol washing | no | no | no | no | no | no | ? | ? | 422 | ? | cubic | TEM | JEOL, JEM-2010 | Crystalline | XRD | Malvern Panalytical Ltd Malvern WR14 1XZ | ? | ? | -20.03 | ? | ELS | Zeta sizer, Malvern | 15 | 1 | TEM | JEM JEOL | 11 | ? | XRD | Panalytical Xpert | 47 | ? | DLS | Zeta sizer Malvern | ? | ? | ? | ? | 0.447 | ? | DLS | Zetasizer Malvern | No | 0.16 | mg/mL | ? | ? | ? | ? | LuriaBertani | Klebsiella pneumoniae | ? | 0.0125 | ? | mg/mL | MIC50 | 0.0075 | mg/mL | 24 | In vitro | Lung | A549 | Cancer cells | Human non-small cell lung cancer cells | 100000 | 96 | ? | IC50 | 0.0216 | ? | mg/mL | no | no
Baker et al, Potentially Bioactive Fungus Mediated Silver Nanoparticles, Nanomaterials 2021, 11, 3227 | Baker | 2021 | https://doi.org/10.3390/nano11123227 | micosynthesis | single | Incubator | 40 | ? | No | No | No | No | 0 | 168 | 3 | AgNO3 | Sigma and Hi-Media Mumbai | ? | 1 | mM | Acqueous extraxt of Alternaria sp. with NCBI Accession number: MT982648 | fungal extract | Fungal extract | organic | Acqueous extraxt of Alternaria sp. with NCBI Accession number: MT982648 | fungal extract | Fungal extract | organic | 0.333 | mg/mL | ? | ? | ? | ? | 0.333 | mg/mL | reducing;precursor | BA | ? | ? | ? | ? | ? | ? | ? | ? | ? | washed | 50% ethanol washing | no | no | no | no | no | no | ? | ? | 422 | ? | cubic | TEM | JEOL, JEM-2010 | Crystalline | XRD | Malvern Panalytical Ltd Malvern WR14 1XZ | ? | ? | -20.03 | ? | ELS | Zeta sizer, Malvern | 15 | 1 | TEM | JEM JEOL | 11 | ? | XRD | Panalytical Xpert | 47 | ? | DLS | Zeta sizer Malvern | ? | ? | ? | ? | 0.447 | ? | DLS | Zetasizer Malvern | No | 0.0025 | mg/mL | ? | ? | ? | ? | LuriaBertani | Klebsiella pneumoniae | ? | 0.0125 | ? | mg/mL | MIC50 | 0.01 | mg/mL | 24 | In vitro | Lung | A549 | Cancer cells | Human non-small cell lung cancer cells | 100000 | 96 | ? | IC50 | 0.0216 | ? | mg/mL | no | no
Baker et al, Potentially Bioactive Fungus Mediated Silver Nanoparticles, Nanomaterials 2021, 11, 3227 | Baker | 2021 | https://doi.org/10.3390/nano11123227 | micosynthesis | single | Incubator | 40 | ? | No | No | No | No | 0 | 168 | 3 | AgNO3 | Sigma and Hi-Media Mumbai | ? | 1 | mM | Acqueous extraxt of Alternaria sp. with NCBI Accession number: MT982648 | fungal extract | Fungal extract | organic | Acqueous extraxt of Alternaria sp. with NCBI Accession number: MT982648 | fungal extract | Fungal extract | organic | 0.333 | mg/mL | ? | ? | ? | ? | 0.333 | mg/mL | reducing;precursor | BA | ? | ? | ? | ? | ? | ? | ? | ? | ? | washed | 50% ethanol washing | no | no | no | no | no | no | ? | ? | 422 | ? | cubic | TEM | JEOL, JEM-2010 | Crystalline | XRD | Malvern Panalytical Ltd Malvern WR14 1XZ | ? | ? | -20.03 | ? | ELS | Zeta sizer, Malvern | 15 | 1 | TEM | JEM JEOL | 11 | ? | XRD | Panalytical Xpert | 47 | ? | DLS | Zeta sizer Malvern | ? | ? | ? | ? | 0.447 | ? | DLS | Zetasizer Malvern | No | 0.005 | mg/mL | ? | ? | ? | ? | LuriaBertani | Klebsiella pneumoniae | ? | 0.0125 | ? | mg/mL | MIC50 | 0.01 | mg/mL | 24 | In vitro | Lung | A549 | Cancer cells | Human non-small cell lung cancer cells | 100000 | 96 | ? | IC50 | 0.0216 | ? | mg/mL | no | no
Baker et al, Potentially Bioactive Fungus Mediated Silver Nanoparticles, Nanomaterials 2021, 11, 3227 | Baker | 2021 | https://doi.org/10.3390/nano11123227 | micosynthesis | single | Incubator | 40 | ? | No | No | No | No | 0 | 168 | 3 | AgNO3 | Sigma and Hi-Media Mumbai | ? | 1 | mM | Acqueous extraxt of Alternaria sp. with NCBI Accession number: MT982648 | fungal extract | Fungal extract | organic | Acqueous extraxt of Alternaria sp. with NCBI Accession number: MT982648 | fungal extract | Fungal extract | organic | 0.333 | mg/mL | ? | ? | ? | ? | 0.333 | mg/mL | reducing;precursor | BA | ? | ? | ? | ? | ? | ? | ? | ? | ? | washed | 50% ethanol washing | no | no | no | no | no | no | ? | ? | 422 | ? | cubic | TEM | JEOL, JEM-2010 | Crystalline | XRD | Malvern Panalytical Ltd Malvern WR14 1XZ | ? | ? | -20.03 | ? | ELS | Zeta sizer, Malvern | 15 | 1 | TEM | JEM JEOL | 11 | ? | XRD | Panalytical Xpert | 47 | ? | DLS | Zeta sizer Malvern | ? | ? | ? | ? | 0.447 | ? | DLS | Zetasizer Malvern | No | 0.01 | mg/mL | ? | ? | ? | ? | LuriaBertani | Klebsiella pneumoniae | ? | 0.0125 | ? | mg/mL | MIC50 | 0.01 | mg/mL | 24 | In vitro | Lung | A549 | Cancer cells | Human non-small cell lung cancer cells | 100000 | 96 | ? | IC50 | 0.0216 | ? | mg/mL | no | no
Baker et al, Potentially Bioactive Fungus Mediated Silver Nanoparticles, Nanomaterials 2021, 11, 3227 | Baker | 2021 | https://doi.org/10.3390/nano11123227 | micosynthesis | single | Incubator | 40 | ? | No | No | No | No | 0 | 168 | 3 | AgNO3 | Sigma and Hi-Media Mumbai | ? | 1 | mM | Acqueous extraxt of Alternaria sp. with NCBI Accession number: MT982648 | fungal extract | Fungal extract | organic | Acqueous extraxt of Alternaria sp. with NCBI Accession number: MT982648 | fungal extract | Fungal extract | organic | 0.333 | mg/mL | ? | ? | ? | ? | 0.333 | mg/mL | reducing;precursor | BA | ? | ? | ? | ? | ? | ? | ? | ? | ? | washed | 50% ethanol washing | no | no | no | no | no | no | ? | ? | 422 | ? | cubic | TEM | JEOL, JEM-2010 | Crystalline | XRD | Malvern Panalytical Ltd Malvern WR14 1XZ | ? | ? | -20.03 | ? | ELS | Zeta sizer, Malvern | 15 | 1 | TEM | JEM JEOL | 11 | ? | XRD | Panalytical Xpert | 47 | ? | DLS | Zeta sizer Malvern | ? | ? | ? | ? | 0.447 | ? | DLS | Zetasizer Malvern | No | 0.02 | mg/mL | ? | ? | ? | ? | LuriaBertani | Klebsiella pneumoniae | ? | 0.0125 | ? | mg/mL | MIC50 | 0.01 | mg/mL | 24 | In vitro | Lung | A549 | Cancer cells | Human non-small cell lung cancer cells | 100000 | 96 | ? | IC50 | 0.0216 | ? | mg/mL | no | no
Baker et al, Potentially Bioactive Fungus Mediated Silver Nanoparticles, Nanomaterials 2021, 11, 3227 | Baker | 2021 | https://doi.org/10.3390/nano11123227 | micosynthesis | single | Incubator | 40 | ? | No | No | No | No | 0 | 168 | 3 | AgNO3 | Sigma and Hi-Media Mumbai | ? | 1 | mM | Acqueous extraxt of Alternaria sp. with NCBI Accession number: MT982648 | fungal extract | Fungal extract | organic | Acqueous extraxt of Alternaria sp. with NCBI Accession number: MT982648 | fungal extract | Fungal extract | organic | 0.333 | mg/mL | ? | ? | ? | ? | 0.333 | mg/mL | reducing;precursor | BA | ? | ? | ? | ? | ? | ? | ? | ? | ? | washed | 50% ethanol washing | no | no | no | no | no | no | ? | ? | 422 | ? | cubic | TEM | JEOL, JEM-2010 | Crystalline | XRD | Malvern Panalytical Ltd Malvern WR14 1XZ | ? | ? | -20.03 | ? | ELS | Zeta sizer, Malvern | 15 | 1 | TEM | JEM JEOL | 11 | ? | XRD | Panalytical Xpert | 47 | ? | DLS | Zeta sizer Malvern | ? | ? | ? | ? | 0.447 | ? | DLS | Zetasizer Malvern | No | 0.04 | mg/mL | ? | ? | ? | ? | LuriaBertani | Klebsiella pneumoniae | ? | 0.0125 | ? | mg/mL | MIC50 | 0.01 | mg/mL | 24 | In vitro | Lung | A549 | Cancer cells | Human non-small cell lung cancer cells | 100000 | 96 | ? | IC50 | 0.0216 | ? | mg/mL | no | no
Baker et al, Potentially Bioactive Fungus Mediated Silver Nanoparticles, Nanomaterials 2021, 11, 3227 | Baker | 2021 | https://doi.org/10.3390/nano11123227 | micosynthesis | single | Incubator | 40 | ? | No | No | No | No | 0 | 168 | 3 | AgNO3 | Sigma and Hi-Media Mumbai | ? | 1 | mM | Acqueous extraxt of Alternaria sp. with NCBI Accession number: MT982648 | fungal extract | Fungal extract | organic | Acqueous extraxt of Alternaria sp. with NCBI Accession number: MT982648 | fungal extract | Fungal extract | organic | 0.333 | mg/mL | ? | ? | ? | ? | 0.333 | mg/mL | reducing;precursor | BA | ? | ? | ? | ? | ? | ? | ? | ? | ? | washed | 50% ethanol washing | no | no | no | no | no | no | ? | ? | 422 | ? | cubic | TEM | JEOL, JEM-2010 | Crystalline | XRD | Malvern Panalytical Ltd Malvern WR14 1XZ | ? | ? | -20.03 | ? | ELS | Zeta sizer, Malvern | 15 | 1 | TEM | JEM JEOL | 11 | ? | XRD | Panalytical Xpert | 47 | ? | DLS | Zeta sizer Malvern | ? | ? | ? | ? | 0.447 | ? | DLS | Zetasizer Malvern | No | 0.08 | mg/mL | ? | ? | ? | ? | LuriaBertani | Klebsiella pneumoniae | ? | 0.0125 | ? | mg/mL | MIC50 | 0.01 | mg/mL | 24 | In vitro | Lung | A549 | Cancer cells | Human non-small cell lung cancer cells | 100000 | 96 | ? | IC50 | 0.0216 | ? | mg/mL | no | no
Baker et al, Potentially Bioactive Fungus Mediated Silver Nanoparticles, Nanomaterials 2021, 11, 3227 | Baker | 2021 | https://doi.org/10.3390/nano11123227 | micosynthesis | single | Incubator | 40 | ? | No | No | No | No | 0 | 168 | 3 | AgNO3 | Sigma and Hi-Media Mumbai | ? | 1 | mM | Acqueous extraxt of Alternaria sp. with NCBI Accession number: MT982648 | fungal extract | Fungal extract | organic | Acqueous extraxt of Alternaria sp. with NCBI Accession number: MT982648 | fungal extract | Fungal extract | organic | 0.333 | mg/mL | ? | ? | ? | ? | 0.333 | mg/mL | reducing;precursor | BA | ? | ? | ? | ? | ? | ? | ? | ? | ? | washed | 50% ethanol washing | no | no | no | no | no | no | ? | ? | 422 | ? | cubic | TEM | JEOL, JEM-2010 | Crystalline | XRD | Malvern Panalytical Ltd Malvern WR14 1XZ | ? | ? | -20.03 | ? | ELS | Zeta sizer, Malvern | 15 | 1 | TEM | JEM JEOL | 11 | ? | XRD | Panalytical Xpert | 47 | ? | DLS | Zeta sizer Malvern | ? | ? | ? | ? | 0.447 | ? | DLS | Zetasizer Malvern | No | 0.16 | mg/mL | ? | ? | ? | ? | LuriaBertani | Klebsiella pneumoniae | ? | 0.0125 | ? | mg/mL | MIC50 | 0.01 | mg/mL | 24 | In vitro | Lung | A549 | Cancer cells | Human non-small cell lung cancer cells | 100000 | 96 | ? | IC50 | 0.0216 | ? | mg/mL | no | no
Baker et al, Potentially Bioactive Fungus Mediated Silver Nanoparticles, Nanomaterials 2021, 11, 3227 | Baker | 2021 | https://doi.org/10.3390/nano11123227 | micosynthesis | single | Incubator | 40 | ? | No | No | No | No | 0 | 168 | 3 | AgNO3 | Sigma and Hi-Media Mumbai | ? | 1 | mM | Acqueous extraxt of Alternaria sp. with NCBI Accession number: MT982648 | fungal extract | Fungal extract | organic | Acqueous extraxt of Alternaria sp. with NCBI Accession number: MT982648 | fungal extract | Fungal extract | organic | 0.333 | mg/mL | ? | ? | ? | ? | 0.333 | mg/mL | reducing;precursor | BA | ? | ? | ? | ? | ? | ? | ? | ? | ? | washed | 50% ethanol washing | no | no | no | no | no | no | ? | ? | 422 | ? | cubic | TEM | JEOL, JEM-2010 | Crystalline | XRD | Malvern Panalytical Ltd Malvern WR14 1XZ | ? | ? | -20.03 | ? | ELS | Zeta sizer, Malvern | 15 | 1 | TEM | JEM JEOL | 11 | ? | XRD | Panalytical Xpert | 47 | ? | DLS | Zeta sizer Malvern | ? | ? | ? | ? | 0.447 | ? | DLS | Zetasizer Malvern | No | 0.0025 | mg/mL | ? | ? | ? | ? | LuriaBertani | Klebsiella pneumoniae | ? | 0.0125 | ? | mg/mL | MIC50 | 0.0125 | mg/mL | 24 | In vitro | Lung | A549 | Cancer cells | Human non-small cell lung cancer cells | 100000 | 96 | ? | IC50 | 0.0216 | ? | mg/mL | no | no
Baker et al, Potentially Bioactive Fungus Mediated Silver Nanoparticles, Nanomaterials 2021, 11, 3227 | Baker | 2021 | https://doi.org/10.3390/nano11123227 | micosynthesis | single | Incubator | 40 | ? | No | No | No | No | 0 | 168 | 3 | AgNO3 | Sigma and Hi-Media Mumbai | ? | 1 | mM | Acqueous extraxt of Alternaria sp. with NCBI Accession number: MT982648 | fungal extract | Fungal extract | organic | Acqueous extraxt of Alternaria sp. with NCBI Accession number: MT982648 | fungal extract | Fungal extract | organic | 0.333 | mg/mL | ? | ? | ? | ? | 0.333 | mg/mL | reducing;precursor | BA | ? | ? | ? | ? | ? | ? | ? | ? | ? | washed | 50% ethanol washing | no | no | no | no | no | no | ? | ? | 422 | ? | cubic | TEM | JEOL, JEM-2010 | Crystalline | XRD | Malvern Panalytical Ltd Malvern WR14 1XZ | ? | ? | -20.03 | ? | ELS | Zeta sizer, Malvern | 15 | 1 | TEM | JEM JEOL | 11 | ? | XRD | Panalytical Xpert | 47 | ? | DLS | Zeta sizer Malvern | ? | ? | ? | ? | 0.447 | ? | DLS | Zetasizer Malvern | No | 0.005 | mg/mL | ? | ? | ? | ? | LuriaBertani | Klebsiella pneumoniae | ? | 0.0125 | ? | mg/mL | MIC50 | 0.0125 | mg/mL | 24 | In vitro | Lung | A549 | Cancer cells | Human non-small cell lung cancer cells | 100000 | 96 | ? | IC50 | 0.0216 | ? | mg/mL | no | no
Baker et al, Potentially Bioactive Fungus Mediated Silver Nanoparticles, Nanomaterials 2021, 11, 3227 | Baker | 2021 | https://doi.org/10.3390/nano11123227 | micosynthesis | single | Incubator | 40 | ? | No | No | No | No | 0 | 168 | 3 | AgNO3 | Sigma and Hi-Media Mumbai | ? | 1 | mM | Acqueous extraxt of Alternaria sp. with NCBI Accession number: MT982648 | fungal extract | Fungal extract | organic | Acqueous extraxt of Alternaria sp. with NCBI Accession number: MT982648 | fungal extract | Fungal extract | organic | 0.333 | mg/mL | ? | ? | ? | ? | 0.333 | mg/mL | reducing;precursor | BA | ? | ? | ? | ? | ? | ? | ? | ? | ? | washed | 50% ethanol washing | no | no | no | no | no | no | ? | ? | 422 | ? | cubic | TEM | JEOL, JEM-2010 | Crystalline | XRD | Malvern Panalytical Ltd Malvern WR14 1XZ | ? | ? | -20.03 | ? | ELS | Zeta sizer, Malvern | 15 | 1 | TEM | JEM JEOL | 11 | ? | XRD | Panalytical Xpert | 47 | ? | DLS | Zeta sizer Malvern | ? | ? | ? | ? | 0.447 | ? | DLS | Zetasizer Malvern | No | 0.01 | mg/mL | ? | ? | ? | ? | LuriaBertani | Klebsiella pneumoniae | ? | 0.0125 | ? | mg/mL | MIC50 | 0.0125 | mg/mL | 24 | In vitro | Lung | A549 | Cancer cells | Human non-small cell lung cancer cells | 100000 | 96 | ? | IC50 | 0.0216 | ? | mg/mL | no | no
Baker et al, Potentially Bioactive Fungus Mediated Silver Nanoparticles, Nanomaterials 2021, 11, 3227 | Baker | 2021 | https://doi.org/10.3390/nano11123227 | micosynthesis | single | Incubator | 40 | ? | No | No | No | No | 0 | 168 | 3 | AgNO3 | Sigma and Hi-Media Mumbai | ? | 1 | mM | Acqueous extraxt of Alternaria sp. with NCBI Accession number: MT982648 | fungal extract | Fungal extract | organic | Acqueous extraxt of Alternaria sp. with NCBI Accession number: MT982648 | fungal extract | Fungal extract | organic | 0.333 | mg/mL | ? | ? | ? | ? | 0.333 | mg/mL | reducing;precursor | BA | ? | ? | ? | ? | ? | ? | ? | ? | ? | washed | 50% ethanol washing | no | no | no | no | no | no | ? | ? | 422 | ? | cubic | TEM | JEOL, JEM-2010 | Crystalline | XRD | Malvern Panalytical Ltd Malvern WR14 1XZ | ? | ? | -20.03 | ? | ELS | Zeta sizer, Malvern | 15 | 1 | TEM | JEM JEOL | 11 | ? | XRD | Panalytical Xpert | 47 | ? | DLS | Zeta sizer Malvern | ? | ? | ? | ? | 0.447 | ? | DLS | Zetasizer Malvern | No | 0.02 | mg/mL | ? | ? | ? | ? | LuriaBertani | Klebsiella pneumoniae | ? | 0.0125 | ? | mg/mL | MIC50 | 0.0125 | mg/mL | 24 | In vitro | Lung | A549 | Cancer cells | Human non-small cell lung cancer cells | 100000 | 96 | ? | IC50 | 0.0216 | ? | mg/mL | no | no
Baker et al, Potentially Bioactive Fungus Mediated Silver Nanoparticles, Nanomaterials 2021, 11, 3227 | Baker | 2021 | https://doi.org/10.3390/nano11123227 | micosynthesis | single | Incubator | 40 | ? | No | No | No | No | 0 | 168 | 3 | AgNO3 | Sigma and Hi-Media Mumbai | ? | 1 | mM | Acqueous extraxt of Alternaria sp. with NCBI Accession number: MT982648 | fungal extract | Fungal extract | organic | Acqueous extraxt of Alternaria sp. with NCBI Accession number: MT982648 | fungal extract | Fungal extract | organic | 0.333 | mg/mL | ? | ? | ? | ? | 0.333 | mg/mL | reducing;precursor | BA | ? | ? | ? | ? | ? | ? | ? | ? | ? | washed | 50% ethanol washing | no | no | no | no | no | no | ? | ? | 422 | ? | cubic | TEM | JEOL, JEM-2010 | Crystalline | XRD | Malvern Panalytical Ltd Malvern WR14 1XZ | ? | ? | -20.03 | ? | ELS | Zeta sizer, Malvern | 15 | 1 | TEM | JEM JEOL | 11 | ? | XRD | Panalytical Xpert | 47 | ? | DLS | Zeta sizer Malvern | ? | ? | ? | ? | 0.447 | ? | DLS | Zetasizer Malvern | No | 0.04 | mg/mL | ? | ? | ? | ? | LuriaBertani | Klebsiella pneumoniae | ? | 0.0125 | ? | mg/mL | MIC50 | 0.0125 | mg/mL | 24 | In vitro | Lung | A549 | Cancer cells | Human non-small cell lung cancer cells | 100000 | 96 | ? | IC50 | 0.0216 | ? | mg/mL | no | no
Baker et al, Potentially Bioactive Fungus Mediated Silver Nanoparticles, Nanomaterials 2021, 11, 3227 | Baker | 2021 | https://doi.org/10.3390/nano11123227 | micosynthesis | single | Incubator | 40 | ? | No | No | No | No | 0 | 168 | 3 | AgNO3 | Sigma and Hi-Media Mumbai | ? | 1 | mM | Acqueous extraxt of Alternaria sp. with NCBI Accession number: MT982648 | fungal extract | Fungal extract | organic | Acqueous extraxt of Alternaria sp. with NCBI Accession number: MT982648 | fungal extract | Fungal extract | organic | 0.333 | mg/mL | ? | ? | ? | ? | 0.333 | mg/mL | reducing;precursor | BA | ? | ? | ? | ? | ? | ? | ? | ? | ? | washed | 50% ethanol washing | no | no | no | no | no | no | ? | ? | 422 | ? | cubic | TEM | JEOL, JEM-2010 | Crystalline | XRD | Malvern Panalytical Ltd Malvern WR14 1XZ | ? | ? | -20.03 | ? | ELS | Zeta sizer, Malvern | 15 | 1 | TEM | JEM JEOL | 11 | ? | XRD | Panalytical Xpert | 47 | ? | DLS | Zeta sizer Malvern | ? | ? | ? | ? | 0.447 | ? | DLS | Zetasizer Malvern | No | 0.08 | mg/mL | ? | ? | ? | ? | LuriaBertani | Klebsiella pneumoniae | ? | 0.0125 | ? | mg/mL | MIC50 | 0.0125 | mg/mL | 24 | In vitro | Lung | A549 | Cancer cells | Human non-small cell lung cancer cells | 100000 | 96 | ? | IC50 | 0.0216 | ? | mg/mL | no | no
Baker et al, Potentially Bioactive Fungus Mediated Silver Nanoparticles, Nanomaterials 2021, 11, 3227 | Baker | 2021 | https://doi.org/10.3390/nano11123227 | micosynthesis | single | Incubator | 40 | ? | No | No | No | No | 0 | 168 | 3 | AgNO3 | Sigma and Hi-Media Mumbai | ? | 1 | mM | Acqueous extraxt of Alternaria sp. with NCBI Accession number: MT982648 | fungal extract | Fungal extract | organic | Acqueous extraxt of Alternaria sp. with NCBI Accession number: MT982648 | fungal extract | Fungal extract | organic | 0.333 | mg/mL | ? | ? | ? | ? | 0.333 | mg/mL | reducing;precursor | BA | ? | ? | ? | ? | ? | ? | ? | ? | ? | washed | 50% ethanol washing | no | no | no | no | no | no | ? | ? | 422 | ? | cubic | TEM | JEOL, JEM-2010 | Crystalline | XRD | Malvern Panalytical Ltd Malvern WR14 1XZ | ? | ? | -20.03 | ? | ELS | Zeta sizer, Malvern | 15 | 1 | TEM | JEM JEOL | 11 | ? | XRD | Panalytical Xpert | 47 | ? | DLS | Zeta sizer Malvern | ? | ? | ? | ? | 0.447 | ? | DLS | Zetasizer Malvern | No | 0.16 | mg/mL | ? | ? | ? | ? | LuriaBertani | Klebsiella pneumoniae | ? | 0.0125 | ? | mg/mL | MIC50 | 0.0125 | mg/mL | 24 | In vitro | Lung | A549 | Cancer cells | Human non-small cell lung cancer cells | 100000 | 96 | ? | IC50 | 0.0216 | ? | mg/mL | no | no
Baker et al, Potentially Bioactive Fungus Mediated Silver Nanoparticles, Nanomaterials 2021, 11, 3227 | Baker | 2021 | https://doi.org/10.3390/nano11123227 | micosynthesis | single | Incubator | 40 | ? | No | No | No | No | 0 | 168 | 3 | AgNO3 | Sigma and Hi-Media Mumbai | ? | 1 | mM | Acqueous extraxt of Alternaria sp. with NCBI Accession number: MT982648 | fungal extract | Fungal extract | organic | Acqueous extraxt of Alternaria sp. with NCBI Accession number: MT982648 | fungal extract | Fungal extract | organic | 0.333 | mg/mL | ? | ? | ? | ? | 0.333 | mg/mL | reducing;precursor | BA | ? | ? | ? | ? | ? | ? | ? | ? | ? | washed | 50% ethanol washing | no | no | no | no | no | no | ? | ? | 422 | ? | cubic | TEM | JEOL, JEM-2010 | Crystalline | XRD | Malvern Panalytical Ltd Malvern WR14 1XZ | ? | ? | -20.03 | ? | ELS | Zeta sizer, Malvern | 15 | 1 | TEM | JEM JEOL | 11 | ? | XRD | Panalytical Xpert | 47 | ? | DLS | Zeta sizer Malvern | ? | ? | ? | ? | 0.447 | ? | DLS | Zetasizer Malvern | No | 0.0025 | mg/mL | ? | ? | ? | ? | LuriaBertani | Klebsiella pneumoniae | ? | 0.0125 | ? | mg/mL | MIC50 | 0.015 | mg/mL | 24 | In vitro | Lung | A549 | Cancer cells | Human non-small cell lung cancer cells | 100000 | 96 | ? | IC50 | 0.0216 | ? | mg/mL | no | no
Baker et al, Potentially Bioactive Fungus Mediated Silver Nanoparticles, Nanomaterials 2021, 11, 3227 | Baker | 2021 | https://doi.org/10.3390/nano11123227 | micosynthesis | single | Incubator | 40 | ? | No | No | No | No | 0 | 168 | 3 | AgNO3 | Sigma and Hi-Media Mumbai | ? | 1 | mM | Acqueous extraxt of Alternaria sp. with NCBI Accession number: MT982648 | fungal extract | Fungal extract | organic | Acqueous extraxt of Alternaria sp. with NCBI Accession number: MT982648 | fungal extract | Fungal extract | organic | 0.333 | mg/mL | ? | ? | ? | ? | 0.333 | mg/mL | reducing;precursor | BA | ? | ? | ? | ? | ? | ? | ? | ? | ? | washed | 50% ethanol washing | no | no | no | no | no | no | ? | ? | 422 | ? | cubic | TEM | JEOL, JEM-2010 | Crystalline | XRD | Malvern Panalytical Ltd Malvern WR14 1XZ | ? | ? | -20.03 | ? | ELS | Zeta sizer, Malvern | 15 | 1 | TEM | JEM JEOL | 11 | ? | XRD | Panalytical Xpert | 47 | ? | DLS | Zeta sizer Malvern | ? | ? | ? | ? | 0.447 | ? | DLS | Zetasizer Malvern | No | 0.005 | mg/mL | ? | ? | ? | ? | LuriaBertani | Klebsiella pneumoniae | ? | 0.0125 | ? | mg/mL | MIC50 | 0.015 | mg/mL | 24 | In vitro | Lung | A549 | Cancer cells | Human non-small cell lung cancer cells | 100000 | 96 | ? | IC50 | 0.0216 | ? | mg/mL | no | no
Baker et al, Potentially Bioactive Fungus Mediated Silver Nanoparticles, Nanomaterials 2021, 11, 3227 | Baker | 2021 | https://doi.org/10.3390/nano11123227 | micosynthesis | single | Incubator | 40 | ? | No | No | No | No | 0 | 168 | 3 | AgNO3 | Sigma and Hi-Media Mumbai | ? | 1 | mM | Acqueous extraxt of Alternaria sp. with NCBI Accession number: MT982648 | fungal extract | Fungal extract | organic | Acqueous extraxt of Alternaria sp. with NCBI Accession number: MT982648 | fungal extract | Fungal extract | organic | 0.333 | mg/mL | ? | ? | ? | ? | 0.333 | mg/mL | reducing;precursor | BA | ? | ? | ? | ? | ? | ? | ? | ? | ? | washed | 50% ethanol washing | no | no | no | no | no | no | ? | ? | 422 | ? | cubic | TEM | JEOL, JEM-2010 | Crystalline | XRD | Malvern Panalytical Ltd Malvern WR14 1XZ | ? | ? | -20.03 | ? | ELS | Zeta sizer, Malvern | 15 | 1 | TEM | JEM JEOL | 11 | ? | XRD | Panalytical Xpert | 47 | ? | DLS | Zeta sizer Malvern | ? | ? | ? | ? | 0.447 | ? | DLS | Zetasizer Malvern | No | 0.01 | mg/mL | ? | ? | ? | ? | LuriaBertani | Klebsiella pneumoniae | ? | 0.0125 | ? | mg/mL | MIC50 | 0.015 | mg/mL | 24 | In vitro | Lung | A549 | Cancer cells | Human non-small cell lung cancer cells | 100000 | 96 | ? | IC50 | 0.0216 | ? | mg/mL | no | no
Baker et al, Potentially Bioactive Fungus Mediated Silver Nanoparticles, Nanomaterials 2021, 11, 3227 | Baker | 2021 | https://doi.org/10.3390/nano11123227 | micosynthesis | single | Incubator | 40 | ? | No | No | No | No | 0 | 168 | 3 | AgNO3 | Sigma and Hi-Media Mumbai | ? | 1 | mM | Acqueous extraxt of Alternaria sp. with NCBI Accession number: MT982648 | fungal extract | Fungal extract | organic | Acqueous extraxt of Alternaria sp. with NCBI Accession number: MT982648 | fungal extract | Fungal extract | organic | 0.333 | mg/mL | ? | ? | ? | ? | 0.333 | mg/mL | reducing;precursor | BA | ? | ? | ? | ? | ? | ? | ? | ? | ? | washed | 50% ethanol washing | no | no | no | no | no | no | ? | ? | 422 | ? | cubic | TEM | JEOL, JEM-2010 | Crystalline | XRD | Malvern Panalytical Ltd Malvern WR14 1XZ | ? | ? | -20.03 | ? | ELS | Zeta sizer, Malvern | 15 | 1 | TEM | JEM JEOL | 11 | ? | XRD | Panalytical Xpert | 47 | ? | DLS | Zeta sizer Malvern | ? | ? | ? | ? | 0.447 | ? | DLS | Zetasizer Malvern | No | 0.02 | mg/mL | ? | ? | ? | ? | LuriaBertani | Klebsiella pneumoniae | ? | 0.0125 | ? | mg/mL | MIC50 | 0.015 | mg/mL | 24 | In vitro | Lung | A549 | Cancer cells | Human non-small cell lung cancer cells | 100000 | 96 | ? | IC50 | 0.0216 | ? | mg/mL | no | no
Baker et al, Potentially Bioactive Fungus Mediated Silver Nanoparticles, Nanomaterials 2021, 11, 3227 | Baker | 2021 | https://doi.org/10.3390/nano11123227 | micosynthesis | single | Incubator | 40 | ? | No | No | No | No | 0 | 168 | 3 | AgNO3 | Sigma and Hi-Media Mumbai | ? | 1 | mM | Acqueous extraxt of Alternaria sp. with NCBI Accession number: MT982648 | fungal extract | Fungal extract | organic | Acqueous extraxt of Alternaria sp. with NCBI Accession number: MT982648 | fungal extract | Fungal extract | organic | 0.333 | mg/mL | ? | ? | ? | ? | 0.333 | mg/mL | reducing;precursor | BA | ? | ? | ? | ? | ? | ? | ? | ? | ? | washed | 50% ethanol washing | no | no | no | no | no | no | ? | ? | 422 | ? | cubic | TEM | JEOL, JEM-2010 | Crystalline | XRD | Malvern Panalytical Ltd Malvern WR14 1XZ | ? | ? | -20.03 | ? | ELS | Zeta sizer, Malvern | 15 | 1 | TEM | JEM JEOL | 11 | ? | XRD | Panalytical Xpert | 47 | ? | DLS | Zeta sizer Malvern | ? | ? | ? | ? | 0.447 | ? | DLS | Zetasizer Malvern | No | 0.04 | mg/mL | ? | ? | ? | ? | LuriaBertani | Klebsiella pneumoniae | ? | 0.0125 | ? | mg/mL | MIC50 | 0.015 | mg/mL | 24 | In vitro | Lung | A549 | Cancer cells | Human non-small cell lung cancer cells | 100000 | 96 | ? | IC50 | 0.0216 | ? | mg/mL | no | no
Baker et al, Potentially Bioactive Fungus Mediated Silver Nanoparticles, Nanomaterials 2021, 11, 3227 | Baker | 2021 | https://doi.org/10.3390/nano11123227 | micosynthesis | single | Incubator | 40 | ? | No | No | No | No | 0 | 168 | 3 | AgNO3 | Sigma and Hi-Media Mumbai | ? | 1 | mM | Acqueous extraxt of Alternaria sp. with NCBI Accession number: MT982648 | fungal extract | Fungal extract | organic | Acqueous extraxt of Alternaria sp. with NCBI Accession number: MT982648 | fungal extract | Fungal extract | organic | 0.333 | mg/mL | ? | ? | ? | ? | 0.333 | mg/mL | reducing;precursor | BA | ? | ? | ? | ? | ? | ? | ? | ? | ? | washed | 50% ethanol washing | no | no | no | no | no | no | ? | ? | 422 | ? | cubic | TEM | JEOL, JEM-2010 | Crystalline | XRD | Malvern Panalytical Ltd Malvern WR14 1XZ | ? | ? | -20.03 | ? | ELS | Zeta sizer, Malvern | 15 | 1 | TEM | JEM JEOL | 11 | ? | XRD | Panalytical Xpert | 47 | ? | DLS | Zeta sizer Malvern | ? | ? | ? | ? | 0.447 | ? | DLS | Zetasizer Malvern | No | 0.08 | mg/mL | ? | ? | ? | ? | LuriaBertani | Klebsiella pneumoniae | ? | 0.0125 | ? | mg/mL | MIC50 | 0.015 | mg/mL | 24 | In vitro | Lung | A549 | Cancer cells | Human non-small cell lung cancer cells | 100000 | 96 | ? | IC50 | 0.0216 | ? | mg/mL | no | no
Baker et al, Potentially Bioactive Fungus Mediated Silver Nanoparticles, Nanomaterials 2021, 11, 3227 | Baker | 2021 | https://doi.org/10.3390/nano11123227 | micosynthesis | single | Incubator | 40 | ? | No | No | No | No | 0 | 168 | 3 | AgNO3 | Sigma and Hi-Media Mumbai | ? | 1 | mM | Acqueous extraxt of Alternaria sp. with NCBI Accession number: MT982648 | fungal extract | Fungal extract | organic | Acqueous extraxt of Alternaria sp. with NCBI Accession number: MT982648 | fungal extract | Fungal extract | organic | 0.333 | mg/mL | ? | ? | ? | ? | 0.333 | mg/mL | reducing;precursor | BA | ? | ? | ? | ? | ? | ? | ? | ? | ? | washed | 50% ethanol washing | no | no | no | no | no | no | ? | ? | 422 | ? | cubic | TEM | JEOL, JEM-2010 | Crystalline | XRD | Malvern Panalytical Ltd Malvern WR14 1XZ | ? | ? | -20.03 | ? | ELS | Zeta sizer, Malvern | 15 | 1 | TEM | JEM JEOL | 11 | ? | XRD | Panalytical Xpert | 47 | ? | DLS | Zeta sizer Malvern | ? | ? | ? | ? | 0.447 | ? | DLS | Zetasizer Malvern | No | 0.16 | mg/mL | ? | ? | ? | ? | LuriaBertani | Klebsiella pneumoniae | ? | 0.0125 | ? | mg/mL | MIC50 | 0.015 | mg/mL | 24 | In vitro | Lung | A549 | Cancer cells | Human non-small cell lung cancer cells | 100000 | 96 | ? | IC50 | 0.0216 | ? | mg/mL | no | no
Baker et al, Potentially Bioactive Fungus Mediated Silver Nanoparticles, Nanomaterials 2021, 11, 3227 | Baker | 2021 | https://doi.org/10.3390/nano11123227 | micosynthesis | single | Incubator | 40 | ? | No | No | No | No | 0 | 168 | 3 | AgNO3 | Sigma and Hi-Media Mumbai | ? | 1 | mM | Acqueous extraxt of Alternaria sp. with NCBI Accession number: MT982648 | fungal extract | Fungal extract | organic | Acqueous extraxt of Alternaria sp. with NCBI Accession number: MT982648 | fungal extract | Fungal extract | organic | 0.333 | mg/mL | ? | ? | ? | ? | 0.333 | mg/mL | reducing;precursor | BA | ? | ? | ? | ? | ? | ? | ? | ? | ? | washed | 50% ethanol washing | no | no | no | no | no | no | ? | ? | 422 | ? | cubic | TEM | JEOL, JEM-2010 | Crystalline | XRD | Malvern Panalytical Ltd Malvern WR14 1XZ | ? | ? | -20.03 | ? | ELS | Zeta sizer, Malvern | 15 | 1 | TEM | JEM JEOL | 11 | ? | XRD | Panalytical Xpert | 47 | ? | DLS | Zeta sizer Malvern | ? | ? | ? | ? | 0.447 | ? | DLS | Zetasizer Malvern | No | 0.0025 | mg/mL | ? | ? | ? | ? | LuriaBertani | Klebsiella pneumoniae | ? | 0.0125 | ? | mg/mL | MIC50 | 0.0175 | mg/mL | 24 | In vitro | Lung | A549 | Cancer cells | Human non-small cell lung cancer cells | 100000 | 96 | ? | IC50 | 0.0216 | ? | mg/mL | no | no
Baker et al, Potentially Bioactive Fungus Mediated Silver Nanoparticles, Nanomaterials 2021, 11, 3227 | Baker | 2021 | https://doi.org/10.3390/nano11123227 | micosynthesis | single | Incubator | 40 | ? | No | No | No | No | 0 | 168 | 3 | AgNO3 | Sigma and Hi-Media Mumbai | ? | 1 | mM | Acqueous extraxt of Alternaria sp. with NCBI Accession number: MT982648 | fungal extract | Fungal extract | organic | Acqueous extraxt of Alternaria sp. with NCBI Accession number: MT982648 | fungal extract | Fungal extract | organic | 0.333 | mg/mL | ? | ? | ? | ? | 0.333 | mg/mL | reducing;precursor | BA | ? | ? | ? | ? | ? | ? | ? | ? | ? | washed | 50% ethanol washing | no | no | no | no | no | no | ? | ? | 422 | ? | cubic | TEM | JEOL, JEM-2010 | Crystalline | XRD | Malvern Panalytical Ltd Malvern WR14 1XZ | ? | ? | -20.03 | ? | ELS | Zeta sizer, Malvern | 15 | 1 | TEM | JEM JEOL | 11 | ? | XRD | Panalytical Xpert | 47 | ? | DLS | Zeta sizer Malvern | ? | ? | ? | ? | 0.447 | ? | DLS | Zetasizer Malvern | No | 0.005 | mg/mL | ? | ? | ? | ? | LuriaBertani | Klebsiella pneumoniae | ? | 0.0125 | ? | mg/mL | MIC50 | 0.0175 | mg/mL | 24 | In vitro | Lung | A549 | Cancer cells | Human non-small cell lung cancer cells | 100000 | 96 | ? | IC50 | 0.0216 | ? | mg/mL | no | no
Baker et al, Potentially Bioactive Fungus Mediated Silver Nanoparticles, Nanomaterials 2021, 11, 3227 | Baker | 2021 | https://doi.org/10.3390/nano11123227 | micosynthesis | single | Incubator | 40 | ? | No | No | No | No | 0 | 168 | 3 | AgNO3 | Sigma and Hi-Media Mumbai | ? | 1 | mM | Acqueous extraxt of Alternaria sp. with NCBI Accession number: MT982648 | fungal extract | Fungal extract | organic | Acqueous extraxt of Alternaria sp. with NCBI Accession number: MT982648 | fungal extract | Fungal extract | organic | 0.333 | mg/mL | ? | ? | ? | ? | 0.333 | mg/mL | reducing;precursor | BA | ? | ? | ? | ? | ? | ? | ? | ? | ? | washed | 50% ethanol washing | no | no | no | no | no | no | ? | ? | 422 | ? | cubic | TEM | JEOL, JEM-2010 | Crystalline | XRD | Malvern Panalytical Ltd Malvern WR14 1XZ | ? | ? | -20.03 | ? | ELS | Zeta sizer, Malvern | 15 | 1 | TEM | JEM JEOL | 11 | ? | XRD | Panalytical Xpert | 47 | ? | DLS | Zeta sizer Malvern | ? | ? | ? | ? | 0.447 | ? | DLS | Zetasizer Malvern | No | 0.01 | mg/mL | ? | ? | ? | ? | LuriaBertani | Klebsiella pneumoniae | ? | 0.0125 | ? | mg/mL | MIC50 | 0.0175 | mg/mL | 24 | In vitro | Lung | A549 | Cancer cells | Human non-small cell lung cancer cells | 100000 | 96 | ? | IC50 | 0.0216 | ? | mg/mL | no | no
Baker et al, Potentially Bioactive Fungus Mediated Silver Nanoparticles, Nanomaterials 2021, 11, 3227 | Baker | 2021 | https://doi.org/10.3390/nano11123227 | micosynthesis | single | Incubator | 40 | ? | No | No | No | No | 0 | 168 | 3 | AgNO3 | Sigma and Hi-Media Mumbai | ? | 1 | mM | Acqueous extraxt of Alternaria sp. with NCBI Accession number: MT982648 | fungal extract | Fungal extract | organic | Acqueous extraxt of Alternaria sp. with NCBI Accession number: MT982648 | fungal extract | Fungal extract | organic | 0.333 | mg/mL | ? | ? | ? | ? | 0.333 | mg/mL | reducing;precursor | BA | ? | ? | ? | ? | ? | ? | ? | ? | ? | washed | 50% ethanol washing | no | no | no | no | no | no | ? | ? | 422 | ? | cubic | TEM | JEOL, JEM-2010 | Crystalline | XRD | Malvern Panalytical Ltd Malvern WR14 1XZ | ? | ? | -20.03 | ? | ELS | Zeta sizer, Malvern | 15 | 1 | TEM | JEM JEOL | 11 | ? | XRD | Panalytical Xpert | 47 | ? | DLS | Zeta sizer Malvern | ? | ? | ? | ? | 0.447 | ? | DLS | Zetasizer Malvern | No | 0.02 | mg/mL | ? | ? | ? | ? | LuriaBertani | Klebsiella pneumoniae | ? | 0.0125 | ? | mg/mL | MIC50 | 0.0175 | mg/mL | 24 | In vitro | Lung | A549 | Cancer cells | Human non-small cell lung cancer cells | 100000 | 96 | ? | IC50 | 0.0216 | ? | mg/mL | no | no
Baker et al, Potentially Bioactive Fungus Mediated Silver Nanoparticles, Nanomaterials 2021, 11, 3227 | Baker | 2021 | https://doi.org/10.3390/nano11123227 | micosynthesis | single | Incubator | 40 | ? | No | No | No | No | 0 | 168 | 3 | AgNO3 | Sigma and Hi-Media Mumbai | ? | 1 | mM | Acqueous extraxt of Alternaria sp. with NCBI Accession number: MT982648 | fungal extract | Fungal extract | organic | Acqueous extraxt of Alternaria sp. with NCBI Accession number: MT982648 | fungal extract | Fungal extract | organic | 0.333 | mg/mL | ? | ? | ? | ? | 0.333 | mg/mL | reducing;precursor | BA | ? | ? | ? | ? | ? | ? | ? | ? | ? | washed | 50% ethanol washing | no | no | no | no | no | no | ? | ? | 422 | ? | cubic | TEM | JEOL, JEM-2010 | Crystalline | XRD | Malvern Panalytical Ltd Malvern WR14 1XZ | ? | ? | -20.03 | ? | ELS | Zeta sizer, Malvern | 15 | 1 | TEM | JEM JEOL | 11 | ? | XRD | Panalytical Xpert | 47 | ? | DLS | Zeta sizer Malvern | ? | ? | ? | ? | 0.447 | ? | DLS | Zetasizer Malvern | No | 0.04 | mg/mL | ? | ? | ? | ? | LuriaBertani | Klebsiella pneumoniae | ? | 0.0125 | ? | mg/mL | MIC50 | 0.0175 | mg/mL | 24 | In vitro | Lung | A549 | Cancer cells | Human non-small cell lung cancer cells | 100000 | 96 | ? | IC50 | 0.0216 | ? | mg/mL | no | no
Baker et al, Potentially Bioactive Fungus Mediated Silver Nanoparticles, Nanomaterials 2021, 11, 3227 | Baker | 2021 | https://doi.org/10.3390/nano11123227 | micosynthesis | single | Incubator | 40 | ? | No | No | No | No | 0 | 168 | 3 | AgNO3 | Sigma and Hi-Media Mumbai | ? | 1 | mM | Acqueous extraxt of Alternaria sp. with NCBI Accession number: MT982648 | fungal extract | Fungal extract | organic | Acqueous extraxt of Alternaria sp. with NCBI Accession number: MT982648 | fungal extract | Fungal extract | organic | 0.333 | mg/mL | ? | ? | ? | ? | 0.333 | mg/mL | reducing;precursor | BA | ? | ? | ? | ? | ? | ? | ? | ? | ? | washed | 50% ethanol washing | no | no | no | no | no | no | ? | ? | 422 | ? | cubic | TEM | JEOL, JEM-2010 | Crystalline | XRD | Malvern Panalytical Ltd Malvern WR14 1XZ | ? | ? | -20.03 | ? | ELS | Zeta sizer, Malvern | 15 | 1 | TEM | JEM JEOL | 11 | ? | XRD | Panalytical Xpert | 47 | ? | DLS | Zeta sizer Malvern | ? | ? | ? | ? | 0.447 | ? | DLS | Zetasizer Malvern | No | 0.08 | mg/mL | ? | ? | ? | ? | LuriaBertani | Klebsiella pneumoniae | ? | 0.0125 | ? | mg/mL | MIC50 | 0.0175 | mg/mL | 24 | In vitro | Lung | A549 | Cancer cells | Human non-small cell lung cancer cells | 100000 | 96 | ? | IC50 | 0.0216 | ? | mg/mL | no | no
Baker et al, Potentially Bioactive Fungus Mediated Silver Nanoparticles, Nanomaterials 2021, 11, 3227 | Baker | 2021 | https://doi.org/10.3390/nano11123227 | micosynthesis | single | Incubator | 40 | ? | No | No | No | No | 0 | 168 | 3 | AgNO3 | Sigma and Hi-Media Mumbai | ? | 1 | mM | Acqueous extraxt of Alternaria sp. with NCBI Accession number: MT982648 | fungal extract | Fungal extract | organic | Acqueous extraxt of Alternaria sp. with NCBI Accession number: MT982648 | fungal extract | Fungal extract | organic | 0.333 | mg/mL | ? | ? | ? | ? | 0.333 | mg/mL | reducing;precursor | BA | ? | ? | ? | ? | ? | ? | ? | ? | ? | washed | 50% ethanol washing | no | no | no | no | no | no | ? | ? | 422 | ? | cubic | TEM | JEOL, JEM-2010 | Crystalline | XRD | Malvern Panalytical Ltd Malvern WR14 1XZ | ? | ? | -20.03 | ? | ELS | Zeta sizer, Malvern | 15 | 1 | TEM | JEM JEOL | 11 | ? | XRD | Panalytical Xpert | 47 | ? | DLS | Zeta sizer Malvern | ? | ? | ? | ? | 0.447 | ? | DLS | Zetasizer Malvern | No | 0.16 | mg/mL | ? | ? | ? | ? | LuriaBertani | Klebsiella pneumoniae | ? | 0.0125 | ? | mg/mL | MIC50 | 0.0175 | mg/mL | 24 | In vitro | Lung | A549 | Cancer cells | Human non-small cell lung cancer cells | 100000 | 96 | ? | IC50 | 0.0216 | ? | mg/mL | no | no
Baker et al, Potentially Bioactive Fungus Mediated Silver Nanoparticles, Nanomaterials 2021, 11, 3227 | Baker | 2021 | https://doi.org/10.3390/nano11123227 | micosynthesis | single | Incubator | 40 | ? | No | No | No | No | 0 | 168 | 3 | AgNO3 | Sigma and Hi-Media Mumbai | ? | 1 | mM | Acqueous extraxt of Alternaria sp. with NCBI Accession number: MT982648 | fungal extract | Fungal extract | organic | Acqueous extraxt of Alternaria sp. with NCBI Accession number: MT982648 | fungal extract | Fungal extract | organic | 0.333 | mg/mL | ? | ? | ? | ? | 0.333 | mg/mL | reducing;precursor | BA | ? | ? | ? | ? | ? | ? | ? | ? | ? | washed | 50% ethanol washing | no | no | no | no | no | no | ? | ? | 422 | ? | cubic | TEM | JEOL, JEM-2010 | Crystalline | XRD | Malvern Panalytical Ltd Malvern WR14 1XZ | ? | ? | -20.03 | ? | ELS | Zeta sizer, Malvern | 15 | 1 | TEM | JEM JEOL | 11 | ? | XRD | Panalytical Xpert | 47 | ? | DLS | Zeta sizer Malvern | ? | ? | ? | ? | 0.447 | ? | DLS | Zetasizer Malvern | No | 0.0025 | mg/mL | ? | ? | ? | ? | LuriaBertani | Klebsiella pneumoniae | ? | 0.0125 | ? | mg/mL | MIC50 | 0.02 | mg/mL | 24 | In vitro | Lung | A549 | Cancer cells | Human non-small cell lung cancer cells | 100000 | 96 | ? | IC50 | 0.0216 | ? | mg/mL | no | no
Baker et al, Potentially Bioactive Fungus Mediated Silver Nanoparticles, Nanomaterials 2021, 11, 3227 | Baker | 2021 | https://doi.org/10.3390/nano11123227 | micosynthesis | single | Incubator | 40 | ? | No | No | No | No | 0 | 168 | 3 | AgNO3 | Sigma and Hi-Media Mumbai | ? | 1 | mM | Acqueous extraxt of Alternaria sp. with NCBI Accession number: MT982648 | fungal extract | Fungal extract | organic | Acqueous extraxt of Alternaria sp. with NCBI Accession number: MT982648 | fungal extract | Fungal extract | organic | 0.333 | mg/mL | ? | ? | ? | ? | 0.333 | mg/mL | reducing;precursor | BA | ? | ? | ? | ? | ? | ? | ? | ? | ? | washed | 50% ethanol washing | no | no | no | no | no | no | ? | ? | 422 | ? | cubic | TEM | JEOL, JEM-2010 | Crystalline | XRD | Malvern Panalytical Ltd Malvern WR14 1XZ | ? | ? | -20.03 | ? | ELS | Zeta sizer, Malvern | 15 | 1 | TEM | JEM JEOL | 11 | ? | XRD | Panalytical Xpert | 47 | ? | DLS | Zeta sizer Malvern | ? | ? | ? | ? | 0.447 | ? | DLS | Zetasizer Malvern | No | 0.005 | mg/mL | ? | ? | ? | ? | LuriaBertani | Klebsiella pneumoniae | ? | 0.0125 | ? | mg/mL | MIC50 | 0.02 | mg/mL | 24 | In vitro | Lung | A549 | Cancer cells | Human non-small cell lung cancer cells | 100000 | 96 | ? | IC50 | 0.0216 | ? | mg/mL | no | no
Baker et al, Potentially Bioactive Fungus Mediated Silver Nanoparticles, Nanomaterials 2021, 11, 3227 | Baker | 2021 | https://doi.org/10.3390/nano11123227 | micosynthesis | single | Incubator | 40 | ? | No | No | No | No | 0 | 168 | 3 | AgNO3 | Sigma and Hi-Media Mumbai | ? | 1 | mM | Acqueous extraxt of Alternaria sp. with NCBI Accession number: MT982648 | fungal extract | Fungal extract | organic | Acqueous extraxt of Alternaria sp. with NCBI Accession number: MT982648 | fungal extract | Fungal extract | organic | 0.333 | mg/mL | ? | ? | ? | ? | 0.333 | mg/mL | reducing;precursor | BA | ? | ? | ? | ? | ? | ? | ? | ? | ? | washed | 50% ethanol washing | no | no | no | no | no | no | ? | ? | 422 | ? | cubic | TEM | JEOL, JEM-2010 | Crystalline | XRD | Malvern Panalytical Ltd Malvern WR14 1XZ | ? | ? | -20.03 | ? | ELS | Zeta sizer, Malvern | 15 | 1 | TEM | JEM JEOL | 11 | ? | XRD | Panalytical Xpert | 47 | ? | DLS | Zeta sizer Malvern | ? | ? | ? | ? | 0.447 | ? | DLS | Zetasizer Malvern | No | 0.01 | mg/mL | ? | ? | ? | ? | LuriaBertani | Klebsiella pneumoniae | ? | 0.0125 | ? | mg/mL | MIC50 | 0.02 | mg/mL | 24 | In vitro | Lung | A549 | Cancer cells | Human non-small cell lung cancer cells | 100000 | 96 | ? | IC50 | 0.0216 | ? | mg/mL | no | no
Baker et al, Potentially Bioactive Fungus Mediated Silver Nanoparticles, Nanomaterials 2021, 11, 3227 | Baker | 2021 | https://doi.org/10.3390/nano11123227 | micosynthesis | single | Incubator | 40 | ? | No | No | No | No | 0 | 168 | 3 | AgNO3 | Sigma and Hi-Media Mumbai | ? | 1 | mM | Acqueous extraxt of Alternaria sp. with NCBI Accession number: MT982648 | fungal extract | Fungal extract | organic | Acqueous extraxt of Alternaria sp. with NCBI Accession number: MT982648 | fungal extract | Fungal extract | organic | 0.333 | mg/mL | ? | ? | ? | ? | 0.333 | mg/mL | reducing;precursor | BA | ? | ? | ? | ? | ? | ? | ? | ? | ? | washed | 50% ethanol washing | no | no | no | no | no | no | ? | ? | 422 | ? | cubic | TEM | JEOL, JEM-2010 | Crystalline | XRD | Malvern Panalytical Ltd Malvern WR14 1XZ | ? | ? | -20.03 | ? | ELS | Zeta sizer, Malvern | 15 | 1 | TEM | JEM JEOL | 11 | ? | XRD | Panalytical Xpert | 47 | ? | DLS | Zeta sizer Malvern | ? | ? | ? | ? | 0.447 | ? | DLS | Zetasizer Malvern | No | 0.02 | mg/mL | ? | ? | ? | ? | LuriaBertani | Klebsiella pneumoniae | ? | 0.0125 | ? | mg/mL | MIC50 | 0.02 | mg/mL | 24 | In vitro | Lung | A549 | Cancer cells | Human non-small cell lung cancer cells | 100000 | 96 | ? | IC50 | 0.0216 | ? | mg/mL | no | no
Baker et al, Potentially Bioactive Fungus Mediated Silver Nanoparticles, Nanomaterials 2021, 11, 3227 | Baker | 2021 | https://doi.org/10.3390/nano11123227 | micosynthesis | single | Incubator | 40 | ? | No | No | No | No | 0 | 168 | 3 | AgNO3 | Sigma and Hi-Media Mumbai | ? | 1 | mM | Acqueous extraxt of Alternaria sp. with NCBI Accession number: MT982648 | fungal extract | Fungal extract | organic | Acqueous extraxt of Alternaria sp. with NCBI Accession number: MT982648 | fungal extract | Fungal extract | organic | 0.333 | mg/mL | ? | ? | ? | ? | 0.333 | mg/mL | reducing;precursor | BA | ? | ? | ? | ? | ? | ? | ? | ? | ? | washed | 50% ethanol washing | no | no | no | no | no | no | ? | ? | 422 | ? | cubic | TEM | JEOL, JEM-2010 | Crystalline | XRD | Malvern Panalytical Ltd Malvern WR14 1XZ | ? | ? | -20.03 | ? | ELS | Zeta sizer, Malvern | 15 | 1 | TEM | JEM JEOL | 11 | ? | XRD | Panalytical Xpert | 47 | ? | DLS | Zeta sizer Malvern | ? | ? | ? | ? | 0.447 | ? | DLS | Zetasizer Malvern | No | 0.04 | mg/mL | ? | ? | ? | ? | LuriaBertani | Klebsiella pneumoniae | ? | 0.0125 | ? | mg/mL | MIC50 | 0.02 | mg/mL | 24 | In vitro | Lung | A549 | Cancer cells | Human non-small cell lung cancer cells | 100000 | 96 | ? | IC50 | 0.0216 | ? | mg/mL | no | no
Baker et al, Potentially Bioactive Fungus Mediated Silver Nanoparticles, Nanomaterials 2021, 11, 3227 | Baker | 2021 | https://doi.org/10.3390/nano11123227 | micosynthesis | single | Incubator | 40 | ? | No | No | No | No | 0 | 168 | 3 | AgNO3 | Sigma and Hi-Media Mumbai | ? | 1 | mM | Acqueous extraxt of Alternaria sp. with NCBI Accession number: MT982648 | fungal extract | Fungal extract | organic | Acqueous extraxt of Alternaria sp. with NCBI Accession number: MT982648 | fungal extract | Fungal extract | organic | 0.333 | mg/mL | ? | ? | ? | ? | 0.333 | mg/mL | reducing;precursor | BA | ? | ? | ? | ? | ? | ? | ? | ? | ? | washed | 50% ethanol washing | no | no | no | no | no | no | ? | ? | 422 | ? | cubic | TEM | JEOL, JEM-2010 | Crystalline | XRD | Malvern Panalytical Ltd Malvern WR14 1XZ | ? | ? | -20.03 | ? | ELS | Zeta sizer, Malvern | 15 | 1 | TEM | JEM JEOL | 11 | ? | XRD | Panalytical Xpert | 47 | ? | DLS | Zeta sizer Malvern | ? | ? | ? | ? | 0.447 | ? | DLS | Zetasizer Malvern | No | 0.08 | mg/mL | ? | ? | ? | ? | LuriaBertani | Klebsiella pneumoniae | ? | 0.0125 | ? | mg/mL | MIC50 | 0.02 | mg/mL | 24 | In vitro | Lung | A549 | Cancer cells | Human non-small cell lung cancer cells | 100000 | 96 | ? | IC50 | 0.0216 | ? | mg/mL | no | no
Baker et al, Potentially Bioactive Fungus Mediated Silver Nanoparticles, Nanomaterials 2021, 11, 3227 | Baker | 2021 | https://doi.org/10.3390/nano11123227 | micosynthesis | single | Incubator | 40 | ? | No | No | No | No | 0 | 168 | 3 | AgNO3 | Sigma and Hi-Media Mumbai | ? | 1 | mM | Acqueous extraxt of Alternaria sp. with NCBI Accession number: MT982648 | fungal extract | Fungal extract | organic | Acqueous extraxt of Alternaria sp. with NCBI Accession number: MT982648 | fungal extract | Fungal extract | organic | 0.333 | mg/mL | ? | ? | ? | ? | 0.333 | mg/mL | reducing;precursor | BA | ? | ? | ? | ? | ? | ? | ? | ? | ? | washed | 50% ethanol washing | no | no | no | no | no | no | ? | ? | 422 | ? | cubic | TEM | JEOL, JEM-2010 | Crystalline | XRD | Malvern Panalytical Ltd Malvern WR14 1XZ | ? | ? | -20.03 | ? | ELS | Zeta sizer, Malvern | 15 | 1 | TEM | JEM JEOL | 11 | ? | XRD | Panalytical Xpert | 47 | ? | DLS | Zeta sizer Malvern | ? | ? | ? | ? | 0.447 | ? | DLS | Zetasizer Malvern | No | 0.16 | mg/mL | ? | ? | ? | ? | LuriaBertani | Klebsiella pneumoniae | ? | 0.0125 | ? | mg/mL | MIC50 | 0.02 | mg/mL | 24 | In vitro | Lung | A549 | Cancer cells | Human non-small cell lung cancer cells | 100000 | 96 | ? | IC50 | 0.0216 | ? | mg/mL | no | no
Baker et al, Potentially Bioactive Fungus Mediated Silver Nanoparticles, Nanomaterials 2021, 11, 3227 | Baker | 2021 | https://doi.org/10.3390/nano11123227 | micosynthesis | single | Incubator | 40 | ? | No | No | No | No | 0 | 168 | 3 | AgNO3 | Sigma and Hi-Media Mumbai | ? | 1 | mM | Acqueous extraxt of Alternaria sp. with NCBI Accession number: MT982648 | fungal extract | Fungal extract | organic | Acqueous extraxt of Alternaria sp. with NCBI Accession number: MT982648 | fungal extract | Fungal extract | organic | 0.333 | mg/mL | ? | ? | ? | ? | 0.333 | mg/mL | reducing;precursor | BA | ? | ? | ? | ? | ? | ? | ? | ? | ? | washed | 50% ethanol washing | no | no | no | no | no | no | ? | ? | 422 | ? | cubic | TEM | JEOL, JEM-2010 | Crystalline | XRD | Malvern Panalytical Ltd Malvern WR14 1XZ | ? | ? | -20.03 | ? | ELS | Zeta sizer, Malvern | 15 | 1 | TEM | JEM JEOL | 11 | ? | XRD | Panalytical Xpert | 47 | ? | DLS | Zeta sizer Malvern | ? | ? | ? | ? | 0.447 | ? | DLS | Zetasizer Malvern | No | 0.0025 | mg/mL | ? | ? | ? | ? | LuriaBertani | Klebsiella pneumoniae | ? | 0.0125 | ? | mg/mL | MIC50 | 0.0225 | mg/mL | 24 | In vitro | Lung | A549 | Cancer cells | Human non-small cell lung cancer cells | 100000 | 96 | ? | IC50 | 0.0216 | ? | mg/mL | no | no
Baker et al, Potentially Bioactive Fungus Mediated Silver Nanoparticles, Nanomaterials 2021, 11, 3227 | Baker | 2021 | https://doi.org/10.3390/nano11123227 | micosynthesis | single | Incubator | 40 | ? | No | No | No | No | 0 | 168 | 3 | AgNO3 | Sigma and Hi-Media Mumbai | ? | 1 | mM | Acqueous extraxt of Alternaria sp. with NCBI Accession number: MT982648 | fungal extract | Fungal extract | organic | Acqueous extraxt of Alternaria sp. with NCBI Accession number: MT982648 | fungal extract | Fungal extract | organic | 0.333 | mg/mL | ? | ? | ? | ? | 0.333 | mg/mL | reducing;precursor | BA | ? | ? | ? | ? | ? | ? | ? | ? | ? | washed | 50% ethanol washing | no | no | no | no | no | no | ? | ? | 422 | ? | cubic | TEM | JEOL, JEM-2010 | Crystalline | XRD | Malvern Panalytical Ltd Malvern WR14 1XZ | ? | ? | -20.03 | ? | ELS | Zeta sizer, Malvern | 15 | 1 | TEM | JEM JEOL | 11 | ? | XRD | Panalytical Xpert | 47 | ? | DLS | Zeta sizer Malvern | ? | ? | ? | ? | 0.447 | ? | DLS | Zetasizer Malvern | No | 0.005 | mg/mL | ? | ? | ? | ? | LuriaBertani | Klebsiella pneumoniae | ? | 0.0125 | ? | mg/mL | MIC50 | 0.0225 | mg/mL | 24 | In vitro | Lung | A549 | Cancer cells | Human non-small cell lung cancer cells | 100000 | 96 | ? | IC50 | 0.0216 | ? | mg/mL | no | no
Baker et al, Potentially Bioactive Fungus Mediated Silver Nanoparticles, Nanomaterials 2021, 11, 3227 | Baker | 2021 | https://doi.org/10.3390/nano11123227 | micosynthesis | single | Incubator | 40 | ? | No | No | No | No | 0 | 168 | 3 | AgNO3 | Sigma and Hi-Media Mumbai | ? | 1 | mM | Acqueous extraxt of Alternaria sp. with NCBI Accession number: MT982648 | fungal extract | Fungal extract | organic | Acqueous extraxt of Alternaria sp. with NCBI Accession number: MT982648 | fungal extract | Fungal extract | organic | 0.333 | mg/mL | ? | ? | ? | ? | 0.333 | mg/mL | reducing;precursor | BA | ? | ? | ? | ? | ? | ? | ? | ? | ? | washed | 50% ethanol washing | no | no | no | no | no | no | ? | ? | 422 | ? | cubic | TEM | JEOL, JEM-2010 | Crystalline | XRD | Malvern Panalytical Ltd Malvern WR14 1XZ | ? | ? | -20.03 | ? | ELS | Zeta sizer, Malvern | 15 | 1 | TEM | JEM JEOL | 11 | ? | XRD | Panalytical Xpert | 47 | ? | DLS | Zeta sizer Malvern | ? | ? | ? | ? | 0.447 | ? | DLS | Zetasizer Malvern | No | 0.01 | mg/mL | ? | ? | ? | ? | LuriaBertani | Klebsiella pneumoniae | ? | 0.0125 | ? | mg/mL | MIC50 | 0.0225 | mg/mL | 24 | In vitro | Lung | A549 | Cancer cells | Human non-small cell lung cancer cells | 100000 | 96 | ? | IC50 | 0.0216 | ? | mg/mL | no | no
Baker et al, Potentially Bioactive Fungus Mediated Silver Nanoparticles, Nanomaterials 2021, 11, 3227 | Baker | 2021 | https://doi.org/10.3390/nano11123227 | micosynthesis | single | Incubator | 40 | ? | No | No | No | No | 0 | 168 | 3 | AgNO3 | Sigma and Hi-Media Mumbai | ? | 1 | mM | Acqueous extraxt of Alternaria sp. with NCBI Accession number: MT982648 | fungal extract | Fungal extract | organic | Acqueous extraxt of Alternaria sp. with NCBI Accession number: MT982648 | fungal extract | Fungal extract | organic | 0.333 | mg/mL | ? | ? | ? | ? | 0.333 | mg/mL | reducing;precursor | BA | ? | ? | ? | ? | ? | ? | ? | ? | ? | washed | 50% ethanol washing | no | no | no | no | no | no | ? | ? | 422 | ? | cubic | TEM | JEOL, JEM-2010 | Crystalline | XRD | Malvern Panalytical Ltd Malvern WR14 1XZ | ? | ? | -20.03 | ? | ELS | Zeta sizer, Malvern | 15 | 1 | TEM | JEM JEOL | 11 | ? | XRD | Panalytical Xpert | 47 | ? | DLS | Zeta sizer Malvern | ? | ? | ? | ? | 0.447 | ? | DLS | Zetasizer Malvern | No | 0.02 | mg/mL | ? | ? | ? | ? | LuriaBertani | Klebsiella pneumoniae | ? | 0.0125 | ? | mg/mL | MIC50 | 0.0225 | mg/mL | 24 | In vitro | Lung | A549 | Cancer cells | Human non-small cell lung cancer cells | 100000 | 96 | ? | IC50 | 0.0216 | ? | mg/mL | no | no
Baker et al, Potentially Bioactive Fungus Mediated Silver Nanoparticles, Nanomaterials 2021, 11, 3227 | Baker | 2021 | https://doi.org/10.3390/nano11123227 | micosynthesis | single | Incubator | 40 | ? | No | No | No | No | 0 | 168 | 3 | AgNO3 | Sigma and Hi-Media Mumbai | ? | 1 | mM | Acqueous extraxt of Alternaria sp. with NCBI Accession number: MT982648 | fungal extract | Fungal extract | organic | Acqueous extraxt of Alternaria sp. with NCBI Accession number: MT982648 | fungal extract | Fungal extract | organic | 0.333 | mg/mL | ? | ? | ? | ? | 0.333 | mg/mL | reducing;precursor | BA | ? | ? | ? | ? | ? | ? | ? | ? | ? | washed | 50% ethanol washing | no | no | no | no | no | no | ? | ? | 422 | ? | cubic | TEM | JEOL, JEM-2010 | Crystalline | XRD | Malvern Panalytical Ltd Malvern WR14 1XZ | ? | ? | -20.03 | ? | ELS | Zeta sizer, Malvern | 15 | 1 | TEM | JEM JEOL | 11 | ? | XRD | Panalytical Xpert | 47 | ? | DLS | Zeta sizer Malvern | ? | ? | ? | ? | 0.447 | ? | DLS | Zetasizer Malvern | No | 0.04 | mg/mL | ? | ? | ? | ? | LuriaBertani | Klebsiella pneumoniae | ? | 0.0125 | ? | mg/mL | MIC50 | 0.0225 | mg/mL | 24 | In vitro | Lung | A549 | Cancer cells | Human non-small cell lung cancer cells | 100000 | 96 | ? | IC50 | 0.0216 | ? | mg/mL | no | no
Baker et al, Potentially Bioactive Fungus Mediated Silver Nanoparticles, Nanomaterials 2021, 11, 3227 | Baker | 2021 | https://doi.org/10.3390/nano11123227 | micosynthesis | single | Incubator | 40 | ? | No | No | No | No | 0 | 168 | 3 | AgNO3 | Sigma and Hi-Media Mumbai | ? | 1 | mM | Acqueous extraxt of Alternaria sp. with NCBI Accession number: MT982648 | fungal extract | Fungal extract | organic | Acqueous extraxt of Alternaria sp. with NCBI Accession number: MT982648 | fungal extract | Fungal extract | organic | 0.333 | mg/mL | ? | ? | ? | ? | 0.333 | mg/mL | reducing;precursor | BA | ? | ? | ? | ? | ? | ? | ? | ? | ? | washed | 50% ethanol washing | no | no | no | no | no | no | ? | ? | 422 | ? | cubic | TEM | JEOL, JEM-2010 | Crystalline | XRD | Malvern Panalytical Ltd Malvern WR14 1XZ | ? | ? | -20.03 | ? | ELS | Zeta sizer, Malvern | 15 | 1 | TEM | JEM JEOL | 11 | ? | XRD | Panalytical Xpert | 47 | ? | DLS | Zeta sizer Malvern | ? | ? | ? | ? | 0.447 | ? | DLS | Zetasizer Malvern | No | 0.08 | mg/mL | ? | ? | ? | ? | LuriaBertani | Klebsiella pneumoniae | ? | 0.0125 | ? | mg/mL | MIC50 | 0.0225 | mg/mL | 24 | In vitro | Lung | A549 | Cancer cells | Human non-small cell lung cancer cells | 100000 | 96 | ? | IC50 | 0.0216 | ? | mg/mL | no | no
Baker et al, Potentially Bioactive Fungus Mediated Silver Nanoparticles, Nanomaterials 2021, 11, 3227 | Baker | 2021 | https://doi.org/10.3390/nano11123227 | micosynthesis | single | Incubator | 40 | ? | No | No | No | No | 0 | 168 | 3 | AgNO3 | Sigma and Hi-Media Mumbai | ? | 1 | mM | Acqueous extraxt of Alternaria sp. with NCBI Accession number: MT982648 | fungal extract | Fungal extract | organic | Acqueous extraxt of Alternaria sp. with NCBI Accession number: MT982648 | fungal extract | Fungal extract | organic | 0.333 | mg/mL | ? | ? | ? | ? | 0.333 | mg/mL | reducing;precursor | BA | ? | ? | ? | ? | ? | ? | ? | ? | ? | washed | 50% ethanol washing | no | no | no | no | no | no | ? | ? | 422 | ? | cubic | TEM | JEOL, JEM-2010 | Crystalline | XRD | Malvern Panalytical Ltd Malvern WR14 1XZ | ? | ? | -20.03 | ? | ELS | Zeta sizer, Malvern | 15 | 1 | TEM | JEM JEOL | 11 | ? | XRD | Panalytical Xpert | 47 | ? | DLS | Zeta sizer Malvern | ? | ? | ? | ? | 0.447 | ? | DLS | Zetasizer Malvern | No | 0.16 | mg/mL | ? | ? | ? | ? | LuriaBertani | Klebsiella pneumoniae | ? | 0.0125 | ? | mg/mL | MIC50 | 0.0225 | mg/mL | 24 | In vitro | Lung | A549 | Cancer cells | Human non-small cell lung cancer cells | 100000 | 96 | ? | IC50 | 0.0216 | ? | mg/mL | no | no
Baker et al, Potentially Bioactive Fungus Mediated Silver Nanoparticles, Nanomaterials 2021, 11, 3227 | Baker | 2021 | https://doi.org/10.3390/nano11123227 | micosynthesis | single | Incubator | 40 | ? | No | No | No | No | 0 | 168 | 3 | AgNO3 | Sigma and Hi-Media Mumbai | ? | 1 | mM | Acqueous extraxt of Alternaria sp. with NCBI Accession number: MT982648 | fungal extract | Fungal extract | organic | Acqueous extraxt of Alternaria sp. with NCBI Accession number: MT982648 | fungal extract | Fungal extract | organic | 0.333 | mg/mL | ? | ? | ? | ? | 0.333 | mg/mL | reducing;precursor | BA | ? | ? | ? | ? | ? | ? | ? | ? | ? | washed | 50% ethanol washing | no | no | no | no | no | no | ? | ? | 422 | ? | cubic | TEM | JEOL, JEM-2010 | Crystalline | XRD | Malvern Panalytical Ltd Malvern WR14 1XZ | ? | ? | -20.03 | ? | ELS | Zeta sizer, Malvern | 15 | 1 | TEM | JEM JEOL | 11 | ? | XRD | Panalytical Xpert | 47 | ? | DLS | Zeta sizer Malvern | ? | ? | ? | ? | 0.447 | ? | DLS | Zetasizer Malvern | No | 0.0025 | mg/mL | ? | ? | ? | ? | LuriaBertani | Klebsiella pneumoniae | ? | 0.0125 | ? | mg/mL | MIC50 | 0.025 | mg/mL | 24 | In vitro | Lung | A549 | Cancer cells | Human non-small cell lung cancer cells | 100000 | 96 | ? | IC50 | 0.0216 | ? | mg/mL | no | no
Baker et al, Potentially Bioactive Fungus Mediated Silver Nanoparticles, Nanomaterials 2021, 11, 3227 | Baker | 2021 | https://doi.org/10.3390/nano11123227 | micosynthesis | single | Incubator | 40 | ? | No | No | No | No | 0 | 168 | 3 | AgNO3 | Sigma and Hi-Media Mumbai | ? | 1 | mM | Acqueous extraxt of Alternaria sp. with NCBI Accession number: MT982648 | fungal extract | Fungal extract | organic | Acqueous extraxt of Alternaria sp. with NCBI Accession number: MT982648 | fungal extract | Fungal extract | organic | 0.333 | mg/mL | ? | ? | ? | ? | 0.333 | mg/mL | reducing;precursor | BA | ? | ? | ? | ? | ? | ? | ? | ? | ? | washed | 50% ethanol washing | no | no | no | no | no | no | ? | ? | 422 | ? | cubic | TEM | JEOL, JEM-2010 | Crystalline | XRD | Malvern Panalytical Ltd Malvern WR14 1XZ | ? | ? | -20.03 | ? | ELS | Zeta sizer, Malvern | 15 | 1 | TEM | JEM JEOL | 11 | ? | XRD | Panalytical Xpert | 47 | ? | DLS | Zeta sizer Malvern | ? | ? | ? | ? | 0.447 | ? | DLS | Zetasizer Malvern | No | 0.005 | mg/mL | ? | ? | ? | ? | LuriaBertani | Klebsiella pneumoniae | ? | 0.0125 | ? | mg/mL | MIC50 | 0.025 | mg/mL | 24 | In vitro | Lung | A549 | Cancer cells | Human non-small cell lung cancer cells | 100000 | 96 | ? | IC50 | 0.0216 | ? | mg/mL | no | no
Baker et al, Potentially Bioactive Fungus Mediated Silver Nanoparticles, Nanomaterials 2021, 11, 3227 | Baker | 2021 | https://doi.org/10.3390/nano11123227 | micosynthesis | single | Incubator | 40 | ? | No | No | No | No | 0 | 168 | 3 | AgNO3 | Sigma and Hi-Media Mumbai | ? | 1 | mM | Acqueous extraxt of Alternaria sp. with NCBI Accession number: MT982648 | fungal extract | Fungal extract | organic | Acqueous extraxt of Alternaria sp. with NCBI Accession number: MT982648 | fungal extract | Fungal extract | organic | 0.333 | mg/mL | ? | ? | ? | ? | 0.333 | mg/mL | reducing;precursor | BA | ? | ? | ? | ? | ? | ? | ? | ? | ? | washed | 50% ethanol washing | no | no | no | no | no | no | ? | ? | 422 | ? | cubic | TEM | JEOL, JEM-2010 | Crystalline | XRD | Malvern Panalytical Ltd Malvern WR14 1XZ | ? | ? | -20.03 | ? | ELS | Zeta sizer, Malvern | 15 | 1 | TEM | JEM JEOL | 11 | ? | XRD | Panalytical Xpert | 47 | ? | DLS | Zeta sizer Malvern | ? | ? | ? | ? | 0.447 | ? | DLS | Zetasizer Malvern | No | 0.01 | mg/mL | ? | ? | ? | ? | LuriaBertani | Klebsiella pneumoniae | ? | 0.0125 | ? | mg/mL | MIC50 | 0.025 | mg/mL | 24 | In vitro | Lung | A549 | Cancer cells | Human non-small cell lung cancer cells | 100000 | 96 | ? | IC50 | 0.0216 | ? | mg/mL | no | no
Baker et al, Potentially Bioactive Fungus Mediated Silver Nanoparticles, Nanomaterials 2021, 11, 3227 | Baker | 2021 | https://doi.org/10.3390/nano11123227 | micosynthesis | single | Incubator | 40 | ? | No | No | No | No | 0 | 168 | 3 | AgNO3 | Sigma and Hi-Media Mumbai | ? | 1 | mM | Acqueous extraxt of Alternaria sp. with NCBI Accession number: MT982648 | fungal extract | Fungal extract | organic | Acqueous extraxt of Alternaria sp. with NCBI Accession number: MT982648 | fungal extract | Fungal extract | organic | 0.333 | mg/mL | ? | ? | ? | ? | 0.333 | mg/mL | reducing;precursor | BA | ? | ? | ? | ? | ? | ? | ? | ? | ? | washed | 50% ethanol washing | no | no | no | no | no | no | ? | ? | 422 | ? | cubic | TEM | JEOL, JEM-2010 | Crystalline | XRD | Malvern Panalytical Ltd Malvern WR14 1XZ | ? | ? | -20.03 | ? | ELS | Zeta sizer, Malvern | 15 | 1 | TEM | JEM JEOL | 11 | ? | XRD | Panalytical Xpert | 47 | ? | DLS | Zeta sizer Malvern | ? | ? | ? | ? | 0.447 | ? | DLS | Zetasizer Malvern | No | 0.02 | mg/mL | ? | ? | ? | ? | LuriaBertani | Klebsiella pneumoniae | ? | 0.0125 | ? | mg/mL | MIC50 | 0.025 | mg/mL | 24 | In vitro | Lung | A549 | Cancer cells | Human non-small cell lung cancer cells | 100000 | 96 | ? | IC50 | 0.0216 | ? | mg/mL | no | no
Baker et al, Potentially Bioactive Fungus Mediated Silver Nanoparticles, Nanomaterials 2021, 11, 3227 | Baker | 2021 | https://doi.org/10.3390/nano11123227 | micosynthesis | single | Incubator | 40 | ? | No | No | No | No | 0 | 168 | 3 | AgNO3 | Sigma and Hi-Media Mumbai | ? | 1 | mM | Acqueous extraxt of Alternaria sp. with NCBI Accession number: MT982648 | fungal extract | Fungal extract | organic | Acqueous extraxt of Alternaria sp. with NCBI Accession number: MT982648 | fungal extract | Fungal extract | organic | 0.333 | mg/mL | ? | ? | ? | ? | 0.333 | mg/mL | reducing;precursor | BA | ? | ? | ? | ? | ? | ? | ? | ? | ? | washed | 50% ethanol washing | no | no | no | no | no | no | ? | ? | 422 | ? | cubic | TEM | JEOL, JEM-2010 | Crystalline | XRD | Malvern Panalytical Ltd Malvern WR14 1XZ | ? | ? | -20.03 | ? | ELS | Zeta sizer, Malvern | 15 | 1 | TEM | JEM JEOL | 11 | ? | XRD | Panalytical Xpert | 47 | ? | DLS | Zeta sizer Malvern | ? | ? | ? | ? | 0.447 | ? | DLS | Zetasizer Malvern | No | 0.04 | mg/mL | ? | ? | ? | ? | LuriaBertani | Klebsiella pneumoniae | ? | 0.0125 | ? | mg/mL | MIC50 | 0.025 | mg/mL | 24 | In vitro | Lung | A549 | Cancer cells | Human non-small cell lung cancer cells | 100000 | 96 | ? | IC50 | 0.0216 | ? | mg/mL | no | no
Baker et al, Potentially Bioactive Fungus Mediated Silver Nanoparticles, Nanomaterials 2021, 11, 3227 | Baker | 2021 | https://doi.org/10.3390/nano11123227 | micosynthesis | single | Incubator | 40 | ? | No | No | No | No | 0 | 168 | 3 | AgNO3 | Sigma and Hi-Media Mumbai | ? | 1 | mM | Acqueous extraxt of Alternaria sp. with NCBI Accession number: MT982648 | fungal extract | Fungal extract | organic | Acqueous extraxt of Alternaria sp. with NCBI Accession number: MT982648 | fungal extract | Fungal extract | organic | 0.333 | mg/mL | ? | ? | ? | ? | 0.333 | mg/mL | reducing;precursor | BA | ? | ? | ? | ? | ? | ? | ? | ? | ? | washed | 50% ethanol washing | no | no | no | no | no | no | ? | ? | 422 | ? | cubic | TEM | JEOL, JEM-2010 | Crystalline | XRD | Malvern Panalytical Ltd Malvern WR14 1XZ | ? | ? | -20.03 | ? | ELS | Zeta sizer, Malvern | 15 | 1 | TEM | JEM JEOL | 11 | ? | XRD | Panalytical Xpert | 47 | ? | DLS | Zeta sizer Malvern | ? | ? | ? | ? | 0.447 | ? | DLS | Zetasizer Malvern | No | 0.08 | mg/mL | ? | ? | ? | ? | LuriaBertani | Klebsiella pneumoniae | ? | 0.0125 | ? | mg/mL | MIC50 | 0.025 | mg/mL | 24 | In vitro | Lung | A549 | Cancer cells | Human non-small cell lung cancer cells | 100000 | 96 | ? | IC50 | 0.0216 | ? | mg/mL | no | no
Baker et al, Potentially Bioactive Fungus Mediated Silver Nanoparticles, Nanomaterials 2021, 11, 3227 | Baker | 2021 | https://doi.org/10.3390/nano11123227 | micosynthesis | single | Incubator | 40 | ? | No | No | No | No | 0 | 168 | 3 | AgNO3 | Sigma and Hi-Media Mumbai | ? | 1 | mM | Acqueous extraxt of Alternaria sp. with NCBI Accession number: MT982648 | fungal extract | Fungal extract | organic | Acqueous extraxt of Alternaria sp. with NCBI Accession number: MT982648 | fungal extract | Fungal extract | organic | 0.333 | mg/mL | ? | ? | ? | ? | 0.333 | mg/mL | reducing;precursor | BA | ? | ? | ? | ? | ? | ? | ? | ? | ? | washed | 50% ethanol washing | no | no | no | no | no | no | ? | ? | 422 | ? | cubic | TEM | JEOL, JEM-2010 | Crystalline | XRD | Malvern Panalytical Ltd Malvern WR14 1XZ | ? | ? | -20.03 | ? | ELS | Zeta sizer, Malvern | 15 | 1 | TEM | JEM JEOL | 11 | ? | XRD | Panalytical Xpert | 47 | ? | DLS | Zeta sizer Malvern | ? | ? | ? | ? | 0.447 | ? | DLS | Zetasizer Malvern | No | 0.16 | mg/mL | ? | ? | ? | ? | LuriaBertani | Klebsiella pneumoniae | ? | 0.0125 | ? | mg/mL | MIC50 | 0.025 | mg/mL | 24 | In vitro | Lung | A549 | Cancer cells | Human non-small cell lung cancer cells | 100000 | 96 | ? | IC50 | 0.0216 | ? | mg/mL | no | no
Baker et al, Potentially Bioactive Fungus Mediated Silver Nanoparticles, Nanomaterials 2021, 11, 3227 | Baker | 2021 | https://doi.org/10.3390/nano11123227 | micosynthesis | single | Incubator | 40 | ? | No | No | No | No | 0 | 168 | 3 | AgNO3 | Sigma and Hi-Media Mumbai | ? | 1 | mM | Acqueous extraxt of Alternaria sp. with NCBI Accession number: MT982648 | fungal extract | Fungal extract | organic | Acqueous extraxt of Alternaria sp. with NCBI Accession number: MT982648 | fungal extract | Fungal extract | organic | 0.333 | mg/mL | ? | ? | ? | ? | 0.333 | mg/mL | reducing;precursor | BA | ? | ? | ? | ? | ? | ? | ? | ? | ? | washed | 50% ethanol washing | no | no | no | no | no | no | ? | ? | 422 | ? | cubic | TEM | JEOL, JEM-2010 | Crystalline | XRD | Malvern Panalytical Ltd Malvern WR14 1XZ | ? | ? | -20.03 | ? | ELS | Zeta sizer, Malvern | 15 | 1 | TEM | JEM JEOL | 11 | ? | XRD | Panalytical Xpert | 47 | ? | DLS | Zeta sizer Malvern | ? | ? | ? | ? | 0.447 | ? | DLS | Zetasizer Malvern | No | 0.0025 | mg/mL | ? | ? | ? | ? | LuriaBertani | Salmonella abony | ? | 0.02269 | ? | mg/mL | MIC50 | 0.0025 | mg/mL | 24 | In vitro | Lung | A549 | Cancer cells | Human non-small cell lung cancer cells | 100000 | 96 | ? | IC50 | 0.0216 | ? | mg/mL | no | no
Baker et al, Potentially Bioactive Fungus Mediated Silver Nanoparticles, Nanomaterials 2021, 11, 3227 | Baker | 2021 | https://doi.org/10.3390/nano11123227 | micosynthesis | single | Incubator | 40 | ? | No | No | No | No | 0 | 168 | 3 | AgNO3 | Sigma and Hi-Media Mumbai | ? | 1 | mM | Acqueous extraxt of Alternaria sp. with NCBI Accession number: MT982648 | fungal extract | Fungal extract | organic | Acqueous extraxt of Alternaria sp. with NCBI Accession number: MT982648 | fungal extract | Fungal extract | organic | 0.333 | mg/mL | ? | ? | ? | ? | 0.333 | mg/mL | reducing;precursor | BA | ? | ? | ? | ? | ? | ? | ? | ? | ? | washed | 50% ethanol washing | no | no | no | no | no | no | ? | ? | 422 | ? | cubic | TEM | JEOL, JEM-2010 | Crystalline | XRD | Malvern Panalytical Ltd Malvern WR14 1XZ | ? | ? | -20.03 | ? | ELS | Zeta sizer, Malvern | 15 | 1 | TEM | JEM JEOL | 11 | ? | XRD | Panalytical Xpert | 47 | ? | DLS | Zeta sizer Malvern | ? | ? | ? | ? | 0.447 | ? | DLS | Zetasizer Malvern | No | 0.005 | mg/mL | ? | ? | ? | ? | LuriaBertani | Salmonella abony | ? | 0.02269 | ? | mg/mL | MIC50 | 0.0025 | mg/mL | 24 | In vitro | Lung | A549 | Cancer cells | Human non-small cell lung cancer cells | 100000 | 96 | ? | IC50 | 0.0216 | ? | mg/mL | no | no
Baker et al, Potentially Bioactive Fungus Mediated Silver Nanoparticles, Nanomaterials 2021, 11, 3227 | Baker | 2021 | https://doi.org/10.3390/nano11123227 | micosynthesis | single | Incubator | 40 | ? | No | No | No | No | 0 | 168 | 3 | AgNO3 | Sigma and Hi-Media Mumbai | ? | 1 | mM | Acqueous extraxt of Alternaria sp. with NCBI Accession number: MT982648 | fungal extract | Fungal extract | organic | Acqueous extraxt of Alternaria sp. with NCBI Accession number: MT982648 | fungal extract | Fungal extract | organic | 0.333 | mg/mL | ? | ? | ? | ? | 0.333 | mg/mL | reducing;precursor | BA | ? | ? | ? | ? | ? | ? | ? | ? | ? | washed | 50% ethanol washing | no | no | no | no | no | no | ? | ? | 422 | ? | cubic | TEM | JEOL, JEM-2010 | Crystalline | XRD | Malvern Panalytical Ltd Malvern WR14 1XZ | ? | ? | -20.03 | ? | ELS | Zeta sizer, Malvern | 15 | 1 | TEM | JEM JEOL | 11 | ? | XRD | Panalytical Xpert | 47 | ? | DLS | Zeta sizer Malvern | ? | ? | ? | ? | 0.447 | ? | DLS | Zetasizer Malvern | No | 0.01 | mg/mL | ? | ? | ? | ? | LuriaBertani | Salmonella abony | ? | 0.02269 | ? | mg/mL | MIC50 | 0.0025 | mg/mL | 24 | In vitro | Lung | A549 | Cancer cells | Human non-small cell lung cancer cells | 100000 | 96 | ? | IC50 | 0.0216 | ? | mg/mL | no | no
Baker et al, Potentially Bioactive Fungus Mediated Silver Nanoparticles, Nanomaterials 2021, 11, 3227 | Baker | 2021 | https://doi.org/10.3390/nano11123227 | micosynthesis | single | Incubator | 40 | ? | No | No | No | No | 0 | 168 | 3 | AgNO3 | Sigma and Hi-Media Mumbai | ? | 1 | mM | Acqueous extraxt of Alternaria sp. with NCBI Accession number: MT982648 | fungal extract | Fungal extract | organic | Acqueous extraxt of Alternaria sp. with NCBI Accession number: MT982648 | fungal extract | Fungal extract | organic | 0.333 | mg/mL | ? | ? | ? | ? | 0.333 | mg/mL | reducing;precursor | BA | ? | ? | ? | ? | ? | ? | ? | ? | ? | washed | 50% ethanol washing | no | no | no | no | no | no | ? | ? | 422 | ? | cubic | TEM | JEOL, JEM-2010 | Crystalline | XRD | Malvern Panalytical Ltd Malvern WR14 1XZ | ? | ? | -20.03 | ? | ELS | Zeta sizer, Malvern | 15 | 1 | TEM | JEM JEOL | 11 | ? | XRD | Panalytical Xpert | 47 | ? | DLS | Zeta sizer Malvern | ? | ? | ? | ? | 0.447 | ? | DLS | Zetasizer Malvern | No | 0.02 | mg/mL | ? | ? | ? | ? | LuriaBertani | Salmonella abony | ? | 0.02269 | ? | mg/mL | MIC50 | 0.0025 | mg/mL | 24 | In vitro | Lung | A549 | Cancer cells | Human non-small cell lung cancer cells | 100000 | 96 | ? | IC50 | 0.0216 | ? | mg/mL | no | no
Baker et al, Potentially Bioactive Fungus Mediated Silver Nanoparticles, Nanomaterials 2021, 11, 3227 | Baker | 2021 | https://doi.org/10.3390/nano11123227 | micosynthesis | single | Incubator | 40 | ? | No | No | No | No | 0 | 168 | 3 | AgNO3 | Sigma and Hi-Media Mumbai | ? | 1 | mM | Acqueous extraxt of Alternaria sp. with NCBI Accession number: MT982648 | fungal extract | Fungal extract | organic | Acqueous extraxt of Alternaria sp. with NCBI Accession number: MT982648 | fungal extract | Fungal extract | organic | 0.333 | mg/mL | ? | ? | ? | ? | 0.333 | mg/mL | reducing;precursor | BA | ? | ? | ? | ? | ? | ? | ? | ? | ? | washed | 50% ethanol washing | no | no | no | no | no | no | ? | ? | 422 | ? | cubic | TEM | JEOL, JEM-2010 | Crystalline | XRD | Malvern Panalytical Ltd Malvern WR14 1XZ | ? | ? | -20.03 | ? | ELS | Zeta sizer, Malvern | 15 | 1 | TEM | JEM JEOL | 11 | ? | XRD | Panalytical Xpert | 47 | ? | DLS | Zeta sizer Malvern | ? | ? | ? | ? | 0.447 | ? | DLS | Zetasizer Malvern | No | 0.04 | mg/mL | ? | ? | ? | ? | LuriaBertani | Salmonella abony | ? | 0.02269 | ? | mg/mL | MIC50 | 0.0025 | mg/mL | 24 | In vitro | Lung | A549 | Cancer cells | Human non-small cell lung cancer cells | 100000 | 96 | ? | IC50 | 0.0216 | ? | mg/mL | no | no
Baker et al, Potentially Bioactive Fungus Mediated Silver Nanoparticles, Nanomaterials 2021, 11, 3227 | Baker | 2021 | https://doi.org/10.3390/nano11123227 | micosynthesis | single | Incubator | 40 | ? | No | No | No | No | 0 | 168 | 3 | AgNO3 | Sigma and Hi-Media Mumbai | ? | 1 | mM | Acqueous extraxt of Alternaria sp. with NCBI Accession number: MT982648 | fungal extract | Fungal extract | organic | Acqueous extraxt of Alternaria sp. with NCBI Accession number: MT982648 | fungal extract | Fungal extract | organic | 0.333 | mg/mL | ? | ? | ? | ? | 0.333 | mg/mL | reducing;precursor | BA | ? | ? | ? | ? | ? | ? | ? | ? | ? | washed | 50% ethanol washing | no | no | no | no | no | no | ? | ? | 422 | ? | cubic | TEM | JEOL, JEM-2010 | Crystalline | XRD | Malvern Panalytical Ltd Malvern WR14 1XZ | ? | ? | -20.03 | ? | ELS | Zeta sizer, Malvern | 15 | 1 | TEM | JEM JEOL | 11 | ? | XRD | Panalytical Xpert | 47 | ? | DLS | Zeta sizer Malvern | ? | ? | ? | ? | 0.447 | ? | DLS | Zetasizer Malvern | No | 0.08 | mg/mL | ? | ? | ? | ? | LuriaBertani | Salmonella abony | ? | 0.02269 | ? | mg/mL | MIC50 | 0.0025 | mg/mL | 24 | In vitro | Lung | A549 | Cancer cells | Human non-small cell lung cancer cells | 100000 | 96 | ? | IC50 | 0.0216 | ? | mg/mL | no | no
Baker et al, Potentially Bioactive Fungus Mediated Silver Nanoparticles, Nanomaterials 2021, 11, 3227 | Baker | 2021 | https://doi.org/10.3390/nano11123227 | micosynthesis | single | Incubator | 40 | ? | No | No | No | No | 0 | 168 | 3 | AgNO3 | Sigma and Hi-Media Mumbai | ? | 1 | mM | Acqueous extraxt of Alternaria sp. with NCBI Accession number: MT982648 | fungal extract | Fungal extract | organic | Acqueous extraxt of Alternaria sp. with NCBI Accession number: MT982648 | fungal extract | Fungal extract | organic | 0.333 | mg/mL | ? | ? | ? | ? | 0.333 | mg/mL | reducing;precursor | BA | ? | ? | ? | ? | ? | ? | ? | ? | ? | washed | 50% ethanol washing | no | no | no | no | no | no | ? | ? | 422 | ? | cubic | TEM | JEOL, JEM-2010 | Crystalline | XRD | Malvern Panalytical Ltd Malvern WR14 1XZ | ? | ? | -20.03 | ? | ELS | Zeta sizer, Malvern | 15 | 1 | TEM | JEM JEOL | 11 | ? | XRD | Panalytical Xpert | 47 | ? | DLS | Zeta sizer Malvern | ? | ? | ? | ? | 0.447 | ? | DLS | Zetasizer Malvern | No | 0.16 | mg/mL | ? | ? | ? | ? | LuriaBertani | Salmonella abony | ? | 0.02269 | ? | mg/mL | MIC50 | 0.0025 | mg/mL | 24 | In vitro | Lung | A549 | Cancer cells | Human non-small cell lung cancer cells | 100000 | 96 | ? | IC50 | 0.0216 | ? | mg/mL | no | no
Baker et al, Potentially Bioactive Fungus Mediated Silver Nanoparticles, Nanomaterials 2021, 11, 3227 | Baker | 2021 | https://doi.org/10.3390/nano11123227 | micosynthesis | single | Incubator | 40 | ? | No | No | No | No | 0 | 168 | 3 | AgNO3 | Sigma and Hi-Media Mumbai | ? | 1 | mM | Acqueous extraxt of Alternaria sp. with NCBI Accession number: MT982648 | fungal extract | Fungal extract | organic | Acqueous extraxt of Alternaria sp. with NCBI Accession number: MT982648 | fungal extract | Fungal extract | organic | 0.333 | mg/mL | ? | ? | ? | ? | 0.333 | mg/mL | reducing;precursor | BA | ? | ? | ? | ? | ? | ? | ? | ? | ? | washed | 50% ethanol washing | no | no | no | no | no | no | ? | ? | 422 | ? | cubic | TEM | JEOL, JEM-2010 | Crystalline | XRD | Malvern Panalytical Ltd Malvern WR14 1XZ | ? | ? | -20.03 | ? | ELS | Zeta sizer, Malvern | 15 | 1 | TEM | JEM JEOL | 11 | ? | XRD | Panalytical Xpert | 47 | ? | DLS | Zeta sizer Malvern | ? | ? | ? | ? | 0.447 | ? | DLS | Zetasizer Malvern | No | 0.0025 | mg/mL | ? | ? | ? | ? | LuriaBertani | Salmonella abony | ? | 0.02269 | ? | mg/mL | MIC50 | 0.005 | mg/mL | 24 | In vitro | Lung | A549 | Cancer cells | Human non-small cell lung cancer cells | 100000 | 96 | ? | IC50 | 0.0216 | ? | mg/mL | no | no
Baker et al, Potentially Bioactive Fungus Mediated Silver Nanoparticles, Nanomaterials 2021, 11, 3227 | Baker | 2021 | https://doi.org/10.3390/nano11123227 | micosynthesis | single | Incubator | 40 | ? | No | No | No | No | 0 | 168 | 3 | AgNO3 | Sigma and Hi-Media Mumbai | ? | 1 | mM | Acqueous extraxt of Alternaria sp. with NCBI Accession number: MT982648 | fungal extract | Fungal extract | organic | Acqueous extraxt of Alternaria sp. with NCBI Accession number: MT982648 | fungal extract | Fungal extract | organic | 0.333 | mg/mL | ? | ? | ? | ? | 0.333 | mg/mL | reducing;precursor | BA | ? | ? | ? | ? | ? | ? | ? | ? | ? | washed | 50% ethanol washing | no | no | no | no | no | no | ? | ? | 422 | ? | cubic | TEM | JEOL, JEM-2010 | Crystalline | XRD | Malvern Panalytical Ltd Malvern WR14 1XZ | ? | ? | -20.03 | ? | ELS | Zeta sizer, Malvern | 15 | 1 | TEM | JEM JEOL | 11 | ? | XRD | Panalytical Xpert | 47 | ? | DLS | Zeta sizer Malvern | ? | ? | ? | ? | 0.447 | ? | DLS | Zetasizer Malvern | No | 0.005 | mg/mL | ? | ? | ? | ? | LuriaBertani | Salmonella abony | ? | 0.02269 | ? | mg/mL | MIC50 | 0.005 | mg/mL | 24 | In vitro | Lung | A549 | Cancer cells | Human non-small cell lung cancer cells | 100000 | 96 | ? | IC50 | 0.0216 | ? | mg/mL | no | no
Baker et al, Potentially Bioactive Fungus Mediated Silver Nanoparticles, Nanomaterials 2021, 11, 3227 | Baker | 2021 | https://doi.org/10.3390/nano11123227 | micosynthesis | single | Incubator | 40 | ? | No | No | No | No | 0 | 168 | 3 | AgNO3 | Sigma and Hi-Media Mumbai | ? | 1 | mM | Acqueous extraxt of Alternaria sp. with NCBI Accession number: MT982648 | fungal extract | Fungal extract | organic | Acqueous extraxt of Alternaria sp. with NCBI Accession number: MT982648 | fungal extract | Fungal extract | organic | 0.333 | mg/mL | ? | ? | ? | ? | 0.333 | mg/mL | reducing;precursor | BA | ? | ? | ? | ? | ? | ? | ? | ? | ? | washed | 50% ethanol washing | no | no | no | no | no | no | ? | ? | 422 | ? | cubic | TEM | JEOL, JEM-2010 | Crystalline | XRD | Malvern Panalytical Ltd Malvern WR14 1XZ | ? | ? | -20.03 | ? | ELS | Zeta sizer, Malvern | 15 | 1 | TEM | JEM JEOL | 11 | ? | XRD | Panalytical Xpert | 47 | ? | DLS | Zeta sizer Malvern | ? | ? | ? | ? | 0.447 | ? | DLS | Zetasizer Malvern | No | 0.01 | mg/mL | ? | ? | ? | ? | LuriaBertani | Salmonella abony | ? | 0.02269 | ? | mg/mL | MIC50 | 0.005 | mg/mL | 24 | In vitro | Lung | A549 | Cancer cells | Human non-small cell lung cancer cells | 100000 | 96 | ? | IC50 | 0.0216 | ? | mg/mL | no | no
Baker et al, Potentially Bioactive Fungus Mediated Silver Nanoparticles, Nanomaterials 2021, 11, 3227 | Baker | 2021 | https://doi.org/10.3390/nano11123227 | micosynthesis | single | Incubator | 40 | ? | No | No | No | No | 0 | 168 | 3 | AgNO3 | Sigma and Hi-Media Mumbai | ? | 1 | mM | Acqueous extraxt of Alternaria sp. with NCBI Accession number: MT982648 | fungal extract | Fungal extract | organic | Acqueous extraxt of Alternaria sp. with NCBI Accession number: MT982648 | fungal extract | Fungal extract | organic | 0.333 | mg/mL | ? | ? | ? | ? | 0.333 | mg/mL | reducing;precursor | BA | ? | ? | ? | ? | ? | ? | ? | ? | ? | washed | 50% ethanol washing | no | no | no | no | no | no | ? | ? | 422 | ? | cubic | TEM | JEOL, JEM-2010 | Crystalline | XRD | Malvern Panalytical Ltd Malvern WR14 1XZ | ? | ? | -20.03 | ? | ELS | Zeta sizer, Malvern | 15 | 1 | TEM | JEM JEOL | 11 | ? | XRD | Panalytical Xpert | 47 | ? | DLS | Zeta sizer Malvern | ? | ? | ? | ? | 0.447 | ? | DLS | Zetasizer Malvern | No | 0.02 | mg/mL | ? | ? | ? | ? | LuriaBertani | Salmonella abony | ? | 0.02269 | ? | mg/mL | MIC50 | 0.005 | mg/mL | 24 | In vitro | Lung | A549 | Cancer cells | Human non-small cell lung cancer cells | 100000 | 96 | ? | IC50 | 0.0216 | ? | mg/mL | no | no
Baker et al, Potentially Bioactive Fungus Mediated Silver Nanoparticles, Nanomaterials 2021, 11, 3227 | Baker | 2021 | https://doi.org/10.3390/nano11123227 | micosynthesis | single | Incubator | 40 | ? | No | No | No | No | 0 | 168 | 3 | AgNO3 | Sigma and Hi-Media Mumbai | ? | 1 | mM | Acqueous extraxt of Alternaria sp. with NCBI Accession number: MT982648 | fungal extract | Fungal extract | organic | Acqueous extraxt of Alternaria sp. with NCBI Accession number: MT982648 | fungal extract | Fungal extract | organic | 0.333 | mg/mL | ? | ? | ? | ? | 0.333 | mg/mL | reducing;precursor | BA | ? | ? | ? | ? | ? | ? | ? | ? | ? | washed | 50% ethanol washing | no | no | no | no | no | no | ? | ? | 422 | ? | cubic | TEM | JEOL, JEM-2010 | Crystalline | XRD | Malvern Panalytical Ltd Malvern WR14 1XZ | ? | ? | -20.03 | ? | ELS | Zeta sizer, Malvern | 15 | 1 | TEM | JEM JEOL | 11 | ? | XRD | Panalytical Xpert | 47 | ? | DLS | Zeta sizer Malvern | ? | ? | ? | ? | 0.447 | ? | DLS | Zetasizer Malvern | No | 0.04 | mg/mL | ? | ? | ? | ? | LuriaBertani | Salmonella abony | ? | 0.02269 | ? | mg/mL | MIC50 | 0.005 | mg/mL | 24 | In vitro | Lung | A549 | Cancer cells | Human non-small cell lung cancer cells | 100000 | 96 | ? | IC50 | 0.0216 | ? | mg/mL | no | no
Baker et al, Potentially Bioactive Fungus Mediated Silver Nanoparticles, Nanomaterials 2021, 11, 3227 | Baker | 2021 | https://doi.org/10.3390/nano11123227 | micosynthesis | single | Incubator | 40 | ? | No | No | No | No | 0 | 168 | 3 | AgNO3 | Sigma and Hi-Media Mumbai | ? | 1 | mM | Acqueous extraxt of Alternaria sp. with NCBI Accession number: MT982648 | fungal extract | Fungal extract | organic | Acqueous extraxt of Alternaria sp. with NCBI Accession number: MT982648 | fungal extract | Fungal extract | organic | 0.333 | mg/mL | ? | ? | ? | ? | 0.333 | mg/mL | reducing;precursor | BA | ? | ? | ? | ? | ? | ? | ? | ? | ? | washed | 50% ethanol washing | no | no | no | no | no | no | ? | ? | 422 | ? | cubic | TEM | JEOL, JEM-2010 | Crystalline | XRD | Malvern Panalytical Ltd Malvern WR14 1XZ | ? | ? | -20.03 | ? | ELS | Zeta sizer, Malvern | 15 | 1 | TEM | JEM JEOL | 11 | ? | XRD | Panalytical Xpert | 47 | ? | DLS | Zeta sizer Malvern | ? | ? | ? | ? | 0.447 | ? | DLS | Zetasizer Malvern | No | 0.08 | mg/mL | ? | ? | ? | ? | LuriaBertani | Salmonella abony | ? | 0.02269 | ? | mg/mL | MIC50 | 0.005 | mg/mL | 24 | In vitro | Lung | A549 | Cancer cells | Human non-small cell lung cancer cells | 100000 | 96 | ? | IC50 | 0.0216 | ? | mg/mL | no | no
Baker et al, Potentially Bioactive Fungus Mediated Silver Nanoparticles, Nanomaterials 2021, 11, 3227 | Baker | 2021 | https://doi.org/10.3390/nano11123227 | micosynthesis | single | Incubator | 40 | ? | No | No | No | No | 0 | 168 | 3 | AgNO3 | Sigma and Hi-Media Mumbai | ? | 1 | mM | Acqueous extraxt of Alternaria sp. with NCBI Accession number: MT982648 | fungal extract | Fungal extract | organic | Acqueous extraxt of Alternaria sp. with NCBI Accession number: MT982648 | fungal extract | Fungal extract | organic | 0.333 | mg/mL | ? | ? | ? | ? | 0.333 | mg/mL | reducing;precursor | BA | ? | ? | ? | ? | ? | ? | ? | ? | ? | washed | 50% ethanol washing | no | no | no | no | no | no | ? | ? | 422 | ? | cubic | TEM | JEOL, JEM-2010 | Crystalline | XRD | Malvern Panalytical Ltd Malvern WR14 1XZ | ? | ? | -20.03 | ? | ELS | Zeta sizer, Malvern | 15 | 1 | TEM | JEM JEOL | 11 | ? | XRD | Panalytical Xpert | 47 | ? | DLS | Zeta sizer Malvern | ? | ? | ? | ? | 0.447 | ? | DLS | Zetasizer Malvern | No | 0.16 | mg/mL | ? | ? | ? | ? | LuriaBertani | Salmonella abony | ? | 0.02269 | ? | mg/mL | MIC50 | 0.005 | mg/mL | 24 | In vitro | Lung | A549 | Cancer cells | Human non-small cell lung cancer cells | 100000 | 96 | ? | IC50 | 0.0216 | ? | mg/mL | no | no
Baker et al, Potentially Bioactive Fungus Mediated Silver Nanoparticles, Nanomaterials 2021, 11, 3227 | Baker | 2021 | https://doi.org/10.3390/nano11123227 | micosynthesis | single | Incubator | 40 | ? | No | No | No | No | 0 | 168 | 3 | AgNO3 | Sigma and Hi-Media Mumbai | ? | 1 | mM | Acqueous extraxt of Alternaria sp. with NCBI Accession number: MT982648 | fungal extract | Fungal extract | organic | Acqueous extraxt of Alternaria sp. with NCBI Accession number: MT982648 | fungal extract | Fungal extract | organic | 0.333 | mg/mL | ? | ? | ? | ? | 0.333 | mg/mL | reducing;precursor | BA | ? | ? | ? | ? | ? | ? | ? | ? | ? | washed | 50% ethanol washing | no | no | no | no | no | no | ? | ? | 422 | ? | cubic | TEM | JEOL, JEM-2010 | Crystalline | XRD | Malvern Panalytical Ltd Malvern WR14 1XZ | ? | ? | -20.03 | ? | ELS | Zeta sizer, Malvern | 15 | 1 | TEM | JEM JEOL | 11 | ? | XRD | Panalytical Xpert | 47 | ? | DLS | Zeta sizer Malvern | ? | ? | ? | ? | 0.447 | ? | DLS | Zetasizer Malvern | No | 0.0025 | mg/mL | ? | ? | ? | ? | LuriaBertani | Salmonella abony | ? | 0.02269 | ? | mg/mL | MIC50 | 0.0075 | mg/mL | 24 | In vitro | Lung | A549 | Cancer cells | Human non-small cell lung cancer cells | 100000 | 96 | ? | IC50 | 0.0216 | ? | mg/mL | no | no
Baker et al, Potentially Bioactive Fungus Mediated Silver Nanoparticles, Nanomaterials 2021, 11, 3227 | Baker | 2021 | https://doi.org/10.3390/nano11123227 | micosynthesis | single | Incubator | 40 | ? | No | No | No | No | 0 | 168 | 3 | AgNO3 | Sigma and Hi-Media Mumbai | ? | 1 | mM | Acqueous extraxt of Alternaria sp. with NCBI Accession number: MT982648 | fungal extract | Fungal extract | organic | Acqueous extraxt of Alternaria sp. with NCBI Accession number: MT982648 | fungal extract | Fungal extract | organic | 0.333 | mg/mL | ? | ? | ? | ? | 0.333 | mg/mL | reducing;precursor | BA | ? | ? | ? | ? | ? | ? | ? | ? | ? | washed | 50% ethanol washing | no | no | no | no | no | no | ? | ? | 422 | ? | cubic | TEM | JEOL, JEM-2010 | Crystalline | XRD | Malvern Panalytical Ltd Malvern WR14 1XZ | ? | ? | -20.03 | ? | ELS | Zeta sizer, Malvern | 15 | 1 | TEM | JEM JEOL | 11 | ? | XRD | Panalytical Xpert | 47 | ? | DLS | Zeta sizer Malvern | ? | ? | ? | ? | 0.447 | ? | DLS | Zetasizer Malvern | No | 0.005 | mg/mL | ? | ? | ? | ? | LuriaBertani | Salmonella abony | ? | 0.02269 | ? | mg/mL | MIC50 | 0.0075 | mg/mL | 24 | In vitro | Lung | A549 | Cancer cells | Human non-small cell lung cancer cells | 100000 | 96 | ? | IC50 | 0.0216 | ? | mg/mL | no | no
Baker et al, Potentially Bioactive Fungus Mediated Silver Nanoparticles, Nanomaterials 2021, 11, 3227 | Baker | 2021 | https://doi.org/10.3390/nano11123227 | micosynthesis | single | Incubator | 40 | ? | No | No | No | No | 0 | 168 | 3 | AgNO3 | Sigma and Hi-Media Mumbai | ? | 1 | mM | Acqueous extraxt of Alternaria sp. with NCBI Accession number: MT982648 | fungal extract | Fungal extract | organic | Acqueous extraxt of Alternaria sp. with NCBI Accession number: MT982648 | fungal extract | Fungal extract | organic | 0.333 | mg/mL | ? | ? | ? | ? | 0.333 | mg/mL | reducing;precursor | BA | ? | ? | ? | ? | ? | ? | ? | ? | ? | washed | 50% ethanol washing | no | no | no | no | no | no | ? | ? | 422 | ? | cubic | TEM | JEOL, JEM-2010 | Crystalline | XRD | Malvern Panalytical Ltd Malvern WR14 1XZ | ? | ? | -20.03 | ? | ELS | Zeta sizer, Malvern | 15 | 1 | TEM | JEM JEOL | 11 | ? | XRD | Panalytical Xpert | 47 | ? | DLS | Zeta sizer Malvern | ? | ? | ? | ? | 0.447 | ? | DLS | Zetasizer Malvern | No | 0.01 | mg/mL | ? | ? | ? | ? | LuriaBertani | Salmonella abony | ? | 0.02269 | ? | mg/mL | MIC50 | 0.0075 | mg/mL | 24 | In vitro | Lung | A549 | Cancer cells | Human non-small cell lung cancer cells | 100000 | 96 | ? | IC50 | 0.0216 | ? | mg/mL | no | no
Baker et al, Potentially Bioactive Fungus Mediated Silver Nanoparticles, Nanomaterials 2021, 11, 3227 | Baker | 2021 | https://doi.org/10.3390/nano11123227 | micosynthesis | single | Incubator | 40 | ? | No | No | No | No | 0 | 168 | 3 | AgNO3 | Sigma and Hi-Media Mumbai | ? | 1 | mM | Acqueous extraxt of Alternaria sp. with NCBI Accession number: MT982648 | fungal extract | Fungal extract | organic | Acqueous extraxt of Alternaria sp. with NCBI Accession number: MT982648 | fungal extract | Fungal extract | organic | 0.333 | mg/mL | ? | ? | ? | ? | 0.333 | mg/mL | reducing;precursor | BA | ? | ? | ? | ? | ? | ? | ? | ? | ? | washed | 50% ethanol washing | no | no | no | no | no | no | ? | ? | 422 | ? | cubic | TEM | JEOL, JEM-2010 | Crystalline | XRD | Malvern Panalytical Ltd Malvern WR14 1XZ | ? | ? | -20.03 | ? | ELS | Zeta sizer, Malvern | 15 | 1 | TEM | JEM JEOL | 11 | ? | XRD | Panalytical Xpert | 47 | ? | DLS | Zeta sizer Malvern | ? | ? | ? | ? | 0.447 | ? | DLS | Zetasizer Malvern | No | 0.02 | mg/mL | ? | ? | ? | ? | LuriaBertani | Salmonella abony | ? | 0.02269 | ? | mg/mL | MIC50 | 0.0075 | mg/mL | 24 | In vitro | Lung | A549 | Cancer cells | Human non-small cell lung cancer cells | 100000 | 96 | ? | IC50 | 0.0216 | ? | mg/mL | no | no
Baker et al, Potentially Bioactive Fungus Mediated Silver Nanoparticles, Nanomaterials 2021, 11, 3227 | Baker | 2021 | https://doi.org/10.3390/nano11123227 | micosynthesis | single | Incubator | 40 | ? | No | No | No | No | 0 | 168 | 3 | AgNO3 | Sigma and Hi-Media Mumbai | ? | 1 | mM | Acqueous extraxt of Alternaria sp. with NCBI Accession number: MT982648 | fungal extract | Fungal extract | organic | Acqueous extraxt of Alternaria sp. with NCBI Accession number: MT982648 | fungal extract | Fungal extract | organic | 0.333 | mg/mL | ? | ? | ? | ? | 0.333 | mg/mL | reducing;precursor | BA | ? | ? | ? | ? | ? | ? | ? | ? | ? | washed | 50% ethanol washing | no | no | no | no | no | no | ? | ? | 422 | ? | cubic | TEM | JEOL, JEM-2010 | Crystalline | XRD | Malvern Panalytical Ltd Malvern WR14 1XZ | ? | ? | -20.03 | ? | ELS | Zeta sizer, Malvern | 15 | 1 | TEM | JEM JEOL | 11 | ? | XRD | Panalytical Xpert | 47 | ? | DLS | Zeta sizer Malvern | ? | ? | ? | ? | 0.447 | ? | DLS | Zetasizer Malvern | No | 0.04 | mg/mL | ? | ? | ? | ? | LuriaBertani | Salmonella abony | ? | 0.02269 | ? | mg/mL | MIC50 | 0.0075 | mg/mL | 24 | In vitro | Lung | A549 | Cancer cells | Human non-small cell lung cancer cells | 100000 | 96 | ? | IC50 | 0.0216 | ? | mg/mL | no | no
Baker et al, Potentially Bioactive Fungus Mediated Silver Nanoparticles, Nanomaterials 2021, 11, 3227 | Baker | 2021 | https://doi.org/10.3390/nano11123227 | micosynthesis | single | Incubator | 40 | ? | No | No | No | No | 0 | 168 | 3 | AgNO3 | Sigma and Hi-Media Mumbai | ? | 1 | mM | Acqueous extraxt of Alternaria sp. with NCBI Accession number: MT982648 | fungal extract | Fungal extract | organic | Acqueous extraxt of Alternaria sp. with NCBI Accession number: MT982648 | fungal extract | Fungal extract | organic | 0.333 | mg/mL | ? | ? | ? | ? | 0.333 | mg/mL | reducing;precursor | BA | ? | ? | ? | ? | ? | ? | ? | ? | ? | washed | 50% ethanol washing | no | no | no | no | no | no | ? | ? | 422 | ? | cubic | TEM | JEOL, JEM-2010 | Crystalline | XRD | Malvern Panalytical Ltd Malvern WR14 1XZ | ? | ? | -20.03 | ? | ELS | Zeta sizer, Malvern | 15 | 1 | TEM | JEM JEOL | 11 | ? | XRD | Panalytical Xpert | 47 | ? | DLS | Zeta sizer Malvern | ? | ? | ? | ? | 0.447 | ? | DLS | Zetasizer Malvern | No | 0.08 | mg/mL | ? | ? | ? | ? | LuriaBertani | Salmonella abony | ? | 0.02269 | ? | mg/mL | MIC50 | 0.0075 | mg/mL | 24 | In vitro | Lung | A549 | Cancer cells | Human non-small cell lung cancer cells | 100000 | 96 | ? | IC50 | 0.0216 | ? | mg/mL | no | no
Baker et al, Potentially Bioactive Fungus Mediated Silver Nanoparticles, Nanomaterials 2021, 11, 3227 | Baker | 2021 | https://doi.org/10.3390/nano11123227 | micosynthesis | single | Incubator | 40 | ? | No | No | No | No | 0 | 168 | 3 | AgNO3 | Sigma and Hi-Media Mumbai | ? | 1 | mM | Acqueous extraxt of Alternaria sp. with NCBI Accession number: MT982648 | fungal extract | Fungal extract | organic | Acqueous extraxt of Alternaria sp. with NCBI Accession number: MT982648 | fungal extract | Fungal extract | organic | 0.333 | mg/mL | ? | ? | ? | ? | 0.333 | mg/mL | reducing;precursor | BA | ? | ? | ? | ? | ? | ? | ? | ? | ? | washed | 50% ethanol washing | no | no | no | no | no | no | ? | ? | 422 | ? | cubic | TEM | JEOL, JEM-2010 | Crystalline | XRD | Malvern Panalytical Ltd Malvern WR14 1XZ | ? | ? | -20.03 | ? | ELS | Zeta sizer, Malvern | 15 | 1 | TEM | JEM JEOL | 11 | ? | XRD | Panalytical Xpert | 47 | ? | DLS | Zeta sizer Malvern | ? | ? | ? | ? | 0.447 | ? | DLS | Zetasizer Malvern | No | 0.16 | mg/mL | ? | ? | ? | ? | LuriaBertani | Salmonella abony | ? | 0.02269 | ? | mg/mL | MIC50 | 0.0075 | mg/mL | 24 | In vitro | Lung | A549 | Cancer cells | Human non-small cell lung cancer cells | 100000 | 96 | ? | IC50 | 0.0216 | ? | mg/mL | no | no
Baker et al, Potentially Bioactive Fungus Mediated Silver Nanoparticles, Nanomaterials 2021, 11, 3227 | Baker | 2021 | https://doi.org/10.3390/nano11123227 | micosynthesis | single | Incubator | 40 | ? | No | No | No | No | 0 | 168 | 3 | AgNO3 | Sigma and Hi-Media Mumbai | ? | 1 | mM | Acqueous extraxt of Alternaria sp. with NCBI Accession number: MT982648 | fungal extract | Fungal extract | organic | Acqueous extraxt of Alternaria sp. with NCBI Accession number: MT982648 | fungal extract | Fungal extract | organic | 0.333 | mg/mL | ? | ? | ? | ? | 0.333 | mg/mL | reducing;precursor | BA | ? | ? | ? | ? | ? | ? | ? | ? | ? | washed | 50% ethanol washing | no | no | no | no | no | no | ? | ? | 422 | ? | cubic | TEM | JEOL, JEM-2010 | Crystalline | XRD | Malvern Panalytical Ltd Malvern WR14 1XZ | ? | ? | -20.03 | ? | ELS | Zeta sizer, Malvern | 15 | 1 | TEM | JEM JEOL | 11 | ? | XRD | Panalytical Xpert | 47 | ? | DLS | Zeta sizer Malvern | ? | ? | ? | ? | 0.447 | ? | DLS | Zetasizer Malvern | No | 0.0025 | mg/mL | ? | ? | ? | ? | LuriaBertani | Salmonella abony | ? | 0.02269 | ? | mg/mL | MIC50 | 0.01 | mg/mL | 24 | In vitro | Lung | A549 | Cancer cells | Human non-small cell lung cancer cells | 100000 | 96 | ? | IC50 | 0.0216 | ? | mg/mL | no | no
Baker et al, Potentially Bioactive Fungus Mediated Silver Nanoparticles, Nanomaterials 2021, 11, 3227 | Baker | 2021 | https://doi.org/10.3390/nano11123227 | micosynthesis | single | Incubator | 40 | ? | No | No | No | No | 0 | 168 | 3 | AgNO3 | Sigma and Hi-Media Mumbai | ? | 1 | mM | Acqueous extraxt of Alternaria sp. with NCBI Accession number: MT982648 | fungal extract | Fungal extract | organic | Acqueous extraxt of Alternaria sp. with NCBI Accession number: MT982648 | fungal extract | Fungal extract | organic | 0.333 | mg/mL | ? | ? | ? | ? | 0.333 | mg/mL | reducing;precursor | BA | ? | ? | ? | ? | ? | ? | ? | ? | ? | washed | 50% ethanol washing | no | no | no | no | no | no | ? | ? | 422 | ? | cubic | TEM | JEOL, JEM-2010 | Crystalline | XRD | Malvern Panalytical Ltd Malvern WR14 1XZ | ? | ? | -20.03 | ? | ELS | Zeta sizer, Malvern | 15 | 1 | TEM | JEM JEOL | 11 | ? | XRD | Panalytical Xpert | 47 | ? | DLS | Zeta sizer Malvern | ? | ? | ? | ? | 0.447 | ? | DLS | Zetasizer Malvern | No | 0.005 | mg/mL | ? | ? | ? | ? | LuriaBertani | Salmonella abony | ? | 0.02269 | ? | mg/mL | MIC50 | 0.01 | mg/mL | 24 | In vitro | Lung | A549 | Cancer cells | Human non-small cell lung cancer cells | 100000 | 96 | ? | IC50 | 0.0216 | ? | mg/mL | no | no
Baker et al, Potentially Bioactive Fungus Mediated Silver Nanoparticles, Nanomaterials 2021, 11, 3227 | Baker | 2021 | https://doi.org/10.3390/nano11123227 | micosynthesis | single | Incubator | 40 | ? | No | No | No | No | 0 | 168 | 3 | AgNO3 | Sigma and Hi-Media Mumbai | ? | 1 | mM | Acqueous extraxt of Alternaria sp. with NCBI Accession number: MT982648 | fungal extract | Fungal extract | organic | Acqueous extraxt of Alternaria sp. with NCBI Accession number: MT982648 | fungal extract | Fungal extract | organic | 0.333 | mg/mL | ? | ? | ? | ? | 0.333 | mg/mL | reducing;precursor | BA | ? | ? | ? | ? | ? | ? | ? | ? | ? | washed | 50% ethanol washing | no | no | no | no | no | no | ? | ? | 422 | ? | cubic | TEM | JEOL, JEM-2010 | Crystalline | XRD | Malvern Panalytical Ltd Malvern WR14 1XZ | ? | ? | -20.03 | ? | ELS | Zeta sizer, Malvern | 15 | 1 | TEM | JEM JEOL | 11 | ? | XRD | Panalytical Xpert | 47 | ? | DLS | Zeta sizer Malvern | ? | ? | ? | ? | 0.447 | ? | DLS | Zetasizer Malvern | No | 0.01 | mg/mL | ? | ? | ? | ? | LuriaBertani | Salmonella abony | ? | 0.02269 | ? | mg/mL | MIC50 | 0.01 | mg/mL | 24 | In vitro | Lung | A549 | Cancer cells | Human non-small cell lung cancer cells | 100000 | 96 | ? | IC50 | 0.0216 | ? | mg/mL | no | no
Baker et al, Potentially Bioactive Fungus Mediated Silver Nanoparticles, Nanomaterials 2021, 11, 3227 | Baker | 2021 | https://doi.org/10.3390/nano11123227 | micosynthesis | single | Incubator | 40 | ? | No | No | No | No | 0 | 168 | 3 | AgNO3 | Sigma and Hi-Media Mumbai | ? | 1 | mM | Acqueous extraxt of Alternaria sp. with NCBI Accession number: MT982648 | fungal extract | Fungal extract | organic | Acqueous extraxt of Alternaria sp. with NCBI Accession number: MT982648 | fungal extract | Fungal extract | organic | 0.333 | mg/mL | ? | ? | ? | ? | 0.333 | mg/mL | reducing;precursor | BA | ? | ? | ? | ? | ? | ? | ? | ? | ? | washed | 50% ethanol washing | no | no | no | no | no | no | ? | ? | 422 | ? | cubic | TEM | JEOL, JEM-2010 | Crystalline | XRD | Malvern Panalytical Ltd Malvern WR14 1XZ | ? | ? | -20.03 | ? | ELS | Zeta sizer, Malvern | 15 | 1 | TEM | JEM JEOL | 11 | ? | XRD | Panalytical Xpert | 47 | ? | DLS | Zeta sizer Malvern | ? | ? | ? | ? | 0.447 | ? | DLS | Zetasizer Malvern | No | 0.02 | mg/mL | ? | ? | ? | ? | LuriaBertani | Salmonella abony | ? | 0.02269 | ? | mg/mL | MIC50 | 0.01 | mg/mL | 24 | In vitro | Lung | A549 | Cancer cells | Human non-small cell lung cancer cells | 100000 | 96 | ? | IC50 | 0.0216 | ? | mg/mL | no | no
Baker et al, Potentially Bioactive Fungus Mediated Silver Nanoparticles, Nanomaterials 2021, 11, 3227 | Baker | 2021 | https://doi.org/10.3390/nano11123227 | micosynthesis | single | Incubator | 40 | ? | No | No | No | No | 0 | 168 | 3 | AgNO3 | Sigma and Hi-Media Mumbai | ? | 1 | mM | Acqueous extraxt of Alternaria sp. with NCBI Accession number: MT982648 | fungal extract | Fungal extract | organic | Acqueous extraxt of Alternaria sp. with NCBI Accession number: MT982648 | fungal extract | Fungal extract | organic | 0.333 | mg/mL | ? | ? | ? | ? | 0.333 | mg/mL | reducing;precursor | BA | ? | ? | ? | ? | ? | ? | ? | ? | ? | washed | 50% ethanol washing | no | no | no | no | no | no | ? | ? | 422 | ? | cubic | TEM | JEOL, JEM-2010 | Crystalline | XRD | Malvern Panalytical Ltd Malvern WR14 1XZ | ? | ? | -20.03 | ? | ELS | Zeta sizer, Malvern | 15 | 1 | TEM | JEM JEOL | 11 | ? | XRD | Panalytical Xpert | 47 | ? | DLS | Zeta sizer Malvern | ? | ? | ? | ? | 0.447 | ? | DLS | Zetasizer Malvern | No | 0.04 | mg/mL | ? | ? | ? | ? | LuriaBertani | Salmonella abony | ? | 0.02269 | ? | mg/mL | MIC50 | 0.01 | mg/mL | 24 | In vitro | Lung | A549 | Cancer cells | Human non-small cell lung cancer cells | 100000 | 96 | ? | IC50 | 0.0216 | ? | mg/mL | no | no
Baker et al, Potentially Bioactive Fungus Mediated Silver Nanoparticles, Nanomaterials 2021, 11, 3227 | Baker | 2021 | https://doi.org/10.3390/nano11123227 | micosynthesis | single | Incubator | 40 | ? | No | No | No | No | 0 | 168 | 3 | AgNO3 | Sigma and Hi-Media Mumbai | ? | 1 | mM | Acqueous extraxt of Alternaria sp. with NCBI Accession number: MT982648 | fungal extract | Fungal extract | organic | Acqueous extraxt of Alternaria sp. with NCBI Accession number: MT982648 | fungal extract | Fungal extract | organic | 0.333 | mg/mL | ? | ? | ? | ? | 0.333 | mg/mL | reducing;precursor | BA | ? | ? | ? | ? | ? | ? | ? | ? | ? | washed | 50% ethanol washing | no | no | no | no | no | no | ? | ? | 422 | ? | cubic | TEM | JEOL, JEM-2010 | Crystalline | XRD | Malvern Panalytical Ltd Malvern WR14 1XZ | ? | ? | -20.03 | ? | ELS | Zeta sizer, Malvern | 15 | 1 | TEM | JEM JEOL | 11 | ? | XRD | Panalytical Xpert | 47 | ? | DLS | Zeta sizer Malvern | ? | ? | ? | ? | 0.447 | ? | DLS | Zetasizer Malvern | No | 0.08 | mg/mL | ? | ? | ? | ? | LuriaBertani | Salmonella abony | ? | 0.02269 | ? | mg/mL | MIC50 | 0.01 | mg/mL | 24 | In vitro | Lung | A549 | Cancer cells | Human non-small cell lung cancer cells | 100000 | 96 | ? | IC50 | 0.0216 | ? | mg/mL | no | no
Baker et al, Potentially Bioactive Fungus Mediated Silver Nanoparticles, Nanomaterials 2021, 11, 3227 | Baker | 2021 | https://doi.org/10.3390/nano11123227 | micosynthesis | single | Incubator | 40 | ? | No | No | No | No | 0 | 168 | 3 | AgNO3 | Sigma and Hi-Media Mumbai | ? | 1 | mM | Acqueous extraxt of Alternaria sp. with NCBI Accession number: MT982648 | fungal extract | Fungal extract | organic | Acqueous extraxt of Alternaria sp. with NCBI Accession number: MT982648 | fungal extract | Fungal extract | organic | 0.333 | mg/mL | ? | ? | ? | ? | 0.333 | mg/mL | reducing;precursor | BA | ? | ? | ? | ? | ? | ? | ? | ? | ? | washed | 50% ethanol washing | no | no | no | no | no | no | ? | ? | 422 | ? | cubic | TEM | JEOL, JEM-2010 | Crystalline | XRD | Malvern Panalytical Ltd Malvern WR14 1XZ | ? | ? | -20.03 | ? | ELS | Zeta sizer, Malvern | 15 | 1 | TEM | JEM JEOL | 11 | ? | XRD | Panalytical Xpert | 47 | ? | DLS | Zeta sizer Malvern | ? | ? | ? | ? | 0.447 | ? | DLS | Zetasizer Malvern | No | 0.16 | mg/mL | ? | ? | ? | ? | LuriaBertani | Salmonella abony | ? | 0.02269 | ? | mg/mL | MIC50 | 0.01 | mg/mL | 24 | In vitro | Lung | A549 | Cancer cells | Human non-small cell lung cancer cells | 100000 | 96 | ? | IC50 | 0.0216 | ? | mg/mL | no | no
Baker et al, Potentially Bioactive Fungus Mediated Silver Nanoparticles, Nanomaterials 2021, 11, 3227 | Baker | 2021 | https://doi.org/10.3390/nano11123227 | micosynthesis | single | Incubator | 40 | ? | No | No | No | No | 0 | 168 | 3 | AgNO3 | Sigma and Hi-Media Mumbai | ? | 1 | mM | Acqueous extraxt of Alternaria sp. with NCBI Accession number: MT982648 | fungal extract | Fungal extract | organic | Acqueous extraxt of Alternaria sp. with NCBI Accession number: MT982648 | fungal extract | Fungal extract | organic | 0.333 | mg/mL | ? | ? | ? | ? | 0.333 | mg/mL | reducing;precursor | BA | ? | ? | ? | ? | ? | ? | ? | ? | ? | washed | 50% ethanol washing | no | no | no | no | no | no | ? | ? | 422 | ? | cubic | TEM | JEOL, JEM-2010 | Crystalline | XRD | Malvern Panalytical Ltd Malvern WR14 1XZ | ? | ? | -20.03 | ? | ELS | Zeta sizer, Malvern | 15 | 1 | TEM | JEM JEOL | 11 | ? | XRD | Panalytical Xpert | 47 | ? | DLS | Zeta sizer Malvern | ? | ? | ? | ? | 0.447 | ? | DLS | Zetasizer Malvern | No | 0.0025 | mg/mL | ? | ? | ? | ? | LuriaBertani | Salmonella abony | ? | 0.02269 | ? | mg/mL | MIC50 | 0.0125 | mg/mL | 24 | In vitro | Lung | A549 | Cancer cells | Human non-small cell lung cancer cells | 100000 | 96 | ? | IC50 | 0.0216 | ? | mg/mL | no | no
Baker et al, Potentially Bioactive Fungus Mediated Silver Nanoparticles, Nanomaterials 2021, 11, 3227 | Baker | 2021 | https://doi.org/10.3390/nano11123227 | micosynthesis | single | Incubator | 40 | ? | No | No | No | No | 0 | 168 | 3 | AgNO3 | Sigma and Hi-Media Mumbai | ? | 1 | mM | Acqueous extraxt of Alternaria sp. with NCBI Accession number: MT982648 | fungal extract | Fungal extract | organic | Acqueous extraxt of Alternaria sp. with NCBI Accession number: MT982648 | fungal extract | Fungal extract | organic | 0.333 | mg/mL | ? | ? | ? | ? | 0.333 | mg/mL | reducing;precursor | BA | ? | ? | ? | ? | ? | ? | ? | ? | ? | washed | 50% ethanol washing | no | no | no | no | no | no | ? | ? | 422 | ? | cubic | TEM | JEOL, JEM-2010 | Crystalline | XRD | Malvern Panalytical Ltd Malvern WR14 1XZ | ? | ? | -20.03 | ? | ELS | Zeta sizer, Malvern | 15 | 1 | TEM | JEM JEOL | 11 | ? | XRD | Panalytical Xpert | 47 | ? | DLS | Zeta sizer Malvern | ? | ? | ? | ? | 0.447 | ? | DLS | Zetasizer Malvern | No | 0.005 | mg/mL | ? | ? | ? | ? | LuriaBertani | Salmonella abony | ? | 0.02269 | ? | mg/mL | MIC50 | 0.0125 | mg/mL | 24 | In vitro | Lung | A549 | Cancer cells | Human non-small cell lung cancer cells | 100000 | 96 | ? | IC50 | 0.0216 | ? | mg/mL | no | no
Baker et al, Potentially Bioactive Fungus Mediated Silver Nanoparticles, Nanomaterials 2021, 11, 3227 | Baker | 2021 | https://doi.org/10.3390/nano11123227 | micosynthesis | single | Incubator | 40 | ? | No | No | No | No | 0 | 168 | 3 | AgNO3 | Sigma and Hi-Media Mumbai | ? | 1 | mM | Acqueous extraxt of Alternaria sp. with NCBI Accession number: MT982648 | fungal extract | Fungal extract | organic | Acqueous extraxt of Alternaria sp. with NCBI Accession number: MT982648 | fungal extract | Fungal extract | organic | 0.333 | mg/mL | ? | ? | ? | ? | 0.333 | mg/mL | reducing;precursor | BA | ? | ? | ? | ? | ? | ? | ? | ? | ? | washed | 50% ethanol washing | no | no | no | no | no | no | ? | ? | 422 | ? | cubic | TEM | JEOL, JEM-2010 | Crystalline | XRD | Malvern Panalytical Ltd Malvern WR14 1XZ | ? | ? | -20.03 | ? | ELS | Zeta sizer, Malvern | 15 | 1 | TEM | JEM JEOL | 11 | ? | XRD | Panalytical Xpert | 47 | ? | DLS | Zeta sizer Malvern | ? | ? | ? | ? | 0.447 | ? | DLS | Zetasizer Malvern | No | 0.01 | mg/mL | ? | ? | ? | ? | LuriaBertani | Salmonella abony | ? | 0.02269 | ? | mg/mL | MIC50 | 0.0125 | mg/mL | 24 | In vitro | Lung | A549 | Cancer cells | Human non-small cell lung cancer cells | 100000 | 96 | ? | IC50 | 0.0216 | ? | mg/mL | no | no
Baker et al, Potentially Bioactive Fungus Mediated Silver Nanoparticles, Nanomaterials 2021, 11, 3227 | Baker | 2021 | https://doi.org/10.3390/nano11123227 | micosynthesis | single | Incubator | 40 | ? | No | No | No | No | 0 | 168 | 3 | AgNO3 | Sigma and Hi-Media Mumbai | ? | 1 | mM | Acqueous extraxt of Alternaria sp. with NCBI Accession number: MT982648 | fungal extract | Fungal extract | organic | Acqueous extraxt of Alternaria sp. with NCBI Accession number: MT982648 | fungal extract | Fungal extract | organic | 0.333 | mg/mL | ? | ? | ? | ? | 0.333 | mg/mL | reducing;precursor | BA | ? | ? | ? | ? | ? | ? | ? | ? | ? | washed | 50% ethanol washing | no | no | no | no | no | no | ? | ? | 422 | ? | cubic | TEM | JEOL, JEM-2010 | Crystalline | XRD | Malvern Panalytical Ltd Malvern WR14 1XZ | ? | ? | -20.03 | ? | ELS | Zeta sizer, Malvern | 15 | 1 | TEM | JEM JEOL | 11 | ? | XRD | Panalytical Xpert | 47 | ? | DLS | Zeta sizer Malvern | ? | ? | ? | ? | 0.447 | ? | DLS | Zetasizer Malvern | No | 0.02 | mg/mL | ? | ? | ? | ? | LuriaBertani | Salmonella abony | ? | 0.02269 | ? | mg/mL | MIC50 | 0.0125 | mg/mL | 24 | In vitro | Lung | A549 | Cancer cells | Human non-small cell lung cancer cells | 100000 | 96 | ? | IC50 | 0.0216 | ? | mg/mL | no | no
Baker et al, Potentially Bioactive Fungus Mediated Silver Nanoparticles, Nanomaterials 2021, 11, 3227 | Baker | 2021 | https://doi.org/10.3390/nano11123227 | micosynthesis | single | Incubator | 40 | ? | No | No | No | No | 0 | 168 | 3 | AgNO3 | Sigma and Hi-Media Mumbai | ? | 1 | mM | Acqueous extraxt of Alternaria sp. with NCBI Accession number: MT982648 | fungal extract | Fungal extract | organic | Acqueous extraxt of Alternaria sp. with NCBI Accession number: MT982648 | fungal extract | Fungal extract | organic | 0.333 | mg/mL | ? | ? | ? | ? | 0.333 | mg/mL | reducing;precursor | BA | ? | ? | ? | ? | ? | ? | ? | ? | ? | washed | 50% ethanol washing | no | no | no | no | no | no | ? | ? | 422 | ? | cubic | TEM | JEOL, JEM-2010 | Crystalline | XRD | Malvern Panalytical Ltd Malvern WR14 1XZ | ? | ? | -20.03 | ? | ELS | Zeta sizer, Malvern | 15 | 1 | TEM | JEM JEOL | 11 | ? | XRD | Panalytical Xpert | 47 | ? | DLS | Zeta sizer Malvern | ? | ? | ? | ? | 0.447 | ? | DLS | Zetasizer Malvern | No | 0.04 | mg/mL | ? | ? | ? | ? | LuriaBertani | Salmonella abony | ? | 0.02269 | ? | mg/mL | MIC50 | 0.0125 | mg/mL | 24 | In vitro | Lung | A549 | Cancer cells | Human non-small cell lung cancer cells | 100000 | 96 | ? | IC50 | 0.0216 | ? | mg/mL | no | no
Baker et al, Potentially Bioactive Fungus Mediated Silver Nanoparticles, Nanomaterials 2021, 11, 3227 | Baker | 2021 | https://doi.org/10.3390/nano11123227 | micosynthesis | single | Incubator | 40 | ? | No | No | No | No | 0 | 168 | 3 | AgNO3 | Sigma and Hi-Media Mumbai | ? | 1 | mM | Acqueous extraxt of Alternaria sp. with NCBI Accession number: MT982648 | fungal extract | Fungal extract | organic | Acqueous extraxt of Alternaria sp. with NCBI Accession number: MT982648 | fungal extract | Fungal extract | organic | 0.333 | mg/mL | ? | ? | ? | ? | 0.333 | mg/mL | reducing;precursor | BA | ? | ? | ? | ? | ? | ? | ? | ? | ? | washed | 50% ethanol washing | no | no | no | no | no | no | ? | ? | 422 | ? | cubic | TEM | JEOL, JEM-2010 | Crystalline | XRD | Malvern Panalytical Ltd Malvern WR14 1XZ | ? | ? | -20.03 | ? | ELS | Zeta sizer, Malvern | 15 | 1 | TEM | JEM JEOL | 11 | ? | XRD | Panalytical Xpert | 47 | ? | DLS | Zeta sizer Malvern | ? | ? | ? | ? | 0.447 | ? | DLS | Zetasizer Malvern | No | 0.08 | mg/mL | ? | ? | ? | ? | LuriaBertani | Salmonella abony | ? | 0.02269 | ? | mg/mL | MIC50 | 0.0125 | mg/mL | 24 | In vitro | Lung | A549 | Cancer cells | Human non-small cell lung cancer cells | 100000 | 96 | ? | IC50 | 0.0216 | ? | mg/mL | no | no
Baker et al, Potentially Bioactive Fungus Mediated Silver Nanoparticles, Nanomaterials 2021, 11, 3227 | Baker | 2021 | https://doi.org/10.3390/nano11123227 | micosynthesis | single | Incubator | 40 | ? | No | No | No | No | 0 | 168 | 3 | AgNO3 | Sigma and Hi-Media Mumbai | ? | 1 | mM | Acqueous extraxt of Alternaria sp. with NCBI Accession number: MT982648 | fungal extract | Fungal extract | organic | Acqueous extraxt of Alternaria sp. with NCBI Accession number: MT982648 | fungal extract | Fungal extract | organic | 0.333 | mg/mL | ? | ? | ? | ? | 0.333 | mg/mL | reducing;precursor | BA | ? | ? | ? | ? | ? | ? | ? | ? | ? | washed | 50% ethanol washing | no | no | no | no | no | no | ? | ? | 422 | ? | cubic | TEM | JEOL, JEM-2010 | Crystalline | XRD | Malvern Panalytical Ltd Malvern WR14 1XZ | ? | ? | -20.03 | ? | ELS | Zeta sizer, Malvern | 15 | 1 | TEM | JEM JEOL | 11 | ? | XRD | Panalytical Xpert | 47 | ? | DLS | Zeta sizer Malvern | ? | ? | ? | ? | 0.447 | ? | DLS | Zetasizer Malvern | No | 0.16 | mg/mL | ? | ? | ? | ? | LuriaBertani | Salmonella abony | ? | 0.02269 | ? | mg/mL | MIC50 | 0.0125 | mg/mL | 24 | In vitro | Lung | A549 | Cancer cells | Human non-small cell lung cancer cells | 100000 | 96 | ? | IC50 | 0.0216 | ? | mg/mL | no | no
Baker et al, Potentially Bioactive Fungus Mediated Silver Nanoparticles, Nanomaterials 2021, 11, 3227 | Baker | 2021 | https://doi.org/10.3390/nano11123227 | micosynthesis | single | Incubator | 40 | ? | No | No | No | No | 0 | 168 | 3 | AgNO3 | Sigma and Hi-Media Mumbai | ? | 1 | mM | Acqueous extraxt of Alternaria sp. with NCBI Accession number: MT982648 | fungal extract | Fungal extract | organic | Acqueous extraxt of Alternaria sp. with NCBI Accession number: MT982648 | fungal extract | Fungal extract | organic | 0.333 | mg/mL | ? | ? | ? | ? | 0.333 | mg/mL | reducing;precursor | BA | ? | ? | ? | ? | ? | ? | ? | ? | ? | washed | 50% ethanol washing | no | no | no | no | no | no | ? | ? | 422 | ? | cubic | TEM | JEOL, JEM-2010 | Crystalline | XRD | Malvern Panalytical Ltd Malvern WR14 1XZ | ? | ? | -20.03 | ? | ELS | Zeta sizer, Malvern | 15 | 1 | TEM | JEM JEOL | 11 | ? | XRD | Panalytical Xpert | 47 | ? | DLS | Zeta sizer Malvern | ? | ? | ? | ? | 0.447 | ? | DLS | Zetasizer Malvern | No | 0.0025 | mg/mL | ? | ? | ? | ? | LuriaBertani | Salmonella abony | ? | 0.02269 | ? | mg/mL | MIC50 | 0.015 | mg/mL | 24 | In vitro | Lung | A549 | Cancer cells | Human non-small cell lung cancer cells | 100000 | 96 | ? | IC50 | 0.0216 | ? | mg/mL | no | no
Baker et al, Potentially Bioactive Fungus Mediated Silver Nanoparticles, Nanomaterials 2021, 11, 3227 | Baker | 2021 | https://doi.org/10.3390/nano11123227 | micosynthesis | single | Incubator | 40 | ? | No | No | No | No | 0 | 168 | 3 | AgNO3 | Sigma and Hi-Media Mumbai | ? | 1 | mM | Acqueous extraxt of Alternaria sp. with NCBI Accession number: MT982648 | fungal extract | Fungal extract | organic | Acqueous extraxt of Alternaria sp. with NCBI Accession number: MT982648 | fungal extract | Fungal extract | organic | 0.333 | mg/mL | ? | ? | ? | ? | 0.333 | mg/mL | reducing;precursor | BA | ? | ? | ? | ? | ? | ? | ? | ? | ? | washed | 50% ethanol washing | no | no | no | no | no | no | ? | ? | 422 | ? | cubic | TEM | JEOL, JEM-2010 | Crystalline | XRD | Malvern Panalytical Ltd Malvern WR14 1XZ | ? | ? | -20.03 | ? | ELS | Zeta sizer, Malvern | 15 | 1 | TEM | JEM JEOL | 11 | ? | XRD | Panalytical Xpert | 47 | ? | DLS | Zeta sizer Malvern | ? | ? | ? | ? | 0.447 | ? | DLS | Zetasizer Malvern | No | 0.005 | mg/mL | ? | ? | ? | ? | LuriaBertani | Salmonella abony | ? | 0.02269 | ? | mg/mL | MIC50 | 0.015 | mg/mL | 24 | In vitro | Lung | A549 | Cancer cells | Human non-small cell lung cancer cells | 100000 | 96 | ? | IC50 | 0.0216 | ? | mg/mL | no | no
Baker et al, Potentially Bioactive Fungus Mediated Silver Nanoparticles, Nanomaterials 2021, 11, 3227 | Baker | 2021 | https://doi.org/10.3390/nano11123227 | micosynthesis | single | Incubator | 40 | ? | No | No | No | No | 0 | 168 | 3 | AgNO3 | Sigma and Hi-Media Mumbai | ? | 1 | mM | Acqueous extraxt of Alternaria sp. with NCBI Accession number: MT982648 | fungal extract | Fungal extract | organic | Acqueous extraxt of Alternaria sp. with NCBI Accession number: MT982648 | fungal extract | Fungal extract | organic | 0.333 | mg/mL | ? | ? | ? | ? | 0.333 | mg/mL | reducing;precursor | BA | ? | ? | ? | ? | ? | ? | ? | ? | ? | washed | 50% ethanol washing | no | no | no | no | no | no | ? | ? | 422 | ? | cubic | TEM | JEOL, JEM-2010 | Crystalline | XRD | Malvern Panalytical Ltd Malvern WR14 1XZ | ? | ? | -20.03 | ? | ELS | Zeta sizer, Malvern | 15 | 1 | TEM | JEM JEOL | 11 | ? | XRD | Panalytical Xpert | 47 | ? | DLS | Zeta sizer Malvern | ? | ? | ? | ? | 0.447 | ? | DLS | Zetasizer Malvern | No | 0.01 | mg/mL | ? | ? | ? | ? | LuriaBertani | Salmonella abony | ? | 0.02269 | ? | mg/mL | MIC50 | 0.015 | mg/mL | 24 | In vitro | Lung | A549 | Cancer cells | Human non-small cell lung cancer cells | 100000 | 96 | ? | IC50 | 0.0216 | ? | mg/mL | no | no
Baker et al, Potentially Bioactive Fungus Mediated Silver Nanoparticles, Nanomaterials 2021, 11, 3227 | Baker | 2021 | https://doi.org/10.3390/nano11123227 | micosynthesis | single | Incubator | 40 | ? | No | No | No | No | 0 | 168 | 3 | AgNO3 | Sigma and Hi-Media Mumbai | ? | 1 | mM | Acqueous extraxt of Alternaria sp. with NCBI Accession number: MT982648 | fungal extract | Fungal extract | organic | Acqueous extraxt of Alternaria sp. with NCBI Accession number: MT982648 | fungal extract | Fungal extract | organic | 0.333 | mg/mL | ? | ? | ? | ? | 0.333 | mg/mL | reducing;precursor | BA | ? | ? | ? | ? | ? | ? | ? | ? | ? | washed | 50% ethanol washing | no | no | no | no | no | no | ? | ? | 422 | ? | cubic | TEM | JEOL, JEM-2010 | Crystalline | XRD | Malvern Panalytical Ltd Malvern WR14 1XZ | ? | ? | -20.03 | ? | ELS | Zeta sizer, Malvern | 15 | 1 | TEM | JEM JEOL | 11 | ? | XRD | Panalytical Xpert | 47 | ? | DLS | Zeta sizer Malvern | ? | ? | ? | ? | 0.447 | ? | DLS | Zetasizer Malvern | No | 0.02 | mg/mL | ? | ? | ? | ? | LuriaBertani | Salmonella abony | ? | 0.02269 | ? | mg/mL | MIC50 | 0.015 | mg/mL | 24 | In vitro | Lung | A549 | Cancer cells | Human non-small cell lung cancer cells | 100000 | 96 | ? | IC50 | 0.0216 | ? | mg/mL | no | no
Baker et al, Potentially Bioactive Fungus Mediated Silver Nanoparticles, Nanomaterials 2021, 11, 3227 | Baker | 2021 | https://doi.org/10.3390/nano11123227 | micosynthesis | single | Incubator | 40 | ? | No | No | No | No | 0 | 168 | 3 | AgNO3 | Sigma and Hi-Media Mumbai | ? | 1 | mM | Acqueous extraxt of Alternaria sp. with NCBI Accession number: MT982648 | fungal extract | Fungal extract | organic | Acqueous extraxt of Alternaria sp. with NCBI Accession number: MT982648 | fungal extract | Fungal extract | organic | 0.333 | mg/mL | ? | ? | ? | ? | 0.333 | mg/mL | reducing;precursor | BA | ? | ? | ? | ? | ? | ? | ? | ? | ? | washed | 50% ethanol washing | no | no | no | no | no | no | ? | ? | 422 | ? | cubic | TEM | JEOL, JEM-2010 | Crystalline | XRD | Malvern Panalytical Ltd Malvern WR14 1XZ | ? | ? | -20.03 | ? | ELS | Zeta sizer, Malvern | 15 | 1 | TEM | JEM JEOL | 11 | ? | XRD | Panalytical Xpert | 47 | ? | DLS | Zeta sizer Malvern | ? | ? | ? | ? | 0.447 | ? | DLS | Zetasizer Malvern | No | 0.04 | mg/mL | ? | ? | ? | ? | LuriaBertani | Salmonella abony | ? | 0.02269 | ? | mg/mL | MIC50 | 0.015 | mg/mL | 24 | In vitro | Lung | A549 | Cancer cells | Human non-small cell lung cancer cells | 100000 | 96 | ? | IC50 | 0.0216 | ? | mg/mL | no | no
Baker et al, Potentially Bioactive Fungus Mediated Silver Nanoparticles, Nanomaterials 2021, 11, 3227 | Baker | 2021 | https://doi.org/10.3390/nano11123227 | micosynthesis | single | Incubator | 40 | ? | No | No | No | No | 0 | 168 | 3 | AgNO3 | Sigma and Hi-Media Mumbai | ? | 1 | mM | Acqueous extraxt of Alternaria sp. with NCBI Accession number: MT982648 | fungal extract | Fungal extract | organic | Acqueous extraxt of Alternaria sp. with NCBI Accession number: MT982648 | fungal extract | Fungal extract | organic | 0.333 | mg/mL | ? | ? | ? | ? | 0.333 | mg/mL | reducing;precursor | BA | ? | ? | ? | ? | ? | ? | ? | ? | ? | washed | 50% ethanol washing | no | no | no | no | no | no | ? | ? | 422 | ? | cubic | TEM | JEOL, JEM-2010 | Crystalline | XRD | Malvern Panalytical Ltd Malvern WR14 1XZ | ? | ? | -20.03 | ? | ELS | Zeta sizer, Malvern | 15 | 1 | TEM | JEM JEOL | 11 | ? | XRD | Panalytical Xpert | 47 | ? | DLS | Zeta sizer Malvern | ? | ? | ? | ? | 0.447 | ? | DLS | Zetasizer Malvern | No | 0.08 | mg/mL | ? | ? | ? | ? | LuriaBertani | Salmonella abony | ? | 0.02269 | ? | mg/mL | MIC50 | 0.015 | mg/mL | 24 | In vitro | Lung | A549 | Cancer cells | Human non-small cell lung cancer cells | 100000 | 96 | ? | IC50 | 0.0216 | ? | mg/mL | no | no
Baker et al, Potentially Bioactive Fungus Mediated Silver Nanoparticles, Nanomaterials 2021, 11, 3227 | Baker | 2021 | https://doi.org/10.3390/nano11123227 | micosynthesis | single | Incubator | 40 | ? | No | No | No | No | 0 | 168 | 3 | AgNO3 | Sigma and Hi-Media Mumbai | ? | 1 | mM | Acqueous extraxt of Alternaria sp. with NCBI Accession number: MT982648 | fungal extract | Fungal extract | organic | Acqueous extraxt of Alternaria sp. with NCBI Accession number: MT982648 | fungal extract | Fungal extract | organic | 0.333 | mg/mL | ? | ? | ? | ? | 0.333 | mg/mL | reducing;precursor | BA | ? | ? | ? | ? | ? | ? | ? | ? | ? | washed | 50% ethanol washing | no | no | no | no | no | no | ? | ? | 422 | ? | cubic | TEM | JEOL, JEM-2010 | Crystalline | XRD | Malvern Panalytical Ltd Malvern WR14 1XZ | ? | ? | -20.03 | ? | ELS | Zeta sizer, Malvern | 15 | 1 | TEM | JEM JEOL | 11 | ? | XRD | Panalytical Xpert | 47 | ? | DLS | Zeta sizer Malvern | ? | ? | ? | ? | 0.447 | ? | DLS | Zetasizer Malvern | No | 0.16 | mg/mL | ? | ? | ? | ? | LuriaBertani | Salmonella abony | ? | 0.02269 | ? | mg/mL | MIC50 | 0.015 | mg/mL | 24 | In vitro | Lung | A549 | Cancer cells | Human non-small cell lung cancer cells | 100000 | 96 | ? | IC50 | 0.0216 | ? | mg/mL | no | no
Baker et al, Potentially Bioactive Fungus Mediated Silver Nanoparticles, Nanomaterials 2021, 11, 3227 | Baker | 2021 | https://doi.org/10.3390/nano11123227 | micosynthesis | single | Incubator | 40 | ? | No | No | No | No | 0 | 168 | 3 | AgNO3 | Sigma and Hi-Media Mumbai | ? | 1 | mM | Acqueous extraxt of Alternaria sp. with NCBI Accession number: MT982648 | fungal extract | Fungal extract | organic | Acqueous extraxt of Alternaria sp. with NCBI Accession number: MT982648 | fungal extract | Fungal extract | organic | 0.333 | mg/mL | ? | ? | ? | ? | 0.333 | mg/mL | reducing;precursor | BA | ? | ? | ? | ? | ? | ? | ? | ? | ? | washed | 50% ethanol washing | no | no | no | no | no | no | ? | ? | 422 | ? | cubic | TEM | JEOL, JEM-2010 | Crystalline | XRD | Malvern Panalytical Ltd Malvern WR14 1XZ | ? | ? | -20.03 | ? | ELS | Zeta sizer, Malvern | 15 | 1 | TEM | JEM JEOL | 11 | ? | XRD | Panalytical Xpert | 47 | ? | DLS | Zeta sizer Malvern | ? | ? | ? | ? | 0.447 | ? | DLS | Zetasizer Malvern | No | 0.0025 | mg/mL | ? | ? | ? | ? | LuriaBertani | Salmonella abony | ? | 0.02269 | ? | mg/mL | MIC50 | 0.0175 | mg/mL | 24 | In vitro | Lung | A549 | Cancer cells | Human non-small cell lung cancer cells | 100000 | 96 | ? | IC50 | 0.0216 | ? | mg/mL | no | no
Baker et al, Potentially Bioactive Fungus Mediated Silver Nanoparticles, Nanomaterials 2021, 11, 3227 | Baker | 2021 | https://doi.org/10.3390/nano11123227 | micosynthesis | single | Incubator | 40 | ? | No | No | No | No | 0 | 168 | 3 | AgNO3 | Sigma and Hi-Media Mumbai | ? | 1 | mM | Acqueous extraxt of Alternaria sp. with NCBI Accession number: MT982648 | fungal extract | Fungal extract | organic | Acqueous extraxt of Alternaria sp. with NCBI Accession number: MT982648 | fungal extract | Fungal extract | organic | 0.333 | mg/mL | ? | ? | ? | ? | 0.333 | mg/mL | reducing;precursor | BA | ? | ? | ? | ? | ? | ? | ? | ? | ? | washed | 50% ethanol washing | no | no | no | no | no | no | ? | ? | 422 | ? | cubic | TEM | JEOL, JEM-2010 | Crystalline | XRD | Malvern Panalytical Ltd Malvern WR14 1XZ | ? | ? | -20.03 | ? | ELS | Zeta sizer, Malvern | 15 | 1 | TEM | JEM JEOL | 11 | ? | XRD | Panalytical Xpert | 47 | ? | DLS | Zeta sizer Malvern | ? | ? | ? | ? | 0.447 | ? | DLS | Zetasizer Malvern | No | 0.005 | mg/mL | ? | ? | ? | ? | LuriaBertani | Salmonella abony | ? | 0.02269 | ? | mg/mL | MIC50 | 0.0175 | mg/mL | 24 | In vitro | Lung | A549 | Cancer cells | Human non-small cell lung cancer cells | 100000 | 96 | ? | IC50 | 0.0216 | ? | mg/mL | no | no
Baker et al, Potentially Bioactive Fungus Mediated Silver Nanoparticles, Nanomaterials 2021, 11, 3227 | Baker | 2021 | https://doi.org/10.3390/nano11123227 | micosynthesis | single | Incubator | 40 | ? | No | No | No | No | 0 | 168 | 3 | AgNO3 | Sigma and Hi-Media Mumbai | ? | 1 | mM | Acqueous extraxt of Alternaria sp. with NCBI Accession number: MT982648 | fungal extract | Fungal extract | organic | Acqueous extraxt of Alternaria sp. with NCBI Accession number: MT982648 | fungal extract | Fungal extract | organic | 0.333 | mg/mL | ? | ? | ? | ? | 0.333 | mg/mL | reducing;precursor | BA | ? | ? | ? | ? | ? | ? | ? | ? | ? | washed | 50% ethanol washing | no | no | no | no | no | no | ? | ? | 422 | ? | cubic | TEM | JEOL, JEM-2010 | Crystalline | XRD | Malvern Panalytical Ltd Malvern WR14 1XZ | ? | ? | -20.03 | ? | ELS | Zeta sizer, Malvern | 15 | 1 | TEM | JEM JEOL | 11 | ? | XRD | Panalytical Xpert | 47 | ? | DLS | Zeta sizer Malvern | ? | ? | ? | ? | 0.447 | ? | DLS | Zetasizer Malvern | No | 0.01 | mg/mL | ? | ? | ? | ? | LuriaBertani | Salmonella abony | ? | 0.02269 | ? | mg/mL | MIC50 | 0.0175 | mg/mL | 24 | In vitro | Lung | A549 | Cancer cells | Human non-small cell lung cancer cells | 100000 | 96 | ? | IC50 | 0.0216 | ? | mg/mL | no | no
Baker et al, Potentially Bioactive Fungus Mediated Silver Nanoparticles, Nanomaterials 2021, 11, 3227 | Baker | 2021 | https://doi.org/10.3390/nano11123227 | micosynthesis | single | Incubator | 40 | ? | No | No | No | No | 0 | 168 | 3 | AgNO3 | Sigma and Hi-Media Mumbai | ? | 1 | mM | Acqueous extraxt of Alternaria sp. with NCBI Accession number: MT982648 | fungal extract | Fungal extract | organic | Acqueous extraxt of Alternaria sp. with NCBI Accession number: MT982648 | fungal extract | Fungal extract | organic | 0.333 | mg/mL | ? | ? | ? | ? | 0.333 | mg/mL | reducing;precursor | BA | ? | ? | ? | ? | ? | ? | ? | ? | ? | washed | 50% ethanol washing | no | no | no | no | no | no | ? | ? | 422 | ? | cubic | TEM | JEOL, JEM-2010 | Crystalline | XRD | Malvern Panalytical Ltd Malvern WR14 1XZ | ? | ? | -20.03 | ? | ELS | Zeta sizer, Malvern | 15 | 1 | TEM | JEM JEOL | 11 | ? | XRD | Panalytical Xpert | 47 | ? | DLS | Zeta sizer Malvern | ? | ? | ? | ? | 0.447 | ? | DLS | Zetasizer Malvern | No | 0.02 | mg/mL | ? | ? | ? | ? | LuriaBertani | Salmonella abony | ? | 0.02269 | ? | mg/mL | MIC50 | 0.0175 | mg/mL | 24 | In vitro | Lung | A549 | Cancer cells | Human non-small cell lung cancer cells | 100000 | 96 | ? | IC50 | 0.0216 | ? | mg/mL | no | no
Baker et al, Potentially Bioactive Fungus Mediated Silver Nanoparticles, Nanomaterials 2021, 11, 3227 | Baker | 2021 | https://doi.org/10.3390/nano11123227 | micosynthesis | single | Incubator | 40 | ? | No | No | No | No | 0 | 168 | 3 | AgNO3 | Sigma and Hi-Media Mumbai | ? | 1 | mM | Acqueous extraxt of Alternaria sp. with NCBI Accession number: MT982648 | fungal extract | Fungal extract | organic | Acqueous extraxt of Alternaria sp. with NCBI Accession number: MT982648 | fungal extract | Fungal extract | organic | 0.333 | mg/mL | ? | ? | ? | ? | 0.333 | mg/mL | reducing;precursor | BA | ? | ? | ? | ? | ? | ? | ? | ? | ? | washed | 50% ethanol washing | no | no | no | no | no | no | ? | ? | 422 | ? | cubic | TEM | JEOL, JEM-2010 | Crystalline | XRD | Malvern Panalytical Ltd Malvern WR14 1XZ | ? | ? | -20.03 | ? | ELS | Zeta sizer, Malvern | 15 | 1 | TEM | JEM JEOL | 11 | ? | XRD | Panalytical Xpert | 47 | ? | DLS | Zeta sizer Malvern | ? | ? | ? | ? | 0.447 | ? | DLS | Zetasizer Malvern | No | 0.04 | mg/mL | ? | ? | ? | ? | LuriaBertani | Salmonella abony | ? | 0.02269 | ? | mg/mL | MIC50 | 0.0175 | mg/mL | 24 | In vitro | Lung | A549 | Cancer cells | Human non-small cell lung cancer cells | 100000 | 96 | ? | IC50 | 0.0216 | ? | mg/mL | no | no
Baker et al, Potentially Bioactive Fungus Mediated Silver Nanoparticles, Nanomaterials 2021, 11, 3227 | Baker | 2021 | https://doi.org/10.3390/nano11123227 | micosynthesis | single | Incubator | 40 | ? | No | No | No | No | 0 | 168 | 3 | AgNO3 | Sigma and Hi-Media Mumbai | ? | 1 | mM | Acqueous extraxt of Alternaria sp. with NCBI Accession number: MT982648 | fungal extract | Fungal extract | organic | Acqueous extraxt of Alternaria sp. with NCBI Accession number: MT982648 | fungal extract | Fungal extract | organic | 0.333 | mg/mL | ? | ? | ? | ? | 0.333 | mg/mL | reducing;precursor | BA | ? | ? | ? | ? | ? | ? | ? | ? | ? | washed | 50% ethanol washing | no | no | no | no | no | no | ? | ? | 422 | ? | cubic | TEM | JEOL, JEM-2010 | Crystalline | XRD | Malvern Panalytical Ltd Malvern WR14 1XZ | ? | ? | -20.03 | ? | ELS | Zeta sizer, Malvern | 15 | 1 | TEM | JEM JEOL | 11 | ? | XRD | Panalytical Xpert | 47 | ? | DLS | Zeta sizer Malvern | ? | ? | ? | ? | 0.447 | ? | DLS | Zetasizer Malvern | No | 0.08 | mg/mL | ? | ? | ? | ? | LuriaBertani | Salmonella abony | ? | 0.02269 | ? | mg/mL | MIC50 | 0.0175 | mg/mL | 24 | In vitro | Lung | A549 | Cancer cells | Human non-small cell lung cancer cells | 100000 | 96 | ? | IC50 | 0.0216 | ? | mg/mL | no | no
Baker et al, Potentially Bioactive Fungus Mediated Silver Nanoparticles, Nanomaterials 2021, 11, 3227 | Baker | 2021 | https://doi.org/10.3390/nano11123227 | micosynthesis | single | Incubator | 40 | ? | No | No | No | No | 0 | 168 | 3 | AgNO3 | Sigma and Hi-Media Mumbai | ? | 1 | mM | Acqueous extraxt of Alternaria sp. with NCBI Accession number: MT982648 | fungal extract | Fungal extract | organic | Acqueous extraxt of Alternaria sp. with NCBI Accession number: MT982648 | fungal extract | Fungal extract | organic | 0.333 | mg/mL | ? | ? | ? | ? | 0.333 | mg/mL | reducing;precursor | BA | ? | ? | ? | ? | ? | ? | ? | ? | ? | washed | 50% ethanol washing | no | no | no | no | no | no | ? | ? | 422 | ? | cubic | TEM | JEOL, JEM-2010 | Crystalline | XRD | Malvern Panalytical Ltd Malvern WR14 1XZ | ? | ? | -20.03 | ? | ELS | Zeta sizer, Malvern | 15 | 1 | TEM | JEM JEOL | 11 | ? | XRD | Panalytical Xpert | 47 | ? | DLS | Zeta sizer Malvern | ? | ? | ? | ? | 0.447 | ? | DLS | Zetasizer Malvern | No | 0.16 | mg/mL | ? | ? | ? | ? | LuriaBertani | Salmonella abony | ? | 0.02269 | ? | mg/mL | MIC50 | 0.0175 | mg/mL | 24 | In vitro | Lung | A549 | Cancer cells | Human non-small cell lung cancer cells | 100000 | 96 | ? | IC50 | 0.0216 | ? | mg/mL | no | no
Baker et al, Potentially Bioactive Fungus Mediated Silver Nanoparticles, Nanomaterials 2021, 11, 3227 | Baker | 2021 | https://doi.org/10.3390/nano11123227 | micosynthesis | single | Incubator | 40 | ? | No | No | No | No | 0 | 168 | 3 | AgNO3 | Sigma and Hi-Media Mumbai | ? | 1 | mM | Acqueous extraxt of Alternaria sp. with NCBI Accession number: MT982648 | fungal extract | Fungal extract | organic | Acqueous extraxt of Alternaria sp. with NCBI Accession number: MT982648 | fungal extract | Fungal extract | organic | 0.333 | mg/mL | ? | ? | ? | ? | 0.333 | mg/mL | reducing;precursor | BA | ? | ? | ? | ? | ? | ? | ? | ? | ? | washed | 50% ethanol washing | no | no | no | no | no | no | ? | ? | 422 | ? | cubic | TEM | JEOL, JEM-2010 | Crystalline | XRD | Malvern Panalytical Ltd Malvern WR14 1XZ | ? | ? | -20.03 | ? | ELS | Zeta sizer, Malvern | 15 | 1 | TEM | JEM JEOL | 11 | ? | XRD | Panalytical Xpert | 47 | ? | DLS | Zeta sizer Malvern | ? | ? | ? | ? | 0.447 | ? | DLS | Zetasizer Malvern | No | 0.0025 | mg/mL | ? | ? | ? | ? | LuriaBertani | Salmonella abony | ? | 0.02269 | ? | mg/mL | MIC50 | 0.02 | mg/mL | 24 | In vitro | Lung | A549 | Cancer cells | Human non-small cell lung cancer cells | 100000 | 96 | ? | IC50 | 0.0216 | ? | mg/mL | no | no
Baker et al, Potentially Bioactive Fungus Mediated Silver Nanoparticles, Nanomaterials 2021, 11, 3227 | Baker | 2021 | https://doi.org/10.3390/nano11123227 | micosynthesis | single | Incubator | 40 | ? | No | No | No | No | 0 | 168 | 3 | AgNO3 | Sigma and Hi-Media Mumbai | ? | 1 | mM | Acqueous extraxt of Alternaria sp. with NCBI Accession number: MT982648 | fungal extract | Fungal extract | organic | Acqueous extraxt of Alternaria sp. with NCBI Accession number: MT982648 | fungal extract | Fungal extract | organic | 0.333 | mg/mL | ? | ? | ? | ? | 0.333 | mg/mL | reducing;precursor | BA | ? | ? | ? | ? | ? | ? | ? | ? | ? | washed | 50% ethanol washing | no | no | no | no | no | no | ? | ? | 422 | ? | cubic | TEM | JEOL, JEM-2010 | Crystalline | XRD | Malvern Panalytical Ltd Malvern WR14 1XZ | ? | ? | -20.03 | ? | ELS | Zeta sizer, Malvern | 15 | 1 | TEM | JEM JEOL | 11 | ? | XRD | Panalytical Xpert | 47 | ? | DLS | Zeta sizer Malvern | ? | ? | ? | ? | 0.447 | ? | DLS | Zetasizer Malvern | No | 0.005 | mg/mL | ? | ? | ? | ? | LuriaBertani | Salmonella abony | ? | 0.02269 | ? | mg/mL | MIC50 | 0.02 | mg/mL | 24 | In vitro | Lung | A549 | Cancer cells | Human non-small cell lung cancer cells | 100000 | 96 | ? | IC50 | 0.0216 | ? | mg/mL | no | no
Baker et al, Potentially Bioactive Fungus Mediated Silver Nanoparticles, Nanomaterials 2021, 11, 3227 | Baker | 2021 | https://doi.org/10.3390/nano11123227 | micosynthesis | single | Incubator | 40 | ? | No | No | No | No | 0 | 168 | 3 | AgNO3 | Sigma and Hi-Media Mumbai | ? | 1 | mM | Acqueous extraxt of Alternaria sp. with NCBI Accession number: MT982648 | fungal extract | Fungal extract | organic | Acqueous extraxt of Alternaria sp. with NCBI Accession number: MT982648 | fungal extract | Fungal extract | organic | 0.333 | mg/mL | ? | ? | ? | ? | 0.333 | mg/mL | reducing;precursor | BA | ? | ? | ? | ? | ? | ? | ? | ? | ? | washed | 50% ethanol washing | no | no | no | no | no | no | ? | ? | 422 | ? | cubic | TEM | JEOL, JEM-2010 | Crystalline | XRD | Malvern Panalytical Ltd Malvern WR14 1XZ | ? | ? | -20.03 | ? | ELS | Zeta sizer, Malvern | 15 | 1 | TEM | JEM JEOL | 11 | ? | XRD | Panalytical Xpert | 47 | ? | DLS | Zeta sizer Malvern | ? | ? | ? | ? | 0.447 | ? | DLS | Zetasizer Malvern | No | 0.01 | mg/mL | ? | ? | ? | ? | LuriaBertani | Salmonella abony | ? | 0.02269 | ? | mg/mL | MIC50 | 0.02 | mg/mL | 24 | In vitro | Lung | A549 | Cancer cells | Human non-small cell lung cancer cells | 100000 | 96 | ? | IC50 | 0.0216 | ? | mg/mL | no | no
Baker et al, Potentially Bioactive Fungus Mediated Silver Nanoparticles, Nanomaterials 2021, 11, 3227 | Baker | 2021 | https://doi.org/10.3390/nano11123227 | micosynthesis | single | Incubator | 40 | ? | No | No | No | No | 0 | 168 | 3 | AgNO3 | Sigma and Hi-Media Mumbai | ? | 1 | mM | Acqueous extraxt of Alternaria sp. with NCBI Accession number: MT982648 | fungal extract | Fungal extract | organic | Acqueous extraxt of Alternaria sp. with NCBI Accession number: MT982648 | fungal extract | Fungal extract | organic | 0.333 | mg/mL | ? | ? | ? | ? | 0.333 | mg/mL | reducing;precursor | BA | ? | ? | ? | ? | ? | ? | ? | ? | ? | washed | 50% ethanol washing | no | no | no | no | no | no | ? | ? | 422 | ? | cubic | TEM | JEOL, JEM-2010 | Crystalline | XRD | Malvern Panalytical Ltd Malvern WR14 1XZ | ? | ? | -20.03 | ? | ELS | Zeta sizer, Malvern | 15 | 1 | TEM | JEM JEOL | 11 | ? | XRD | Panalytical Xpert | 47 | ? | DLS | Zeta sizer Malvern | ? | ? | ? | ? | 0.447 | ? | DLS | Zetasizer Malvern | No | 0.02 | mg/mL | ? | ? | ? | ? | LuriaBertani | Salmonella abony | ? | 0.02269 | ? | mg/mL | MIC50 | 0.02 | mg/mL | 24 | In vitro | Lung | A549 | Cancer cells | Human non-small cell lung cancer cells | 100000 | 96 | ? | IC50 | 0.0216 | ? | mg/mL | no | no
Baker et al, Potentially Bioactive Fungus Mediated Silver Nanoparticles, Nanomaterials 2021, 11, 3227 | Baker | 2021 | https://doi.org/10.3390/nano11123227 | micosynthesis | single | Incubator | 40 | ? | No | No | No | No | 0 | 168 | 3 | AgNO3 | Sigma and Hi-Media Mumbai | ? | 1 | mM | Acqueous extraxt of Alternaria sp. with NCBI Accession number: MT982648 | fungal extract | Fungal extract | organic | Acqueous extraxt of Alternaria sp. with NCBI Accession number: MT982648 | fungal extract | Fungal extract | organic | 0.333 | mg/mL | ? | ? | ? | ? | 0.333 | mg/mL | reducing;precursor | BA | ? | ? | ? | ? | ? | ? | ? | ? | ? | washed | 50% ethanol washing | no | no | no | no | no | no | ? | ? | 422 | ? | cubic | TEM | JEOL, JEM-2010 | Crystalline | XRD | Malvern Panalytical Ltd Malvern WR14 1XZ | ? | ? | -20.03 | ? | ELS | Zeta sizer, Malvern | 15 | 1 | TEM | JEM JEOL | 11 | ? | XRD | Panalytical Xpert | 47 | ? | DLS | Zeta sizer Malvern | ? | ? | ? | ? | 0.447 | ? | DLS | Zetasizer Malvern | No | 0.04 | mg/mL | ? | ? | ? | ? | LuriaBertani | Salmonella abony | ? | 0.02269 | ? | mg/mL | MIC50 | 0.02 | mg/mL | 24 | In vitro | Lung | A549 | Cancer cells | Human non-small cell lung cancer cells | 100000 | 96 | ? | IC50 | 0.0216 | ? | mg/mL | no | no
Baker et al, Potentially Bioactive Fungus Mediated Silver Nanoparticles, Nanomaterials 2021, 11, 3227 | Baker | 2021 | https://doi.org/10.3390/nano11123227 | micosynthesis | single | Incubator | 40 | ? | No | No | No | No | 0 | 168 | 3 | AgNO3 | Sigma and Hi-Media Mumbai | ? | 1 | mM | Acqueous extraxt of Alternaria sp. with NCBI Accession number: MT982648 | fungal extract | Fungal extract | organic | Acqueous extraxt of Alternaria sp. with NCBI Accession number: MT982648 | fungal extract | Fungal extract | organic | 0.333 | mg/mL | ? | ? | ? | ? | 0.333 | mg/mL | reducing;precursor | BA | ? | ? | ? | ? | ? | ? | ? | ? | ? | washed | 50% ethanol washing | no | no | no | no | no | no | ? | ? | 422 | ? | cubic | TEM | JEOL, JEM-2010 | Crystalline | XRD | Malvern Panalytical Ltd Malvern WR14 1XZ | ? | ? | -20.03 | ? | ELS | Zeta sizer, Malvern | 15 | 1 | TEM | JEM JEOL | 11 | ? | XRD | Panalytical Xpert | 47 | ? | DLS | Zeta sizer Malvern | ? | ? | ? | ? | 0.447 | ? | DLS | Zetasizer Malvern | No | 0.08 | mg/mL | ? | ? | ? | ? | LuriaBertani | Salmonella abony | ? | 0.02269 | ? | mg/mL | MIC50 | 0.02 | mg/mL | 24 | In vitro | Lung | A549 | Cancer cells | Human non-small cell lung cancer cells | 100000 | 96 | ? | IC50 | 0.0216 | ? | mg/mL | no | no
Baker et al, Potentially Bioactive Fungus Mediated Silver Nanoparticles, Nanomaterials 2021, 11, 3227 | Baker | 2021 | https://doi.org/10.3390/nano11123227 | micosynthesis | single | Incubator | 40 | ? | No | No | No | No | 0 | 168 | 3 | AgNO3 | Sigma and Hi-Media Mumbai | ? | 1 | mM | Acqueous extraxt of Alternaria sp. with NCBI Accession number: MT982648 | fungal extract | Fungal extract | organic | Acqueous extraxt of Alternaria sp. with NCBI Accession number: MT982648 | fungal extract | Fungal extract | organic | 0.333 | mg/mL | ? | ? | ? | ? | 0.333 | mg/mL | reducing;precursor | BA | ? | ? | ? | ? | ? | ? | ? | ? | ? | washed | 50% ethanol washing | no | no | no | no | no | no | ? | ? | 422 | ? | cubic | TEM | JEOL, JEM-2010 | Crystalline | XRD | Malvern Panalytical Ltd Malvern WR14 1XZ | ? | ? | -20.03 | ? | ELS | Zeta sizer, Malvern | 15 | 1 | TEM | JEM JEOL | 11 | ? | XRD | Panalytical Xpert | 47 | ? | DLS | Zeta sizer Malvern | ? | ? | ? | ? | 0.447 | ? | DLS | Zetasizer Malvern | No | 0.16 | mg/mL | ? | ? | ? | ? | LuriaBertani | Salmonella abony | ? | 0.02269 | ? | mg/mL | MIC50 | 0.02 | mg/mL | 24 | In vitro | Lung | A549 | Cancer cells | Human non-small cell lung cancer cells | 100000 | 96 | ? | IC50 | 0.0216 | ? | mg/mL | no | no
Baker et al, Potentially Bioactive Fungus Mediated Silver Nanoparticles, Nanomaterials 2021, 11, 3227 | Baker | 2021 | https://doi.org/10.3390/nano11123227 | micosynthesis | single | Incubator | 40 | ? | No | No | No | No | 0 | 168 | 3 | AgNO3 | Sigma and Hi-Media Mumbai | ? | 1 | mM | Acqueous extraxt of Alternaria sp. with NCBI Accession number: MT982648 | fungal extract | Fungal extract | organic | Acqueous extraxt of Alternaria sp. with NCBI Accession number: MT982648 | fungal extract | Fungal extract | organic | 0.333 | mg/mL | ? | ? | ? | ? | 0.333 | mg/mL | reducing;precursor | BA | ? | ? | ? | ? | ? | ? | ? | ? | ? | washed | 50% ethanol washing | no | no | no | no | no | no | ? | ? | 422 | ? | cubic | TEM | JEOL, JEM-2010 | Crystalline | XRD | Malvern Panalytical Ltd Malvern WR14 1XZ | ? | ? | -20.03 | ? | ELS | Zeta sizer, Malvern | 15 | 1 | TEM | JEM JEOL | 11 | ? | XRD | Panalytical Xpert | 47 | ? | DLS | Zeta sizer Malvern | ? | ? | ? | ? | 0.447 | ? | DLS | Zetasizer Malvern | No | 0.0025 | mg/mL | ? | ? | ? | ? | LuriaBertani | Salmonella abony | ? | 0.02269 | ? | mg/mL | MIC50 | 0.0225 | mg/mL | 24 | In vitro | Lung | A549 | Cancer cells | Human non-small cell lung cancer cells | 100000 | 96 | ? | IC50 | 0.0216 | ? | mg/mL | no | no
Baker et al, Potentially Bioactive Fungus Mediated Silver Nanoparticles, Nanomaterials 2021, 11, 3227 | Baker | 2021 | https://doi.org/10.3390/nano11123227 | micosynthesis | single | Incubator | 40 | ? | No | No | No | No | 0 | 168 | 3 | AgNO3 | Sigma and Hi-Media Mumbai | ? | 1 | mM | Acqueous extraxt of Alternaria sp. with NCBI Accession number: MT982648 | fungal extract | Fungal extract | organic | Acqueous extraxt of Alternaria sp. with NCBI Accession number: MT982648 | fungal extract | Fungal extract | organic | 0.333 | mg/mL | ? | ? | ? | ? | 0.333 | mg/mL | reducing;precursor | BA | ? | ? | ? | ? | ? | ? | ? | ? | ? | washed | 50% ethanol washing | no | no | no | no | no | no | ? | ? | 422 | ? | cubic | TEM | JEOL, JEM-2010 | Crystalline | XRD | Malvern Panalytical Ltd Malvern WR14 1XZ | ? | ? | -20.03 | ? | ELS | Zeta sizer, Malvern | 15 | 1 | TEM | JEM JEOL | 11 | ? | XRD | Panalytical Xpert | 47 | ? | DLS | Zeta sizer Malvern | ? | ? | ? | ? | 0.447 | ? | DLS | Zetasizer Malvern | No | 0.005 | mg/mL | ? | ? | ? | ? | LuriaBertani | Salmonella abony | ? | 0.02269 | ? | mg/mL | MIC50 | 0.0225 | mg/mL | 24 | In vitro | Lung | A549 | Cancer cells | Human non-small cell lung cancer cells | 100000 | 96 | ? | IC50 | 0.0216 | ? | mg/mL | no | no
Baker et al, Potentially Bioactive Fungus Mediated Silver Nanoparticles, Nanomaterials 2021, 11, 3227 | Baker | 2021 | https://doi.org/10.3390/nano11123227 | micosynthesis | single | Incubator | 40 | ? | No | No | No | No | 0 | 168 | 3 | AgNO3 | Sigma and Hi-Media Mumbai | ? | 1 | mM | Acqueous extraxt of Alternaria sp. with NCBI Accession number: MT982648 | fungal extract | Fungal extract | organic | Acqueous extraxt of Alternaria sp. with NCBI Accession number: MT982648 | fungal extract | Fungal extract | organic | 0.333 | mg/mL | ? | ? | ? | ? | 0.333 | mg/mL | reducing;precursor | BA | ? | ? | ? | ? | ? | ? | ? | ? | ? | washed | 50% ethanol washing | no | no | no | no | no | no | ? | ? | 422 | ? | cubic | TEM | JEOL, JEM-2010 | Crystalline | XRD | Malvern Panalytical Ltd Malvern WR14 1XZ | ? | ? | -20.03 | ? | ELS | Zeta sizer, Malvern | 15 | 1 | TEM | JEM JEOL | 11 | ? | XRD | Panalytical Xpert | 47 | ? | DLS | Zeta sizer Malvern | ? | ? | ? | ? | 0.447 | ? | DLS | Zetasizer Malvern | No | 0.01 | mg/mL | ? | ? | ? | ? | LuriaBertani | Salmonella abony | ? | 0.02269 | ? | mg/mL | MIC50 | 0.0225 | mg/mL | 24 | In vitro | Lung | A549 | Cancer cells | Human non-small cell lung cancer cells | 100000 | 96 | ? | IC50 | 0.0216 | ? | mg/mL | no | no
Baker et al, Potentially Bioactive Fungus Mediated Silver Nanoparticles, Nanomaterials 2021, 11, 3227 | Baker | 2021 | https://doi.org/10.3390/nano11123227 | micosynthesis | single | Incubator | 40 | ? | No | No | No | No | 0 | 168 | 3 | AgNO3 | Sigma and Hi-Media Mumbai | ? | 1 | mM | Acqueous extraxt of Alternaria sp. with NCBI Accession number: MT982648 | fungal extract | Fungal extract | organic | Acqueous extraxt of Alternaria sp. with NCBI Accession number: MT982648 | fungal extract | Fungal extract | organic | 0.333 | mg/mL | ? | ? | ? | ? | 0.333 | mg/mL | reducing;precursor | BA | ? | ? | ? | ? | ? | ? | ? | ? | ? | washed | 50% ethanol washing | no | no | no | no | no | no | ? | ? | 422 | ? | cubic | TEM | JEOL, JEM-2010 | Crystalline | XRD | Malvern Panalytical Ltd Malvern WR14 1XZ | ? | ? | -20.03 | ? | ELS | Zeta sizer, Malvern | 15 | 1 | TEM | JEM JEOL | 11 | ? | XRD | Panalytical Xpert | 47 | ? | DLS | Zeta sizer Malvern | ? | ? | ? | ? | 0.447 | ? | DLS | Zetasizer Malvern | No | 0.02 | mg/mL | ? | ? | ? | ? | LuriaBertani | Salmonella abony | ? | 0.02269 | ? | mg/mL | MIC50 | 0.0225 | mg/mL | 24 | In vitro | Lung | A549 | Cancer cells | Human non-small cell lung cancer cells | 100000 | 96 | ? | IC50 | 0.0216 | ? | mg/mL | no | no
Baker et al, Potentially Bioactive Fungus Mediated Silver Nanoparticles, Nanomaterials 2021, 11, 3227 | Baker | 2021 | https://doi.org/10.3390/nano11123227 | micosynthesis | single | Incubator | 40 | ? | No | No | No | No | 0 | 168 | 3 | AgNO3 | Sigma and Hi-Media Mumbai | ? | 1 | mM | Acqueous extraxt of Alternaria sp. with NCBI Accession number: MT982648 | fungal extract | Fungal extract | organic | Acqueous extraxt of Alternaria sp. with NCBI Accession number: MT982648 | fungal extract | Fungal extract | organic | 0.333 | mg/mL | ? | ? | ? | ? | 0.333 | mg/mL | reducing;precursor | BA | ? | ? | ? | ? | ? | ? | ? | ? | ? | washed | 50% ethanol washing | no | no | no | no | no | no | ? | ? | 422 | ? | cubic | TEM | JEOL, JEM-2010 | Crystalline | XRD | Malvern Panalytical Ltd Malvern WR14 1XZ | ? | ? | -20.03 | ? | ELS | Zeta sizer, Malvern | 15 | 1 | TEM | JEM JEOL | 11 | ? | XRD | Panalytical Xpert | 47 | ? | DLS | Zeta sizer Malvern | ? | ? | ? | ? | 0.447 | ? | DLS | Zetasizer Malvern | No | 0.04 | mg/mL | ? | ? | ? | ? | LuriaBertani | Salmonella abony | ? | 0.02269 | ? | mg/mL | MIC50 | 0.0225 | mg/mL | 24 | In vitro | Lung | A549 | Cancer cells | Human non-small cell lung cancer cells | 100000 | 96 | ? | IC50 | 0.0216 | ? | mg/mL | no | no
Baker et al, Potentially Bioactive Fungus Mediated Silver Nanoparticles, Nanomaterials 2021, 11, 3227 | Baker | 2021 | https://doi.org/10.3390/nano11123227 | micosynthesis | single | Incubator | 40 | ? | No | No | No | No | 0 | 168 | 3 | AgNO3 | Sigma and Hi-Media Mumbai | ? | 1 | mM | Acqueous extraxt of Alternaria sp. with NCBI Accession number: MT982648 | fungal extract | Fungal extract | organic | Acqueous extraxt of Alternaria sp. with NCBI Accession number: MT982648 | fungal extract | Fungal extract | organic | 0.333 | mg/mL | ? | ? | ? | ? | 0.333 | mg/mL | reducing;precursor | BA | ? | ? | ? | ? | ? | ? | ? | ? | ? | washed | 50% ethanol washing | no | no | no | no | no | no | ? | ? | 422 | ? | cubic | TEM | JEOL, JEM-2010 | Crystalline | XRD | Malvern Panalytical Ltd Malvern WR14 1XZ | ? | ? | -20.03 | ? | ELS | Zeta sizer, Malvern | 15 | 1 | TEM | JEM JEOL | 11 | ? | XRD | Panalytical Xpert | 47 | ? | DLS | Zeta sizer Malvern | ? | ? | ? | ? | 0.447 | ? | DLS | Zetasizer Malvern | No | 0.08 | mg/mL | ? | ? | ? | ? | LuriaBertani | Salmonella abony | ? | 0.02269 | ? | mg/mL | MIC50 | 0.0225 | mg/mL | 24 | In vitro | Lung | A549 | Cancer cells | Human non-small cell lung cancer cells | 100000 | 96 | ? | IC50 | 0.0216 | ? | mg/mL | no | no
Baker et al, Potentially Bioactive Fungus Mediated Silver Nanoparticles, Nanomaterials 2021, 11, 3227 | Baker | 2021 | https://doi.org/10.3390/nano11123227 | micosynthesis | single | Incubator | 40 | ? | No | No | No | No | 0 | 168 | 3 | AgNO3 | Sigma and Hi-Media Mumbai | ? | 1 | mM | Acqueous extraxt of Alternaria sp. with NCBI Accession number: MT982648 | fungal extract | Fungal extract | organic | Acqueous extraxt of Alternaria sp. with NCBI Accession number: MT982648 | fungal extract | Fungal extract | organic | 0.333 | mg/mL | ? | ? | ? | ? | 0.333 | mg/mL | reducing;precursor | BA | ? | ? | ? | ? | ? | ? | ? | ? | ? | washed | 50% ethanol washing | no | no | no | no | no | no | ? | ? | 422 | ? | cubic | TEM | JEOL, JEM-2010 | Crystalline | XRD | Malvern Panalytical Ltd Malvern WR14 1XZ | ? | ? | -20.03 | ? | ELS | Zeta sizer, Malvern | 15 | 1 | TEM | JEM JEOL | 11 | ? | XRD | Panalytical Xpert | 47 | ? | DLS | Zeta sizer Malvern | ? | ? | ? | ? | 0.447 | ? | DLS | Zetasizer Malvern | No | 0.16 | mg/mL | ? | ? | ? | ? | LuriaBertani | Salmonella abony | ? | 0.02269 | ? | mg/mL | MIC50 | 0.0225 | mg/mL | 24 | In vitro | Lung | A549 | Cancer cells | Human non-small cell lung cancer cells | 100000 | 96 | ? | IC50 | 0.0216 | ? | mg/mL | no | no
Baker et al, Potentially Bioactive Fungus Mediated Silver Nanoparticles, Nanomaterials 2021, 11, 3227 | Baker | 2021 | https://doi.org/10.3390/nano11123227 | micosynthesis | single | Incubator | 40 | ? | No | No | No | No | 0 | 168 | 3 | AgNO3 | Sigma and Hi-Media Mumbai | ? | 1 | mM | Acqueous extraxt of Alternaria sp. with NCBI Accession number: MT982648 | fungal extract | Fungal extract | organic | Acqueous extraxt of Alternaria sp. with NCBI Accession number: MT982648 | fungal extract | Fungal extract | organic | 0.333 | mg/mL | ? | ? | ? | ? | 0.333 | mg/mL | reducing;precursor | BA | ? | ? | ? | ? | ? | ? | ? | ? | ? | washed | 50% ethanol washing | no | no | no | no | no | no | ? | ? | 422 | ? | cubic | TEM | JEOL, JEM-2010 | Crystalline | XRD | Malvern Panalytical Ltd Malvern WR14 1XZ | ? | ? | -20.03 | ? | ELS | Zeta sizer, Malvern | 15 | 1 | TEM | JEM JEOL | 11 | ? | XRD | Panalytical Xpert | 47 | ? | DLS | Zeta sizer Malvern | ? | ? | ? | ? | 0.447 | ? | DLS | Zetasizer Malvern | No | 0.0025 | mg/mL | ? | ? | ? | ? | LuriaBertani | Salmonella abony | ? | 0.02269 | ? | mg/mL | MIC50 | 0.025 | mg/mL | 24 | In vitro | Lung | A549 | Cancer cells | Human non-small cell lung cancer cells | 100000 | 96 | ? | IC50 | 0.0216 | ? | mg/mL | no | no
Baker et al, Potentially Bioactive Fungus Mediated Silver Nanoparticles, Nanomaterials 2021, 11, 3227 | Baker | 2021 | https://doi.org/10.3390/nano11123227 | micosynthesis | single | Incubator | 40 | ? | No | No | No | No | 0 | 168 | 3 | AgNO3 | Sigma and Hi-Media Mumbai | ? | 1 | mM | Acqueous extraxt of Alternaria sp. with NCBI Accession number: MT982648 | fungal extract | Fungal extract | organic | Acqueous extraxt of Alternaria sp. with NCBI Accession number: MT982648 | fungal extract | Fungal extract | organic | 0.333 | mg/mL | ? | ? | ? | ? | 0.333 | mg/mL | reducing;precursor | BA | ? | ? | ? | ? | ? | ? | ? | ? | ? | washed | 50% ethanol washing | no | no | no | no | no | no | ? | ? | 422 | ? | cubic | TEM | JEOL, JEM-2010 | Crystalline | XRD | Malvern Panalytical Ltd Malvern WR14 1XZ | ? | ? | -20.03 | ? | ELS | Zeta sizer, Malvern | 15 | 1 | TEM | JEM JEOL | 11 | ? | XRD | Panalytical Xpert | 47 | ? | DLS | Zeta sizer Malvern | ? | ? | ? | ? | 0.447 | ? | DLS | Zetasizer Malvern | No | 0.005 | mg/mL | ? | ? | ? | ? | LuriaBertani | Salmonella abony | ? | 0.02269 | ? | mg/mL | MIC50 | 0.025 | mg/mL | 24 | In vitro | Lung | A549 | Cancer cells | Human non-small cell lung cancer cells | 100000 | 96 | ? | IC50 | 0.0216 | ? | mg/mL | no | no
Baker et al, Potentially Bioactive Fungus Mediated Silver Nanoparticles, Nanomaterials 2021, 11, 3227 | Baker | 2021 | https://doi.org/10.3390/nano11123227 | micosynthesis | single | Incubator | 40 | ? | No | No | No | No | 0 | 168 | 3 | AgNO3 | Sigma and Hi-Media Mumbai | ? | 1 | mM | Acqueous extraxt of Alternaria sp. with NCBI Accession number: MT982648 | fungal extract | Fungal extract | organic | Acqueous extraxt of Alternaria sp. with NCBI Accession number: MT982648 | fungal extract | Fungal extract | organic | 0.333 | mg/mL | ? | ? | ? | ? | 0.333 | mg/mL | reducing;precursor | BA | ? | ? | ? | ? | ? | ? | ? | ? | ? | washed | 50% ethanol washing | no | no | no | no | no | no | ? | ? | 422 | ? | cubic | TEM | JEOL, JEM-2010 | Crystalline | XRD | Malvern Panalytical Ltd Malvern WR14 1XZ | ? | ? | -20.03 | ? | ELS | Zeta sizer, Malvern | 15 | 1 | TEM | JEM JEOL | 11 | ? | XRD | Panalytical Xpert | 47 | ? | DLS | Zeta sizer Malvern | ? | ? | ? | ? | 0.447 | ? | DLS | Zetasizer Malvern | No | 0.01 | mg/mL | ? | ? | ? | ? | LuriaBertani | Salmonella abony | ? | 0.02269 | ? | mg/mL | MIC50 | 0.025 | mg/mL | 24 | In vitro | Lung | A549 | Cancer cells | Human non-small cell lung cancer cells | 100000 | 96 | ? | IC50 | 0.0216 | ? | mg/mL | no | no
Baker et al, Potentially Bioactive Fungus Mediated Silver Nanoparticles, Nanomaterials 2021, 11, 3227 | Baker | 2021 | https://doi.org/10.3390/nano11123227 | micosynthesis | single | Incubator | 40 | ? | No | No | No | No | 0 | 168 | 3 | AgNO3 | Sigma and Hi-Media Mumbai | ? | 1 | mM | Acqueous extraxt of Alternaria sp. with NCBI Accession number: MT982648 | fungal extract | Fungal extract | organic | Acqueous extraxt of Alternaria sp. with NCBI Accession number: MT982648 | fungal extract | Fungal extract | organic | 0.333 | mg/mL | ? | ? | ? | ? | 0.333 | mg/mL | reducing;precursor | BA | ? | ? | ? | ? | ? | ? | ? | ? | ? | washed | 50% ethanol washing | no | no | no | no | no | no | ? | ? | 422 | ? | cubic | TEM | JEOL, JEM-2010 | Crystalline | XRD | Malvern Panalytical Ltd Malvern WR14 1XZ | ? | ? | -20.03 | ? | ELS | Zeta sizer, Malvern | 15 | 1 | TEM | JEM JEOL | 11 | ? | XRD | Panalytical Xpert | 47 | ? | DLS | Zeta sizer Malvern | ? | ? | ? | ? | 0.447 | ? | DLS | Zetasizer Malvern | No | 0.02 | mg/mL | ? | ? | ? | ? | LuriaBertani | Salmonella abony | ? | 0.02269 | ? | mg/mL | MIC50 | 0.025 | mg/mL | 24 | In vitro | Lung | A549 | Cancer cells | Human non-small cell lung cancer cells | 100000 | 96 | ? | IC50 | 0.0216 | ? | mg/mL | no | no
Baker et al, Potentially Bioactive Fungus Mediated Silver Nanoparticles, Nanomaterials 2021, 11, 3227 | Baker | 2021 | https://doi.org/10.3390/nano11123227 | micosynthesis | single | Incubator | 40 | ? | No | No | No | No | 0 | 168 | 3 | AgNO3 | Sigma and Hi-Media Mumbai | ? | 1 | mM | Acqueous extraxt of Alternaria sp. with NCBI Accession number: MT982648 | fungal extract | Fungal extract | organic | Acqueous extraxt of Alternaria sp. with NCBI Accession number: MT982648 | fungal extract | Fungal extract | organic | 0.333 | mg/mL | ? | ? | ? | ? | 0.333 | mg/mL | reducing;precursor | BA | ? | ? | ? | ? | ? | ? | ? | ? | ? | washed | 50% ethanol washing | no | no | no | no | no | no | ? | ? | 422 | ? | cubic | TEM | JEOL, JEM-2010 | Crystalline | XRD | Malvern Panalytical Ltd Malvern WR14 1XZ | ? | ? | -20.03 | ? | ELS | Zeta sizer, Malvern | 15 | 1 | TEM | JEM JEOL | 11 | ? | XRD | Panalytical Xpert | 47 | ? | DLS | Zeta sizer Malvern | ? | ? | ? | ? | 0.447 | ? | DLS | Zetasizer Malvern | No | 0.04 | mg/mL | ? | ? | ? | ? | LuriaBertani | Salmonella abony | ? | 0.02269 | ? | mg/mL | MIC50 | 0.025 | mg/mL | 24 | In vitro | Lung | A549 | Cancer cells | Human non-small cell lung cancer cells | 100000 | 96 | ? | IC50 | 0.0216 | ? | mg/mL | no | no
Baker et al, Potentially Bioactive Fungus Mediated Silver Nanoparticles, Nanomaterials 2021, 11, 3227 | Baker | 2021 | https://doi.org/10.3390/nano11123227 | micosynthesis | single | Incubator | 40 | ? | No | No | No | No | 0 | 168 | 3 | AgNO3 | Sigma and Hi-Media Mumbai | ? | 1 | mM | Acqueous extraxt of Alternaria sp. with NCBI Accession number: MT982648 | fungal extract | Fungal extract | organic | Acqueous extraxt of Alternaria sp. with NCBI Accession number: MT982648 | fungal extract | Fungal extract | organic | 0.333 | mg/mL | ? | ? | ? | ? | 0.333 | mg/mL | reducing;precursor | BA | ? | ? | ? | ? | ? | ? | ? | ? | ? | washed | 50% ethanol washing | no | no | no | no | no | no | ? | ? | 422 | ? | cubic | TEM | JEOL, JEM-2010 | Crystalline | XRD | Malvern Panalytical Ltd Malvern WR14 1XZ | ? | ? | -20.03 | ? | ELS | Zeta sizer, Malvern | 15 | 1 | TEM | JEM JEOL | 11 | ? | XRD | Panalytical Xpert | 47 | ? | DLS | Zeta sizer Malvern | ? | ? | ? | ? | 0.447 | ? | DLS | Zetasizer Malvern | No | 0.08 | mg/mL | ? | ? | ? | ? | LuriaBertani | Salmonella abony | ? | 0.02269 | ? | mg/mL | MIC50 | 0.025 | mg/mL | 24 | In vitro | Lung | A549 | Cancer cells | Human non-small cell lung cancer cells | 100000 | 96 | ? | IC50 | 0.0216 | ? | mg/mL | no | no
Baker et al, Potentially Bioactive Fungus Mediated Silver Nanoparticles, Nanomaterials 2021, 11, 3227 | Baker | 2021 | https://doi.org/10.3390/nano11123227 | micosynthesis | single | Incubator | 40 | ? | No | No | No | No | 0 | 168 | 3 | AgNO3 | Sigma and Hi-Media Mumbai | ? | 1 | mM | Acqueous extraxt of Alternaria sp. with NCBI Accession number: MT982648 | fungal extract | Fungal extract | organic | Acqueous extraxt of Alternaria sp. with NCBI Accession number: MT982648 | fungal extract | Fungal extract | organic | 0.333 | mg/mL | ? | ? | ? | ? | 0.333 | mg/mL | reducing;precursor | BA | ? | ? | ? | ? | ? | ? | ? | ? | ? | washed | 50% ethanol washing | no | no | no | no | no | no | ? | ? | 422 | ? | cubic | TEM | JEOL, JEM-2010 | Crystalline | XRD | Malvern Panalytical Ltd Malvern WR14 1XZ | ? | ? | -20.03 | ? | ELS | Zeta sizer, Malvern | 15 | 1 | TEM | JEM JEOL | 11 | ? | XRD | Panalytical Xpert | 47 | ? | DLS | Zeta sizer Malvern | ? | ? | ? | ? | 0.447 | ? | DLS | Zetasizer Malvern | No | 0.16 | mg/mL | ? | ? | ? | ? | LuriaBertani | Salmonella abony | ? | 0.02269 | ? | mg/mL | MIC50 | 0.025 | mg/mL | 24 | In vitro | Lung | A549 | Cancer cells | Human non-small cell lung cancer cells | 100000 | 96 | ? | IC50 | 0.0216 | ? | mg/mL | no | no
Baker et al, Potentially Bioactive Fungus Mediated Silver Nanoparticles, Nanomaterials 2021, 11, 3227 | Baker | 2021 | https://doi.org/10.3390/nano11123227 | micosynthesis | single | Incubator | 40 | ? | No | No | No | No | 0 | 168 | 3 | AgNO3 | Sigma and Hi-Media Mumbai | ? | 1 | mM | Acqueous extraxt of Alternaria sp. with NCBI Accession number: MT982648 | fungal extract | Fungal extract | organic | Acqueous extraxt of Alternaria sp. with NCBI Accession number: MT982648 | fungal extract | Fungal extract | organic | 0.333 | mg/mL | ? | ? | ? | ? | 0.333 | mg/mL | reducing;precursor | BA | ? | ? | ? | ? | ? | ? | ? | ? | ? | washed | 50% ethanol washing | no | no | no | no | no | no | ? | ? | 422 | ? | cubic | TEM | JEOL, JEM-2010 | Crystalline | XRD | Malvern Panalytical Ltd Malvern WR14 1XZ | ? | ? | -20.03 | ? | ELS | Zeta sizer, Malvern | 15 | 1 | TEM | JEM JEOL | 11 | ? | XRD | Panalytical Xpert | 47 | ? | DLS | Zeta sizer Malvern | ? | ? | ? | ? | 0.447 | ? | DLS | Zetasizer Malvern | No | 0.0025 | mg/mL | ? | ? | ? | ? | LuriaBertani | Escherichia coli (MDR) | ? | 0.01625 | ? | mg/mL | MIC50 | 0.0025 | mg/mL | 24 | In vitro | Lung | A549 | Cancer cells | Human non-small cell lung cancer cells | 100000 | 96 | ? | IC50 | 0.0216 | ? | mg/mL | no | no
Baker et al, Potentially Bioactive Fungus Mediated Silver Nanoparticles, Nanomaterials 2021, 11, 3227 | Baker | 2021 | https://doi.org/10.3390/nano11123227 | micosynthesis | single | Incubator | 40 | ? | No | No | No | No | 0 | 168 | 3 | AgNO3 | Sigma and Hi-Media Mumbai | ? | 1 | mM | Acqueous extraxt of Alternaria sp. with NCBI Accession number: MT982648 | fungal extract | Fungal extract | organic | Acqueous extraxt of Alternaria sp. with NCBI Accession number: MT982648 | fungal extract | Fungal extract | organic | 0.333 | mg/mL | ? | ? | ? | ? | 0.333 | mg/mL | reducing;precursor | BA | ? | ? | ? | ? | ? | ? | ? | ? | ? | washed | 50% ethanol washing | no | no | no | no | no | no | ? | ? | 422 | ? | cubic | TEM | JEOL, JEM-2010 | Crystalline | XRD | Malvern Panalytical Ltd Malvern WR14 1XZ | ? | ? | -20.03 | ? | ELS | Zeta sizer, Malvern | 15 | 1 | TEM | JEM JEOL | 11 | ? | XRD | Panalytical Xpert | 47 | ? | DLS | Zeta sizer Malvern | ? | ? | ? | ? | 0.447 | ? | DLS | Zetasizer Malvern | No | 0.005 | mg/mL | ? | ? | ? | ? | LuriaBertani | Escherichia coli (MDR) | ? | 0.01625 | ? | mg/mL | MIC50 | 0.0025 | mg/mL | 24 | In vitro | Lung | A549 | Cancer cells | Human non-small cell lung cancer cells | 100000 | 96 | ? | IC50 | 0.0216 | ? | mg/mL | no | no
Baker et al, Potentially Bioactive Fungus Mediated Silver Nanoparticles, Nanomaterials 2021, 11, 3227 | Baker | 2021 | https://doi.org/10.3390/nano11123227 | micosynthesis | single | Incubator | 40 | ? | No | No | No | No | 0 | 168 | 3 | AgNO3 | Sigma and Hi-Media Mumbai | ? | 1 | mM | Acqueous extraxt of Alternaria sp. with NCBI Accession number: MT982648 | fungal extract | Fungal extract | organic | Acqueous extraxt of Alternaria sp. with NCBI Accession number: MT982648 | fungal extract | Fungal extract | organic | 0.333 | mg/mL | ? | ? | ? | ? | 0.333 | mg/mL | reducing;precursor | BA | ? | ? | ? | ? | ? | ? | ? | ? | ? | washed | 50% ethanol washing | no | no | no | no | no | no | ? | ? | 422 | ? | cubic | TEM | JEOL, JEM-2010 | Crystalline | XRD | Malvern Panalytical Ltd Malvern WR14 1XZ | ? | ? | -20.03 | ? | ELS | Zeta sizer, Malvern | 15 | 1 | TEM | JEM JEOL | 11 | ? | XRD | Panalytical Xpert | 47 | ? | DLS | Zeta sizer Malvern | ? | ? | ? | ? | 0.447 | ? | DLS | Zetasizer Malvern | No | 0.01 | mg/mL | ? | ? | ? | ? | LuriaBertani | Escherichia coli (MDR) | ? | 0.01625 | ? | mg/mL | MIC50 | 0.0025 | mg/mL | 24 | In vitro | Lung | A549 | Cancer cells | Human non-small cell lung cancer cells | 100000 | 96 | ? | IC50 | 0.0216 | ? | mg/mL | no | no
Baker et al, Potentially Bioactive Fungus Mediated Silver Nanoparticles, Nanomaterials 2021, 11, 3227 | Baker | 2021 | https://doi.org/10.3390/nano11123227 | micosynthesis | single | Incubator | 40 | ? | No | No | No | No | 0 | 168 | 3 | AgNO3 | Sigma and Hi-Media Mumbai | ? | 1 | mM | Acqueous extraxt of Alternaria sp. with NCBI Accession number: MT982648 | fungal extract | Fungal extract | organic | Acqueous extraxt of Alternaria sp. with NCBI Accession number: MT982648 | fungal extract | Fungal extract | organic | 0.333 | mg/mL | ? | ? | ? | ? | 0.333 | mg/mL | reducing;precursor | BA | ? | ? | ? | ? | ? | ? | ? | ? | ? | washed | 50% ethanol washing | no | no | no | no | no | no | ? | ? | 422 | ? | cubic | TEM | JEOL, JEM-2010 | Crystalline | XRD | Malvern Panalytical Ltd Malvern WR14 1XZ | ? | ? | -20.03 | ? | ELS | Zeta sizer, Malvern | 15 | 1 | TEM | JEM JEOL | 11 | ? | XRD | Panalytical Xpert | 47 | ? | DLS | Zeta sizer Malvern | ? | ? | ? | ? | 0.447 | ? | DLS | Zetasizer Malvern | No | 0.02 | mg/mL | ? | ? | ? | ? | LuriaBertani | Escherichia coli (MDR) | ? | 0.01625 | ? | mg/mL | MIC50 | 0.0025 | mg/mL | 24 | In vitro | Lung | A549 | Cancer cells | Human non-small cell lung cancer cells | 100000 | 96 | ? | IC50 | 0.0216 | ? | mg/mL | no | no
Baker et al, Potentially Bioactive Fungus Mediated Silver Nanoparticles, Nanomaterials 2021, 11, 3227 | Baker | 2021 | https://doi.org/10.3390/nano11123227 | micosynthesis | single | Incubator | 40 | ? | No | No | No | No | 0 | 168 | 3 | AgNO3 | Sigma and Hi-Media Mumbai | ? | 1 | mM | Acqueous extraxt of Alternaria sp. with NCBI Accession number: MT982648 | fungal extract | Fungal extract | organic | Acqueous extraxt of Alternaria sp. with NCBI Accession number: MT982648 | fungal extract | Fungal extract | organic | 0.333 | mg/mL | ? | ? | ? | ? | 0.333 | mg/mL | reducing;precursor | BA | ? | ? | ? | ? | ? | ? | ? | ? | ? | washed | 50% ethanol washing | no | no | no | no | no | no | ? | ? | 422 | ? | cubic | TEM | JEOL, JEM-2010 | Crystalline | XRD | Malvern Panalytical Ltd Malvern WR14 1XZ | ? | ? | -20.03 | ? | ELS | Zeta sizer, Malvern | 15 | 1 | TEM | JEM JEOL | 11 | ? | XRD | Panalytical Xpert | 47 | ? | DLS | Zeta sizer Malvern | ? | ? | ? | ? | 0.447 | ? | DLS | Zetasizer Malvern | No | 0.04 | mg/mL | ? | ? | ? | ? | LuriaBertani | Escherichia coli (MDR) | ? | 0.01625 | ? | mg/mL | MIC50 | 0.0025 | mg/mL | 24 | In vitro | Lung | A549 | Cancer cells | Human non-small cell lung cancer cells | 100000 | 96 | ? | IC50 | 0.0216 | ? | mg/mL | no | no
Baker et al, Potentially Bioactive Fungus Mediated Silver Nanoparticles, Nanomaterials 2021, 11, 3227 | Baker | 2021 | https://doi.org/10.3390/nano11123227 | micosynthesis | single | Incubator | 40 | ? | No | No | No | No | 0 | 168 | 3 | AgNO3 | Sigma and Hi-Media Mumbai | ? | 1 | mM | Acqueous extraxt of Alternaria sp. with NCBI Accession number: MT982648 | fungal extract | Fungal extract | organic | Acqueous extraxt of Alternaria sp. with NCBI Accession number: MT982648 | fungal extract | Fungal extract | organic | 0.333 | mg/mL | ? | ? | ? | ? | 0.333 | mg/mL | reducing;precursor | BA | ? | ? | ? | ? | ? | ? | ? | ? | ? | washed | 50% ethanol washing | no | no | no | no | no | no | ? | ? | 422 | ? | cubic | TEM | JEOL, JEM-2010 | Crystalline | XRD | Malvern Panalytical Ltd Malvern WR14 1XZ | ? | ? | -20.03 | ? | ELS | Zeta sizer, Malvern | 15 | 1 | TEM | JEM JEOL | 11 | ? | XRD | Panalytical Xpert | 47 | ? | DLS | Zeta sizer Malvern | ? | ? | ? | ? | 0.447 | ? | DLS | Zetasizer Malvern | No | 0.08 | mg/mL | ? | ? | ? | ? | LuriaBertani | Escherichia coli (MDR) | ? | 0.01625 | ? | mg/mL | MIC50 | 0.0025 | mg/mL | 24 | In vitro | Lung | A549 | Cancer cells | Human non-small cell lung cancer cells | 100000 | 96 | ? | IC50 | 0.0216 | ? | mg/mL | no | no
Baker et al, Potentially Bioactive Fungus Mediated Silver Nanoparticles, Nanomaterials 2021, 11, 3227 | Baker | 2021 | https://doi.org/10.3390/nano11123227 | micosynthesis | single | Incubator | 40 | ? | No | No | No | No | 0 | 168 | 3 | AgNO3 | Sigma and Hi-Media Mumbai | ? | 1 | mM | Acqueous extraxt of Alternaria sp. with NCBI Accession number: MT982648 | fungal extract | Fungal extract | organic | Acqueous extraxt of Alternaria sp. with NCBI Accession number: MT982648 | fungal extract | Fungal extract | organic | 0.333 | mg/mL | ? | ? | ? | ? | 0.333 | mg/mL | reducing;precursor | BA | ? | ? | ? | ? | ? | ? | ? | ? | ? | washed | 50% ethanol washing | no | no | no | no | no | no | ? | ? | 422 | ? | cubic | TEM | JEOL, JEM-2010 | Crystalline | XRD | Malvern Panalytical Ltd Malvern WR14 1XZ | ? | ? | -20.03 | ? | ELS | Zeta sizer, Malvern | 15 | 1 | TEM | JEM JEOL | 11 | ? | XRD | Panalytical Xpert | 47 | ? | DLS | Zeta sizer Malvern | ? | ? | ? | ? | 0.447 | ? | DLS | Zetasizer Malvern | No | 0.16 | mg/mL | ? | ? | ? | ? | LuriaBertani | Escherichia coli (MDR) | ? | 0.01625 | ? | mg/mL | MIC50 | 0.0025 | mg/mL | 24 | In vitro | Lung | A549 | Cancer cells | Human non-small cell lung cancer cells | 100000 | 96 | ? | IC50 | 0.0216 | ? | mg/mL | no | no
Baker et al, Potentially Bioactive Fungus Mediated Silver Nanoparticles, Nanomaterials 2021, 11, 3227 | Baker | 2021 | https://doi.org/10.3390/nano11123227 | micosynthesis | single | Incubator | 40 | ? | No | No | No | No | 0 | 168 | 3 | AgNO3 | Sigma and Hi-Media Mumbai | ? | 1 | mM | Acqueous extraxt of Alternaria sp. with NCBI Accession number: MT982648 | fungal extract | Fungal extract | organic | Acqueous extraxt of Alternaria sp. with NCBI Accession number: MT982648 | fungal extract | Fungal extract | organic | 0.333 | mg/mL | ? | ? | ? | ? | 0.333 | mg/mL | reducing;precursor | BA | ? | ? | ? | ? | ? | ? | ? | ? | ? | washed | 50% ethanol washing | no | no | no | no | no | no | ? | ? | 422 | ? | cubic | TEM | JEOL, JEM-2010 | Crystalline | XRD | Malvern Panalytical Ltd Malvern WR14 1XZ | ? | ? | -20.03 | ? | ELS | Zeta sizer, Malvern | 15 | 1 | TEM | JEM JEOL | 11 | ? | XRD | Panalytical Xpert | 47 | ? | DLS | Zeta sizer Malvern | ? | ? | ? | ? | 0.447 | ? | DLS | Zetasizer Malvern | No | 0.0025 | mg/mL | ? | ? | ? | ? | LuriaBertani | Escherichia coli (MDR) | ? | 0.01625 | ? | mg/mL | MIC50 | 0.005 | mg/mL | 24 | In vitro | Lung | A549 | Cancer cells | Human non-small cell lung cancer cells | 100000 | 96 | ? | IC50 | 0.0216 | ? | mg/mL | no | no
Baker et al, Potentially Bioactive Fungus Mediated Silver Nanoparticles, Nanomaterials 2021, 11, 3227 | Baker | 2021 | https://doi.org/10.3390/nano11123227 | micosynthesis | single | Incubator | 40 | ? | No | No | No | No | 0 | 168 | 3 | AgNO3 | Sigma and Hi-Media Mumbai | ? | 1 | mM | Acqueous extraxt of Alternaria sp. with NCBI Accession number: MT982648 | fungal extract | Fungal extract | organic | Acqueous extraxt of Alternaria sp. with NCBI Accession number: MT982648 | fungal extract | Fungal extract | organic | 0.333 | mg/mL | ? | ? | ? | ? | 0.333 | mg/mL | reducing;precursor | BA | ? | ? | ? | ? | ? | ? | ? | ? | ? | washed | 50% ethanol washing | no | no | no | no | no | no | ? | ? | 422 | ? | cubic | TEM | JEOL, JEM-2010 | Crystalline | XRD | Malvern Panalytical Ltd Malvern WR14 1XZ | ? | ? | -20.03 | ? | ELS | Zeta sizer, Malvern | 15 | 1 | TEM | JEM JEOL | 11 | ? | XRD | Panalytical Xpert | 47 | ? | DLS | Zeta sizer Malvern | ? | ? | ? | ? | 0.447 | ? | DLS | Zetasizer Malvern | No | 0.005 | mg/mL | ? | ? | ? | ? | LuriaBertani | Escherichia coli (MDR) | ? | 0.01625 | ? | mg/mL | MIC50 | 0.005 | mg/mL | 24 | In vitro | Lung | A549 | Cancer cells | Human non-small cell lung cancer cells | 100000 | 96 | ? | IC50 | 0.0216 | ? | mg/mL | no | no
Baker et al, Potentially Bioactive Fungus Mediated Silver Nanoparticles, Nanomaterials 2021, 11, 3227 | Baker | 2021 | https://doi.org/10.3390/nano11123227 | micosynthesis | single | Incubator | 40 | ? | No | No | No | No | 0 | 168 | 3 | AgNO3 | Sigma and Hi-Media Mumbai | ? | 1 | mM | Acqueous extraxt of Alternaria sp. with NCBI Accession number: MT982648 | fungal extract | Fungal extract | organic | Acqueous extraxt of Alternaria sp. with NCBI Accession number: MT982648 | fungal extract | Fungal extract | organic | 0.333 | mg/mL | ? | ? | ? | ? | 0.333 | mg/mL | reducing;precursor | BA | ? | ? | ? | ? | ? | ? | ? | ? | ? | washed | 50% ethanol washing | no | no | no | no | no | no | ? | ? | 422 | ? | cubic | TEM | JEOL, JEM-2010 | Crystalline | XRD | Malvern Panalytical Ltd Malvern WR14 1XZ | ? | ? | -20.03 | ? | ELS | Zeta sizer, Malvern | 15 | 1 | TEM | JEM JEOL | 11 | ? | XRD | Panalytical Xpert | 47 | ? | DLS | Zeta sizer Malvern | ? | ? | ? | ? | 0.447 | ? | DLS | Zetasizer Malvern | No | 0.01 | mg/mL | ? | ? | ? | ? | LuriaBertani | Escherichia coli (MDR) | ? | 0.01625 | ? | mg/mL | MIC50 | 0.005 | mg/mL | 24 | In vitro | Lung | A549 | Cancer cells | Human non-small cell lung cancer cells | 100000 | 96 | ? | IC50 | 0.0216 | ? | mg/mL | no | no
Baker et al, Potentially Bioactive Fungus Mediated Silver Nanoparticles, Nanomaterials 2021, 11, 3227 | Baker | 2021 | https://doi.org/10.3390/nano11123227 | micosynthesis | single | Incubator | 40 | ? | No | No | No | No | 0 | 168 | 3 | AgNO3 | Sigma and Hi-Media Mumbai | ? | 1 | mM | Acqueous extraxt of Alternaria sp. with NCBI Accession number: MT982648 | fungal extract | Fungal extract | organic | Acqueous extraxt of Alternaria sp. with NCBI Accession number: MT982648 | fungal extract | Fungal extract | organic | 0.333 | mg/mL | ? | ? | ? | ? | 0.333 | mg/mL | reducing;precursor | BA | ? | ? | ? | ? | ? | ? | ? | ? | ? | washed | 50% ethanol washing | no | no | no | no | no | no | ? | ? | 422 | ? | cubic | TEM | JEOL, JEM-2010 | Crystalline | XRD | Malvern Panalytical Ltd Malvern WR14 1XZ | ? | ? | -20.03 | ? | ELS | Zeta sizer, Malvern | 15 | 1 | TEM | JEM JEOL | 11 | ? | XRD | Panalytical Xpert | 47 | ? | DLS | Zeta sizer Malvern | ? | ? | ? | ? | 0.447 | ? | DLS | Zetasizer Malvern | No | 0.02 | mg/mL | ? | ? | ? | ? | LuriaBertani | Escherichia coli (MDR) | ? | 0.01625 | ? | mg/mL | MIC50 | 0.005 | mg/mL | 24 | In vitro | Lung | A549 | Cancer cells | Human non-small cell lung cancer cells | 100000 | 96 | ? | IC50 | 0.0216 | ? | mg/mL | no | no
Baker et al, Potentially Bioactive Fungus Mediated Silver Nanoparticles, Nanomaterials 2021, 11, 3227 | Baker | 2021 | https://doi.org/10.3390/nano11123227 | micosynthesis | single | Incubator | 40 | ? | No | No | No | No | 0 | 168 | 3 | AgNO3 | Sigma and Hi-Media Mumbai | ? | 1 | mM | Acqueous extraxt of Alternaria sp. with NCBI Accession number: MT982648 | fungal extract | Fungal extract | organic | Acqueous extraxt of Alternaria sp. with NCBI Accession number: MT982648 | fungal extract | Fungal extract | organic | 0.333 | mg/mL | ? | ? | ? | ? | 0.333 | mg/mL | reducing;precursor | BA | ? | ? | ? | ? | ? | ? | ? | ? | ? | washed | 50% ethanol washing | no | no | no | no | no | no | ? | ? | 422 | ? | cubic | TEM | JEOL, JEM-2010 | Crystalline | XRD | Malvern Panalytical Ltd Malvern WR14 1XZ | ? | ? | -20.03 | ? | ELS | Zeta sizer, Malvern | 15 | 1 | TEM | JEM JEOL | 11 | ? | XRD | Panalytical Xpert | 47 | ? | DLS | Zeta sizer Malvern | ? | ? | ? | ? | 0.447 | ? | DLS | Zetasizer Malvern | No | 0.04 | mg/mL | ? | ? | ? | ? | LuriaBertani | Escherichia coli (MDR) | ? | 0.01625 | ? | mg/mL | MIC50 | 0.005 | mg/mL | 24 | In vitro | Lung | A549 | Cancer cells | Human non-small cell lung cancer cells | 100000 | 96 | ? | IC50 | 0.0216 | ? | mg/mL | no | no
Baker et al, Potentially Bioactive Fungus Mediated Silver Nanoparticles, Nanomaterials 2021, 11, 3227 | Baker | 2021 | https://doi.org/10.3390/nano11123227 | micosynthesis | single | Incubator | 40 | ? | No | No | No | No | 0 | 168 | 3 | AgNO3 | Sigma and Hi-Media Mumbai | ? | 1 | mM | Acqueous extraxt of Alternaria sp. with NCBI Accession number: MT982648 | fungal extract | Fungal extract | organic | Acqueous extraxt of Alternaria sp. with NCBI Accession number: MT982648 | fungal extract | Fungal extract | organic | 0.333 | mg/mL | ? | ? | ? | ? | 0.333 | mg/mL | reducing;precursor | BA | ? | ? | ? | ? | ? | ? | ? | ? | ? | washed | 50% ethanol washing | no | no | no | no | no | no | ? | ? | 422 | ? | cubic | TEM | JEOL, JEM-2010 | Crystalline | XRD | Malvern Panalytical Ltd Malvern WR14 1XZ | ? | ? | -20.03 | ? | ELS | Zeta sizer, Malvern | 15 | 1 | TEM | JEM JEOL | 11 | ? | XRD | Panalytical Xpert | 47 | ? | DLS | Zeta sizer Malvern | ? | ? | ? | ? | 0.447 | ? | DLS | Zetasizer Malvern | No | 0.08 | mg/mL | ? | ? | ? | ? | LuriaBertani | Escherichia coli (MDR) | ? | 0.01625 | ? | mg/mL | MIC50 | 0.005 | mg/mL | 24 | In vitro | Lung | A549 | Cancer cells | Human non-small cell lung cancer cells | 100000 | 96 | ? | IC50 | 0.0216 | ? | mg/mL | no | no
Baker et al, Potentially Bioactive Fungus Mediated Silver Nanoparticles, Nanomaterials 2021, 11, 3227 | Baker | 2021 | https://doi.org/10.3390/nano11123227 | micosynthesis | single | Incubator | 40 | ? | No | No | No | No | 0 | 168 | 3 | AgNO3 | Sigma and Hi-Media Mumbai | ? | 1 | mM | Acqueous extraxt of Alternaria sp. with NCBI Accession number: MT982648 | fungal extract | Fungal extract | organic | Acqueous extraxt of Alternaria sp. with NCBI Accession number: MT982648 | fungal extract | Fungal extract | organic | 0.333 | mg/mL | ? | ? | ? | ? | 0.333 | mg/mL | reducing;precursor | BA | ? | ? | ? | ? | ? | ? | ? | ? | ? | washed | 50% ethanol washing | no | no | no | no | no | no | ? | ? | 422 | ? | cubic | TEM | JEOL, JEM-2010 | Crystalline | XRD | Malvern Panalytical Ltd Malvern WR14 1XZ | ? | ? | -20.03 | ? | ELS | Zeta sizer, Malvern | 15 | 1 | TEM | JEM JEOL | 11 | ? | XRD | Panalytical Xpert | 47 | ? | DLS | Zeta sizer Malvern | ? | ? | ? | ? | 0.447 | ? | DLS | Zetasizer Malvern | No | 0.16 | mg/mL | ? | ? | ? | ? | LuriaBertani | Escherichia coli (MDR) | ? | 0.01625 | ? | mg/mL | MIC50 | 0.005 | mg/mL | 24 | In vitro | Lung | A549 | Cancer cells | Human non-small cell lung cancer cells | 100000 | 96 | ? | IC50 | 0.0216 | ? | mg/mL | no | no
Baker et al, Potentially Bioactive Fungus Mediated Silver Nanoparticles, Nanomaterials 2021, 11, 3227 | Baker | 2021 | https://doi.org/10.3390/nano11123227 | micosynthesis | single | Incubator | 40 | ? | No | No | No | No | 0 | 168 | 3 | AgNO3 | Sigma and Hi-Media Mumbai | ? | 1 | mM | Acqueous extraxt of Alternaria sp. with NCBI Accession number: MT982648 | fungal extract | Fungal extract | organic | Acqueous extraxt of Alternaria sp. with NCBI Accession number: MT982648 | fungal extract | Fungal extract | organic | 0.333 | mg/mL | ? | ? | ? | ? | 0.333 | mg/mL | reducing;precursor | BA | ? | ? | ? | ? | ? | ? | ? | ? | ? | washed | 50% ethanol washing | no | no | no | no | no | no | ? | ? | 422 | ? | cubic | TEM | JEOL, JEM-2010 | Crystalline | XRD | Malvern Panalytical Ltd Malvern WR14 1XZ | ? | ? | -20.03 | ? | ELS | Zeta sizer, Malvern | 15 | 1 | TEM | JEM JEOL | 11 | ? | XRD | Panalytical Xpert | 47 | ? | DLS | Zeta sizer Malvern | ? | ? | ? | ? | 0.447 | ? | DLS | Zetasizer Malvern | No | 0.0025 | mg/mL | ? | ? | ? | ? | LuriaBertani | Escherichia coli (MDR) | ? | 0.01625 | ? | mg/mL | MIC50 | 0.0075 | mg/mL | 24 | In vitro | Lung | A549 | Cancer cells | Human non-small cell lung cancer cells | 100000 | 96 | ? | IC50 | 0.0216 | ? | mg/mL | no | no
Baker et al, Potentially Bioactive Fungus Mediated Silver Nanoparticles, Nanomaterials 2021, 11, 3227 | Baker | 2021 | https://doi.org/10.3390/nano11123227 | micosynthesis | single | Incubator | 40 | ? | No | No | No | No | 0 | 168 | 3 | AgNO3 | Sigma and Hi-Media Mumbai | ? | 1 | mM | Acqueous extraxt of Alternaria sp. with NCBI Accession number: MT982648 | fungal extract | Fungal extract | organic | Acqueous extraxt of Alternaria sp. with NCBI Accession number: MT982648 | fungal extract | Fungal extract | organic | 0.333 | mg/mL | ? | ? | ? | ? | 0.333 | mg/mL | reducing;precursor | BA | ? | ? | ? | ? | ? | ? | ? | ? | ? | washed | 50% ethanol washing | no | no | no | no | no | no | ? | ? | 422 | ? | cubic | TEM | JEOL, JEM-2010 | Crystalline | XRD | Malvern Panalytical Ltd Malvern WR14 1XZ | ? | ? | -20.03 | ? | ELS | Zeta sizer, Malvern | 15 | 1 | TEM | JEM JEOL | 11 | ? | XRD | Panalytical Xpert | 47 | ? | DLS | Zeta sizer Malvern | ? | ? | ? | ? | 0.447 | ? | DLS | Zetasizer Malvern | No | 0.005 | mg/mL | ? | ? | ? | ? | LuriaBertani | Escherichia coli (MDR) | ? | 0.01625 | ? | mg/mL | MIC50 | 0.0075 | mg/mL | 24 | In vitro | Lung | A549 | Cancer cells | Human non-small cell lung cancer cells | 100000 | 96 | ? | IC50 | 0.0216 | ? | mg/mL | no | no
Baker et al, Potentially Bioactive Fungus Mediated Silver Nanoparticles, Nanomaterials 2021, 11, 3227 | Baker | 2021 | https://doi.org/10.3390/nano11123227 | micosynthesis | single | Incubator | 40 | ? | No | No | No | No | 0 | 168 | 3 | AgNO3 | Sigma and Hi-Media Mumbai | ? | 1 | mM | Acqueous extraxt of Alternaria sp. with NCBI Accession number: MT982648 | fungal extract | Fungal extract | organic | Acqueous extraxt of Alternaria sp. with NCBI Accession number: MT982648 | fungal extract | Fungal extract | organic | 0.333 | mg/mL | ? | ? | ? | ? | 0.333 | mg/mL | reducing;precursor | BA | ? | ? | ? | ? | ? | ? | ? | ? | ? | washed | 50% ethanol washing | no | no | no | no | no | no | ? | ? | 422 | ? | cubic | TEM | JEOL, JEM-2010 | Crystalline | XRD | Malvern Panalytical Ltd Malvern WR14 1XZ | ? | ? | -20.03 | ? | ELS | Zeta sizer, Malvern | 15 | 1 | TEM | JEM JEOL | 11 | ? | XRD | Panalytical Xpert | 47 | ? | DLS | Zeta sizer Malvern | ? | ? | ? | ? | 0.447 | ? | DLS | Zetasizer Malvern | No | 0.01 | mg/mL | ? | ? | ? | ? | LuriaBertani | Escherichia coli (MDR) | ? | 0.01625 | ? | mg/mL | MIC50 | 0.0075 | mg/mL | 24 | In vitro | Lung | A549 | Cancer cells | Human non-small cell lung cancer cells | 100000 | 96 | ? | IC50 | 0.0216 | ? | mg/mL | no | no
Baker et al, Potentially Bioactive Fungus Mediated Silver Nanoparticles, Nanomaterials 2021, 11, 3227 | Baker | 2021 | https://doi.org/10.3390/nano11123227 | micosynthesis | single | Incubator | 40 | ? | No | No | No | No | 0 | 168 | 3 | AgNO3 | Sigma and Hi-Media Mumbai | ? | 1 | mM | Acqueous extraxt of Alternaria sp. with NCBI Accession number: MT982648 | fungal extract | Fungal extract | organic | Acqueous extraxt of Alternaria sp. with NCBI Accession number: MT982648 | fungal extract | Fungal extract | organic | 0.333 | mg/mL | ? | ? | ? | ? | 0.333 | mg/mL | reducing;precursor | BA | ? | ? | ? | ? | ? | ? | ? | ? | ? | washed | 50% ethanol washing | no | no | no | no | no | no | ? | ? | 422 | ? | cubic | TEM | JEOL, JEM-2010 | Crystalline | XRD | Malvern Panalytical Ltd Malvern WR14 1XZ | ? | ? | -20.03 | ? | ELS | Zeta sizer, Malvern | 15 | 1 | TEM | JEM JEOL | 11 | ? | XRD | Panalytical Xpert | 47 | ? | DLS | Zeta sizer Malvern | ? | ? | ? | ? | 0.447 | ? | DLS | Zetasizer Malvern | No | 0.02 | mg/mL | ? | ? | ? | ? | LuriaBertani | Escherichia coli (MDR) | ? | 0.01625 | ? | mg/mL | MIC50 | 0.0075 | mg/mL | 24 | In vitro | Lung | A549 | Cancer cells | Human non-small cell lung cancer cells | 100000 | 96 | ? | IC50 | 0.0216 | ? | mg/mL | no | no
Baker et al, Potentially Bioactive Fungus Mediated Silver Nanoparticles, Nanomaterials 2021, 11, 3227 | Baker | 2021 | https://doi.org/10.3390/nano11123227 | micosynthesis | single | Incubator | 40 | ? | No | No | No | No | 0 | 168 | 3 | AgNO3 | Sigma and Hi-Media Mumbai | ? | 1 | mM | Acqueous extraxt of Alternaria sp. with NCBI Accession number: MT982648 | fungal extract | Fungal extract | organic | Acqueous extraxt of Alternaria sp. with NCBI Accession number: MT982648 | fungal extract | Fungal extract | organic | 0.333 | mg/mL | ? | ? | ? | ? | 0.333 | mg/mL | reducing;precursor | BA | ? | ? | ? | ? | ? | ? | ? | ? | ? | washed | 50% ethanol washing | no | no | no | no | no | no | ? | ? | 422 | ? | cubic | TEM | JEOL, JEM-2010 | Crystalline | XRD | Malvern Panalytical Ltd Malvern WR14 1XZ | ? | ? | -20.03 | ? | ELS | Zeta sizer, Malvern | 15 | 1 | TEM | JEM JEOL | 11 | ? | XRD | Panalytical Xpert | 47 | ? | DLS | Zeta sizer Malvern | ? | ? | ? | ? | 0.447 | ? | DLS | Zetasizer Malvern | No | 0.04 | mg/mL | ? | ? | ? | ? | LuriaBertani | Escherichia coli (MDR) | ? | 0.01625 | ? | mg/mL | MIC50 | 0.0075 | mg/mL | 24 | In vitro | Lung | A549 | Cancer cells | Human non-small cell lung cancer cells | 100000 | 96 | ? | IC50 | 0.0216 | ? | mg/mL | no | no
Baker et al, Potentially Bioactive Fungus Mediated Silver Nanoparticles, Nanomaterials 2021, 11, 3227 | Baker | 2021 | https://doi.org/10.3390/nano11123227 | micosynthesis | single | Incubator | 40 | ? | No | No | No | No | 0 | 168 | 3 | AgNO3 | Sigma and Hi-Media Mumbai | ? | 1 | mM | Acqueous extraxt of Alternaria sp. with NCBI Accession number: MT982648 | fungal extract | Fungal extract | organic | Acqueous extraxt of Alternaria sp. with NCBI Accession number: MT982648 | fungal extract | Fungal extract | organic | 0.333 | mg/mL | ? | ? | ? | ? | 0.333 | mg/mL | reducing;precursor | BA | ? | ? | ? | ? | ? | ? | ? | ? | ? | washed | 50% ethanol washing | no | no | no | no | no | no | ? | ? | 422 | ? | cubic | TEM | JEOL, JEM-2010 | Crystalline | XRD | Malvern Panalytical Ltd Malvern WR14 1XZ | ? | ? | -20.03 | ? | ELS | Zeta sizer, Malvern | 15 | 1 | TEM | JEM JEOL | 11 | ? | XRD | Panalytical Xpert | 47 | ? | DLS | Zeta sizer Malvern | ? | ? | ? | ? | 0.447 | ? | DLS | Zetasizer Malvern | No | 0.08 | mg/mL | ? | ? | ? | ? | LuriaBertani | Escherichia coli (MDR) | ? | 0.01625 | ? | mg/mL | MIC50 | 0.0075 | mg/mL | 24 | In vitro | Lung | A549 | Cancer cells | Human non-small cell lung cancer cells | 100000 | 96 | ? | IC50 | 0.0216 | ? | mg/mL | no | no
Baker et al, Potentially Bioactive Fungus Mediated Silver Nanoparticles, Nanomaterials 2021, 11, 3227 | Baker | 2021 | https://doi.org/10.3390/nano11123227 | micosynthesis | single | Incubator | 40 | ? | No | No | No | No | 0 | 168 | 3 | AgNO3 | Sigma and Hi-Media Mumbai | ? | 1 | mM | Acqueous extraxt of Alternaria sp. with NCBI Accession number: MT982648 | fungal extract | Fungal extract | organic | Acqueous extraxt of Alternaria sp. with NCBI Accession number: MT982648 | fungal extract | Fungal extract | organic | 0.333 | mg/mL | ? | ? | ? | ? | 0.333 | mg/mL | reducing;precursor | BA | ? | ? | ? | ? | ? | ? | ? | ? | ? | washed | 50% ethanol washing | no | no | no | no | no | no | ? | ? | 422 | ? | cubic | TEM | JEOL, JEM-2010 | Crystalline | XRD | Malvern Panalytical Ltd Malvern WR14 1XZ | ? | ? | -20.03 | ? | ELS | Zeta sizer, Malvern | 15 | 1 | TEM | JEM JEOL | 11 | ? | XRD | Panalytical Xpert | 47 | ? | DLS | Zeta sizer Malvern | ? | ? | ? | ? | 0.447 | ? | DLS | Zetasizer Malvern | No | 0.16 | mg/mL | ? | ? | ? | ? | LuriaBertani | Escherichia coli (MDR) | ? | 0.01625 | ? | mg/mL | MIC50 | 0.0075 | mg/mL | 24 | In vitro | Lung | A549 | Cancer cells | Human non-small cell lung cancer cells | 100000 | 96 | ? | IC50 | 0.0216 | ? | mg/mL | no | no
Baker et al, Potentially Bioactive Fungus Mediated Silver Nanoparticles, Nanomaterials 2021, 11, 3227 | Baker | 2021 | https://doi.org/10.3390/nano11123227 | micosynthesis | single | Incubator | 40 | ? | No | No | No | No | 0 | 168 | 3 | AgNO3 | Sigma and Hi-Media Mumbai | ? | 1 | mM | Acqueous extraxt of Alternaria sp. with NCBI Accession number: MT982648 | fungal extract | Fungal extract | organic | Acqueous extraxt of Alternaria sp. with NCBI Accession number: MT982648 | fungal extract | Fungal extract | organic | 0.333 | mg/mL | ? | ? | ? | ? | 0.333 | mg/mL | reducing;precursor | BA | ? | ? | ? | ? | ? | ? | ? | ? | ? | washed | 50% ethanol washing | no | no | no | no | no | no | ? | ? | 422 | ? | cubic | TEM | JEOL, JEM-2010 | Crystalline | XRD | Malvern Panalytical Ltd Malvern WR14 1XZ | ? | ? | -20.03 | ? | ELS | Zeta sizer, Malvern | 15 | 1 | TEM | JEM JEOL | 11 | ? | XRD | Panalytical Xpert | 47 | ? | DLS | Zeta sizer Malvern | ? | ? | ? | ? | 0.447 | ? | DLS | Zetasizer Malvern | No | 0.0025 | mg/mL | ? | ? | ? | ? | LuriaBertani | Escherichia coli (MDR) | ? | 0.01625 | ? | mg/mL | MIC50 | 0.01 | mg/mL | 24 | In vitro | Lung | A549 | Cancer cells | Human non-small cell lung cancer cells | 100000 | 96 | ? | IC50 | 0.0216 | ? | mg/mL | no | no
Baker et al, Potentially Bioactive Fungus Mediated Silver Nanoparticles, Nanomaterials 2021, 11, 3227 | Baker | 2021 | https://doi.org/10.3390/nano11123227 | micosynthesis | single | Incubator | 40 | ? | No | No | No | No | 0 | 168 | 3 | AgNO3 | Sigma and Hi-Media Mumbai | ? | 1 | mM | Acqueous extraxt of Alternaria sp. with NCBI Accession number: MT982648 | fungal extract | Fungal extract | organic | Acqueous extraxt of Alternaria sp. with NCBI Accession number: MT982648 | fungal extract | Fungal extract | organic | 0.333 | mg/mL | ? | ? | ? | ? | 0.333 | mg/mL | reducing;precursor | BA | ? | ? | ? | ? | ? | ? | ? | ? | ? | washed | 50% ethanol washing | no | no | no | no | no | no | ? | ? | 422 | ? | cubic | TEM | JEOL, JEM-2010 | Crystalline | XRD | Malvern Panalytical Ltd Malvern WR14 1XZ | ? | ? | -20.03 | ? | ELS | Zeta sizer, Malvern | 15 | 1 | TEM | JEM JEOL | 11 | ? | XRD | Panalytical Xpert | 47 | ? | DLS | Zeta sizer Malvern | ? | ? | ? | ? | 0.447 | ? | DLS | Zetasizer Malvern | No | 0.005 | mg/mL | ? | ? | ? | ? | LuriaBertani | Escherichia coli (MDR) | ? | 0.01625 | ? | mg/mL | MIC50 | 0.01 | mg/mL | 24 | In vitro | Lung | A549 | Cancer cells | Human non-small cell lung cancer cells | 100000 | 96 | ? | IC50 | 0.0216 | ? | mg/mL | no | no
Baker et al, Potentially Bioactive Fungus Mediated Silver Nanoparticles, Nanomaterials 2021, 11, 3227 | Baker | 2021 | https://doi.org/10.3390/nano11123227 | micosynthesis | single | Incubator | 40 | ? | No | No | No | No | 0 | 168 | 3 | AgNO3 | Sigma and Hi-Media Mumbai | ? | 1 | mM | Acqueous extraxt of Alternaria sp. with NCBI Accession number: MT982648 | fungal extract | Fungal extract | organic | Acqueous extraxt of Alternaria sp. with NCBI Accession number: MT982648 | fungal extract | Fungal extract | organic | 0.333 | mg/mL | ? | ? | ? | ? | 0.333 | mg/mL | reducing;precursor | BA | ? | ? | ? | ? | ? | ? | ? | ? | ? | washed | 50% ethanol washing | no | no | no | no | no | no | ? | ? | 422 | ? | cubic | TEM | JEOL, JEM-2010 | Crystalline | XRD | Malvern Panalytical Ltd Malvern WR14 1XZ | ? | ? | -20.03 | ? | ELS | Zeta sizer, Malvern | 15 | 1 | TEM | JEM JEOL | 11 | ? | XRD | Panalytical Xpert | 47 | ? | DLS | Zeta sizer Malvern | ? | ? | ? | ? | 0.447 | ? | DLS | Zetasizer Malvern | No | 0.01 | mg/mL | ? | ? | ? | ? | LuriaBertani | Escherichia coli (MDR) | ? | 0.01625 | ? | mg/mL | MIC50 | 0.01 | mg/mL | 24 | In vitro | Lung | A549 | Cancer cells | Human non-small cell lung cancer cells | 100000 | 96 | ? | IC50 | 0.0216 | ? | mg/mL | no | no
Baker et al, Potentially Bioactive Fungus Mediated Silver Nanoparticles, Nanomaterials 2021, 11, 3227 | Baker | 2021 | https://doi.org/10.3390/nano11123227 | micosynthesis | single | Incubator | 40 | ? | No | No | No | No | 0 | 168 | 3 | AgNO3 | Sigma and Hi-Media Mumbai | ? | 1 | mM | Acqueous extraxt of Alternaria sp. with NCBI Accession number: MT982648 | fungal extract | Fungal extract | organic | Acqueous extraxt of Alternaria sp. with NCBI Accession number: MT982648 | fungal extract | Fungal extract | organic | 0.333 | mg/mL | ? | ? | ? | ? | 0.333 | mg/mL | reducing;precursor | BA | ? | ? | ? | ? | ? | ? | ? | ? | ? | washed | 50% ethanol washing | no | no | no | no | no | no | ? | ? | 422 | ? | cubic | TEM | JEOL, JEM-2010 | Crystalline | XRD | Malvern Panalytical Ltd Malvern WR14 1XZ | ? | ? | -20.03 | ? | ELS | Zeta sizer, Malvern | 15 | 1 | TEM | JEM JEOL | 11 | ? | XRD | Panalytical Xpert | 47 | ? | DLS | Zeta sizer Malvern | ? | ? | ? | ? | 0.447 | ? | DLS | Zetasizer Malvern | No | 0.02 | mg/mL | ? | ? | ? | ? | LuriaBertani | Escherichia coli (MDR) | ? | 0.01625 | ? | mg/mL | MIC50 | 0.01 | mg/mL | 24 | In vitro | Lung | A549 | Cancer cells | Human non-small cell lung cancer cells | 100000 | 96 | ? | IC50 | 0.0216 | ? | mg/mL | no | no
Baker et al, Potentially Bioactive Fungus Mediated Silver Nanoparticles, Nanomaterials 2021, 11, 3227 | Baker | 2021 | https://doi.org/10.3390/nano11123227 | micosynthesis | single | Incubator | 40 | ? | No | No | No | No | 0 | 168 | 3 | AgNO3 | Sigma and Hi-Media Mumbai | ? | 1 | mM | Acqueous extraxt of Alternaria sp. with NCBI Accession number: MT982648 | fungal extract | Fungal extract | organic | Acqueous extraxt of Alternaria sp. with NCBI Accession number: MT982648 | fungal extract | Fungal extract | organic | 0.333 | mg/mL | ? | ? | ? | ? | 0.333 | mg/mL | reducing;precursor | BA | ? | ? | ? | ? | ? | ? | ? | ? | ? | washed | 50% ethanol washing | no | no | no | no | no | no | ? | ? | 422 | ? | cubic | TEM | JEOL, JEM-2010 | Crystalline | XRD | Malvern Panalytical Ltd Malvern WR14 1XZ | ? | ? | -20.03 | ? | ELS | Zeta sizer, Malvern | 15 | 1 | TEM | JEM JEOL | 11 | ? | XRD | Panalytical Xpert | 47 | ? | DLS | Zeta sizer Malvern | ? | ? | ? | ? | 0.447 | ? | DLS | Zetasizer Malvern | No | 0.04 | mg/mL | ? | ? | ? | ? | LuriaBertani | Escherichia coli (MDR) | ? | 0.01625 | ? | mg/mL | MIC50 | 0.01 | mg/mL | 24 | In vitro | Lung | A549 | Cancer cells | Human non-small cell lung cancer cells | 100000 | 96 | ? | IC50 | 0.0216 | ? | mg/mL | no | no
Baker et al, Potentially Bioactive Fungus Mediated Silver Nanoparticles, Nanomaterials 2021, 11, 3227 | Baker | 2021 | https://doi.org/10.3390/nano11123227 | micosynthesis | single | Incubator | 40 | ? | No | No | No | No | 0 | 168 | 3 | AgNO3 | Sigma and Hi-Media Mumbai | ? | 1 | mM | Acqueous extraxt of Alternaria sp. with NCBI Accession number: MT982648 | fungal extract | Fungal extract | organic | Acqueous extraxt of Alternaria sp. with NCBI Accession number: MT982648 | fungal extract | Fungal extract | organic | 0.333 | mg/mL | ? | ? | ? | ? | 0.333 | mg/mL | reducing;precursor | BA | ? | ? | ? | ? | ? | ? | ? | ? | ? | washed | 50% ethanol washing | no | no | no | no | no | no | ? | ? | 422 | ? | cubic | TEM | JEOL, JEM-2010 | Crystalline | XRD | Malvern Panalytical Ltd Malvern WR14 1XZ | ? | ? | -20.03 | ? | ELS | Zeta sizer, Malvern | 15 | 1 | TEM | JEM JEOL | 11 | ? | XRD | Panalytical Xpert | 47 | ? | DLS | Zeta sizer Malvern | ? | ? | ? | ? | 0.447 | ? | DLS | Zetasizer Malvern | No | 0.08 | mg/mL | ? | ? | ? | ? | LuriaBertani | Escherichia coli (MDR) | ? | 0.01625 | ? | mg/mL | MIC50 | 0.01 | mg/mL | 24 | In vitro | Lung | A549 | Cancer cells | Human non-small cell lung cancer cells | 100000 | 96 | ? | IC50 | 0.0216 | ? | mg/mL | no | no
Baker et al, Potentially Bioactive Fungus Mediated Silver Nanoparticles, Nanomaterials 2021, 11, 3227 | Baker | 2021 | https://doi.org/10.3390/nano11123227 | micosynthesis | single | Incubator | 40 | ? | No | No | No | No | 0 | 168 | 3 | AgNO3 | Sigma and Hi-Media Mumbai | ? | 1 | mM | Acqueous extraxt of Alternaria sp. with NCBI Accession number: MT982648 | fungal extract | Fungal extract | organic | Acqueous extraxt of Alternaria sp. with NCBI Accession number: MT982648 | fungal extract | Fungal extract | organic | 0.333 | mg/mL | ? | ? | ? | ? | 0.333 | mg/mL | reducing;precursor | BA | ? | ? | ? | ? | ? | ? | ? | ? | ? | washed | 50% ethanol washing | no | no | no | no | no | no | ? | ? | 422 | ? | cubic | TEM | JEOL, JEM-2010 | Crystalline | XRD | Malvern Panalytical Ltd Malvern WR14 1XZ | ? | ? | -20.03 | ? | ELS | Zeta sizer, Malvern | 15 | 1 | TEM | JEM JEOL | 11 | ? | XRD | Panalytical Xpert | 47 | ? | DLS | Zeta sizer Malvern | ? | ? | ? | ? | 0.447 | ? | DLS | Zetasizer Malvern | No | 0.16 | mg/mL | ? | ? | ? | ? | LuriaBertani | Escherichia coli (MDR) | ? | 0.01625 | ? | mg/mL | MIC50 | 0.01 | mg/mL | 24 | In vitro | Lung | A549 | Cancer cells | Human non-small cell lung cancer cells | 100000 | 96 | ? | IC50 | 0.0216 | ? | mg/mL | no | no
Baker et al, Potentially Bioactive Fungus Mediated Silver Nanoparticles, Nanomaterials 2021, 11, 3227 | Baker | 2021 | https://doi.org/10.3390/nano11123227 | micosynthesis | single | Incubator | 40 | ? | No | No | No | No | 0 | 168 | 3 | AgNO3 | Sigma and Hi-Media Mumbai | ? | 1 | mM | Acqueous extraxt of Alternaria sp. with NCBI Accession number: MT982648 | fungal extract | Fungal extract | organic | Acqueous extraxt of Alternaria sp. with NCBI Accession number: MT982648 | fungal extract | Fungal extract | organic | 0.333 | mg/mL | ? | ? | ? | ? | 0.333 | mg/mL | reducing;precursor | BA | ? | ? | ? | ? | ? | ? | ? | ? | ? | washed | 50% ethanol washing | no | no | no | no | no | no | ? | ? | 422 | ? | cubic | TEM | JEOL, JEM-2010 | Crystalline | XRD | Malvern Panalytical Ltd Malvern WR14 1XZ | ? | ? | -20.03 | ? | ELS | Zeta sizer, Malvern | 15 | 1 | TEM | JEM JEOL | 11 | ? | XRD | Panalytical Xpert | 47 | ? | DLS | Zeta sizer Malvern | ? | ? | ? | ? | 0.447 | ? | DLS | Zetasizer Malvern | No | 0.0025 | mg/mL | ? | ? | ? | ? | LuriaBertani | Escherichia coli (MDR) | ? | 0.01625 | ? | mg/mL | MIC50 | 0.0125 | mg/mL | 24 | In vitro | Lung | A549 | Cancer cells | Human non-small cell lung cancer cells | 100000 | 96 | ? | IC50 | 0.0216 | ? | mg/mL | no | no
Baker et al, Potentially Bioactive Fungus Mediated Silver Nanoparticles, Nanomaterials 2021, 11, 3227 | Baker | 2021 | https://doi.org/10.3390/nano11123227 | micosynthesis | single | Incubator | 40 | ? | No | No | No | No | 0 | 168 | 3 | AgNO3 | Sigma and Hi-Media Mumbai | ? | 1 | mM | Acqueous extraxt of Alternaria sp. with NCBI Accession number: MT982648 | fungal extract | Fungal extract | organic | Acqueous extraxt of Alternaria sp. with NCBI Accession number: MT982648 | fungal extract | Fungal extract | organic | 0.333 | mg/mL | ? | ? | ? | ? | 0.333 | mg/mL | reducing;precursor | BA | ? | ? | ? | ? | ? | ? | ? | ? | ? | washed | 50% ethanol washing | no | no | no | no | no | no | ? | ? | 422 | ? | cubic | TEM | JEOL, JEM-2010 | Crystalline | XRD | Malvern Panalytical Ltd Malvern WR14 1XZ | ? | ? | -20.03 | ? | ELS | Zeta sizer, Malvern | 15 | 1 | TEM | JEM JEOL | 11 | ? | XRD | Panalytical Xpert | 47 | ? | DLS | Zeta sizer Malvern | ? | ? | ? | ? | 0.447 | ? | DLS | Zetasizer Malvern | No | 0.005 | mg/mL | ? | ? | ? | ? | LuriaBertani | Escherichia coli (MDR) | ? | 0.01625 | ? | mg/mL | MIC50 | 0.0125 | mg/mL | 24 | In vitro | Lung | A549 | Cancer cells | Human non-small cell lung cancer cells | 100000 | 96 | ? | IC50 | 0.0216 | ? | mg/mL | no | no
Baker et al, Potentially Bioactive Fungus Mediated Silver Nanoparticles, Nanomaterials 2021, 11, 3227 | Baker | 2021 | https://doi.org/10.3390/nano11123227 | micosynthesis | single | Incubator | 40 | ? | No | No | No | No | 0 | 168 | 3 | AgNO3 | Sigma and Hi-Media Mumbai | ? | 1 | mM | Acqueous extraxt of Alternaria sp. with NCBI Accession number: MT982648 | fungal extract | Fungal extract | organic | Acqueous extraxt of Alternaria sp. with NCBI Accession number: MT982648 | fungal extract | Fungal extract | organic | 0.333 | mg/mL | ? | ? | ? | ? | 0.333 | mg/mL | reducing;precursor | BA | ? | ? | ? | ? | ? | ? | ? | ? | ? | washed | 50% ethanol washing | no | no | no | no | no | no | ? | ? | 422 | ? | cubic | TEM | JEOL, JEM-2010 | Crystalline | XRD | Malvern Panalytical Ltd Malvern WR14 1XZ | ? | ? | -20.03 | ? | ELS | Zeta sizer, Malvern | 15 | 1 | TEM | JEM JEOL | 11 | ? | XRD | Panalytical Xpert | 47 | ? | DLS | Zeta sizer Malvern | ? | ? | ? | ? | 0.447 | ? | DLS | Zetasizer Malvern | No | 0.01 | mg/mL | ? | ? | ? | ? | LuriaBertani | Escherichia coli (MDR) | ? | 0.01625 | ? | mg/mL | MIC50 | 0.0125 | mg/mL | 24 | In vitro | Lung | A549 | Cancer cells | Human non-small cell lung cancer cells | 100000 | 96 | ? | IC50 | 0.0216 | ? | mg/mL | no | no
Baker et al, Potentially Bioactive Fungus Mediated Silver Nanoparticles, Nanomaterials 2021, 11, 3227 | Baker | 2021 | https://doi.org/10.3390/nano11123227 | micosynthesis | single | Incubator | 40 | ? | No | No | No | No | 0 | 168 | 3 | AgNO3 | Sigma and Hi-Media Mumbai | ? | 1 | mM | Acqueous extraxt of Alternaria sp. with NCBI Accession number: MT982648 | fungal extract | Fungal extract | organic | Acqueous extraxt of Alternaria sp. with NCBI Accession number: MT982648 | fungal extract | Fungal extract | organic | 0.333 | mg/mL | ? | ? | ? | ? | 0.333 | mg/mL | reducing;precursor | BA | ? | ? | ? | ? | ? | ? | ? | ? | ? | washed | 50% ethanol washing | no | no | no | no | no | no | ? | ? | 422 | ? | cubic | TEM | JEOL, JEM-2010 | Crystalline | XRD | Malvern Panalytical Ltd Malvern WR14 1XZ | ? | ? | -20.03 | ? | ELS | Zeta sizer, Malvern | 15 | 1 | TEM | JEM JEOL | 11 | ? | XRD | Panalytical Xpert | 47 | ? | DLS | Zeta sizer Malvern | ? | ? | ? | ? | 0.447 | ? | DLS | Zetasizer Malvern | No | 0.02 | mg/mL | ? | ? | ? | ? | LuriaBertani | Escherichia coli (MDR) | ? | 0.01625 | ? | mg/mL | MIC50 | 0.0125 | mg/mL | 24 | In vitro | Lung | A549 | Cancer cells | Human non-small cell lung cancer cells | 100000 | 96 | ? | IC50 | 0.0216 | ? | mg/mL | no | no
Baker et al, Potentially Bioactive Fungus Mediated Silver Nanoparticles, Nanomaterials 2021, 11, 3227 | Baker | 2021 | https://doi.org/10.3390/nano11123227 | micosynthesis | single | Incubator | 40 | ? | No | No | No | No | 0 | 168 | 3 | AgNO3 | Sigma and Hi-Media Mumbai | ? | 1 | mM | Acqueous extraxt of Alternaria sp. with NCBI Accession number: MT982648 | fungal extract | Fungal extract | organic | Acqueous extraxt of Alternaria sp. with NCBI Accession number: MT982648 | fungal extract | Fungal extract | organic | 0.333 | mg/mL | ? | ? | ? | ? | 0.333 | mg/mL | reducing;precursor | BA | ? | ? | ? | ? | ? | ? | ? | ? | ? | washed | 50% ethanol washing | no | no | no | no | no | no | ? | ? | 422 | ? | cubic | TEM | JEOL, JEM-2010 | Crystalline | XRD | Malvern Panalytical Ltd Malvern WR14 1XZ | ? | ? | -20.03 | ? | ELS | Zeta sizer, Malvern | 15 | 1 | TEM | JEM JEOL | 11 | ? | XRD | Panalytical Xpert | 47 | ? | DLS | Zeta sizer Malvern | ? | ? | ? | ? | 0.447 | ? | DLS | Zetasizer Malvern | No | 0.04 | mg/mL | ? | ? | ? | ? | LuriaBertani | Escherichia coli (MDR) | ? | 0.01625 | ? | mg/mL | MIC50 | 0.0125 | mg/mL | 24 | In vitro | Lung | A549 | Cancer cells | Human non-small cell lung cancer cells | 100000 | 96 | ? | IC50 | 0.0216 | ? | mg/mL | no | no
Baker et al, Potentially Bioactive Fungus Mediated Silver Nanoparticles, Nanomaterials 2021, 11, 3227 | Baker | 2021 | https://doi.org/10.3390/nano11123227 | micosynthesis | single | Incubator | 40 | ? | No | No | No | No | 0 | 168 | 3 | AgNO3 | Sigma and Hi-Media Mumbai | ? | 1 | mM | Acqueous extraxt of Alternaria sp. with NCBI Accession number: MT982648 | fungal extract | Fungal extract | organic | Acqueous extraxt of Alternaria sp. with NCBI Accession number: MT982648 | fungal extract | Fungal extract | organic | 0.333 | mg/mL | ? | ? | ? | ? | 0.333 | mg/mL | reducing;precursor | BA | ? | ? | ? | ? | ? | ? | ? | ? | ? | washed | 50% ethanol washing | no | no | no | no | no | no | ? | ? | 422 | ? | cubic | TEM | JEOL, JEM-2010 | Crystalline | XRD | Malvern Panalytical Ltd Malvern WR14 1XZ | ? | ? | -20.03 | ? | ELS | Zeta sizer, Malvern | 15 | 1 | TEM | JEM JEOL | 11 | ? | XRD | Panalytical Xpert | 47 | ? | DLS | Zeta sizer Malvern | ? | ? | ? | ? | 0.447 | ? | DLS | Zetasizer Malvern | No | 0.08 | mg/mL | ? | ? | ? | ? | LuriaBertani | Escherichia coli (MDR) | ? | 0.01625 | ? | mg/mL | MIC50 | 0.0125 | mg/mL | 24 | In vitro | Lung | A549 | Cancer cells | Human non-small cell lung cancer cells | 100000 | 96 | ? | IC50 | 0.0216 | ? | mg/mL | no | no
Baker et al, Potentially Bioactive Fungus Mediated Silver Nanoparticles, Nanomaterials 2021, 11, 3227 | Baker | 2021 | https://doi.org/10.3390/nano11123227 | micosynthesis | single | Incubator | 40 | ? | No | No | No | No | 0 | 168 | 3 | AgNO3 | Sigma and Hi-Media Mumbai | ? | 1 | mM | Acqueous extraxt of Alternaria sp. with NCBI Accession number: MT982648 | fungal extract | Fungal extract | organic | Acqueous extraxt of Alternaria sp. with NCBI Accession number: MT982648 | fungal extract | Fungal extract | organic | 0.333 | mg/mL | ? | ? | ? | ? | 0.333 | mg/mL | reducing;precursor | BA | ? | ? | ? | ? | ? | ? | ? | ? | ? | washed | 50% ethanol washing | no | no | no | no | no | no | ? | ? | 422 | ? | cubic | TEM | JEOL, JEM-2010 | Crystalline | XRD | Malvern Panalytical Ltd Malvern WR14 1XZ | ? | ? | -20.03 | ? | ELS | Zeta sizer, Malvern | 15 | 1 | TEM | JEM JEOL | 11 | ? | XRD | Panalytical Xpert | 47 | ? | DLS | Zeta sizer Malvern | ? | ? | ? | ? | 0.447 | ? | DLS | Zetasizer Malvern | No | 0.16 | mg/mL | ? | ? | ? | ? | LuriaBertani | Escherichia coli (MDR) | ? | 0.01625 | ? | mg/mL | MIC50 | 0.0125 | mg/mL | 24 | In vitro | Lung | A549 | Cancer cells | Human non-small cell lung cancer cells | 100000 | 96 | ? | IC50 | 0.0216 | ? | mg/mL | no | no
Baker et al, Potentially Bioactive Fungus Mediated Silver Nanoparticles, Nanomaterials 2021, 11, 3227 | Baker | 2021 | https://doi.org/10.3390/nano11123227 | micosynthesis | single | Incubator | 40 | ? | No | No | No | No | 0 | 168 | 3 | AgNO3 | Sigma and Hi-Media Mumbai | ? | 1 | mM | Acqueous extraxt of Alternaria sp. with NCBI Accession number: MT982648 | fungal extract | Fungal extract | organic | Acqueous extraxt of Alternaria sp. with NCBI Accession number: MT982648 | fungal extract | Fungal extract | organic | 0.333 | mg/mL | ? | ? | ? | ? | 0.333 | mg/mL | reducing;precursor | BA | ? | ? | ? | ? | ? | ? | ? | ? | ? | washed | 50% ethanol washing | no | no | no | no | no | no | ? | ? | 422 | ? | cubic | TEM | JEOL, JEM-2010 | Crystalline | XRD | Malvern Panalytical Ltd Malvern WR14 1XZ | ? | ? | -20.03 | ? | ELS | Zeta sizer, Malvern | 15 | 1 | TEM | JEM JEOL | 11 | ? | XRD | Panalytical Xpert | 47 | ? | DLS | Zeta sizer Malvern | ? | ? | ? | ? | 0.447 | ? | DLS | Zetasizer Malvern | No | 0.0025 | mg/mL | ? | ? | ? | ? | LuriaBertani | Escherichia coli (MDR) | ? | 0.01625 | ? | mg/mL | MIC50 | 0.015 | mg/mL | 24 | In vitro | Lung | A549 | Cancer cells | Human non-small cell lung cancer cells | 100000 | 96 | ? | IC50 | 0.0216 | ? | mg/mL | no | no
Baker et al, Potentially Bioactive Fungus Mediated Silver Nanoparticles, Nanomaterials 2021, 11, 3227 | Baker | 2021 | https://doi.org/10.3390/nano11123227 | micosynthesis | single | Incubator | 40 | ? | No | No | No | No | 0 | 168 | 3 | AgNO3 | Sigma and Hi-Media Mumbai | ? | 1 | mM | Acqueous extraxt of Alternaria sp. with NCBI Accession number: MT982648 | fungal extract | Fungal extract | organic | Acqueous extraxt of Alternaria sp. with NCBI Accession number: MT982648 | fungal extract | Fungal extract | organic | 0.333 | mg/mL | ? | ? | ? | ? | 0.333 | mg/mL | reducing;precursor | BA | ? | ? | ? | ? | ? | ? | ? | ? | ? | washed | 50% ethanol washing | no | no | no | no | no | no | ? | ? | 422 | ? | cubic | TEM | JEOL, JEM-2010 | Crystalline | XRD | Malvern Panalytical Ltd Malvern WR14 1XZ | ? | ? | -20.03 | ? | ELS | Zeta sizer, Malvern | 15 | 1 | TEM | JEM JEOL | 11 | ? | XRD | Panalytical Xpert | 47 | ? | DLS | Zeta sizer Malvern | ? | ? | ? | ? | 0.447 | ? | DLS | Zetasizer Malvern | No | 0.005 | mg/mL | ? | ? | ? | ? | LuriaBertani | Escherichia coli (MDR) | ? | 0.01625 | ? | mg/mL | MIC50 | 0.015 | mg/mL | 24 | In vitro | Lung | A549 | Cancer cells | Human non-small cell lung cancer cells | 100000 | 96 | ? | IC50 | 0.0216 | ? | mg/mL | no | no
Baker et al, Potentially Bioactive Fungus Mediated Silver Nanoparticles, Nanomaterials 2021, 11, 3227 | Baker | 2021 | https://doi.org/10.3390/nano11123227 | micosynthesis | single | Incubator | 40 | ? | No | No | No | No | 0 | 168 | 3 | AgNO3 | Sigma and Hi-Media Mumbai | ? | 1 | mM | Acqueous extraxt of Alternaria sp. with NCBI Accession number: MT982648 | fungal extract | Fungal extract | organic | Acqueous extraxt of Alternaria sp. with NCBI Accession number: MT982648 | fungal extract | Fungal extract | organic | 0.333 | mg/mL | ? | ? | ? | ? | 0.333 | mg/mL | reducing;precursor | BA | ? | ? | ? | ? | ? | ? | ? | ? | ? | washed | 50% ethanol washing | no | no | no | no | no | no | ? | ? | 422 | ? | cubic | TEM | JEOL, JEM-2010 | Crystalline | XRD | Malvern Panalytical Ltd Malvern WR14 1XZ | ? | ? | -20.03 | ? | ELS | Zeta sizer, Malvern | 15 | 1 | TEM | JEM JEOL | 11 | ? | XRD | Panalytical Xpert | 47 | ? | DLS | Zeta sizer Malvern | ? | ? | ? | ? | 0.447 | ? | DLS | Zetasizer Malvern | No | 0.01 | mg/mL | ? | ? | ? | ? | LuriaBertani | Escherichia coli (MDR) | ? | 0.01625 | ? | mg/mL | MIC50 | 0.015 | mg/mL | 24 | In vitro | Lung | A549 | Cancer cells | Human non-small cell lung cancer cells | 100000 | 96 | ? | IC50 | 0.0216 | ? | mg/mL | no | no
Baker et al, Potentially Bioactive Fungus Mediated Silver Nanoparticles, Nanomaterials 2021, 11, 3227 | Baker | 2021 | https://doi.org/10.3390/nano11123227 | micosynthesis | single | Incubator | 40 | ? | No | No | No | No | 0 | 168 | 3 | AgNO3 | Sigma and Hi-Media Mumbai | ? | 1 | mM | Acqueous extraxt of Alternaria sp. with NCBI Accession number: MT982648 | fungal extract | Fungal extract | organic | Acqueous extraxt of Alternaria sp. with NCBI Accession number: MT982648 | fungal extract | Fungal extract | organic | 0.333 | mg/mL | ? | ? | ? | ? | 0.333 | mg/mL | reducing;precursor | BA | ? | ? | ? | ? | ? | ? | ? | ? | ? | washed | 50% ethanol washing | no | no | no | no | no | no | ? | ? | 422 | ? | cubic | TEM | JEOL, JEM-2010 | Crystalline | XRD | Malvern Panalytical Ltd Malvern WR14 1XZ | ? | ? | -20.03 | ? | ELS | Zeta sizer, Malvern | 15 | 1 | TEM | JEM JEOL | 11 | ? | XRD | Panalytical Xpert | 47 | ? | DLS | Zeta sizer Malvern | ? | ? | ? | ? | 0.447 | ? | DLS | Zetasizer Malvern | No | 0.02 | mg/mL | ? | ? | ? | ? | LuriaBertani | Escherichia coli (MDR) | ? | 0.01625 | ? | mg/mL | MIC50 | 0.015 | mg/mL | 24 | In vitro | Lung | A549 | Cancer cells | Human non-small cell lung cancer cells | 100000 | 96 | ? | IC50 | 0.0216 | ? | mg/mL | no | no
Baker et al, Potentially Bioactive Fungus Mediated Silver Nanoparticles, Nanomaterials 2021, 11, 3227 | Baker | 2021 | https://doi.org/10.3390/nano11123227 | micosynthesis | single | Incubator | 40 | ? | No | No | No | No | 0 | 168 | 3 | AgNO3 | Sigma and Hi-Media Mumbai | ? | 1 | mM | Acqueous extraxt of Alternaria sp. with NCBI Accession number: MT982648 | fungal extract | Fungal extract | organic | Acqueous extraxt of Alternaria sp. with NCBI Accession number: MT982648 | fungal extract | Fungal extract | organic | 0.333 | mg/mL | ? | ? | ? | ? | 0.333 | mg/mL | reducing;precursor | BA | ? | ? | ? | ? | ? | ? | ? | ? | ? | washed | 50% ethanol washing | no | no | no | no | no | no | ? | ? | 422 | ? | cubic | TEM | JEOL, JEM-2010 | Crystalline | XRD | Malvern Panalytical Ltd Malvern WR14 1XZ | ? | ? | -20.03 | ? | ELS | Zeta sizer, Malvern | 15 | 1 | TEM | JEM JEOL | 11 | ? | XRD | Panalytical Xpert | 47 | ? | DLS | Zeta sizer Malvern | ? | ? | ? | ? | 0.447 | ? | DLS | Zetasizer Malvern | No | 0.04 | mg/mL | ? | ? | ? | ? | LuriaBertani | Escherichia coli (MDR) | ? | 0.01625 | ? | mg/mL | MIC50 | 0.015 | mg/mL | 24 | In vitro | Lung | A549 | Cancer cells | Human non-small cell lung cancer cells | 100000 | 96 | ? | IC50 | 0.0216 | ? | mg/mL | no | no
Baker et al, Potentially Bioactive Fungus Mediated Silver Nanoparticles, Nanomaterials 2021, 11, 3227 | Baker | 2021 | https://doi.org/10.3390/nano11123227 | micosynthesis | single | Incubator | 40 | ? | No | No | No | No | 0 | 168 | 3 | AgNO3 | Sigma and Hi-Media Mumbai | ? | 1 | mM | Acqueous extraxt of Alternaria sp. with NCBI Accession number: MT982648 | fungal extract | Fungal extract | organic | Acqueous extraxt of Alternaria sp. with NCBI Accession number: MT982648 | fungal extract | Fungal extract | organic | 0.333 | mg/mL | ? | ? | ? | ? | 0.333 | mg/mL | reducing;precursor | BA | ? | ? | ? | ? | ? | ? | ? | ? | ? | washed | 50% ethanol washing | no | no | no | no | no | no | ? | ? | 422 | ? | cubic | TEM | JEOL, JEM-2010 | Crystalline | XRD | Malvern Panalytical Ltd Malvern WR14 1XZ | ? | ? | -20.03 | ? | ELS | Zeta sizer, Malvern | 15 | 1 | TEM | JEM JEOL | 11 | ? | XRD | Panalytical Xpert | 47 | ? | DLS | Zeta sizer Malvern | ? | ? | ? | ? | 0.447 | ? | DLS | Zetasizer Malvern | No | 0.08 | mg/mL | ? | ? | ? | ? | LuriaBertani | Escherichia coli (MDR) | ? | 0.01625 | ? | mg/mL | MIC50 | 0.015 | mg/mL | 24 | In vitro | Lung | A549 | Cancer cells | Human non-small cell lung cancer cells | 100000 | 96 | ? | IC50 | 0.0216 | ? | mg/mL | no | no
Baker et al, Potentially Bioactive Fungus Mediated Silver Nanoparticles, Nanomaterials 2021, 11, 3227 | Baker | 2021 | https://doi.org/10.3390/nano11123227 | micosynthesis | single | Incubator | 40 | ? | No | No | No | No | 0 | 168 | 3 | AgNO3 | Sigma and Hi-Media Mumbai | ? | 1 | mM | Acqueous extraxt of Alternaria sp. with NCBI Accession number: MT982648 | fungal extract | Fungal extract | organic | Acqueous extraxt of Alternaria sp. with NCBI Accession number: MT982648 | fungal extract | Fungal extract | organic | 0.333 | mg/mL | ? | ? | ? | ? | 0.333 | mg/mL | reducing;precursor | BA | ? | ? | ? | ? | ? | ? | ? | ? | ? | washed | 50% ethanol washing | no | no | no | no | no | no | ? | ? | 422 | ? | cubic | TEM | JEOL, JEM-2010 | Crystalline | XRD | Malvern Panalytical Ltd Malvern WR14 1XZ | ? | ? | -20.03 | ? | ELS | Zeta sizer, Malvern | 15 | 1 | TEM | JEM JEOL | 11 | ? | XRD | Panalytical Xpert | 47 | ? | DLS | Zeta sizer Malvern | ? | ? | ? | ? | 0.447 | ? | DLS | Zetasizer Malvern | No | 0.16 | mg/mL | ? | ? | ? | ? | LuriaBertani | Escherichia coli (MDR) | ? | 0.01625 | ? | mg/mL | MIC50 | 0.015 | mg/mL | 24 | In vitro | Lung | A549 | Cancer cells | Human non-small cell lung cancer cells | 100000 | 96 | ? | IC50 | 0.0216 | ? | mg/mL | no | no
Baker et al, Potentially Bioactive Fungus Mediated Silver Nanoparticles, Nanomaterials 2021, 11, 3227 | Baker | 2021 | https://doi.org/10.3390/nano11123227 | micosynthesis | single | Incubator | 40 | ? | No | No | No | No | 0 | 168 | 3 | AgNO3 | Sigma and Hi-Media Mumbai | ? | 1 | mM | Acqueous extraxt of Alternaria sp. with NCBI Accession number: MT982648 | fungal extract | Fungal extract | organic | Acqueous extraxt of Alternaria sp. with NCBI Accession number: MT982648 | fungal extract | Fungal extract | organic | 0.333 | mg/mL | ? | ? | ? | ? | 0.333 | mg/mL | reducing;precursor | BA | ? | ? | ? | ? | ? | ? | ? | ? | ? | washed | 50% ethanol washing | no | no | no | no | no | no | ? | ? | 422 | ? | cubic | TEM | JEOL, JEM-2010 | Crystalline | XRD | Malvern Panalytical Ltd Malvern WR14 1XZ | ? | ? | -20.03 | ? | ELS | Zeta sizer, Malvern | 15 | 1 | TEM | JEM JEOL | 11 | ? | XRD | Panalytical Xpert | 47 | ? | DLS | Zeta sizer Malvern | ? | ? | ? | ? | 0.447 | ? | DLS | Zetasizer Malvern | No | 0.0025 | mg/mL | ? | ? | ? | ? | LuriaBertani | Escherichia coli (MDR) | ? | 0.01625 | ? | mg/mL | MIC50 | 0.0175 | mg/mL | 24 | In vitro | Lung | A549 | Cancer cells | Human non-small cell lung cancer cells | 100000 | 96 | ? | IC50 | 0.0216 | ? | mg/mL | no | no
Baker et al, Potentially Bioactive Fungus Mediated Silver Nanoparticles, Nanomaterials 2021, 11, 3227 | Baker | 2021 | https://doi.org/10.3390/nano11123227 | micosynthesis | single | Incubator | 40 | ? | No | No | No | No | 0 | 168 | 3 | AgNO3 | Sigma and Hi-Media Mumbai | ? | 1 | mM | Acqueous extraxt of Alternaria sp. with NCBI Accession number: MT982648 | fungal extract | Fungal extract | organic | Acqueous extraxt of Alternaria sp. with NCBI Accession number: MT982648 | fungal extract | Fungal extract | organic | 0.333 | mg/mL | ? | ? | ? | ? | 0.333 | mg/mL | reducing;precursor | BA | ? | ? | ? | ? | ? | ? | ? | ? | ? | washed | 50% ethanol washing | no | no | no | no | no | no | ? | ? | 422 | ? | cubic | TEM | JEOL, JEM-2010 | Crystalline | XRD | Malvern Panalytical Ltd Malvern WR14 1XZ | ? | ? | -20.03 | ? | ELS | Zeta sizer, Malvern | 15 | 1 | TEM | JEM JEOL | 11 | ? | XRD | Panalytical Xpert | 47 | ? | DLS | Zeta sizer Malvern | ? | ? | ? | ? | 0.447 | ? | DLS | Zetasizer Malvern | No | 0.005 | mg/mL | ? | ? | ? | ? | LuriaBertani | Escherichia coli (MDR) | ? | 0.01625 | ? | mg/mL | MIC50 | 0.0175 | mg/mL | 24 | In vitro | Lung | A549 | Cancer cells | Human non-small cell lung cancer cells | 100000 | 96 | ? | IC50 | 0.0216 | ? | mg/mL | no | no
Baker et al, Potentially Bioactive Fungus Mediated Silver Nanoparticles, Nanomaterials 2021, 11, 3227 | Baker | 2021 | https://doi.org/10.3390/nano11123227 | micosynthesis | single | Incubator | 40 | ? | No | No | No | No | 0 | 168 | 3 | AgNO3 | Sigma and Hi-Media Mumbai | ? | 1 | mM | Acqueous extraxt of Alternaria sp. with NCBI Accession number: MT982648 | fungal extract | Fungal extract | organic | Acqueous extraxt of Alternaria sp. with NCBI Accession number: MT982648 | fungal extract | Fungal extract | organic | 0.333 | mg/mL | ? | ? | ? | ? | 0.333 | mg/mL | reducing;precursor | BA | ? | ? | ? | ? | ? | ? | ? | ? | ? | washed | 50% ethanol washing | no | no | no | no | no | no | ? | ? | 422 | ? | cubic | TEM | JEOL, JEM-2010 | Crystalline | XRD | Malvern Panalytical Ltd Malvern WR14 1XZ | ? | ? | -20.03 | ? | ELS | Zeta sizer, Malvern | 15 | 1 | TEM | JEM JEOL | 11 | ? | XRD | Panalytical Xpert | 47 | ? | DLS | Zeta sizer Malvern | ? | ? | ? | ? | 0.447 | ? | DLS | Zetasizer Malvern | No | 0.01 | mg/mL | ? | ? | ? | ? | LuriaBertani | Escherichia coli (MDR) | ? | 0.01625 | ? | mg/mL | MIC50 | 0.0175 | mg/mL | 24 | In vitro | Lung | A549 | Cancer cells | Human non-small cell lung cancer cells | 100000 | 96 | ? | IC50 | 0.0216 | ? | mg/mL | no | no
Baker et al, Potentially Bioactive Fungus Mediated Silver Nanoparticles, Nanomaterials 2021, 11, 3227 | Baker | 2021 | https://doi.org/10.3390/nano11123227 | micosynthesis | single | Incubator | 40 | ? | No | No | No | No | 0 | 168 | 3 | AgNO3 | Sigma and Hi-Media Mumbai | ? | 1 | mM | Acqueous extraxt of Alternaria sp. with NCBI Accession number: MT982648 | fungal extract | Fungal extract | organic | Acqueous extraxt of Alternaria sp. with NCBI Accession number: MT982648 | fungal extract | Fungal extract | organic | 0.333 | mg/mL | ? | ? | ? | ? | 0.333 | mg/mL | reducing;precursor | BA | ? | ? | ? | ? | ? | ? | ? | ? | ? | washed | 50% ethanol washing | no | no | no | no | no | no | ? | ? | 422 | ? | cubic | TEM | JEOL, JEM-2010 | Crystalline | XRD | Malvern Panalytical Ltd Malvern WR14 1XZ | ? | ? | -20.03 | ? | ELS | Zeta sizer, Malvern | 15 | 1 | TEM | JEM JEOL | 11 | ? | XRD | Panalytical Xpert | 47 | ? | DLS | Zeta sizer Malvern | ? | ? | ? | ? | 0.447 | ? | DLS | Zetasizer Malvern | No | 0.02 | mg/mL | ? | ? | ? | ? | LuriaBertani | Escherichia coli (MDR) | ? | 0.01625 | ? | mg/mL | MIC50 | 0.0175 | mg/mL | 24 | In vitro | Lung | A549 | Cancer cells | Human non-small cell lung cancer cells | 100000 | 96 | ? | IC50 | 0.0216 | ? | mg/mL | no | no
Baker et al, Potentially Bioactive Fungus Mediated Silver Nanoparticles, Nanomaterials 2021, 11, 3227 | Baker | 2021 | https://doi.org/10.3390/nano11123227 | micosynthesis | single | Incubator | 40 | ? | No | No | No | No | 0 | 168 | 3 | AgNO3 | Sigma and Hi-Media Mumbai | ? | 1 | mM | Acqueous extraxt of Alternaria sp. with NCBI Accession number: MT982648 | fungal extract | Fungal extract | organic | Acqueous extraxt of Alternaria sp. with NCBI Accession number: MT982648 | fungal extract | Fungal extract | organic | 0.333 | mg/mL | ? | ? | ? | ? | 0.333 | mg/mL | reducing;precursor | BA | ? | ? | ? | ? | ? | ? | ? | ? | ? | washed | 50% ethanol washing | no | no | no | no | no | no | ? | ? | 422 | ? | cubic | TEM | JEOL, JEM-2010 | Crystalline | XRD | Malvern Panalytical Ltd Malvern WR14 1XZ | ? | ? | -20.03 | ? | ELS | Zeta sizer, Malvern | 15 | 1 | TEM | JEM JEOL | 11 | ? | XRD | Panalytical Xpert | 47 | ? | DLS | Zeta sizer Malvern | ? | ? | ? | ? | 0.447 | ? | DLS | Zetasizer Malvern | No | 0.04 | mg/mL | ? | ? | ? | ? | LuriaBertani | Escherichia coli (MDR) | ? | 0.01625 | ? | mg/mL | MIC50 | 0.0175 | mg/mL | 24 | In vitro | Lung | A549 | Cancer cells | Human non-small cell lung cancer cells | 100000 | 96 | ? | IC50 | 0.0216 | ? | mg/mL | no | no
Baker et al, Potentially Bioactive Fungus Mediated Silver Nanoparticles, Nanomaterials 2021, 11, 3227 | Baker | 2021 | https://doi.org/10.3390/nano11123227 | micosynthesis | single | Incubator | 40 | ? | No | No | No | No | 0 | 168 | 3 | AgNO3 | Sigma and Hi-Media Mumbai | ? | 1 | mM | Acqueous extraxt of Alternaria sp. with NCBI Accession number: MT982648 | fungal extract | Fungal extract | organic | Acqueous extraxt of Alternaria sp. with NCBI Accession number: MT982648 | fungal extract | Fungal extract | organic | 0.333 | mg/mL | ? | ? | ? | ? | 0.333 | mg/mL | reducing;precursor | BA | ? | ? | ? | ? | ? | ? | ? | ? | ? | washed | 50% ethanol washing | no | no | no | no | no | no | ? | ? | 422 | ? | cubic | TEM | JEOL, JEM-2010 | Crystalline | XRD | Malvern Panalytical Ltd Malvern WR14 1XZ | ? | ? | -20.03 | ? | ELS | Zeta sizer, Malvern | 15 | 1 | TEM | JEM JEOL | 11 | ? | XRD | Panalytical Xpert | 47 | ? | DLS | Zeta sizer Malvern | ? | ? | ? | ? | 0.447 | ? | DLS | Zetasizer Malvern | No | 0.08 | mg/mL | ? | ? | ? | ? | LuriaBertani | Escherichia coli (MDR) | ? | 0.01625 | ? | mg/mL | MIC50 | 0.0175 | mg/mL | 24 | In vitro | Lung | A549 | Cancer cells | Human non-small cell lung cancer cells | 100000 | 96 | ? | IC50 | 0.0216 | ? | mg/mL | no | no
Baker et al, Potentially Bioactive Fungus Mediated Silver Nanoparticles, Nanomaterials 2021, 11, 3227 | Baker | 2021 | https://doi.org/10.3390/nano11123227 | micosynthesis | single | Incubator | 40 | ? | No | No | No | No | 0 | 168 | 3 | AgNO3 | Sigma and Hi-Media Mumbai | ? | 1 | mM | Acqueous extraxt of Alternaria sp. with NCBI Accession number: MT982648 | fungal extract | Fungal extract | organic | Acqueous extraxt of Alternaria sp. with NCBI Accession number: MT982648 | fungal extract | Fungal extract | organic | 0.333 | mg/mL | ? | ? | ? | ? | 0.333 | mg/mL | reducing;precursor | BA | ? | ? | ? | ? | ? | ? | ? | ? | ? | washed | 50% ethanol washing | no | no | no | no | no | no | ? | ? | 422 | ? | cubic | TEM | JEOL, JEM-2010 | Crystalline | XRD | Malvern Panalytical Ltd Malvern WR14 1XZ | ? | ? | -20.03 | ? | ELS | Zeta sizer, Malvern | 15 | 1 | TEM | JEM JEOL | 11 | ? | XRD | Panalytical Xpert | 47 | ? | DLS | Zeta sizer Malvern | ? | ? | ? | ? | 0.447 | ? | DLS | Zetasizer Malvern | No | 0.16 | mg/mL | ? | ? | ? | ? | LuriaBertani | Escherichia coli (MDR) | ? | 0.01625 | ? | mg/mL | MIC50 | 0.0175 | mg/mL | 24 | In vitro | Lung | A549 | Cancer cells | Human non-small cell lung cancer cells | 100000 | 96 | ? | IC50 | 0.0216 | ? | mg/mL | no | no
Baker et al, Potentially Bioactive Fungus Mediated Silver Nanoparticles, Nanomaterials 2021, 11, 3227 | Baker | 2021 | https://doi.org/10.3390/nano11123227 | micosynthesis | single | Incubator | 40 | ? | No | No | No | No | 0 | 168 | 3 | AgNO3 | Sigma and Hi-Media Mumbai | ? | 1 | mM | Acqueous extraxt of Alternaria sp. with NCBI Accession number: MT982648 | fungal extract | Fungal extract | organic | Acqueous extraxt of Alternaria sp. with NCBI Accession number: MT982648 | fungal extract | Fungal extract | organic | 0.333 | mg/mL | ? | ? | ? | ? | 0.333 | mg/mL | reducing;precursor | BA | ? | ? | ? | ? | ? | ? | ? | ? | ? | washed | 50% ethanol washing | no | no | no | no | no | no | ? | ? | 422 | ? | cubic | TEM | JEOL, JEM-2010 | Crystalline | XRD | Malvern Panalytical Ltd Malvern WR14 1XZ | ? | ? | -20.03 | ? | ELS | Zeta sizer, Malvern | 15 | 1 | TEM | JEM JEOL | 11 | ? | XRD | Panalytical Xpert | 47 | ? | DLS | Zeta sizer Malvern | ? | ? | ? | ? | 0.447 | ? | DLS | Zetasizer Malvern | No | 0.0025 | mg/mL | ? | ? | ? | ? | LuriaBertani | Escherichia coli (MDR) | ? | 0.01625 | ? | mg/mL | MIC50 | 0.02 | mg/mL | 24 | In vitro | Lung | A549 | Cancer cells | Human non-small cell lung cancer cells | 100000 | 96 | ? | IC50 | 0.0216 | ? | mg/mL | no | no
Baker et al, Potentially Bioactive Fungus Mediated Silver Nanoparticles, Nanomaterials 2021, 11, 3227 | Baker | 2021 | https://doi.org/10.3390/nano11123227 | micosynthesis | single | Incubator | 40 | ? | No | No | No | No | 0 | 168 | 3 | AgNO3 | Sigma and Hi-Media Mumbai | ? | 1 | mM | Acqueous extraxt of Alternaria sp. with NCBI Accession number: MT982648 | fungal extract | Fungal extract | organic | Acqueous extraxt of Alternaria sp. with NCBI Accession number: MT982648 | fungal extract | Fungal extract | organic | 0.333 | mg/mL | ? | ? | ? | ? | 0.333 | mg/mL | reducing;precursor | BA | ? | ? | ? | ? | ? | ? | ? | ? | ? | washed | 50% ethanol washing | no | no | no | no | no | no | ? | ? | 422 | ? | cubic | TEM | JEOL, JEM-2010 | Crystalline | XRD | Malvern Panalytical Ltd Malvern WR14 1XZ | ? | ? | -20.03 | ? | ELS | Zeta sizer, Malvern | 15 | 1 | TEM | JEM JEOL | 11 | ? | XRD | Panalytical Xpert | 47 | ? | DLS | Zeta sizer Malvern | ? | ? | ? | ? | 0.447 | ? | DLS | Zetasizer Malvern | No | 0.005 | mg/mL | ? | ? | ? | ? | LuriaBertani | Escherichia coli (MDR) | ? | 0.01625 | ? | mg/mL | MIC50 | 0.02 | mg/mL | 24 | In vitro | Lung | A549 | Cancer cells | Human non-small cell lung cancer cells | 100000 | 96 | ? | IC50 | 0.0216 | ? | mg/mL | no | no
Baker et al, Potentially Bioactive Fungus Mediated Silver Nanoparticles, Nanomaterials 2021, 11, 3227 | Baker | 2021 | https://doi.org/10.3390/nano11123227 | micosynthesis | single | Incubator | 40 | ? | No | No | No | No | 0 | 168 | 3 | AgNO3 | Sigma and Hi-Media Mumbai | ? | 1 | mM | Acqueous extraxt of Alternaria sp. with NCBI Accession number: MT982648 | fungal extract | Fungal extract | organic | Acqueous extraxt of Alternaria sp. with NCBI Accession number: MT982648 | fungal extract | Fungal extract | organic | 0.333 | mg/mL | ? | ? | ? | ? | 0.333 | mg/mL | reducing;precursor | BA | ? | ? | ? | ? | ? | ? | ? | ? | ? | washed | 50% ethanol washing | no | no | no | no | no | no | ? | ? | 422 | ? | cubic | TEM | JEOL, JEM-2010 | Crystalline | XRD | Malvern Panalytical Ltd Malvern WR14 1XZ | ? | ? | -20.03 | ? | ELS | Zeta sizer, Malvern | 15 | 1 | TEM | JEM JEOL | 11 | ? | XRD | Panalytical Xpert | 47 | ? | DLS | Zeta sizer Malvern | ? | ? | ? | ? | 0.447 | ? | DLS | Zetasizer Malvern | No | 0.01 | mg/mL | ? | ? | ? | ? | LuriaBertani | Escherichia coli (MDR) | ? | 0.01625 | ? | mg/mL | MIC50 | 0.02 | mg/mL | 24 | In vitro | Lung | A549 | Cancer cells | Human non-small cell lung cancer cells | 100000 | 96 | ? | IC50 | 0.0216 | ? | mg/mL | no | no
Baker et al, Potentially Bioactive Fungus Mediated Silver Nanoparticles, Nanomaterials 2021, 11, 3227 | Baker | 2021 | https://doi.org/10.3390/nano11123227 | micosynthesis | single | Incubator | 40 | ? | No | No | No | No | 0 | 168 | 3 | AgNO3 | Sigma and Hi-Media Mumbai | ? | 1 | mM | Acqueous extraxt of Alternaria sp. with NCBI Accession number: MT982648 | fungal extract | Fungal extract | organic | Acqueous extraxt of Alternaria sp. with NCBI Accession number: MT982648 | fungal extract | Fungal extract | organic | 0.333 | mg/mL | ? | ? | ? | ? | 0.333 | mg/mL | reducing;precursor | BA | ? | ? | ? | ? | ? | ? | ? | ? | ? | washed | 50% ethanol washing | no | no | no | no | no | no | ? | ? | 422 | ? | cubic | TEM | JEOL, JEM-2010 | Crystalline | XRD | Malvern Panalytical Ltd Malvern WR14 1XZ | ? | ? | -20.03 | ? | ELS | Zeta sizer, Malvern | 15 | 1 | TEM | JEM JEOL | 11 | ? | XRD | Panalytical Xpert | 47 | ? | DLS | Zeta sizer Malvern | ? | ? | ? | ? | 0.447 | ? | DLS | Zetasizer Malvern | No | 0.02 | mg/mL | ? | ? | ? | ? | LuriaBertani | Escherichia coli (MDR) | ? | 0.01625 | ? | mg/mL | MIC50 | 0.02 | mg/mL | 24 | In vitro | Lung | A549 | Cancer cells | Human non-small cell lung cancer cells | 100000 | 96 | ? | IC50 | 0.0216 | ? | mg/mL | no | no
Baker et al, Potentially Bioactive Fungus Mediated Silver Nanoparticles, Nanomaterials 2021, 11, 3227 | Baker | 2021 | https://doi.org/10.3390/nano11123227 | micosynthesis | single | Incubator | 40 | ? | No | No | No | No | 0 | 168 | 3 | AgNO3 | Sigma and Hi-Media Mumbai | ? | 1 | mM | Acqueous extraxt of Alternaria sp. with NCBI Accession number: MT982648 | fungal extract | Fungal extract | organic | Acqueous extraxt of Alternaria sp. with NCBI Accession number: MT982648 | fungal extract | Fungal extract | organic | 0.333 | mg/mL | ? | ? | ? | ? | 0.333 | mg/mL | reducing;precursor | BA | ? | ? | ? | ? | ? | ? | ? | ? | ? | washed | 50% ethanol washing | no | no | no | no | no | no | ? | ? | 422 | ? | cubic | TEM | JEOL, JEM-2010 | Crystalline | XRD | Malvern Panalytical Ltd Malvern WR14 1XZ | ? | ? | -20.03 | ? | ELS | Zeta sizer, Malvern | 15 | 1 | TEM | JEM JEOL | 11 | ? | XRD | Panalytical Xpert | 47 | ? | DLS | Zeta sizer Malvern | ? | ? | ? | ? | 0.447 | ? | DLS | Zetasizer Malvern | No | 0.04 | mg/mL | ? | ? | ? | ? | LuriaBertani | Escherichia coli (MDR) | ? | 0.01625 | ? | mg/mL | MIC50 | 0.02 | mg/mL | 24 | In vitro | Lung | A549 | Cancer cells | Human non-small cell lung cancer cells | 100000 | 96 | ? | IC50 | 0.0216 | ? | mg/mL | no | no
Baker et al, Potentially Bioactive Fungus Mediated Silver Nanoparticles, Nanomaterials 2021, 11, 3227 | Baker | 2021 | https://doi.org/10.3390/nano11123227 | micosynthesis | single | Incubator | 40 | ? | No | No | No | No | 0 | 168 | 3 | AgNO3 | Sigma and Hi-Media Mumbai | ? | 1 | mM | Acqueous extraxt of Alternaria sp. with NCBI Accession number: MT982648 | fungal extract | Fungal extract | organic | Acqueous extraxt of Alternaria sp. with NCBI Accession number: MT982648 | fungal extract | Fungal extract | organic | 0.333 | mg/mL | ? | ? | ? | ? | 0.333 | mg/mL | reducing;precursor | BA | ? | ? | ? | ? | ? | ? | ? | ? | ? | washed | 50% ethanol washing | no | no | no | no | no | no | ? | ? | 422 | ? | cubic | TEM | JEOL, JEM-2010 | Crystalline | XRD | Malvern Panalytical Ltd Malvern WR14 1XZ | ? | ? | -20.03 | ? | ELS | Zeta sizer, Malvern | 15 | 1 | TEM | JEM JEOL | 11 | ? | XRD | Panalytical Xpert | 47 | ? | DLS | Zeta sizer Malvern | ? | ? | ? | ? | 0.447 | ? | DLS | Zetasizer Malvern | No | 0.08 | mg/mL | ? | ? | ? | ? | LuriaBertani | Escherichia coli (MDR) | ? | 0.01625 | ? | mg/mL | MIC50 | 0.02 | mg/mL | 24 | In vitro | Lung | A549 | Cancer cells | Human non-small cell lung cancer cells | 100000 | 96 | ? | IC50 | 0.0216 | ? | mg/mL | no | no
Baker et al, Potentially Bioactive Fungus Mediated Silver Nanoparticles, Nanomaterials 2021, 11, 3227 | Baker | 2021 | https://doi.org/10.3390/nano11123227 | micosynthesis | single | Incubator | 40 | ? | No | No | No | No | 0 | 168 | 3 | AgNO3 | Sigma and Hi-Media Mumbai | ? | 1 | mM | Acqueous extraxt of Alternaria sp. with NCBI Accession number: MT982648 | fungal extract | Fungal extract | organic | Acqueous extraxt of Alternaria sp. with NCBI Accession number: MT982648 | fungal extract | Fungal extract | organic | 0.333 | mg/mL | ? | ? | ? | ? | 0.333 | mg/mL | reducing;precursor | BA | ? | ? | ? | ? | ? | ? | ? | ? | ? | washed | 50% ethanol washing | no | no | no | no | no | no | ? | ? | 422 | ? | cubic | TEM | JEOL, JEM-2010 | Crystalline | XRD | Malvern Panalytical Ltd Malvern WR14 1XZ | ? | ? | -20.03 | ? | ELS | Zeta sizer, Malvern | 15 | 1 | TEM | JEM JEOL | 11 | ? | XRD | Panalytical Xpert | 47 | ? | DLS | Zeta sizer Malvern | ? | ? | ? | ? | 0.447 | ? | DLS | Zetasizer Malvern | No | 0.16 | mg/mL | ? | ? | ? | ? | LuriaBertani | Escherichia coli (MDR) | ? | 0.01625 | ? | mg/mL | MIC50 | 0.02 | mg/mL | 24 | In vitro | Lung | A549 | Cancer cells | Human non-small cell lung cancer cells | 100000 | 96 | ? | IC50 | 0.0216 | ? | mg/mL | no | no
Baker et al, Potentially Bioactive Fungus Mediated Silver Nanoparticles, Nanomaterials 2021, 11, 3227 | Baker | 2021 | https://doi.org/10.3390/nano11123227 | micosynthesis | single | Incubator | 40 | ? | No | No | No | No | 0 | 168 | 3 | AgNO3 | Sigma and Hi-Media Mumbai | ? | 1 | mM | Acqueous extraxt of Alternaria sp. with NCBI Accession number: MT982648 | fungal extract | Fungal extract | organic | Acqueous extraxt of Alternaria sp. with NCBI Accession number: MT982648 | fungal extract | Fungal extract | organic | 0.333 | mg/mL | ? | ? | ? | ? | 0.333 | mg/mL | reducing;precursor | BA | ? | ? | ? | ? | ? | ? | ? | ? | ? | washed | 50% ethanol washing | no | no | no | no | no | no | ? | ? | 422 | ? | cubic | TEM | JEOL, JEM-2010 | Crystalline | XRD | Malvern Panalytical Ltd Malvern WR14 1XZ | ? | ? | -20.03 | ? | ELS | Zeta sizer, Malvern | 15 | 1 | TEM | JEM JEOL | 11 | ? | XRD | Panalytical Xpert | 47 | ? | DLS | Zeta sizer Malvern | ? | ? | ? | ? | 0.447 | ? | DLS | Zetasizer Malvern | No | 0.0025 | mg/mL | ? | ? | ? | ? | LuriaBertani | Escherichia coli (MDR) | ? | 0.01625 | ? | mg/mL | MIC50 | 0.0225 | mg/mL | 24 | In vitro | Lung | A549 | Cancer cells | Human non-small cell lung cancer cells | 100000 | 96 | ? | IC50 | 0.0216 | ? | mg/mL | no | no
Baker et al, Potentially Bioactive Fungus Mediated Silver Nanoparticles, Nanomaterials 2021, 11, 3227 | Baker | 2021 | https://doi.org/10.3390/nano11123227 | micosynthesis | single | Incubator | 40 | ? | No | No | No | No | 0 | 168 | 3 | AgNO3 | Sigma and Hi-Media Mumbai | ? | 1 | mM | Acqueous extraxt of Alternaria sp. with NCBI Accession number: MT982648 | fungal extract | Fungal extract | organic | Acqueous extraxt of Alternaria sp. with NCBI Accession number: MT982648 | fungal extract | Fungal extract | organic | 0.333 | mg/mL | ? | ? | ? | ? | 0.333 | mg/mL | reducing;precursor | BA | ? | ? | ? | ? | ? | ? | ? | ? | ? | washed | 50% ethanol washing | no | no | no | no | no | no | ? | ? | 422 | ? | cubic | TEM | JEOL, JEM-2010 | Crystalline | XRD | Malvern Panalytical Ltd Malvern WR14 1XZ | ? | ? | -20.03 | ? | ELS | Zeta sizer, Malvern | 15 | 1 | TEM | JEM JEOL | 11 | ? | XRD | Panalytical Xpert | 47 | ? | DLS | Zeta sizer Malvern | ? | ? | ? | ? | 0.447 | ? | DLS | Zetasizer Malvern | No | 0.005 | mg/mL | ? | ? | ? | ? | LuriaBertani | Escherichia coli (MDR) | ? | 0.01625 | ? | mg/mL | MIC50 | 0.0225 | mg/mL | 24 | In vitro | Lung | A549 | Cancer cells | Human non-small cell lung cancer cells | 100000 | 96 | ? | IC50 | 0.0216 | ? | mg/mL | no | no
Baker et al, Potentially Bioactive Fungus Mediated Silver Nanoparticles, Nanomaterials 2021, 11, 3227 | Baker | 2021 | https://doi.org/10.3390/nano11123227 | micosynthesis | single | Incubator | 40 | ? | No | No | No | No | 0 | 168 | 3 | AgNO3 | Sigma and Hi-Media Mumbai | ? | 1 | mM | Acqueous extraxt of Alternaria sp. with NCBI Accession number: MT982648 | fungal extract | Fungal extract | organic | Acqueous extraxt of Alternaria sp. with NCBI Accession number: MT982648 | fungal extract | Fungal extract | organic | 0.333 | mg/mL | ? | ? | ? | ? | 0.333 | mg/mL | reducing;precursor | BA | ? | ? | ? | ? | ? | ? | ? | ? | ? | washed | 50% ethanol washing | no | no | no | no | no | no | ? | ? | 422 | ? | cubic | TEM | JEOL, JEM-2010 | Crystalline | XRD | Malvern Panalytical Ltd Malvern WR14 1XZ | ? | ? | -20.03 | ? | ELS | Zeta sizer, Malvern | 15 | 1 | TEM | JEM JEOL | 11 | ? | XRD | Panalytical Xpert | 47 | ? | DLS | Zeta sizer Malvern | ? | ? | ? | ? | 0.447 | ? | DLS | Zetasizer Malvern | No | 0.01 | mg/mL | ? | ? | ? | ? | LuriaBertani | Escherichia coli (MDR) | ? | 0.01625 | ? | mg/mL | MIC50 | 0.0225 | mg/mL | 24 | In vitro | Lung | A549 | Cancer cells | Human non-small cell lung cancer cells | 100000 | 96 | ? | IC50 | 0.0216 | ? | mg/mL | no | no
Baker et al, Potentially Bioactive Fungus Mediated Silver Nanoparticles, Nanomaterials 2021, 11, 3227 | Baker | 2021 | https://doi.org/10.3390/nano11123227 | micosynthesis | single | Incubator | 40 | ? | No | No | No | No | 0 | 168 | 3 | AgNO3 | Sigma and Hi-Media Mumbai | ? | 1 | mM | Acqueous extraxt of Alternaria sp. with NCBI Accession number: MT982648 | fungal extract | Fungal extract | organic | Acqueous extraxt of Alternaria sp. with NCBI Accession number: MT982648 | fungal extract | Fungal extract | organic | 0.333 | mg/mL | ? | ? | ? | ? | 0.333 | mg/mL | reducing;precursor | BA | ? | ? | ? | ? | ? | ? | ? | ? | ? | washed | 50% ethanol washing | no | no | no | no | no | no | ? | ? | 422 | ? | cubic | TEM | JEOL, JEM-2010 | Crystalline | XRD | Malvern Panalytical Ltd Malvern WR14 1XZ | ? | ? | -20.03 | ? | ELS | Zeta sizer, Malvern | 15 | 1 | TEM | JEM JEOL | 11 | ? | XRD | Panalytical Xpert | 47 | ? | DLS | Zeta sizer Malvern | ? | ? | ? | ? | 0.447 | ? | DLS | Zetasizer Malvern | No | 0.02 | mg/mL | ? | ? | ? | ? | LuriaBertani | Escherichia coli (MDR) | ? | 0.01625 | ? | mg/mL | MIC50 | 0.0225 | mg/mL | 24 | In vitro | Lung | A549 | Cancer cells | Human non-small cell lung cancer cells | 100000 | 96 | ? | IC50 | 0.0216 | ? | mg/mL | no | no
Baker et al, Potentially Bioactive Fungus Mediated Silver Nanoparticles, Nanomaterials 2021, 11, 3227 | Baker | 2021 | https://doi.org/10.3390/nano11123227 | micosynthesis | single | Incubator | 40 | ? | No | No | No | No | 0 | 168 | 3 | AgNO3 | Sigma and Hi-Media Mumbai | ? | 1 | mM | Acqueous extraxt of Alternaria sp. with NCBI Accession number: MT982648 | fungal extract | Fungal extract | organic | Acqueous extraxt of Alternaria sp. with NCBI Accession number: MT982648 | fungal extract | Fungal extract | organic | 0.333 | mg/mL | ? | ? | ? | ? | 0.333 | mg/mL | reducing;precursor | BA | ? | ? | ? | ? | ? | ? | ? | ? | ? | washed | 50% ethanol washing | no | no | no | no | no | no | ? | ? | 422 | ? | cubic | TEM | JEOL, JEM-2010 | Crystalline | XRD | Malvern Panalytical Ltd Malvern WR14 1XZ | ? | ? | -20.03 | ? | ELS | Zeta sizer, Malvern | 15 | 1 | TEM | JEM JEOL | 11 | ? | XRD | Panalytical Xpert | 47 | ? | DLS | Zeta sizer Malvern | ? | ? | ? | ? | 0.447 | ? | DLS | Zetasizer Malvern | No | 0.04 | mg/mL | ? | ? | ? | ? | LuriaBertani | Escherichia coli (MDR) | ? | 0.01625 | ? | mg/mL | MIC50 | 0.0225 | mg/mL | 24 | In vitro | Lung | A549 | Cancer cells | Human non-small cell lung cancer cells | 100000 | 96 | ? | IC50 | 0.0216 | ? | mg/mL | no | no
Baker et al, Potentially Bioactive Fungus Mediated Silver Nanoparticles, Nanomaterials 2021, 11, 3227 | Baker | 2021 | https://doi.org/10.3390/nano11123227 | micosynthesis | single | Incubator | 40 | ? | No | No | No | No | 0 | 168 | 3 | AgNO3 | Sigma and Hi-Media Mumbai | ? | 1 | mM | Acqueous extraxt of Alternaria sp. with NCBI Accession number: MT982648 | fungal extract | Fungal extract | organic | Acqueous extraxt of Alternaria sp. with NCBI Accession number: MT982648 | fungal extract | Fungal extract | organic | 0.333 | mg/mL | ? | ? | ? | ? | 0.333 | mg/mL | reducing;precursor | BA | ? | ? | ? | ? | ? | ? | ? | ? | ? | washed | 50% ethanol washing | no | no | no | no | no | no | ? | ? | 422 | ? | cubic | TEM | JEOL, JEM-2010 | Crystalline | XRD | Malvern Panalytical Ltd Malvern WR14 1XZ | ? | ? | -20.03 | ? | ELS | Zeta sizer, Malvern | 15 | 1 | TEM | JEM JEOL | 11 | ? | XRD | Panalytical Xpert | 47 | ? | DLS | Zeta sizer Malvern | ? | ? | ? | ? | 0.447 | ? | DLS | Zetasizer Malvern | No | 0.08 | mg/mL | ? | ? | ? | ? | LuriaBertani | Escherichia coli (MDR) | ? | 0.01625 | ? | mg/mL | MIC50 | 0.0225 | mg/mL | 24 | In vitro | Lung | A549 | Cancer cells | Human non-small cell lung cancer cells | 100000 | 96 | ? | IC50 | 0.0216 | ? | mg/mL | no | no
Baker et al, Potentially Bioactive Fungus Mediated Silver Nanoparticles, Nanomaterials 2021, 11, 3227 | Baker | 2021 | https://doi.org/10.3390/nano11123227 | micosynthesis | single | Incubator | 40 | ? | No | No | No | No | 0 | 168 | 3 | AgNO3 | Sigma and Hi-Media Mumbai | ? | 1 | mM | Acqueous extraxt of Alternaria sp. with NCBI Accession number: MT982648 | fungal extract | Fungal extract | organic | Acqueous extraxt of Alternaria sp. with NCBI Accession number: MT982648 | fungal extract | Fungal extract | organic | 0.333 | mg/mL | ? | ? | ? | ? | 0.333 | mg/mL | reducing;precursor | BA | ? | ? | ? | ? | ? | ? | ? | ? | ? | washed | 50% ethanol washing | no | no | no | no | no | no | ? | ? | 422 | ? | cubic | TEM | JEOL, JEM-2010 | Crystalline | XRD | Malvern Panalytical Ltd Malvern WR14 1XZ | ? | ? | -20.03 | ? | ELS | Zeta sizer, Malvern | 15 | 1 | TEM | JEM JEOL | 11 | ? | XRD | Panalytical Xpert | 47 | ? | DLS | Zeta sizer Malvern | ? | ? | ? | ? | 0.447 | ? | DLS | Zetasizer Malvern | No | 0.16 | mg/mL | ? | ? | ? | ? | LuriaBertani | Escherichia coli (MDR) | ? | 0.01625 | ? | mg/mL | MIC50 | 0.0225 | mg/mL | 24 | In vitro | Lung | A549 | Cancer cells | Human non-small cell lung cancer cells | 100000 | 96 | ? | IC50 | 0.0216 | ? | mg/mL | no | no
Baker et al, Potentially Bioactive Fungus Mediated Silver Nanoparticles, Nanomaterials 2021, 11, 3227 | Baker | 2021 | https://doi.org/10.3390/nano11123227 | micosynthesis | single | Incubator | 40 | ? | No | No | No | No | 0 | 168 | 3 | AgNO3 | Sigma and Hi-Media Mumbai | ? | 1 | mM | Acqueous extraxt of Alternaria sp. with NCBI Accession number: MT982648 | fungal extract | Fungal extract | organic | Acqueous extraxt of Alternaria sp. with NCBI Accession number: MT982648 | fungal extract | Fungal extract | organic | 0.333 | mg/mL | ? | ? | ? | ? | 0.333 | mg/mL | reducing;precursor | BA | ? | ? | ? | ? | ? | ? | ? | ? | ? | washed | 50% ethanol washing | no | no | no | no | no | no | ? | ? | 422 | ? | cubic | TEM | JEOL, JEM-2010 | Crystalline | XRD | Malvern Panalytical Ltd Malvern WR14 1XZ | ? | ? | -20.03 | ? | ELS | Zeta sizer, Malvern | 15 | 1 | TEM | JEM JEOL | 11 | ? | XRD | Panalytical Xpert | 47 | ? | DLS | Zeta sizer Malvern | ? | ? | ? | ? | 0.447 | ? | DLS | Zetasizer Malvern | No | 0.0025 | mg/mL | ? | ? | ? | ? | LuriaBertani | Escherichia coli (MDR) | ? | 0.01625 | ? | mg/mL | MIC50 | 0.025 | mg/mL | 24 | In vitro | Lung | A549 | Cancer cells | Human non-small cell lung cancer cells | 100000 | 96 | ? | IC50 | 0.0216 | ? | mg/mL | no | no
Baker et al, Potentially Bioactive Fungus Mediated Silver Nanoparticles, Nanomaterials 2021, 11, 3227 | Baker | 2021 | https://doi.org/10.3390/nano11123227 | micosynthesis | single | Incubator | 40 | ? | No | No | No | No | 0 | 168 | 3 | AgNO3 | Sigma and Hi-Media Mumbai | ? | 1 | mM | Acqueous extraxt of Alternaria sp. with NCBI Accession number: MT982648 | fungal extract | Fungal extract | organic | Acqueous extraxt of Alternaria sp. with NCBI Accession number: MT982648 | fungal extract | Fungal extract | organic | 0.333 | mg/mL | ? | ? | ? | ? | 0.333 | mg/mL | reducing;precursor | BA | ? | ? | ? | ? | ? | ? | ? | ? | ? | washed | 50% ethanol washing | no | no | no | no | no | no | ? | ? | 422 | ? | cubic | TEM | JEOL, JEM-2010 | Crystalline | XRD | Malvern Panalytical Ltd Malvern WR14 1XZ | ? | ? | -20.03 | ? | ELS | Zeta sizer, Malvern | 15 | 1 | TEM | JEM JEOL | 11 | ? | XRD | Panalytical Xpert | 47 | ? | DLS | Zeta sizer Malvern | ? | ? | ? | ? | 0.447 | ? | DLS | Zetasizer Malvern | No | 0.005 | mg/mL | ? | ? | ? | ? | LuriaBertani | Escherichia coli (MDR) | ? | 0.01625 | ? | mg/mL | MIC50 | 0.025 | mg/mL | 24 | In vitro | Lung | A549 | Cancer cells | Human non-small cell lung cancer cells | 100000 | 96 | ? | IC50 | 0.0216 | ? | mg/mL | no | no
Baker et al, Potentially Bioactive Fungus Mediated Silver Nanoparticles, Nanomaterials 2021, 11, 3227 | Baker | 2021 | https://doi.org/10.3390/nano11123227 | micosynthesis | single | Incubator | 40 | ? | No | No | No | No | 0 | 168 | 3 | AgNO3 | Sigma and Hi-Media Mumbai | ? | 1 | mM | Acqueous extraxt of Alternaria sp. with NCBI Accession number: MT982648 | fungal extract | Fungal extract | organic | Acqueous extraxt of Alternaria sp. with NCBI Accession number: MT982648 | fungal extract | Fungal extract | organic | 0.333 | mg/mL | ? | ? | ? | ? | 0.333 | mg/mL | reducing;precursor | BA | ? | ? | ? | ? | ? | ? | ? | ? | ? | washed | 50% ethanol washing | no | no | no | no | no | no | ? | ? | 422 | ? | cubic | TEM | JEOL, JEM-2010 | Crystalline | XRD | Malvern Panalytical Ltd Malvern WR14 1XZ | ? | ? | -20.03 | ? | ELS | Zeta sizer, Malvern | 15 | 1 | TEM | JEM JEOL | 11 | ? | XRD | Panalytical Xpert | 47 | ? | DLS | Zeta sizer Malvern | ? | ? | ? | ? | 0.447 | ? | DLS | Zetasizer Malvern | No | 0.01 | mg/mL | ? | ? | ? | ? | LuriaBertani | Escherichia coli (MDR) | ? | 0.01625 | ? | mg/mL | MIC50 | 0.025 | mg/mL | 24 | In vitro | Lung | A549 | Cancer cells | Human non-small cell lung cancer cells | 100000 | 96 | ? | IC50 | 0.0216 | ? | mg/mL | no | no
Baker et al, Potentially Bioactive Fungus Mediated Silver Nanoparticles, Nanomaterials 2021, 11, 3227 | Baker | 2021 | https://doi.org/10.3390/nano11123227 | micosynthesis | single | Incubator | 40 | ? | No | No | No | No | 0 | 168 | 3 | AgNO3 | Sigma and Hi-Media Mumbai | ? | 1 | mM | Acqueous extraxt of Alternaria sp. with NCBI Accession number: MT982648 | fungal extract | Fungal extract | organic | Acqueous extraxt of Alternaria sp. with NCBI Accession number: MT982648 | fungal extract | Fungal extract | organic | 0.333 | mg/mL | ? | ? | ? | ? | 0.333 | mg/mL | reducing;precursor | BA | ? | ? | ? | ? | ? | ? | ? | ? | ? | washed | 50% ethanol washing | no | no | no | no | no | no | ? | ? | 422 | ? | cubic | TEM | JEOL, JEM-2010 | Crystalline | XRD | Malvern Panalytical Ltd Malvern WR14 1XZ | ? | ? | -20.03 | ? | ELS | Zeta sizer, Malvern | 15 | 1 | TEM | JEM JEOL | 11 | ? | XRD | Panalytical Xpert | 47 | ? | DLS | Zeta sizer Malvern | ? | ? | ? | ? | 0.447 | ? | DLS | Zetasizer Malvern | No | 0.02 | mg/mL | ? | ? | ? | ? | LuriaBertani | Escherichia coli (MDR) | ? | 0.01625 | ? | mg/mL | MIC50 | 0.025 | mg/mL | 24 | In vitro | Lung | A549 | Cancer cells | Human non-small cell lung cancer cells | 100000 | 96 | ? | IC50 | 0.0216 | ? | mg/mL | no | no
Baker et al, Potentially Bioactive Fungus Mediated Silver Nanoparticles, Nanomaterials 2021, 11, 3227 | Baker | 2021 | https://doi.org/10.3390/nano11123227 | micosynthesis | single | Incubator | 40 | ? | No | No | No | No | 0 | 168 | 3 | AgNO3 | Sigma and Hi-Media Mumbai | ? | 1 | mM | Acqueous extraxt of Alternaria sp. with NCBI Accession number: MT982648 | fungal extract | Fungal extract | organic | Acqueous extraxt of Alternaria sp. with NCBI Accession number: MT982648 | fungal extract | Fungal extract | organic | 0.333 | mg/mL | ? | ? | ? | ? | 0.333 | mg/mL | reducing;precursor | BA | ? | ? | ? | ? | ? | ? | ? | ? | ? | washed | 50% ethanol washing | no | no | no | no | no | no | ? | ? | 422 | ? | cubic | TEM | JEOL, JEM-2010 | Crystalline | XRD | Malvern Panalytical Ltd Malvern WR14 1XZ | ? | ? | -20.03 | ? | ELS | Zeta sizer, Malvern | 15 | 1 | TEM | JEM JEOL | 11 | ? | XRD | Panalytical Xpert | 47 | ? | DLS | Zeta sizer Malvern | ? | ? | ? | ? | 0.447 | ? | DLS | Zetasizer Malvern | No | 0.04 | mg/mL | ? | ? | ? | ? | LuriaBertani | Escherichia coli (MDR) | ? | 0.01625 | ? | mg/mL | MIC50 | 0.025 | mg/mL | 24 | In vitro | Lung | A549 | Cancer cells | Human non-small cell lung cancer cells | 100000 | 96 | ? | IC50 | 0.0216 | ? | mg/mL | no | no
Baker et al, Potentially Bioactive Fungus Mediated Silver Nanoparticles, Nanomaterials 2021, 11, 3227 | Baker | 2021 | https://doi.org/10.3390/nano11123227 | micosynthesis | single | Incubator | 40 | ? | No | No | No | No | 0 | 168 | 3 | AgNO3 | Sigma and Hi-Media Mumbai | ? | 1 | mM | Acqueous extraxt of Alternaria sp. with NCBI Accession number: MT982648 | fungal extract | Fungal extract | organic | Acqueous extraxt of Alternaria sp. with NCBI Accession number: MT982648 | fungal extract | Fungal extract | organic | 0.333 | mg/mL | ? | ? | ? | ? | 0.333 | mg/mL | reducing;precursor | BA | ? | ? | ? | ? | ? | ? | ? | ? | ? | washed | 50% ethanol washing | no | no | no | no | no | no | ? | ? | 422 | ? | cubic | TEM | JEOL, JEM-2010 | Crystalline | XRD | Malvern Panalytical Ltd Malvern WR14 1XZ | ? | ? | -20.03 | ? | ELS | Zeta sizer, Malvern | 15 | 1 | TEM | JEM JEOL | 11 | ? | XRD | Panalytical Xpert | 47 | ? | DLS | Zeta sizer Malvern | ? | ? | ? | ? | 0.447 | ? | DLS | Zetasizer Malvern | No | 0.08 | mg/mL | ? | ? | ? | ? | LuriaBertani | Escherichia coli (MDR) | ? | 0.01625 | ? | mg/mL | MIC50 | 0.025 | mg/mL | 24 | In vitro | Lung | A549 | Cancer cells | Human non-small cell lung cancer cells | 100000 | 96 | ? | IC50 | 0.0216 | ? | mg/mL | no | no
Baker et al, Potentially Bioactive Fungus Mediated Silver Nanoparticles, Nanomaterials 2021, 11, 3227 | Baker | 2021 | https://doi.org/10.3390/nano11123227 | micosynthesis | single | Incubator | 40 | ? | No | No | No | No | 0 | 168 | 3 | AgNO3 | Sigma and Hi-Media Mumbai | ? | 1 | mM | Acqueous extraxt of Alternaria sp. with NCBI Accession number: MT982648 | fungal extract | Fungal extract | organic | Acqueous extraxt of Alternaria sp. with NCBI Accession number: MT982648 | fungal extract | Fungal extract | organic | 0.333 | mg/mL | ? | ? | ? | ? | 0.333 | mg/mL | reducing;precursor | BA | ? | ? | ? | ? | ? | ? | ? | ? | ? | washed | 50% ethanol washing | no | no | no | no | no | no | ? | ? | 422 | ? | cubic | TEM | JEOL, JEM-2010 | Crystalline | XRD | Malvern Panalytical Ltd Malvern WR14 1XZ | ? | ? | -20.03 | ? | ELS | Zeta sizer, Malvern | 15 | 1 | TEM | JEM JEOL | 11 | ? | XRD | Panalytical Xpert | 47 | ? | DLS | Zeta sizer Malvern | ? | ? | ? | ? | 0.447 | ? | DLS | Zetasizer Malvern | No | 0.16 | mg/mL | ? | ? | ? | ? | LuriaBertani | Escherichia coli (MDR) | ? | 0.01625 | ? | mg/mL | MIC50 | 0.025 | mg/mL | 24 | In vitro | Lung | A549 | Cancer cells | Human non-small cell lung cancer cells | 100000 | 96 | ? | IC50 | 0.0216 | ? | mg/mL | no | no
Baker et al, Potentially Bioactive Fungus Mediated Silver Nanoparticles, Nanomaterials 2021, 11, 3227 | Baker | 2021 | https://doi.org/10.3390/nano11123227 | micosynthesis | single | Incubator | 40 | ? | No | No | No | No | 0 | 168 | 3 | AgNO3 | Sigma and Hi-Media Mumbai | ? | 1 | mM | Acqueous extraxt of Alternaria sp. with NCBI Accession number: MT982648 | fungal extract | Fungal extract | organic | Acqueous extraxt of Alternaria sp. with NCBI Accession number: MT982648 | fungal extract | Fungal extract | organic | 0.333 | mg/mL | ? | ? | ? | ? | 0.333 | mg/mL | reducing;precursor | BA | ? | ? | ? | ? | ? | ? | ? | ? | ? | washed | 50% ethanol washing | no | no | no | no | no | no | ? | ? | 422 | ? | cubic | TEM | JEOL, JEM-2010 | Crystalline | XRD | Malvern Panalytical Ltd Malvern WR14 1XZ | ? | ? | -20.03 | ? | ELS | Zeta sizer, Malvern | 15 | 1 | TEM | JEM JEOL | 11 | ? | XRD | Panalytical Xpert | 47 | ? | DLS | Zeta sizer Malvern | ? | ? | ? | ? | 0.447 | ? | DLS | Zetasizer Malvern | No | 0.0025 | mg/mL | ? | ? | ? | ? | LuriaBertani | Multidrug resistant Staphylococcus aureus | ? | 0.02 | ? | mg/mL | MIC75 | 0.0025 | mg/mL | 24 | In vitro | Lung | A549 | Cancer cells | Human non-small cell lung cancer cells | 100000 | 96 | ? | IC50 | 0.0216 | ? | mg/mL | no | no
Baker et al, Potentially Bioactive Fungus Mediated Silver Nanoparticles, Nanomaterials 2021, 11, 3227 | Baker | 2021 | https://doi.org/10.3390/nano11123227 | micosynthesis | single | Incubator | 40 | ? | No | No | No | No | 0 | 168 | 3 | AgNO3 | Sigma and Hi-Media Mumbai | ? | 1 | mM | Acqueous extraxt of Alternaria sp. with NCBI Accession number: MT982648 | fungal extract | Fungal extract | organic | Acqueous extraxt of Alternaria sp. with NCBI Accession number: MT982648 | fungal extract | Fungal extract | organic | 0.333 | mg/mL | ? | ? | ? | ? | 0.333 | mg/mL | reducing;precursor | BA | ? | ? | ? | ? | ? | ? | ? | ? | ? | washed | 50% ethanol washing | no | no | no | no | no | no | ? | ? | 422 | ? | cubic | TEM | JEOL, JEM-2010 | Crystalline | XRD | Malvern Panalytical Ltd Malvern WR14 1XZ | ? | ? | -20.03 | ? | ELS | Zeta sizer, Malvern | 15 | 1 | TEM | JEM JEOL | 11 | ? | XRD | Panalytical Xpert | 47 | ? | DLS | Zeta sizer Malvern | ? | ? | ? | ? | 0.447 | ? | DLS | Zetasizer Malvern | No | 0.005 | mg/mL | ? | ? | ? | ? | LuriaBertani | Multidrug resistant Staphylococcus aureus | ? | 0.02 | ? | mg/mL | MIC75 | 0.0025 | mg/mL | 24 | In vitro | Lung | A549 | Cancer cells | Human non-small cell lung cancer cells | 100000 | 96 | ? | IC50 | 0.0216 | ? | mg/mL | no | no
Baker et al, Potentially Bioactive Fungus Mediated Silver Nanoparticles, Nanomaterials 2021, 11, 3227 | Baker | 2021 | https://doi.org/10.3390/nano11123227 | micosynthesis | single | Incubator | 40 | ? | No | No | No | No | 0 | 168 | 3 | AgNO3 | Sigma and Hi-Media Mumbai | ? | 1 | mM | Acqueous extraxt of Alternaria sp. with NCBI Accession number: MT982648 | fungal extract | Fungal extract | organic | Acqueous extraxt of Alternaria sp. with NCBI Accession number: MT982648 | fungal extract | Fungal extract | organic | 0.333 | mg/mL | ? | ? | ? | ? | 0.333 | mg/mL | reducing;precursor | BA | ? | ? | ? | ? | ? | ? | ? | ? | ? | washed | 50% ethanol washing | no | no | no | no | no | no | ? | ? | 422 | ? | cubic | TEM | JEOL, JEM-2010 | Crystalline | XRD | Malvern Panalytical Ltd Malvern WR14 1XZ | ? | ? | -20.03 | ? | ELS | Zeta sizer, Malvern | 15 | 1 | TEM | JEM JEOL | 11 | ? | XRD | Panalytical Xpert | 47 | ? | DLS | Zeta sizer Malvern | ? | ? | ? | ? | 0.447 | ? | DLS | Zetasizer Malvern | No | 0.01 | mg/mL | ? | ? | ? | ? | LuriaBertani | Multidrug resistant Staphylococcus aureus | ? | 0.02 | ? | mg/mL | MIC75 | 0.0025 | mg/mL | 24 | In vitro | Lung | A549 | Cancer cells | Human non-small cell lung cancer cells | 100000 | 96 | ? | IC50 | 0.0216 | ? | mg/mL | no | no
Baker et al, Potentially Bioactive Fungus Mediated Silver Nanoparticles, Nanomaterials 2021, 11, 3227 | Baker | 2021 | https://doi.org/10.3390/nano11123227 | micosynthesis | single | Incubator | 40 | ? | No | No | No | No | 0 | 168 | 3 | AgNO3 | Sigma and Hi-Media Mumbai | ? | 1 | mM | Acqueous extraxt of Alternaria sp. with NCBI Accession number: MT982648 | fungal extract | Fungal extract | organic | Acqueous extraxt of Alternaria sp. with NCBI Accession number: MT982648 | fungal extract | Fungal extract | organic | 0.333 | mg/mL | ? | ? | ? | ? | 0.333 | mg/mL | reducing;precursor | BA | ? | ? | ? | ? | ? | ? | ? | ? | ? | washed | 50% ethanol washing | no | no | no | no | no | no | ? | ? | 422 | ? | cubic | TEM | JEOL, JEM-2010 | Crystalline | XRD | Malvern Panalytical Ltd Malvern WR14 1XZ | ? | ? | -20.03 | ? | ELS | Zeta sizer, Malvern | 15 | 1 | TEM | JEM JEOL | 11 | ? | XRD | Panalytical Xpert | 47 | ? | DLS | Zeta sizer Malvern | ? | ? | ? | ? | 0.447 | ? | DLS | Zetasizer Malvern | No | 0.02 | mg/mL | ? | ? | ? | ? | LuriaBertani | Multidrug resistant Staphylococcus aureus | ? | 0.02 | ? | mg/mL | MIC75 | 0.0025 | mg/mL | 24 | In vitro | Lung | A549 | Cancer cells | Human non-small cell lung cancer cells | 100000 | 96 | ? | IC50 | 0.0216 | ? | mg/mL | no | no
Baker et al, Potentially Bioactive Fungus Mediated Silver Nanoparticles, Nanomaterials 2021, 11, 3227 | Baker | 2021 | https://doi.org/10.3390/nano11123227 | micosynthesis | single | Incubator | 40 | ? | No | No | No | No | 0 | 168 | 3 | AgNO3 | Sigma and Hi-Media Mumbai | ? | 1 | mM | Acqueous extraxt of Alternaria sp. with NCBI Accession number: MT982648 | fungal extract | Fungal extract | organic | Acqueous extraxt of Alternaria sp. with NCBI Accession number: MT982648 | fungal extract | Fungal extract | organic | 0.333 | mg/mL | ? | ? | ? | ? | 0.333 | mg/mL | reducing;precursor | BA | ? | ? | ? | ? | ? | ? | ? | ? | ? | washed | 50% ethanol washing | no | no | no | no | no | no | ? | ? | 422 | ? | cubic | TEM | JEOL, JEM-2010 | Crystalline | XRD | Malvern Panalytical Ltd Malvern WR14 1XZ | ? | ? | -20.03 | ? | ELS | Zeta sizer, Malvern | 15 | 1 | TEM | JEM JEOL | 11 | ? | XRD | Panalytical Xpert | 47 | ? | DLS | Zeta sizer Malvern | ? | ? | ? | ? | 0.447 | ? | DLS | Zetasizer Malvern | No | 0.04 | mg/mL | ? | ? | ? | ? | LuriaBertani | Multidrug resistant Staphylococcus aureus | ? | 0.02 | ? | mg/mL | MIC75 | 0.0025 | mg/mL | 24 | In vitro | Lung | A549 | Cancer cells | Human non-small cell lung cancer cells | 100000 | 96 | ? | IC50 | 0.0216 | ? | mg/mL | no | no
Baker et al, Potentially Bioactive Fungus Mediated Silver Nanoparticles, Nanomaterials 2021, 11, 3227 | Baker | 2021 | https://doi.org/10.3390/nano11123227 | micosynthesis | single | Incubator | 40 | ? | No | No | No | No | 0 | 168 | 3 | AgNO3 | Sigma and Hi-Media Mumbai | ? | 1 | mM | Acqueous extraxt of Alternaria sp. with NCBI Accession number: MT982648 | fungal extract | Fungal extract | organic | Acqueous extraxt of Alternaria sp. with NCBI Accession number: MT982648 | fungal extract | Fungal extract | organic | 0.333 | mg/mL | ? | ? | ? | ? | 0.333 | mg/mL | reducing;precursor | BA | ? | ? | ? | ? | ? | ? | ? | ? | ? | washed | 50% ethanol washing | no | no | no | no | no | no | ? | ? | 422 | ? | cubic | TEM | JEOL, JEM-2010 | Crystalline | XRD | Malvern Panalytical Ltd Malvern WR14 1XZ | ? | ? | -20.03 | ? | ELS | Zeta sizer, Malvern | 15 | 1 | TEM | JEM JEOL | 11 | ? | XRD | Panalytical Xpert | 47 | ? | DLS | Zeta sizer Malvern | ? | ? | ? | ? | 0.447 | ? | DLS | Zetasizer Malvern | No | 0.08 | mg/mL | ? | ? | ? | ? | LuriaBertani | Multidrug resistant Staphylococcus aureus | ? | 0.02 | ? | mg/mL | MIC75 | 0.0025 | mg/mL | 24 | In vitro | Lung | A549 | Cancer cells | Human non-small cell lung cancer cells | 100000 | 96 | ? | IC50 | 0.0216 | ? | mg/mL | no | no
Baker et al, Potentially Bioactive Fungus Mediated Silver Nanoparticles, Nanomaterials 2021, 11, 3227 | Baker | 2021 | https://doi.org/10.3390/nano11123227 | micosynthesis | single | Incubator | 40 | ? | No | No | No | No | 0 | 168 | 3 | AgNO3 | Sigma and Hi-Media Mumbai | ? | 1 | mM | Acqueous extraxt of Alternaria sp. with NCBI Accession number: MT982648 | fungal extract | Fungal extract | organic | Acqueous extraxt of Alternaria sp. with NCBI Accession number: MT982648 | fungal extract | Fungal extract | organic | 0.333 | mg/mL | ? | ? | ? | ? | 0.333 | mg/mL | reducing;precursor | BA | ? | ? | ? | ? | ? | ? | ? | ? | ? | washed | 50% ethanol washing | no | no | no | no | no | no | ? | ? | 422 | ? | cubic | TEM | JEOL, JEM-2010 | Crystalline | XRD | Malvern Panalytical Ltd Malvern WR14 1XZ | ? | ? | -20.03 | ? | ELS | Zeta sizer, Malvern | 15 | 1 | TEM | JEM JEOL | 11 | ? | XRD | Panalytical Xpert | 47 | ? | DLS | Zeta sizer Malvern | ? | ? | ? | ? | 0.447 | ? | DLS | Zetasizer Malvern | No | 0.16 | mg/mL | ? | ? | ? | ? | LuriaBertani | Multidrug resistant Staphylococcus aureus | ? | 0.02 | ? | mg/mL | MIC75 | 0.0025 | mg/mL | 24 | In vitro | Lung | A549 | Cancer cells | Human non-small cell lung cancer cells | 100000 | 96 | ? | IC50 | 0.0216 | ? | mg/mL | no | no
Baker et al, Potentially Bioactive Fungus Mediated Silver Nanoparticles, Nanomaterials 2021, 11, 3227 | Baker | 2021 | https://doi.org/10.3390/nano11123227 | micosynthesis | single | Incubator | 40 | ? | No | No | No | No | 0 | 168 | 3 | AgNO3 | Sigma and Hi-Media Mumbai | ? | 1 | mM | Acqueous extraxt of Alternaria sp. with NCBI Accession number: MT982648 | fungal extract | Fungal extract | organic | Acqueous extraxt of Alternaria sp. with NCBI Accession number: MT982648 | fungal extract | Fungal extract | organic | 0.333 | mg/mL | ? | ? | ? | ? | 0.333 | mg/mL | reducing;precursor | BA | ? | ? | ? | ? | ? | ? | ? | ? | ? | washed | 50% ethanol washing | no | no | no | no | no | no | ? | ? | 422 | ? | cubic | TEM | JEOL, JEM-2010 | Crystalline | XRD | Malvern Panalytical Ltd Malvern WR14 1XZ | ? | ? | -20.03 | ? | ELS | Zeta sizer, Malvern | 15 | 1 | TEM | JEM JEOL | 11 | ? | XRD | Panalytical Xpert | 47 | ? | DLS | Zeta sizer Malvern | ? | ? | ? | ? | 0.447 | ? | DLS | Zetasizer Malvern | No | 0.0025 | mg/mL | ? | ? | ? | ? | LuriaBertani | Multidrug resistant Staphylococcus aureus | ? | 0.02 | ? | mg/mL | MIC75 | 0.005 | mg/mL | 24 | In vitro | Lung | A549 | Cancer cells | Human non-small cell lung cancer cells | 100000 | 96 | ? | IC50 | 0.0216 | ? | mg/mL | no | no
Baker et al, Potentially Bioactive Fungus Mediated Silver Nanoparticles, Nanomaterials 2021, 11, 3227 | Baker | 2021 | https://doi.org/10.3390/nano11123227 | micosynthesis | single | Incubator | 40 | ? | No | No | No | No | 0 | 168 | 3 | AgNO3 | Sigma and Hi-Media Mumbai | ? | 1 | mM | Acqueous extraxt of Alternaria sp. with NCBI Accession number: MT982648 | fungal extract | Fungal extract | organic | Acqueous extraxt of Alternaria sp. with NCBI Accession number: MT982648 | fungal extract | Fungal extract | organic | 0.333 | mg/mL | ? | ? | ? | ? | 0.333 | mg/mL | reducing;precursor | BA | ? | ? | ? | ? | ? | ? | ? | ? | ? | washed | 50% ethanol washing | no | no | no | no | no | no | ? | ? | 422 | ? | cubic | TEM | JEOL, JEM-2010 | Crystalline | XRD | Malvern Panalytical Ltd Malvern WR14 1XZ | ? | ? | -20.03 | ? | ELS | Zeta sizer, Malvern | 15 | 1 | TEM | JEM JEOL | 11 | ? | XRD | Panalytical Xpert | 47 | ? | DLS | Zeta sizer Malvern | ? | ? | ? | ? | 0.447 | ? | DLS | Zetasizer Malvern | No | 0.005 | mg/mL | ? | ? | ? | ? | LuriaBertani | Multidrug resistant Staphylococcus aureus | ? | 0.02 | ? | mg/mL | MIC75 | 0.005 | mg/mL | 24 | In vitro | Lung | A549 | Cancer cells | Human non-small cell lung cancer cells | 100000 | 96 | ? | IC50 | 0.0216 | ? | mg/mL | no | no
Baker et al, Potentially Bioactive Fungus Mediated Silver Nanoparticles, Nanomaterials 2021, 11, 3227 | Baker | 2021 | https://doi.org/10.3390/nano11123227 | micosynthesis | single | Incubator | 40 | ? | No | No | No | No | 0 | 168 | 3 | AgNO3 | Sigma and Hi-Media Mumbai | ? | 1 | mM | Acqueous extraxt of Alternaria sp. with NCBI Accession number: MT982648 | fungal extract | Fungal extract | organic | Acqueous extraxt of Alternaria sp. with NCBI Accession number: MT982648 | fungal extract | Fungal extract | organic | 0.333 | mg/mL | ? | ? | ? | ? | 0.333 | mg/mL | reducing;precursor | BA | ? | ? | ? | ? | ? | ? | ? | ? | ? | washed | 50% ethanol washing | no | no | no | no | no | no | ? | ? | 422 | ? | cubic | TEM | JEOL, JEM-2010 | Crystalline | XRD | Malvern Panalytical Ltd Malvern WR14 1XZ | ? | ? | -20.03 | ? | ELS | Zeta sizer, Malvern | 15 | 1 | TEM | JEM JEOL | 11 | ? | XRD | Panalytical Xpert | 47 | ? | DLS | Zeta sizer Malvern | ? | ? | ? | ? | 0.447 | ? | DLS | Zetasizer Malvern | No | 0.01 | mg/mL | ? | ? | ? | ? | LuriaBertani | Multidrug resistant Staphylococcus aureus | ? | 0.02 | ? | mg/mL | MIC75 | 0.005 | mg/mL | 24 | In vitro | Lung | A549 | Cancer cells | Human non-small cell lung cancer cells | 100000 | 96 | ? | IC50 | 0.0216 | ? | mg/mL | no | no
Baker et al, Potentially Bioactive Fungus Mediated Silver Nanoparticles, Nanomaterials 2021, 11, 3227 | Baker | 2021 | https://doi.org/10.3390/nano11123227 | micosynthesis | single | Incubator | 40 | ? | No | No | No | No | 0 | 168 | 3 | AgNO3 | Sigma and Hi-Media Mumbai | ? | 1 | mM | Acqueous extraxt of Alternaria sp. with NCBI Accession number: MT982648 | fungal extract | Fungal extract | organic | Acqueous extraxt of Alternaria sp. with NCBI Accession number: MT982648 | fungal extract | Fungal extract | organic | 0.333 | mg/mL | ? | ? | ? | ? | 0.333 | mg/mL | reducing;precursor | BA | ? | ? | ? | ? | ? | ? | ? | ? | ? | washed | 50% ethanol washing | no | no | no | no | no | no | ? | ? | 422 | ? | cubic | TEM | JEOL, JEM-2010 | Crystalline | XRD | Malvern Panalytical Ltd Malvern WR14 1XZ | ? | ? | -20.03 | ? | ELS | Zeta sizer, Malvern | 15 | 1 | TEM | JEM JEOL | 11 | ? | XRD | Panalytical Xpert | 47 | ? | DLS | Zeta sizer Malvern | ? | ? | ? | ? | 0.447 | ? | DLS | Zetasizer Malvern | No | 0.02 | mg/mL | ? | ? | ? | ? | LuriaBertani | Multidrug resistant Staphylococcus aureus | ? | 0.02 | ? | mg/mL | MIC75 | 0.005 | mg/mL | 24 | In vitro | Lung | A549 | Cancer cells | Human non-small cell lung cancer cells | 100000 | 96 | ? | IC50 | 0.0216 | ? | mg/mL | no | no
Baker et al, Potentially Bioactive Fungus Mediated Silver Nanoparticles, Nanomaterials 2021, 11, 3227 | Baker | 2021 | https://doi.org/10.3390/nano11123227 | micosynthesis | single | Incubator | 40 | ? | No | No | No | No | 0 | 168 | 3 | AgNO3 | Sigma and Hi-Media Mumbai | ? | 1 | mM | Acqueous extraxt of Alternaria sp. with NCBI Accession number: MT982648 | fungal extract | Fungal extract | organic | Acqueous extraxt of Alternaria sp. with NCBI Accession number: MT982648 | fungal extract | Fungal extract | organic | 0.333 | mg/mL | ? | ? | ? | ? | 0.333 | mg/mL | reducing;precursor | BA | ? | ? | ? | ? | ? | ? | ? | ? | ? | washed | 50% ethanol washing | no | no | no | no | no | no | ? | ? | 422 | ? | cubic | TEM | JEOL, JEM-2010 | Crystalline | XRD | Malvern Panalytical Ltd Malvern WR14 1XZ | ? | ? | -20.03 | ? | ELS | Zeta sizer, Malvern | 15 | 1 | TEM | JEM JEOL | 11 | ? | XRD | Panalytical Xpert | 47 | ? | DLS | Zeta sizer Malvern | ? | ? | ? | ? | 0.447 | ? | DLS | Zetasizer Malvern | No | 0.04 | mg/mL | ? | ? | ? | ? | LuriaBertani | Multidrug resistant Staphylococcus aureus | ? | 0.02 | ? | mg/mL | MIC75 | 0.005 | mg/mL | 24 | In vitro | Lung | A549 | Cancer cells | Human non-small cell lung cancer cells | 100000 | 96 | ? | IC50 | 0.0216 | ? | mg/mL | no | no
Baker et al, Potentially Bioactive Fungus Mediated Silver Nanoparticles, Nanomaterials 2021, 11, 3227 | Baker | 2021 | https://doi.org/10.3390/nano11123227 | micosynthesis | single | Incubator | 40 | ? | No | No | No | No | 0 | 168 | 3 | AgNO3 | Sigma and Hi-Media Mumbai | ? | 1 | mM | Acqueous extraxt of Alternaria sp. with NCBI Accession number: MT982648 | fungal extract | Fungal extract | organic | Acqueous extraxt of Alternaria sp. with NCBI Accession number: MT982648 | fungal extract | Fungal extract | organic | 0.333 | mg/mL | ? | ? | ? | ? | 0.333 | mg/mL | reducing;precursor | BA | ? | ? | ? | ? | ? | ? | ? | ? | ? | washed | 50% ethanol washing | no | no | no | no | no | no | ? | ? | 422 | ? | cubic | TEM | JEOL, JEM-2010 | Crystalline | XRD | Malvern Panalytical Ltd Malvern WR14 1XZ | ? | ? | -20.03 | ? | ELS | Zeta sizer, Malvern | 15 | 1 | TEM | JEM JEOL | 11 | ? | XRD | Panalytical Xpert | 47 | ? | DLS | Zeta sizer Malvern | ? | ? | ? | ? | 0.447 | ? | DLS | Zetasizer Malvern | No | 0.08 | mg/mL | ? | ? | ? | ? | LuriaBertani | Multidrug resistant Staphylococcus aureus | ? | 0.02 | ? | mg/mL | MIC75 | 0.005 | mg/mL | 24 | In vitro | Lung | A549 | Cancer cells | Human non-small cell lung cancer cells | 100000 | 96 | ? | IC50 | 0.0216 | ? | mg/mL | no | no
Baker et al, Potentially Bioactive Fungus Mediated Silver Nanoparticles, Nanomaterials 2021, 11, 3227 | Baker | 2021 | https://doi.org/10.3390/nano11123227 | micosynthesis | single | Incubator | 40 | ? | No | No | No | No | 0 | 168 | 3 | AgNO3 | Sigma and Hi-Media Mumbai | ? | 1 | mM | Acqueous extraxt of Alternaria sp. with NCBI Accession number: MT982648 | fungal extract | Fungal extract | organic | Acqueous extraxt of Alternaria sp. with NCBI Accession number: MT982648 | fungal extract | Fungal extract | organic | 0.333 | mg/mL | ? | ? | ? | ? | 0.333 | mg/mL | reducing;precursor | BA | ? | ? | ? | ? | ? | ? | ? | ? | ? | washed | 50% ethanol washing | no | no | no | no | no | no | ? | ? | 422 | ? | cubic | TEM | JEOL, JEM-2010 | Crystalline | XRD | Malvern Panalytical Ltd Malvern WR14 1XZ | ? | ? | -20.03 | ? | ELS | Zeta sizer, Malvern | 15 | 1 | TEM | JEM JEOL | 11 | ? | XRD | Panalytical Xpert | 47 | ? | DLS | Zeta sizer Malvern | ? | ? | ? | ? | 0.447 | ? | DLS | Zetasizer Malvern | No | 0.16 | mg/mL | ? | ? | ? | ? | LuriaBertani | Multidrug resistant Staphylococcus aureus | ? | 0.02 | ? | mg/mL | MIC75 | 0.005 | mg/mL | 24 | In vitro | Lung | A549 | Cancer cells | Human non-small cell lung cancer cells | 100000 | 96 | ? | IC50 | 0.0216 | ? | mg/mL | no | no
Baker et al, Potentially Bioactive Fungus Mediated Silver Nanoparticles, Nanomaterials 2021, 11, 3227 | Baker | 2021 | https://doi.org/10.3390/nano11123227 | micosynthesis | single | Incubator | 40 | ? | No | No | No | No | 0 | 168 | 3 | AgNO3 | Sigma and Hi-Media Mumbai | ? | 1 | mM | Acqueous extraxt of Alternaria sp. with NCBI Accession number: MT982648 | fungal extract | Fungal extract | organic | Acqueous extraxt of Alternaria sp. with NCBI Accession number: MT982648 | fungal extract | Fungal extract | organic | 0.333 | mg/mL | ? | ? | ? | ? | 0.333 | mg/mL | reducing;precursor | BA | ? | ? | ? | ? | ? | ? | ? | ? | ? | washed | 50% ethanol washing | no | no | no | no | no | no | ? | ? | 422 | ? | cubic | TEM | JEOL, JEM-2010 | Crystalline | XRD | Malvern Panalytical Ltd Malvern WR14 1XZ | ? | ? | -20.03 | ? | ELS | Zeta sizer, Malvern | 15 | 1 | TEM | JEM JEOL | 11 | ? | XRD | Panalytical Xpert | 47 | ? | DLS | Zeta sizer Malvern | ? | ? | ? | ? | 0.447 | ? | DLS | Zetasizer Malvern | No | 0.0025 | mg/mL | ? | ? | ? | ? | LuriaBertani | Multidrug resistant Staphylococcus aureus | ? | 0.02 | ? | mg/mL | MIC75 | 0.0075 | mg/mL | 24 | In vitro | Lung | A549 | Cancer cells | Human non-small cell lung cancer cells | 100000 | 96 | ? | IC50 | 0.0216 | ? | mg/mL | no | no
Baker et al, Potentially Bioactive Fungus Mediated Silver Nanoparticles, Nanomaterials 2021, 11, 3227 | Baker | 2021 | https://doi.org/10.3390/nano11123227 | micosynthesis | single | Incubator | 40 | ? | No | No | No | No | 0 | 168 | 3 | AgNO3 | Sigma and Hi-Media Mumbai | ? | 1 | mM | Acqueous extraxt of Alternaria sp. with NCBI Accession number: MT982648 | fungal extract | Fungal extract | organic | Acqueous extraxt of Alternaria sp. with NCBI Accession number: MT982648 | fungal extract | Fungal extract | organic | 0.333 | mg/mL | ? | ? | ? | ? | 0.333 | mg/mL | reducing;precursor | BA | ? | ? | ? | ? | ? | ? | ? | ? | ? | washed | 50% ethanol washing | no | no | no | no | no | no | ? | ? | 422 | ? | cubic | TEM | JEOL, JEM-2010 | Crystalline | XRD | Malvern Panalytical Ltd Malvern WR14 1XZ | ? | ? | -20.03 | ? | ELS | Zeta sizer, Malvern | 15 | 1 | TEM | JEM JEOL | 11 | ? | XRD | Panalytical Xpert | 47 | ? | DLS | Zeta sizer Malvern | ? | ? | ? | ? | 0.447 | ? | DLS | Zetasizer Malvern | No | 0.005 | mg/mL | ? | ? | ? | ? | LuriaBertani | Multidrug resistant Staphylococcus aureus | ? | 0.02 | ? | mg/mL | MIC75 | 0.0075 | mg/mL | 24 | In vitro | Lung | A549 | Cancer cells | Human non-small cell lung cancer cells | 100000 | 96 | ? | IC50 | 0.0216 | ? | mg/mL | no | no
Baker et al, Potentially Bioactive Fungus Mediated Silver Nanoparticles, Nanomaterials 2021, 11, 3227 | Baker | 2021 | https://doi.org/10.3390/nano11123227 | micosynthesis | single | Incubator | 40 | ? | No | No | No | No | 0 | 168 | 3 | AgNO3 | Sigma and Hi-Media Mumbai | ? | 1 | mM | Acqueous extraxt of Alternaria sp. with NCBI Accession number: MT982648 | fungal extract | Fungal extract | organic | Acqueous extraxt of Alternaria sp. with NCBI Accession number: MT982648 | fungal extract | Fungal extract | organic | 0.333 | mg/mL | ? | ? | ? | ? | 0.333 | mg/mL | reducing;precursor | BA | ? | ? | ? | ? | ? | ? | ? | ? | ? | washed | 50% ethanol washing | no | no | no | no | no | no | ? | ? | 422 | ? | cubic | TEM | JEOL, JEM-2010 | Crystalline | XRD | Malvern Panalytical Ltd Malvern WR14 1XZ | ? | ? | -20.03 | ? | ELS | Zeta sizer, Malvern | 15 | 1 | TEM | JEM JEOL | 11 | ? | XRD | Panalytical Xpert | 47 | ? | DLS | Zeta sizer Malvern | ? | ? | ? | ? | 0.447 | ? | DLS | Zetasizer Malvern | No | 0.01 | mg/mL | ? | ? | ? | ? | LuriaBertani | Multidrug resistant Staphylococcus aureus | ? | 0.02 | ? | mg/mL | MIC75 | 0.0075 | mg/mL | 24 | In vitro | Lung | A549 | Cancer cells | Human non-small cell lung cancer cells | 100000 | 96 | ? | IC50 | 0.0216 | ? | mg/mL | no | no
Baker et al, Potentially Bioactive Fungus Mediated Silver Nanoparticles, Nanomaterials 2021, 11, 3227 | Baker | 2021 | https://doi.org/10.3390/nano11123227 | micosynthesis | single | Incubator | 40 | ? | No | No | No | No | 0 | 168 | 3 | AgNO3 | Sigma and Hi-Media Mumbai | ? | 1 | mM | Acqueous extraxt of Alternaria sp. with NCBI Accession number: MT982648 | fungal extract | Fungal extract | organic | Acqueous extraxt of Alternaria sp. with NCBI Accession number: MT982648 | fungal extract | Fungal extract | organic | 0.333 | mg/mL | ? | ? | ? | ? | 0.333 | mg/mL | reducing;precursor | BA | ? | ? | ? | ? | ? | ? | ? | ? | ? | washed | 50% ethanol washing | no | no | no | no | no | no | ? | ? | 422 | ? | cubic | TEM | JEOL, JEM-2010 | Crystalline | XRD | Malvern Panalytical Ltd Malvern WR14 1XZ | ? | ? | -20.03 | ? | ELS | Zeta sizer, Malvern | 15 | 1 | TEM | JEM JEOL | 11 | ? | XRD | Panalytical Xpert | 47 | ? | DLS | Zeta sizer Malvern | ? | ? | ? | ? | 0.447 | ? | DLS | Zetasizer Malvern | No | 0.02 | mg/mL | ? | ? | ? | ? | LuriaBertani | Multidrug resistant Staphylococcus aureus | ? | 0.02 | ? | mg/mL | MIC75 | 0.0075 | mg/mL | 24 | In vitro | Lung | A549 | Cancer cells | Human non-small cell lung cancer cells | 100000 | 96 | ? | IC50 | 0.0216 | ? | mg/mL | no | no
Baker et al, Potentially Bioactive Fungus Mediated Silver Nanoparticles, Nanomaterials 2021, 11, 3227 | Baker | 2021 | https://doi.org/10.3390/nano11123227 | micosynthesis | single | Incubator | 40 | ? | No | No | No | No | 0 | 168 | 3 | AgNO3 | Sigma and Hi-Media Mumbai | ? | 1 | mM | Acqueous extraxt of Alternaria sp. with NCBI Accession number: MT982648 | fungal extract | Fungal extract | organic | Acqueous extraxt of Alternaria sp. with NCBI Accession number: MT982648 | fungal extract | Fungal extract | organic | 0.333 | mg/mL | ? | ? | ? | ? | 0.333 | mg/mL | reducing;precursor | BA | ? | ? | ? | ? | ? | ? | ? | ? | ? | washed | 50% ethanol washing | no | no | no | no | no | no | ? | ? | 422 | ? | cubic | TEM | JEOL, JEM-2010 | Crystalline | XRD | Malvern Panalytical Ltd Malvern WR14 1XZ | ? | ? | -20.03 | ? | ELS | Zeta sizer, Malvern | 15 | 1 | TEM | JEM JEOL | 11 | ? | XRD | Panalytical Xpert | 47 | ? | DLS | Zeta sizer Malvern | ? | ? | ? | ? | 0.447 | ? | DLS | Zetasizer Malvern | No | 0.04 | mg/mL | ? | ? | ? | ? | LuriaBertani | Multidrug resistant Staphylococcus aureus | ? | 0.02 | ? | mg/mL | MIC75 | 0.0075 | mg/mL | 24 | In vitro | Lung | A549 | Cancer cells | Human non-small cell lung cancer cells | 100000 | 96 | ? | IC50 | 0.0216 | ? | mg/mL | no | no
Baker et al, Potentially Bioactive Fungus Mediated Silver Nanoparticles, Nanomaterials 2021, 11, 3227 | Baker | 2021 | https://doi.org/10.3390/nano11123227 | micosynthesis | single | Incubator | 40 | ? | No | No | No | No | 0 | 168 | 3 | AgNO3 | Sigma and Hi-Media Mumbai | ? | 1 | mM | Acqueous extraxt of Alternaria sp. with NCBI Accession number: MT982648 | fungal extract | Fungal extract | organic | Acqueous extraxt of Alternaria sp. with NCBI Accession number: MT982648 | fungal extract | Fungal extract | organic | 0.333 | mg/mL | ? | ? | ? | ? | 0.333 | mg/mL | reducing;precursor | BA | ? | ? | ? | ? | ? | ? | ? | ? | ? | washed | 50% ethanol washing | no | no | no | no | no | no | ? | ? | 422 | ? | cubic | TEM | JEOL, JEM-2010 | Crystalline | XRD | Malvern Panalytical Ltd Malvern WR14 1XZ | ? | ? | -20.03 | ? | ELS | Zeta sizer, Malvern | 15 | 1 | TEM | JEM JEOL | 11 | ? | XRD | Panalytical Xpert | 47 | ? | DLS | Zeta sizer Malvern | ? | ? | ? | ? | 0.447 | ? | DLS | Zetasizer Malvern | No | 0.08 | mg/mL | ? | ? | ? | ? | LuriaBertani | Multidrug resistant Staphylococcus aureus | ? | 0.02 | ? | mg/mL | MIC75 | 0.0075 | mg/mL | 24 | In vitro | Lung | A549 | Cancer cells | Human non-small cell lung cancer cells | 100000 | 96 | ? | IC50 | 0.0216 | ? | mg/mL | no | no
Baker et al, Potentially Bioactive Fungus Mediated Silver Nanoparticles, Nanomaterials 2021, 11, 3227 | Baker | 2021 | https://doi.org/10.3390/nano11123227 | micosynthesis | single | Incubator | 40 | ? | No | No | No | No | 0 | 168 | 3 | AgNO3 | Sigma and Hi-Media Mumbai | ? | 1 | mM | Acqueous extraxt of Alternaria sp. with NCBI Accession number: MT982648 | fungal extract | Fungal extract | organic | Acqueous extraxt of Alternaria sp. with NCBI Accession number: MT982648 | fungal extract | Fungal extract | organic | 0.333 | mg/mL | ? | ? | ? | ? | 0.333 | mg/mL | reducing;precursor | BA | ? | ? | ? | ? | ? | ? | ? | ? | ? | washed | 50% ethanol washing | no | no | no | no | no | no | ? | ? | 422 | ? | cubic | TEM | JEOL, JEM-2010 | Crystalline | XRD | Malvern Panalytical Ltd Malvern WR14 1XZ | ? | ? | -20.03 | ? | ELS | Zeta sizer, Malvern | 15 | 1 | TEM | JEM JEOL | 11 | ? | XRD | Panalytical Xpert | 47 | ? | DLS | Zeta sizer Malvern | ? | ? | ? | ? | 0.447 | ? | DLS | Zetasizer Malvern | No | 0.16 | mg/mL | ? | ? | ? | ? | LuriaBertani | Multidrug resistant Staphylococcus aureus | ? | 0.02 | ? | mg/mL | MIC75 | 0.0075 | mg/mL | 24 | In vitro | Lung | A549 | Cancer cells | Human non-small cell lung cancer cells | 100000 | 96 | ? | IC50 | 0.0216 | ? | mg/mL | no | no
Baker et al, Potentially Bioactive Fungus Mediated Silver Nanoparticles, Nanomaterials 2021, 11, 3227 | Baker | 2021 | https://doi.org/10.3390/nano11123227 | micosynthesis | single | Incubator | 40 | ? | No | No | No | No | 0 | 168 | 3 | AgNO3 | Sigma and Hi-Media Mumbai | ? | 1 | mM | Acqueous extraxt of Alternaria sp. with NCBI Accession number: MT982648 | fungal extract | Fungal extract | organic | Acqueous extraxt of Alternaria sp. with NCBI Accession number: MT982648 | fungal extract | Fungal extract | organic | 0.333 | mg/mL | ? | ? | ? | ? | 0.333 | mg/mL | reducing;precursor | BA | ? | ? | ? | ? | ? | ? | ? | ? | ? | washed | 50% ethanol washing | no | no | no | no | no | no | ? | ? | 422 | ? | cubic | TEM | JEOL, JEM-2010 | Crystalline | XRD | Malvern Panalytical Ltd Malvern WR14 1XZ | ? | ? | -20.03 | ? | ELS | Zeta sizer, Malvern | 15 | 1 | TEM | JEM JEOL | 11 | ? | XRD | Panalytical Xpert | 47 | ? | DLS | Zeta sizer Malvern | ? | ? | ? | ? | 0.447 | ? | DLS | Zetasizer Malvern | No | 0.0025 | mg/mL | ? | ? | ? | ? | LuriaBertani | Multidrug resistant Staphylococcus aureus | ? | 0.02 | ? | mg/mL | MIC75 | 0.01 | mg/mL | 24 | In vitro | Lung | A549 | Cancer cells | Human non-small cell lung cancer cells | 100000 | 96 | ? | IC50 | 0.0216 | ? | mg/mL | no | no
Baker et al, Potentially Bioactive Fungus Mediated Silver Nanoparticles, Nanomaterials 2021, 11, 3227 | Baker | 2021 | https://doi.org/10.3390/nano11123227 | micosynthesis | single | Incubator | 40 | ? | No | No | No | No | 0 | 168 | 3 | AgNO3 | Sigma and Hi-Media Mumbai | ? | 1 | mM | Acqueous extraxt of Alternaria sp. with NCBI Accession number: MT982648 | fungal extract | Fungal extract | organic | Acqueous extraxt of Alternaria sp. with NCBI Accession number: MT982648 | fungal extract | Fungal extract | organic | 0.333 | mg/mL | ? | ? | ? | ? | 0.333 | mg/mL | reducing;precursor | BA | ? | ? | ? | ? | ? | ? | ? | ? | ? | washed | 50% ethanol washing | no | no | no | no | no | no | ? | ? | 422 | ? | cubic | TEM | JEOL, JEM-2010 | Crystalline | XRD | Malvern Panalytical Ltd Malvern WR14 1XZ | ? | ? | -20.03 | ? | ELS | Zeta sizer, Malvern | 15 | 1 | TEM | JEM JEOL | 11 | ? | XRD | Panalytical Xpert | 47 | ? | DLS | Zeta sizer Malvern | ? | ? | ? | ? | 0.447 | ? | DLS | Zetasizer Malvern | No | 0.005 | mg/mL | ? | ? | ? | ? | LuriaBertani | Multidrug resistant Staphylococcus aureus | ? | 0.02 | ? | mg/mL | MIC75 | 0.01 | mg/mL | 24 | In vitro | Lung | A549 | Cancer cells | Human non-small cell lung cancer cells | 100000 | 96 | ? | IC50 | 0.0216 | ? | mg/mL | no | no
Baker et al, Potentially Bioactive Fungus Mediated Silver Nanoparticles, Nanomaterials 2021, 11, 3227 | Baker | 2021 | https://doi.org/10.3390/nano11123227 | micosynthesis | single | Incubator | 40 | ? | No | No | No | No | 0 | 168 | 3 | AgNO3 | Sigma and Hi-Media Mumbai | ? | 1 | mM | Acqueous extraxt of Alternaria sp. with NCBI Accession number: MT982648 | fungal extract | Fungal extract | organic | Acqueous extraxt of Alternaria sp. with NCBI Accession number: MT982648 | fungal extract | Fungal extract | organic | 0.333 | mg/mL | ? | ? | ? | ? | 0.333 | mg/mL | reducing;precursor | BA | ? | ? | ? | ? | ? | ? | ? | ? | ? | washed | 50% ethanol washing | no | no | no | no | no | no | ? | ? | 422 | ? | cubic | TEM | JEOL, JEM-2010 | Crystalline | XRD | Malvern Panalytical Ltd Malvern WR14 1XZ | ? | ? | -20.03 | ? | ELS | Zeta sizer, Malvern | 15 | 1 | TEM | JEM JEOL | 11 | ? | XRD | Panalytical Xpert | 47 | ? | DLS | Zeta sizer Malvern | ? | ? | ? | ? | 0.447 | ? | DLS | Zetasizer Malvern | No | 0.01 | mg/mL | ? | ? | ? | ? | LuriaBertani | Multidrug resistant Staphylococcus aureus | ? | 0.02 | ? | mg/mL | MIC75 | 0.01 | mg/mL | 24 | In vitro | Lung | A549 | Cancer cells | Human non-small cell lung cancer cells | 100000 | 96 | ? | IC50 | 0.0216 | ? | mg/mL | no | no
Baker et al, Potentially Bioactive Fungus Mediated Silver Nanoparticles, Nanomaterials 2021, 11, 3227 | Baker | 2021 | https://doi.org/10.3390/nano11123227 | micosynthesis | single | Incubator | 40 | ? | No | No | No | No | 0 | 168 | 3 | AgNO3 | Sigma and Hi-Media Mumbai | ? | 1 | mM | Acqueous extraxt of Alternaria sp. with NCBI Accession number: MT982648 | fungal extract | Fungal extract | organic | Acqueous extraxt of Alternaria sp. with NCBI Accession number: MT982648 | fungal extract | Fungal extract | organic | 0.333 | mg/mL | ? | ? | ? | ? | 0.333 | mg/mL | reducing;precursor | BA | ? | ? | ? | ? | ? | ? | ? | ? | ? | washed | 50% ethanol washing | no | no | no | no | no | no | ? | ? | 422 | ? | cubic | TEM | JEOL, JEM-2010 | Crystalline | XRD | Malvern Panalytical Ltd Malvern WR14 1XZ | ? | ? | -20.03 | ? | ELS | Zeta sizer, Malvern | 15 | 1 | TEM | JEM JEOL | 11 | ? | XRD | Panalytical Xpert | 47 | ? | DLS | Zeta sizer Malvern | ? | ? | ? | ? | 0.447 | ? | DLS | Zetasizer Malvern | No | 0.02 | mg/mL | ? | ? | ? | ? | LuriaBertani | Multidrug resistant Staphylococcus aureus | ? | 0.02 | ? | mg/mL | MIC75 | 0.01 | mg/mL | 24 | In vitro | Lung | A549 | Cancer cells | Human non-small cell lung cancer cells | 100000 | 96 | ? | IC50 | 0.0216 | ? | mg/mL | no | no
Baker et al, Potentially Bioactive Fungus Mediated Silver Nanoparticles, Nanomaterials 2021, 11, 3227 | Baker | 2021 | https://doi.org/10.3390/nano11123227 | micosynthesis | single | Incubator | 40 | ? | No | No | No | No | 0 | 168 | 3 | AgNO3 | Sigma and Hi-Media Mumbai | ? | 1 | mM | Acqueous extraxt of Alternaria sp. with NCBI Accession number: MT982648 | fungal extract | Fungal extract | organic | Acqueous extraxt of Alternaria sp. with NCBI Accession number: MT982648 | fungal extract | Fungal extract | organic | 0.333 | mg/mL | ? | ? | ? | ? | 0.333 | mg/mL | reducing;precursor | BA | ? | ? | ? | ? | ? | ? | ? | ? | ? | washed | 50% ethanol washing | no | no | no | no | no | no | ? | ? | 422 | ? | cubic | TEM | JEOL, JEM-2010 | Crystalline | XRD | Malvern Panalytical Ltd Malvern WR14 1XZ | ? | ? | -20.03 | ? | ELS | Zeta sizer, Malvern | 15 | 1 | TEM | JEM JEOL | 11 | ? | XRD | Panalytical Xpert | 47 | ? | DLS | Zeta sizer Malvern | ? | ? | ? | ? | 0.447 | ? | DLS | Zetasizer Malvern | No | 0.04 | mg/mL | ? | ? | ? | ? | LuriaBertani | Multidrug resistant Staphylococcus aureus | ? | 0.02 | ? | mg/mL | MIC75 | 0.01 | mg/mL | 24 | In vitro | Lung | A549 | Cancer cells | Human non-small cell lung cancer cells | 100000 | 96 | ? | IC50 | 0.0216 | ? | mg/mL | no | no
Baker et al, Potentially Bioactive Fungus Mediated Silver Nanoparticles, Nanomaterials 2021, 11, 3227 | Baker | 2021 | https://doi.org/10.3390/nano11123227 | micosynthesis | single | Incubator | 40 | ? | No | No | No | No | 0 | 168 | 3 | AgNO3 | Sigma and Hi-Media Mumbai | ? | 1 | mM | Acqueous extraxt of Alternaria sp. with NCBI Accession number: MT982648 | fungal extract | Fungal extract | organic | Acqueous extraxt of Alternaria sp. with NCBI Accession number: MT982648 | fungal extract | Fungal extract | organic | 0.333 | mg/mL | ? | ? | ? | ? | 0.333 | mg/mL | reducing;precursor | BA | ? | ? | ? | ? | ? | ? | ? | ? | ? | washed | 50% ethanol washing | no | no | no | no | no | no | ? | ? | 422 | ? | cubic | TEM | JEOL, JEM-2010 | Crystalline | XRD | Malvern Panalytical Ltd Malvern WR14 1XZ | ? | ? | -20.03 | ? | ELS | Zeta sizer, Malvern | 15 | 1 | TEM | JEM JEOL | 11 | ? | XRD | Panalytical Xpert | 47 | ? | DLS | Zeta sizer Malvern | ? | ? | ? | ? | 0.447 | ? | DLS | Zetasizer Malvern | No | 0.08 | mg/mL | ? | ? | ? | ? | LuriaBertani | Multidrug resistant Staphylococcus aureus | ? | 0.02 | ? | mg/mL | MIC75 | 0.01 | mg/mL | 24 | In vitro | Lung | A549 | Cancer cells | Human non-small cell lung cancer cells | 100000 | 96 | ? | IC50 | 0.0216 | ? | mg/mL | no | no
Baker et al, Potentially Bioactive Fungus Mediated Silver Nanoparticles, Nanomaterials 2021, 11, 3227 | Baker | 2021 | https://doi.org/10.3390/nano11123227 | micosynthesis | single | Incubator | 40 | ? | No | No | No | No | 0 | 168 | 3 | AgNO3 | Sigma and Hi-Media Mumbai | ? | 1 | mM | Acqueous extraxt of Alternaria sp. with NCBI Accession number: MT982648 | fungal extract | Fungal extract | organic | Acqueous extraxt of Alternaria sp. with NCBI Accession number: MT982648 | fungal extract | Fungal extract | organic | 0.333 | mg/mL | ? | ? | ? | ? | 0.333 | mg/mL | reducing;precursor | BA | ? | ? | ? | ? | ? | ? | ? | ? | ? | washed | 50% ethanol washing | no | no | no | no | no | no | ? | ? | 422 | ? | cubic | TEM | JEOL, JEM-2010 | Crystalline | XRD | Malvern Panalytical Ltd Malvern WR14 1XZ | ? | ? | -20.03 | ? | ELS | Zeta sizer, Malvern | 15 | 1 | TEM | JEM JEOL | 11 | ? | XRD | Panalytical Xpert | 47 | ? | DLS | Zeta sizer Malvern | ? | ? | ? | ? | 0.447 | ? | DLS | Zetasizer Malvern | No | 0.16 | mg/mL | ? | ? | ? | ? | LuriaBertani | Multidrug resistant Staphylococcus aureus | ? | 0.02 | ? | mg/mL | MIC75 | 0.01 | mg/mL | 24 | In vitro | Lung | A549 | Cancer cells | Human non-small cell lung cancer cells | 100000 | 96 | ? | IC50 | 0.0216 | ? | mg/mL | no | no
Baker et al, Potentially Bioactive Fungus Mediated Silver Nanoparticles, Nanomaterials 2021, 11, 3227 | Baker | 2021 | https://doi.org/10.3390/nano11123227 | micosynthesis | single | Incubator | 40 | ? | No | No | No | No | 0 | 168 | 3 | AgNO3 | Sigma and Hi-Media Mumbai | ? | 1 | mM | Acqueous extraxt of Alternaria sp. with NCBI Accession number: MT982648 | fungal extract | Fungal extract | organic | Acqueous extraxt of Alternaria sp. with NCBI Accession number: MT982648 | fungal extract | Fungal extract | organic | 0.333 | mg/mL | ? | ? | ? | ? | 0.333 | mg/mL | reducing;precursor | BA | ? | ? | ? | ? | ? | ? | ? | ? | ? | washed | 50% ethanol washing | no | no | no | no | no | no | ? | ? | 422 | ? | cubic | TEM | JEOL, JEM-2010 | Crystalline | XRD | Malvern Panalytical Ltd Malvern WR14 1XZ | ? | ? | -20.03 | ? | ELS | Zeta sizer, Malvern | 15 | 1 | TEM | JEM JEOL | 11 | ? | XRD | Panalytical Xpert | 47 | ? | DLS | Zeta sizer Malvern | ? | ? | ? | ? | 0.447 | ? | DLS | Zetasizer Malvern | No | 0.0025 | mg/mL | ? | ? | ? | ? | LuriaBertani | Multidrug resistant Staphylococcus aureus | ? | 0.02 | ? | mg/mL | MIC75 | 0.0125 | mg/mL | 24 | In vitro | Lung | A549 | Cancer cells | Human non-small cell lung cancer cells | 100000 | 96 | ? | IC50 | 0.0216 | ? | mg/mL | no | no
Baker et al, Potentially Bioactive Fungus Mediated Silver Nanoparticles, Nanomaterials 2021, 11, 3227 | Baker | 2021 | https://doi.org/10.3390/nano11123227 | micosynthesis | single | Incubator | 40 | ? | No | No | No | No | 0 | 168 | 3 | AgNO3 | Sigma and Hi-Media Mumbai | ? | 1 | mM | Acqueous extraxt of Alternaria sp. with NCBI Accession number: MT982648 | fungal extract | Fungal extract | organic | Acqueous extraxt of Alternaria sp. with NCBI Accession number: MT982648 | fungal extract | Fungal extract | organic | 0.333 | mg/mL | ? | ? | ? | ? | 0.333 | mg/mL | reducing;precursor | BA | ? | ? | ? | ? | ? | ? | ? | ? | ? | washed | 50% ethanol washing | no | no | no | no | no | no | ? | ? | 422 | ? | cubic | TEM | JEOL, JEM-2010 | Crystalline | XRD | Malvern Panalytical Ltd Malvern WR14 1XZ | ? | ? | -20.03 | ? | ELS | Zeta sizer, Malvern | 15 | 1 | TEM | JEM JEOL | 11 | ? | XRD | Panalytical Xpert | 47 | ? | DLS | Zeta sizer Malvern | ? | ? | ? | ? | 0.447 | ? | DLS | Zetasizer Malvern | No | 0.005 | mg/mL | ? | ? | ? | ? | LuriaBertani | Multidrug resistant Staphylococcus aureus | ? | 0.02 | ? | mg/mL | MIC75 | 0.0125 | mg/mL | 24 | In vitro | Lung | A549 | Cancer cells | Human non-small cell lung cancer cells | 100000 | 96 | ? | IC50 | 0.0216 | ? | mg/mL | no | no
Baker et al, Potentially Bioactive Fungus Mediated Silver Nanoparticles, Nanomaterials 2021, 11, 3227 | Baker | 2021 | https://doi.org/10.3390/nano11123227 | micosynthesis | single | Incubator | 40 | ? | No | No | No | No | 0 | 168 | 3 | AgNO3 | Sigma and Hi-Media Mumbai | ? | 1 | mM | Acqueous extraxt of Alternaria sp. with NCBI Accession number: MT982648 | fungal extract | Fungal extract | organic | Acqueous extraxt of Alternaria sp. with NCBI Accession number: MT982648 | fungal extract | Fungal extract | organic | 0.333 | mg/mL | ? | ? | ? | ? | 0.333 | mg/mL | reducing;precursor | BA | ? | ? | ? | ? | ? | ? | ? | ? | ? | washed | 50% ethanol washing | no | no | no | no | no | no | ? | ? | 422 | ? | cubic | TEM | JEOL, JEM-2010 | Crystalline | XRD | Malvern Panalytical Ltd Malvern WR14 1XZ | ? | ? | -20.03 | ? | ELS | Zeta sizer, Malvern | 15 | 1 | TEM | JEM JEOL | 11 | ? | XRD | Panalytical Xpert | 47 | ? | DLS | Zeta sizer Malvern | ? | ? | ? | ? | 0.447 | ? | DLS | Zetasizer Malvern | No | 0.01 | mg/mL | ? | ? | ? | ? | LuriaBertani | Multidrug resistant Staphylococcus aureus | ? | 0.02 | ? | mg/mL | MIC75 | 0.0125 | mg/mL | 24 | In vitro | Lung | A549 | Cancer cells | Human non-small cell lung cancer cells | 100000 | 96 | ? | IC50 | 0.0216 | ? | mg/mL | no | no
Baker et al, Potentially Bioactive Fungus Mediated Silver Nanoparticles, Nanomaterials 2021, 11, 3227 | Baker | 2021 | https://doi.org/10.3390/nano11123227 | micosynthesis | single | Incubator | 40 | ? | No | No | No | No | 0 | 168 | 3 | AgNO3 | Sigma and Hi-Media Mumbai | ? | 1 | mM | Acqueous extraxt of Alternaria sp. with NCBI Accession number: MT982648 | fungal extract | Fungal extract | organic | Acqueous extraxt of Alternaria sp. with NCBI Accession number: MT982648 | fungal extract | Fungal extract | organic | 0.333 | mg/mL | ? | ? | ? | ? | 0.333 | mg/mL | reducing;precursor | BA | ? | ? | ? | ? | ? | ? | ? | ? | ? | washed | 50% ethanol washing | no | no | no | no | no | no | ? | ? | 422 | ? | cubic | TEM | JEOL, JEM-2010 | Crystalline | XRD | Malvern Panalytical Ltd Malvern WR14 1XZ | ? | ? | -20.03 | ? | ELS | Zeta sizer, Malvern | 15 | 1 | TEM | JEM JEOL | 11 | ? | XRD | Panalytical Xpert | 47 | ? | DLS | Zeta sizer Malvern | ? | ? | ? | ? | 0.447 | ? | DLS | Zetasizer Malvern | No | 0.02 | mg/mL | ? | ? | ? | ? | LuriaBertani | Multidrug resistant Staphylococcus aureus | ? | 0.02 | ? | mg/mL | MIC75 | 0.0125 | mg/mL | 24 | In vitro | Lung | A549 | Cancer cells | Human non-small cell lung cancer cells | 100000 | 96 | ? | IC50 | 0.0216 | ? | mg/mL | no | no
Baker et al, Potentially Bioactive Fungus Mediated Silver Nanoparticles, Nanomaterials 2021, 11, 3227 | Baker | 2021 | https://doi.org/10.3390/nano11123227 | micosynthesis | single | Incubator | 40 | ? | No | No | No | No | 0 | 168 | 3 | AgNO3 | Sigma and Hi-Media Mumbai | ? | 1 | mM | Acqueous extraxt of Alternaria sp. with NCBI Accession number: MT982648 | fungal extract | Fungal extract | organic | Acqueous extraxt of Alternaria sp. with NCBI Accession number: MT982648 | fungal extract | Fungal extract | organic | 0.333 | mg/mL | ? | ? | ? | ? | 0.333 | mg/mL | reducing;precursor | BA | ? | ? | ? | ? | ? | ? | ? | ? | ? | washed | 50% ethanol washing | no | no | no | no | no | no | ? | ? | 422 | ? | cubic | TEM | JEOL, JEM-2010 | Crystalline | XRD | Malvern Panalytical Ltd Malvern WR14 1XZ | ? | ? | -20.03 | ? | ELS | Zeta sizer, Malvern | 15 | 1 | TEM | JEM JEOL | 11 | ? | XRD | Panalytical Xpert | 47 | ? | DLS | Zeta sizer Malvern | ? | ? | ? | ? | 0.447 | ? | DLS | Zetasizer Malvern | No | 0.04 | mg/mL | ? | ? | ? | ? | LuriaBertani | Multidrug resistant Staphylococcus aureus | ? | 0.02 | ? | mg/mL | MIC75 | 0.0125 | mg/mL | 24 | In vitro | Lung | A549 | Cancer cells | Human non-small cell lung cancer cells | 100000 | 96 | ? | IC50 | 0.0216 | ? | mg/mL | no | no
Baker et al, Potentially Bioactive Fungus Mediated Silver Nanoparticles, Nanomaterials 2021, 11, 3227 | Baker | 2021 | https://doi.org/10.3390/nano11123227 | micosynthesis | single | Incubator | 40 | ? | No | No | No | No | 0 | 168 | 3 | AgNO3 | Sigma and Hi-Media Mumbai | ? | 1 | mM | Acqueous extraxt of Alternaria sp. with NCBI Accession number: MT982648 | fungal extract | Fungal extract | organic | Acqueous extraxt of Alternaria sp. with NCBI Accession number: MT982648 | fungal extract | Fungal extract | organic | 0.333 | mg/mL | ? | ? | ? | ? | 0.333 | mg/mL | reducing;precursor | BA | ? | ? | ? | ? | ? | ? | ? | ? | ? | washed | 50% ethanol washing | no | no | no | no | no | no | ? | ? | 422 | ? | cubic | TEM | JEOL, JEM-2010 | Crystalline | XRD | Malvern Panalytical Ltd Malvern WR14 1XZ | ? | ? | -20.03 | ? | ELS | Zeta sizer, Malvern | 15 | 1 | TEM | JEM JEOL | 11 | ? | XRD | Panalytical Xpert | 47 | ? | DLS | Zeta sizer Malvern | ? | ? | ? | ? | 0.447 | ? | DLS | Zetasizer Malvern | No | 0.08 | mg/mL | ? | ? | ? | ? | LuriaBertani | Multidrug resistant Staphylococcus aureus | ? | 0.02 | ? | mg/mL | MIC75 | 0.0125 | mg/mL | 24 | In vitro | Lung | A549 | Cancer cells | Human non-small cell lung cancer cells | 100000 | 96 | ? | IC50 | 0.0216 | ? | mg/mL | no | no
Baker et al, Potentially Bioactive Fungus Mediated Silver Nanoparticles, Nanomaterials 2021, 11, 3227 | Baker | 2021 | https://doi.org/10.3390/nano11123227 | micosynthesis | single | Incubator | 40 | ? | No | No | No | No | 0 | 168 | 3 | AgNO3 | Sigma and Hi-Media Mumbai | ? | 1 | mM | Acqueous extraxt of Alternaria sp. with NCBI Accession number: MT982648 | fungal extract | Fungal extract | organic | Acqueous extraxt of Alternaria sp. with NCBI Accession number: MT982648 | fungal extract | Fungal extract | organic | 0.333 | mg/mL | ? | ? | ? | ? | 0.333 | mg/mL | reducing;precursor | BA | ? | ? | ? | ? | ? | ? | ? | ? | ? | washed | 50% ethanol washing | no | no | no | no | no | no | ? | ? | 422 | ? | cubic | TEM | JEOL, JEM-2010 | Crystalline | XRD | Malvern Panalytical Ltd Malvern WR14 1XZ | ? | ? | -20.03 | ? | ELS | Zeta sizer, Malvern | 15 | 1 | TEM | JEM JEOL | 11 | ? | XRD | Panalytical Xpert | 47 | ? | DLS | Zeta sizer Malvern | ? | ? | ? | ? | 0.447 | ? | DLS | Zetasizer Malvern | No | 0.16 | mg/mL | ? | ? | ? | ? | LuriaBertani | Multidrug resistant Staphylococcus aureus | ? | 0.02 | ? | mg/mL | MIC75 | 0.0125 | mg/mL | 24 | In vitro | Lung | A549 | Cancer cells | Human non-small cell lung cancer cells | 100000 | 96 | ? | IC50 | 0.0216 | ? | mg/mL | no | no
Baker et al, Potentially Bioactive Fungus Mediated Silver Nanoparticles, Nanomaterials 2021, 11, 3227 | Baker | 2021 | https://doi.org/10.3390/nano11123227 | micosynthesis | single | Incubator | 40 | ? | No | No | No | No | 0 | 168 | 3 | AgNO3 | Sigma and Hi-Media Mumbai | ? | 1 | mM | Acqueous extraxt of Alternaria sp. with NCBI Accession number: MT982648 | fungal extract | Fungal extract | organic | Acqueous extraxt of Alternaria sp. with NCBI Accession number: MT982648 | fungal extract | Fungal extract | organic | 0.333 | mg/mL | ? | ? | ? | ? | 0.333 | mg/mL | reducing;precursor | BA | ? | ? | ? | ? | ? | ? | ? | ? | ? | washed | 50% ethanol washing | no | no | no | no | no | no | ? | ? | 422 | ? | cubic | TEM | JEOL, JEM-2010 | Crystalline | XRD | Malvern Panalytical Ltd Malvern WR14 1XZ | ? | ? | -20.03 | ? | ELS | Zeta sizer, Malvern | 15 | 1 | TEM | JEM JEOL | 11 | ? | XRD | Panalytical Xpert | 47 | ? | DLS | Zeta sizer Malvern | ? | ? | ? | ? | 0.447 | ? | DLS | Zetasizer Malvern | No | 0.0025 | mg/mL | ? | ? | ? | ? | LuriaBertani | Multidrug resistant Staphylococcus aureus | ? | 0.02 | ? | mg/mL | MIC75 | 0.015 | mg/mL | 24 | In vitro | Lung | A549 | Cancer cells | Human non-small cell lung cancer cells | 100000 | 96 | ? | IC50 | 0.0216 | ? | mg/mL | no | no
Baker et al, Potentially Bioactive Fungus Mediated Silver Nanoparticles, Nanomaterials 2021, 11, 3227 | Baker | 2021 | https://doi.org/10.3390/nano11123227 | micosynthesis | single | Incubator | 40 | ? | No | No | No | No | 0 | 168 | 3 | AgNO3 | Sigma and Hi-Media Mumbai | ? | 1 | mM | Acqueous extraxt of Alternaria sp. with NCBI Accession number: MT982648 | fungal extract | Fungal extract | organic | Acqueous extraxt of Alternaria sp. with NCBI Accession number: MT982648 | fungal extract | Fungal extract | organic | 0.333 | mg/mL | ? | ? | ? | ? | 0.333 | mg/mL | reducing;precursor | BA | ? | ? | ? | ? | ? | ? | ? | ? | ? | washed | 50% ethanol washing | no | no | no | no | no | no | ? | ? | 422 | ? | cubic | TEM | JEOL, JEM-2010 | Crystalline | XRD | Malvern Panalytical Ltd Malvern WR14 1XZ | ? | ? | -20.03 | ? | ELS | Zeta sizer, Malvern | 15 | 1 | TEM | JEM JEOL | 11 | ? | XRD | Panalytical Xpert | 47 | ? | DLS | Zeta sizer Malvern | ? | ? | ? | ? | 0.447 | ? | DLS | Zetasizer Malvern | No | 0.005 | mg/mL | ? | ? | ? | ? | LuriaBertani | Multidrug resistant Staphylococcus aureus | ? | 0.02 | ? | mg/mL | MIC75 | 0.015 | mg/mL | 24 | In vitro | Lung | A549 | Cancer cells | Human non-small cell lung cancer cells | 100000 | 96 | ? | IC50 | 0.0216 | ? | mg/mL | no | no
Baker et al, Potentially Bioactive Fungus Mediated Silver Nanoparticles, Nanomaterials 2021, 11, 3227 | Baker | 2021 | https://doi.org/10.3390/nano11123227 | micosynthesis | single | Incubator | 40 | ? | No | No | No | No | 0 | 168 | 3 | AgNO3 | Sigma and Hi-Media Mumbai | ? | 1 | mM | Acqueous extraxt of Alternaria sp. with NCBI Accession number: MT982648 | fungal extract | Fungal extract | organic | Acqueous extraxt of Alternaria sp. with NCBI Accession number: MT982648 | fungal extract | Fungal extract | organic | 0.333 | mg/mL | ? | ? | ? | ? | 0.333 | mg/mL | reducing;precursor | BA | ? | ? | ? | ? | ? | ? | ? | ? | ? | washed | 50% ethanol washing | no | no | no | no | no | no | ? | ? | 422 | ? | cubic | TEM | JEOL, JEM-2010 | Crystalline | XRD | Malvern Panalytical Ltd Malvern WR14 1XZ | ? | ? | -20.03 | ? | ELS | Zeta sizer, Malvern | 15 | 1 | TEM | JEM JEOL | 11 | ? | XRD | Panalytical Xpert | 47 | ? | DLS | Zeta sizer Malvern | ? | ? | ? | ? | 0.447 | ? | DLS | Zetasizer Malvern | No | 0.01 | mg/mL | ? | ? | ? | ? | LuriaBertani | Multidrug resistant Staphylococcus aureus | ? | 0.02 | ? | mg/mL | MIC75 | 0.015 | mg/mL | 24 | In vitro | Lung | A549 | Cancer cells | Human non-small cell lung cancer cells | 100000 | 96 | ? | IC50 | 0.0216 | ? | mg/mL | no | no
Baker et al, Potentially Bioactive Fungus Mediated Silver Nanoparticles, Nanomaterials 2021, 11, 3227 | Baker | 2021 | https://doi.org/10.3390/nano11123227 | micosynthesis | single | Incubator | 40 | ? | No | No | No | No | 0 | 168 | 3 | AgNO3 | Sigma and Hi-Media Mumbai | ? | 1 | mM | Acqueous extraxt of Alternaria sp. with NCBI Accession number: MT982648 | fungal extract | Fungal extract | organic | Acqueous extraxt of Alternaria sp. with NCBI Accession number: MT982648 | fungal extract | Fungal extract | organic | 0.333 | mg/mL | ? | ? | ? | ? | 0.333 | mg/mL | reducing;precursor | BA | ? | ? | ? | ? | ? | ? | ? | ? | ? | washed | 50% ethanol washing | no | no | no | no | no | no | ? | ? | 422 | ? | cubic | TEM | JEOL, JEM-2010 | Crystalline | XRD | Malvern Panalytical Ltd Malvern WR14 1XZ | ? | ? | -20.03 | ? | ELS | Zeta sizer, Malvern | 15 | 1 | TEM | JEM JEOL | 11 | ? | XRD | Panalytical Xpert | 47 | ? | DLS | Zeta sizer Malvern | ? | ? | ? | ? | 0.447 | ? | DLS | Zetasizer Malvern | No | 0.02 | mg/mL | ? | ? | ? | ? | LuriaBertani | Multidrug resistant Staphylococcus aureus | ? | 0.02 | ? | mg/mL | MIC75 | 0.015 | mg/mL | 24 | In vitro | Lung | A549 | Cancer cells | Human non-small cell lung cancer cells | 100000 | 96 | ? | IC50 | 0.0216 | ? | mg/mL | no | no
Baker et al, Potentially Bioactive Fungus Mediated Silver Nanoparticles, Nanomaterials 2021, 11, 3227 | Baker | 2021 | https://doi.org/10.3390/nano11123227 | micosynthesis | single | Incubator | 40 | ? | No | No | No | No | 0 | 168 | 3 | AgNO3 | Sigma and Hi-Media Mumbai | ? | 1 | mM | Acqueous extraxt of Alternaria sp. with NCBI Accession number: MT982648 | fungal extract | Fungal extract | organic | Acqueous extraxt of Alternaria sp. with NCBI Accession number: MT982648 | fungal extract | Fungal extract | organic | 0.333 | mg/mL | ? | ? | ? | ? | 0.333 | mg/mL | reducing;precursor | BA | ? | ? | ? | ? | ? | ? | ? | ? | ? | washed | 50% ethanol washing | no | no | no | no | no | no | ? | ? | 422 | ? | cubic | TEM | JEOL, JEM-2010 | Crystalline | XRD | Malvern Panalytical Ltd Malvern WR14 1XZ | ? | ? | -20.03 | ? | ELS | Zeta sizer, Malvern | 15 | 1 | TEM | JEM JEOL | 11 | ? | XRD | Panalytical Xpert | 47 | ? | DLS | Zeta sizer Malvern | ? | ? | ? | ? | 0.447 | ? | DLS | Zetasizer Malvern | No | 0.04 | mg/mL | ? | ? | ? | ? | LuriaBertani | Multidrug resistant Staphylococcus aureus | ? | 0.02 | ? | mg/mL | MIC75 | 0.015 | mg/mL | 24 | In vitro | Lung | A549 | Cancer cells | Human non-small cell lung cancer cells | 100000 | 96 | ? | IC50 | 0.0216 | ? | mg/mL | no | no
Baker et al, Potentially Bioactive Fungus Mediated Silver Nanoparticles, Nanomaterials 2021, 11, 3227 | Baker | 2021 | https://doi.org/10.3390/nano11123227 | micosynthesis | single | Incubator | 40 | ? | No | No | No | No | 0 | 168 | 3 | AgNO3 | Sigma and Hi-Media Mumbai | ? | 1 | mM | Acqueous extraxt of Alternaria sp. with NCBI Accession number: MT982648 | fungal extract | Fungal extract | organic | Acqueous extraxt of Alternaria sp. with NCBI Accession number: MT982648 | fungal extract | Fungal extract | organic | 0.333 | mg/mL | ? | ? | ? | ? | 0.333 | mg/mL | reducing;precursor | BA | ? | ? | ? | ? | ? | ? | ? | ? | ? | washed | 50% ethanol washing | no | no | no | no | no | no | ? | ? | 422 | ? | cubic | TEM | JEOL, JEM-2010 | Crystalline | XRD | Malvern Panalytical Ltd Malvern WR14 1XZ | ? | ? | -20.03 | ? | ELS | Zeta sizer, Malvern | 15 | 1 | TEM | JEM JEOL | 11 | ? | XRD | Panalytical Xpert | 47 | ? | DLS | Zeta sizer Malvern | ? | ? | ? | ? | 0.447 | ? | DLS | Zetasizer Malvern | No | 0.08 | mg/mL | ? | ? | ? | ? | LuriaBertani | Multidrug resistant Staphylococcus aureus | ? | 0.02 | ? | mg/mL | MIC75 | 0.015 | mg/mL | 24 | In vitro | Lung | A549 | Cancer cells | Human non-small cell lung cancer cells | 100000 | 96 | ? | IC50 | 0.0216 | ? | mg/mL | no | no
Baker et al, Potentially Bioactive Fungus Mediated Silver Nanoparticles, Nanomaterials 2021, 11, 3227 | Baker | 2021 | https://doi.org/10.3390/nano11123227 | micosynthesis | single | Incubator | 40 | ? | No | No | No | No | 0 | 168 | 3 | AgNO3 | Sigma and Hi-Media Mumbai | ? | 1 | mM | Acqueous extraxt of Alternaria sp. with NCBI Accession number: MT982648 | fungal extract | Fungal extract | organic | Acqueous extraxt of Alternaria sp. with NCBI Accession number: MT982648 | fungal extract | Fungal extract | organic | 0.333 | mg/mL | ? | ? | ? | ? | 0.333 | mg/mL | reducing;precursor | BA | ? | ? | ? | ? | ? | ? | ? | ? | ? | washed | 50% ethanol washing | no | no | no | no | no | no | ? | ? | 422 | ? | cubic | TEM | JEOL, JEM-2010 | Crystalline | XRD | Malvern Panalytical Ltd Malvern WR14 1XZ | ? | ? | -20.03 | ? | ELS | Zeta sizer, Malvern | 15 | 1 | TEM | JEM JEOL | 11 | ? | XRD | Panalytical Xpert | 47 | ? | DLS | Zeta sizer Malvern | ? | ? | ? | ? | 0.447 | ? | DLS | Zetasizer Malvern | No | 0.16 | mg/mL | ? | ? | ? | ? | LuriaBertani | Multidrug resistant Staphylococcus aureus | ? | 0.02 | ? | mg/mL | MIC75 | 0.015 | mg/mL | 24 | In vitro | Lung | A549 | Cancer cells | Human non-small cell lung cancer cells | 100000 | 96 | ? | IC50 | 0.0216 | ? | mg/mL | no | no
Baker et al, Potentially Bioactive Fungus Mediated Silver Nanoparticles, Nanomaterials 2021, 11, 3227 | Baker | 2021 | https://doi.org/10.3390/nano11123227 | micosynthesis | single | Incubator | 40 | ? | No | No | No | No | 0 | 168 | 3 | AgNO3 | Sigma and Hi-Media Mumbai | ? | 1 | mM | Acqueous extraxt of Alternaria sp. with NCBI Accession number: MT982648 | fungal extract | Fungal extract | organic | Acqueous extraxt of Alternaria sp. with NCBI Accession number: MT982648 | fungal extract | Fungal extract | organic | 0.333 | mg/mL | ? | ? | ? | ? | 0.333 | mg/mL | reducing;precursor | BA | ? | ? | ? | ? | ? | ? | ? | ? | ? | washed | 50% ethanol washing | no | no | no | no | no | no | ? | ? | 422 | ? | cubic | TEM | JEOL, JEM-2010 | Crystalline | XRD | Malvern Panalytical Ltd Malvern WR14 1XZ | ? | ? | -20.03 | ? | ELS | Zeta sizer, Malvern | 15 | 1 | TEM | JEM JEOL | 11 | ? | XRD | Panalytical Xpert | 47 | ? | DLS | Zeta sizer Malvern | ? | ? | ? | ? | 0.447 | ? | DLS | Zetasizer Malvern | No | 0.0025 | mg/mL | ? | ? | ? | ? | LuriaBertani | Multidrug resistant Staphylococcus aureus | ? | 0.02 | ? | mg/mL | MIC75 | 0.0175 | mg/mL | 24 | In vitro | Lung | A549 | Cancer cells | Human non-small cell lung cancer cells | 100000 | 96 | ? | IC50 | 0.0216 | ? | mg/mL | no | no
Baker et al, Potentially Bioactive Fungus Mediated Silver Nanoparticles, Nanomaterials 2021, 11, 3227 | Baker | 2021 | https://doi.org/10.3390/nano11123227 | micosynthesis | single | Incubator | 40 | ? | No | No | No | No | 0 | 168 | 3 | AgNO3 | Sigma and Hi-Media Mumbai | ? | 1 | mM | Acqueous extraxt of Alternaria sp. with NCBI Accession number: MT982648 | fungal extract | Fungal extract | organic | Acqueous extraxt of Alternaria sp. with NCBI Accession number: MT982648 | fungal extract | Fungal extract | organic | 0.333 | mg/mL | ? | ? | ? | ? | 0.333 | mg/mL | reducing;precursor | BA | ? | ? | ? | ? | ? | ? | ? | ? | ? | washed | 50% ethanol washing | no | no | no | no | no | no | ? | ? | 422 | ? | cubic | TEM | JEOL, JEM-2010 | Crystalline | XRD | Malvern Panalytical Ltd Malvern WR14 1XZ | ? | ? | -20.03 | ? | ELS | Zeta sizer, Malvern | 15 | 1 | TEM | JEM JEOL | 11 | ? | XRD | Panalytical Xpert | 47 | ? | DLS | Zeta sizer Malvern | ? | ? | ? | ? | 0.447 | ? | DLS | Zetasizer Malvern | No | 0.005 | mg/mL | ? | ? | ? | ? | LuriaBertani | Multidrug resistant Staphylococcus aureus | ? | 0.02 | ? | mg/mL | MIC75 | 0.0175 | mg/mL | 24 | In vitro | Lung | A549 | Cancer cells | Human non-small cell lung cancer cells | 100000 | 96 | ? | IC50 | 0.0216 | ? | mg/mL | no | no
Baker et al, Potentially Bioactive Fungus Mediated Silver Nanoparticles, Nanomaterials 2021, 11, 3227 | Baker | 2021 | https://doi.org/10.3390/nano11123227 | micosynthesis | single | Incubator | 40 | ? | No | No | No | No | 0 | 168 | 3 | AgNO3 | Sigma and Hi-Media Mumbai | ? | 1 | mM | Acqueous extraxt of Alternaria sp. with NCBI Accession number: MT982648 | fungal extract | Fungal extract | organic | Acqueous extraxt of Alternaria sp. with NCBI Accession number: MT982648 | fungal extract | Fungal extract | organic | 0.333 | mg/mL | ? | ? | ? | ? | 0.333 | mg/mL | reducing;precursor | BA | ? | ? | ? | ? | ? | ? | ? | ? | ? | washed | 50% ethanol washing | no | no | no | no | no | no | ? | ? | 422 | ? | cubic | TEM | JEOL, JEM-2010 | Crystalline | XRD | Malvern Panalytical Ltd Malvern WR14 1XZ | ? | ? | -20.03 | ? | ELS | Zeta sizer, Malvern | 15 | 1 | TEM | JEM JEOL | 11 | ? | XRD | Panalytical Xpert | 47 | ? | DLS | Zeta sizer Malvern | ? | ? | ? | ? | 0.447 | ? | DLS | Zetasizer Malvern | No | 0.01 | mg/mL | ? | ? | ? | ? | LuriaBertani | Multidrug resistant Staphylococcus aureus | ? | 0.02 | ? | mg/mL | MIC75 | 0.0175 | mg/mL | 24 | In vitro | Lung | A549 | Cancer cells | Human non-small cell lung cancer cells | 100000 | 96 | ? | IC50 | 0.0216 | ? | mg/mL | no | no
Baker et al, Potentially Bioactive Fungus Mediated Silver Nanoparticles, Nanomaterials 2021, 11, 3227 | Baker | 2021 | https://doi.org/10.3390/nano11123227 | micosynthesis | single | Incubator | 40 | ? | No | No | No | No | 0 | 168 | 3 | AgNO3 | Sigma and Hi-Media Mumbai | ? | 1 | mM | Acqueous extraxt of Alternaria sp. with NCBI Accession number: MT982648 | fungal extract | Fungal extract | organic | Acqueous extraxt of Alternaria sp. with NCBI Accession number: MT982648 | fungal extract | Fungal extract | organic | 0.333 | mg/mL | ? | ? | ? | ? | 0.333 | mg/mL | reducing;precursor | BA | ? | ? | ? | ? | ? | ? | ? | ? | ? | washed | 50% ethanol washing | no | no | no | no | no | no | ? | ? | 422 | ? | cubic | TEM | JEOL, JEM-2010 | Crystalline | XRD | Malvern Panalytical Ltd Malvern WR14 1XZ | ? | ? | -20.03 | ? | ELS | Zeta sizer, Malvern | 15 | 1 | TEM | JEM JEOL | 11 | ? | XRD | Panalytical Xpert | 47 | ? | DLS | Zeta sizer Malvern | ? | ? | ? | ? | 0.447 | ? | DLS | Zetasizer Malvern | No | 0.02 | mg/mL | ? | ? | ? | ? | LuriaBertani | Multidrug resistant Staphylococcus aureus | ? | 0.02 | ? | mg/mL | MIC75 | 0.0175 | mg/mL | 24 | In vitro | Lung | A549 | Cancer cells | Human non-small cell lung cancer cells | 100000 | 96 | ? | IC50 | 0.0216 | ? | mg/mL | no | no
Baker et al, Potentially Bioactive Fungus Mediated Silver Nanoparticles, Nanomaterials 2021, 11, 3227 | Baker | 2021 | https://doi.org/10.3390/nano11123227 | micosynthesis | single | Incubator | 40 | ? | No | No | No | No | 0 | 168 | 3 | AgNO3 | Sigma and Hi-Media Mumbai | ? | 1 | mM | Acqueous extraxt of Alternaria sp. with NCBI Accession number: MT982648 | fungal extract | Fungal extract | organic | Acqueous extraxt of Alternaria sp. with NCBI Accession number: MT982648 | fungal extract | Fungal extract | organic | 0.333 | mg/mL | ? | ? | ? | ? | 0.333 | mg/mL | reducing;precursor | BA | ? | ? | ? | ? | ? | ? | ? | ? | ? | washed | 50% ethanol washing | no | no | no | no | no | no | ? | ? | 422 | ? | cubic | TEM | JEOL, JEM-2010 | Crystalline | XRD | Malvern Panalytical Ltd Malvern WR14 1XZ | ? | ? | -20.03 | ? | ELS | Zeta sizer, Malvern | 15 | 1 | TEM | JEM JEOL | 11 | ? | XRD | Panalytical Xpert | 47 | ? | DLS | Zeta sizer Malvern | ? | ? | ? | ? | 0.447 | ? | DLS | Zetasizer Malvern | No | 0.04 | mg/mL | ? | ? | ? | ? | LuriaBertani | Multidrug resistant Staphylococcus aureus | ? | 0.02 | ? | mg/mL | MIC75 | 0.0175 | mg/mL | 24 | In vitro | Lung | A549 | Cancer cells | Human non-small cell lung cancer cells | 100000 | 96 | ? | IC50 | 0.0216 | ? | mg/mL | no | no
Baker et al, Potentially Bioactive Fungus Mediated Silver Nanoparticles, Nanomaterials 2021, 11, 3227 | Baker | 2021 | https://doi.org/10.3390/nano11123227 | micosynthesis | single | Incubator | 40 | ? | No | No | No | No | 0 | 168 | 3 | AgNO3 | Sigma and Hi-Media Mumbai | ? | 1 | mM | Acqueous extraxt of Alternaria sp. with NCBI Accession number: MT982648 | fungal extract | Fungal extract | organic | Acqueous extraxt of Alternaria sp. with NCBI Accession number: MT982648 | fungal extract | Fungal extract | organic | 0.333 | mg/mL | ? | ? | ? | ? | 0.333 | mg/mL | reducing;precursor | BA | ? | ? | ? | ? | ? | ? | ? | ? | ? | washed | 50% ethanol washing | no | no | no | no | no | no | ? | ? | 422 | ? | cubic | TEM | JEOL, JEM-2010 | Crystalline | XRD | Malvern Panalytical Ltd Malvern WR14 1XZ | ? | ? | -20.03 | ? | ELS | Zeta sizer, Malvern | 15 | 1 | TEM | JEM JEOL | 11 | ? | XRD | Panalytical Xpert | 47 | ? | DLS | Zeta sizer Malvern | ? | ? | ? | ? | 0.447 | ? | DLS | Zetasizer Malvern | No | 0.08 | mg/mL | ? | ? | ? | ? | LuriaBertani | Multidrug resistant Staphylococcus aureus | ? | 0.02 | ? | mg/mL | MIC75 | 0.0175 | mg/mL | 24 | In vitro | Lung | A549 | Cancer cells | Human non-small cell lung cancer cells | 100000 | 96 | ? | IC50 | 0.0216 | ? | mg/mL | no | no
Baker et al, Potentially Bioactive Fungus Mediated Silver Nanoparticles, Nanomaterials 2021, 11, 3227 | Baker | 2021 | https://doi.org/10.3390/nano11123227 | micosynthesis | single | Incubator | 40 | ? | No | No | No | No | 0 | 168 | 3 | AgNO3 | Sigma and Hi-Media Mumbai | ? | 1 | mM | Acqueous extraxt of Alternaria sp. with NCBI Accession number: MT982648 | fungal extract | Fungal extract | organic | Acqueous extraxt of Alternaria sp. with NCBI Accession number: MT982648 | fungal extract | Fungal extract | organic | 0.333 | mg/mL | ? | ? | ? | ? | 0.333 | mg/mL | reducing;precursor | BA | ? | ? | ? | ? | ? | ? | ? | ? | ? | washed | 50% ethanol washing | no | no | no | no | no | no | ? | ? | 422 | ? | cubic | TEM | JEOL, JEM-2010 | Crystalline | XRD | Malvern Panalytical Ltd Malvern WR14 1XZ | ? | ? | -20.03 | ? | ELS | Zeta sizer, Malvern | 15 | 1 | TEM | JEM JEOL | 11 | ? | XRD | Panalytical Xpert | 47 | ? | DLS | Zeta sizer Malvern | ? | ? | ? | ? | 0.447 | ? | DLS | Zetasizer Malvern | No | 0.16 | mg/mL | ? | ? | ? | ? | LuriaBertani | Multidrug resistant Staphylococcus aureus | ? | 0.02 | ? | mg/mL | MIC75 | 0.0175 | mg/mL | 24 | In vitro | Lung | A549 | Cancer cells | Human non-small cell lung cancer cells | 100000 | 96 | ? | IC50 | 0.0216 | ? | mg/mL | no | no
Baker et al, Potentially Bioactive Fungus Mediated Silver Nanoparticles, Nanomaterials 2021, 11, 3227 | Baker | 2021 | https://doi.org/10.3390/nano11123227 | micosynthesis | single | Incubator | 40 | ? | No | No | No | No | 0 | 168 | 3 | AgNO3 | Sigma and Hi-Media Mumbai | ? | 1 | mM | Acqueous extraxt of Alternaria sp. with NCBI Accession number: MT982648 | fungal extract | Fungal extract | organic | Acqueous extraxt of Alternaria sp. with NCBI Accession number: MT982648 | fungal extract | Fungal extract | organic | 0.333 | mg/mL | ? | ? | ? | ? | 0.333 | mg/mL | reducing;precursor | BA | ? | ? | ? | ? | ? | ? | ? | ? | ? | washed | 50% ethanol washing | no | no | no | no | no | no | ? | ? | 422 | ? | cubic | TEM | JEOL, JEM-2010 | Crystalline | XRD | Malvern Panalytical Ltd Malvern WR14 1XZ | ? | ? | -20.03 | ? | ELS | Zeta sizer, Malvern | 15 | 1 | TEM | JEM JEOL | 11 | ? | XRD | Panalytical Xpert | 47 | ? | DLS | Zeta sizer Malvern | ? | ? | ? | ? | 0.447 | ? | DLS | Zetasizer Malvern | No | 0.0025 | mg/mL | ? | ? | ? | ? | LuriaBertani | Multidrug resistant Staphylococcus aureus | ? | 0.02 | ? | mg/mL | MIC75 | 0.02 | mg/mL | 24 | In vitro | Lung | A549 | Cancer cells | Human non-small cell lung cancer cells | 100000 | 96 | ? | IC50 | 0.0216 | ? | mg/mL | no | no
Baker et al, Potentially Bioactive Fungus Mediated Silver Nanoparticles, Nanomaterials 2021, 11, 3227 | Baker | 2021 | https://doi.org/10.3390/nano11123227 | micosynthesis | single | Incubator | 40 | ? | No | No | No | No | 0 | 168 | 3 | AgNO3 | Sigma and Hi-Media Mumbai | ? | 1 | mM | Acqueous extraxt of Alternaria sp. with NCBI Accession number: MT982648 | fungal extract | Fungal extract | organic | Acqueous extraxt of Alternaria sp. with NCBI Accession number: MT982648 | fungal extract | Fungal extract | organic | 0.333 | mg/mL | ? | ? | ? | ? | 0.333 | mg/mL | reducing;precursor | BA | ? | ? | ? | ? | ? | ? | ? | ? | ? | washed | 50% ethanol washing | no | no | no | no | no | no | ? | ? | 422 | ? | cubic | TEM | JEOL, JEM-2010 | Crystalline | XRD | Malvern Panalytical Ltd Malvern WR14 1XZ | ? | ? | -20.03 | ? | ELS | Zeta sizer, Malvern | 15 | 1 | TEM | JEM JEOL | 11 | ? | XRD | Panalytical Xpert | 47 | ? | DLS | Zeta sizer Malvern | ? | ? | ? | ? | 0.447 | ? | DLS | Zetasizer Malvern | No | 0.005 | mg/mL | ? | ? | ? | ? | LuriaBertani | Multidrug resistant Staphylococcus aureus | ? | 0.02 | ? | mg/mL | MIC75 | 0.02 | mg/mL | 24 | In vitro | Lung | A549 | Cancer cells | Human non-small cell lung cancer cells | 100000 | 96 | ? | IC50 | 0.0216 | ? | mg/mL | no | no
Baker et al, Potentially Bioactive Fungus Mediated Silver Nanoparticles, Nanomaterials 2021, 11, 3227 | Baker | 2021 | https://doi.org/10.3390/nano11123227 | micosynthesis | single | Incubator | 40 | ? | No | No | No | No | 0 | 168 | 3 | AgNO3 | Sigma and Hi-Media Mumbai | ? | 1 | mM | Acqueous extraxt of Alternaria sp. with NCBI Accession number: MT982648 | fungal extract | Fungal extract | organic | Acqueous extraxt of Alternaria sp. with NCBI Accession number: MT982648 | fungal extract | Fungal extract | organic | 0.333 | mg/mL | ? | ? | ? | ? | 0.333 | mg/mL | reducing;precursor | BA | ? | ? | ? | ? | ? | ? | ? | ? | ? | washed | 50% ethanol washing | no | no | no | no | no | no | ? | ? | 422 | ? | cubic | TEM | JEOL, JEM-2010 | Crystalline | XRD | Malvern Panalytical Ltd Malvern WR14 1XZ | ? | ? | -20.03 | ? | ELS | Zeta sizer, Malvern | 15 | 1 | TEM | JEM JEOL | 11 | ? | XRD | Panalytical Xpert | 47 | ? | DLS | Zeta sizer Malvern | ? | ? | ? | ? | 0.447 | ? | DLS | Zetasizer Malvern | No | 0.01 | mg/mL | ? | ? | ? | ? | LuriaBertani | Multidrug resistant Staphylococcus aureus | ? | 0.02 | ? | mg/mL | MIC75 | 0.02 | mg/mL | 24 | In vitro | Lung | A549 | Cancer cells | Human non-small cell lung cancer cells | 100000 | 96 | ? | IC50 | 0.0216 | ? | mg/mL | no | no
Baker et al, Potentially Bioactive Fungus Mediated Silver Nanoparticles, Nanomaterials 2021, 11, 3227 | Baker | 2021 | https://doi.org/10.3390/nano11123227 | micosynthesis | single | Incubator | 40 | ? | No | No | No | No | 0 | 168 | 3 | AgNO3 | Sigma and Hi-Media Mumbai | ? | 1 | mM | Acqueous extraxt of Alternaria sp. with NCBI Accession number: MT982648 | fungal extract | Fungal extract | organic | Acqueous extraxt of Alternaria sp. with NCBI Accession number: MT982648 | fungal extract | Fungal extract | organic | 0.333 | mg/mL | ? | ? | ? | ? | 0.333 | mg/mL | reducing;precursor | BA | ? | ? | ? | ? | ? | ? | ? | ? | ? | washed | 50% ethanol washing | no | no | no | no | no | no | ? | ? | 422 | ? | cubic | TEM | JEOL, JEM-2010 | Crystalline | XRD | Malvern Panalytical Ltd Malvern WR14 1XZ | ? | ? | -20.03 | ? | ELS | Zeta sizer, Malvern | 15 | 1 | TEM | JEM JEOL | 11 | ? | XRD | Panalytical Xpert | 47 | ? | DLS | Zeta sizer Malvern | ? | ? | ? | ? | 0.447 | ? | DLS | Zetasizer Malvern | No | 0.02 | mg/mL | ? | ? | ? | ? | LuriaBertani | Multidrug resistant Staphylococcus aureus | ? | 0.02 | ? | mg/mL | MIC75 | 0.02 | mg/mL | 24 | In vitro | Lung | A549 | Cancer cells | Human non-small cell lung cancer cells | 100000 | 96 | ? | IC50 | 0.0216 | ? | mg/mL | no | no
Baker et al, Potentially Bioactive Fungus Mediated Silver Nanoparticles, Nanomaterials 2021, 11, 3227 | Baker | 2021 | https://doi.org/10.3390/nano11123227 | micosynthesis | single | Incubator | 40 | ? | No | No | No | No | 0 | 168 | 3 | AgNO3 | Sigma and Hi-Media Mumbai | ? | 1 | mM | Acqueous extraxt of Alternaria sp. with NCBI Accession number: MT982648 | fungal extract | Fungal extract | organic | Acqueous extraxt of Alternaria sp. with NCBI Accession number: MT982648 | fungal extract | Fungal extract | organic | 0.333 | mg/mL | ? | ? | ? | ? | 0.333 | mg/mL | reducing;precursor | BA | ? | ? | ? | ? | ? | ? | ? | ? | ? | washed | 50% ethanol washing | no | no | no | no | no | no | ? | ? | 422 | ? | cubic | TEM | JEOL, JEM-2010 | Crystalline | XRD | Malvern Panalytical Ltd Malvern WR14 1XZ | ? | ? | -20.03 | ? | ELS | Zeta sizer, Malvern | 15 | 1 | TEM | JEM JEOL | 11 | ? | XRD | Panalytical Xpert | 47 | ? | DLS | Zeta sizer Malvern | ? | ? | ? | ? | 0.447 | ? | DLS | Zetasizer Malvern | No | 0.04 | mg/mL | ? | ? | ? | ? | LuriaBertani | Multidrug resistant Staphylococcus aureus | ? | 0.02 | ? | mg/mL | MIC75 | 0.02 | mg/mL | 24 | In vitro | Lung | A549 | Cancer cells | Human non-small cell lung cancer cells | 100000 | 96 | ? | IC50 | 0.0216 | ? | mg/mL | no | no
Baker et al, Potentially Bioactive Fungus Mediated Silver Nanoparticles, Nanomaterials 2021, 11, 3227 | Baker | 2021 | https://doi.org/10.3390/nano11123227 | micosynthesis | single | Incubator | 40 | ? | No | No | No | No | 0 | 168 | 3 | AgNO3 | Sigma and Hi-Media Mumbai | ? | 1 | mM | Acqueous extraxt of Alternaria sp. with NCBI Accession number: MT982648 | fungal extract | Fungal extract | organic | Acqueous extraxt of Alternaria sp. with NCBI Accession number: MT982648 | fungal extract | Fungal extract | organic | 0.333 | mg/mL | ? | ? | ? | ? | 0.333 | mg/mL | reducing;precursor | BA | ? | ? | ? | ? | ? | ? | ? | ? | ? | washed | 50% ethanol washing | no | no | no | no | no | no | ? | ? | 422 | ? | cubic | TEM | JEOL, JEM-2010 | Crystalline | XRD | Malvern Panalytical Ltd Malvern WR14 1XZ | ? | ? | -20.03 | ? | ELS | Zeta sizer, Malvern | 15 | 1 | TEM | JEM JEOL | 11 | ? | XRD | Panalytical Xpert | 47 | ? | DLS | Zeta sizer Malvern | ? | ? | ? | ? | 0.447 | ? | DLS | Zetasizer Malvern | No | 0.08 | mg/mL | ? | ? | ? | ? | LuriaBertani | Multidrug resistant Staphylococcus aureus | ? | 0.02 | ? | mg/mL | MIC75 | 0.02 | mg/mL | 24 | In vitro | Lung | A549 | Cancer cells | Human non-small cell lung cancer cells | 100000 | 96 | ? | IC50 | 0.0216 | ? | mg/mL | no | no
Baker et al, Potentially Bioactive Fungus Mediated Silver Nanoparticles, Nanomaterials 2021, 11, 3227 | Baker | 2021 | https://doi.org/10.3390/nano11123227 | micosynthesis | single | Incubator | 40 | ? | No | No | No | No | 0 | 168 | 3 | AgNO3 | Sigma and Hi-Media Mumbai | ? | 1 | mM | Acqueous extraxt of Alternaria sp. with NCBI Accession number: MT982648 | fungal extract | Fungal extract | organic | Acqueous extraxt of Alternaria sp. with NCBI Accession number: MT982648 | fungal extract | Fungal extract | organic | 0.333 | mg/mL | ? | ? | ? | ? | 0.333 | mg/mL | reducing;precursor | BA | ? | ? | ? | ? | ? | ? | ? | ? | ? | washed | 50% ethanol washing | no | no | no | no | no | no | ? | ? | 422 | ? | cubic | TEM | JEOL, JEM-2010 | Crystalline | XRD | Malvern Panalytical Ltd Malvern WR14 1XZ | ? | ? | -20.03 | ? | ELS | Zeta sizer, Malvern | 15 | 1 | TEM | JEM JEOL | 11 | ? | XRD | Panalytical Xpert | 47 | ? | DLS | Zeta sizer Malvern | ? | ? | ? | ? | 0.447 | ? | DLS | Zetasizer Malvern | No | 0.16 | mg/mL | ? | ? | ? | ? | LuriaBertani | Multidrug resistant Staphylococcus aureus | ? | 0.02 | ? | mg/mL | MIC75 | 0.02 | mg/mL | 24 | In vitro | Lung | A549 | Cancer cells | Human non-small cell lung cancer cells | 100000 | 96 | ? | IC50 | 0.0216 | ? | mg/mL | no | no
Baker et al, Potentially Bioactive Fungus Mediated Silver Nanoparticles, Nanomaterials 2021, 11, 3227 | Baker | 2021 | https://doi.org/10.3390/nano11123227 | micosynthesis | single | Incubator | 40 | ? | No | No | No | No | 0 | 168 | 3 | AgNO3 | Sigma and Hi-Media Mumbai | ? | 1 | mM | Acqueous extraxt of Alternaria sp. with NCBI Accession number: MT982648 | fungal extract | Fungal extract | organic | Acqueous extraxt of Alternaria sp. with NCBI Accession number: MT982648 | fungal extract | Fungal extract | organic | 0.333 | mg/mL | ? | ? | ? | ? | 0.333 | mg/mL | reducing;precursor | BA | ? | ? | ? | ? | ? | ? | ? | ? | ? | washed | 50% ethanol washing | no | no | no | no | no | no | ? | ? | 422 | ? | cubic | TEM | JEOL, JEM-2010 | Crystalline | XRD | Malvern Panalytical Ltd Malvern WR14 1XZ | ? | ? | -20.03 | ? | ELS | Zeta sizer, Malvern | 15 | 1 | TEM | JEM JEOL | 11 | ? | XRD | Panalytical Xpert | 47 | ? | DLS | Zeta sizer Malvern | ? | ? | ? | ? | 0.447 | ? | DLS | Zetasizer Malvern | No | 0.0025 | mg/mL | ? | ? | ? | ? | LuriaBertani | Multidrug resistant Staphylococcus aureus | ? | 0.02 | ? | mg/mL | MIC75 | 0.0225 | mg/mL | 24 | In vitro | Lung | A549 | Cancer cells | Human non-small cell lung cancer cells | 100000 | 96 | ? | IC50 | 0.0216 | ? | mg/mL | no | no
Baker et al, Potentially Bioactive Fungus Mediated Silver Nanoparticles, Nanomaterials 2021, 11, 3227 | Baker | 2021 | https://doi.org/10.3390/nano11123227 | micosynthesis | single | Incubator | 40 | ? | No | No | No | No | 0 | 168 | 3 | AgNO3 | Sigma and Hi-Media Mumbai | ? | 1 | mM | Acqueous extraxt of Alternaria sp. with NCBI Accession number: MT982648 | fungal extract | Fungal extract | organic | Acqueous extraxt of Alternaria sp. with NCBI Accession number: MT982648 | fungal extract | Fungal extract | organic | 0.333 | mg/mL | ? | ? | ? | ? | 0.333 | mg/mL | reducing;precursor | BA | ? | ? | ? | ? | ? | ? | ? | ? | ? | washed | 50% ethanol washing | no | no | no | no | no | no | ? | ? | 422 | ? | cubic | TEM | JEOL, JEM-2010 | Crystalline | XRD | Malvern Panalytical Ltd Malvern WR14 1XZ | ? | ? | -20.03 | ? | ELS | Zeta sizer, Malvern | 15 | 1 | TEM | JEM JEOL | 11 | ? | XRD | Panalytical Xpert | 47 | ? | DLS | Zeta sizer Malvern | ? | ? | ? | ? | 0.447 | ? | DLS | Zetasizer Malvern | No | 0.005 | mg/mL | ? | ? | ? | ? | LuriaBertani | Multidrug resistant Staphylococcus aureus | ? | 0.02 | ? | mg/mL | MIC75 | 0.0225 | mg/mL | 24 | In vitro | Lung | A549 | Cancer cells | Human non-small cell lung cancer cells | 100000 | 96 | ? | IC50 | 0.0216 | ? | mg/mL | no | no
Baker et al, Potentially Bioactive Fungus Mediated Silver Nanoparticles, Nanomaterials 2021, 11, 3227 | Baker | 2021 | https://doi.org/10.3390/nano11123227 | micosynthesis | single | Incubator | 40 | ? | No | No | No | No | 0 | 168 | 3 | AgNO3 | Sigma and Hi-Media Mumbai | ? | 1 | mM | Acqueous extraxt of Alternaria sp. with NCBI Accession number: MT982648 | fungal extract | Fungal extract | organic | Acqueous extraxt of Alternaria sp. with NCBI Accession number: MT982648 | fungal extract | Fungal extract | organic | 0.333 | mg/mL | ? | ? | ? | ? | 0.333 | mg/mL | reducing;precursor | BA | ? | ? | ? | ? | ? | ? | ? | ? | ? | washed | 50% ethanol washing | no | no | no | no | no | no | ? | ? | 422 | ? | cubic | TEM | JEOL, JEM-2010 | Crystalline | XRD | Malvern Panalytical Ltd Malvern WR14 1XZ | ? | ? | -20.03 | ? | ELS | Zeta sizer, Malvern | 15 | 1 | TEM | JEM JEOL | 11 | ? | XRD | Panalytical Xpert | 47 | ? | DLS | Zeta sizer Malvern | ? | ? | ? | ? | 0.447 | ? | DLS | Zetasizer Malvern | No | 0.01 | mg/mL | ? | ? | ? | ? | LuriaBertani | Multidrug resistant Staphylococcus aureus | ? | 0.02 | ? | mg/mL | MIC75 | 0.0225 | mg/mL | 24 | In vitro | Lung | A549 | Cancer cells | Human non-small cell lung cancer cells | 100000 | 96 | ? | IC50 | 0.0216 | ? | mg/mL | no | no
Baker et al, Potentially Bioactive Fungus Mediated Silver Nanoparticles, Nanomaterials 2021, 11, 3227 | Baker | 2021 | https://doi.org/10.3390/nano11123227 | micosynthesis | single | Incubator | 40 | ? | No | No | No | No | 0 | 168 | 3 | AgNO3 | Sigma and Hi-Media Mumbai | ? | 1 | mM | Acqueous extraxt of Alternaria sp. with NCBI Accession number: MT982648 | fungal extract | Fungal extract | organic | Acqueous extraxt of Alternaria sp. with NCBI Accession number: MT982648 | fungal extract | Fungal extract | organic | 0.333 | mg/mL | ? | ? | ? | ? | 0.333 | mg/mL | reducing;precursor | BA | ? | ? | ? | ? | ? | ? | ? | ? | ? | washed | 50% ethanol washing | no | no | no | no | no | no | ? | ? | 422 | ? | cubic | TEM | JEOL, JEM-2010 | Crystalline | XRD | Malvern Panalytical Ltd Malvern WR14 1XZ | ? | ? | -20.03 | ? | ELS | Zeta sizer, Malvern | 15 | 1 | TEM | JEM JEOL | 11 | ? | XRD | Panalytical Xpert | 47 | ? | DLS | Zeta sizer Malvern | ? | ? | ? | ? | 0.447 | ? | DLS | Zetasizer Malvern | No | 0.02 | mg/mL | ? | ? | ? | ? | LuriaBertani | Multidrug resistant Staphylococcus aureus | ? | 0.02 | ? | mg/mL | MIC75 | 0.0225 | mg/mL | 24 | In vitro | Lung | A549 | Cancer cells | Human non-small cell lung cancer cells | 100000 | 96 | ? | IC50 | 0.0216 | ? | mg/mL | no | no
Baker et al, Potentially Bioactive Fungus Mediated Silver Nanoparticles, Nanomaterials 2021, 11, 3227 | Baker | 2021 | https://doi.org/10.3390/nano11123227 | micosynthesis | single | Incubator | 40 | ? | No | No | No | No | 0 | 168 | 3 | AgNO3 | Sigma and Hi-Media Mumbai | ? | 1 | mM | Acqueous extraxt of Alternaria sp. with NCBI Accession number: MT982648 | fungal extract | Fungal extract | organic | Acqueous extraxt of Alternaria sp. with NCBI Accession number: MT982648 | fungal extract | Fungal extract | organic | 0.333 | mg/mL | ? | ? | ? | ? | 0.333 | mg/mL | reducing;precursor | BA | ? | ? | ? | ? | ? | ? | ? | ? | ? | washed | 50% ethanol washing | no | no | no | no | no | no | ? | ? | 422 | ? | cubic | TEM | JEOL, JEM-2010 | Crystalline | XRD | Malvern Panalytical Ltd Malvern WR14 1XZ | ? | ? | -20.03 | ? | ELS | Zeta sizer, Malvern | 15 | 1 | TEM | JEM JEOL | 11 | ? | XRD | Panalytical Xpert | 47 | ? | DLS | Zeta sizer Malvern | ? | ? | ? | ? | 0.447 | ? | DLS | Zetasizer Malvern | No | 0.04 | mg/mL | ? | ? | ? | ? | LuriaBertani | Multidrug resistant Staphylococcus aureus | ? | 0.02 | ? | mg/mL | MIC75 | 0.0225 | mg/mL | 24 | In vitro | Lung | A549 | Cancer cells | Human non-small cell lung cancer cells | 100000 | 96 | ? | IC50 | 0.0216 | ? | mg/mL | no | no
Baker et al, Potentially Bioactive Fungus Mediated Silver Nanoparticles, Nanomaterials 2021, 11, 3227 | Baker | 2021 | https://doi.org/10.3390/nano11123227 | micosynthesis | single | Incubator | 40 | ? | No | No | No | No | 0 | 168 | 3 | AgNO3 | Sigma and Hi-Media Mumbai | ? | 1 | mM | Acqueous extraxt of Alternaria sp. with NCBI Accession number: MT982648 | fungal extract | Fungal extract | organic | Acqueous extraxt of Alternaria sp. with NCBI Accession number: MT982648 | fungal extract | Fungal extract | organic | 0.333 | mg/mL | ? | ? | ? | ? | 0.333 | mg/mL | reducing;precursor | BA | ? | ? | ? | ? | ? | ? | ? | ? | ? | washed | 50% ethanol washing | no | no | no | no | no | no | ? | ? | 422 | ? | cubic | TEM | JEOL, JEM-2010 | Crystalline | XRD | Malvern Panalytical Ltd Malvern WR14 1XZ | ? | ? | -20.03 | ? | ELS | Zeta sizer, Malvern | 15 | 1 | TEM | JEM JEOL | 11 | ? | XRD | Panalytical Xpert | 47 | ? | DLS | Zeta sizer Malvern | ? | ? | ? | ? | 0.447 | ? | DLS | Zetasizer Malvern | No | 0.08 | mg/mL | ? | ? | ? | ? | LuriaBertani | Multidrug resistant Staphylococcus aureus | ? | 0.02 | ? | mg/mL | MIC75 | 0.0225 | mg/mL | 24 | In vitro | Lung | A549 | Cancer cells | Human non-small cell lung cancer cells | 100000 | 96 | ? | IC50 | 0.0216 | ? | mg/mL | no | no
Baker et al, Potentially Bioactive Fungus Mediated Silver Nanoparticles, Nanomaterials 2021, 11, 3227 | Baker | 2021 | https://doi.org/10.3390/nano11123227 | micosynthesis | single | Incubator | 40 | ? | No | No | No | No | 0 | 168 | 3 | AgNO3 | Sigma and Hi-Media Mumbai | ? | 1 | mM | Acqueous extraxt of Alternaria sp. with NCBI Accession number: MT982648 | fungal extract | Fungal extract | organic | Acqueous extraxt of Alternaria sp. with NCBI Accession number: MT982648 | fungal extract | Fungal extract | organic | 0.333 | mg/mL | ? | ? | ? | ? | 0.333 | mg/mL | reducing;precursor | BA | ? | ? | ? | ? | ? | ? | ? | ? | ? | washed | 50% ethanol washing | no | no | no | no | no | no | ? | ? | 422 | ? | cubic | TEM | JEOL, JEM-2010 | Crystalline | XRD | Malvern Panalytical Ltd Malvern WR14 1XZ | ? | ? | -20.03 | ? | ELS | Zeta sizer, Malvern | 15 | 1 | TEM | JEM JEOL | 11 | ? | XRD | Panalytical Xpert | 47 | ? | DLS | Zeta sizer Malvern | ? | ? | ? | ? | 0.447 | ? | DLS | Zetasizer Malvern | No | 0.16 | mg/mL | ? | ? | ? | ? | LuriaBertani | Multidrug resistant Staphylococcus aureus | ? | 0.02 | ? | mg/mL | MIC75 | 0.0225 | mg/mL | 24 | In vitro | Lung | A549 | Cancer cells | Human non-small cell lung cancer cells | 100000 | 96 | ? | IC50 | 0.0216 | ? | mg/mL | no | no
Baker et al, Potentially Bioactive Fungus Mediated Silver Nanoparticles, Nanomaterials 2021, 11, 3227 | Baker | 2021 | https://doi.org/10.3390/nano11123227 | micosynthesis | single | Incubator | 40 | ? | No | No | No | No | 0 | 168 | 3 | AgNO3 | Sigma and Hi-Media Mumbai | ? | 1 | mM | Acqueous extraxt of Alternaria sp. with NCBI Accession number: MT982648 | fungal extract | Fungal extract | organic | Acqueous extraxt of Alternaria sp. with NCBI Accession number: MT982648 | fungal extract | Fungal extract | organic | 0.333 | mg/mL | ? | ? | ? | ? | 0.333 | mg/mL | reducing;precursor | BA | ? | ? | ? | ? | ? | ? | ? | ? | ? | washed | 50% ethanol washing | no | no | no | no | no | no | ? | ? | 422 | ? | cubic | TEM | JEOL, JEM-2010 | Crystalline | XRD | Malvern Panalytical Ltd Malvern WR14 1XZ | ? | ? | -20.03 | ? | ELS | Zeta sizer, Malvern | 15 | 1 | TEM | JEM JEOL | 11 | ? | XRD | Panalytical Xpert | 47 | ? | DLS | Zeta sizer Malvern | ? | ? | ? | ? | 0.447 | ? | DLS | Zetasizer Malvern | No | 0.0025 | mg/mL | ? | ? | ? | ? | LuriaBertani | Multidrug resistant Staphylococcus aureus | ? | 0.02 | ? | mg/mL | MIC75 | 0.025 | mg/mL | 24 | In vitro | Lung | A549 | Cancer cells | Human non-small cell lung cancer cells | 100000 | 96 | ? | IC50 | 0.0216 | ? | mg/mL | no | no
Baker et al, Potentially Bioactive Fungus Mediated Silver Nanoparticles, Nanomaterials 2021, 11, 3227 | Baker | 2021 | https://doi.org/10.3390/nano11123227 | micosynthesis | single | Incubator | 40 | ? | No | No | No | No | 0 | 168 | 3 | AgNO3 | Sigma and Hi-Media Mumbai | ? | 1 | mM | Acqueous extraxt of Alternaria sp. with NCBI Accession number: MT982648 | fungal extract | Fungal extract | organic | Acqueous extraxt of Alternaria sp. with NCBI Accession number: MT982648 | fungal extract | Fungal extract | organic | 0.333 | mg/mL | ? | ? | ? | ? | 0.333 | mg/mL | reducing;precursor | BA | ? | ? | ? | ? | ? | ? | ? | ? | ? | washed | 50% ethanol washing | no | no | no | no | no | no | ? | ? | 422 | ? | cubic | TEM | JEOL, JEM-2010 | Crystalline | XRD | Malvern Panalytical Ltd Malvern WR14 1XZ | ? | ? | -20.03 | ? | ELS | Zeta sizer, Malvern | 15 | 1 | TEM | JEM JEOL | 11 | ? | XRD | Panalytical Xpert | 47 | ? | DLS | Zeta sizer Malvern | ? | ? | ? | ? | 0.447 | ? | DLS | Zetasizer Malvern | No | 0.005 | mg/mL | ? | ? | ? | ? | LuriaBertani | Multidrug resistant Staphylococcus aureus | ? | 0.02 | ? | mg/mL | MIC75 | 0.025 | mg/mL | 24 | In vitro | Lung | A549 | Cancer cells | Human non-small cell lung cancer cells | 100000 | 96 | ? | IC50 | 0.0216 | ? | mg/mL | no | no
Baker et al, Potentially Bioactive Fungus Mediated Silver Nanoparticles, Nanomaterials 2021, 11, 3227 | Baker | 2021 | https://doi.org/10.3390/nano11123227 | micosynthesis | single | Incubator | 40 | ? | No | No | No | No | 0 | 168 | 3 | AgNO3 | Sigma and Hi-Media Mumbai | ? | 1 | mM | Acqueous extraxt of Alternaria sp. with NCBI Accession number: MT982648 | fungal extract | Fungal extract | organic | Acqueous extraxt of Alternaria sp. with NCBI Accession number: MT982648 | fungal extract | Fungal extract | organic | 0.333 | mg/mL | ? | ? | ? | ? | 0.333 | mg/mL | reducing;precursor | BA | ? | ? | ? | ? | ? | ? | ? | ? | ? | washed | 50% ethanol washing | no | no | no | no | no | no | ? | ? | 422 | ? | cubic | TEM | JEOL, JEM-2010 | Crystalline | XRD | Malvern Panalytical Ltd Malvern WR14 1XZ | ? | ? | -20.03 | ? | ELS | Zeta sizer, Malvern | 15 | 1 | TEM | JEM JEOL | 11 | ? | XRD | Panalytical Xpert | 47 | ? | DLS | Zeta sizer Malvern | ? | ? | ? | ? | 0.447 | ? | DLS | Zetasizer Malvern | No | 0.01 | mg/mL | ? | ? | ? | ? | LuriaBertani | Multidrug resistant Staphylococcus aureus | ? | 0.02 | ? | mg/mL | MIC75 | 0.025 | mg/mL | 24 | In vitro | Lung | A549 | Cancer cells | Human non-small cell lung cancer cells | 100000 | 96 | ? | IC50 | 0.0216 | ? | mg/mL | no | no
Baker et al, Potentially Bioactive Fungus Mediated Silver Nanoparticles, Nanomaterials 2021, 11, 3227 | Baker | 2021 | https://doi.org/10.3390/nano11123227 | micosynthesis | single | Incubator | 40 | ? | No | No | No | No | 0 | 168 | 3 | AgNO3 | Sigma and Hi-Media Mumbai | ? | 1 | mM | Acqueous extraxt of Alternaria sp. with NCBI Accession number: MT982648 | fungal extract | Fungal extract | organic | Acqueous extraxt of Alternaria sp. with NCBI Accession number: MT982648 | fungal extract | Fungal extract | organic | 0.333 | mg/mL | ? | ? | ? | ? | 0.333 | mg/mL | reducing;precursor | BA | ? | ? | ? | ? | ? | ? | ? | ? | ? | washed | 50% ethanol washing | no | no | no | no | no | no | ? | ? | 422 | ? | cubic | TEM | JEOL, JEM-2010 | Crystalline | XRD | Malvern Panalytical Ltd Malvern WR14 1XZ | ? | ? | -20.03 | ? | ELS | Zeta sizer, Malvern | 15 | 1 | TEM | JEM JEOL | 11 | ? | XRD | Panalytical Xpert | 47 | ? | DLS | Zeta sizer Malvern | ? | ? | ? | ? | 0.447 | ? | DLS | Zetasizer Malvern | No | 0.02 | mg/mL | ? | ? | ? | ? | LuriaBertani | Multidrug resistant Staphylococcus aureus | ? | 0.02 | ? | mg/mL | MIC75 | 0.025 | mg/mL | 24 | In vitro | Lung | A549 | Cancer cells | Human non-small cell lung cancer cells | 100000 | 96 | ? | IC50 | 0.0216 | ? | mg/mL | no | no
Baker et al, Potentially Bioactive Fungus Mediated Silver Nanoparticles, Nanomaterials 2021, 11, 3227 | Baker | 2021 | https://doi.org/10.3390/nano11123227 | micosynthesis | single | Incubator | 40 | ? | No | No | No | No | 0 | 168 | 3 | AgNO3 | Sigma and Hi-Media Mumbai | ? | 1 | mM | Acqueous extraxt of Alternaria sp. with NCBI Accession number: MT982648 | fungal extract | Fungal extract | organic | Acqueous extraxt of Alternaria sp. with NCBI Accession number: MT982648 | fungal extract | Fungal extract | organic | 0.333 | mg/mL | ? | ? | ? | ? | 0.333 | mg/mL | reducing;precursor | BA | ? | ? | ? | ? | ? | ? | ? | ? | ? | washed | 50% ethanol washing | no | no | no | no | no | no | ? | ? | 422 | ? | cubic | TEM | JEOL, JEM-2010 | Crystalline | XRD | Malvern Panalytical Ltd Malvern WR14 1XZ | ? | ? | -20.03 | ? | ELS | Zeta sizer, Malvern | 15 | 1 | TEM | JEM JEOL | 11 | ? | XRD | Panalytical Xpert | 47 | ? | DLS | Zeta sizer Malvern | ? | ? | ? | ? | 0.447 | ? | DLS | Zetasizer Malvern | No | 0.04 | mg/mL | ? | ? | ? | ? | LuriaBertani | Multidrug resistant Staphylococcus aureus | ? | 0.02 | ? | mg/mL | MIC75 | 0.025 | mg/mL | 24 | In vitro | Lung | A549 | Cancer cells | Human non-small cell lung cancer cells | 100000 | 96 | ? | IC50 | 0.0216 | ? | mg/mL | no | no
Baker et al, Potentially Bioactive Fungus Mediated Silver Nanoparticles, Nanomaterials 2021, 11, 3227 | Baker | 2021 | https://doi.org/10.3390/nano11123227 | micosynthesis | single | Incubator | 40 | ? | No | No | No | No | 0 | 168 | 3 | AgNO3 | Sigma and Hi-Media Mumbai | ? | 1 | mM | Acqueous extraxt of Alternaria sp. with NCBI Accession number: MT982648 | fungal extract | Fungal extract | organic | Acqueous extraxt of Alternaria sp. with NCBI Accession number: MT982648 | fungal extract | Fungal extract | organic | 0.333 | mg/mL | ? | ? | ? | ? | 0.333 | mg/mL | reducing;precursor | BA | ? | ? | ? | ? | ? | ? | ? | ? | ? | washed | 50% ethanol washing | no | no | no | no | no | no | ? | ? | 422 | ? | cubic | TEM | JEOL, JEM-2010 | Crystalline | XRD | Malvern Panalytical Ltd Malvern WR14 1XZ | ? | ? | -20.03 | ? | ELS | Zeta sizer, Malvern | 15 | 1 | TEM | JEM JEOL | 11 | ? | XRD | Panalytical Xpert | 47 | ? | DLS | Zeta sizer Malvern | ? | ? | ? | ? | 0.447 | ? | DLS | Zetasizer Malvern | No | 0.08 | mg/mL | ? | ? | ? | ? | LuriaBertani | Multidrug resistant Staphylococcus aureus | ? | 0.02 | ? | mg/mL | MIC75 | 0.025 | mg/mL | 24 | In vitro | Lung | A549 | Cancer cells | Human non-small cell lung cancer cells | 100000 | 96 | ? | IC50 | 0.0216 | ? | mg/mL | no | no
Baker et al, Potentially Bioactive Fungus Mediated Silver Nanoparticles, Nanomaterials 2021, 11, 3227 | Baker | 2021 | https://doi.org/10.3390/nano11123227 | micosynthesis | single | Incubator | 40 | ? | No | No | No | No | 0 | 168 | 3 | AgNO3 | Sigma and Hi-Media Mumbai | ? | 1 | mM | Acqueous extraxt of Alternaria sp. with NCBI Accession number: MT982648 | fungal extract | Fungal extract | organic | Acqueous extraxt of Alternaria sp. with NCBI Accession number: MT982648 | fungal extract | Fungal extract | organic | 0.333 | mg/mL | ? | ? | ? | ? | 0.333 | mg/mL | reducing;precursor | BA | ? | ? | ? | ? | ? | ? | ? | ? | ? | washed | 50% ethanol washing | no | no | no | no | no | no | ? | ? | 422 | ? | cubic | TEM | JEOL, JEM-2010 | Crystalline | XRD | Malvern Panalytical Ltd Malvern WR14 1XZ | ? | ? | -20.03 | ? | ELS | Zeta sizer, Malvern | 15 | 1 | TEM | JEM JEOL | 11 | ? | XRD | Panalytical Xpert | 47 | ? | DLS | Zeta sizer Malvern | ? | ? | ? | ? | 0.447 | ? | DLS | Zetasizer Malvern | No | 0.16 | mg/mL | ? | ? | ? | ? | LuriaBertani | Multidrug resistant Staphylococcus aureus | ? | 0.02 | ? | mg/mL | MIC75 | 0.025 | mg/mL | 24 | In vitro | Lung | A549 | Cancer cells | Human non-small cell lung cancer cells | 100000 | 96 | ? | IC50 | 0.0216 | ? | mg/mL | no | no
Baker et al, Potentially Bioactive Fungus Mediated Silver Nanoparticles, Nanomaterials 2021, 11, 3227 | Baker | 2021 | https://doi.org/10.3390/nano11123227 | micosynthesis | single | Incubator | 40 | ? | No | No | No | No | 0 | 168 | 3 | AgNO3 | Sigma and Hi-Media Mumbai | ? | 1 | mM | Acqueous extraxt of Alternaria sp. with NCBI Accession number: MT982648 | fungal extract | Fungal extract | organic | Acqueous extraxt of Alternaria sp. with NCBI Accession number: MT982648 | fungal extract | Fungal extract | organic | 0.333 | mg/mL | ? | ? | ? | ? | 0.333 | mg/mL | reducing;precursor | BA | ? | ? | ? | ? | ? | ? | ? | ? | ? | washed | 50% ethanol washing | no | no | no | no | no | no | ? | ? | 422 | ? | cubic | TEM | JEOL, JEM-2010 | Crystalline | XRD | Malvern Panalytical Ltd Malvern WR14 1XZ | ? | ? | -20.03 | ? | ELS | Zeta sizer, Malvern | 15 | 1 | TEM | JEM JEOL | 11 | ? | XRD | Panalytical Xpert | 47 | ? | DLS | Zeta sizer Malvern | ? | ? | ? | ? | 0.447 | ? | DLS | Zetasizer Malvern | No | 0.0025 | mg/mL | ? | ? | ? | ? | LuriaBertani | Klebsiella pneumoniae | ? | 0.02 | ? | mg/mL | MIC75 | 0.0025 | mg/mL | 24 | In vitro | Lung | A549 | Cancer cells | Human non-small cell lung cancer cells | 100000 | 96 | ? | IC50 | 0.0216 | ? | mg/mL | no | no
Baker et al, Potentially Bioactive Fungus Mediated Silver Nanoparticles, Nanomaterials 2021, 11, 3227 | Baker | 2021 | https://doi.org/10.3390/nano11123227 | micosynthesis | single | Incubator | 40 | ? | No | No | No | No | 0 | 168 | 3 | AgNO3 | Sigma and Hi-Media Mumbai | ? | 1 | mM | Acqueous extraxt of Alternaria sp. with NCBI Accession number: MT982648 | fungal extract | Fungal extract | organic | Acqueous extraxt of Alternaria sp. with NCBI Accession number: MT982648 | fungal extract | Fungal extract | organic | 0.333 | mg/mL | ? | ? | ? | ? | 0.333 | mg/mL | reducing;precursor | BA | ? | ? | ? | ? | ? | ? | ? | ? | ? | washed | 50% ethanol washing | no | no | no | no | no | no | ? | ? | 422 | ? | cubic | TEM | JEOL, JEM-2010 | Crystalline | XRD | Malvern Panalytical Ltd Malvern WR14 1XZ | ? | ? | -20.03 | ? | ELS | Zeta sizer, Malvern | 15 | 1 | TEM | JEM JEOL | 11 | ? | XRD | Panalytical Xpert | 47 | ? | DLS | Zeta sizer Malvern | ? | ? | ? | ? | 0.447 | ? | DLS | Zetasizer Malvern | No | 0.005 | mg/mL | ? | ? | ? | ? | LuriaBertani | Klebsiella pneumoniae | ? | 0.02 | ? | mg/mL | MIC75 | 0.0025 | mg/mL | 24 | In vitro | Lung | A549 | Cancer cells | Human non-small cell lung cancer cells | 100000 | 96 | ? | IC50 | 0.0216 | ? | mg/mL | no | no
Baker et al, Potentially Bioactive Fungus Mediated Silver Nanoparticles, Nanomaterials 2021, 11, 3227 | Baker | 2021 | https://doi.org/10.3390/nano11123227 | micosynthesis | single | Incubator | 40 | ? | No | No | No | No | 0 | 168 | 3 | AgNO3 | Sigma and Hi-Media Mumbai | ? | 1 | mM | Acqueous extraxt of Alternaria sp. with NCBI Accession number: MT982648 | fungal extract | Fungal extract | organic | Acqueous extraxt of Alternaria sp. with NCBI Accession number: MT982648 | fungal extract | Fungal extract | organic | 0.333 | mg/mL | ? | ? | ? | ? | 0.333 | mg/mL | reducing;precursor | BA | ? | ? | ? | ? | ? | ? | ? | ? | ? | washed | 50% ethanol washing | no | no | no | no | no | no | ? | ? | 422 | ? | cubic | TEM | JEOL, JEM-2010 | Crystalline | XRD | Malvern Panalytical Ltd Malvern WR14 1XZ | ? | ? | -20.03 | ? | ELS | Zeta sizer, Malvern | 15 | 1 | TEM | JEM JEOL | 11 | ? | XRD | Panalytical Xpert | 47 | ? | DLS | Zeta sizer Malvern | ? | ? | ? | ? | 0.447 | ? | DLS | Zetasizer Malvern | No | 0.01 | mg/mL | ? | ? | ? | ? | LuriaBertani | Klebsiella pneumoniae | ? | 0.02 | ? | mg/mL | MIC75 | 0.0025 | mg/mL | 24 | In vitro | Lung | A549 | Cancer cells | Human non-small cell lung cancer cells | 100000 | 96 | ? | IC50 | 0.0216 | ? | mg/mL | no | no
Baker et al, Potentially Bioactive Fungus Mediated Silver Nanoparticles, Nanomaterials 2021, 11, 3227 | Baker | 2021 | https://doi.org/10.3390/nano11123227 | micosynthesis | single | Incubator | 40 | ? | No | No | No | No | 0 | 168 | 3 | AgNO3 | Sigma and Hi-Media Mumbai | ? | 1 | mM | Acqueous extraxt of Alternaria sp. with NCBI Accession number: MT982648 | fungal extract | Fungal extract | organic | Acqueous extraxt of Alternaria sp. with NCBI Accession number: MT982648 | fungal extract | Fungal extract | organic | 0.333 | mg/mL | ? | ? | ? | ? | 0.333 | mg/mL | reducing;precursor | BA | ? | ? | ? | ? | ? | ? | ? | ? | ? | washed | 50% ethanol washing | no | no | no | no | no | no | ? | ? | 422 | ? | cubic | TEM | JEOL, JEM-2010 | Crystalline | XRD | Malvern Panalytical Ltd Malvern WR14 1XZ | ? | ? | -20.03 | ? | ELS | Zeta sizer, Malvern | 15 | 1 | TEM | JEM JEOL | 11 | ? | XRD | Panalytical Xpert | 47 | ? | DLS | Zeta sizer Malvern | ? | ? | ? | ? | 0.447 | ? | DLS | Zetasizer Malvern | No | 0.02 | mg/mL | ? | ? | ? | ? | LuriaBertani | Klebsiella pneumoniae | ? | 0.02 | ? | mg/mL | MIC75 | 0.0025 | mg/mL | 24 | In vitro | Lung | A549 | Cancer cells | Human non-small cell lung cancer cells | 100000 | 96 | ? | IC50 | 0.0216 | ? | mg/mL | no | no
Baker et al, Potentially Bioactive Fungus Mediated Silver Nanoparticles, Nanomaterials 2021, 11, 3227 | Baker | 2021 | https://doi.org/10.3390/nano11123227 | micosynthesis | single | Incubator | 40 | ? | No | No | No | No | 0 | 168 | 3 | AgNO3 | Sigma and Hi-Media Mumbai | ? | 1 | mM | Acqueous extraxt of Alternaria sp. with NCBI Accession number: MT982648 | fungal extract | Fungal extract | organic | Acqueous extraxt of Alternaria sp. with NCBI Accession number: MT982648 | fungal extract | Fungal extract | organic | 0.333 | mg/mL | ? | ? | ? | ? | 0.333 | mg/mL | reducing;precursor | BA | ? | ? | ? | ? | ? | ? | ? | ? | ? | washed | 50% ethanol washing | no | no | no | no | no | no | ? | ? | 422 | ? | cubic | TEM | JEOL, JEM-2010 | Crystalline | XRD | Malvern Panalytical Ltd Malvern WR14 1XZ | ? | ? | -20.03 | ? | ELS | Zeta sizer, Malvern | 15 | 1 | TEM | JEM JEOL | 11 | ? | XRD | Panalytical Xpert | 47 | ? | DLS | Zeta sizer Malvern | ? | ? | ? | ? | 0.447 | ? | DLS | Zetasizer Malvern | No | 0.04 | mg/mL | ? | ? | ? | ? | LuriaBertani | Klebsiella pneumoniae | ? | 0.02 | ? | mg/mL | MIC75 | 0.0025 | mg/mL | 24 | In vitro | Lung | A549 | Cancer cells | Human non-small cell lung cancer cells | 100000 | 96 | ? | IC50 | 0.0216 | ? | mg/mL | no | no
Baker et al, Potentially Bioactive Fungus Mediated Silver Nanoparticles, Nanomaterials 2021, 11, 3227 | Baker | 2021 | https://doi.org/10.3390/nano11123227 | micosynthesis | single | Incubator | 40 | ? | No | No | No | No | 0 | 168 | 3 | AgNO3 | Sigma and Hi-Media Mumbai | ? | 1 | mM | Acqueous extraxt of Alternaria sp. with NCBI Accession number: MT982648 | fungal extract | Fungal extract | organic | Acqueous extraxt of Alternaria sp. with NCBI Accession number: MT982648 | fungal extract | Fungal extract | organic | 0.333 | mg/mL | ? | ? | ? | ? | 0.333 | mg/mL | reducing;precursor | BA | ? | ? | ? | ? | ? | ? | ? | ? | ? | washed | 50% ethanol washing | no | no | no | no | no | no | ? | ? | 422 | ? | cubic | TEM | JEOL, JEM-2010 | Crystalline | XRD | Malvern Panalytical Ltd Malvern WR14 1XZ | ? | ? | -20.03 | ? | ELS | Zeta sizer, Malvern | 15 | 1 | TEM | JEM JEOL | 11 | ? | XRD | Panalytical Xpert | 47 | ? | DLS | Zeta sizer Malvern | ? | ? | ? | ? | 0.447 | ? | DLS | Zetasizer Malvern | No | 0.08 | mg/mL | ? | ? | ? | ? | LuriaBertani | Klebsiella pneumoniae | ? | 0.02 | ? | mg/mL | MIC75 | 0.0025 | mg/mL | 24 | In vitro | Lung | A549 | Cancer cells | Human non-small cell lung cancer cells | 100000 | 96 | ? | IC50 | 0.0216 | ? | mg/mL | no | no
Baker et al, Potentially Bioactive Fungus Mediated Silver Nanoparticles, Nanomaterials 2021, 11, 3227 | Baker | 2021 | https://doi.org/10.3390/nano11123227 | micosynthesis | single | Incubator | 40 | ? | No | No | No | No | 0 | 168 | 3 | AgNO3 | Sigma and Hi-Media Mumbai | ? | 1 | mM | Acqueous extraxt of Alternaria sp. with NCBI Accession number: MT982648 | fungal extract | Fungal extract | organic | Acqueous extraxt of Alternaria sp. with NCBI Accession number: MT982648 | fungal extract | Fungal extract | organic | 0.333 | mg/mL | ? | ? | ? | ? | 0.333 | mg/mL | reducing;precursor | BA | ? | ? | ? | ? | ? | ? | ? | ? | ? | washed | 50% ethanol washing | no | no | no | no | no | no | ? | ? | 422 | ? | cubic | TEM | JEOL, JEM-2010 | Crystalline | XRD | Malvern Panalytical Ltd Malvern WR14 1XZ | ? | ? | -20.03 | ? | ELS | Zeta sizer, Malvern | 15 | 1 | TEM | JEM JEOL | 11 | ? | XRD | Panalytical Xpert | 47 | ? | DLS | Zeta sizer Malvern | ? | ? | ? | ? | 0.447 | ? | DLS | Zetasizer Malvern | No | 0.16 | mg/mL | ? | ? | ? | ? | LuriaBertani | Klebsiella pneumoniae | ? | 0.02 | ? | mg/mL | MIC75 | 0.0025 | mg/mL | 24 | In vitro | Lung | A549 | Cancer cells | Human non-small cell lung cancer cells | 100000 | 96 | ? | IC50 | 0.0216 | ? | mg/mL | no | no
Baker et al, Potentially Bioactive Fungus Mediated Silver Nanoparticles, Nanomaterials 2021, 11, 3227 | Baker | 2021 | https://doi.org/10.3390/nano11123227 | micosynthesis | single | Incubator | 40 | ? | No | No | No | No | 0 | 168 | 3 | AgNO3 | Sigma and Hi-Media Mumbai | ? | 1 | mM | Acqueous extraxt of Alternaria sp. with NCBI Accession number: MT982648 | fungal extract | Fungal extract | organic | Acqueous extraxt of Alternaria sp. with NCBI Accession number: MT982648 | fungal extract | Fungal extract | organic | 0.333 | mg/mL | ? | ? | ? | ? | 0.333 | mg/mL | reducing;precursor | BA | ? | ? | ? | ? | ? | ? | ? | ? | ? | washed | 50% ethanol washing | no | no | no | no | no | no | ? | ? | 422 | ? | cubic | TEM | JEOL, JEM-2010 | Crystalline | XRD | Malvern Panalytical Ltd Malvern WR14 1XZ | ? | ? | -20.03 | ? | ELS | Zeta sizer, Malvern | 15 | 1 | TEM | JEM JEOL | 11 | ? | XRD | Panalytical Xpert | 47 | ? | DLS | Zeta sizer Malvern | ? | ? | ? | ? | 0.447 | ? | DLS | Zetasizer Malvern | No | 0.0025 | mg/mL | ? | ? | ? | ? | LuriaBertani | Klebsiella pneumoniae | ? | 0.02 | ? | mg/mL | MIC75 | 0.005 | mg/mL | 24 | In vitro | Lung | A549 | Cancer cells | Human non-small cell lung cancer cells | 100000 | 96 | ? | IC50 | 0.0216 | ? | mg/mL | no | no
Baker et al, Potentially Bioactive Fungus Mediated Silver Nanoparticles, Nanomaterials 2021, 11, 3227 | Baker | 2021 | https://doi.org/10.3390/nano11123227 | micosynthesis | single | Incubator | 40 | ? | No | No | No | No | 0 | 168 | 3 | AgNO3 | Sigma and Hi-Media Mumbai | ? | 1 | mM | Acqueous extraxt of Alternaria sp. with NCBI Accession number: MT982648 | fungal extract | Fungal extract | organic | Acqueous extraxt of Alternaria sp. with NCBI Accession number: MT982648 | fungal extract | Fungal extract | organic | 0.333 | mg/mL | ? | ? | ? | ? | 0.333 | mg/mL | reducing;precursor | BA | ? | ? | ? | ? | ? | ? | ? | ? | ? | washed | 50% ethanol washing | no | no | no | no | no | no | ? | ? | 422 | ? | cubic | TEM | JEOL, JEM-2010 | Crystalline | XRD | Malvern Panalytical Ltd Malvern WR14 1XZ | ? | ? | -20.03 | ? | ELS | Zeta sizer, Malvern | 15 | 1 | TEM | JEM JEOL | 11 | ? | XRD | Panalytical Xpert | 47 | ? | DLS | Zeta sizer Malvern | ? | ? | ? | ? | 0.447 | ? | DLS | Zetasizer Malvern | No | 0.005 | mg/mL | ? | ? | ? | ? | LuriaBertani | Klebsiella pneumoniae | ? | 0.02 | ? | mg/mL | MIC75 | 0.005 | mg/mL | 24 | In vitro | Lung | A549 | Cancer cells | Human non-small cell lung cancer cells | 100000 | 96 | ? | IC50 | 0.0216 | ? | mg/mL | no | no
Baker et al, Potentially Bioactive Fungus Mediated Silver Nanoparticles, Nanomaterials 2021, 11, 3227 | Baker | 2021 | https://doi.org/10.3390/nano11123227 | micosynthesis | single | Incubator | 40 | ? | No | No | No | No | 0 | 168 | 3 | AgNO3 | Sigma and Hi-Media Mumbai | ? | 1 | mM | Acqueous extraxt of Alternaria sp. with NCBI Accession number: MT982648 | fungal extract | Fungal extract | organic | Acqueous extraxt of Alternaria sp. with NCBI Accession number: MT982648 | fungal extract | Fungal extract | organic | 0.333 | mg/mL | ? | ? | ? | ? | 0.333 | mg/mL | reducing;precursor | BA | ? | ? | ? | ? | ? | ? | ? | ? | ? | washed | 50% ethanol washing | no | no | no | no | no | no | ? | ? | 422 | ? | cubic | TEM | JEOL, JEM-2010 | Crystalline | XRD | Malvern Panalytical Ltd Malvern WR14 1XZ | ? | ? | -20.03 | ? | ELS | Zeta sizer, Malvern | 15 | 1 | TEM | JEM JEOL | 11 | ? | XRD | Panalytical Xpert | 47 | ? | DLS | Zeta sizer Malvern | ? | ? | ? | ? | 0.447 | ? | DLS | Zetasizer Malvern | No | 0.01 | mg/mL | ? | ? | ? | ? | LuriaBertani | Klebsiella pneumoniae | ? | 0.02 | ? | mg/mL | MIC75 | 0.005 | mg/mL | 24 | In vitro | Lung | A549 | Cancer cells | Human non-small cell lung cancer cells | 100000 | 96 | ? | IC50 | 0.0216 | ? | mg/mL | no | no
Baker et al, Potentially Bioactive Fungus Mediated Silver Nanoparticles, Nanomaterials 2021, 11, 3227 | Baker | 2021 | https://doi.org/10.3390/nano11123227 | micosynthesis | single | Incubator | 40 | ? | No | No | No | No | 0 | 168 | 3 | AgNO3 | Sigma and Hi-Media Mumbai | ? | 1 | mM | Acqueous extraxt of Alternaria sp. with NCBI Accession number: MT982648 | fungal extract | Fungal extract | organic | Acqueous extraxt of Alternaria sp. with NCBI Accession number: MT982648 | fungal extract | Fungal extract | organic | 0.333 | mg/mL | ? | ? | ? | ? | 0.333 | mg/mL | reducing;precursor | BA | ? | ? | ? | ? | ? | ? | ? | ? | ? | washed | 50% ethanol washing | no | no | no | no | no | no | ? | ? | 422 | ? | cubic | TEM | JEOL, JEM-2010 | Crystalline | XRD | Malvern Panalytical Ltd Malvern WR14 1XZ | ? | ? | -20.03 | ? | ELS | Zeta sizer, Malvern | 15 | 1 | TEM | JEM JEOL | 11 | ? | XRD | Panalytical Xpert | 47 | ? | DLS | Zeta sizer Malvern | ? | ? | ? | ? | 0.447 | ? | DLS | Zetasizer Malvern | No | 0.02 | mg/mL | ? | ? | ? | ? | LuriaBertani | Klebsiella pneumoniae | ? | 0.02 | ? | mg/mL | MIC75 | 0.005 | mg/mL | 24 | In vitro | Lung | A549 | Cancer cells | Human non-small cell lung cancer cells | 100000 | 96 | ? | IC50 | 0.0216 | ? | mg/mL | no | no
Baker et al, Potentially Bioactive Fungus Mediated Silver Nanoparticles, Nanomaterials 2021, 11, 3227 | Baker | 2021 | https://doi.org/10.3390/nano11123227 | micosynthesis | single | Incubator | 40 | ? | No | No | No | No | 0 | 168 | 3 | AgNO3 | Sigma and Hi-Media Mumbai | ? | 1 | mM | Acqueous extraxt of Alternaria sp. with NCBI Accession number: MT982648 | fungal extract | Fungal extract | organic | Acqueous extraxt of Alternaria sp. with NCBI Accession number: MT982648 | fungal extract | Fungal extract | organic | 0.333 | mg/mL | ? | ? | ? | ? | 0.333 | mg/mL | reducing;precursor | BA | ? | ? | ? | ? | ? | ? | ? | ? | ? | washed | 50% ethanol washing | no | no | no | no | no | no | ? | ? | 422 | ? | cubic | TEM | JEOL, JEM-2010 | Crystalline | XRD | Malvern Panalytical Ltd Malvern WR14 1XZ | ? | ? | -20.03 | ? | ELS | Zeta sizer, Malvern | 15 | 1 | TEM | JEM JEOL | 11 | ? | XRD | Panalytical Xpert | 47 | ? | DLS | Zeta sizer Malvern | ? | ? | ? | ? | 0.447 | ? | DLS | Zetasizer Malvern | No | 0.04 | mg/mL | ? | ? | ? | ? | LuriaBertani | Klebsiella pneumoniae | ? | 0.02 | ? | mg/mL | MIC75 | 0.005 | mg/mL | 24 | In vitro | Lung | A549 | Cancer cells | Human non-small cell lung cancer cells | 100000 | 96 | ? | IC50 | 0.0216 | ? | mg/mL | no | no
Baker et al, Potentially Bioactive Fungus Mediated Silver Nanoparticles, Nanomaterials 2021, 11, 3227 | Baker | 2021 | https://doi.org/10.3390/nano11123227 | micosynthesis | single | Incubator | 40 | ? | No | No | No | No | 0 | 168 | 3 | AgNO3 | Sigma and Hi-Media Mumbai | ? | 1 | mM | Acqueous extraxt of Alternaria sp. with NCBI Accession number: MT982648 | fungal extract | Fungal extract | organic | Acqueous extraxt of Alternaria sp. with NCBI Accession number: MT982648 | fungal extract | Fungal extract | organic | 0.333 | mg/mL | ? | ? | ? | ? | 0.333 | mg/mL | reducing;precursor | BA | ? | ? | ? | ? | ? | ? | ? | ? | ? | washed | 50% ethanol washing | no | no | no | no | no | no | ? | ? | 422 | ? | cubic | TEM | JEOL, JEM-2010 | Crystalline | XRD | Malvern Panalytical Ltd Malvern WR14 1XZ | ? | ? | -20.03 | ? | ELS | Zeta sizer, Malvern | 15 | 1 | TEM | JEM JEOL | 11 | ? | XRD | Panalytical Xpert | 47 | ? | DLS | Zeta sizer Malvern | ? | ? | ? | ? | 0.447 | ? | DLS | Zetasizer Malvern | No | 0.08 | mg/mL | ? | ? | ? | ? | LuriaBertani | Klebsiella pneumoniae | ? | 0.02 | ? | mg/mL | MIC75 | 0.005 | mg/mL | 24 | In vitro | Lung | A549 | Cancer cells | Human non-small cell lung cancer cells | 100000 | 96 | ? | IC50 | 0.0216 | ? | mg/mL | no | no
Baker et al, Potentially Bioactive Fungus Mediated Silver Nanoparticles, Nanomaterials 2021, 11, 3227 | Baker | 2021 | https://doi.org/10.3390/nano11123227 | micosynthesis | single | Incubator | 40 | ? | No | No | No | No | 0 | 168 | 3 | AgNO3 | Sigma and Hi-Media Mumbai | ? | 1 | mM | Acqueous extraxt of Alternaria sp. with NCBI Accession number: MT982648 | fungal extract | Fungal extract | organic | Acqueous extraxt of Alternaria sp. with NCBI Accession number: MT982648 | fungal extract | Fungal extract | organic | 0.333 | mg/mL | ? | ? | ? | ? | 0.333 | mg/mL | reducing;precursor | BA | ? | ? | ? | ? | ? | ? | ? | ? | ? | washed | 50% ethanol washing | no | no | no | no | no | no | ? | ? | 422 | ? | cubic | TEM | JEOL, JEM-2010 | Crystalline | XRD | Malvern Panalytical Ltd Malvern WR14 1XZ | ? | ? | -20.03 | ? | ELS | Zeta sizer, Malvern | 15 | 1 | TEM | JEM JEOL | 11 | ? | XRD | Panalytical Xpert | 47 | ? | DLS | Zeta sizer Malvern | ? | ? | ? | ? | 0.447 | ? | DLS | Zetasizer Malvern | No | 0.16 | mg/mL | ? | ? | ? | ? | LuriaBertani | Klebsiella pneumoniae | ? | 0.02 | ? | mg/mL | MIC75 | 0.005 | mg/mL | 24 | In vitro | Lung | A549 | Cancer cells | Human non-small cell lung cancer cells | 100000 | 96 | ? | IC50 | 0.0216 | ? | mg/mL | no | no
Baker et al, Potentially Bioactive Fungus Mediated Silver Nanoparticles, Nanomaterials 2021, 11, 3227 | Baker | 2021 | https://doi.org/10.3390/nano11123227 | micosynthesis | single | Incubator | 40 | ? | No | No | No | No | 0 | 168 | 3 | AgNO3 | Sigma and Hi-Media Mumbai | ? | 1 | mM | Acqueous extraxt of Alternaria sp. with NCBI Accession number: MT982648 | fungal extract | Fungal extract | organic | Acqueous extraxt of Alternaria sp. with NCBI Accession number: MT982648 | fungal extract | Fungal extract | organic | 0.333 | mg/mL | ? | ? | ? | ? | 0.333 | mg/mL | reducing;precursor | BA | ? | ? | ? | ? | ? | ? | ? | ? | ? | washed | 50% ethanol washing | no | no | no | no | no | no | ? | ? | 422 | ? | cubic | TEM | JEOL, JEM-2010 | Crystalline | XRD | Malvern Panalytical Ltd Malvern WR14 1XZ | ? | ? | -20.03 | ? | ELS | Zeta sizer, Malvern | 15 | 1 | TEM | JEM JEOL | 11 | ? | XRD | Panalytical Xpert | 47 | ? | DLS | Zeta sizer Malvern | ? | ? | ? | ? | 0.447 | ? | DLS | Zetasizer Malvern | No | 0.0025 | mg/mL | ? | ? | ? | ? | LuriaBertani | Klebsiella pneumoniae | ? | 0.02 | ? | mg/mL | MIC75 | 0.0075 | mg/mL | 24 | In vitro | Lung | A549 | Cancer cells | Human non-small cell lung cancer cells | 100000 | 96 | ? | IC50 | 0.0216 | ? | mg/mL | no | no
Baker et al, Potentially Bioactive Fungus Mediated Silver Nanoparticles, Nanomaterials 2021, 11, 3227 | Baker | 2021 | https://doi.org/10.3390/nano11123227 | micosynthesis | single | Incubator | 40 | ? | No | No | No | No | 0 | 168 | 3 | AgNO3 | Sigma and Hi-Media Mumbai | ? | 1 | mM | Acqueous extraxt of Alternaria sp. with NCBI Accession number: MT982648 | fungal extract | Fungal extract | organic | Acqueous extraxt of Alternaria sp. with NCBI Accession number: MT982648 | fungal extract | Fungal extract | organic | 0.333 | mg/mL | ? | ? | ? | ? | 0.333 | mg/mL | reducing;precursor | BA | ? | ? | ? | ? | ? | ? | ? | ? | ? | washed | 50% ethanol washing | no | no | no | no | no | no | ? | ? | 422 | ? | cubic | TEM | JEOL, JEM-2010 | Crystalline | XRD | Malvern Panalytical Ltd Malvern WR14 1XZ | ? | ? | -20.03 | ? | ELS | Zeta sizer, Malvern | 15 | 1 | TEM | JEM JEOL | 11 | ? | XRD | Panalytical Xpert | 47 | ? | DLS | Zeta sizer Malvern | ? | ? | ? | ? | 0.447 | ? | DLS | Zetasizer Malvern | No | 0.005 | mg/mL | ? | ? | ? | ? | LuriaBertani | Klebsiella pneumoniae | ? | 0.02 | ? | mg/mL | MIC75 | 0.0075 | mg/mL | 24 | In vitro | Lung | A549 | Cancer cells | Human non-small cell lung cancer cells | 100000 | 96 | ? | IC50 | 0.0216 | ? | mg/mL | no | no
Baker et al, Potentially Bioactive Fungus Mediated Silver Nanoparticles, Nanomaterials 2021, 11, 3227 | Baker | 2021 | https://doi.org/10.3390/nano11123227 | micosynthesis | single | Incubator | 40 | ? | No | No | No | No | 0 | 168 | 3 | AgNO3 | Sigma and Hi-Media Mumbai | ? | 1 | mM | Acqueous extraxt of Alternaria sp. with NCBI Accession number: MT982648 | fungal extract | Fungal extract | organic | Acqueous extraxt of Alternaria sp. with NCBI Accession number: MT982648 | fungal extract | Fungal extract | organic | 0.333 | mg/mL | ? | ? | ? | ? | 0.333 | mg/mL | reducing;precursor | BA | ? | ? | ? | ? | ? | ? | ? | ? | ? | washed | 50% ethanol washing | no | no | no | no | no | no | ? | ? | 422 | ? | cubic | TEM | JEOL, JEM-2010 | Crystalline | XRD | Malvern Panalytical Ltd Malvern WR14 1XZ | ? | ? | -20.03 | ? | ELS | Zeta sizer, Malvern | 15 | 1 | TEM | JEM JEOL | 11 | ? | XRD | Panalytical Xpert | 47 | ? | DLS | Zeta sizer Malvern | ? | ? | ? | ? | 0.447 | ? | DLS | Zetasizer Malvern | No | 0.01 | mg/mL | ? | ? | ? | ? | LuriaBertani | Klebsiella pneumoniae | ? | 0.02 | ? | mg/mL | MIC75 | 0.0075 | mg/mL | 24 | In vitro | Lung | A549 | Cancer cells | Human non-small cell lung cancer cells | 100000 | 96 | ? | IC50 | 0.0216 | ? | mg/mL | no | no
Baker et al, Potentially Bioactive Fungus Mediated Silver Nanoparticles, Nanomaterials 2021, 11, 3227 | Baker | 2021 | https://doi.org/10.3390/nano11123227 | micosynthesis | single | Incubator | 40 | ? | No | No | No | No | 0 | 168 | 3 | AgNO3 | Sigma and Hi-Media Mumbai | ? | 1 | mM | Acqueous extraxt of Alternaria sp. with NCBI Accession number: MT982648 | fungal extract | Fungal extract | organic | Acqueous extraxt of Alternaria sp. with NCBI Accession number: MT982648 | fungal extract | Fungal extract | organic | 0.333 | mg/mL | ? | ? | ? | ? | 0.333 | mg/mL | reducing;precursor | BA | ? | ? | ? | ? | ? | ? | ? | ? | ? | washed | 50% ethanol washing | no | no | no | no | no | no | ? | ? | 422 | ? | cubic | TEM | JEOL, JEM-2010 | Crystalline | XRD | Malvern Panalytical Ltd Malvern WR14 1XZ | ? | ? | -20.03 | ? | ELS | Zeta sizer, Malvern | 15 | 1 | TEM | JEM JEOL | 11 | ? | XRD | Panalytical Xpert | 47 | ? | DLS | Zeta sizer Malvern | ? | ? | ? | ? | 0.447 | ? | DLS | Zetasizer Malvern | No | 0.02 | mg/mL | ? | ? | ? | ? | LuriaBertani | Klebsiella pneumoniae | ? | 0.02 | ? | mg/mL | MIC75 | 0.0075 | mg/mL | 24 | In vitro | Lung | A549 | Cancer cells | Human non-small cell lung cancer cells | 100000 | 96 | ? | IC50 | 0.0216 | ? | mg/mL | no | no
Baker et al, Potentially Bioactive Fungus Mediated Silver Nanoparticles, Nanomaterials 2021, 11, 3227 | Baker | 2021 | https://doi.org/10.3390/nano11123227 | micosynthesis | single | Incubator | 40 | ? | No | No | No | No | 0 | 168 | 3 | AgNO3 | Sigma and Hi-Media Mumbai | ? | 1 | mM | Acqueous extraxt of Alternaria sp. with NCBI Accession number: MT982648 | fungal extract | Fungal extract | organic | Acqueous extraxt of Alternaria sp. with NCBI Accession number: MT982648 | fungal extract | Fungal extract | organic | 0.333 | mg/mL | ? | ? | ? | ? | 0.333 | mg/mL | reducing;precursor | BA | ? | ? | ? | ? | ? | ? | ? | ? | ? | washed | 50% ethanol washing | no | no | no | no | no | no | ? | ? | 422 | ? | cubic | TEM | JEOL, JEM-2010 | Crystalline | XRD | Malvern Panalytical Ltd Malvern WR14 1XZ | ? | ? | -20.03 | ? | ELS | Zeta sizer, Malvern | 15 | 1 | TEM | JEM JEOL | 11 | ? | XRD | Panalytical Xpert | 47 | ? | DLS | Zeta sizer Malvern | ? | ? | ? | ? | 0.447 | ? | DLS | Zetasizer Malvern | No | 0.04 | mg/mL | ? | ? | ? | ? | LuriaBertani | Klebsiella pneumoniae | ? | 0.02 | ? | mg/mL | MIC75 | 0.0075 | mg/mL | 24 | In vitro | Lung | A549 | Cancer cells | Human non-small cell lung cancer cells | 100000 | 96 | ? | IC50 | 0.0216 | ? | mg/mL | no | no
Baker et al, Potentially Bioactive Fungus Mediated Silver Nanoparticles, Nanomaterials 2021, 11, 3227 | Baker | 2021 | https://doi.org/10.3390/nano11123227 | micosynthesis | single | Incubator | 40 | ? | No | No | No | No | 0 | 168 | 3 | AgNO3 | Sigma and Hi-Media Mumbai | ? | 1 | mM | Acqueous extraxt of Alternaria sp. with NCBI Accession number: MT982648 | fungal extract | Fungal extract | organic | Acqueous extraxt of Alternaria sp. with NCBI Accession number: MT982648 | fungal extract | Fungal extract | organic | 0.333 | mg/mL | ? | ? | ? | ? | 0.333 | mg/mL | reducing;precursor | BA | ? | ? | ? | ? | ? | ? | ? | ? | ? | washed | 50% ethanol washing | no | no | no | no | no | no | ? | ? | 422 | ? | cubic | TEM | JEOL, JEM-2010 | Crystalline | XRD | Malvern Panalytical Ltd Malvern WR14 1XZ | ? | ? | -20.03 | ? | ELS | Zeta sizer, Malvern | 15 | 1 | TEM | JEM JEOL | 11 | ? | XRD | Panalytical Xpert | 47 | ? | DLS | Zeta sizer Malvern | ? | ? | ? | ? | 0.447 | ? | DLS | Zetasizer Malvern | No | 0.08 | mg/mL | ? | ? | ? | ? | LuriaBertani | Klebsiella pneumoniae | ? | 0.02 | ? | mg/mL | MIC75 | 0.0075 | mg/mL | 24 | In vitro | Lung | A549 | Cancer cells | Human non-small cell lung cancer cells | 100000 | 96 | ? | IC50 | 0.0216 | ? | mg/mL | no | no
Baker et al, Potentially Bioactive Fungus Mediated Silver Nanoparticles, Nanomaterials 2021, 11, 3227 | Baker | 2021 | https://doi.org/10.3390/nano11123227 | micosynthesis | single | Incubator | 40 | ? | No | No | No | No | 0 | 168 | 3 | AgNO3 | Sigma and Hi-Media Mumbai | ? | 1 | mM | Acqueous extraxt of Alternaria sp. with NCBI Accession number: MT982648 | fungal extract | Fungal extract | organic | Acqueous extraxt of Alternaria sp. with NCBI Accession number: MT982648 | fungal extract | Fungal extract | organic | 0.333 | mg/mL | ? | ? | ? | ? | 0.333 | mg/mL | reducing;precursor | BA | ? | ? | ? | ? | ? | ? | ? | ? | ? | washed | 50% ethanol washing | no | no | no | no | no | no | ? | ? | 422 | ? | cubic | TEM | JEOL, JEM-2010 | Crystalline | XRD | Malvern Panalytical Ltd Malvern WR14 1XZ | ? | ? | -20.03 | ? | ELS | Zeta sizer, Malvern | 15 | 1 | TEM | JEM JEOL | 11 | ? | XRD | Panalytical Xpert | 47 | ? | DLS | Zeta sizer Malvern | ? | ? | ? | ? | 0.447 | ? | DLS | Zetasizer Malvern | No | 0.16 | mg/mL | ? | ? | ? | ? | LuriaBertani | Klebsiella pneumoniae | ? | 0.02 | ? | mg/mL | MIC75 | 0.0075 | mg/mL | 24 | In vitro | Lung | A549 | Cancer cells | Human non-small cell lung cancer cells | 100000 | 96 | ? | IC50 | 0.0216 | ? | mg/mL | no | no
Baker et al, Potentially Bioactive Fungus Mediated Silver Nanoparticles, Nanomaterials 2021, 11, 3227 | Baker | 2021 | https://doi.org/10.3390/nano11123227 | micosynthesis | single | Incubator | 40 | ? | No | No | No | No | 0 | 168 | 3 | AgNO3 | Sigma and Hi-Media Mumbai | ? | 1 | mM | Acqueous extraxt of Alternaria sp. with NCBI Accession number: MT982648 | fungal extract | Fungal extract | organic | Acqueous extraxt of Alternaria sp. with NCBI Accession number: MT982648 | fungal extract | Fungal extract | organic | 0.333 | mg/mL | ? | ? | ? | ? | 0.333 | mg/mL | reducing;precursor | BA | ? | ? | ? | ? | ? | ? | ? | ? | ? | washed | 50% ethanol washing | no | no | no | no | no | no | ? | ? | 422 | ? | cubic | TEM | JEOL, JEM-2010 | Crystalline | XRD | Malvern Panalytical Ltd Malvern WR14 1XZ | ? | ? | -20.03 | ? | ELS | Zeta sizer, Malvern | 15 | 1 | TEM | JEM JEOL | 11 | ? | XRD | Panalytical Xpert | 47 | ? | DLS | Zeta sizer Malvern | ? | ? | ? | ? | 0.447 | ? | DLS | Zetasizer Malvern | No | 0.0025 | mg/mL | ? | ? | ? | ? | LuriaBertani | Klebsiella pneumoniae | ? | 0.02 | ? | mg/mL | MIC75 | 0.01 | mg/mL | 24 | In vitro | Lung | A549 | Cancer cells | Human non-small cell lung cancer cells | 100000 | 96 | ? | IC50 | 0.0216 | ? | mg/mL | no | no
Baker et al, Potentially Bioactive Fungus Mediated Silver Nanoparticles, Nanomaterials 2021, 11, 3227 | Baker | 2021 | https://doi.org/10.3390/nano11123227 | micosynthesis | single | Incubator | 40 | ? | No | No | No | No | 0 | 168 | 3 | AgNO3 | Sigma and Hi-Media Mumbai | ? | 1 | mM | Acqueous extraxt of Alternaria sp. with NCBI Accession number: MT982648 | fungal extract | Fungal extract | organic | Acqueous extraxt of Alternaria sp. with NCBI Accession number: MT982648 | fungal extract | Fungal extract | organic | 0.333 | mg/mL | ? | ? | ? | ? | 0.333 | mg/mL | reducing;precursor | BA | ? | ? | ? | ? | ? | ? | ? | ? | ? | washed | 50% ethanol washing | no | no | no | no | no | no | ? | ? | 422 | ? | cubic | TEM | JEOL, JEM-2010 | Crystalline | XRD | Malvern Panalytical Ltd Malvern WR14 1XZ | ? | ? | -20.03 | ? | ELS | Zeta sizer, Malvern | 15 | 1 | TEM | JEM JEOL | 11 | ? | XRD | Panalytical Xpert | 47 | ? | DLS | Zeta sizer Malvern | ? | ? | ? | ? | 0.447 | ? | DLS | Zetasizer Malvern | No | 0.005 | mg/mL | ? | ? | ? | ? | LuriaBertani | Klebsiella pneumoniae | ? | 0.02 | ? | mg/mL | MIC75 | 0.01 | mg/mL | 24 | In vitro | Lung | A549 | Cancer cells | Human non-small cell lung cancer cells | 100000 | 96 | ? | IC50 | 0.0216 | ? | mg/mL | no | no
Baker et al, Potentially Bioactive Fungus Mediated Silver Nanoparticles, Nanomaterials 2021, 11, 3227 | Baker | 2021 | https://doi.org/10.3390/nano11123227 | micosynthesis | single | Incubator | 40 | ? | No | No | No | No | 0 | 168 | 3 | AgNO3 | Sigma and Hi-Media Mumbai | ? | 1 | mM | Acqueous extraxt of Alternaria sp. with NCBI Accession number: MT982648 | fungal extract | Fungal extract | organic | Acqueous extraxt of Alternaria sp. with NCBI Accession number: MT982648 | fungal extract | Fungal extract | organic | 0.333 | mg/mL | ? | ? | ? | ? | 0.333 | mg/mL | reducing;precursor | BA | ? | ? | ? | ? | ? | ? | ? | ? | ? | washed | 50% ethanol washing | no | no | no | no | no | no | ? | ? | 422 | ? | cubic | TEM | JEOL, JEM-2010 | Crystalline | XRD | Malvern Panalytical Ltd Malvern WR14 1XZ | ? | ? | -20.03 | ? | ELS | Zeta sizer, Malvern | 15 | 1 | TEM | JEM JEOL | 11 | ? | XRD | Panalytical Xpert | 47 | ? | DLS | Zeta sizer Malvern | ? | ? | ? | ? | 0.447 | ? | DLS | Zetasizer Malvern | No | 0.01 | mg/mL | ? | ? | ? | ? | LuriaBertani | Klebsiella pneumoniae | ? | 0.02 | ? | mg/mL | MIC75 | 0.01 | mg/mL | 24 | In vitro | Lung | A549 | Cancer cells | Human non-small cell lung cancer cells | 100000 | 96 | ? | IC50 | 0.0216 | ? | mg/mL | no | no
Baker et al, Potentially Bioactive Fungus Mediated Silver Nanoparticles, Nanomaterials 2021, 11, 3227 | Baker | 2021 | https://doi.org/10.3390/nano11123227 | micosynthesis | single | Incubator | 40 | ? | No | No | No | No | 0 | 168 | 3 | AgNO3 | Sigma and Hi-Media Mumbai | ? | 1 | mM | Acqueous extraxt of Alternaria sp. with NCBI Accession number: MT982648 | fungal extract | Fungal extract | organic | Acqueous extraxt of Alternaria sp. with NCBI Accession number: MT982648 | fungal extract | Fungal extract | organic | 0.333 | mg/mL | ? | ? | ? | ? | 0.333 | mg/mL | reducing;precursor | BA | ? | ? | ? | ? | ? | ? | ? | ? | ? | washed | 50% ethanol washing | no | no | no | no | no | no | ? | ? | 422 | ? | cubic | TEM | JEOL, JEM-2010 | Crystalline | XRD | Malvern Panalytical Ltd Malvern WR14 1XZ | ? | ? | -20.03 | ? | ELS | Zeta sizer, Malvern | 15 | 1 | TEM | JEM JEOL | 11 | ? | XRD | Panalytical Xpert | 47 | ? | DLS | Zeta sizer Malvern | ? | ? | ? | ? | 0.447 | ? | DLS | Zetasizer Malvern | No | 0.02 | mg/mL | ? | ? | ? | ? | LuriaBertani | Klebsiella pneumoniae | ? | 0.02 | ? | mg/mL | MIC75 | 0.01 | mg/mL | 24 | In vitro | Lung | A549 | Cancer cells | Human non-small cell lung cancer cells | 100000 | 96 | ? | IC50 | 0.0216 | ? | mg/mL | no | no
Baker et al, Potentially Bioactive Fungus Mediated Silver Nanoparticles, Nanomaterials 2021, 11, 3227 | Baker | 2021 | https://doi.org/10.3390/nano11123227 | micosynthesis | single | Incubator | 40 | ? | No | No | No | No | 0 | 168 | 3 | AgNO3 | Sigma and Hi-Media Mumbai | ? | 1 | mM | Acqueous extraxt of Alternaria sp. with NCBI Accession number: MT982648 | fungal extract | Fungal extract | organic | Acqueous extraxt of Alternaria sp. with NCBI Accession number: MT982648 | fungal extract | Fungal extract | organic | 0.333 | mg/mL | ? | ? | ? | ? | 0.333 | mg/mL | reducing;precursor | BA | ? | ? | ? | ? | ? | ? | ? | ? | ? | washed | 50% ethanol washing | no | no | no | no | no | no | ? | ? | 422 | ? | cubic | TEM | JEOL, JEM-2010 | Crystalline | XRD | Malvern Panalytical Ltd Malvern WR14 1XZ | ? | ? | -20.03 | ? | ELS | Zeta sizer, Malvern | 15 | 1 | TEM | JEM JEOL | 11 | ? | XRD | Panalytical Xpert | 47 | ? | DLS | Zeta sizer Malvern | ? | ? | ? | ? | 0.447 | ? | DLS | Zetasizer Malvern | No | 0.04 | mg/mL | ? | ? | ? | ? | LuriaBertani | Klebsiella pneumoniae | ? | 0.02 | ? | mg/mL | MIC75 | 0.01 | mg/mL | 24 | In vitro | Lung | A549 | Cancer cells | Human non-small cell lung cancer cells | 100000 | 96 | ? | IC50 | 0.0216 | ? | mg/mL | no | no
Baker et al, Potentially Bioactive Fungus Mediated Silver Nanoparticles, Nanomaterials 2021, 11, 3227 | Baker | 2021 | https://doi.org/10.3390/nano11123227 | micosynthesis | single | Incubator | 40 | ? | No | No | No | No | 0 | 168 | 3 | AgNO3 | Sigma and Hi-Media Mumbai | ? | 1 | mM | Acqueous extraxt of Alternaria sp. with NCBI Accession number: MT982648 | fungal extract | Fungal extract | organic | Acqueous extraxt of Alternaria sp. with NCBI Accession number: MT982648 | fungal extract | Fungal extract | organic | 0.333 | mg/mL | ? | ? | ? | ? | 0.333 | mg/mL | reducing;precursor | BA | ? | ? | ? | ? | ? | ? | ? | ? | ? | washed | 50% ethanol washing | no | no | no | no | no | no | ? | ? | 422 | ? | cubic | TEM | JEOL, JEM-2010 | Crystalline | XRD | Malvern Panalytical Ltd Malvern WR14 1XZ | ? | ? | -20.03 | ? | ELS | Zeta sizer, Malvern | 15 | 1 | TEM | JEM JEOL | 11 | ? | XRD | Panalytical Xpert | 47 | ? | DLS | Zeta sizer Malvern | ? | ? | ? | ? | 0.447 | ? | DLS | Zetasizer Malvern | No | 0.08 | mg/mL | ? | ? | ? | ? | LuriaBertani | Klebsiella pneumoniae | ? | 0.02 | ? | mg/mL | MIC75 | 0.01 | mg/mL | 24 | In vitro | Lung | A549 | Cancer cells | Human non-small cell lung cancer cells | 100000 | 96 | ? | IC50 | 0.0216 | ? | mg/mL | no | no
Baker et al, Potentially Bioactive Fungus Mediated Silver Nanoparticles, Nanomaterials 2021, 11, 3227 | Baker | 2021 | https://doi.org/10.3390/nano11123227 | micosynthesis | single | Incubator | 40 | ? | No | No | No | No | 0 | 168 | 3 | AgNO3 | Sigma and Hi-Media Mumbai | ? | 1 | mM | Acqueous extraxt of Alternaria sp. with NCBI Accession number: MT982648 | fungal extract | Fungal extract | organic | Acqueous extraxt of Alternaria sp. with NCBI Accession number: MT982648 | fungal extract | Fungal extract | organic | 0.333 | mg/mL | ? | ? | ? | ? | 0.333 | mg/mL | reducing;precursor | BA | ? | ? | ? | ? | ? | ? | ? | ? | ? | washed | 50% ethanol washing | no | no | no | no | no | no | ? | ? | 422 | ? | cubic | TEM | JEOL, JEM-2010 | Crystalline | XRD | Malvern Panalytical Ltd Malvern WR14 1XZ | ? | ? | -20.03 | ? | ELS | Zeta sizer, Malvern | 15 | 1 | TEM | JEM JEOL | 11 | ? | XRD | Panalytical Xpert | 47 | ? | DLS | Zeta sizer Malvern | ? | ? | ? | ? | 0.447 | ? | DLS | Zetasizer Malvern | No | 0.16 | mg/mL | ? | ? | ? | ? | LuriaBertani | Klebsiella pneumoniae | ? | 0.02 | ? | mg/mL | MIC75 | 0.01 | mg/mL | 24 | In vitro | Lung | A549 | Cancer cells | Human non-small cell lung cancer cells | 100000 | 96 | ? | IC50 | 0.0216 | ? | mg/mL | no | no
Baker et al, Potentially Bioactive Fungus Mediated Silver Nanoparticles, Nanomaterials 2021, 11, 3227 | Baker | 2021 | https://doi.org/10.3390/nano11123227 | micosynthesis | single | Incubator | 40 | ? | No | No | No | No | 0 | 168 | 3 | AgNO3 | Sigma and Hi-Media Mumbai | ? | 1 | mM | Acqueous extraxt of Alternaria sp. with NCBI Accession number: MT982648 | fungal extract | Fungal extract | organic | Acqueous extraxt of Alternaria sp. with NCBI Accession number: MT982648 | fungal extract | Fungal extract | organic | 0.333 | mg/mL | ? | ? | ? | ? | 0.333 | mg/mL | reducing;precursor | BA | ? | ? | ? | ? | ? | ? | ? | ? | ? | washed | 50% ethanol washing | no | no | no | no | no | no | ? | ? | 422 | ? | cubic | TEM | JEOL, JEM-2010 | Crystalline | XRD | Malvern Panalytical Ltd Malvern WR14 1XZ | ? | ? | -20.03 | ? | ELS | Zeta sizer, Malvern | 15 | 1 | TEM | JEM JEOL | 11 | ? | XRD | Panalytical Xpert | 47 | ? | DLS | Zeta sizer Malvern | ? | ? | ? | ? | 0.447 | ? | DLS | Zetasizer Malvern | No | 0.0025 | mg/mL | ? | ? | ? | ? | LuriaBertani | Klebsiella pneumoniae | ? | 0.02 | ? | mg/mL | MIC75 | 0.0125 | mg/mL | 24 | In vitro | Lung | A549 | Cancer cells | Human non-small cell lung cancer cells | 100000 | 96 | ? | IC50 | 0.0216 | ? | mg/mL | no | no
Baker et al, Potentially Bioactive Fungus Mediated Silver Nanoparticles, Nanomaterials 2021, 11, 3227 | Baker | 2021 | https://doi.org/10.3390/nano11123227 | micosynthesis | single | Incubator | 40 | ? | No | No | No | No | 0 | 168 | 3 | AgNO3 | Sigma and Hi-Media Mumbai | ? | 1 | mM | Acqueous extraxt of Alternaria sp. with NCBI Accession number: MT982648 | fungal extract | Fungal extract | organic | Acqueous extraxt of Alternaria sp. with NCBI Accession number: MT982648 | fungal extract | Fungal extract | organic | 0.333 | mg/mL | ? | ? | ? | ? | 0.333 | mg/mL | reducing;precursor | BA | ? | ? | ? | ? | ? | ? | ? | ? | ? | washed | 50% ethanol washing | no | no | no | no | no | no | ? | ? | 422 | ? | cubic | TEM | JEOL, JEM-2010 | Crystalline | XRD | Malvern Panalytical Ltd Malvern WR14 1XZ | ? | ? | -20.03 | ? | ELS | Zeta sizer, Malvern | 15 | 1 | TEM | JEM JEOL | 11 | ? | XRD | Panalytical Xpert | 47 | ? | DLS | Zeta sizer Malvern | ? | ? | ? | ? | 0.447 | ? | DLS | Zetasizer Malvern | No | 0.005 | mg/mL | ? | ? | ? | ? | LuriaBertani | Klebsiella pneumoniae | ? | 0.02 | ? | mg/mL | MIC75 | 0.0125 | mg/mL | 24 | In vitro | Lung | A549 | Cancer cells | Human non-small cell lung cancer cells | 100000 | 96 | ? | IC50 | 0.0216 | ? | mg/mL | no | no
Baker et al, Potentially Bioactive Fungus Mediated Silver Nanoparticles, Nanomaterials 2021, 11, 3227 | Baker | 2021 | https://doi.org/10.3390/nano11123227 | micosynthesis | single | Incubator | 40 | ? | No | No | No | No | 0 | 168 | 3 | AgNO3 | Sigma and Hi-Media Mumbai | ? | 1 | mM | Acqueous extraxt of Alternaria sp. with NCBI Accession number: MT982648 | fungal extract | Fungal extract | organic | Acqueous extraxt of Alternaria sp. with NCBI Accession number: MT982648 | fungal extract | Fungal extract | organic | 0.333 | mg/mL | ? | ? | ? | ? | 0.333 | mg/mL | reducing;precursor | BA | ? | ? | ? | ? | ? | ? | ? | ? | ? | washed | 50% ethanol washing | no | no | no | no | no | no | ? | ? | 422 | ? | cubic | TEM | JEOL, JEM-2010 | Crystalline | XRD | Malvern Panalytical Ltd Malvern WR14 1XZ | ? | ? | -20.03 | ? | ELS | Zeta sizer, Malvern | 15 | 1 | TEM | JEM JEOL | 11 | ? | XRD | Panalytical Xpert | 47 | ? | DLS | Zeta sizer Malvern | ? | ? | ? | ? | 0.447 | ? | DLS | Zetasizer Malvern | No | 0.01 | mg/mL | ? | ? | ? | ? | LuriaBertani | Klebsiella pneumoniae | ? | 0.02 | ? | mg/mL | MIC75 | 0.0125 | mg/mL | 24 | In vitro | Lung | A549 | Cancer cells | Human non-small cell lung cancer cells | 100000 | 96 | ? | IC50 | 0.0216 | ? | mg/mL | no | no
Baker et al, Potentially Bioactive Fungus Mediated Silver Nanoparticles, Nanomaterials 2021, 11, 3227 | Baker | 2021 | https://doi.org/10.3390/nano11123227 | micosynthesis | single | Incubator | 40 | ? | No | No | No | No | 0 | 168 | 3 | AgNO3 | Sigma and Hi-Media Mumbai | ? | 1 | mM | Acqueous extraxt of Alternaria sp. with NCBI Accession number: MT982648 | fungal extract | Fungal extract | organic | Acqueous extraxt of Alternaria sp. with NCBI Accession number: MT982648 | fungal extract | Fungal extract | organic | 0.333 | mg/mL | ? | ? | ? | ? | 0.333 | mg/mL | reducing;precursor | BA | ? | ? | ? | ? | ? | ? | ? | ? | ? | washed | 50% ethanol washing | no | no | no | no | no | no | ? | ? | 422 | ? | cubic | TEM | JEOL, JEM-2010 | Crystalline | XRD | Malvern Panalytical Ltd Malvern WR14 1XZ | ? | ? | -20.03 | ? | ELS | Zeta sizer, Malvern | 15 | 1 | TEM | JEM JEOL | 11 | ? | XRD | Panalytical Xpert | 47 | ? | DLS | Zeta sizer Malvern | ? | ? | ? | ? | 0.447 | ? | DLS | Zetasizer Malvern | No | 0.02 | mg/mL | ? | ? | ? | ? | LuriaBertani | Klebsiella pneumoniae | ? | 0.02 | ? | mg/mL | MIC75 | 0.0125 | mg/mL | 24 | In vitro | Lung | A549 | Cancer cells | Human non-small cell lung cancer cells | 100000 | 96 | ? | IC50 | 0.0216 | ? | mg/mL | no | no
Baker et al, Potentially Bioactive Fungus Mediated Silver Nanoparticles, Nanomaterials 2021, 11, 3227 | Baker | 2021 | https://doi.org/10.3390/nano11123227 | micosynthesis | single | Incubator | 40 | ? | No | No | No | No | 0 | 168 | 3 | AgNO3 | Sigma and Hi-Media Mumbai | ? | 1 | mM | Acqueous extraxt of Alternaria sp. with NCBI Accession number: MT982648 | fungal extract | Fungal extract | organic | Acqueous extraxt of Alternaria sp. with NCBI Accession number: MT982648 | fungal extract | Fungal extract | organic | 0.333 | mg/mL | ? | ? | ? | ? | 0.333 | mg/mL | reducing;precursor | BA | ? | ? | ? | ? | ? | ? | ? | ? | ? | washed | 50% ethanol washing | no | no | no | no | no | no | ? | ? | 422 | ? | cubic | TEM | JEOL, JEM-2010 | Crystalline | XRD | Malvern Panalytical Ltd Malvern WR14 1XZ | ? | ? | -20.03 | ? | ELS | Zeta sizer, Malvern | 15 | 1 | TEM | JEM JEOL | 11 | ? | XRD | Panalytical Xpert | 47 | ? | DLS | Zeta sizer Malvern | ? | ? | ? | ? | 0.447 | ? | DLS | Zetasizer Malvern | No | 0.04 | mg/mL | ? | ? | ? | ? | LuriaBertani | Klebsiella pneumoniae | ? | 0.02 | ? | mg/mL | MIC75 | 0.0125 | mg/mL | 24 | In vitro | Lung | A549 | Cancer cells | Human non-small cell lung cancer cells | 100000 | 96 | ? | IC50 | 0.0216 | ? | mg/mL | no | no
Baker et al, Potentially Bioactive Fungus Mediated Silver Nanoparticles, Nanomaterials 2021, 11, 3227 | Baker | 2021 | https://doi.org/10.3390/nano11123227 | micosynthesis | single | Incubator | 40 | ? | No | No | No | No | 0 | 168 | 3 | AgNO3 | Sigma and Hi-Media Mumbai | ? | 1 | mM | Acqueous extraxt of Alternaria sp. with NCBI Accession number: MT982648 | fungal extract | Fungal extract | organic | Acqueous extraxt of Alternaria sp. with NCBI Accession number: MT982648 | fungal extract | Fungal extract | organic | 0.333 | mg/mL | ? | ? | ? | ? | 0.333 | mg/mL | reducing;precursor | BA | ? | ? | ? | ? | ? | ? | ? | ? | ? | washed | 50% ethanol washing | no | no | no | no | no | no | ? | ? | 422 | ? | cubic | TEM | JEOL, JEM-2010 | Crystalline | XRD | Malvern Panalytical Ltd Malvern WR14 1XZ | ? | ? | -20.03 | ? | ELS | Zeta sizer, Malvern | 15 | 1 | TEM | JEM JEOL | 11 | ? | XRD | Panalytical Xpert | 47 | ? | DLS | Zeta sizer Malvern | ? | ? | ? | ? | 0.447 | ? | DLS | Zetasizer Malvern | No | 0.08 | mg/mL | ? | ? | ? | ? | LuriaBertani | Klebsiella pneumoniae | ? | 0.02 | ? | mg/mL | MIC75 | 0.0125 | mg/mL | 24 | In vitro | Lung | A549 | Cancer cells | Human non-small cell lung cancer cells | 100000 | 96 | ? | IC50 | 0.0216 | ? | mg/mL | no | no
Baker et al, Potentially Bioactive Fungus Mediated Silver Nanoparticles, Nanomaterials 2021, 11, 3227 | Baker | 2021 | https://doi.org/10.3390/nano11123227 | micosynthesis | single | Incubator | 40 | ? | No | No | No | No | 0 | 168 | 3 | AgNO3 | Sigma and Hi-Media Mumbai | ? | 1 | mM | Acqueous extraxt of Alternaria sp. with NCBI Accession number: MT982648 | fungal extract | Fungal extract | organic | Acqueous extraxt of Alternaria sp. with NCBI Accession number: MT982648 | fungal extract | Fungal extract | organic | 0.333 | mg/mL | ? | ? | ? | ? | 0.333 | mg/mL | reducing;precursor | BA | ? | ? | ? | ? | ? | ? | ? | ? | ? | washed | 50% ethanol washing | no | no | no | no | no | no | ? | ? | 422 | ? | cubic | TEM | JEOL, JEM-2010 | Crystalline | XRD | Malvern Panalytical Ltd Malvern WR14 1XZ | ? | ? | -20.03 | ? | ELS | Zeta sizer, Malvern | 15 | 1 | TEM | JEM JEOL | 11 | ? | XRD | Panalytical Xpert | 47 | ? | DLS | Zeta sizer Malvern | ? | ? | ? | ? | 0.447 | ? | DLS | Zetasizer Malvern | No | 0.16 | mg/mL | ? | ? | ? | ? | LuriaBertani | Klebsiella pneumoniae | ? | 0.02 | ? | mg/mL | MIC75 | 0.0125 | mg/mL | 24 | In vitro | Lung | A549 | Cancer cells | Human non-small cell lung cancer cells | 100000 | 96 | ? | IC50 | 0.0216 | ? | mg/mL | no | no
Baker et al, Potentially Bioactive Fungus Mediated Silver Nanoparticles, Nanomaterials 2021, 11, 3227 | Baker | 2021 | https://doi.org/10.3390/nano11123227 | micosynthesis | single | Incubator | 40 | ? | No | No | No | No | 0 | 168 | 3 | AgNO3 | Sigma and Hi-Media Mumbai | ? | 1 | mM | Acqueous extraxt of Alternaria sp. with NCBI Accession number: MT982648 | fungal extract | Fungal extract | organic | Acqueous extraxt of Alternaria sp. with NCBI Accession number: MT982648 | fungal extract | Fungal extract | organic | 0.333 | mg/mL | ? | ? | ? | ? | 0.333 | mg/mL | reducing;precursor | BA | ? | ? | ? | ? | ? | ? | ? | ? | ? | washed | 50% ethanol washing | no | no | no | no | no | no | ? | ? | 422 | ? | cubic | TEM | JEOL, JEM-2010 | Crystalline | XRD | Malvern Panalytical Ltd Malvern WR14 1XZ | ? | ? | -20.03 | ? | ELS | Zeta sizer, Malvern | 15 | 1 | TEM | JEM JEOL | 11 | ? | XRD | Panalytical Xpert | 47 | ? | DLS | Zeta sizer Malvern | ? | ? | ? | ? | 0.447 | ? | DLS | Zetasizer Malvern | No | 0.0025 | mg/mL | ? | ? | ? | ? | LuriaBertani | Klebsiella pneumoniae | ? | 0.02 | ? | mg/mL | MIC75 | 0.015 | mg/mL | 24 | In vitro | Lung | A549 | Cancer cells | Human non-small cell lung cancer cells | 100000 | 96 | ? | IC50 | 0.0216 | ? | mg/mL | no | no
Baker et al, Potentially Bioactive Fungus Mediated Silver Nanoparticles, Nanomaterials 2021, 11, 3227 | Baker | 2021 | https://doi.org/10.3390/nano11123227 | micosynthesis | single | Incubator | 40 | ? | No | No | No | No | 0 | 168 | 3 | AgNO3 | Sigma and Hi-Media Mumbai | ? | 1 | mM | Acqueous extraxt of Alternaria sp. with NCBI Accession number: MT982648 | fungal extract | Fungal extract | organic | Acqueous extraxt of Alternaria sp. with NCBI Accession number: MT982648 | fungal extract | Fungal extract | organic | 0.333 | mg/mL | ? | ? | ? | ? | 0.333 | mg/mL | reducing;precursor | BA | ? | ? | ? | ? | ? | ? | ? | ? | ? | washed | 50% ethanol washing | no | no | no | no | no | no | ? | ? | 422 | ? | cubic | TEM | JEOL, JEM-2010 | Crystalline | XRD | Malvern Panalytical Ltd Malvern WR14 1XZ | ? | ? | -20.03 | ? | ELS | Zeta sizer, Malvern | 15 | 1 | TEM | JEM JEOL | 11 | ? | XRD | Panalytical Xpert | 47 | ? | DLS | Zeta sizer Malvern | ? | ? | ? | ? | 0.447 | ? | DLS | Zetasizer Malvern | No | 0.005 | mg/mL | ? | ? | ? | ? | LuriaBertani | Klebsiella pneumoniae | ? | 0.02 | ? | mg/mL | MIC75 | 0.015 | mg/mL | 24 | In vitro | Lung | A549 | Cancer cells | Human non-small cell lung cancer cells | 100000 | 96 | ? | IC50 | 0.0216 | ? | mg/mL | no | no
Baker et al, Potentially Bioactive Fungus Mediated Silver Nanoparticles, Nanomaterials 2021, 11, 3227 | Baker | 2021 | https://doi.org/10.3390/nano11123227 | micosynthesis | single | Incubator | 40 | ? | No | No | No | No | 0 | 168 | 3 | AgNO3 | Sigma and Hi-Media Mumbai | ? | 1 | mM | Acqueous extraxt of Alternaria sp. with NCBI Accession number: MT982648 | fungal extract | Fungal extract | organic | Acqueous extraxt of Alternaria sp. with NCBI Accession number: MT982648 | fungal extract | Fungal extract | organic | 0.333 | mg/mL | ? | ? | ? | ? | 0.333 | mg/mL | reducing;precursor | BA | ? | ? | ? | ? | ? | ? | ? | ? | ? | washed | 50% ethanol washing | no | no | no | no | no | no | ? | ? | 422 | ? | cubic | TEM | JEOL, JEM-2010 | Crystalline | XRD | Malvern Panalytical Ltd Malvern WR14 1XZ | ? | ? | -20.03 | ? | ELS | Zeta sizer, Malvern | 15 | 1 | TEM | JEM JEOL | 11 | ? | XRD | Panalytical Xpert | 47 | ? | DLS | Zeta sizer Malvern | ? | ? | ? | ? | 0.447 | ? | DLS | Zetasizer Malvern | No | 0.01 | mg/mL | ? | ? | ? | ? | LuriaBertani | Klebsiella pneumoniae | ? | 0.02 | ? | mg/mL | MIC75 | 0.015 | mg/mL | 24 | In vitro | Lung | A549 | Cancer cells | Human non-small cell lung cancer cells | 100000 | 96 | ? | IC50 | 0.0216 | ? | mg/mL | no | no
Baker et al, Potentially Bioactive Fungus Mediated Silver Nanoparticles, Nanomaterials 2021, 11, 3227 | Baker | 2021 | https://doi.org/10.3390/nano11123227 | micosynthesis | single | Incubator | 40 | ? | No | No | No | No | 0 | 168 | 3 | AgNO3 | Sigma and Hi-Media Mumbai | ? | 1 | mM | Acqueous extraxt of Alternaria sp. with NCBI Accession number: MT982648 | fungal extract | Fungal extract | organic | Acqueous extraxt of Alternaria sp. with NCBI Accession number: MT982648 | fungal extract | Fungal extract | organic | 0.333 | mg/mL | ? | ? | ? | ? | 0.333 | mg/mL | reducing;precursor | BA | ? | ? | ? | ? | ? | ? | ? | ? | ? | washed | 50% ethanol washing | no | no | no | no | no | no | ? | ? | 422 | ? | cubic | TEM | JEOL, JEM-2010 | Crystalline | XRD | Malvern Panalytical Ltd Malvern WR14 1XZ | ? | ? | -20.03 | ? | ELS | Zeta sizer, Malvern | 15 | 1 | TEM | JEM JEOL | 11 | ? | XRD | Panalytical Xpert | 47 | ? | DLS | Zeta sizer Malvern | ? | ? | ? | ? | 0.447 | ? | DLS | Zetasizer Malvern | No | 0.02 | mg/mL | ? | ? | ? | ? | LuriaBertani | Klebsiella pneumoniae | ? | 0.02 | ? | mg/mL | MIC75 | 0.015 | mg/mL | 24 | In vitro | Lung | A549 | Cancer cells | Human non-small cell lung cancer cells | 100000 | 96 | ? | IC50 | 0.0216 | ? | mg/mL | no | no
Baker et al, Potentially Bioactive Fungus Mediated Silver Nanoparticles, Nanomaterials 2021, 11, 3227 | Baker | 2021 | https://doi.org/10.3390/nano11123227 | micosynthesis | single | Incubator | 40 | ? | No | No | No | No | 0 | 168 | 3 | AgNO3 | Sigma and Hi-Media Mumbai | ? | 1 | mM | Acqueous extraxt of Alternaria sp. with NCBI Accession number: MT982648 | fungal extract | Fungal extract | organic | Acqueous extraxt of Alternaria sp. with NCBI Accession number: MT982648 | fungal extract | Fungal extract | organic | 0.333 | mg/mL | ? | ? | ? | ? | 0.333 | mg/mL | reducing;precursor | BA | ? | ? | ? | ? | ? | ? | ? | ? | ? | washed | 50% ethanol washing | no | no | no | no | no | no | ? | ? | 422 | ? | cubic | TEM | JEOL, JEM-2010 | Crystalline | XRD | Malvern Panalytical Ltd Malvern WR14 1XZ | ? | ? | -20.03 | ? | ELS | Zeta sizer, Malvern | 15 | 1 | TEM | JEM JEOL | 11 | ? | XRD | Panalytical Xpert | 47 | ? | DLS | Zeta sizer Malvern | ? | ? | ? | ? | 0.447 | ? | DLS | Zetasizer Malvern | No | 0.04 | mg/mL | ? | ? | ? | ? | LuriaBertani | Klebsiella pneumoniae | ? | 0.02 | ? | mg/mL | MIC75 | 0.015 | mg/mL | 24 | In vitro | Lung | A549 | Cancer cells | Human non-small cell lung cancer cells | 100000 | 96 | ? | IC50 | 0.0216 | ? | mg/mL | no | no
Baker et al, Potentially Bioactive Fungus Mediated Silver Nanoparticles, Nanomaterials 2021, 11, 3227 | Baker | 2021 | https://doi.org/10.3390/nano11123227 | micosynthesis | single | Incubator | 40 | ? | No | No | No | No | 0 | 168 | 3 | AgNO3 | Sigma and Hi-Media Mumbai | ? | 1 | mM | Acqueous extraxt of Alternaria sp. with NCBI Accession number: MT982648 | fungal extract | Fungal extract | organic | Acqueous extraxt of Alternaria sp. with NCBI Accession number: MT982648 | fungal extract | Fungal extract | organic | 0.333 | mg/mL | ? | ? | ? | ? | 0.333 | mg/mL | reducing;precursor | BA | ? | ? | ? | ? | ? | ? | ? | ? | ? | washed | 50% ethanol washing | no | no | no | no | no | no | ? | ? | 422 | ? | cubic | TEM | JEOL, JEM-2010 | Crystalline | XRD | Malvern Panalytical Ltd Malvern WR14 1XZ | ? | ? | -20.03 | ? | ELS | Zeta sizer, Malvern | 15 | 1 | TEM | JEM JEOL | 11 | ? | XRD | Panalytical Xpert | 47 | ? | DLS | Zeta sizer Malvern | ? | ? | ? | ? | 0.447 | ? | DLS | Zetasizer Malvern | No | 0.08 | mg/mL | ? | ? | ? | ? | LuriaBertani | Klebsiella pneumoniae | ? | 0.02 | ? | mg/mL | MIC75 | 0.015 | mg/mL | 24 | In vitro | Lung | A549 | Cancer cells | Human non-small cell lung cancer cells | 100000 | 96 | ? | IC50 | 0.0216 | ? | mg/mL | no | no
Baker et al, Potentially Bioactive Fungus Mediated Silver Nanoparticles, Nanomaterials 2021, 11, 3227 | Baker | 2021 | https://doi.org/10.3390/nano11123227 | micosynthesis | single | Incubator | 40 | ? | No | No | No | No | 0 | 168 | 3 | AgNO3 | Sigma and Hi-Media Mumbai | ? | 1 | mM | Acqueous extraxt of Alternaria sp. with NCBI Accession number: MT982648 | fungal extract | Fungal extract | organic | Acqueous extraxt of Alternaria sp. with NCBI Accession number: MT982648 | fungal extract | Fungal extract | organic | 0.333 | mg/mL | ? | ? | ? | ? | 0.333 | mg/mL | reducing;precursor | BA | ? | ? | ? | ? | ? | ? | ? | ? | ? | washed | 50% ethanol washing | no | no | no | no | no | no | ? | ? | 422 | ? | cubic | TEM | JEOL, JEM-2010 | Crystalline | XRD | Malvern Panalytical Ltd Malvern WR14 1XZ | ? | ? | -20.03 | ? | ELS | Zeta sizer, Malvern | 15 | 1 | TEM | JEM JEOL | 11 | ? | XRD | Panalytical Xpert | 47 | ? | DLS | Zeta sizer Malvern | ? | ? | ? | ? | 0.447 | ? | DLS | Zetasizer Malvern | No | 0.16 | mg/mL | ? | ? | ? | ? | LuriaBertani | Klebsiella pneumoniae | ? | 0.02 | ? | mg/mL | MIC75 | 0.015 | mg/mL | 24 | In vitro | Lung | A549 | Cancer cells | Human non-small cell lung cancer cells | 100000 | 96 | ? | IC50 | 0.0216 | ? | mg/mL | no | no
Baker et al, Potentially Bioactive Fungus Mediated Silver Nanoparticles, Nanomaterials 2021, 11, 3227 | Baker | 2021 | https://doi.org/10.3390/nano11123227 | micosynthesis | single | Incubator | 40 | ? | No | No | No | No | 0 | 168 | 3 | AgNO3 | Sigma and Hi-Media Mumbai | ? | 1 | mM | Acqueous extraxt of Alternaria sp. with NCBI Accession number: MT982648 | fungal extract | Fungal extract | organic | Acqueous extraxt of Alternaria sp. with NCBI Accession number: MT982648 | fungal extract | Fungal extract | organic | 0.333 | mg/mL | ? | ? | ? | ? | 0.333 | mg/mL | reducing;precursor | BA | ? | ? | ? | ? | ? | ? | ? | ? | ? | washed | 50% ethanol washing | no | no | no | no | no | no | ? | ? | 422 | ? | cubic | TEM | JEOL, JEM-2010 | Crystalline | XRD | Malvern Panalytical Ltd Malvern WR14 1XZ | ? | ? | -20.03 | ? | ELS | Zeta sizer, Malvern | 15 | 1 | TEM | JEM JEOL | 11 | ? | XRD | Panalytical Xpert | 47 | ? | DLS | Zeta sizer Malvern | ? | ? | ? | ? | 0.447 | ? | DLS | Zetasizer Malvern | No | 0.0025 | mg/mL | ? | ? | ? | ? | LuriaBertani | Klebsiella pneumoniae | ? | 0.02 | ? | mg/mL | MIC75 | 0.0175 | mg/mL | 24 | In vitro | Lung | A549 | Cancer cells | Human non-small cell lung cancer cells | 100000 | 96 | ? | IC50 | 0.0216 | ? | mg/mL | no | no
Baker et al, Potentially Bioactive Fungus Mediated Silver Nanoparticles, Nanomaterials 2021, 11, 3227 | Baker | 2021 | https://doi.org/10.3390/nano11123227 | micosynthesis | single | Incubator | 40 | ? | No | No | No | No | 0 | 168 | 3 | AgNO3 | Sigma and Hi-Media Mumbai | ? | 1 | mM | Acqueous extraxt of Alternaria sp. with NCBI Accession number: MT982648 | fungal extract | Fungal extract | organic | Acqueous extraxt of Alternaria sp. with NCBI Accession number: MT982648 | fungal extract | Fungal extract | organic | 0.333 | mg/mL | ? | ? | ? | ? | 0.333 | mg/mL | reducing;precursor | BA | ? | ? | ? | ? | ? | ? | ? | ? | ? | washed | 50% ethanol washing | no | no | no | no | no | no | ? | ? | 422 | ? | cubic | TEM | JEOL, JEM-2010 | Crystalline | XRD | Malvern Panalytical Ltd Malvern WR14 1XZ | ? | ? | -20.03 | ? | ELS | Zeta sizer, Malvern | 15 | 1 | TEM | JEM JEOL | 11 | ? | XRD | Panalytical Xpert | 47 | ? | DLS | Zeta sizer Malvern | ? | ? | ? | ? | 0.447 | ? | DLS | Zetasizer Malvern | No | 0.005 | mg/mL | ? | ? | ? | ? | LuriaBertani | Klebsiella pneumoniae | ? | 0.02 | ? | mg/mL | MIC75 | 0.0175 | mg/mL | 24 | In vitro | Lung | A549 | Cancer cells | Human non-small cell lung cancer cells | 100000 | 96 | ? | IC50 | 0.0216 | ? | mg/mL | no | no
Baker et al, Potentially Bioactive Fungus Mediated Silver Nanoparticles, Nanomaterials 2021, 11, 3227 | Baker | 2021 | https://doi.org/10.3390/nano11123227 | micosynthesis | single | Incubator | 40 | ? | No | No | No | No | 0 | 168 | 3 | AgNO3 | Sigma and Hi-Media Mumbai | ? | 1 | mM | Acqueous extraxt of Alternaria sp. with NCBI Accession number: MT982648 | fungal extract | Fungal extract | organic | Acqueous extraxt of Alternaria sp. with NCBI Accession number: MT982648 | fungal extract | Fungal extract | organic | 0.333 | mg/mL | ? | ? | ? | ? | 0.333 | mg/mL | reducing;precursor | BA | ? | ? | ? | ? | ? | ? | ? | ? | ? | washed | 50% ethanol washing | no | no | no | no | no | no | ? | ? | 422 | ? | cubic | TEM | JEOL, JEM-2010 | Crystalline | XRD | Malvern Panalytical Ltd Malvern WR14 1XZ | ? | ? | -20.03 | ? | ELS | Zeta sizer, Malvern | 15 | 1 | TEM | JEM JEOL | 11 | ? | XRD | Panalytical Xpert | 47 | ? | DLS | Zeta sizer Malvern | ? | ? | ? | ? | 0.447 | ? | DLS | Zetasizer Malvern | No | 0.01 | mg/mL | ? | ? | ? | ? | LuriaBertani | Klebsiella pneumoniae | ? | 0.02 | ? | mg/mL | MIC75 | 0.0175 | mg/mL | 24 | In vitro | Lung | A549 | Cancer cells | Human non-small cell lung cancer cells | 100000 | 96 | ? | IC50 | 0.0216 | ? | mg/mL | no | no
Baker et al, Potentially Bioactive Fungus Mediated Silver Nanoparticles, Nanomaterials 2021, 11, 3227 | Baker | 2021 | https://doi.org/10.3390/nano11123227 | micosynthesis | single | Incubator | 40 | ? | No | No | No | No | 0 | 168 | 3 | AgNO3 | Sigma and Hi-Media Mumbai | ? | 1 | mM | Acqueous extraxt of Alternaria sp. with NCBI Accession number: MT982648 | fungal extract | Fungal extract | organic | Acqueous extraxt of Alternaria sp. with NCBI Accession number: MT982648 | fungal extract | Fungal extract | organic | 0.333 | mg/mL | ? | ? | ? | ? | 0.333 | mg/mL | reducing;precursor | BA | ? | ? | ? | ? | ? | ? | ? | ? | ? | washed | 50% ethanol washing | no | no | no | no | no | no | ? | ? | 422 | ? | cubic | TEM | JEOL, JEM-2010 | Crystalline | XRD | Malvern Panalytical Ltd Malvern WR14 1XZ | ? | ? | -20.03 | ? | ELS | Zeta sizer, Malvern | 15 | 1 | TEM | JEM JEOL | 11 | ? | XRD | Panalytical Xpert | 47 | ? | DLS | Zeta sizer Malvern | ? | ? | ? | ? | 0.447 | ? | DLS | Zetasizer Malvern | No | 0.02 | mg/mL | ? | ? | ? | ? | LuriaBertani | Klebsiella pneumoniae | ? | 0.02 | ? | mg/mL | MIC75 | 0.0175 | mg/mL | 24 | In vitro | Lung | A549 | Cancer cells | Human non-small cell lung cancer cells | 100000 | 96 | ? | IC50 | 0.0216 | ? | mg/mL | no | no
Baker et al, Potentially Bioactive Fungus Mediated Silver Nanoparticles, Nanomaterials 2021, 11, 3227 | Baker | 2021 | https://doi.org/10.3390/nano11123227 | micosynthesis | single | Incubator | 40 | ? | No | No | No | No | 0 | 168 | 3 | AgNO3 | Sigma and Hi-Media Mumbai | ? | 1 | mM | Acqueous extraxt of Alternaria sp. with NCBI Accession number: MT982648 | fungal extract | Fungal extract | organic | Acqueous extraxt of Alternaria sp. with NCBI Accession number: MT982648 | fungal extract | Fungal extract | organic | 0.333 | mg/mL | ? | ? | ? | ? | 0.333 | mg/mL | reducing;precursor | BA | ? | ? | ? | ? | ? | ? | ? | ? | ? | washed | 50% ethanol washing | no | no | no | no | no | no | ? | ? | 422 | ? | cubic | TEM | JEOL, JEM-2010 | Crystalline | XRD | Malvern Panalytical Ltd Malvern WR14 1XZ | ? | ? | -20.03 | ? | ELS | Zeta sizer, Malvern | 15 | 1 | TEM | JEM JEOL | 11 | ? | XRD | Panalytical Xpert | 47 | ? | DLS | Zeta sizer Malvern | ? | ? | ? | ? | 0.447 | ? | DLS | Zetasizer Malvern | No | 0.04 | mg/mL | ? | ? | ? | ? | LuriaBertani | Klebsiella pneumoniae | ? | 0.02 | ? | mg/mL | MIC75 | 0.0175 | mg/mL | 24 | In vitro | Lung | A549 | Cancer cells | Human non-small cell lung cancer cells | 100000 | 96 | ? | IC50 | 0.0216 | ? | mg/mL | no | no
Baker et al, Potentially Bioactive Fungus Mediated Silver Nanoparticles, Nanomaterials 2021, 11, 3227 | Baker | 2021 | https://doi.org/10.3390/nano11123227 | micosynthesis | single | Incubator | 40 | ? | No | No | No | No | 0 | 168 | 3 | AgNO3 | Sigma and Hi-Media Mumbai | ? | 1 | mM | Acqueous extraxt of Alternaria sp. with NCBI Accession number: MT982648 | fungal extract | Fungal extract | organic | Acqueous extraxt of Alternaria sp. with NCBI Accession number: MT982648 | fungal extract | Fungal extract | organic | 0.333 | mg/mL | ? | ? | ? | ? | 0.333 | mg/mL | reducing;precursor | BA | ? | ? | ? | ? | ? | ? | ? | ? | ? | washed | 50% ethanol washing | no | no | no | no | no | no | ? | ? | 422 | ? | cubic | TEM | JEOL, JEM-2010 | Crystalline | XRD | Malvern Panalytical Ltd Malvern WR14 1XZ | ? | ? | -20.03 | ? | ELS | Zeta sizer, Malvern | 15 | 1 | TEM | JEM JEOL | 11 | ? | XRD | Panalytical Xpert | 47 | ? | DLS | Zeta sizer Malvern | ? | ? | ? | ? | 0.447 | ? | DLS | Zetasizer Malvern | No | 0.08 | mg/mL | ? | ? | ? | ? | LuriaBertani | Klebsiella pneumoniae | ? | 0.02 | ? | mg/mL | MIC75 | 0.0175 | mg/mL | 24 | In vitro | Lung | A549 | Cancer cells | Human non-small cell lung cancer cells | 100000 | 96 | ? | IC50 | 0.0216 | ? | mg/mL | no | no
Baker et al, Potentially Bioactive Fungus Mediated Silver Nanoparticles, Nanomaterials 2021, 11, 3227 | Baker | 2021 | https://doi.org/10.3390/nano11123227 | micosynthesis | single | Incubator | 40 | ? | No | No | No | No | 0 | 168 | 3 | AgNO3 | Sigma and Hi-Media Mumbai | ? | 1 | mM | Acqueous extraxt of Alternaria sp. with NCBI Accession number: MT982648 | fungal extract | Fungal extract | organic | Acqueous extraxt of Alternaria sp. with NCBI Accession number: MT982648 | fungal extract | Fungal extract | organic | 0.333 | mg/mL | ? | ? | ? | ? | 0.333 | mg/mL | reducing;precursor | BA | ? | ? | ? | ? | ? | ? | ? | ? | ? | washed | 50% ethanol washing | no | no | no | no | no | no | ? | ? | 422 | ? | cubic | TEM | JEOL, JEM-2010 | Crystalline | XRD | Malvern Panalytical Ltd Malvern WR14 1XZ | ? | ? | -20.03 | ? | ELS | Zeta sizer, Malvern | 15 | 1 | TEM | JEM JEOL | 11 | ? | XRD | Panalytical Xpert | 47 | ? | DLS | Zeta sizer Malvern | ? | ? | ? | ? | 0.447 | ? | DLS | Zetasizer Malvern | No | 0.16 | mg/mL | ? | ? | ? | ? | LuriaBertani | Klebsiella pneumoniae | ? | 0.02 | ? | mg/mL | MIC75 | 0.0175 | mg/mL | 24 | In vitro | Lung | A549 | Cancer cells | Human non-small cell lung cancer cells | 100000 | 96 | ? | IC50 | 0.0216 | ? | mg/mL | no | no
Baker et al, Potentially Bioactive Fungus Mediated Silver Nanoparticles, Nanomaterials 2021, 11, 3227 | Baker | 2021 | https://doi.org/10.3390/nano11123227 | micosynthesis | single | Incubator | 40 | ? | No | No | No | No | 0 | 168 | 3 | AgNO3 | Sigma and Hi-Media Mumbai | ? | 1 | mM | Acqueous extraxt of Alternaria sp. with NCBI Accession number: MT982648 | fungal extract | Fungal extract | organic | Acqueous extraxt of Alternaria sp. with NCBI Accession number: MT982648 | fungal extract | Fungal extract | organic | 0.333 | mg/mL | ? | ? | ? | ? | 0.333 | mg/mL | reducing;precursor | BA | ? | ? | ? | ? | ? | ? | ? | ? | ? | washed | 50% ethanol washing | no | no | no | no | no | no | ? | ? | 422 | ? | cubic | TEM | JEOL, JEM-2010 | Crystalline | XRD | Malvern Panalytical Ltd Malvern WR14 1XZ | ? | ? | -20.03 | ? | ELS | Zeta sizer, Malvern | 15 | 1 | TEM | JEM JEOL | 11 | ? | XRD | Panalytical Xpert | 47 | ? | DLS | Zeta sizer Malvern | ? | ? | ? | ? | 0.447 | ? | DLS | Zetasizer Malvern | No | 0.0025 | mg/mL | ? | ? | ? | ? | LuriaBertani | Klebsiella pneumoniae | ? | 0.02 | ? | mg/mL | MIC75 | 0.02 | mg/mL | 24 | In vitro | Lung | A549 | Cancer cells | Human non-small cell lung cancer cells | 100000 | 96 | ? | IC50 | 0.0216 | ? | mg/mL | no | no
Baker et al, Potentially Bioactive Fungus Mediated Silver Nanoparticles, Nanomaterials 2021, 11, 3227 | Baker | 2021 | https://doi.org/10.3390/nano11123227 | micosynthesis | single | Incubator | 40 | ? | No | No | No | No | 0 | 168 | 3 | AgNO3 | Sigma and Hi-Media Mumbai | ? | 1 | mM | Acqueous extraxt of Alternaria sp. with NCBI Accession number: MT982648 | fungal extract | Fungal extract | organic | Acqueous extraxt of Alternaria sp. with NCBI Accession number: MT982648 | fungal extract | Fungal extract | organic | 0.333 | mg/mL | ? | ? | ? | ? | 0.333 | mg/mL | reducing;precursor | BA | ? | ? | ? | ? | ? | ? | ? | ? | ? | washed | 50% ethanol washing | no | no | no | no | no | no | ? | ? | 422 | ? | cubic | TEM | JEOL, JEM-2010 | Crystalline | XRD | Malvern Panalytical Ltd Malvern WR14 1XZ | ? | ? | -20.03 | ? | ELS | Zeta sizer, Malvern | 15 | 1 | TEM | JEM JEOL | 11 | ? | XRD | Panalytical Xpert | 47 | ? | DLS | Zeta sizer Malvern | ? | ? | ? | ? | 0.447 | ? | DLS | Zetasizer Malvern | No | 0.005 | mg/mL | ? | ? | ? | ? | LuriaBertani | Klebsiella pneumoniae | ? | 0.02 | ? | mg/mL | MIC75 | 0.02 | mg/mL | 24 | In vitro | Lung | A549 | Cancer cells | Human non-small cell lung cancer cells | 100000 | 96 | ? | IC50 | 0.0216 | ? | mg/mL | no | no
Baker et al, Potentially Bioactive Fungus Mediated Silver Nanoparticles, Nanomaterials 2021, 11, 3227 | Baker | 2021 | https://doi.org/10.3390/nano11123227 | micosynthesis | single | Incubator | 40 | ? | No | No | No | No | 0 | 168 | 3 | AgNO3 | Sigma and Hi-Media Mumbai | ? | 1 | mM | Acqueous extraxt of Alternaria sp. with NCBI Accession number: MT982648 | fungal extract | Fungal extract | organic | Acqueous extraxt of Alternaria sp. with NCBI Accession number: MT982648 | fungal extract | Fungal extract | organic | 0.333 | mg/mL | ? | ? | ? | ? | 0.333 | mg/mL | reducing;precursor | BA | ? | ? | ? | ? | ? | ? | ? | ? | ? | washed | 50% ethanol washing | no | no | no | no | no | no | ? | ? | 422 | ? | cubic | TEM | JEOL, JEM-2010 | Crystalline | XRD | Malvern Panalytical Ltd Malvern WR14 1XZ | ? | ? | -20.03 | ? | ELS | Zeta sizer, Malvern | 15 | 1 | TEM | JEM JEOL | 11 | ? | XRD | Panalytical Xpert | 47 | ? | DLS | Zeta sizer Malvern | ? | ? | ? | ? | 0.447 | ? | DLS | Zetasizer Malvern | No | 0.01 | mg/mL | ? | ? | ? | ? | LuriaBertani | Klebsiella pneumoniae | ? | 0.02 | ? | mg/mL | MIC75 | 0.02 | mg/mL | 24 | In vitro | Lung | A549 | Cancer cells | Human non-small cell lung cancer cells | 100000 | 96 | ? | IC50 | 0.0216 | ? | mg/mL | no | no
Baker et al, Potentially Bioactive Fungus Mediated Silver Nanoparticles, Nanomaterials 2021, 11, 3227 | Baker | 2021 | https://doi.org/10.3390/nano11123227 | micosynthesis | single | Incubator | 40 | ? | No | No | No | No | 0 | 168 | 3 | AgNO3 | Sigma and Hi-Media Mumbai | ? | 1 | mM | Acqueous extraxt of Alternaria sp. with NCBI Accession number: MT982648 | fungal extract | Fungal extract | organic | Acqueous extraxt of Alternaria sp. with NCBI Accession number: MT982648 | fungal extract | Fungal extract | organic | 0.333 | mg/mL | ? | ? | ? | ? | 0.333 | mg/mL | reducing;precursor | BA | ? | ? | ? | ? | ? | ? | ? | ? | ? | washed | 50% ethanol washing | no | no | no | no | no | no | ? | ? | 422 | ? | cubic | TEM | JEOL, JEM-2010 | Crystalline | XRD | Malvern Panalytical Ltd Malvern WR14 1XZ | ? | ? | -20.03 | ? | ELS | Zeta sizer, Malvern | 15 | 1 | TEM | JEM JEOL | 11 | ? | XRD | Panalytical Xpert | 47 | ? | DLS | Zeta sizer Malvern | ? | ? | ? | ? | 0.447 | ? | DLS | Zetasizer Malvern | No | 0.02 | mg/mL | ? | ? | ? | ? | LuriaBertani | Klebsiella pneumoniae | ? | 0.02 | ? | mg/mL | MIC75 | 0.02 | mg/mL | 24 | In vitro | Lung | A549 | Cancer cells | Human non-small cell lung cancer cells | 100000 | 96 | ? | IC50 | 0.0216 | ? | mg/mL | no | no
Baker et al, Potentially Bioactive Fungus Mediated Silver Nanoparticles, Nanomaterials 2021, 11, 3227 | Baker | 2021 | https://doi.org/10.3390/nano11123227 | micosynthesis | single | Incubator | 40 | ? | No | No | No | No | 0 | 168 | 3 | AgNO3 | Sigma and Hi-Media Mumbai | ? | 1 | mM | Acqueous extraxt of Alternaria sp. with NCBI Accession number: MT982648 | fungal extract | Fungal extract | organic | Acqueous extraxt of Alternaria sp. with NCBI Accession number: MT982648 | fungal extract | Fungal extract | organic | 0.333 | mg/mL | ? | ? | ? | ? | 0.333 | mg/mL | reducing;precursor | BA | ? | ? | ? | ? | ? | ? | ? | ? | ? | washed | 50% ethanol washing | no | no | no | no | no | no | ? | ? | 422 | ? | cubic | TEM | JEOL, JEM-2010 | Crystalline | XRD | Malvern Panalytical Ltd Malvern WR14 1XZ | ? | ? | -20.03 | ? | ELS | Zeta sizer, Malvern | 15 | 1 | TEM | JEM JEOL | 11 | ? | XRD | Panalytical Xpert | 47 | ? | DLS | Zeta sizer Malvern | ? | ? | ? | ? | 0.447 | ? | DLS | Zetasizer Malvern | No | 0.04 | mg/mL | ? | ? | ? | ? | LuriaBertani | Klebsiella pneumoniae | ? | 0.02 | ? | mg/mL | MIC75 | 0.02 | mg/mL | 24 | In vitro | Lung | A549 | Cancer cells | Human non-small cell lung cancer cells | 100000 | 96 | ? | IC50 | 0.0216 | ? | mg/mL | no | no
Baker et al, Potentially Bioactive Fungus Mediated Silver Nanoparticles, Nanomaterials 2021, 11, 3227 | Baker | 2021 | https://doi.org/10.3390/nano11123227 | micosynthesis | single | Incubator | 40 | ? | No | No | No | No | 0 | 168 | 3 | AgNO3 | Sigma and Hi-Media Mumbai | ? | 1 | mM | Acqueous extraxt of Alternaria sp. with NCBI Accession number: MT982648 | fungal extract | Fungal extract | organic | Acqueous extraxt of Alternaria sp. with NCBI Accession number: MT982648 | fungal extract | Fungal extract | organic | 0.333 | mg/mL | ? | ? | ? | ? | 0.333 | mg/mL | reducing;precursor | BA | ? | ? | ? | ? | ? | ? | ? | ? | ? | washed | 50% ethanol washing | no | no | no | no | no | no | ? | ? | 422 | ? | cubic | TEM | JEOL, JEM-2010 | Crystalline | XRD | Malvern Panalytical Ltd Malvern WR14 1XZ | ? | ? | -20.03 | ? | ELS | Zeta sizer, Malvern | 15 | 1 | TEM | JEM JEOL | 11 | ? | XRD | Panalytical Xpert | 47 | ? | DLS | Zeta sizer Malvern | ? | ? | ? | ? | 0.447 | ? | DLS | Zetasizer Malvern | No | 0.08 | mg/mL | ? | ? | ? | ? | LuriaBertani | Klebsiella pneumoniae | ? | 0.02 | ? | mg/mL | MIC75 | 0.02 | mg/mL | 24 | In vitro | Lung | A549 | Cancer cells | Human non-small cell lung cancer cells | 100000 | 96 | ? | IC50 | 0.0216 | ? | mg/mL | no | no
Baker et al, Potentially Bioactive Fungus Mediated Silver Nanoparticles, Nanomaterials 2021, 11, 3227 | Baker | 2021 | https://doi.org/10.3390/nano11123227 | micosynthesis | single | Incubator | 40 | ? | No | No | No | No | 0 | 168 | 3 | AgNO3 | Sigma and Hi-Media Mumbai | ? | 1 | mM | Acqueous extraxt of Alternaria sp. with NCBI Accession number: MT982648 | fungal extract | Fungal extract | organic | Acqueous extraxt of Alternaria sp. with NCBI Accession number: MT982648 | fungal extract | Fungal extract | organic | 0.333 | mg/mL | ? | ? | ? | ? | 0.333 | mg/mL | reducing;precursor | BA | ? | ? | ? | ? | ? | ? | ? | ? | ? | washed | 50% ethanol washing | no | no | no | no | no | no | ? | ? | 422 | ? | cubic | TEM | JEOL, JEM-2010 | Crystalline | XRD | Malvern Panalytical Ltd Malvern WR14 1XZ | ? | ? | -20.03 | ? | ELS | Zeta sizer, Malvern | 15 | 1 | TEM | JEM JEOL | 11 | ? | XRD | Panalytical Xpert | 47 | ? | DLS | Zeta sizer Malvern | ? | ? | ? | ? | 0.447 | ? | DLS | Zetasizer Malvern | No | 0.16 | mg/mL | ? | ? | ? | ? | LuriaBertani | Klebsiella pneumoniae | ? | 0.02 | ? | mg/mL | MIC75 | 0.02 | mg/mL | 24 | In vitro | Lung | A549 | Cancer cells | Human non-small cell lung cancer cells | 100000 | 96 | ? | IC50 | 0.0216 | ? | mg/mL | no | no
Baker et al, Potentially Bioactive Fungus Mediated Silver Nanoparticles, Nanomaterials 2021, 11, 3227 | Baker | 2021 | https://doi.org/10.3390/nano11123227 | micosynthesis | single | Incubator | 40 | ? | No | No | No | No | 0 | 168 | 3 | AgNO3 | Sigma and Hi-Media Mumbai | ? | 1 | mM | Acqueous extraxt of Alternaria sp. with NCBI Accession number: MT982648 | fungal extract | Fungal extract | organic | Acqueous extraxt of Alternaria sp. with NCBI Accession number: MT982648 | fungal extract | Fungal extract | organic | 0.333 | mg/mL | ? | ? | ? | ? | 0.333 | mg/mL | reducing;precursor | BA | ? | ? | ? | ? | ? | ? | ? | ? | ? | washed | 50% ethanol washing | no | no | no | no | no | no | ? | ? | 422 | ? | cubic | TEM | JEOL, JEM-2010 | Crystalline | XRD | Malvern Panalytical Ltd Malvern WR14 1XZ | ? | ? | -20.03 | ? | ELS | Zeta sizer, Malvern | 15 | 1 | TEM | JEM JEOL | 11 | ? | XRD | Panalytical Xpert | 47 | ? | DLS | Zeta sizer Malvern | ? | ? | ? | ? | 0.447 | ? | DLS | Zetasizer Malvern | No | 0.0025 | mg/mL | ? | ? | ? | ? | LuriaBertani | Klebsiella pneumoniae | ? | 0.02 | ? | mg/mL | MIC75 | 0.0225 | mg/mL | 24 | In vitro | Lung | A549 | Cancer cells | Human non-small cell lung cancer cells | 100000 | 96 | ? | IC50 | 0.0216 | ? | mg/mL | no | no
Baker et al, Potentially Bioactive Fungus Mediated Silver Nanoparticles, Nanomaterials 2021, 11, 3227 | Baker | 2021 | https://doi.org/10.3390/nano11123227 | micosynthesis | single | Incubator | 40 | ? | No | No | No | No | 0 | 168 | 3 | AgNO3 | Sigma and Hi-Media Mumbai | ? | 1 | mM | Acqueous extraxt of Alternaria sp. with NCBI Accession number: MT982648 | fungal extract | Fungal extract | organic | Acqueous extraxt of Alternaria sp. with NCBI Accession number: MT982648 | fungal extract | Fungal extract | organic | 0.333 | mg/mL | ? | ? | ? | ? | 0.333 | mg/mL | reducing;precursor | BA | ? | ? | ? | ? | ? | ? | ? | ? | ? | washed | 50% ethanol washing | no | no | no | no | no | no | ? | ? | 422 | ? | cubic | TEM | JEOL, JEM-2010 | Crystalline | XRD | Malvern Panalytical Ltd Malvern WR14 1XZ | ? | ? | -20.03 | ? | ELS | Zeta sizer, Malvern | 15 | 1 | TEM | JEM JEOL | 11 | ? | XRD | Panalytical Xpert | 47 | ? | DLS | Zeta sizer Malvern | ? | ? | ? | ? | 0.447 | ? | DLS | Zetasizer Malvern | No | 0.005 | mg/mL | ? | ? | ? | ? | LuriaBertani | Klebsiella pneumoniae | ? | 0.02 | ? | mg/mL | MIC75 | 0.0225 | mg/mL | 24 | In vitro | Lung | A549 | Cancer cells | Human non-small cell lung cancer cells | 100000 | 96 | ? | IC50 | 0.0216 | ? | mg/mL | no | no
Baker et al, Potentially Bioactive Fungus Mediated Silver Nanoparticles, Nanomaterials 2021, 11, 3227 | Baker | 2021 | https://doi.org/10.3390/nano11123227 | micosynthesis | single | Incubator | 40 | ? | No | No | No | No | 0 | 168 | 3 | AgNO3 | Sigma and Hi-Media Mumbai | ? | 1 | mM | Acqueous extraxt of Alternaria sp. with NCBI Accession number: MT982648 | fungal extract | Fungal extract | organic | Acqueous extraxt of Alternaria sp. with NCBI Accession number: MT982648 | fungal extract | Fungal extract | organic | 0.333 | mg/mL | ? | ? | ? | ? | 0.333 | mg/mL | reducing;precursor | BA | ? | ? | ? | ? | ? | ? | ? | ? | ? | washed | 50% ethanol washing | no | no | no | no | no | no | ? | ? | 422 | ? | cubic | TEM | JEOL, JEM-2010 | Crystalline | XRD | Malvern Panalytical Ltd Malvern WR14 1XZ | ? | ? | -20.03 | ? | ELS | Zeta sizer, Malvern | 15 | 1 | TEM | JEM JEOL | 11 | ? | XRD | Panalytical Xpert | 47 | ? | DLS | Zeta sizer Malvern | ? | ? | ? | ? | 0.447 | ? | DLS | Zetasizer Malvern | No | 0.01 | mg/mL | ? | ? | ? | ? | LuriaBertani | Klebsiella pneumoniae | ? | 0.02 | ? | mg/mL | MIC75 | 0.0225 | mg/mL | 24 | In vitro | Lung | A549 | Cancer cells | Human non-small cell lung cancer cells | 100000 | 96 | ? | IC50 | 0.0216 | ? | mg/mL | no | no
Baker et al, Potentially Bioactive Fungus Mediated Silver Nanoparticles, Nanomaterials 2021, 11, 3227 | Baker | 2021 | https://doi.org/10.3390/nano11123227 | micosynthesis | single | Incubator | 40 | ? | No | No | No | No | 0 | 168 | 3 | AgNO3 | Sigma and Hi-Media Mumbai | ? | 1 | mM | Acqueous extraxt of Alternaria sp. with NCBI Accession number: MT982648 | fungal extract | Fungal extract | organic | Acqueous extraxt of Alternaria sp. with NCBI Accession number: MT982648 | fungal extract | Fungal extract | organic | 0.333 | mg/mL | ? | ? | ? | ? | 0.333 | mg/mL | reducing;precursor | BA | ? | ? | ? | ? | ? | ? | ? | ? | ? | washed | 50% ethanol washing | no | no | no | no | no | no | ? | ? | 422 | ? | cubic | TEM | JEOL, JEM-2010 | Crystalline | XRD | Malvern Panalytical Ltd Malvern WR14 1XZ | ? | ? | -20.03 | ? | ELS | Zeta sizer, Malvern | 15 | 1 | TEM | JEM JEOL | 11 | ? | XRD | Panalytical Xpert | 47 | ? | DLS | Zeta sizer Malvern | ? | ? | ? | ? | 0.447 | ? | DLS | Zetasizer Malvern | No | 0.02 | mg/mL | ? | ? | ? | ? | LuriaBertani | Klebsiella pneumoniae | ? | 0.02 | ? | mg/mL | MIC75 | 0.0225 | mg/mL | 24 | In vitro | Lung | A549 | Cancer cells | Human non-small cell lung cancer cells | 100000 | 96 | ? | IC50 | 0.0216 | ? | mg/mL | no | no
Baker et al, Potentially Bioactive Fungus Mediated Silver Nanoparticles, Nanomaterials 2021, 11, 3227 | Baker | 2021 | https://doi.org/10.3390/nano11123227 | micosynthesis | single | Incubator | 40 | ? | No | No | No | No | 0 | 168 | 3 | AgNO3 | Sigma and Hi-Media Mumbai | ? | 1 | mM | Acqueous extraxt of Alternaria sp. with NCBI Accession number: MT982648 | fungal extract | Fungal extract | organic | Acqueous extraxt of Alternaria sp. with NCBI Accession number: MT982648 | fungal extract | Fungal extract | organic | 0.333 | mg/mL | ? | ? | ? | ? | 0.333 | mg/mL | reducing;precursor | BA | ? | ? | ? | ? | ? | ? | ? | ? | ? | washed | 50% ethanol washing | no | no | no | no | no | no | ? | ? | 422 | ? | cubic | TEM | JEOL, JEM-2010 | Crystalline | XRD | Malvern Panalytical Ltd Malvern WR14 1XZ | ? | ? | -20.03 | ? | ELS | Zeta sizer, Malvern | 15 | 1 | TEM | JEM JEOL | 11 | ? | XRD | Panalytical Xpert | 47 | ? | DLS | Zeta sizer Malvern | ? | ? | ? | ? | 0.447 | ? | DLS | Zetasizer Malvern | No | 0.04 | mg/mL | ? | ? | ? | ? | LuriaBertani | Klebsiella pneumoniae | ? | 0.02 | ? | mg/mL | MIC75 | 0.0225 | mg/mL | 24 | In vitro | Lung | A549 | Cancer cells | Human non-small cell lung cancer cells | 100000 | 96 | ? | IC50 | 0.0216 | ? | mg/mL | no | no
Baker et al, Potentially Bioactive Fungus Mediated Silver Nanoparticles, Nanomaterials 2021, 11, 3227 | Baker | 2021 | https://doi.org/10.3390/nano11123227 | micosynthesis | single | Incubator | 40 | ? | No | No | No | No | 0 | 168 | 3 | AgNO3 | Sigma and Hi-Media Mumbai | ? | 1 | mM | Acqueous extraxt of Alternaria sp. with NCBI Accession number: MT982648 | fungal extract | Fungal extract | organic | Acqueous extraxt of Alternaria sp. with NCBI Accession number: MT982648 | fungal extract | Fungal extract | organic | 0.333 | mg/mL | ? | ? | ? | ? | 0.333 | mg/mL | reducing;precursor | BA | ? | ? | ? | ? | ? | ? | ? | ? | ? | washed | 50% ethanol washing | no | no | no | no | no | no | ? | ? | 422 | ? | cubic | TEM | JEOL, JEM-2010 | Crystalline | XRD | Malvern Panalytical Ltd Malvern WR14 1XZ | ? | ? | -20.03 | ? | ELS | Zeta sizer, Malvern | 15 | 1 | TEM | JEM JEOL | 11 | ? | XRD | Panalytical Xpert | 47 | ? | DLS | Zeta sizer Malvern | ? | ? | ? | ? | 0.447 | ? | DLS | Zetasizer Malvern | No | 0.08 | mg/mL | ? | ? | ? | ? | LuriaBertani | Klebsiella pneumoniae | ? | 0.02 | ? | mg/mL | MIC75 | 0.0225 | mg/mL | 24 | In vitro | Lung | A549 | Cancer cells | Human non-small cell lung cancer cells | 100000 | 96 | ? | IC50 | 0.0216 | ? | mg/mL | no | no
Baker et al, Potentially Bioactive Fungus Mediated Silver Nanoparticles, Nanomaterials 2021, 11, 3227 | Baker | 2021 | https://doi.org/10.3390/nano11123227 | micosynthesis | single | Incubator | 40 | ? | No | No | No | No | 0 | 168 | 3 | AgNO3 | Sigma and Hi-Media Mumbai | ? | 1 | mM | Acqueous extraxt of Alternaria sp. with NCBI Accession number: MT982648 | fungal extract | Fungal extract | organic | Acqueous extraxt of Alternaria sp. with NCBI Accession number: MT982648 | fungal extract | Fungal extract | organic | 0.333 | mg/mL | ? | ? | ? | ? | 0.333 | mg/mL | reducing;precursor | BA | ? | ? | ? | ? | ? | ? | ? | ? | ? | washed | 50% ethanol washing | no | no | no | no | no | no | ? | ? | 422 | ? | cubic | TEM | JEOL, JEM-2010 | Crystalline | XRD | Malvern Panalytical Ltd Malvern WR14 1XZ | ? | ? | -20.03 | ? | ELS | Zeta sizer, Malvern | 15 | 1 | TEM | JEM JEOL | 11 | ? | XRD | Panalytical Xpert | 47 | ? | DLS | Zeta sizer Malvern | ? | ? | ? | ? | 0.447 | ? | DLS | Zetasizer Malvern | No | 0.16 | mg/mL | ? | ? | ? | ? | LuriaBertani | Klebsiella pneumoniae | ? | 0.02 | ? | mg/mL | MIC75 | 0.0225 | mg/mL | 24 | In vitro | Lung | A549 | Cancer cells | Human non-small cell lung cancer cells | 100000 | 96 | ? | IC50 | 0.0216 | ? | mg/mL | no | no
Baker et al, Potentially Bioactive Fungus Mediated Silver Nanoparticles, Nanomaterials 2021, 11, 3227 | Baker | 2021 | https://doi.org/10.3390/nano11123227 | micosynthesis | single | Incubator | 40 | ? | No | No | No | No | 0 | 168 | 3 | AgNO3 | Sigma and Hi-Media Mumbai | ? | 1 | mM | Acqueous extraxt of Alternaria sp. with NCBI Accession number: MT982648 | fungal extract | Fungal extract | organic | Acqueous extraxt of Alternaria sp. with NCBI Accession number: MT982648 | fungal extract | Fungal extract | organic | 0.333 | mg/mL | ? | ? | ? | ? | 0.333 | mg/mL | reducing;precursor | BA | ? | ? | ? | ? | ? | ? | ? | ? | ? | washed | 50% ethanol washing | no | no | no | no | no | no | ? | ? | 422 | ? | cubic | TEM | JEOL, JEM-2010 | Crystalline | XRD | Malvern Panalytical Ltd Malvern WR14 1XZ | ? | ? | -20.03 | ? | ELS | Zeta sizer, Malvern | 15 | 1 | TEM | JEM JEOL | 11 | ? | XRD | Panalytical Xpert | 47 | ? | DLS | Zeta sizer Malvern | ? | ? | ? | ? | 0.447 | ? | DLS | Zetasizer Malvern | No | 0.0025 | mg/mL | ? | ? | ? | ? | LuriaBertani | Klebsiella pneumoniae | ? | 0.02 | ? | mg/mL | MIC75 | 0.025 | mg/mL | 24 | In vitro | Lung | A549 | Cancer cells | Human non-small cell lung cancer cells | 100000 | 96 | ? | IC50 | 0.0216 | ? | mg/mL | no | no
Baker et al, Potentially Bioactive Fungus Mediated Silver Nanoparticles, Nanomaterials 2021, 11, 3227 | Baker | 2021 | https://doi.org/10.3390/nano11123227 | micosynthesis | single | Incubator | 40 | ? | No | No | No | No | 0 | 168 | 3 | AgNO3 | Sigma and Hi-Media Mumbai | ? | 1 | mM | Acqueous extraxt of Alternaria sp. with NCBI Accession number: MT982648 | fungal extract | Fungal extract | organic | Acqueous extraxt of Alternaria sp. with NCBI Accession number: MT982648 | fungal extract | Fungal extract | organic | 0.333 | mg/mL | ? | ? | ? | ? | 0.333 | mg/mL | reducing;precursor | BA | ? | ? | ? | ? | ? | ? | ? | ? | ? | washed | 50% ethanol washing | no | no | no | no | no | no | ? | ? | 422 | ? | cubic | TEM | JEOL, JEM-2010 | Crystalline | XRD | Malvern Panalytical Ltd Malvern WR14 1XZ | ? | ? | -20.03 | ? | ELS | Zeta sizer, Malvern | 15 | 1 | TEM | JEM JEOL | 11 | ? | XRD | Panalytical Xpert | 47 | ? | DLS | Zeta sizer Malvern | ? | ? | ? | ? | 0.447 | ? | DLS | Zetasizer Malvern | No | 0.005 | mg/mL | ? | ? | ? | ? | LuriaBertani | Klebsiella pneumoniae | ? | 0.02 | ? | mg/mL | MIC75 | 0.025 | mg/mL | 24 | In vitro | Lung | A549 | Cancer cells | Human non-small cell lung cancer cells | 100000 | 96 | ? | IC50 | 0.0216 | ? | mg/mL | no | no
Baker et al, Potentially Bioactive Fungus Mediated Silver Nanoparticles, Nanomaterials 2021, 11, 3227 | Baker | 2021 | https://doi.org/10.3390/nano11123227 | micosynthesis | single | Incubator | 40 | ? | No | No | No | No | 0 | 168 | 3 | AgNO3 | Sigma and Hi-Media Mumbai | ? | 1 | mM | Acqueous extraxt of Alternaria sp. with NCBI Accession number: MT982648 | fungal extract | Fungal extract | organic | Acqueous extraxt of Alternaria sp. with NCBI Accession number: MT982648 | fungal extract | Fungal extract | organic | 0.333 | mg/mL | ? | ? | ? | ? | 0.333 | mg/mL | reducing;precursor | BA | ? | ? | ? | ? | ? | ? | ? | ? | ? | washed | 50% ethanol washing | no | no | no | no | no | no | ? | ? | 422 | ? | cubic | TEM | JEOL, JEM-2010 | Crystalline | XRD | Malvern Panalytical Ltd Malvern WR14 1XZ | ? | ? | -20.03 | ? | ELS | Zeta sizer, Malvern | 15 | 1 | TEM | JEM JEOL | 11 | ? | XRD | Panalytical Xpert | 47 | ? | DLS | Zeta sizer Malvern | ? | ? | ? | ? | 0.447 | ? | DLS | Zetasizer Malvern | No | 0.01 | mg/mL | ? | ? | ? | ? | LuriaBertani | Klebsiella pneumoniae | ? | 0.02 | ? | mg/mL | MIC75 | 0.025 | mg/mL | 24 | In vitro | Lung | A549 | Cancer cells | Human non-small cell lung cancer cells | 100000 | 96 | ? | IC50 | 0.0216 | ? | mg/mL | no | no
Baker et al, Potentially Bioactive Fungus Mediated Silver Nanoparticles, Nanomaterials 2021, 11, 3227 | Baker | 2021 | https://doi.org/10.3390/nano11123227 | micosynthesis | single | Incubator | 40 | ? | No | No | No | No | 0 | 168 | 3 | AgNO3 | Sigma and Hi-Media Mumbai | ? | 1 | mM | Acqueous extraxt of Alternaria sp. with NCBI Accession number: MT982648 | fungal extract | Fungal extract | organic | Acqueous extraxt of Alternaria sp. with NCBI Accession number: MT982648 | fungal extract | Fungal extract | organic | 0.333 | mg/mL | ? | ? | ? | ? | 0.333 | mg/mL | reducing;precursor | BA | ? | ? | ? | ? | ? | ? | ? | ? | ? | washed | 50% ethanol washing | no | no | no | no | no | no | ? | ? | 422 | ? | cubic | TEM | JEOL, JEM-2010 | Crystalline | XRD | Malvern Panalytical Ltd Malvern WR14 1XZ | ? | ? | -20.03 | ? | ELS | Zeta sizer, Malvern | 15 | 1 | TEM | JEM JEOL | 11 | ? | XRD | Panalytical Xpert | 47 | ? | DLS | Zeta sizer Malvern | ? | ? | ? | ? | 0.447 | ? | DLS | Zetasizer Malvern | No | 0.02 | mg/mL | ? | ? | ? | ? | LuriaBertani | Klebsiella pneumoniae | ? | 0.02 | ? | mg/mL | MIC75 | 0.025 | mg/mL | 24 | In vitro | Lung | A549 | Cancer cells | Human non-small cell lung cancer cells | 100000 | 96 | ? | IC50 | 0.0216 | ? | mg/mL | no | no
Baker et al, Potentially Bioactive Fungus Mediated Silver Nanoparticles, Nanomaterials 2021, 11, 3227 | Baker | 2021 | https://doi.org/10.3390/nano11123227 | micosynthesis | single | Incubator | 40 | ? | No | No | No | No | 0 | 168 | 3 | AgNO3 | Sigma and Hi-Media Mumbai | ? | 1 | mM | Acqueous extraxt of Alternaria sp. with NCBI Accession number: MT982648 | fungal extract | Fungal extract | organic | Acqueous extraxt of Alternaria sp. with NCBI Accession number: MT982648 | fungal extract | Fungal extract | organic | 0.333 | mg/mL | ? | ? | ? | ? | 0.333 | mg/mL | reducing;precursor | BA | ? | ? | ? | ? | ? | ? | ? | ? | ? | washed | 50% ethanol washing | no | no | no | no | no | no | ? | ? | 422 | ? | cubic | TEM | JEOL, JEM-2010 | Crystalline | XRD | Malvern Panalytical Ltd Malvern WR14 1XZ | ? | ? | -20.03 | ? | ELS | Zeta sizer, Malvern | 15 | 1 | TEM | JEM JEOL | 11 | ? | XRD | Panalytical Xpert | 47 | ? | DLS | Zeta sizer Malvern | ? | ? | ? | ? | 0.447 | ? | DLS | Zetasizer Malvern | No | 0.04 | mg/mL | ? | ? | ? | ? | LuriaBertani | Klebsiella pneumoniae | ? | 0.02 | ? | mg/mL | MIC75 | 0.025 | mg/mL | 24 | In vitro | Lung | A549 | Cancer cells | Human non-small cell lung cancer cells | 100000 | 96 | ? | IC50 | 0.0216 | ? | mg/mL | no | no
Baker et al, Potentially Bioactive Fungus Mediated Silver Nanoparticles, Nanomaterials 2021, 11, 3227 | Baker | 2021 | https://doi.org/10.3390/nano11123227 | micosynthesis | single | Incubator | 40 | ? | No | No | No | No | 0 | 168 | 3 | AgNO3 | Sigma and Hi-Media Mumbai | ? | 1 | mM | Acqueous extraxt of Alternaria sp. with NCBI Accession number: MT982648 | fungal extract | Fungal extract | organic | Acqueous extraxt of Alternaria sp. with NCBI Accession number: MT982648 | fungal extract | Fungal extract | organic | 0.333 | mg/mL | ? | ? | ? | ? | 0.333 | mg/mL | reducing;precursor | BA | ? | ? | ? | ? | ? | ? | ? | ? | ? | washed | 50% ethanol washing | no | no | no | no | no | no | ? | ? | 422 | ? | cubic | TEM | JEOL, JEM-2010 | Crystalline | XRD | Malvern Panalytical Ltd Malvern WR14 1XZ | ? | ? | -20.03 | ? | ELS | Zeta sizer, Malvern | 15 | 1 | TEM | JEM JEOL | 11 | ? | XRD | Panalytical Xpert | 47 | ? | DLS | Zeta sizer Malvern | ? | ? | ? | ? | 0.447 | ? | DLS | Zetasizer Malvern | No | 0.08 | mg/mL | ? | ? | ? | ? | LuriaBertani | Klebsiella pneumoniae | ? | 0.02 | ? | mg/mL | MIC75 | 0.025 | mg/mL | 24 | In vitro | Lung | A549 | Cancer cells | Human non-small cell lung cancer cells | 100000 | 96 | ? | IC50 | 0.0216 | ? | mg/mL | no | no
Baker et al, Potentially Bioactive Fungus Mediated Silver Nanoparticles, Nanomaterials 2021, 11, 3227 | Baker | 2021 | https://doi.org/10.3390/nano11123227 | micosynthesis | single | Incubator | 40 | ? | No | No | No | No | 0 | 168 | 3 | AgNO3 | Sigma and Hi-Media Mumbai | ? | 1 | mM | Acqueous extraxt of Alternaria sp. with NCBI Accession number: MT982648 | fungal extract | Fungal extract | organic | Acqueous extraxt of Alternaria sp. with NCBI Accession number: MT982648 | fungal extract | Fungal extract | organic | 0.333 | mg/mL | ? | ? | ? | ? | 0.333 | mg/mL | reducing;precursor | BA | ? | ? | ? | ? | ? | ? | ? | ? | ? | washed | 50% ethanol washing | no | no | no | no | no | no | ? | ? | 422 | ? | cubic | TEM | JEOL, JEM-2010 | Crystalline | XRD | Malvern Panalytical Ltd Malvern WR14 1XZ | ? | ? | -20.03 | ? | ELS | Zeta sizer, Malvern | 15 | 1 | TEM | JEM JEOL | 11 | ? | XRD | Panalytical Xpert | 47 | ? | DLS | Zeta sizer Malvern | ? | ? | ? | ? | 0.447 | ? | DLS | Zetasizer Malvern | No | 0.16 | mg/mL | ? | ? | ? | ? | LuriaBertani | Klebsiella pneumoniae | ? | 0.02 | ? | mg/mL | MIC75 | 0.025 | mg/mL | 24 | In vitro | Lung | A549 | Cancer cells | Human non-small cell lung cancer cells | 100000 | 96 | ? | IC50 | 0.0216 | ? | mg/mL | no | no
Baker et al, Potentially Bioactive Fungus Mediated Silver Nanoparticles, Nanomaterials 2021, 11, 3227 | Baker | 2021 | https://doi.org/10.3390/nano11123227 | micosynthesis | single | Incubator | 40 | ? | No | No | No | No | 0 | 168 | 3 | AgNO3 | Sigma and Hi-Media Mumbai | ? | 1 | mM | Acqueous extraxt of Alternaria sp. with NCBI Accession number: MT982648 | fungal extract | Fungal extract | organic | Acqueous extraxt of Alternaria sp. with NCBI Accession number: MT982648 | fungal extract | Fungal extract | organic | 0.333 | mg/mL | ? | ? | ? | ? | 0.333 | mg/mL | reducing;precursor | BA | ? | ? | ? | ? | ? | ? | ? | ? | ? | washed | 50% ethanol washing | no | no | no | no | no | no | ? | ? | 422 | ? | cubic | TEM | JEOL, JEM-2010 | Crystalline | XRD | Malvern Panalytical Ltd Malvern WR14 1XZ | ? | ? | -20.03 | ? | ELS | Zeta sizer, Malvern | 15 | 1 | TEM | JEM JEOL | 11 | ? | XRD | Panalytical Xpert | 47 | ? | DLS | Zeta sizer Malvern | ? | ? | ? | ? | 0.447 | ? | DLS | Zetasizer Malvern | No | 0.0025 | mg/mL | ? | ? | ? | ? | LuriaBertani | Salmonella abony | ? | 0.04 | ? | mg/mL | MIC75 | 0.0025 | mg/mL | 24 | In vitro | Lung | A549 | Cancer cells | Human non-small cell lung cancer cells | 100000 | 96 | ? | IC50 | 0.0216 | ? | mg/mL | no | no
Baker et al, Potentially Bioactive Fungus Mediated Silver Nanoparticles, Nanomaterials 2021, 11, 3227 | Baker | 2021 | https://doi.org/10.3390/nano11123227 | micosynthesis | single | Incubator | 40 | ? | No | No | No | No | 0 | 168 | 3 | AgNO3 | Sigma and Hi-Media Mumbai | ? | 1 | mM | Acqueous extraxt of Alternaria sp. with NCBI Accession number: MT982648 | fungal extract | Fungal extract | organic | Acqueous extraxt of Alternaria sp. with NCBI Accession number: MT982648 | fungal extract | Fungal extract | organic | 0.333 | mg/mL | ? | ? | ? | ? | 0.333 | mg/mL | reducing;precursor | BA | ? | ? | ? | ? | ? | ? | ? | ? | ? | washed | 50% ethanol washing | no | no | no | no | no | no | ? | ? | 422 | ? | cubic | TEM | JEOL, JEM-2010 | Crystalline | XRD | Malvern Panalytical Ltd Malvern WR14 1XZ | ? | ? | -20.03 | ? | ELS | Zeta sizer, Malvern | 15 | 1 | TEM | JEM JEOL | 11 | ? | XRD | Panalytical Xpert | 47 | ? | DLS | Zeta sizer Malvern | ? | ? | ? | ? | 0.447 | ? | DLS | Zetasizer Malvern | No | 0.005 | mg/mL | ? | ? | ? | ? | LuriaBertani | Salmonella abony | ? | 0.04 | ? | mg/mL | MIC75 | 0.0025 | mg/mL | 24 | In vitro | Lung | A549 | Cancer cells | Human non-small cell lung cancer cells | 100000 | 96 | ? | IC50 | 0.0216 | ? | mg/mL | no | no
Baker et al, Potentially Bioactive Fungus Mediated Silver Nanoparticles, Nanomaterials 2021, 11, 3227 | Baker | 2021 | https://doi.org/10.3390/nano11123227 | micosynthesis | single | Incubator | 40 | ? | No | No | No | No | 0 | 168 | 3 | AgNO3 | Sigma and Hi-Media Mumbai | ? | 1 | mM | Acqueous extraxt of Alternaria sp. with NCBI Accession number: MT982648 | fungal extract | Fungal extract | organic | Acqueous extraxt of Alternaria sp. with NCBI Accession number: MT982648 | fungal extract | Fungal extract | organic | 0.333 | mg/mL | ? | ? | ? | ? | 0.333 | mg/mL | reducing;precursor | BA | ? | ? | ? | ? | ? | ? | ? | ? | ? | washed | 50% ethanol washing | no | no | no | no | no | no | ? | ? | 422 | ? | cubic | TEM | JEOL, JEM-2010 | Crystalline | XRD | Malvern Panalytical Ltd Malvern WR14 1XZ | ? | ? | -20.03 | ? | ELS | Zeta sizer, Malvern | 15 | 1 | TEM | JEM JEOL | 11 | ? | XRD | Panalytical Xpert | 47 | ? | DLS | Zeta sizer Malvern | ? | ? | ? | ? | 0.447 | ? | DLS | Zetasizer Malvern | No | 0.01 | mg/mL | ? | ? | ? | ? | LuriaBertani | Salmonella abony | ? | 0.04 | ? | mg/mL | MIC75 | 0.0025 | mg/mL | 24 | In vitro | Lung | A549 | Cancer cells | Human non-small cell lung cancer cells | 100000 | 96 | ? | IC50 | 0.0216 | ? | mg/mL | no | no
Baker et al, Potentially Bioactive Fungus Mediated Silver Nanoparticles, Nanomaterials 2021, 11, 3227 | Baker | 2021 | https://doi.org/10.3390/nano11123227 | micosynthesis | single | Incubator | 40 | ? | No | No | No | No | 0 | 168 | 3 | AgNO3 | Sigma and Hi-Media Mumbai | ? | 1 | mM | Acqueous extraxt of Alternaria sp. with NCBI Accession number: MT982648 | fungal extract | Fungal extract | organic | Acqueous extraxt of Alternaria sp. with NCBI Accession number: MT982648 | fungal extract | Fungal extract | organic | 0.333 | mg/mL | ? | ? | ? | ? | 0.333 | mg/mL | reducing;precursor | BA | ? | ? | ? | ? | ? | ? | ? | ? | ? | washed | 50% ethanol washing | no | no | no | no | no | no | ? | ? | 422 | ? | cubic | TEM | JEOL, JEM-2010 | Crystalline | XRD | Malvern Panalytical Ltd Malvern WR14 1XZ | ? | ? | -20.03 | ? | ELS | Zeta sizer, Malvern | 15 | 1 | TEM | JEM JEOL | 11 | ? | XRD | Panalytical Xpert | 47 | ? | DLS | Zeta sizer Malvern | ? | ? | ? | ? | 0.447 | ? | DLS | Zetasizer Malvern | No | 0.02 | mg/mL | ? | ? | ? | ? | LuriaBertani | Salmonella abony | ? | 0.04 | ? | mg/mL | MIC75 | 0.0025 | mg/mL | 24 | In vitro | Lung | A549 | Cancer cells | Human non-small cell lung cancer cells | 100000 | 96 | ? | IC50 | 0.0216 | ? | mg/mL | no | no
Baker et al, Potentially Bioactive Fungus Mediated Silver Nanoparticles, Nanomaterials 2021, 11, 3227 | Baker | 2021 | https://doi.org/10.3390/nano11123227 | micosynthesis | single | Incubator | 40 | ? | No | No | No | No | 0 | 168 | 3 | AgNO3 | Sigma and Hi-Media Mumbai | ? | 1 | mM | Acqueous extraxt of Alternaria sp. with NCBI Accession number: MT982648 | fungal extract | Fungal extract | organic | Acqueous extraxt of Alternaria sp. with NCBI Accession number: MT982648 | fungal extract | Fungal extract | organic | 0.333 | mg/mL | ? | ? | ? | ? | 0.333 | mg/mL | reducing;precursor | BA | ? | ? | ? | ? | ? | ? | ? | ? | ? | washed | 50% ethanol washing | no | no | no | no | no | no | ? | ? | 422 | ? | cubic | TEM | JEOL, JEM-2010 | Crystalline | XRD | Malvern Panalytical Ltd Malvern WR14 1XZ | ? | ? | -20.03 | ? | ELS | Zeta sizer, Malvern | 15 | 1 | TEM | JEM JEOL | 11 | ? | XRD | Panalytical Xpert | 47 | ? | DLS | Zeta sizer Malvern | ? | ? | ? | ? | 0.447 | ? | DLS | Zetasizer Malvern | No | 0.04 | mg/mL | ? | ? | ? | ? | LuriaBertani | Salmonella abony | ? | 0.04 | ? | mg/mL | MIC75 | 0.0025 | mg/mL | 24 | In vitro | Lung | A549 | Cancer cells | Human non-small cell lung cancer cells | 100000 | 96 | ? | IC50 | 0.0216 | ? | mg/mL | no | no
Baker et al, Potentially Bioactive Fungus Mediated Silver Nanoparticles, Nanomaterials 2021, 11, 3227 | Baker | 2021 | https://doi.org/10.3390/nano11123227 | micosynthesis | single | Incubator | 40 | ? | No | No | No | No | 0 | 168 | 3 | AgNO3 | Sigma and Hi-Media Mumbai | ? | 1 | mM | Acqueous extraxt of Alternaria sp. with NCBI Accession number: MT982648 | fungal extract | Fungal extract | organic | Acqueous extraxt of Alternaria sp. with NCBI Accession number: MT982648 | fungal extract | Fungal extract | organic | 0.333 | mg/mL | ? | ? | ? | ? | 0.333 | mg/mL | reducing;precursor | BA | ? | ? | ? | ? | ? | ? | ? | ? | ? | washed | 50% ethanol washing | no | no | no | no | no | no | ? | ? | 422 | ? | cubic | TEM | JEOL, JEM-2010 | Crystalline | XRD | Malvern Panalytical Ltd Malvern WR14 1XZ | ? | ? | -20.03 | ? | ELS | Zeta sizer, Malvern | 15 | 1 | TEM | JEM JEOL | 11 | ? | XRD | Panalytical Xpert | 47 | ? | DLS | Zeta sizer Malvern | ? | ? | ? | ? | 0.447 | ? | DLS | Zetasizer Malvern | No | 0.08 | mg/mL | ? | ? | ? | ? | LuriaBertani | Salmonella abony | ? | 0.04 | ? | mg/mL | MIC75 | 0.0025 | mg/mL | 24 | In vitro | Lung | A549 | Cancer cells | Human non-small cell lung cancer cells | 100000 | 96 | ? | IC50 | 0.0216 | ? | mg/mL | no | no
Baker et al, Potentially Bioactive Fungus Mediated Silver Nanoparticles, Nanomaterials 2021, 11, 3227 | Baker | 2021 | https://doi.org/10.3390/nano11123227 | micosynthesis | single | Incubator | 40 | ? | No | No | No | No | 0 | 168 | 3 | AgNO3 | Sigma and Hi-Media Mumbai | ? | 1 | mM | Acqueous extraxt of Alternaria sp. with NCBI Accession number: MT982648 | fungal extract | Fungal extract | organic | Acqueous extraxt of Alternaria sp. with NCBI Accession number: MT982648 | fungal extract | Fungal extract | organic | 0.333 | mg/mL | ? | ? | ? | ? | 0.333 | mg/mL | reducing;precursor | BA | ? | ? | ? | ? | ? | ? | ? | ? | ? | washed | 50% ethanol washing | no | no | no | no | no | no | ? | ? | 422 | ? | cubic | TEM | JEOL, JEM-2010 | Crystalline | XRD | Malvern Panalytical Ltd Malvern WR14 1XZ | ? | ? | -20.03 | ? | ELS | Zeta sizer, Malvern | 15 | 1 | TEM | JEM JEOL | 11 | ? | XRD | Panalytical Xpert | 47 | ? | DLS | Zeta sizer Malvern | ? | ? | ? | ? | 0.447 | ? | DLS | Zetasizer Malvern | No | 0.16 | mg/mL | ? | ? | ? | ? | LuriaBertani | Salmonella abony | ? | 0.04 | ? | mg/mL | MIC75 | 0.0025 | mg/mL | 24 | In vitro | Lung | A549 | Cancer cells | Human non-small cell lung cancer cells | 100000 | 96 | ? | IC50 | 0.0216 | ? | mg/mL | no | no
Baker et al, Potentially Bioactive Fungus Mediated Silver Nanoparticles, Nanomaterials 2021, 11, 3227 | Baker | 2021 | https://doi.org/10.3390/nano11123227 | micosynthesis | single | Incubator | 40 | ? | No | No | No | No | 0 | 168 | 3 | AgNO3 | Sigma and Hi-Media Mumbai | ? | 1 | mM | Acqueous extraxt of Alternaria sp. with NCBI Accession number: MT982648 | fungal extract | Fungal extract | organic | Acqueous extraxt of Alternaria sp. with NCBI Accession number: MT982648 | fungal extract | Fungal extract | organic | 0.333 | mg/mL | ? | ? | ? | ? | 0.333 | mg/mL | reducing;precursor | BA | ? | ? | ? | ? | ? | ? | ? | ? | ? | washed | 50% ethanol washing | no | no | no | no | no | no | ? | ? | 422 | ? | cubic | TEM | JEOL, JEM-2010 | Crystalline | XRD | Malvern Panalytical Ltd Malvern WR14 1XZ | ? | ? | -20.03 | ? | ELS | Zeta sizer, Malvern | 15 | 1 | TEM | JEM JEOL | 11 | ? | XRD | Panalytical Xpert | 47 | ? | DLS | Zeta sizer Malvern | ? | ? | ? | ? | 0.447 | ? | DLS | Zetasizer Malvern | No | 0.0025 | mg/mL | ? | ? | ? | ? | LuriaBertani | Salmonella abony | ? | 0.04 | ? | mg/mL | MIC75 | 0.005 | mg/mL | 24 | In vitro | Lung | A549 | Cancer cells | Human non-small cell lung cancer cells | 100000 | 96 | ? | IC50 | 0.0216 | ? | mg/mL | no | no
Baker et al, Potentially Bioactive Fungus Mediated Silver Nanoparticles, Nanomaterials 2021, 11, 3227 | Baker | 2021 | https://doi.org/10.3390/nano11123227 | micosynthesis | single | Incubator | 40 | ? | No | No | No | No | 0 | 168 | 3 | AgNO3 | Sigma and Hi-Media Mumbai | ? | 1 | mM | Acqueous extraxt of Alternaria sp. with NCBI Accession number: MT982648 | fungal extract | Fungal extract | organic | Acqueous extraxt of Alternaria sp. with NCBI Accession number: MT982648 | fungal extract | Fungal extract | organic | 0.333 | mg/mL | ? | ? | ? | ? | 0.333 | mg/mL | reducing;precursor | BA | ? | ? | ? | ? | ? | ? | ? | ? | ? | washed | 50% ethanol washing | no | no | no | no | no | no | ? | ? | 422 | ? | cubic | TEM | JEOL, JEM-2010 | Crystalline | XRD | Malvern Panalytical Ltd Malvern WR14 1XZ | ? | ? | -20.03 | ? | ELS | Zeta sizer, Malvern | 15 | 1 | TEM | JEM JEOL | 11 | ? | XRD | Panalytical Xpert | 47 | ? | DLS | Zeta sizer Malvern | ? | ? | ? | ? | 0.447 | ? | DLS | Zetasizer Malvern | No | 0.005 | mg/mL | ? | ? | ? | ? | LuriaBertani | Salmonella abony | ? | 0.04 | ? | mg/mL | MIC75 | 0.005 | mg/mL | 24 | In vitro | Lung | A549 | Cancer cells | Human non-small cell lung cancer cells | 100000 | 96 | ? | IC50 | 0.0216 | ? | mg/mL | no | no
Baker et al, Potentially Bioactive Fungus Mediated Silver Nanoparticles, Nanomaterials 2021, 11, 3227 | Baker | 2021 | https://doi.org/10.3390/nano11123227 | micosynthesis | single | Incubator | 40 | ? | No | No | No | No | 0 | 168 | 3 | AgNO3 | Sigma and Hi-Media Mumbai | ? | 1 | mM | Acqueous extraxt of Alternaria sp. with NCBI Accession number: MT982648 | fungal extract | Fungal extract | organic | Acqueous extraxt of Alternaria sp. with NCBI Accession number: MT982648 | fungal extract | Fungal extract | organic | 0.333 | mg/mL | ? | ? | ? | ? | 0.333 | mg/mL | reducing;precursor | BA | ? | ? | ? | ? | ? | ? | ? | ? | ? | washed | 50% ethanol washing | no | no | no | no | no | no | ? | ? | 422 | ? | cubic | TEM | JEOL, JEM-2010 | Crystalline | XRD | Malvern Panalytical Ltd Malvern WR14 1XZ | ? | ? | -20.03 | ? | ELS | Zeta sizer, Malvern | 15 | 1 | TEM | JEM JEOL | 11 | ? | XRD | Panalytical Xpert | 47 | ? | DLS | Zeta sizer Malvern | ? | ? | ? | ? | 0.447 | ? | DLS | Zetasizer Malvern | No | 0.01 | mg/mL | ? | ? | ? | ? | LuriaBertani | Salmonella abony | ? | 0.04 | ? | mg/mL | MIC75 | 0.005 | mg/mL | 24 | In vitro | Lung | A549 | Cancer cells | Human non-small cell lung cancer cells | 100000 | 96 | ? | IC50 | 0.0216 | ? | mg/mL | no | no
Baker et al, Potentially Bioactive Fungus Mediated Silver Nanoparticles, Nanomaterials 2021, 11, 3227 | Baker | 2021 | https://doi.org/10.3390/nano11123227 | micosynthesis | single | Incubator | 40 | ? | No | No | No | No | 0 | 168 | 3 | AgNO3 | Sigma and Hi-Media Mumbai | ? | 1 | mM | Acqueous extraxt of Alternaria sp. with NCBI Accession number: MT982648 | fungal extract | Fungal extract | organic | Acqueous extraxt of Alternaria sp. with NCBI Accession number: MT982648 | fungal extract | Fungal extract | organic | 0.333 | mg/mL | ? | ? | ? | ? | 0.333 | mg/mL | reducing;precursor | BA | ? | ? | ? | ? | ? | ? | ? | ? | ? | washed | 50% ethanol washing | no | no | no | no | no | no | ? | ? | 422 | ? | cubic | TEM | JEOL, JEM-2010 | Crystalline | XRD | Malvern Panalytical Ltd Malvern WR14 1XZ | ? | ? | -20.03 | ? | ELS | Zeta sizer, Malvern | 15 | 1 | TEM | JEM JEOL | 11 | ? | XRD | Panalytical Xpert | 47 | ? | DLS | Zeta sizer Malvern | ? | ? | ? | ? | 0.447 | ? | DLS | Zetasizer Malvern | No | 0.02 | mg/mL | ? | ? | ? | ? | LuriaBertani | Salmonella abony | ? | 0.04 | ? | mg/mL | MIC75 | 0.005 | mg/mL | 24 | In vitro | Lung | A549 | Cancer cells | Human non-small cell lung cancer cells | 100000 | 96 | ? | IC50 | 0.0216 | ? | mg/mL | no | no
Baker et al, Potentially Bioactive Fungus Mediated Silver Nanoparticles, Nanomaterials 2021, 11, 3227 | Baker | 2021 | https://doi.org/10.3390/nano11123227 | micosynthesis | single | Incubator | 40 | ? | No | No | No | No | 0 | 168 | 3 | AgNO3 | Sigma and Hi-Media Mumbai | ? | 1 | mM | Acqueous extraxt of Alternaria sp. with NCBI Accession number: MT982648 | fungal extract | Fungal extract | organic | Acqueous extraxt of Alternaria sp. with NCBI Accession number: MT982648 | fungal extract | Fungal extract | organic | 0.333 | mg/mL | ? | ? | ? | ? | 0.333 | mg/mL | reducing;precursor | BA | ? | ? | ? | ? | ? | ? | ? | ? | ? | washed | 50% ethanol washing | no | no | no | no | no | no | ? | ? | 422 | ? | cubic | TEM | JEOL, JEM-2010 | Crystalline | XRD | Malvern Panalytical Ltd Malvern WR14 1XZ | ? | ? | -20.03 | ? | ELS | Zeta sizer, Malvern | 15 | 1 | TEM | JEM JEOL | 11 | ? | XRD | Panalytical Xpert | 47 | ? | DLS | Zeta sizer Malvern | ? | ? | ? | ? | 0.447 | ? | DLS | Zetasizer Malvern | No | 0.04 | mg/mL | ? | ? | ? | ? | LuriaBertani | Salmonella abony | ? | 0.04 | ? | mg/mL | MIC75 | 0.005 | mg/mL | 24 | In vitro | Lung | A549 | Cancer cells | Human non-small cell lung cancer cells | 100000 | 96 | ? | IC50 | 0.0216 | ? | mg/mL | no | no
Baker et al, Potentially Bioactive Fungus Mediated Silver Nanoparticles, Nanomaterials 2021, 11, 3227 | Baker | 2021 | https://doi.org/10.3390/nano11123227 | micosynthesis | single | Incubator | 40 | ? | No | No | No | No | 0 | 168 | 3 | AgNO3 | Sigma and Hi-Media Mumbai | ? | 1 | mM | Acqueous extraxt of Alternaria sp. with NCBI Accession number: MT982648 | fungal extract | Fungal extract | organic | Acqueous extraxt of Alternaria sp. with NCBI Accession number: MT982648 | fungal extract | Fungal extract | organic | 0.333 | mg/mL | ? | ? | ? | ? | 0.333 | mg/mL | reducing;precursor | BA | ? | ? | ? | ? | ? | ? | ? | ? | ? | washed | 50% ethanol washing | no | no | no | no | no | no | ? | ? | 422 | ? | cubic | TEM | JEOL, JEM-2010 | Crystalline | XRD | Malvern Panalytical Ltd Malvern WR14 1XZ | ? | ? | -20.03 | ? | ELS | Zeta sizer, Malvern | 15 | 1 | TEM | JEM JEOL | 11 | ? | XRD | Panalytical Xpert | 47 | ? | DLS | Zeta sizer Malvern | ? | ? | ? | ? | 0.447 | ? | DLS | Zetasizer Malvern | No | 0.08 | mg/mL | ? | ? | ? | ? | LuriaBertani | Salmonella abony | ? | 0.04 | ? | mg/mL | MIC75 | 0.005 | mg/mL | 24 | In vitro | Lung | A549 | Cancer cells | Human non-small cell lung cancer cells | 100000 | 96 | ? | IC50 | 0.0216 | ? | mg/mL | no | no
Baker et al, Potentially Bioactive Fungus Mediated Silver Nanoparticles, Nanomaterials 2021, 11, 3227 | Baker | 2021 | https://doi.org/10.3390/nano11123227 | micosynthesis | single | Incubator | 40 | ? | No | No | No | No | 0 | 168 | 3 | AgNO3 | Sigma and Hi-Media Mumbai | ? | 1 | mM | Acqueous extraxt of Alternaria sp. with NCBI Accession number: MT982648 | fungal extract | Fungal extract | organic | Acqueous extraxt of Alternaria sp. with NCBI Accession number: MT982648 | fungal extract | Fungal extract | organic | 0.333 | mg/mL | ? | ? | ? | ? | 0.333 | mg/mL | reducing;precursor | BA | ? | ? | ? | ? | ? | ? | ? | ? | ? | washed | 50% ethanol washing | no | no | no | no | no | no | ? | ? | 422 | ? | cubic | TEM | JEOL, JEM-2010 | Crystalline | XRD | Malvern Panalytical Ltd Malvern WR14 1XZ | ? | ? | -20.03 | ? | ELS | Zeta sizer, Malvern | 15 | 1 | TEM | JEM JEOL | 11 | ? | XRD | Panalytical Xpert | 47 | ? | DLS | Zeta sizer Malvern | ? | ? | ? | ? | 0.447 | ? | DLS | Zetasizer Malvern | No | 0.16 | mg/mL | ? | ? | ? | ? | LuriaBertani | Salmonella abony | ? | 0.04 | ? | mg/mL | MIC75 | 0.005 | mg/mL | 24 | In vitro | Lung | A549 | Cancer cells | Human non-small cell lung cancer cells | 100000 | 96 | ? | IC50 | 0.0216 | ? | mg/mL | no | no
Baker et al, Potentially Bioactive Fungus Mediated Silver Nanoparticles, Nanomaterials 2021, 11, 3227 | Baker | 2021 | https://doi.org/10.3390/nano11123227 | micosynthesis | single | Incubator | 40 | ? | No | No | No | No | 0 | 168 | 3 | AgNO3 | Sigma and Hi-Media Mumbai | ? | 1 | mM | Acqueous extraxt of Alternaria sp. with NCBI Accession number: MT982648 | fungal extract | Fungal extract | organic | Acqueous extraxt of Alternaria sp. with NCBI Accession number: MT982648 | fungal extract | Fungal extract | organic | 0.333 | mg/mL | ? | ? | ? | ? | 0.333 | mg/mL | reducing;precursor | BA | ? | ? | ? | ? | ? | ? | ? | ? | ? | washed | 50% ethanol washing | no | no | no | no | no | no | ? | ? | 422 | ? | cubic | TEM | JEOL, JEM-2010 | Crystalline | XRD | Malvern Panalytical Ltd Malvern WR14 1XZ | ? | ? | -20.03 | ? | ELS | Zeta sizer, Malvern | 15 | 1 | TEM | JEM JEOL | 11 | ? | XRD | Panalytical Xpert | 47 | ? | DLS | Zeta sizer Malvern | ? | ? | ? | ? | 0.447 | ? | DLS | Zetasizer Malvern | No | 0.0025 | mg/mL | ? | ? | ? | ? | LuriaBertani | Salmonella abony | ? | 0.04 | ? | mg/mL | MIC75 | 0.0075 | mg/mL | 24 | In vitro | Lung | A549 | Cancer cells | Human non-small cell lung cancer cells | 100000 | 96 | ? | IC50 | 0.0216 | ? | mg/mL | no | no
Baker et al, Potentially Bioactive Fungus Mediated Silver Nanoparticles, Nanomaterials 2021, 11, 3227 | Baker | 2021 | https://doi.org/10.3390/nano11123227 | micosynthesis | single | Incubator | 40 | ? | No | No | No | No | 0 | 168 | 3 | AgNO3 | Sigma and Hi-Media Mumbai | ? | 1 | mM | Acqueous extraxt of Alternaria sp. with NCBI Accession number: MT982648 | fungal extract | Fungal extract | organic | Acqueous extraxt of Alternaria sp. with NCBI Accession number: MT982648 | fungal extract | Fungal extract | organic | 0.333 | mg/mL | ? | ? | ? | ? | 0.333 | mg/mL | reducing;precursor | BA | ? | ? | ? | ? | ? | ? | ? | ? | ? | washed | 50% ethanol washing | no | no | no | no | no | no | ? | ? | 422 | ? | cubic | TEM | JEOL, JEM-2010 | Crystalline | XRD | Malvern Panalytical Ltd Malvern WR14 1XZ | ? | ? | -20.03 | ? | ELS | Zeta sizer, Malvern | 15 | 1 | TEM | JEM JEOL | 11 | ? | XRD | Panalytical Xpert | 47 | ? | DLS | Zeta sizer Malvern | ? | ? | ? | ? | 0.447 | ? | DLS | Zetasizer Malvern | No | 0.005 | mg/mL | ? | ? | ? | ? | LuriaBertani | Salmonella abony | ? | 0.04 | ? | mg/mL | MIC75 | 0.0075 | mg/mL | 24 | In vitro | Lung | A549 | Cancer cells | Human non-small cell lung cancer cells | 100000 | 96 | ? | IC50 | 0.0216 | ? | mg/mL | no | no
Baker et al, Potentially Bioactive Fungus Mediated Silver Nanoparticles, Nanomaterials 2021, 11, 3227 | Baker | 2021 | https://doi.org/10.3390/nano11123227 | micosynthesis | single | Incubator | 40 | ? | No | No | No | No | 0 | 168 | 3 | AgNO3 | Sigma and Hi-Media Mumbai | ? | 1 | mM | Acqueous extraxt of Alternaria sp. with NCBI Accession number: MT982648 | fungal extract | Fungal extract | organic | Acqueous extraxt of Alternaria sp. with NCBI Accession number: MT982648 | fungal extract | Fungal extract | organic | 0.333 | mg/mL | ? | ? | ? | ? | 0.333 | mg/mL | reducing;precursor | BA | ? | ? | ? | ? | ? | ? | ? | ? | ? | washed | 50% ethanol washing | no | no | no | no | no | no | ? | ? | 422 | ? | cubic | TEM | JEOL, JEM-2010 | Crystalline | XRD | Malvern Panalytical Ltd Malvern WR14 1XZ | ? | ? | -20.03 | ? | ELS | Zeta sizer, Malvern | 15 | 1 | TEM | JEM JEOL | 11 | ? | XRD | Panalytical Xpert | 47 | ? | DLS | Zeta sizer Malvern | ? | ? | ? | ? | 0.447 | ? | DLS | Zetasizer Malvern | No | 0.01 | mg/mL | ? | ? | ? | ? | LuriaBertani | Salmonella abony | ? | 0.04 | ? | mg/mL | MIC75 | 0.0075 | mg/mL | 24 | In vitro | Lung | A549 | Cancer cells | Human non-small cell lung cancer cells | 100000 | 96 | ? | IC50 | 0.0216 | ? | mg/mL | no | no
Baker et al, Potentially Bioactive Fungus Mediated Silver Nanoparticles, Nanomaterials 2021, 11, 3227 | Baker | 2021 | https://doi.org/10.3390/nano11123227 | micosynthesis | single | Incubator | 40 | ? | No | No | No | No | 0 | 168 | 3 | AgNO3 | Sigma and Hi-Media Mumbai | ? | 1 | mM | Acqueous extraxt of Alternaria sp. with NCBI Accession number: MT982648 | fungal extract | Fungal extract | organic | Acqueous extraxt of Alternaria sp. with NCBI Accession number: MT982648 | fungal extract | Fungal extract | organic | 0.333 | mg/mL | ? | ? | ? | ? | 0.333 | mg/mL | reducing;precursor | BA | ? | ? | ? | ? | ? | ? | ? | ? | ? | washed | 50% ethanol washing | no | no | no | no | no | no | ? | ? | 422 | ? | cubic | TEM | JEOL, JEM-2010 | Crystalline | XRD | Malvern Panalytical Ltd Malvern WR14 1XZ | ? | ? | -20.03 | ? | ELS | Zeta sizer, Malvern | 15 | 1 | TEM | JEM JEOL | 11 | ? | XRD | Panalytical Xpert | 47 | ? | DLS | Zeta sizer Malvern | ? | ? | ? | ? | 0.447 | ? | DLS | Zetasizer Malvern | No | 0.02 | mg/mL | ? | ? | ? | ? | LuriaBertani | Salmonella abony | ? | 0.04 | ? | mg/mL | MIC75 | 0.0075 | mg/mL | 24 | In vitro | Lung | A549 | Cancer cells | Human non-small cell lung cancer cells | 100000 | 96 | ? | IC50 | 0.0216 | ? | mg/mL | no | no
Baker et al, Potentially Bioactive Fungus Mediated Silver Nanoparticles, Nanomaterials 2021, 11, 3227 | Baker | 2021 | https://doi.org/10.3390/nano11123227 | micosynthesis | single | Incubator | 40 | ? | No | No | No | No | 0 | 168 | 3 | AgNO3 | Sigma and Hi-Media Mumbai | ? | 1 | mM | Acqueous extraxt of Alternaria sp. with NCBI Accession number: MT982648 | fungal extract | Fungal extract | organic | Acqueous extraxt of Alternaria sp. with NCBI Accession number: MT982648 | fungal extract | Fungal extract | organic | 0.333 | mg/mL | ? | ? | ? | ? | 0.333 | mg/mL | reducing;precursor | BA | ? | ? | ? | ? | ? | ? | ? | ? | ? | washed | 50% ethanol washing | no | no | no | no | no | no | ? | ? | 422 | ? | cubic | TEM | JEOL, JEM-2010 | Crystalline | XRD | Malvern Panalytical Ltd Malvern WR14 1XZ | ? | ? | -20.03 | ? | ELS | Zeta sizer, Malvern | 15 | 1 | TEM | JEM JEOL | 11 | ? | XRD | Panalytical Xpert | 47 | ? | DLS | Zeta sizer Malvern | ? | ? | ? | ? | 0.447 | ? | DLS | Zetasizer Malvern | No | 0.04 | mg/mL | ? | ? | ? | ? | LuriaBertani | Salmonella abony | ? | 0.04 | ? | mg/mL | MIC75 | 0.0075 | mg/mL | 24 | In vitro | Lung | A549 | Cancer cells | Human non-small cell lung cancer cells | 100000 | 96 | ? | IC50 | 0.0216 | ? | mg/mL | no | no
Baker et al, Potentially Bioactive Fungus Mediated Silver Nanoparticles, Nanomaterials 2021, 11, 3227 | Baker | 2021 | https://doi.org/10.3390/nano11123227 | micosynthesis | single | Incubator | 40 | ? | No | No | No | No | 0 | 168 | 3 | AgNO3 | Sigma and Hi-Media Mumbai | ? | 1 | mM | Acqueous extraxt of Alternaria sp. with NCBI Accession number: MT982648 | fungal extract | Fungal extract | organic | Acqueous extraxt of Alternaria sp. with NCBI Accession number: MT982648 | fungal extract | Fungal extract | organic | 0.333 | mg/mL | ? | ? | ? | ? | 0.333 | mg/mL | reducing;precursor | BA | ? | ? | ? | ? | ? | ? | ? | ? | ? | washed | 50% ethanol washing | no | no | no | no | no | no | ? | ? | 422 | ? | cubic | TEM | JEOL, JEM-2010 | Crystalline | XRD | Malvern Panalytical Ltd Malvern WR14 1XZ | ? | ? | -20.03 | ? | ELS | Zeta sizer, Malvern | 15 | 1 | TEM | JEM JEOL | 11 | ? | XRD | Panalytical Xpert | 47 | ? | DLS | Zeta sizer Malvern | ? | ? | ? | ? | 0.447 | ? | DLS | Zetasizer Malvern | No | 0.08 | mg/mL | ? | ? | ? | ? | LuriaBertani | Salmonella abony | ? | 0.04 | ? | mg/mL | MIC75 | 0.0075 | mg/mL | 24 | In vitro | Lung | A549 | Cancer cells | Human non-small cell lung cancer cells | 100000 | 96 | ? | IC50 | 0.0216 | ? | mg/mL | no | no
Baker et al, Potentially Bioactive Fungus Mediated Silver Nanoparticles, Nanomaterials 2021, 11, 3227 | Baker | 2021 | https://doi.org/10.3390/nano11123227 | micosynthesis | single | Incubator | 40 | ? | No | No | No | No | 0 | 168 | 3 | AgNO3 | Sigma and Hi-Media Mumbai | ? | 1 | mM | Acqueous extraxt of Alternaria sp. with NCBI Accession number: MT982648 | fungal extract | Fungal extract | organic | Acqueous extraxt of Alternaria sp. with NCBI Accession number: MT982648 | fungal extract | Fungal extract | organic | 0.333 | mg/mL | ? | ? | ? | ? | 0.333 | mg/mL | reducing;precursor | BA | ? | ? | ? | ? | ? | ? | ? | ? | ? | washed | 50% ethanol washing | no | no | no | no | no | no | ? | ? | 422 | ? | cubic | TEM | JEOL, JEM-2010 | Crystalline | XRD | Malvern Panalytical Ltd Malvern WR14 1XZ | ? | ? | -20.03 | ? | ELS | Zeta sizer, Malvern | 15 | 1 | TEM | JEM JEOL | 11 | ? | XRD | Panalytical Xpert | 47 | ? | DLS | Zeta sizer Malvern | ? | ? | ? | ? | 0.447 | ? | DLS | Zetasizer Malvern | No | 0.16 | mg/mL | ? | ? | ? | ? | LuriaBertani | Salmonella abony | ? | 0.04 | ? | mg/mL | MIC75 | 0.0075 | mg/mL | 24 | In vitro | Lung | A549 | Cancer cells | Human non-small cell lung cancer cells | 100000 | 96 | ? | IC50 | 0.0216 | ? | mg/mL | no | no
Baker et al, Potentially Bioactive Fungus Mediated Silver Nanoparticles, Nanomaterials 2021, 11, 3227 | Baker | 2021 | https://doi.org/10.3390/nano11123227 | micosynthesis | single | Incubator | 40 | ? | No | No | No | No | 0 | 168 | 3 | AgNO3 | Sigma and Hi-Media Mumbai | ? | 1 | mM | Acqueous extraxt of Alternaria sp. with NCBI Accession number: MT982648 | fungal extract | Fungal extract | organic | Acqueous extraxt of Alternaria sp. with NCBI Accession number: MT982648 | fungal extract | Fungal extract | organic | 0.333 | mg/mL | ? | ? | ? | ? | 0.333 | mg/mL | reducing;precursor | BA | ? | ? | ? | ? | ? | ? | ? | ? | ? | washed | 50% ethanol washing | no | no | no | no | no | no | ? | ? | 422 | ? | cubic | TEM | JEOL, JEM-2010 | Crystalline | XRD | Malvern Panalytical Ltd Malvern WR14 1XZ | ? | ? | -20.03 | ? | ELS | Zeta sizer, Malvern | 15 | 1 | TEM | JEM JEOL | 11 | ? | XRD | Panalytical Xpert | 47 | ? | DLS | Zeta sizer Malvern | ? | ? | ? | ? | 0.447 | ? | DLS | Zetasizer Malvern | No | 0.0025 | mg/mL | ? | ? | ? | ? | LuriaBertani | Salmonella abony | ? | 0.04 | ? | mg/mL | MIC75 | 0.01 | mg/mL | 24 | In vitro | Lung | A549 | Cancer cells | Human non-small cell lung cancer cells | 100000 | 96 | ? | IC50 | 0.0216 | ? | mg/mL | no | no
Baker et al, Potentially Bioactive Fungus Mediated Silver Nanoparticles, Nanomaterials 2021, 11, 3227 | Baker | 2021 | https://doi.org/10.3390/nano11123227 | micosynthesis | single | Incubator | 40 | ? | No | No | No | No | 0 | 168 | 3 | AgNO3 | Sigma and Hi-Media Mumbai | ? | 1 | mM | Acqueous extraxt of Alternaria sp. with NCBI Accession number: MT982648 | fungal extract | Fungal extract | organic | Acqueous extraxt of Alternaria sp. with NCBI Accession number: MT982648 | fungal extract | Fungal extract | organic | 0.333 | mg/mL | ? | ? | ? | ? | 0.333 | mg/mL | reducing;precursor | BA | ? | ? | ? | ? | ? | ? | ? | ? | ? | washed | 50% ethanol washing | no | no | no | no | no | no | ? | ? | 422 | ? | cubic | TEM | JEOL, JEM-2010 | Crystalline | XRD | Malvern Panalytical Ltd Malvern WR14 1XZ | ? | ? | -20.03 | ? | ELS | Zeta sizer, Malvern | 15 | 1 | TEM | JEM JEOL | 11 | ? | XRD | Panalytical Xpert | 47 | ? | DLS | Zeta sizer Malvern | ? | ? | ? | ? | 0.447 | ? | DLS | Zetasizer Malvern | No | 0.005 | mg/mL | ? | ? | ? | ? | LuriaBertani | Salmonella abony | ? | 0.04 | ? | mg/mL | MIC75 | 0.01 | mg/mL | 24 | In vitro | Lung | A549 | Cancer cells | Human non-small cell lung cancer cells | 100000 | 96 | ? | IC50 | 0.0216 | ? | mg/mL | no | no
Baker et al, Potentially Bioactive Fungus Mediated Silver Nanoparticles, Nanomaterials 2021, 11, 3227 | Baker | 2021 | https://doi.org/10.3390/nano11123227 | micosynthesis | single | Incubator | 40 | ? | No | No | No | No | 0 | 168 | 3 | AgNO3 | Sigma and Hi-Media Mumbai | ? | 1 | mM | Acqueous extraxt of Alternaria sp. with NCBI Accession number: MT982648 | fungal extract | Fungal extract | organic | Acqueous extraxt of Alternaria sp. with NCBI Accession number: MT982648 | fungal extract | Fungal extract | organic | 0.333 | mg/mL | ? | ? | ? | ? | 0.333 | mg/mL | reducing;precursor | BA | ? | ? | ? | ? | ? | ? | ? | ? | ? | washed | 50% ethanol washing | no | no | no | no | no | no | ? | ? | 422 | ? | cubic | TEM | JEOL, JEM-2010 | Crystalline | XRD | Malvern Panalytical Ltd Malvern WR14 1XZ | ? | ? | -20.03 | ? | ELS | Zeta sizer, Malvern | 15 | 1 | TEM | JEM JEOL | 11 | ? | XRD | Panalytical Xpert | 47 | ? | DLS | Zeta sizer Malvern | ? | ? | ? | ? | 0.447 | ? | DLS | Zetasizer Malvern | No | 0.01 | mg/mL | ? | ? | ? | ? | LuriaBertani | Salmonella abony | ? | 0.04 | ? | mg/mL | MIC75 | 0.01 | mg/mL | 24 | In vitro | Lung | A549 | Cancer cells | Human non-small cell lung cancer cells | 100000 | 96 | ? | IC50 | 0.0216 | ? | mg/mL | no | no
Baker et al, Potentially Bioactive Fungus Mediated Silver Nanoparticles, Nanomaterials 2021, 11, 3227 | Baker | 2021 | https://doi.org/10.3390/nano11123227 | micosynthesis | single | Incubator | 40 | ? | No | No | No | No | 0 | 168 | 3 | AgNO3 | Sigma and Hi-Media Mumbai | ? | 1 | mM | Acqueous extraxt of Alternaria sp. with NCBI Accession number: MT982648 | fungal extract | Fungal extract | organic | Acqueous extraxt of Alternaria sp. with NCBI Accession number: MT982648 | fungal extract | Fungal extract | organic | 0.333 | mg/mL | ? | ? | ? | ? | 0.333 | mg/mL | reducing;precursor | BA | ? | ? | ? | ? | ? | ? | ? | ? | ? | washed | 50% ethanol washing | no | no | no | no | no | no | ? | ? | 422 | ? | cubic | TEM | JEOL, JEM-2010 | Crystalline | XRD | Malvern Panalytical Ltd Malvern WR14 1XZ | ? | ? | -20.03 | ? | ELS | Zeta sizer, Malvern | 15 | 1 | TEM | JEM JEOL | 11 | ? | XRD | Panalytical Xpert | 47 | ? | DLS | Zeta sizer Malvern | ? | ? | ? | ? | 0.447 | ? | DLS | Zetasizer Malvern | No | 0.02 | mg/mL | ? | ? | ? | ? | LuriaBertani | Salmonella abony | ? | 0.04 | ? | mg/mL | MIC75 | 0.01 | mg/mL | 24 | In vitro | Lung | A549 | Cancer cells | Human non-small cell lung cancer cells | 100000 | 96 | ? | IC50 | 0.0216 | ? | mg/mL | no | no
Baker et al, Potentially Bioactive Fungus Mediated Silver Nanoparticles, Nanomaterials 2021, 11, 3227 | Baker | 2021 | https://doi.org/10.3390/nano11123227 | micosynthesis | single | Incubator | 40 | ? | No | No | No | No | 0 | 168 | 3 | AgNO3 | Sigma and Hi-Media Mumbai | ? | 1 | mM | Acqueous extraxt of Alternaria sp. with NCBI Accession number: MT982648 | fungal extract | Fungal extract | organic | Acqueous extraxt of Alternaria sp. with NCBI Accession number: MT982648 | fungal extract | Fungal extract | organic | 0.333 | mg/mL | ? | ? | ? | ? | 0.333 | mg/mL | reducing;precursor | BA | ? | ? | ? | ? | ? | ? | ? | ? | ? | washed | 50% ethanol washing | no | no | no | no | no | no | ? | ? | 422 | ? | cubic | TEM | JEOL, JEM-2010 | Crystalline | XRD | Malvern Panalytical Ltd Malvern WR14 1XZ | ? | ? | -20.03 | ? | ELS | Zeta sizer, Malvern | 15 | 1 | TEM | JEM JEOL | 11 | ? | XRD | Panalytical Xpert | 47 | ? | DLS | Zeta sizer Malvern | ? | ? | ? | ? | 0.447 | ? | DLS | Zetasizer Malvern | No | 0.04 | mg/mL | ? | ? | ? | ? | LuriaBertani | Salmonella abony | ? | 0.04 | ? | mg/mL | MIC75 | 0.01 | mg/mL | 24 | In vitro | Lung | A549 | Cancer cells | Human non-small cell lung cancer cells | 100000 | 96 | ? | IC50 | 0.0216 | ? | mg/mL | no | no
Baker et al, Potentially Bioactive Fungus Mediated Silver Nanoparticles, Nanomaterials 2021, 11, 3227 | Baker | 2021 | https://doi.org/10.3390/nano11123227 | micosynthesis | single | Incubator | 40 | ? | No | No | No | No | 0 | 168 | 3 | AgNO3 | Sigma and Hi-Media Mumbai | ? | 1 | mM | Acqueous extraxt of Alternaria sp. with NCBI Accession number: MT982648 | fungal extract | Fungal extract | organic | Acqueous extraxt of Alternaria sp. with NCBI Accession number: MT982648 | fungal extract | Fungal extract | organic | 0.333 | mg/mL | ? | ? | ? | ? | 0.333 | mg/mL | reducing;precursor | BA | ? | ? | ? | ? | ? | ? | ? | ? | ? | washed | 50% ethanol washing | no | no | no | no | no | no | ? | ? | 422 | ? | cubic | TEM | JEOL, JEM-2010 | Crystalline | XRD | Malvern Panalytical Ltd Malvern WR14 1XZ | ? | ? | -20.03 | ? | ELS | Zeta sizer, Malvern | 15 | 1 | TEM | JEM JEOL | 11 | ? | XRD | Panalytical Xpert | 47 | ? | DLS | Zeta sizer Malvern | ? | ? | ? | ? | 0.447 | ? | DLS | Zetasizer Malvern | No | 0.08 | mg/mL | ? | ? | ? | ? | LuriaBertani | Salmonella abony | ? | 0.04 | ? | mg/mL | MIC75 | 0.01 | mg/mL | 24 | In vitro | Lung | A549 | Cancer cells | Human non-small cell lung cancer cells | 100000 | 96 | ? | IC50 | 0.0216 | ? | mg/mL | no | no
Baker et al, Potentially Bioactive Fungus Mediated Silver Nanoparticles, Nanomaterials 2021, 11, 3227 | Baker | 2021 | https://doi.org/10.3390/nano11123227 | micosynthesis | single | Incubator | 40 | ? | No | No | No | No | 0 | 168 | 3 | AgNO3 | Sigma and Hi-Media Mumbai | ? | 1 | mM | Acqueous extraxt of Alternaria sp. with NCBI Accession number: MT982648 | fungal extract | Fungal extract | organic | Acqueous extraxt of Alternaria sp. with NCBI Accession number: MT982648 | fungal extract | Fungal extract | organic | 0.333 | mg/mL | ? | ? | ? | ? | 0.333 | mg/mL | reducing;precursor | BA | ? | ? | ? | ? | ? | ? | ? | ? | ? | washed | 50% ethanol washing | no | no | no | no | no | no | ? | ? | 422 | ? | cubic | TEM | JEOL, JEM-2010 | Crystalline | XRD | Malvern Panalytical Ltd Malvern WR14 1XZ | ? | ? | -20.03 | ? | ELS | Zeta sizer, Malvern | 15 | 1 | TEM | JEM JEOL | 11 | ? | XRD | Panalytical Xpert | 47 | ? | DLS | Zeta sizer Malvern | ? | ? | ? | ? | 0.447 | ? | DLS | Zetasizer Malvern | No | 0.16 | mg/mL | ? | ? | ? | ? | LuriaBertani | Salmonella abony | ? | 0.04 | ? | mg/mL | MIC75 | 0.01 | mg/mL | 24 | In vitro | Lung | A549 | Cancer cells | Human non-small cell lung cancer cells | 100000 | 96 | ? | IC50 | 0.0216 | ? | mg/mL | no | no
Baker et al, Potentially Bioactive Fungus Mediated Silver Nanoparticles, Nanomaterials 2021, 11, 3227 | Baker | 2021 | https://doi.org/10.3390/nano11123227 | micosynthesis | single | Incubator | 40 | ? | No | No | No | No | 0 | 168 | 3 | AgNO3 | Sigma and Hi-Media Mumbai | ? | 1 | mM | Acqueous extraxt of Alternaria sp. with NCBI Accession number: MT982648 | fungal extract | Fungal extract | organic | Acqueous extraxt of Alternaria sp. with NCBI Accession number: MT982648 | fungal extract | Fungal extract | organic | 0.333 | mg/mL | ? | ? | ? | ? | 0.333 | mg/mL | reducing;precursor | BA | ? | ? | ? | ? | ? | ? | ? | ? | ? | washed | 50% ethanol washing | no | no | no | no | no | no | ? | ? | 422 | ? | cubic | TEM | JEOL, JEM-2010 | Crystalline | XRD | Malvern Panalytical Ltd Malvern WR14 1XZ | ? | ? | -20.03 | ? | ELS | Zeta sizer, Malvern | 15 | 1 | TEM | JEM JEOL | 11 | ? | XRD | Panalytical Xpert | 47 | ? | DLS | Zeta sizer Malvern | ? | ? | ? | ? | 0.447 | ? | DLS | Zetasizer Malvern | No | 0.0025 | mg/mL | ? | ? | ? | ? | LuriaBertani | Salmonella abony | ? | 0.04 | ? | mg/mL | MIC75 | 0.0125 | mg/mL | 24 | In vitro | Lung | A549 | Cancer cells | Human non-small cell lung cancer cells | 100000 | 96 | ? | IC50 | 0.0216 | ? | mg/mL | no | no
Baker et al, Potentially Bioactive Fungus Mediated Silver Nanoparticles, Nanomaterials 2021, 11, 3227 | Baker | 2021 | https://doi.org/10.3390/nano11123227 | micosynthesis | single | Incubator | 40 | ? | No | No | No | No | 0 | 168 | 3 | AgNO3 | Sigma and Hi-Media Mumbai | ? | 1 | mM | Acqueous extraxt of Alternaria sp. with NCBI Accession number: MT982648 | fungal extract | Fungal extract | organic | Acqueous extraxt of Alternaria sp. with NCBI Accession number: MT982648 | fungal extract | Fungal extract | organic | 0.333 | mg/mL | ? | ? | ? | ? | 0.333 | mg/mL | reducing;precursor | BA | ? | ? | ? | ? | ? | ? | ? | ? | ? | washed | 50% ethanol washing | no | no | no | no | no | no | ? | ? | 422 | ? | cubic | TEM | JEOL, JEM-2010 | Crystalline | XRD | Malvern Panalytical Ltd Malvern WR14 1XZ | ? | ? | -20.03 | ? | ELS | Zeta sizer, Malvern | 15 | 1 | TEM | JEM JEOL | 11 | ? | XRD | Panalytical Xpert | 47 | ? | DLS | Zeta sizer Malvern | ? | ? | ? | ? | 0.447 | ? | DLS | Zetasizer Malvern | No | 0.005 | mg/mL | ? | ? | ? | ? | LuriaBertani | Salmonella abony | ? | 0.04 | ? | mg/mL | MIC75 | 0.0125 | mg/mL | 24 | In vitro | Lung | A549 | Cancer cells | Human non-small cell lung cancer cells | 100000 | 96 | ? | IC50 | 0.0216 | ? | mg/mL | no | no
Baker et al, Potentially Bioactive Fungus Mediated Silver Nanoparticles, Nanomaterials 2021, 11, 3227 | Baker | 2021 | https://doi.org/10.3390/nano11123227 | micosynthesis | single | Incubator | 40 | ? | No | No | No | No | 0 | 168 | 3 | AgNO3 | Sigma and Hi-Media Mumbai | ? | 1 | mM | Acqueous extraxt of Alternaria sp. with NCBI Accession number: MT982648 | fungal extract | Fungal extract | organic | Acqueous extraxt of Alternaria sp. with NCBI Accession number: MT982648 | fungal extract | Fungal extract | organic | 0.333 | mg/mL | ? | ? | ? | ? | 0.333 | mg/mL | reducing;precursor | BA | ? | ? | ? | ? | ? | ? | ? | ? | ? | washed | 50% ethanol washing | no | no | no | no | no | no | ? | ? | 422 | ? | cubic | TEM | JEOL, JEM-2010 | Crystalline | XRD | Malvern Panalytical Ltd Malvern WR14 1XZ | ? | ? | -20.03 | ? | ELS | Zeta sizer, Malvern | 15 | 1 | TEM | JEM JEOL | 11 | ? | XRD | Panalytical Xpert | 47 | ? | DLS | Zeta sizer Malvern | ? | ? | ? | ? | 0.447 | ? | DLS | Zetasizer Malvern | No | 0.01 | mg/mL | ? | ? | ? | ? | LuriaBertani | Salmonella abony | ? | 0.04 | ? | mg/mL | MIC75 | 0.0125 | mg/mL | 24 | In vitro | Lung | A549 | Cancer cells | Human non-small cell lung cancer cells | 100000 | 96 | ? | IC50 | 0.0216 | ? | mg/mL | no | no
Baker et al, Potentially Bioactive Fungus Mediated Silver Nanoparticles, Nanomaterials 2021, 11, 3227 | Baker | 2021 | https://doi.org/10.3390/nano11123227 | micosynthesis | single | Incubator | 40 | ? | No | No | No | No | 0 | 168 | 3 | AgNO3 | Sigma and Hi-Media Mumbai | ? | 1 | mM | Acqueous extraxt of Alternaria sp. with NCBI Accession number: MT982648 | fungal extract | Fungal extract | organic | Acqueous extraxt of Alternaria sp. with NCBI Accession number: MT982648 | fungal extract | Fungal extract | organic | 0.333 | mg/mL | ? | ? | ? | ? | 0.333 | mg/mL | reducing;precursor | BA | ? | ? | ? | ? | ? | ? | ? | ? | ? | washed | 50% ethanol washing | no | no | no | no | no | no | ? | ? | 422 | ? | cubic | TEM | JEOL, JEM-2010 | Crystalline | XRD | Malvern Panalytical Ltd Malvern WR14 1XZ | ? | ? | -20.03 | ? | ELS | Zeta sizer, Malvern | 15 | 1 | TEM | JEM JEOL | 11 | ? | XRD | Panalytical Xpert | 47 | ? | DLS | Zeta sizer Malvern | ? | ? | ? | ? | 0.447 | ? | DLS | Zetasizer Malvern | No | 0.02 | mg/mL | ? | ? | ? | ? | LuriaBertani | Salmonella abony | ? | 0.04 | ? | mg/mL | MIC75 | 0.0125 | mg/mL | 24 | In vitro | Lung | A549 | Cancer cells | Human non-small cell lung cancer cells | 100000 | 96 | ? | IC50 | 0.0216 | ? | mg/mL | no | no
Baker et al, Potentially Bioactive Fungus Mediated Silver Nanoparticles, Nanomaterials 2021, 11, 3227 | Baker | 2021 | https://doi.org/10.3390/nano11123227 | micosynthesis | single | Incubator | 40 | ? | No | No | No | No | 0 | 168 | 3 | AgNO3 | Sigma and Hi-Media Mumbai | ? | 1 | mM | Acqueous extraxt of Alternaria sp. with NCBI Accession number: MT982648 | fungal extract | Fungal extract | organic | Acqueous extraxt of Alternaria sp. with NCBI Accession number: MT982648 | fungal extract | Fungal extract | organic | 0.333 | mg/mL | ? | ? | ? | ? | 0.333 | mg/mL | reducing;precursor | BA | ? | ? | ? | ? | ? | ? | ? | ? | ? | washed | 50% ethanol washing | no | no | no | no | no | no | ? | ? | 422 | ? | cubic | TEM | JEOL, JEM-2010 | Crystalline | XRD | Malvern Panalytical Ltd Malvern WR14 1XZ | ? | ? | -20.03 | ? | ELS | Zeta sizer, Malvern | 15 | 1 | TEM | JEM JEOL | 11 | ? | XRD | Panalytical Xpert | 47 | ? | DLS | Zeta sizer Malvern | ? | ? | ? | ? | 0.447 | ? | DLS | Zetasizer Malvern | No | 0.04 | mg/mL | ? | ? | ? | ? | LuriaBertani | Salmonella abony | ? | 0.04 | ? | mg/mL | MIC75 | 0.0125 | mg/mL | 24 | In vitro | Lung | A549 | Cancer cells | Human non-small cell lung cancer cells | 100000 | 96 | ? | IC50 | 0.0216 | ? | mg/mL | no | no
Baker et al, Potentially Bioactive Fungus Mediated Silver Nanoparticles, Nanomaterials 2021, 11, 3227 | Baker | 2021 | https://doi.org/10.3390/nano11123227 | micosynthesis | single | Incubator | 40 | ? | No | No | No | No | 0 | 168 | 3 | AgNO3 | Sigma and Hi-Media Mumbai | ? | 1 | mM | Acqueous extraxt of Alternaria sp. with NCBI Accession number: MT982648 | fungal extract | Fungal extract | organic | Acqueous extraxt of Alternaria sp. with NCBI Accession number: MT982648 | fungal extract | Fungal extract | organic | 0.333 | mg/mL | ? | ? | ? | ? | 0.333 | mg/mL | reducing;precursor | BA | ? | ? | ? | ? | ? | ? | ? | ? | ? | washed | 50% ethanol washing | no | no | no | no | no | no | ? | ? | 422 | ? | cubic | TEM | JEOL, JEM-2010 | Crystalline | XRD | Malvern Panalytical Ltd Malvern WR14 1XZ | ? | ? | -20.03 | ? | ELS | Zeta sizer, Malvern | 15 | 1 | TEM | JEM JEOL | 11 | ? | XRD | Panalytical Xpert | 47 | ? | DLS | Zeta sizer Malvern | ? | ? | ? | ? | 0.447 | ? | DLS | Zetasizer Malvern | No | 0.08 | mg/mL | ? | ? | ? | ? | LuriaBertani | Salmonella abony | ? | 0.04 | ? | mg/mL | MIC75 | 0.0125 | mg/mL | 24 | In vitro | Lung | A549 | Cancer cells | Human non-small cell lung cancer cells | 100000 | 96 | ? | IC50 | 0.0216 | ? | mg/mL | no | no
Baker et al, Potentially Bioactive Fungus Mediated Silver Nanoparticles, Nanomaterials 2021, 11, 3227 | Baker | 2021 | https://doi.org/10.3390/nano11123227 | micosynthesis | single | Incubator | 40 | ? | No | No | No | No | 0 | 168 | 3 | AgNO3 | Sigma and Hi-Media Mumbai | ? | 1 | mM | Acqueous extraxt of Alternaria sp. with NCBI Accession number: MT982648 | fungal extract | Fungal extract | organic | Acqueous extraxt of Alternaria sp. with NCBI Accession number: MT982648 | fungal extract | Fungal extract | organic | 0.333 | mg/mL | ? | ? | ? | ? | 0.333 | mg/mL | reducing;precursor | BA | ? | ? | ? | ? | ? | ? | ? | ? | ? | washed | 50% ethanol washing | no | no | no | no | no | no | ? | ? | 422 | ? | cubic | TEM | JEOL, JEM-2010 | Crystalline | XRD | Malvern Panalytical Ltd Malvern WR14 1XZ | ? | ? | -20.03 | ? | ELS | Zeta sizer, Malvern | 15 | 1 | TEM | JEM JEOL | 11 | ? | XRD | Panalytical Xpert | 47 | ? | DLS | Zeta sizer Malvern | ? | ? | ? | ? | 0.447 | ? | DLS | Zetasizer Malvern | No | 0.16 | mg/mL | ? | ? | ? | ? | LuriaBertani | Salmonella abony | ? | 0.04 | ? | mg/mL | MIC75 | 0.0125 | mg/mL | 24 | In vitro | Lung | A549 | Cancer cells | Human non-small cell lung cancer cells | 100000 | 96 | ? | IC50 | 0.0216 | ? | mg/mL | no | no
Baker et al, Potentially Bioactive Fungus Mediated Silver Nanoparticles, Nanomaterials 2021, 11, 3227 | Baker | 2021 | https://doi.org/10.3390/nano11123227 | micosynthesis | single | Incubator | 40 | ? | No | No | No | No | 0 | 168 | 3 | AgNO3 | Sigma and Hi-Media Mumbai | ? | 1 | mM | Acqueous extraxt of Alternaria sp. with NCBI Accession number: MT982648 | fungal extract | Fungal extract | organic | Acqueous extraxt of Alternaria sp. with NCBI Accession number: MT982648 | fungal extract | Fungal extract | organic | 0.333 | mg/mL | ? | ? | ? | ? | 0.333 | mg/mL | reducing;precursor | BA | ? | ? | ? | ? | ? | ? | ? | ? | ? | washed | 50% ethanol washing | no | no | no | no | no | no | ? | ? | 422 | ? | cubic | TEM | JEOL, JEM-2010 | Crystalline | XRD | Malvern Panalytical Ltd Malvern WR14 1XZ | ? | ? | -20.03 | ? | ELS | Zeta sizer, Malvern | 15 | 1 | TEM | JEM JEOL | 11 | ? | XRD | Panalytical Xpert | 47 | ? | DLS | Zeta sizer Malvern | ? | ? | ? | ? | 0.447 | ? | DLS | Zetasizer Malvern | No | 0.0025 | mg/mL | ? | ? | ? | ? | LuriaBertani | Salmonella abony | ? | 0.04 | ? | mg/mL | MIC75 | 0.015 | mg/mL | 24 | In vitro | Lung | A549 | Cancer cells | Human non-small cell lung cancer cells | 100000 | 96 | ? | IC50 | 0.0216 | ? | mg/mL | no | no
Baker et al, Potentially Bioactive Fungus Mediated Silver Nanoparticles, Nanomaterials 2021, 11, 3227 | Baker | 2021 | https://doi.org/10.3390/nano11123227 | micosynthesis | single | Incubator | 40 | ? | No | No | No | No | 0 | 168 | 3 | AgNO3 | Sigma and Hi-Media Mumbai | ? | 1 | mM | Acqueous extraxt of Alternaria sp. with NCBI Accession number: MT982648 | fungal extract | Fungal extract | organic | Acqueous extraxt of Alternaria sp. with NCBI Accession number: MT982648 | fungal extract | Fungal extract | organic | 0.333 | mg/mL | ? | ? | ? | ? | 0.333 | mg/mL | reducing;precursor | BA | ? | ? | ? | ? | ? | ? | ? | ? | ? | washed | 50% ethanol washing | no | no | no | no | no | no | ? | ? | 422 | ? | cubic | TEM | JEOL, JEM-2010 | Crystalline | XRD | Malvern Panalytical Ltd Malvern WR14 1XZ | ? | ? | -20.03 | ? | ELS | Zeta sizer, Malvern | 15 | 1 | TEM | JEM JEOL | 11 | ? | XRD | Panalytical Xpert | 47 | ? | DLS | Zeta sizer Malvern | ? | ? | ? | ? | 0.447 | ? | DLS | Zetasizer Malvern | No | 0.005 | mg/mL | ? | ? | ? | ? | LuriaBertani | Salmonella abony | ? | 0.04 | ? | mg/mL | MIC75 | 0.015 | mg/mL | 24 | In vitro | Lung | A549 | Cancer cells | Human non-small cell lung cancer cells | 100000 | 96 | ? | IC50 | 0.0216 | ? | mg/mL | no | no
Baker et al, Potentially Bioactive Fungus Mediated Silver Nanoparticles, Nanomaterials 2021, 11, 3227 | Baker | 2021 | https://doi.org/10.3390/nano11123227 | micosynthesis | single | Incubator | 40 | ? | No | No | No | No | 0 | 168 | 3 | AgNO3 | Sigma and Hi-Media Mumbai | ? | 1 | mM | Acqueous extraxt of Alternaria sp. with NCBI Accession number: MT982648 | fungal extract | Fungal extract | organic | Acqueous extraxt of Alternaria sp. with NCBI Accession number: MT982648 | fungal extract | Fungal extract | organic | 0.333 | mg/mL | ? | ? | ? | ? | 0.333 | mg/mL | reducing;precursor | BA | ? | ? | ? | ? | ? | ? | ? | ? | ? | washed | 50% ethanol washing | no | no | no | no | no | no | ? | ? | 422 | ? | cubic | TEM | JEOL, JEM-2010 | Crystalline | XRD | Malvern Panalytical Ltd Malvern WR14 1XZ | ? | ? | -20.03 | ? | ELS | Zeta sizer, Malvern | 15 | 1 | TEM | JEM JEOL | 11 | ? | XRD | Panalytical Xpert | 47 | ? | DLS | Zeta sizer Malvern | ? | ? | ? | ? | 0.447 | ? | DLS | Zetasizer Malvern | No | 0.01 | mg/mL | ? | ? | ? | ? | LuriaBertani | Salmonella abony | ? | 0.04 | ? | mg/mL | MIC75 | 0.015 | mg/mL | 24 | In vitro | Lung | A549 | Cancer cells | Human non-small cell lung cancer cells | 100000 | 96 | ? | IC50 | 0.0216 | ? | mg/mL | no | no
Baker et al, Potentially Bioactive Fungus Mediated Silver Nanoparticles, Nanomaterials 2021, 11, 3227 | Baker | 2021 | https://doi.org/10.3390/nano11123227 | micosynthesis | single | Incubator | 40 | ? | No | No | No | No | 0 | 168 | 3 | AgNO3 | Sigma and Hi-Media Mumbai | ? | 1 | mM | Acqueous extraxt of Alternaria sp. with NCBI Accession number: MT982648 | fungal extract | Fungal extract | organic | Acqueous extraxt of Alternaria sp. with NCBI Accession number: MT982648 | fungal extract | Fungal extract | organic | 0.333 | mg/mL | ? | ? | ? | ? | 0.333 | mg/mL | reducing;precursor | BA | ? | ? | ? | ? | ? | ? | ? | ? | ? | washed | 50% ethanol washing | no | no | no | no | no | no | ? | ? | 422 | ? | cubic | TEM | JEOL, JEM-2010 | Crystalline | XRD | Malvern Panalytical Ltd Malvern WR14 1XZ | ? | ? | -20.03 | ? | ELS | Zeta sizer, Malvern | 15 | 1 | TEM | JEM JEOL | 11 | ? | XRD | Panalytical Xpert | 47 | ? | DLS | Zeta sizer Malvern | ? | ? | ? | ? | 0.447 | ? | DLS | Zetasizer Malvern | No | 0.02 | mg/mL | ? | ? | ? | ? | LuriaBertani | Salmonella abony | ? | 0.04 | ? | mg/mL | MIC75 | 0.015 | mg/mL | 24 | In vitro | Lung | A549 | Cancer cells | Human non-small cell lung cancer cells | 100000 | 96 | ? | IC50 | 0.0216 | ? | mg/mL | no | no
Baker et al, Potentially Bioactive Fungus Mediated Silver Nanoparticles, Nanomaterials 2021, 11, 3227 | Baker | 2021 | https://doi.org/10.3390/nano11123227 | micosynthesis | single | Incubator | 40 | ? | No | No | No | No | 0 | 168 | 3 | AgNO3 | Sigma and Hi-Media Mumbai | ? | 1 | mM | Acqueous extraxt of Alternaria sp. with NCBI Accession number: MT982648 | fungal extract | Fungal extract | organic | Acqueous extraxt of Alternaria sp. with NCBI Accession number: MT982648 | fungal extract | Fungal extract | organic | 0.333 | mg/mL | ? | ? | ? | ? | 0.333 | mg/mL | reducing;precursor | BA | ? | ? | ? | ? | ? | ? | ? | ? | ? | washed | 50% ethanol washing | no | no | no | no | no | no | ? | ? | 422 | ? | cubic | TEM | JEOL, JEM-2010 | Crystalline | XRD | Malvern Panalytical Ltd Malvern WR14 1XZ | ? | ? | -20.03 | ? | ELS | Zeta sizer, Malvern | 15 | 1 | TEM | JEM JEOL | 11 | ? | XRD | Panalytical Xpert | 47 | ? | DLS | Zeta sizer Malvern | ? | ? | ? | ? | 0.447 | ? | DLS | Zetasizer Malvern | No | 0.04 | mg/mL | ? | ? | ? | ? | LuriaBertani | Salmonella abony | ? | 0.04 | ? | mg/mL | MIC75 | 0.015 | mg/mL | 24 | In vitro | Lung | A549 | Cancer cells | Human non-small cell lung cancer cells | 100000 | 96 | ? | IC50 | 0.0216 | ? | mg/mL | no | no
Baker et al, Potentially Bioactive Fungus Mediated Silver Nanoparticles, Nanomaterials 2021, 11, 3227 | Baker | 2021 | https://doi.org/10.3390/nano11123227 | micosynthesis | single | Incubator | 40 | ? | No | No | No | No | 0 | 168 | 3 | AgNO3 | Sigma and Hi-Media Mumbai | ? | 1 | mM | Acqueous extraxt of Alternaria sp. with NCBI Accession number: MT982648 | fungal extract | Fungal extract | organic | Acqueous extraxt of Alternaria sp. with NCBI Accession number: MT982648 | fungal extract | Fungal extract | organic | 0.333 | mg/mL | ? | ? | ? | ? | 0.333 | mg/mL | reducing;precursor | BA | ? | ? | ? | ? | ? | ? | ? | ? | ? | washed | 50% ethanol washing | no | no | no | no | no | no | ? | ? | 422 | ? | cubic | TEM | JEOL, JEM-2010 | Crystalline | XRD | Malvern Panalytical Ltd Malvern WR14 1XZ | ? | ? | -20.03 | ? | ELS | Zeta sizer, Malvern | 15 | 1 | TEM | JEM JEOL | 11 | ? | XRD | Panalytical Xpert | 47 | ? | DLS | Zeta sizer Malvern | ? | ? | ? | ? | 0.447 | ? | DLS | Zetasizer Malvern | No | 0.08 | mg/mL | ? | ? | ? | ? | LuriaBertani | Salmonella abony | ? | 0.04 | ? | mg/mL | MIC75 | 0.015 | mg/mL | 24 | In vitro | Lung | A549 | Cancer cells | Human non-small cell lung cancer cells | 100000 | 96 | ? | IC50 | 0.0216 | ? | mg/mL | no | no
Baker et al, Potentially Bioactive Fungus Mediated Silver Nanoparticles, Nanomaterials 2021, 11, 3227 | Baker | 2021 | https://doi.org/10.3390/nano11123227 | micosynthesis | single | Incubator | 40 | ? | No | No | No | No | 0 | 168 | 3 | AgNO3 | Sigma and Hi-Media Mumbai | ? | 1 | mM | Acqueous extraxt of Alternaria sp. with NCBI Accession number: MT982648 | fungal extract | Fungal extract | organic | Acqueous extraxt of Alternaria sp. with NCBI Accession number: MT982648 | fungal extract | Fungal extract | organic | 0.333 | mg/mL | ? | ? | ? | ? | 0.333 | mg/mL | reducing;precursor | BA | ? | ? | ? | ? | ? | ? | ? | ? | ? | washed | 50% ethanol washing | no | no | no | no | no | no | ? | ? | 422 | ? | cubic | TEM | JEOL, JEM-2010 | Crystalline | XRD | Malvern Panalytical Ltd Malvern WR14 1XZ | ? | ? | -20.03 | ? | ELS | Zeta sizer, Malvern | 15 | 1 | TEM | JEM JEOL | 11 | ? | XRD | Panalytical Xpert | 47 | ? | DLS | Zeta sizer Malvern | ? | ? | ? | ? | 0.447 | ? | DLS | Zetasizer Malvern | No | 0.16 | mg/mL | ? | ? | ? | ? | LuriaBertani | Salmonella abony | ? | 0.04 | ? | mg/mL | MIC75 | 0.015 | mg/mL | 24 | In vitro | Lung | A549 | Cancer cells | Human non-small cell lung cancer cells | 100000 | 96 | ? | IC50 | 0.0216 | ? | mg/mL | no | no
Baker et al, Potentially Bioactive Fungus Mediated Silver Nanoparticles, Nanomaterials 2021, 11, 3227 | Baker | 2021 | https://doi.org/10.3390/nano11123227 | micosynthesis | single | Incubator | 40 | ? | No | No | No | No | 0 | 168 | 3 | AgNO3 | Sigma and Hi-Media Mumbai | ? | 1 | mM | Acqueous extraxt of Alternaria sp. with NCBI Accession number: MT982648 | fungal extract | Fungal extract | organic | Acqueous extraxt of Alternaria sp. with NCBI Accession number: MT982648 | fungal extract | Fungal extract | organic | 0.333 | mg/mL | ? | ? | ? | ? | 0.333 | mg/mL | reducing;precursor | BA | ? | ? | ? | ? | ? | ? | ? | ? | ? | washed | 50% ethanol washing | no | no | no | no | no | no | ? | ? | 422 | ? | cubic | TEM | JEOL, JEM-2010 | Crystalline | XRD | Malvern Panalytical Ltd Malvern WR14 1XZ | ? | ? | -20.03 | ? | ELS | Zeta sizer, Malvern | 15 | 1 | TEM | JEM JEOL | 11 | ? | XRD | Panalytical Xpert | 47 | ? | DLS | Zeta sizer Malvern | ? | ? | ? | ? | 0.447 | ? | DLS | Zetasizer Malvern | No | 0.0025 | mg/mL | ? | ? | ? | ? | LuriaBertani | Salmonella abony | ? | 0.04 | ? | mg/mL | MIC75 | 0.0175 | mg/mL | 24 | In vitro | Lung | A549 | Cancer cells | Human non-small cell lung cancer cells | 100000 | 96 | ? | IC50 | 0.0216 | ? | mg/mL | no | no
Baker et al, Potentially Bioactive Fungus Mediated Silver Nanoparticles, Nanomaterials 2021, 11, 3227 | Baker | 2021 | https://doi.org/10.3390/nano11123227 | micosynthesis | single | Incubator | 40 | ? | No | No | No | No | 0 | 168 | 3 | AgNO3 | Sigma and Hi-Media Mumbai | ? | 1 | mM | Acqueous extraxt of Alternaria sp. with NCBI Accession number: MT982648 | fungal extract | Fungal extract | organic | Acqueous extraxt of Alternaria sp. with NCBI Accession number: MT982648 | fungal extract | Fungal extract | organic | 0.333 | mg/mL | ? | ? | ? | ? | 0.333 | mg/mL | reducing;precursor | BA | ? | ? | ? | ? | ? | ? | ? | ? | ? | washed | 50% ethanol washing | no | no | no | no | no | no | ? | ? | 422 | ? | cubic | TEM | JEOL, JEM-2010 | Crystalline | XRD | Malvern Panalytical Ltd Malvern WR14 1XZ | ? | ? | -20.03 | ? | ELS | Zeta sizer, Malvern | 15 | 1 | TEM | JEM JEOL | 11 | ? | XRD | Panalytical Xpert | 47 | ? | DLS | Zeta sizer Malvern | ? | ? | ? | ? | 0.447 | ? | DLS | Zetasizer Malvern | No | 0.005 | mg/mL | ? | ? | ? | ? | LuriaBertani | Salmonella abony | ? | 0.04 | ? | mg/mL | MIC75 | 0.0175 | mg/mL | 24 | In vitro | Lung | A549 | Cancer cells | Human non-small cell lung cancer cells | 100000 | 96 | ? | IC50 | 0.0216 | ? | mg/mL | no | no
Baker et al, Potentially Bioactive Fungus Mediated Silver Nanoparticles, Nanomaterials 2021, 11, 3227 | Baker | 2021 | https://doi.org/10.3390/nano11123227 | micosynthesis | single | Incubator | 40 | ? | No | No | No | No | 0 | 168 | 3 | AgNO3 | Sigma and Hi-Media Mumbai | ? | 1 | mM | Acqueous extraxt of Alternaria sp. with NCBI Accession number: MT982648 | fungal extract | Fungal extract | organic | Acqueous extraxt of Alternaria sp. with NCBI Accession number: MT982648 | fungal extract | Fungal extract | organic | 0.333 | mg/mL | ? | ? | ? | ? | 0.333 | mg/mL | reducing;precursor | BA | ? | ? | ? | ? | ? | ? | ? | ? | ? | washed | 50% ethanol washing | no | no | no | no | no | no | ? | ? | 422 | ? | cubic | TEM | JEOL, JEM-2010 | Crystalline | XRD | Malvern Panalytical Ltd Malvern WR14 1XZ | ? | ? | -20.03 | ? | ELS | Zeta sizer, Malvern | 15 | 1 | TEM | JEM JEOL | 11 | ? | XRD | Panalytical Xpert | 47 | ? | DLS | Zeta sizer Malvern | ? | ? | ? | ? | 0.447 | ? | DLS | Zetasizer Malvern | No | 0.01 | mg/mL | ? | ? | ? | ? | LuriaBertani | Salmonella abony | ? | 0.04 | ? | mg/mL | MIC75 | 0.0175 | mg/mL | 24 | In vitro | Lung | A549 | Cancer cells | Human non-small cell lung cancer cells | 100000 | 96 | ? | IC50 | 0.0216 | ? | mg/mL | no | no
Baker et al, Potentially Bioactive Fungus Mediated Silver Nanoparticles, Nanomaterials 2021, 11, 3227 | Baker | 2021 | https://doi.org/10.3390/nano11123227 | micosynthesis | single | Incubator | 40 | ? | No | No | No | No | 0 | 168 | 3 | AgNO3 | Sigma and Hi-Media Mumbai | ? | 1 | mM | Acqueous extraxt of Alternaria sp. with NCBI Accession number: MT982648 | fungal extract | Fungal extract | organic | Acqueous extraxt of Alternaria sp. with NCBI Accession number: MT982648 | fungal extract | Fungal extract | organic | 0.333 | mg/mL | ? | ? | ? | ? | 0.333 | mg/mL | reducing;precursor | BA | ? | ? | ? | ? | ? | ? | ? | ? | ? | washed | 50% ethanol washing | no | no | no | no | no | no | ? | ? | 422 | ? | cubic | TEM | JEOL, JEM-2010 | Crystalline | XRD | Malvern Panalytical Ltd Malvern WR14 1XZ | ? | ? | -20.03 | ? | ELS | Zeta sizer, Malvern | 15 | 1 | TEM | JEM JEOL | 11 | ? | XRD | Panalytical Xpert | 47 | ? | DLS | Zeta sizer Malvern | ? | ? | ? | ? | 0.447 | ? | DLS | Zetasizer Malvern | No | 0.02 | mg/mL | ? | ? | ? | ? | LuriaBertani | Salmonella abony | ? | 0.04 | ? | mg/mL | MIC75 | 0.0175 | mg/mL | 24 | In vitro | Lung | A549 | Cancer cells | Human non-small cell lung cancer cells | 100000 | 96 | ? | IC50 | 0.0216 | ? | mg/mL | no | no
Baker et al, Potentially Bioactive Fungus Mediated Silver Nanoparticles, Nanomaterials 2021, 11, 3227 | Baker | 2021 | https://doi.org/10.3390/nano11123227 | micosynthesis | single | Incubator | 40 | ? | No | No | No | No | 0 | 168 | 3 | AgNO3 | Sigma and Hi-Media Mumbai | ? | 1 | mM | Acqueous extraxt of Alternaria sp. with NCBI Accession number: MT982648 | fungal extract | Fungal extract | organic | Acqueous extraxt of Alternaria sp. with NCBI Accession number: MT982648 | fungal extract | Fungal extract | organic | 0.333 | mg/mL | ? | ? | ? | ? | 0.333 | mg/mL | reducing;precursor | BA | ? | ? | ? | ? | ? | ? | ? | ? | ? | washed | 50% ethanol washing | no | no | no | no | no | no | ? | ? | 422 | ? | cubic | TEM | JEOL, JEM-2010 | Crystalline | XRD | Malvern Panalytical Ltd Malvern WR14 1XZ | ? | ? | -20.03 | ? | ELS | Zeta sizer, Malvern | 15 | 1 | TEM | JEM JEOL | 11 | ? | XRD | Panalytical Xpert | 47 | ? | DLS | Zeta sizer Malvern | ? | ? | ? | ? | 0.447 | ? | DLS | Zetasizer Malvern | No | 0.04 | mg/mL | ? | ? | ? | ? | LuriaBertani | Salmonella abony | ? | 0.04 | ? | mg/mL | MIC75 | 0.0175 | mg/mL | 24 | In vitro | Lung | A549 | Cancer cells | Human non-small cell lung cancer cells | 100000 | 96 | ? | IC50 | 0.0216 | ? | mg/mL | no | no
Baker et al, Potentially Bioactive Fungus Mediated Silver Nanoparticles, Nanomaterials 2021, 11, 3227 | Baker | 2021 | https://doi.org/10.3390/nano11123227 | micosynthesis | single | Incubator | 40 | ? | No | No | No | No | 0 | 168 | 3 | AgNO3 | Sigma and Hi-Media Mumbai | ? | 1 | mM | Acqueous extraxt of Alternaria sp. with NCBI Accession number: MT982648 | fungal extract | Fungal extract | organic | Acqueous extraxt of Alternaria sp. with NCBI Accession number: MT982648 | fungal extract | Fungal extract | organic | 0.333 | mg/mL | ? | ? | ? | ? | 0.333 | mg/mL | reducing;precursor | BA | ? | ? | ? | ? | ? | ? | ? | ? | ? | washed | 50% ethanol washing | no | no | no | no | no | no | ? | ? | 422 | ? | cubic | TEM | JEOL, JEM-2010 | Crystalline | XRD | Malvern Panalytical Ltd Malvern WR14 1XZ | ? | ? | -20.03 | ? | ELS | Zeta sizer, Malvern | 15 | 1 | TEM | JEM JEOL | 11 | ? | XRD | Panalytical Xpert | 47 | ? | DLS | Zeta sizer Malvern | ? | ? | ? | ? | 0.447 | ? | DLS | Zetasizer Malvern | No | 0.08 | mg/mL | ? | ? | ? | ? | LuriaBertani | Salmonella abony | ? | 0.04 | ? | mg/mL | MIC75 | 0.0175 | mg/mL | 24 | In vitro | Lung | A549 | Cancer cells | Human non-small cell lung cancer cells | 100000 | 96 | ? | IC50 | 0.0216 | ? | mg/mL | no | no
Baker et al, Potentially Bioactive Fungus Mediated Silver Nanoparticles, Nanomaterials 2021, 11, 3227 | Baker | 2021 | https://doi.org/10.3390/nano11123227 | micosynthesis | single | Incubator | 40 | ? | No | No | No | No | 0 | 168 | 3 | AgNO3 | Sigma and Hi-Media Mumbai | ? | 1 | mM | Acqueous extraxt of Alternaria sp. with NCBI Accession number: MT982648 | fungal extract | Fungal extract | organic | Acqueous extraxt of Alternaria sp. with NCBI Accession number: MT982648 | fungal extract | Fungal extract | organic | 0.333 | mg/mL | ? | ? | ? | ? | 0.333 | mg/mL | reducing;precursor | BA | ? | ? | ? | ? | ? | ? | ? | ? | ? | washed | 50% ethanol washing | no | no | no | no | no | no | ? | ? | 422 | ? | cubic | TEM | JEOL, JEM-2010 | Crystalline | XRD | Malvern Panalytical Ltd Malvern WR14 1XZ | ? | ? | -20.03 | ? | ELS | Zeta sizer, Malvern | 15 | 1 | TEM | JEM JEOL | 11 | ? | XRD | Panalytical Xpert | 47 | ? | DLS | Zeta sizer Malvern | ? | ? | ? | ? | 0.447 | ? | DLS | Zetasizer Malvern | No | 0.16 | mg/mL | ? | ? | ? | ? | LuriaBertani | Salmonella abony | ? | 0.04 | ? | mg/mL | MIC75 | 0.0175 | mg/mL | 24 | In vitro | Lung | A549 | Cancer cells | Human non-small cell lung cancer cells | 100000 | 96 | ? | IC50 | 0.0216 | ? | mg/mL | no | no
Baker et al, Potentially Bioactive Fungus Mediated Silver Nanoparticles, Nanomaterials 2021, 11, 3227 | Baker | 2021 | https://doi.org/10.3390/nano11123227 | micosynthesis | single | Incubator | 40 | ? | No | No | No | No | 0 | 168 | 3 | AgNO3 | Sigma and Hi-Media Mumbai | ? | 1 | mM | Acqueous extraxt of Alternaria sp. with NCBI Accession number: MT982648 | fungal extract | Fungal extract | organic | Acqueous extraxt of Alternaria sp. with NCBI Accession number: MT982648 | fungal extract | Fungal extract | organic | 0.333 | mg/mL | ? | ? | ? | ? | 0.333 | mg/mL | reducing;precursor | BA | ? | ? | ? | ? | ? | ? | ? | ? | ? | washed | 50% ethanol washing | no | no | no | no | no | no | ? | ? | 422 | ? | cubic | TEM | JEOL, JEM-2010 | Crystalline | XRD | Malvern Panalytical Ltd Malvern WR14 1XZ | ? | ? | -20.03 | ? | ELS | Zeta sizer, Malvern | 15 | 1 | TEM | JEM JEOL | 11 | ? | XRD | Panalytical Xpert | 47 | ? | DLS | Zeta sizer Malvern | ? | ? | ? | ? | 0.447 | ? | DLS | Zetasizer Malvern | No | 0.0025 | mg/mL | ? | ? | ? | ? | LuriaBertani | Salmonella abony | ? | 0.04 | ? | mg/mL | MIC75 | 0.02 | mg/mL | 24 | In vitro | Lung | A549 | Cancer cells | Human non-small cell lung cancer cells | 100000 | 96 | ? | IC50 | 0.0216 | ? | mg/mL | no | no
Baker et al, Potentially Bioactive Fungus Mediated Silver Nanoparticles, Nanomaterials 2021, 11, 3227 | Baker | 2021 | https://doi.org/10.3390/nano11123227 | micosynthesis | single | Incubator | 40 | ? | No | No | No | No | 0 | 168 | 3 | AgNO3 | Sigma and Hi-Media Mumbai | ? | 1 | mM | Acqueous extraxt of Alternaria sp. with NCBI Accession number: MT982648 | fungal extract | Fungal extract | organic | Acqueous extraxt of Alternaria sp. with NCBI Accession number: MT982648 | fungal extract | Fungal extract | organic | 0.333 | mg/mL | ? | ? | ? | ? | 0.333 | mg/mL | reducing;precursor | BA | ? | ? | ? | ? | ? | ? | ? | ? | ? | washed | 50% ethanol washing | no | no | no | no | no | no | ? | ? | 422 | ? | cubic | TEM | JEOL, JEM-2010 | Crystalline | XRD | Malvern Panalytical Ltd Malvern WR14 1XZ | ? | ? | -20.03 | ? | ELS | Zeta sizer, Malvern | 15 | 1 | TEM | JEM JEOL | 11 | ? | XRD | Panalytical Xpert | 47 | ? | DLS | Zeta sizer Malvern | ? | ? | ? | ? | 0.447 | ? | DLS | Zetasizer Malvern | No | 0.005 | mg/mL | ? | ? | ? | ? | LuriaBertani | Salmonella abony | ? | 0.04 | ? | mg/mL | MIC75 | 0.02 | mg/mL | 24 | In vitro | Lung | A549 | Cancer cells | Human non-small cell lung cancer cells | 100000 | 96 | ? | IC50 | 0.0216 | ? | mg/mL | no | no
Baker et al, Potentially Bioactive Fungus Mediated Silver Nanoparticles, Nanomaterials 2021, 11, 3227 | Baker | 2021 | https://doi.org/10.3390/nano11123227 | micosynthesis | single | Incubator | 40 | ? | No | No | No | No | 0 | 168 | 3 | AgNO3 | Sigma and Hi-Media Mumbai | ? | 1 | mM | Acqueous extraxt of Alternaria sp. with NCBI Accession number: MT982648 | fungal extract | Fungal extract | organic | Acqueous extraxt of Alternaria sp. with NCBI Accession number: MT982648 | fungal extract | Fungal extract | organic | 0.333 | mg/mL | ? | ? | ? | ? | 0.333 | mg/mL | reducing;precursor | BA | ? | ? | ? | ? | ? | ? | ? | ? | ? | washed | 50% ethanol washing | no | no | no | no | no | no | ? | ? | 422 | ? | cubic | TEM | JEOL, JEM-2010 | Crystalline | XRD | Malvern Panalytical Ltd Malvern WR14 1XZ | ? | ? | -20.03 | ? | ELS | Zeta sizer, Malvern | 15 | 1 | TEM | JEM JEOL | 11 | ? | XRD | Panalytical Xpert | 47 | ? | DLS | Zeta sizer Malvern | ? | ? | ? | ? | 0.447 | ? | DLS | Zetasizer Malvern | No | 0.01 | mg/mL | ? | ? | ? | ? | LuriaBertani | Salmonella abony | ? | 0.04 | ? | mg/mL | MIC75 | 0.02 | mg/mL | 24 | In vitro | Lung | A549 | Cancer cells | Human non-small cell lung cancer cells | 100000 | 96 | ? | IC50 | 0.0216 | ? | mg/mL | no | no
Baker et al, Potentially Bioactive Fungus Mediated Silver Nanoparticles, Nanomaterials 2021, 11, 3227 | Baker | 2021 | https://doi.org/10.3390/nano11123227 | micosynthesis | single | Incubator | 40 | ? | No | No | No | No | 0 | 168 | 3 | AgNO3 | Sigma and Hi-Media Mumbai | ? | 1 | mM | Acqueous extraxt of Alternaria sp. with NCBI Accession number: MT982648 | fungal extract | Fungal extract | organic | Acqueous extraxt of Alternaria sp. with NCBI Accession number: MT982648 | fungal extract | Fungal extract | organic | 0.333 | mg/mL | ? | ? | ? | ? | 0.333 | mg/mL | reducing;precursor | BA | ? | ? | ? | ? | ? | ? | ? | ? | ? | washed | 50% ethanol washing | no | no | no | no | no | no | ? | ? | 422 | ? | cubic | TEM | JEOL, JEM-2010 | Crystalline | XRD | Malvern Panalytical Ltd Malvern WR14 1XZ | ? | ? | -20.03 | ? | ELS | Zeta sizer, Malvern | 15 | 1 | TEM | JEM JEOL | 11 | ? | XRD | Panalytical Xpert | 47 | ? | DLS | Zeta sizer Malvern | ? | ? | ? | ? | 0.447 | ? | DLS | Zetasizer Malvern | No | 0.02 | mg/mL | ? | ? | ? | ? | LuriaBertani | Salmonella abony | ? | 0.04 | ? | mg/mL | MIC75 | 0.02 | mg/mL | 24 | In vitro | Lung | A549 | Cancer cells | Human non-small cell lung cancer cells | 100000 | 96 | ? | IC50 | 0.0216 | ? | mg/mL | no | no
Baker et al, Potentially Bioactive Fungus Mediated Silver Nanoparticles, Nanomaterials 2021, 11, 3227 | Baker | 2021 | https://doi.org/10.3390/nano11123227 | micosynthesis | single | Incubator | 40 | ? | No | No | No | No | 0 | 168 | 3 | AgNO3 | Sigma and Hi-Media Mumbai | ? | 1 | mM | Acqueous extraxt of Alternaria sp. with NCBI Accession number: MT982648 | fungal extract | Fungal extract | organic | Acqueous extraxt of Alternaria sp. with NCBI Accession number: MT982648 | fungal extract | Fungal extract | organic | 0.333 | mg/mL | ? | ? | ? | ? | 0.333 | mg/mL | reducing;precursor | BA | ? | ? | ? | ? | ? | ? | ? | ? | ? | washed | 50% ethanol washing | no | no | no | no | no | no | ? | ? | 422 | ? | cubic | TEM | JEOL, JEM-2010 | Crystalline | XRD | Malvern Panalytical Ltd Malvern WR14 1XZ | ? | ? | -20.03 | ? | ELS | Zeta sizer, Malvern | 15 | 1 | TEM | JEM JEOL | 11 | ? | XRD | Panalytical Xpert | 47 | ? | DLS | Zeta sizer Malvern | ? | ? | ? | ? | 0.447 | ? | DLS | Zetasizer Malvern | No | 0.04 | mg/mL | ? | ? | ? | ? | LuriaBertani | Salmonella abony | ? | 0.04 | ? | mg/mL | MIC75 | 0.02 | mg/mL | 24 | In vitro | Lung | A549 | Cancer cells | Human non-small cell lung cancer cells | 100000 | 96 | ? | IC50 | 0.0216 | ? | mg/mL | no | no
Baker et al, Potentially Bioactive Fungus Mediated Silver Nanoparticles, Nanomaterials 2021, 11, 3227 | Baker | 2021 | https://doi.org/10.3390/nano11123227 | micosynthesis | single | Incubator | 40 | ? | No | No | No | No | 0 | 168 | 3 | AgNO3 | Sigma and Hi-Media Mumbai | ? | 1 | mM | Acqueous extraxt of Alternaria sp. with NCBI Accession number: MT982648 | fungal extract | Fungal extract | organic | Acqueous extraxt of Alternaria sp. with NCBI Accession number: MT982648 | fungal extract | Fungal extract | organic | 0.333 | mg/mL | ? | ? | ? | ? | 0.333 | mg/mL | reducing;precursor | BA | ? | ? | ? | ? | ? | ? | ? | ? | ? | washed | 50% ethanol washing | no | no | no | no | no | no | ? | ? | 422 | ? | cubic | TEM | JEOL, JEM-2010 | Crystalline | XRD | Malvern Panalytical Ltd Malvern WR14 1XZ | ? | ? | -20.03 | ? | ELS | Zeta sizer, Malvern | 15 | 1 | TEM | JEM JEOL | 11 | ? | XRD | Panalytical Xpert | 47 | ? | DLS | Zeta sizer Malvern | ? | ? | ? | ? | 0.447 | ? | DLS | Zetasizer Malvern | No | 0.08 | mg/mL | ? | ? | ? | ? | LuriaBertani | Salmonella abony | ? | 0.04 | ? | mg/mL | MIC75 | 0.02 | mg/mL | 24 | In vitro | Lung | A549 | Cancer cells | Human non-small cell lung cancer cells | 100000 | 96 | ? | IC50 | 0.0216 | ? | mg/mL | no | no
Baker et al, Potentially Bioactive Fungus Mediated Silver Nanoparticles, Nanomaterials 2021, 11, 3227 | Baker | 2021 | https://doi.org/10.3390/nano11123227 | micosynthesis | single | Incubator | 40 | ? | No | No | No | No | 0 | 168 | 3 | AgNO3 | Sigma and Hi-Media Mumbai | ? | 1 | mM | Acqueous extraxt of Alternaria sp. with NCBI Accession number: MT982648 | fungal extract | Fungal extract | organic | Acqueous extraxt of Alternaria sp. with NCBI Accession number: MT982648 | fungal extract | Fungal extract | organic | 0.333 | mg/mL | ? | ? | ? | ? | 0.333 | mg/mL | reducing;precursor | BA | ? | ? | ? | ? | ? | ? | ? | ? | ? | washed | 50% ethanol washing | no | no | no | no | no | no | ? | ? | 422 | ? | cubic | TEM | JEOL, JEM-2010 | Crystalline | XRD | Malvern Panalytical Ltd Malvern WR14 1XZ | ? | ? | -20.03 | ? | ELS | Zeta sizer, Malvern | 15 | 1 | TEM | JEM JEOL | 11 | ? | XRD | Panalytical Xpert | 47 | ? | DLS | Zeta sizer Malvern | ? | ? | ? | ? | 0.447 | ? | DLS | Zetasizer Malvern | No | 0.16 | mg/mL | ? | ? | ? | ? | LuriaBertani | Salmonella abony | ? | 0.04 | ? | mg/mL | MIC75 | 0.02 | mg/mL | 24 | In vitro | Lung | A549 | Cancer cells | Human non-small cell lung cancer cells | 100000 | 96 | ? | IC50 | 0.0216 | ? | mg/mL | no | no
Baker et al, Potentially Bioactive Fungus Mediated Silver Nanoparticles, Nanomaterials 2021, 11, 3227 | Baker | 2021 | https://doi.org/10.3390/nano11123227 | micosynthesis | single | Incubator | 40 | ? | No | No | No | No | 0 | 168 | 3 | AgNO3 | Sigma and Hi-Media Mumbai | ? | 1 | mM | Acqueous extraxt of Alternaria sp. with NCBI Accession number: MT982648 | fungal extract | Fungal extract | organic | Acqueous extraxt of Alternaria sp. with NCBI Accession number: MT982648 | fungal extract | Fungal extract | organic | 0.333 | mg/mL | ? | ? | ? | ? | 0.333 | mg/mL | reducing;precursor | BA | ? | ? | ? | ? | ? | ? | ? | ? | ? | washed | 50% ethanol washing | no | no | no | no | no | no | ? | ? | 422 | ? | cubic | TEM | JEOL, JEM-2010 | Crystalline | XRD | Malvern Panalytical Ltd Malvern WR14 1XZ | ? | ? | -20.03 | ? | ELS | Zeta sizer, Malvern | 15 | 1 | TEM | JEM JEOL | 11 | ? | XRD | Panalytical Xpert | 47 | ? | DLS | Zeta sizer Malvern | ? | ? | ? | ? | 0.447 | ? | DLS | Zetasizer Malvern | No | 0.0025 | mg/mL | ? | ? | ? | ? | LuriaBertani | Salmonella abony | ? | 0.04 | ? | mg/mL | MIC75 | 0.0225 | mg/mL | 24 | In vitro | Lung | A549 | Cancer cells | Human non-small cell lung cancer cells | 100000 | 96 | ? | IC50 | 0.0216 | ? | mg/mL | no | no
Baker et al, Potentially Bioactive Fungus Mediated Silver Nanoparticles, Nanomaterials 2021, 11, 3227 | Baker | 2021 | https://doi.org/10.3390/nano11123227 | micosynthesis | single | Incubator | 40 | ? | No | No | No | No | 0 | 168 | 3 | AgNO3 | Sigma and Hi-Media Mumbai | ? | 1 | mM | Acqueous extraxt of Alternaria sp. with NCBI Accession number: MT982648 | fungal extract | Fungal extract | organic | Acqueous extraxt of Alternaria sp. with NCBI Accession number: MT982648 | fungal extract | Fungal extract | organic | 0.333 | mg/mL | ? | ? | ? | ? | 0.333 | mg/mL | reducing;precursor | BA | ? | ? | ? | ? | ? | ? | ? | ? | ? | washed | 50% ethanol washing | no | no | no | no | no | no | ? | ? | 422 | ? | cubic | TEM | JEOL, JEM-2010 | Crystalline | XRD | Malvern Panalytical Ltd Malvern WR14 1XZ | ? | ? | -20.03 | ? | ELS | Zeta sizer, Malvern | 15 | 1 | TEM | JEM JEOL | 11 | ? | XRD | Panalytical Xpert | 47 | ? | DLS | Zeta sizer Malvern | ? | ? | ? | ? | 0.447 | ? | DLS | Zetasizer Malvern | No | 0.005 | mg/mL | ? | ? | ? | ? | LuriaBertani | Salmonella abony | ? | 0.04 | ? | mg/mL | MIC75 | 0.0225 | mg/mL | 24 | In vitro | Lung | A549 | Cancer cells | Human non-small cell lung cancer cells | 100000 | 96 | ? | IC50 | 0.0216 | ? | mg/mL | no | no
Baker et al, Potentially Bioactive Fungus Mediated Silver Nanoparticles, Nanomaterials 2021, 11, 3227 | Baker | 2021 | https://doi.org/10.3390/nano11123227 | micosynthesis | single | Incubator | 40 | ? | No | No | No | No | 0 | 168 | 3 | AgNO3 | Sigma and Hi-Media Mumbai | ? | 1 | mM | Acqueous extraxt of Alternaria sp. with NCBI Accession number: MT982648 | fungal extract | Fungal extract | organic | Acqueous extraxt of Alternaria sp. with NCBI Accession number: MT982648 | fungal extract | Fungal extract | organic | 0.333 | mg/mL | ? | ? | ? | ? | 0.333 | mg/mL | reducing;precursor | BA | ? | ? | ? | ? | ? | ? | ? | ? | ? | washed | 50% ethanol washing | no | no | no | no | no | no | ? | ? | 422 | ? | cubic | TEM | JEOL, JEM-2010 | Crystalline | XRD | Malvern Panalytical Ltd Malvern WR14 1XZ | ? | ? | -20.03 | ? | ELS | Zeta sizer, Malvern | 15 | 1 | TEM | JEM JEOL | 11 | ? | XRD | Panalytical Xpert | 47 | ? | DLS | Zeta sizer Malvern | ? | ? | ? | ? | 0.447 | ? | DLS | Zetasizer Malvern | No | 0.01 | mg/mL | ? | ? | ? | ? | LuriaBertani | Salmonella abony | ? | 0.04 | ? | mg/mL | MIC75 | 0.0225 | mg/mL | 24 | In vitro | Lung | A549 | Cancer cells | Human non-small cell lung cancer cells | 100000 | 96 | ? | IC50 | 0.0216 | ? | mg/mL | no | no
Baker et al, Potentially Bioactive Fungus Mediated Silver Nanoparticles, Nanomaterials 2021, 11, 3227 | Baker | 2021 | https://doi.org/10.3390/nano11123227 | micosynthesis | single | Incubator | 40 | ? | No | No | No | No | 0 | 168 | 3 | AgNO3 | Sigma and Hi-Media Mumbai | ? | 1 | mM | Acqueous extraxt of Alternaria sp. with NCBI Accession number: MT982648 | fungal extract | Fungal extract | organic | Acqueous extraxt of Alternaria sp. with NCBI Accession number: MT982648 | fungal extract | Fungal extract | organic | 0.333 | mg/mL | ? | ? | ? | ? | 0.333 | mg/mL | reducing;precursor | BA | ? | ? | ? | ? | ? | ? | ? | ? | ? | washed | 50% ethanol washing | no | no | no | no | no | no | ? | ? | 422 | ? | cubic | TEM | JEOL, JEM-2010 | Crystalline | XRD | Malvern Panalytical Ltd Malvern WR14 1XZ | ? | ? | -20.03 | ? | ELS | Zeta sizer, Malvern | 15 | 1 | TEM | JEM JEOL | 11 | ? | XRD | Panalytical Xpert | 47 | ? | DLS | Zeta sizer Malvern | ? | ? | ? | ? | 0.447 | ? | DLS | Zetasizer Malvern | No | 0.02 | mg/mL | ? | ? | ? | ? | LuriaBertani | Salmonella abony | ? | 0.04 | ? | mg/mL | MIC75 | 0.0225 | mg/mL | 24 | In vitro | Lung | A549 | Cancer cells | Human non-small cell lung cancer cells | 100000 | 96 | ? | IC50 | 0.0216 | ? | mg/mL | no | no
Baker et al, Potentially Bioactive Fungus Mediated Silver Nanoparticles, Nanomaterials 2021, 11, 3227 | Baker | 2021 | https://doi.org/10.3390/nano11123227 | micosynthesis | single | Incubator | 40 | ? | No | No | No | No | 0 | 168 | 3 | AgNO3 | Sigma and Hi-Media Mumbai | ? | 1 | mM | Acqueous extraxt of Alternaria sp. with NCBI Accession number: MT982648 | fungal extract | Fungal extract | organic | Acqueous extraxt of Alternaria sp. with NCBI Accession number: MT982648 | fungal extract | Fungal extract | organic | 0.333 | mg/mL | ? | ? | ? | ? | 0.333 | mg/mL | reducing;precursor | BA | ? | ? | ? | ? | ? | ? | ? | ? | ? | washed | 50% ethanol washing | no | no | no | no | no | no | ? | ? | 422 | ? | cubic | TEM | JEOL, JEM-2010 | Crystalline | XRD | Malvern Panalytical Ltd Malvern WR14 1XZ | ? | ? | -20.03 | ? | ELS | Zeta sizer, Malvern | 15 | 1 | TEM | JEM JEOL | 11 | ? | XRD | Panalytical Xpert | 47 | ? | DLS | Zeta sizer Malvern | ? | ? | ? | ? | 0.447 | ? | DLS | Zetasizer Malvern | No | 0.04 | mg/mL | ? | ? | ? | ? | LuriaBertani | Salmonella abony | ? | 0.04 | ? | mg/mL | MIC75 | 0.0225 | mg/mL | 24 | In vitro | Lung | A549 | Cancer cells | Human non-small cell lung cancer cells | 100000 | 96 | ? | IC50 | 0.0216 | ? | mg/mL | no | no
Baker et al, Potentially Bioactive Fungus Mediated Silver Nanoparticles, Nanomaterials 2021, 11, 3227 | Baker | 2021 | https://doi.org/10.3390/nano11123227 | micosynthesis | single | Incubator | 40 | ? | No | No | No | No | 0 | 168 | 3 | AgNO3 | Sigma and Hi-Media Mumbai | ? | 1 | mM | Acqueous extraxt of Alternaria sp. with NCBI Accession number: MT982648 | fungal extract | Fungal extract | organic | Acqueous extraxt of Alternaria sp. with NCBI Accession number: MT982648 | fungal extract | Fungal extract | organic | 0.333 | mg/mL | ? | ? | ? | ? | 0.333 | mg/mL | reducing;precursor | BA | ? | ? | ? | ? | ? | ? | ? | ? | ? | washed | 50% ethanol washing | no | no | no | no | no | no | ? | ? | 422 | ? | cubic | TEM | JEOL, JEM-2010 | Crystalline | XRD | Malvern Panalytical Ltd Malvern WR14 1XZ | ? | ? | -20.03 | ? | ELS | Zeta sizer, Malvern | 15 | 1 | TEM | JEM JEOL | 11 | ? | XRD | Panalytical Xpert | 47 | ? | DLS | Zeta sizer Malvern | ? | ? | ? | ? | 0.447 | ? | DLS | Zetasizer Malvern | No | 0.08 | mg/mL | ? | ? | ? | ? | LuriaBertani | Salmonella abony | ? | 0.04 | ? | mg/mL | MIC75 | 0.0225 | mg/mL | 24 | In vitro | Lung | A549 | Cancer cells | Human non-small cell lung cancer cells | 100000 | 96 | ? | IC50 | 0.0216 | ? | mg/mL | no | no
Baker et al, Potentially Bioactive Fungus Mediated Silver Nanoparticles, Nanomaterials 2021, 11, 3227 | Baker | 2021 | https://doi.org/10.3390/nano11123227 | micosynthesis | single | Incubator | 40 | ? | No | No | No | No | 0 | 168 | 3 | AgNO3 | Sigma and Hi-Media Mumbai | ? | 1 | mM | Acqueous extraxt of Alternaria sp. with NCBI Accession number: MT982648 | fungal extract | Fungal extract | organic | Acqueous extraxt of Alternaria sp. with NCBI Accession number: MT982648 | fungal extract | Fungal extract | organic | 0.333 | mg/mL | ? | ? | ? | ? | 0.333 | mg/mL | reducing;precursor | BA | ? | ? | ? | ? | ? | ? | ? | ? | ? | washed | 50% ethanol washing | no | no | no | no | no | no | ? | ? | 422 | ? | cubic | TEM | JEOL, JEM-2010 | Crystalline | XRD | Malvern Panalytical Ltd Malvern WR14 1XZ | ? | ? | -20.03 | ? | ELS | Zeta sizer, Malvern | 15 | 1 | TEM | JEM JEOL | 11 | ? | XRD | Panalytical Xpert | 47 | ? | DLS | Zeta sizer Malvern | ? | ? | ? | ? | 0.447 | ? | DLS | Zetasizer Malvern | No | 0.16 | mg/mL | ? | ? | ? | ? | LuriaBertani | Salmonella abony | ? | 0.04 | ? | mg/mL | MIC75 | 0.0225 | mg/mL | 24 | In vitro | Lung | A549 | Cancer cells | Human non-small cell lung cancer cells | 100000 | 96 | ? | IC50 | 0.0216 | ? | mg/mL | no | no
Baker et al, Potentially Bioactive Fungus Mediated Silver Nanoparticles, Nanomaterials 2021, 11, 3227 | Baker | 2021 | https://doi.org/10.3390/nano11123227 | micosynthesis | single | Incubator | 40 | ? | No | No | No | No | 0 | 168 | 3 | AgNO3 | Sigma and Hi-Media Mumbai | ? | 1 | mM | Acqueous extraxt of Alternaria sp. with NCBI Accession number: MT982648 | fungal extract | Fungal extract | organic | Acqueous extraxt of Alternaria sp. with NCBI Accession number: MT982648 | fungal extract | Fungal extract | organic | 0.333 | mg/mL | ? | ? | ? | ? | 0.333 | mg/mL | reducing;precursor | BA | ? | ? | ? | ? | ? | ? | ? | ? | ? | washed | 50% ethanol washing | no | no | no | no | no | no | ? | ? | 422 | ? | cubic | TEM | JEOL, JEM-2010 | Crystalline | XRD | Malvern Panalytical Ltd Malvern WR14 1XZ | ? | ? | -20.03 | ? | ELS | Zeta sizer, Malvern | 15 | 1 | TEM | JEM JEOL | 11 | ? | XRD | Panalytical Xpert | 47 | ? | DLS | Zeta sizer Malvern | ? | ? | ? | ? | 0.447 | ? | DLS | Zetasizer Malvern | No | 0.0025 | mg/mL | ? | ? | ? | ? | LuriaBertani | Salmonella abony | ? | 0.04 | ? | mg/mL | MIC75 | 0.025 | mg/mL | 24 | In vitro | Lung | A549 | Cancer cells | Human non-small cell lung cancer cells | 100000 | 96 | ? | IC50 | 0.0216 | ? | mg/mL | no | no
Baker et al, Potentially Bioactive Fungus Mediated Silver Nanoparticles, Nanomaterials 2021, 11, 3227 | Baker | 2021 | https://doi.org/10.3390/nano11123227 | micosynthesis | single | Incubator | 40 | ? | No | No | No | No | 0 | 168 | 3 | AgNO3 | Sigma and Hi-Media Mumbai | ? | 1 | mM | Acqueous extraxt of Alternaria sp. with NCBI Accession number: MT982648 | fungal extract | Fungal extract | organic | Acqueous extraxt of Alternaria sp. with NCBI Accession number: MT982648 | fungal extract | Fungal extract | organic | 0.333 | mg/mL | ? | ? | ? | ? | 0.333 | mg/mL | reducing;precursor | BA | ? | ? | ? | ? | ? | ? | ? | ? | ? | washed | 50% ethanol washing | no | no | no | no | no | no | ? | ? | 422 | ? | cubic | TEM | JEOL, JEM-2010 | Crystalline | XRD | Malvern Panalytical Ltd Malvern WR14 1XZ | ? | ? | -20.03 | ? | ELS | Zeta sizer, Malvern | 15 | 1 | TEM | JEM JEOL | 11 | ? | XRD | Panalytical Xpert | 47 | ? | DLS | Zeta sizer Malvern | ? | ? | ? | ? | 0.447 | ? | DLS | Zetasizer Malvern | No | 0.005 | mg/mL | ? | ? | ? | ? | LuriaBertani | Salmonella abony | ? | 0.04 | ? | mg/mL | MIC75 | 0.025 | mg/mL | 24 | In vitro | Lung | A549 | Cancer cells | Human non-small cell lung cancer cells | 100000 | 96 | ? | IC50 | 0.0216 | ? | mg/mL | no | no
Baker et al, Potentially Bioactive Fungus Mediated Silver Nanoparticles, Nanomaterials 2021, 11, 3227 | Baker | 2021 | https://doi.org/10.3390/nano11123227 | micosynthesis | single | Incubator | 40 | ? | No | No | No | No | 0 | 168 | 3 | AgNO3 | Sigma and Hi-Media Mumbai | ? | 1 | mM | Acqueous extraxt of Alternaria sp. with NCBI Accession number: MT982648 | fungal extract | Fungal extract | organic | Acqueous extraxt of Alternaria sp. with NCBI Accession number: MT982648 | fungal extract | Fungal extract | organic | 0.333 | mg/mL | ? | ? | ? | ? | 0.333 | mg/mL | reducing;precursor | BA | ? | ? | ? | ? | ? | ? | ? | ? | ? | washed | 50% ethanol washing | no | no | no | no | no | no | ? | ? | 422 | ? | cubic | TEM | JEOL, JEM-2010 | Crystalline | XRD | Malvern Panalytical Ltd Malvern WR14 1XZ | ? | ? | -20.03 | ? | ELS | Zeta sizer, Malvern | 15 | 1 | TEM | JEM JEOL | 11 | ? | XRD | Panalytical Xpert | 47 | ? | DLS | Zeta sizer Malvern | ? | ? | ? | ? | 0.447 | ? | DLS | Zetasizer Malvern | No | 0.01 | mg/mL | ? | ? | ? | ? | LuriaBertani | Salmonella abony | ? | 0.04 | ? | mg/mL | MIC75 | 0.025 | mg/mL | 24 | In vitro | Lung | A549 | Cancer cells | Human non-small cell lung cancer cells | 100000 | 96 | ? | IC50 | 0.0216 | ? | mg/mL | no | no
Baker et al, Potentially Bioactive Fungus Mediated Silver Nanoparticles, Nanomaterials 2021, 11, 3227 | Baker | 2021 | https://doi.org/10.3390/nano11123227 | micosynthesis | single | Incubator | 40 | ? | No | No | No | No | 0 | 168 | 3 | AgNO3 | Sigma and Hi-Media Mumbai | ? | 1 | mM | Acqueous extraxt of Alternaria sp. with NCBI Accession number: MT982648 | fungal extract | Fungal extract | organic | Acqueous extraxt of Alternaria sp. with NCBI Accession number: MT982648 | fungal extract | Fungal extract | organic | 0.333 | mg/mL | ? | ? | ? | ? | 0.333 | mg/mL | reducing;precursor | BA | ? | ? | ? | ? | ? | ? | ? | ? | ? | washed | 50% ethanol washing | no | no | no | no | no | no | ? | ? | 422 | ? | cubic | TEM | JEOL, JEM-2010 | Crystalline | XRD | Malvern Panalytical Ltd Malvern WR14 1XZ | ? | ? | -20.03 | ? | ELS | Zeta sizer, Malvern | 15 | 1 | TEM | JEM JEOL | 11 | ? | XRD | Panalytical Xpert | 47 | ? | DLS | Zeta sizer Malvern | ? | ? | ? | ? | 0.447 | ? | DLS | Zetasizer Malvern | No | 0.02 | mg/mL | ? | ? | ? | ? | LuriaBertani | Salmonella abony | ? | 0.04 | ? | mg/mL | MIC75 | 0.025 | mg/mL | 24 | In vitro | Lung | A549 | Cancer cells | Human non-small cell lung cancer cells | 100000 | 96 | ? | IC50 | 0.0216 | ? | mg/mL | no | no
Baker et al, Potentially Bioactive Fungus Mediated Silver Nanoparticles, Nanomaterials 2021, 11, 3227 | Baker | 2021 | https://doi.org/10.3390/nano11123227 | micosynthesis | single | Incubator | 40 | ? | No | No | No | No | 0 | 168 | 3 | AgNO3 | Sigma and Hi-Media Mumbai | ? | 1 | mM | Acqueous extraxt of Alternaria sp. with NCBI Accession number: MT982648 | fungal extract | Fungal extract | organic | Acqueous extraxt of Alternaria sp. with NCBI Accession number: MT982648 | fungal extract | Fungal extract | organic | 0.333 | mg/mL | ? | ? | ? | ? | 0.333 | mg/mL | reducing;precursor | BA | ? | ? | ? | ? | ? | ? | ? | ? | ? | washed | 50% ethanol washing | no | no | no | no | no | no | ? | ? | 422 | ? | cubic | TEM | JEOL, JEM-2010 | Crystalline | XRD | Malvern Panalytical Ltd Malvern WR14 1XZ | ? | ? | -20.03 | ? | ELS | Zeta sizer, Malvern | 15 | 1 | TEM | JEM JEOL | 11 | ? | XRD | Panalytical Xpert | 47 | ? | DLS | Zeta sizer Malvern | ? | ? | ? | ? | 0.447 | ? | DLS | Zetasizer Malvern | No | 0.04 | mg/mL | ? | ? | ? | ? | LuriaBertani | Salmonella abony | ? | 0.04 | ? | mg/mL | MIC75 | 0.025 | mg/mL | 24 | In vitro | Lung | A549 | Cancer cells | Human non-small cell lung cancer cells | 100000 | 96 | ? | IC50 | 0.0216 | ? | mg/mL | no | no
Baker et al, Potentially Bioactive Fungus Mediated Silver Nanoparticles, Nanomaterials 2021, 11, 3227 | Baker | 2021 | https://doi.org/10.3390/nano11123227 | micosynthesis | single | Incubator | 40 | ? | No | No | No | No | 0 | 168 | 3 | AgNO3 | Sigma and Hi-Media Mumbai | ? | 1 | mM | Acqueous extraxt of Alternaria sp. with NCBI Accession number: MT982648 | fungal extract | Fungal extract | organic | Acqueous extraxt of Alternaria sp. with NCBI Accession number: MT982648 | fungal extract | Fungal extract | organic | 0.333 | mg/mL | ? | ? | ? | ? | 0.333 | mg/mL | reducing;precursor | BA | ? | ? | ? | ? | ? | ? | ? | ? | ? | washed | 50% ethanol washing | no | no | no | no | no | no | ? | ? | 422 | ? | cubic | TEM | JEOL, JEM-2010 | Crystalline | XRD | Malvern Panalytical Ltd Malvern WR14 1XZ | ? | ? | -20.03 | ? | ELS | Zeta sizer, Malvern | 15 | 1 | TEM | JEM JEOL | 11 | ? | XRD | Panalytical Xpert | 47 | ? | DLS | Zeta sizer Malvern | ? | ? | ? | ? | 0.447 | ? | DLS | Zetasizer Malvern | No | 0.08 | mg/mL | ? | ? | ? | ? | LuriaBertani | Salmonella abony | ? | 0.04 | ? | mg/mL | MIC75 | 0.025 | mg/mL | 24 | In vitro | Lung | A549 | Cancer cells | Human non-small cell lung cancer cells | 100000 | 96 | ? | IC50 | 0.0216 | ? | mg/mL | no | no
Baker et al, Potentially Bioactive Fungus Mediated Silver Nanoparticles, Nanomaterials 2021, 11, 3227 | Baker | 2021 | https://doi.org/10.3390/nano11123227 | micosynthesis | single | Incubator | 40 | ? | No | No | No | No | 0 | 168 | 3 | AgNO3 | Sigma and Hi-Media Mumbai | ? | 1 | mM | Acqueous extraxt of Alternaria sp. with NCBI Accession number: MT982648 | fungal extract | Fungal extract | organic | Acqueous extraxt of Alternaria sp. with NCBI Accession number: MT982648 | fungal extract | Fungal extract | organic | 0.333 | mg/mL | ? | ? | ? | ? | 0.333 | mg/mL | reducing;precursor | BA | ? | ? | ? | ? | ? | ? | ? | ? | ? | washed | 50% ethanol washing | no | no | no | no | no | no | ? | ? | 422 | ? | cubic | TEM | JEOL, JEM-2010 | Crystalline | XRD | Malvern Panalytical Ltd Malvern WR14 1XZ | ? | ? | -20.03 | ? | ELS | Zeta sizer, Malvern | 15 | 1 | TEM | JEM JEOL | 11 | ? | XRD | Panalytical Xpert | 47 | ? | DLS | Zeta sizer Malvern | ? | ? | ? | ? | 0.447 | ? | DLS | Zetasizer Malvern | No | 0.16 | mg/mL | ? | ? | ? | ? | LuriaBertani | Salmonella abony | ? | 0.04 | ? | mg/mL | MIC75 | 0.025 | mg/mL | 24 | In vitro | Lung | A549 | Cancer cells | Human non-small cell lung cancer cells | 100000 | 96 | ? | IC50 | 0.0216 | ? | mg/mL | no | no
Baker et al, Potentially Bioactive Fungus Mediated Silver Nanoparticles, Nanomaterials 2021, 11, 3227 | Baker | 2021 | https://doi.org/10.3390/nano11123227 | micosynthesis | single | Incubator | 40 | ? | No | No | No | No | 0 | 168 | 3 | AgNO3 | Sigma and Hi-Media Mumbai | ? | 1 | mM | Acqueous extraxt of Alternaria sp. with NCBI Accession number: MT982648 | fungal extract | Fungal extract | organic | Acqueous extraxt of Alternaria sp. with NCBI Accession number: MT982648 | fungal extract | Fungal extract | organic | 0.333 | mg/mL | ? | ? | ? | ? | 0.333 | mg/mL | reducing;precursor | BA | ? | ? | ? | ? | ? | ? | ? | ? | ? | washed | 50% ethanol washing | no | no | no | no | no | no | ? | ? | 422 | ? | cubic | TEM | JEOL, JEM-2010 | Crystalline | XRD | Malvern Panalytical Ltd Malvern WR14 1XZ | ? | ? | -20.03 | ? | ELS | Zeta sizer, Malvern | 15 | 1 | TEM | JEM JEOL | 11 | ? | XRD | Panalytical Xpert | 47 | ? | DLS | Zeta sizer Malvern | ? | ? | ? | ? | 0.447 | ? | DLS | Zetasizer Malvern | No | 0.0025 | mg/mL | ? | ? | ? | ? | LuriaBertani | Escherichia coli (MDR) | ? | 0.035 | ? | mg/mL | MIC75 | 0.0025 | mg/mL | 24 | In vitro | Lung | A549 | Cancer cells | Human non-small cell lung cancer cells | 100000 | 96 | ? | IC50 | 0.0216 | ? | mg/mL | no | no
Baker et al, Potentially Bioactive Fungus Mediated Silver Nanoparticles, Nanomaterials 2021, 11, 3227 | Baker | 2021 | https://doi.org/10.3390/nano11123227 | micosynthesis | single | Incubator | 40 | ? | No | No | No | No | 0 | 168 | 3 | AgNO3 | Sigma and Hi-Media Mumbai | ? | 1 | mM | Acqueous extraxt of Alternaria sp. with NCBI Accession number: MT982648 | fungal extract | Fungal extract | organic | Acqueous extraxt of Alternaria sp. with NCBI Accession number: MT982648 | fungal extract | Fungal extract | organic | 0.333 | mg/mL | ? | ? | ? | ? | 0.333 | mg/mL | reducing;precursor | BA | ? | ? | ? | ? | ? | ? | ? | ? | ? | washed | 50% ethanol washing | no | no | no | no | no | no | ? | ? | 422 | ? | cubic | TEM | JEOL, JEM-2010 | Crystalline | XRD | Malvern Panalytical Ltd Malvern WR14 1XZ | ? | ? | -20.03 | ? | ELS | Zeta sizer, Malvern | 15 | 1 | TEM | JEM JEOL | 11 | ? | XRD | Panalytical Xpert | 47 | ? | DLS | Zeta sizer Malvern | ? | ? | ? | ? | 0.447 | ? | DLS | Zetasizer Malvern | No | 0.005 | mg/mL | ? | ? | ? | ? | LuriaBertani | Escherichia coli (MDR) | ? | 0.035 | ? | mg/mL | MIC75 | 0.0025 | mg/mL | 24 | In vitro | Lung | A549 | Cancer cells | Human non-small cell lung cancer cells | 100000 | 96 | ? | IC50 | 0.0216 | ? | mg/mL | no | no
Baker et al, Potentially Bioactive Fungus Mediated Silver Nanoparticles, Nanomaterials 2021, 11, 3227 | Baker | 2021 | https://doi.org/10.3390/nano11123227 | micosynthesis | single | Incubator | 40 | ? | No | No | No | No | 0 | 168 | 3 | AgNO3 | Sigma and Hi-Media Mumbai | ? | 1 | mM | Acqueous extraxt of Alternaria sp. with NCBI Accession number: MT982648 | fungal extract | Fungal extract | organic | Acqueous extraxt of Alternaria sp. with NCBI Accession number: MT982648 | fungal extract | Fungal extract | organic | 0.333 | mg/mL | ? | ? | ? | ? | 0.333 | mg/mL | reducing;precursor | BA | ? | ? | ? | ? | ? | ? | ? | ? | ? | washed | 50% ethanol washing | no | no | no | no | no | no | ? | ? | 422 | ? | cubic | TEM | JEOL, JEM-2010 | Crystalline | XRD | Malvern Panalytical Ltd Malvern WR14 1XZ | ? | ? | -20.03 | ? | ELS | Zeta sizer, Malvern | 15 | 1 | TEM | JEM JEOL | 11 | ? | XRD | Panalytical Xpert | 47 | ? | DLS | Zeta sizer Malvern | ? | ? | ? | ? | 0.447 | ? | DLS | Zetasizer Malvern | No | 0.01 | mg/mL | ? | ? | ? | ? | LuriaBertani | Escherichia coli (MDR) | ? | 0.035 | ? | mg/mL | MIC75 | 0.0025 | mg/mL | 24 | In vitro | Lung | A549 | Cancer cells | Human non-small cell lung cancer cells | 100000 | 96 | ? | IC50 | 0.0216 | ? | mg/mL | no | no
Baker et al, Potentially Bioactive Fungus Mediated Silver Nanoparticles, Nanomaterials 2021, 11, 3227 | Baker | 2021 | https://doi.org/10.3390/nano11123227 | micosynthesis | single | Incubator | 40 | ? | No | No | No | No | 0 | 168 | 3 | AgNO3 | Sigma and Hi-Media Mumbai | ? | 1 | mM | Acqueous extraxt of Alternaria sp. with NCBI Accession number: MT982648 | fungal extract | Fungal extract | organic | Acqueous extraxt of Alternaria sp. with NCBI Accession number: MT982648 | fungal extract | Fungal extract | organic | 0.333 | mg/mL | ? | ? | ? | ? | 0.333 | mg/mL | reducing;precursor | BA | ? | ? | ? | ? | ? | ? | ? | ? | ? | washed | 50% ethanol washing | no | no | no | no | no | no | ? | ? | 422 | ? | cubic | TEM | JEOL, JEM-2010 | Crystalline | XRD | Malvern Panalytical Ltd Malvern WR14 1XZ | ? | ? | -20.03 | ? | ELS | Zeta sizer, Malvern | 15 | 1 | TEM | JEM JEOL | 11 | ? | XRD | Panalytical Xpert | 47 | ? | DLS | Zeta sizer Malvern | ? | ? | ? | ? | 0.447 | ? | DLS | Zetasizer Malvern | No | 0.02 | mg/mL | ? | ? | ? | ? | LuriaBertani | Escherichia coli (MDR) | ? | 0.035 | ? | mg/mL | MIC75 | 0.0025 | mg/mL | 24 | In vitro | Lung | A549 | Cancer cells | Human non-small cell lung cancer cells | 100000 | 96 | ? | IC50 | 0.0216 | ? | mg/mL | no | no
Baker et al, Potentially Bioactive Fungus Mediated Silver Nanoparticles, Nanomaterials 2021, 11, 3227 | Baker | 2021 | https://doi.org/10.3390/nano11123227 | micosynthesis | single | Incubator | 40 | ? | No | No | No | No | 0 | 168 | 3 | AgNO3 | Sigma and Hi-Media Mumbai | ? | 1 | mM | Acqueous extraxt of Alternaria sp. with NCBI Accession number: MT982648 | fungal extract | Fungal extract | organic | Acqueous extraxt of Alternaria sp. with NCBI Accession number: MT982648 | fungal extract | Fungal extract | organic | 0.333 | mg/mL | ? | ? | ? | ? | 0.333 | mg/mL | reducing;precursor | BA | ? | ? | ? | ? | ? | ? | ? | ? | ? | washed | 50% ethanol washing | no | no | no | no | no | no | ? | ? | 422 | ? | cubic | TEM | JEOL, JEM-2010 | Crystalline | XRD | Malvern Panalytical Ltd Malvern WR14 1XZ | ? | ? | -20.03 | ? | ELS | Zeta sizer, Malvern | 15 | 1 | TEM | JEM JEOL | 11 | ? | XRD | Panalytical Xpert | 47 | ? | DLS | Zeta sizer Malvern | ? | ? | ? | ? | 0.447 | ? | DLS | Zetasizer Malvern | No | 0.04 | mg/mL | ? | ? | ? | ? | LuriaBertani | Escherichia coli (MDR) | ? | 0.035 | ? | mg/mL | MIC75 | 0.0025 | mg/mL | 24 | In vitro | Lung | A549 | Cancer cells | Human non-small cell lung cancer cells | 100000 | 96 | ? | IC50 | 0.0216 | ? | mg/mL | no | no
Baker et al, Potentially Bioactive Fungus Mediated Silver Nanoparticles, Nanomaterials 2021, 11, 3227 | Baker | 2021 | https://doi.org/10.3390/nano11123227 | micosynthesis | single | Incubator | 40 | ? | No | No | No | No | 0 | 168 | 3 | AgNO3 | Sigma and Hi-Media Mumbai | ? | 1 | mM | Acqueous extraxt of Alternaria sp. with NCBI Accession number: MT982648 | fungal extract | Fungal extract | organic | Acqueous extraxt of Alternaria sp. with NCBI Accession number: MT982648 | fungal extract | Fungal extract | organic | 0.333 | mg/mL | ? | ? | ? | ? | 0.333 | mg/mL | reducing;precursor | BA | ? | ? | ? | ? | ? | ? | ? | ? | ? | washed | 50% ethanol washing | no | no | no | no | no | no | ? | ? | 422 | ? | cubic | TEM | JEOL, JEM-2010 | Crystalline | XRD | Malvern Panalytical Ltd Malvern WR14 1XZ | ? | ? | -20.03 | ? | ELS | Zeta sizer, Malvern | 15 | 1 | TEM | JEM JEOL | 11 | ? | XRD | Panalytical Xpert | 47 | ? | DLS | Zeta sizer Malvern | ? | ? | ? | ? | 0.447 | ? | DLS | Zetasizer Malvern | No | 0.08 | mg/mL | ? | ? | ? | ? | LuriaBertani | Escherichia coli (MDR) | ? | 0.035 | ? | mg/mL | MIC75 | 0.0025 | mg/mL | 24 | In vitro | Lung | A549 | Cancer cells | Human non-small cell lung cancer cells | 100000 | 96 | ? | IC50 | 0.0216 | ? | mg/mL | no | no
Baker et al, Potentially Bioactive Fungus Mediated Silver Nanoparticles, Nanomaterials 2021, 11, 3227 | Baker | 2021 | https://doi.org/10.3390/nano11123227 | micosynthesis | single | Incubator | 40 | ? | No | No | No | No | 0 | 168 | 3 | AgNO3 | Sigma and Hi-Media Mumbai | ? | 1 | mM | Acqueous extraxt of Alternaria sp. with NCBI Accession number: MT982648 | fungal extract | Fungal extract | organic | Acqueous extraxt of Alternaria sp. with NCBI Accession number: MT982648 | fungal extract | Fungal extract | organic | 0.333 | mg/mL | ? | ? | ? | ? | 0.333 | mg/mL | reducing;precursor | BA | ? | ? | ? | ? | ? | ? | ? | ? | ? | washed | 50% ethanol washing | no | no | no | no | no | no | ? | ? | 422 | ? | cubic | TEM | JEOL, JEM-2010 | Crystalline | XRD | Malvern Panalytical Ltd Malvern WR14 1XZ | ? | ? | -20.03 | ? | ELS | Zeta sizer, Malvern | 15 | 1 | TEM | JEM JEOL | 11 | ? | XRD | Panalytical Xpert | 47 | ? | DLS | Zeta sizer Malvern | ? | ? | ? | ? | 0.447 | ? | DLS | Zetasizer Malvern | No | 0.16 | mg/mL | ? | ? | ? | ? | LuriaBertani | Escherichia coli (MDR) | ? | 0.035 | ? | mg/mL | MIC75 | 0.0025 | mg/mL | 24 | In vitro | Lung | A549 | Cancer cells | Human non-small cell lung cancer cells | 100000 | 96 | ? | IC50 | 0.0216 | ? | mg/mL | no | no
Baker et al, Potentially Bioactive Fungus Mediated Silver Nanoparticles, Nanomaterials 2021, 11, 3227 | Baker | 2021 | https://doi.org/10.3390/nano11123227 | micosynthesis | single | Incubator | 40 | ? | No | No | No | No | 0 | 168 | 3 | AgNO3 | Sigma and Hi-Media Mumbai | ? | 1 | mM | Acqueous extraxt of Alternaria sp. with NCBI Accession number: MT982648 | fungal extract | Fungal extract | organic | Acqueous extraxt of Alternaria sp. with NCBI Accession number: MT982648 | fungal extract | Fungal extract | organic | 0.333 | mg/mL | ? | ? | ? | ? | 0.333 | mg/mL | reducing;precursor | BA | ? | ? | ? | ? | ? | ? | ? | ? | ? | washed | 50% ethanol washing | no | no | no | no | no | no | ? | ? | 422 | ? | cubic | TEM | JEOL, JEM-2010 | Crystalline | XRD | Malvern Panalytical Ltd Malvern WR14 1XZ | ? | ? | -20.03 | ? | ELS | Zeta sizer, Malvern | 15 | 1 | TEM | JEM JEOL | 11 | ? | XRD | Panalytical Xpert | 47 | ? | DLS | Zeta sizer Malvern | ? | ? | ? | ? | 0.447 | ? | DLS | Zetasizer Malvern | No | 0.0025 | mg/mL | ? | ? | ? | ? | LuriaBertani | Escherichia coli (MDR) | ? | 0.035 | ? | mg/mL | MIC75 | 0.005 | mg/mL | 24 | In vitro | Lung | A549 | Cancer cells | Human non-small cell lung cancer cells | 100000 | 96 | ? | IC50 | 0.0216 | ? | mg/mL | no | no
Baker et al, Potentially Bioactive Fungus Mediated Silver Nanoparticles, Nanomaterials 2021, 11, 3227 | Baker | 2021 | https://doi.org/10.3390/nano11123227 | micosynthesis | single | Incubator | 40 | ? | No | No | No | No | 0 | 168 | 3 | AgNO3 | Sigma and Hi-Media Mumbai | ? | 1 | mM | Acqueous extraxt of Alternaria sp. with NCBI Accession number: MT982648 | fungal extract | Fungal extract | organic | Acqueous extraxt of Alternaria sp. with NCBI Accession number: MT982648 | fungal extract | Fungal extract | organic | 0.333 | mg/mL | ? | ? | ? | ? | 0.333 | mg/mL | reducing;precursor | BA | ? | ? | ? | ? | ? | ? | ? | ? | ? | washed | 50% ethanol washing | no | no | no | no | no | no | ? | ? | 422 | ? | cubic | TEM | JEOL, JEM-2010 | Crystalline | XRD | Malvern Panalytical Ltd Malvern WR14 1XZ | ? | ? | -20.03 | ? | ELS | Zeta sizer, Malvern | 15 | 1 | TEM | JEM JEOL | 11 | ? | XRD | Panalytical Xpert | 47 | ? | DLS | Zeta sizer Malvern | ? | ? | ? | ? | 0.447 | ? | DLS | Zetasizer Malvern | No | 0.005 | mg/mL | ? | ? | ? | ? | LuriaBertani | Escherichia coli (MDR) | ? | 0.035 | ? | mg/mL | MIC75 | 0.005 | mg/mL | 24 | In vitro | Lung | A549 | Cancer cells | Human non-small cell lung cancer cells | 100000 | 96 | ? | IC50 | 0.0216 | ? | mg/mL | no | no
Baker et al, Potentially Bioactive Fungus Mediated Silver Nanoparticles, Nanomaterials 2021, 11, 3227 | Baker | 2021 | https://doi.org/10.3390/nano11123227 | micosynthesis | single | Incubator | 40 | ? | No | No | No | No | 0 | 168 | 3 | AgNO3 | Sigma and Hi-Media Mumbai | ? | 1 | mM | Acqueous extraxt of Alternaria sp. with NCBI Accession number: MT982648 | fungal extract | Fungal extract | organic | Acqueous extraxt of Alternaria sp. with NCBI Accession number: MT982648 | fungal extract | Fungal extract | organic | 0.333 | mg/mL | ? | ? | ? | ? | 0.333 | mg/mL | reducing;precursor | BA | ? | ? | ? | ? | ? | ? | ? | ? | ? | washed | 50% ethanol washing | no | no | no | no | no | no | ? | ? | 422 | ? | cubic | TEM | JEOL, JEM-2010 | Crystalline | XRD | Malvern Panalytical Ltd Malvern WR14 1XZ | ? | ? | -20.03 | ? | ELS | Zeta sizer, Malvern | 15 | 1 | TEM | JEM JEOL | 11 | ? | XRD | Panalytical Xpert | 47 | ? | DLS | Zeta sizer Malvern | ? | ? | ? | ? | 0.447 | ? | DLS | Zetasizer Malvern | No | 0.01 | mg/mL | ? | ? | ? | ? | LuriaBertani | Escherichia coli (MDR) | ? | 0.035 | ? | mg/mL | MIC75 | 0.005 | mg/mL | 24 | In vitro | Lung | A549 | Cancer cells | Human non-small cell lung cancer cells | 100000 | 96 | ? | IC50 | 0.0216 | ? | mg/mL | no | no
Baker et al, Potentially Bioactive Fungus Mediated Silver Nanoparticles, Nanomaterials 2021, 11, 3227 | Baker | 2021 | https://doi.org/10.3390/nano11123227 | micosynthesis | single | Incubator | 40 | ? | No | No | No | No | 0 | 168 | 3 | AgNO3 | Sigma and Hi-Media Mumbai | ? | 1 | mM | Acqueous extraxt of Alternaria sp. with NCBI Accession number: MT982648 | fungal extract | Fungal extract | organic | Acqueous extraxt of Alternaria sp. with NCBI Accession number: MT982648 | fungal extract | Fungal extract | organic | 0.333 | mg/mL | ? | ? | ? | ? | 0.333 | mg/mL | reducing;precursor | BA | ? | ? | ? | ? | ? | ? | ? | ? | ? | washed | 50% ethanol washing | no | no | no | no | no | no | ? | ? | 422 | ? | cubic | TEM | JEOL, JEM-2010 | Crystalline | XRD | Malvern Panalytical Ltd Malvern WR14 1XZ | ? | ? | -20.03 | ? | ELS | Zeta sizer, Malvern | 15 | 1 | TEM | JEM JEOL | 11 | ? | XRD | Panalytical Xpert | 47 | ? | DLS | Zeta sizer Malvern | ? | ? | ? | ? | 0.447 | ? | DLS | Zetasizer Malvern | No | 0.02 | mg/mL | ? | ? | ? | ? | LuriaBertani | Escherichia coli (MDR) | ? | 0.035 | ? | mg/mL | MIC75 | 0.005 | mg/mL | 24 | In vitro | Lung | A549 | Cancer cells | Human non-small cell lung cancer cells | 100000 | 96 | ? | IC50 | 0.0216 | ? | mg/mL | no | no
Baker et al, Potentially Bioactive Fungus Mediated Silver Nanoparticles, Nanomaterials 2021, 11, 3227 | Baker | 2021 | https://doi.org/10.3390/nano11123227 | micosynthesis | single | Incubator | 40 | ? | No | No | No | No | 0 | 168 | 3 | AgNO3 | Sigma and Hi-Media Mumbai | ? | 1 | mM | Acqueous extraxt of Alternaria sp. with NCBI Accession number: MT982648 | fungal extract | Fungal extract | organic | Acqueous extraxt of Alternaria sp. with NCBI Accession number: MT982648 | fungal extract | Fungal extract | organic | 0.333 | mg/mL | ? | ? | ? | ? | 0.333 | mg/mL | reducing;precursor | BA | ? | ? | ? | ? | ? | ? | ? | ? | ? | washed | 50% ethanol washing | no | no | no | no | no | no | ? | ? | 422 | ? | cubic | TEM | JEOL, JEM-2010 | Crystalline | XRD | Malvern Panalytical Ltd Malvern WR14 1XZ | ? | ? | -20.03 | ? | ELS | Zeta sizer, Malvern | 15 | 1 | TEM | JEM JEOL | 11 | ? | XRD | Panalytical Xpert | 47 | ? | DLS | Zeta sizer Malvern | ? | ? | ? | ? | 0.447 | ? | DLS | Zetasizer Malvern | No | 0.04 | mg/mL | ? | ? | ? | ? | LuriaBertani | Escherichia coli (MDR) | ? | 0.035 | ? | mg/mL | MIC75 | 0.005 | mg/mL | 24 | In vitro | Lung | A549 | Cancer cells | Human non-small cell lung cancer cells | 100000 | 96 | ? | IC50 | 0.0216 | ? | mg/mL | no | no
Baker et al, Potentially Bioactive Fungus Mediated Silver Nanoparticles, Nanomaterials 2021, 11, 3227 | Baker | 2021 | https://doi.org/10.3390/nano11123227 | micosynthesis | single | Incubator | 40 | ? | No | No | No | No | 0 | 168 | 3 | AgNO3 | Sigma and Hi-Media Mumbai | ? | 1 | mM | Acqueous extraxt of Alternaria sp. with NCBI Accession number: MT982648 | fungal extract | Fungal extract | organic | Acqueous extraxt of Alternaria sp. with NCBI Accession number: MT982648 | fungal extract | Fungal extract | organic | 0.333 | mg/mL | ? | ? | ? | ? | 0.333 | mg/mL | reducing;precursor | BA | ? | ? | ? | ? | ? | ? | ? | ? | ? | washed | 50% ethanol washing | no | no | no | no | no | no | ? | ? | 422 | ? | cubic | TEM | JEOL, JEM-2010 | Crystalline | XRD | Malvern Panalytical Ltd Malvern WR14 1XZ | ? | ? | -20.03 | ? | ELS | Zeta sizer, Malvern | 15 | 1 | TEM | JEM JEOL | 11 | ? | XRD | Panalytical Xpert | 47 | ? | DLS | Zeta sizer Malvern | ? | ? | ? | ? | 0.447 | ? | DLS | Zetasizer Malvern | No | 0.08 | mg/mL | ? | ? | ? | ? | LuriaBertani | Escherichia coli (MDR) | ? | 0.035 | ? | mg/mL | MIC75 | 0.005 | mg/mL | 24 | In vitro | Lung | A549 | Cancer cells | Human non-small cell lung cancer cells | 100000 | 96 | ? | IC50 | 0.0216 | ? | mg/mL | no | no
Baker et al, Potentially Bioactive Fungus Mediated Silver Nanoparticles, Nanomaterials 2021, 11, 3227 | Baker | 2021 | https://doi.org/10.3390/nano11123227 | micosynthesis | single | Incubator | 40 | ? | No | No | No | No | 0 | 168 | 3 | AgNO3 | Sigma and Hi-Media Mumbai | ? | 1 | mM | Acqueous extraxt of Alternaria sp. with NCBI Accession number: MT982648 | fungal extract | Fungal extract | organic | Acqueous extraxt of Alternaria sp. with NCBI Accession number: MT982648 | fungal extract | Fungal extract | organic | 0.333 | mg/mL | ? | ? | ? | ? | 0.333 | mg/mL | reducing;precursor | BA | ? | ? | ? | ? | ? | ? | ? | ? | ? | washed | 50% ethanol washing | no | no | no | no | no | no | ? | ? | 422 | ? | cubic | TEM | JEOL, JEM-2010 | Crystalline | XRD | Malvern Panalytical Ltd Malvern WR14 1XZ | ? | ? | -20.03 | ? | ELS | Zeta sizer, Malvern | 15 | 1 | TEM | JEM JEOL | 11 | ? | XRD | Panalytical Xpert | 47 | ? | DLS | Zeta sizer Malvern | ? | ? | ? | ? | 0.447 | ? | DLS | Zetasizer Malvern | No | 0.16 | mg/mL | ? | ? | ? | ? | LuriaBertani | Escherichia coli (MDR) | ? | 0.035 | ? | mg/mL | MIC75 | 0.005 | mg/mL | 24 | In vitro | Lung | A549 | Cancer cells | Human non-small cell lung cancer cells | 100000 | 96 | ? | IC50 | 0.0216 | ? | mg/mL | no | no
Baker et al, Potentially Bioactive Fungus Mediated Silver Nanoparticles, Nanomaterials 2021, 11, 3227 | Baker | 2021 | https://doi.org/10.3390/nano11123227 | micosynthesis | single | Incubator | 40 | ? | No | No | No | No | 0 | 168 | 3 | AgNO3 | Sigma and Hi-Media Mumbai | ? | 1 | mM | Acqueous extraxt of Alternaria sp. with NCBI Accession number: MT982648 | fungal extract | Fungal extract | organic | Acqueous extraxt of Alternaria sp. with NCBI Accession number: MT982648 | fungal extract | Fungal extract | organic | 0.333 | mg/mL | ? | ? | ? | ? | 0.333 | mg/mL | reducing;precursor | BA | ? | ? | ? | ? | ? | ? | ? | ? | ? | washed | 50% ethanol washing | no | no | no | no | no | no | ? | ? | 422 | ? | cubic | TEM | JEOL, JEM-2010 | Crystalline | XRD | Malvern Panalytical Ltd Malvern WR14 1XZ | ? | ? | -20.03 | ? | ELS | Zeta sizer, Malvern | 15 | 1 | TEM | JEM JEOL | 11 | ? | XRD | Panalytical Xpert | 47 | ? | DLS | Zeta sizer Malvern | ? | ? | ? | ? | 0.447 | ? | DLS | Zetasizer Malvern | No | 0.0025 | mg/mL | ? | ? | ? | ? | LuriaBertani | Escherichia coli (MDR) | ? | 0.035 | ? | mg/mL | MIC75 | 0.0075 | mg/mL | 24 | In vitro | Lung | A549 | Cancer cells | Human non-small cell lung cancer cells | 100000 | 96 | ? | IC50 | 0.0216 | ? | mg/mL | no | no
Baker et al, Potentially Bioactive Fungus Mediated Silver Nanoparticles, Nanomaterials 2021, 11, 3227 | Baker | 2021 | https://doi.org/10.3390/nano11123227 | micosynthesis | single | Incubator | 40 | ? | No | No | No | No | 0 | 168 | 3 | AgNO3 | Sigma and Hi-Media Mumbai | ? | 1 | mM | Acqueous extraxt of Alternaria sp. with NCBI Accession number: MT982648 | fungal extract | Fungal extract | organic | Acqueous extraxt of Alternaria sp. with NCBI Accession number: MT982648 | fungal extract | Fungal extract | organic | 0.333 | mg/mL | ? | ? | ? | ? | 0.333 | mg/mL | reducing;precursor | BA | ? | ? | ? | ? | ? | ? | ? | ? | ? | washed | 50% ethanol washing | no | no | no | no | no | no | ? | ? | 422 | ? | cubic | TEM | JEOL, JEM-2010 | Crystalline | XRD | Malvern Panalytical Ltd Malvern WR14 1XZ | ? | ? | -20.03 | ? | ELS | Zeta sizer, Malvern | 15 | 1 | TEM | JEM JEOL | 11 | ? | XRD | Panalytical Xpert | 47 | ? | DLS | Zeta sizer Malvern | ? | ? | ? | ? | 0.447 | ? | DLS | Zetasizer Malvern | No | 0.005 | mg/mL | ? | ? | ? | ? | LuriaBertani | Escherichia coli (MDR) | ? | 0.035 | ? | mg/mL | MIC75 | 0.0075 | mg/mL | 24 | In vitro | Lung | A549 | Cancer cells | Human non-small cell lung cancer cells | 100000 | 96 | ? | IC50 | 0.0216 | ? | mg/mL | no | no
Baker et al, Potentially Bioactive Fungus Mediated Silver Nanoparticles, Nanomaterials 2021, 11, 3227 | Baker | 2021 | https://doi.org/10.3390/nano11123227 | micosynthesis | single | Incubator | 40 | ? | No | No | No | No | 0 | 168 | 3 | AgNO3 | Sigma and Hi-Media Mumbai | ? | 1 | mM | Acqueous extraxt of Alternaria sp. with NCBI Accession number: MT982648 | fungal extract | Fungal extract | organic | Acqueous extraxt of Alternaria sp. with NCBI Accession number: MT982648 | fungal extract | Fungal extract | organic | 0.333 | mg/mL | ? | ? | ? | ? | 0.333 | mg/mL | reducing;precursor | BA | ? | ? | ? | ? | ? | ? | ? | ? | ? | washed | 50% ethanol washing | no | no | no | no | no | no | ? | ? | 422 | ? | cubic | TEM | JEOL, JEM-2010 | Crystalline | XRD | Malvern Panalytical Ltd Malvern WR14 1XZ | ? | ? | -20.03 | ? | ELS | Zeta sizer, Malvern | 15 | 1 | TEM | JEM JEOL | 11 | ? | XRD | Panalytical Xpert | 47 | ? | DLS | Zeta sizer Malvern | ? | ? | ? | ? | 0.447 | ? | DLS | Zetasizer Malvern | No | 0.01 | mg/mL | ? | ? | ? | ? | LuriaBertani | Escherichia coli (MDR) | ? | 0.035 | ? | mg/mL | MIC75 | 0.0075 | mg/mL | 24 | In vitro | Lung | A549 | Cancer cells | Human non-small cell lung cancer cells | 100000 | 96 | ? | IC50 | 0.0216 | ? | mg/mL | no | no
Baker et al, Potentially Bioactive Fungus Mediated Silver Nanoparticles, Nanomaterials 2021, 11, 3227 | Baker | 2021 | https://doi.org/10.3390/nano11123227 | micosynthesis | single | Incubator | 40 | ? | No | No | No | No | 0 | 168 | 3 | AgNO3 | Sigma and Hi-Media Mumbai | ? | 1 | mM | Acqueous extraxt of Alternaria sp. with NCBI Accession number: MT982648 | fungal extract | Fungal extract | organic | Acqueous extraxt of Alternaria sp. with NCBI Accession number: MT982648 | fungal extract | Fungal extract | organic | 0.333 | mg/mL | ? | ? | ? | ? | 0.333 | mg/mL | reducing;precursor | BA | ? | ? | ? | ? | ? | ? | ? | ? | ? | washed | 50% ethanol washing | no | no | no | no | no | no | ? | ? | 422 | ? | cubic | TEM | JEOL, JEM-2010 | Crystalline | XRD | Malvern Panalytical Ltd Malvern WR14 1XZ | ? | ? | -20.03 | ? | ELS | Zeta sizer, Malvern | 15 | 1 | TEM | JEM JEOL | 11 | ? | XRD | Panalytical Xpert | 47 | ? | DLS | Zeta sizer Malvern | ? | ? | ? | ? | 0.447 | ? | DLS | Zetasizer Malvern | No | 0.02 | mg/mL | ? | ? | ? | ? | LuriaBertani | Escherichia coli (MDR) | ? | 0.035 | ? | mg/mL | MIC75 | 0.0075 | mg/mL | 24 | In vitro | Lung | A549 | Cancer cells | Human non-small cell lung cancer cells | 100000 | 96 | ? | IC50 | 0.0216 | ? | mg/mL | no | no
Baker et al, Potentially Bioactive Fungus Mediated Silver Nanoparticles, Nanomaterials 2021, 11, 3227 | Baker | 2021 | https://doi.org/10.3390/nano11123227 | micosynthesis | single | Incubator | 40 | ? | No | No | No | No | 0 | 168 | 3 | AgNO3 | Sigma and Hi-Media Mumbai | ? | 1 | mM | Acqueous extraxt of Alternaria sp. with NCBI Accession number: MT982648 | fungal extract | Fungal extract | organic | Acqueous extraxt of Alternaria sp. with NCBI Accession number: MT982648 | fungal extract | Fungal extract | organic | 0.333 | mg/mL | ? | ? | ? | ? | 0.333 | mg/mL | reducing;precursor | BA | ? | ? | ? | ? | ? | ? | ? | ? | ? | washed | 50% ethanol washing | no | no | no | no | no | no | ? | ? | 422 | ? | cubic | TEM | JEOL, JEM-2010 | Crystalline | XRD | Malvern Panalytical Ltd Malvern WR14 1XZ | ? | ? | -20.03 | ? | ELS | Zeta sizer, Malvern | 15 | 1 | TEM | JEM JEOL | 11 | ? | XRD | Panalytical Xpert | 47 | ? | DLS | Zeta sizer Malvern | ? | ? | ? | ? | 0.447 | ? | DLS | Zetasizer Malvern | No | 0.04 | mg/mL | ? | ? | ? | ? | LuriaBertani | Escherichia coli (MDR) | ? | 0.035 | ? | mg/mL | MIC75 | 0.0075 | mg/mL | 24 | In vitro | Lung | A549 | Cancer cells | Human non-small cell lung cancer cells | 100000 | 96 | ? | IC50 | 0.0216 | ? | mg/mL | no | no
Baker et al, Potentially Bioactive Fungus Mediated Silver Nanoparticles, Nanomaterials 2021, 11, 3227 | Baker | 2021 | https://doi.org/10.3390/nano11123227 | micosynthesis | single | Incubator | 40 | ? | No | No | No | No | 0 | 168 | 3 | AgNO3 | Sigma and Hi-Media Mumbai | ? | 1 | mM | Acqueous extraxt of Alternaria sp. with NCBI Accession number: MT982648 | fungal extract | Fungal extract | organic | Acqueous extraxt of Alternaria sp. with NCBI Accession number: MT982648 | fungal extract | Fungal extract | organic | 0.333 | mg/mL | ? | ? | ? | ? | 0.333 | mg/mL | reducing;precursor | BA | ? | ? | ? | ? | ? | ? | ? | ? | ? | washed | 50% ethanol washing | no | no | no | no | no | no | ? | ? | 422 | ? | cubic | TEM | JEOL, JEM-2010 | Crystalline | XRD | Malvern Panalytical Ltd Malvern WR14 1XZ | ? | ? | -20.03 | ? | ELS | Zeta sizer, Malvern | 15 | 1 | TEM | JEM JEOL | 11 | ? | XRD | Panalytical Xpert | 47 | ? | DLS | Zeta sizer Malvern | ? | ? | ? | ? | 0.447 | ? | DLS | Zetasizer Malvern | No | 0.08 | mg/mL | ? | ? | ? | ? | LuriaBertani | Escherichia coli (MDR) | ? | 0.035 | ? | mg/mL | MIC75 | 0.0075 | mg/mL | 24 | In vitro | Lung | A549 | Cancer cells | Human non-small cell lung cancer cells | 100000 | 96 | ? | IC50 | 0.0216 | ? | mg/mL | no | no
Baker et al, Potentially Bioactive Fungus Mediated Silver Nanoparticles, Nanomaterials 2021, 11, 3227 | Baker | 2021 | https://doi.org/10.3390/nano11123227 | micosynthesis | single | Incubator | 40 | ? | No | No | No | No | 0 | 168 | 3 | AgNO3 | Sigma and Hi-Media Mumbai | ? | 1 | mM | Acqueous extraxt of Alternaria sp. with NCBI Accession number: MT982648 | fungal extract | Fungal extract | organic | Acqueous extraxt of Alternaria sp. with NCBI Accession number: MT982648 | fungal extract | Fungal extract | organic | 0.333 | mg/mL | ? | ? | ? | ? | 0.333 | mg/mL | reducing;precursor | BA | ? | ? | ? | ? | ? | ? | ? | ? | ? | washed | 50% ethanol washing | no | no | no | no | no | no | ? | ? | 422 | ? | cubic | TEM | JEOL, JEM-2010 | Crystalline | XRD | Malvern Panalytical Ltd Malvern WR14 1XZ | ? | ? | -20.03 | ? | ELS | Zeta sizer, Malvern | 15 | 1 | TEM | JEM JEOL | 11 | ? | XRD | Panalytical Xpert | 47 | ? | DLS | Zeta sizer Malvern | ? | ? | ? | ? | 0.447 | ? | DLS | Zetasizer Malvern | No | 0.16 | mg/mL | ? | ? | ? | ? | LuriaBertani | Escherichia coli (MDR) | ? | 0.035 | ? | mg/mL | MIC75 | 0.0075 | mg/mL | 24 | In vitro | Lung | A549 | Cancer cells | Human non-small cell lung cancer cells | 100000 | 96 | ? | IC50 | 0.0216 | ? | mg/mL | no | no
Baker et al, Potentially Bioactive Fungus Mediated Silver Nanoparticles, Nanomaterials 2021, 11, 3227 | Baker | 2021 | https://doi.org/10.3390/nano11123227 | micosynthesis | single | Incubator | 40 | ? | No | No | No | No | 0 | 168 | 3 | AgNO3 | Sigma and Hi-Media Mumbai | ? | 1 | mM | Acqueous extraxt of Alternaria sp. with NCBI Accession number: MT982648 | fungal extract | Fungal extract | organic | Acqueous extraxt of Alternaria sp. with NCBI Accession number: MT982648 | fungal extract | Fungal extract | organic | 0.333 | mg/mL | ? | ? | ? | ? | 0.333 | mg/mL | reducing;precursor | BA | ? | ? | ? | ? | ? | ? | ? | ? | ? | washed | 50% ethanol washing | no | no | no | no | no | no | ? | ? | 422 | ? | cubic | TEM | JEOL, JEM-2010 | Crystalline | XRD | Malvern Panalytical Ltd Malvern WR14 1XZ | ? | ? | -20.03 | ? | ELS | Zeta sizer, Malvern | 15 | 1 | TEM | JEM JEOL | 11 | ? | XRD | Panalytical Xpert | 47 | ? | DLS | Zeta sizer Malvern | ? | ? | ? | ? | 0.447 | ? | DLS | Zetasizer Malvern | No | 0.0025 | mg/mL | ? | ? | ? | ? | LuriaBertani | Escherichia coli (MDR) | ? | 0.035 | ? | mg/mL | MIC75 | 0.01 | mg/mL | 24 | In vitro | Lung | A549 | Cancer cells | Human non-small cell lung cancer cells | 100000 | 96 | ? | IC50 | 0.0216 | ? | mg/mL | no | no
Baker et al, Potentially Bioactive Fungus Mediated Silver Nanoparticles, Nanomaterials 2021, 11, 3227 | Baker | 2021 | https://doi.org/10.3390/nano11123227 | micosynthesis | single | Incubator | 40 | ? | No | No | No | No | 0 | 168 | 3 | AgNO3 | Sigma and Hi-Media Mumbai | ? | 1 | mM | Acqueous extraxt of Alternaria sp. with NCBI Accession number: MT982648 | fungal extract | Fungal extract | organic | Acqueous extraxt of Alternaria sp. with NCBI Accession number: MT982648 | fungal extract | Fungal extract | organic | 0.333 | mg/mL | ? | ? | ? | ? | 0.333 | mg/mL | reducing;precursor | BA | ? | ? | ? | ? | ? | ? | ? | ? | ? | washed | 50% ethanol washing | no | no | no | no | no | no | ? | ? | 422 | ? | cubic | TEM | JEOL, JEM-2010 | Crystalline | XRD | Malvern Panalytical Ltd Malvern WR14 1XZ | ? | ? | -20.03 | ? | ELS | Zeta sizer, Malvern | 15 | 1 | TEM | JEM JEOL | 11 | ? | XRD | Panalytical Xpert | 47 | ? | DLS | Zeta sizer Malvern | ? | ? | ? | ? | 0.447 | ? | DLS | Zetasizer Malvern | No | 0.005 | mg/mL | ? | ? | ? | ? | LuriaBertani | Escherichia coli (MDR) | ? | 0.035 | ? | mg/mL | MIC75 | 0.01 | mg/mL | 24 | In vitro | Lung | A549 | Cancer cells | Human non-small cell lung cancer cells | 100000 | 96 | ? | IC50 | 0.0216 | ? | mg/mL | no | no
Baker et al, Potentially Bioactive Fungus Mediated Silver Nanoparticles, Nanomaterials 2021, 11, 3227 | Baker | 2021 | https://doi.org/10.3390/nano11123227 | micosynthesis | single | Incubator | 40 | ? | No | No | No | No | 0 | 168 | 3 | AgNO3 | Sigma and Hi-Media Mumbai | ? | 1 | mM | Acqueous extraxt of Alternaria sp. with NCBI Accession number: MT982648 | fungal extract | Fungal extract | organic | Acqueous extraxt of Alternaria sp. with NCBI Accession number: MT982648 | fungal extract | Fungal extract | organic | 0.333 | mg/mL | ? | ? | ? | ? | 0.333 | mg/mL | reducing;precursor | BA | ? | ? | ? | ? | ? | ? | ? | ? | ? | washed | 50% ethanol washing | no | no | no | no | no | no | ? | ? | 422 | ? | cubic | TEM | JEOL, JEM-2010 | Crystalline | XRD | Malvern Panalytical Ltd Malvern WR14 1XZ | ? | ? | -20.03 | ? | ELS | Zeta sizer, Malvern | 15 | 1 | TEM | JEM JEOL | 11 | ? | XRD | Panalytical Xpert | 47 | ? | DLS | Zeta sizer Malvern | ? | ? | ? | ? | 0.447 | ? | DLS | Zetasizer Malvern | No | 0.01 | mg/mL | ? | ? | ? | ? | LuriaBertani | Escherichia coli (MDR) | ? | 0.035 | ? | mg/mL | MIC75 | 0.01 | mg/mL | 24 | In vitro | Lung | A549 | Cancer cells | Human non-small cell lung cancer cells | 100000 | 96 | ? | IC50 | 0.0216 | ? | mg/mL | no | no
Baker et al, Potentially Bioactive Fungus Mediated Silver Nanoparticles, Nanomaterials 2021, 11, 3227 | Baker | 2021 | https://doi.org/10.3390/nano11123227 | micosynthesis | single | Incubator | 40 | ? | No | No | No | No | 0 | 168 | 3 | AgNO3 | Sigma and Hi-Media Mumbai | ? | 1 | mM | Acqueous extraxt of Alternaria sp. with NCBI Accession number: MT982648 | fungal extract | Fungal extract | organic | Acqueous extraxt of Alternaria sp. with NCBI Accession number: MT982648 | fungal extract | Fungal extract | organic | 0.333 | mg/mL | ? | ? | ? | ? | 0.333 | mg/mL | reducing;precursor | BA | ? | ? | ? | ? | ? | ? | ? | ? | ? | washed | 50% ethanol washing | no | no | no | no | no | no | ? | ? | 422 | ? | cubic | TEM | JEOL, JEM-2010 | Crystalline | XRD | Malvern Panalytical Ltd Malvern WR14 1XZ | ? | ? | -20.03 | ? | ELS | Zeta sizer, Malvern | 15 | 1 | TEM | JEM JEOL | 11 | ? | XRD | Panalytical Xpert | 47 | ? | DLS | Zeta sizer Malvern | ? | ? | ? | ? | 0.447 | ? | DLS | Zetasizer Malvern | No | 0.02 | mg/mL | ? | ? | ? | ? | LuriaBertani | Escherichia coli (MDR) | ? | 0.035 | ? | mg/mL | MIC75 | 0.01 | mg/mL | 24 | In vitro | Lung | A549 | Cancer cells | Human non-small cell lung cancer cells | 100000 | 96 | ? | IC50 | 0.0216 | ? | mg/mL | no | no
Baker et al, Potentially Bioactive Fungus Mediated Silver Nanoparticles, Nanomaterials 2021, 11, 3227 | Baker | 2021 | https://doi.org/10.3390/nano11123227 | micosynthesis | single | Incubator | 40 | ? | No | No | No | No | 0 | 168 | 3 | AgNO3 | Sigma and Hi-Media Mumbai | ? | 1 | mM | Acqueous extraxt of Alternaria sp. with NCBI Accession number: MT982648 | fungal extract | Fungal extract | organic | Acqueous extraxt of Alternaria sp. with NCBI Accession number: MT982648 | fungal extract | Fungal extract | organic | 0.333 | mg/mL | ? | ? | ? | ? | 0.333 | mg/mL | reducing;precursor | BA | ? | ? | ? | ? | ? | ? | ? | ? | ? | washed | 50% ethanol washing | no | no | no | no | no | no | ? | ? | 422 | ? | cubic | TEM | JEOL, JEM-2010 | Crystalline | XRD | Malvern Panalytical Ltd Malvern WR14 1XZ | ? | ? | -20.03 | ? | ELS | Zeta sizer, Malvern | 15 | 1 | TEM | JEM JEOL | 11 | ? | XRD | Panalytical Xpert | 47 | ? | DLS | Zeta sizer Malvern | ? | ? | ? | ? | 0.447 | ? | DLS | Zetasizer Malvern | No | 0.04 | mg/mL | ? | ? | ? | ? | LuriaBertani | Escherichia coli (MDR) | ? | 0.035 | ? | mg/mL | MIC75 | 0.01 | mg/mL | 24 | In vitro | Lung | A549 | Cancer cells | Human non-small cell lung cancer cells | 100000 | 96 | ? | IC50 | 0.0216 | ? | mg/mL | no | no
Baker et al, Potentially Bioactive Fungus Mediated Silver Nanoparticles, Nanomaterials 2021, 11, 3227 | Baker | 2021 | https://doi.org/10.3390/nano11123227 | micosynthesis | single | Incubator | 40 | ? | No | No | No | No | 0 | 168 | 3 | AgNO3 | Sigma and Hi-Media Mumbai | ? | 1 | mM | Acqueous extraxt of Alternaria sp. with NCBI Accession number: MT982648 | fungal extract | Fungal extract | organic | Acqueous extraxt of Alternaria sp. with NCBI Accession number: MT982648 | fungal extract | Fungal extract | organic | 0.333 | mg/mL | ? | ? | ? | ? | 0.333 | mg/mL | reducing;precursor | BA | ? | ? | ? | ? | ? | ? | ? | ? | ? | washed | 50% ethanol washing | no | no | no | no | no | no | ? | ? | 422 | ? | cubic | TEM | JEOL, JEM-2010 | Crystalline | XRD | Malvern Panalytical Ltd Malvern WR14 1XZ | ? | ? | -20.03 | ? | ELS | Zeta sizer, Malvern | 15 | 1 | TEM | JEM JEOL | 11 | ? | XRD | Panalytical Xpert | 47 | ? | DLS | Zeta sizer Malvern | ? | ? | ? | ? | 0.447 | ? | DLS | Zetasizer Malvern | No | 0.08 | mg/mL | ? | ? | ? | ? | LuriaBertani | Escherichia coli (MDR) | ? | 0.035 | ? | mg/mL | MIC75 | 0.01 | mg/mL | 24 | In vitro | Lung | A549 | Cancer cells | Human non-small cell lung cancer cells | 100000 | 96 | ? | IC50 | 0.0216 | ? | mg/mL | no | no
Baker et al, Potentially Bioactive Fungus Mediated Silver Nanoparticles, Nanomaterials 2021, 11, 3227 | Baker | 2021 | https://doi.org/10.3390/nano11123227 | micosynthesis | single | Incubator | 40 | ? | No | No | No | No | 0 | 168 | 3 | AgNO3 | Sigma and Hi-Media Mumbai | ? | 1 | mM | Acqueous extraxt of Alternaria sp. with NCBI Accession number: MT982648 | fungal extract | Fungal extract | organic | Acqueous extraxt of Alternaria sp. with NCBI Accession number: MT982648 | fungal extract | Fungal extract | organic | 0.333 | mg/mL | ? | ? | ? | ? | 0.333 | mg/mL | reducing;precursor | BA | ? | ? | ? | ? | ? | ? | ? | ? | ? | washed | 50% ethanol washing | no | no | no | no | no | no | ? | ? | 422 | ? | cubic | TEM | JEOL, JEM-2010 | Crystalline | XRD | Malvern Panalytical Ltd Malvern WR14 1XZ | ? | ? | -20.03 | ? | ELS | Zeta sizer, Malvern | 15 | 1 | TEM | JEM JEOL | 11 | ? | XRD | Panalytical Xpert | 47 | ? | DLS | Zeta sizer Malvern | ? | ? | ? | ? | 0.447 | ? | DLS | Zetasizer Malvern | No | 0.16 | mg/mL | ? | ? | ? | ? | LuriaBertani | Escherichia coli (MDR) | ? | 0.035 | ? | mg/mL | MIC75 | 0.01 | mg/mL | 24 | In vitro | Lung | A549 | Cancer cells | Human non-small cell lung cancer cells | 100000 | 96 | ? | IC50 | 0.0216 | ? | mg/mL | no | no
Baker et al, Potentially Bioactive Fungus Mediated Silver Nanoparticles, Nanomaterials 2021, 11, 3227 | Baker | 2021 | https://doi.org/10.3390/nano11123227 | micosynthesis | single | Incubator | 40 | ? | No | No | No | No | 0 | 168 | 3 | AgNO3 | Sigma and Hi-Media Mumbai | ? | 1 | mM | Acqueous extraxt of Alternaria sp. with NCBI Accession number: MT982648 | fungal extract | Fungal extract | organic | Acqueous extraxt of Alternaria sp. with NCBI Accession number: MT982648 | fungal extract | Fungal extract | organic | 0.333 | mg/mL | ? | ? | ? | ? | 0.333 | mg/mL | reducing;precursor | BA | ? | ? | ? | ? | ? | ? | ? | ? | ? | washed | 50% ethanol washing | no | no | no | no | no | no | ? | ? | 422 | ? | cubic | TEM | JEOL, JEM-2010 | Crystalline | XRD | Malvern Panalytical Ltd Malvern WR14 1XZ | ? | ? | -20.03 | ? | ELS | Zeta sizer, Malvern | 15 | 1 | TEM | JEM JEOL | 11 | ? | XRD | Panalytical Xpert | 47 | ? | DLS | Zeta sizer Malvern | ? | ? | ? | ? | 0.447 | ? | DLS | Zetasizer Malvern | No | 0.0025 | mg/mL | ? | ? | ? | ? | LuriaBertani | Escherichia coli (MDR) | ? | 0.035 | ? | mg/mL | MIC75 | 0.0125 | mg/mL | 24 | In vitro | Lung | A549 | Cancer cells | Human non-small cell lung cancer cells | 100000 | 96 | ? | IC50 | 0.0216 | ? | mg/mL | no | no
Baker et al, Potentially Bioactive Fungus Mediated Silver Nanoparticles, Nanomaterials 2021, 11, 3227 | Baker | 2021 | https://doi.org/10.3390/nano11123227 | micosynthesis | single | Incubator | 40 | ? | No | No | No | No | 0 | 168 | 3 | AgNO3 | Sigma and Hi-Media Mumbai | ? | 1 | mM | Acqueous extraxt of Alternaria sp. with NCBI Accession number: MT982648 | fungal extract | Fungal extract | organic | Acqueous extraxt of Alternaria sp. with NCBI Accession number: MT982648 | fungal extract | Fungal extract | organic | 0.333 | mg/mL | ? | ? | ? | ? | 0.333 | mg/mL | reducing;precursor | BA | ? | ? | ? | ? | ? | ? | ? | ? | ? | washed | 50% ethanol washing | no | no | no | no | no | no | ? | ? | 422 | ? | cubic | TEM | JEOL, JEM-2010 | Crystalline | XRD | Malvern Panalytical Ltd Malvern WR14 1XZ | ? | ? | -20.03 | ? | ELS | Zeta sizer, Malvern | 15 | 1 | TEM | JEM JEOL | 11 | ? | XRD | Panalytical Xpert | 47 | ? | DLS | Zeta sizer Malvern | ? | ? | ? | ? | 0.447 | ? | DLS | Zetasizer Malvern | No | 0.005 | mg/mL | ? | ? | ? | ? | LuriaBertani | Escherichia coli (MDR) | ? | 0.035 | ? | mg/mL | MIC75 | 0.0125 | mg/mL | 24 | In vitro | Lung | A549 | Cancer cells | Human non-small cell lung cancer cells | 100000 | 96 | ? | IC50 | 0.0216 | ? | mg/mL | no | no
Baker et al, Potentially Bioactive Fungus Mediated Silver Nanoparticles, Nanomaterials 2021, 11, 3227 | Baker | 2021 | https://doi.org/10.3390/nano11123227 | micosynthesis | single | Incubator | 40 | ? | No | No | No | No | 0 | 168 | 3 | AgNO3 | Sigma and Hi-Media Mumbai | ? | 1 | mM | Acqueous extraxt of Alternaria sp. with NCBI Accession number: MT982648 | fungal extract | Fungal extract | organic | Acqueous extraxt of Alternaria sp. with NCBI Accession number: MT982648 | fungal extract | Fungal extract | organic | 0.333 | mg/mL | ? | ? | ? | ? | 0.333 | mg/mL | reducing;precursor | BA | ? | ? | ? | ? | ? | ? | ? | ? | ? | washed | 50% ethanol washing | no | no | no | no | no | no | ? | ? | 422 | ? | cubic | TEM | JEOL, JEM-2010 | Crystalline | XRD | Malvern Panalytical Ltd Malvern WR14 1XZ | ? | ? | -20.03 | ? | ELS | Zeta sizer, Malvern | 15 | 1 | TEM | JEM JEOL | 11 | ? | XRD | Panalytical Xpert | 47 | ? | DLS | Zeta sizer Malvern | ? | ? | ? | ? | 0.447 | ? | DLS | Zetasizer Malvern | No | 0.01 | mg/mL | ? | ? | ? | ? | LuriaBertani | Escherichia coli (MDR) | ? | 0.035 | ? | mg/mL | MIC75 | 0.0125 | mg/mL | 24 | In vitro | Lung | A549 | Cancer cells | Human non-small cell lung cancer cells | 100000 | 96 | ? | IC50 | 0.0216 | ? | mg/mL | no | no
Baker et al, Potentially Bioactive Fungus Mediated Silver Nanoparticles, Nanomaterials 2021, 11, 3227 | Baker | 2021 | https://doi.org/10.3390/nano11123227 | micosynthesis | single | Incubator | 40 | ? | No | No | No | No | 0 | 168 | 3 | AgNO3 | Sigma and Hi-Media Mumbai | ? | 1 | mM | Acqueous extraxt of Alternaria sp. with NCBI Accession number: MT982648 | fungal extract | Fungal extract | organic | Acqueous extraxt of Alternaria sp. with NCBI Accession number: MT982648 | fungal extract | Fungal extract | organic | 0.333 | mg/mL | ? | ? | ? | ? | 0.333 | mg/mL | reducing;precursor | BA | ? | ? | ? | ? | ? | ? | ? | ? | ? | washed | 50% ethanol washing | no | no | no | no | no | no | ? | ? | 422 | ? | cubic | TEM | JEOL, JEM-2010 | Crystalline | XRD | Malvern Panalytical Ltd Malvern WR14 1XZ | ? | ? | -20.03 | ? | ELS | Zeta sizer, Malvern | 15 | 1 | TEM | JEM JEOL | 11 | ? | XRD | Panalytical Xpert | 47 | ? | DLS | Zeta sizer Malvern | ? | ? | ? | ? | 0.447 | ? | DLS | Zetasizer Malvern | No | 0.02 | mg/mL | ? | ? | ? | ? | LuriaBertani | Escherichia coli (MDR) | ? | 0.035 | ? | mg/mL | MIC75 | 0.0125 | mg/mL | 24 | In vitro | Lung | A549 | Cancer cells | Human non-small cell lung cancer cells | 100000 | 96 | ? | IC50 | 0.0216 | ? | mg/mL | no | no
Baker et al, Potentially Bioactive Fungus Mediated Silver Nanoparticles, Nanomaterials 2021, 11, 3227 | Baker | 2021 | https://doi.org/10.3390/nano11123227 | micosynthesis | single | Incubator | 40 | ? | No | No | No | No | 0 | 168 | 3 | AgNO3 | Sigma and Hi-Media Mumbai | ? | 1 | mM | Acqueous extraxt of Alternaria sp. with NCBI Accession number: MT982648 | fungal extract | Fungal extract | organic | Acqueous extraxt of Alternaria sp. with NCBI Accession number: MT982648 | fungal extract | Fungal extract | organic | 0.333 | mg/mL | ? | ? | ? | ? | 0.333 | mg/mL | reducing;precursor | BA | ? | ? | ? | ? | ? | ? | ? | ? | ? | washed | 50% ethanol washing | no | no | no | no | no | no | ? | ? | 422 | ? | cubic | TEM | JEOL, JEM-2010 | Crystalline | XRD | Malvern Panalytical Ltd Malvern WR14 1XZ | ? | ? | -20.03 | ? | ELS | Zeta sizer, Malvern | 15 | 1 | TEM | JEM JEOL | 11 | ? | XRD | Panalytical Xpert | 47 | ? | DLS | Zeta sizer Malvern | ? | ? | ? | ? | 0.447 | ? | DLS | Zetasizer Malvern | No | 0.04 | mg/mL | ? | ? | ? | ? | LuriaBertani | Escherichia coli (MDR) | ? | 0.035 | ? | mg/mL | MIC75 | 0.0125 | mg/mL | 24 | In vitro | Lung | A549 | Cancer cells | Human non-small cell lung cancer cells | 100000 | 96 | ? | IC50 | 0.0216 | ? | mg/mL | no | no
Baker et al, Potentially Bioactive Fungus Mediated Silver Nanoparticles, Nanomaterials 2021, 11, 3227 | Baker | 2021 | https://doi.org/10.3390/nano11123227 | micosynthesis | single | Incubator | 40 | ? | No | No | No | No | 0 | 168 | 3 | AgNO3 | Sigma and Hi-Media Mumbai | ? | 1 | mM | Acqueous extraxt of Alternaria sp. with NCBI Accession number: MT982648 | fungal extract | Fungal extract | organic | Acqueous extraxt of Alternaria sp. with NCBI Accession number: MT982648 | fungal extract | Fungal extract | organic | 0.333 | mg/mL | ? | ? | ? | ? | 0.333 | mg/mL | reducing;precursor | BA | ? | ? | ? | ? | ? | ? | ? | ? | ? | washed | 50% ethanol washing | no | no | no | no | no | no | ? | ? | 422 | ? | cubic | TEM | JEOL, JEM-2010 | Crystalline | XRD | Malvern Panalytical Ltd Malvern WR14 1XZ | ? | ? | -20.03 | ? | ELS | Zeta sizer, Malvern | 15 | 1 | TEM | JEM JEOL | 11 | ? | XRD | Panalytical Xpert | 47 | ? | DLS | Zeta sizer Malvern | ? | ? | ? | ? | 0.447 | ? | DLS | Zetasizer Malvern | No | 0.08 | mg/mL | ? | ? | ? | ? | LuriaBertani | Escherichia coli (MDR) | ? | 0.035 | ? | mg/mL | MIC75 | 0.0125 | mg/mL | 24 | In vitro | Lung | A549 | Cancer cells | Human non-small cell lung cancer cells | 100000 | 96 | ? | IC50 | 0.0216 | ? | mg/mL | no | no
Baker et al, Potentially Bioactive Fungus Mediated Silver Nanoparticles, Nanomaterials 2021, 11, 3227 | Baker | 2021 | https://doi.org/10.3390/nano11123227 | micosynthesis | single | Incubator | 40 | ? | No | No | No | No | 0 | 168 | 3 | AgNO3 | Sigma and Hi-Media Mumbai | ? | 1 | mM | Acqueous extraxt of Alternaria sp. with NCBI Accession number: MT982648 | fungal extract | Fungal extract | organic | Acqueous extraxt of Alternaria sp. with NCBI Accession number: MT982648 | fungal extract | Fungal extract | organic | 0.333 | mg/mL | ? | ? | ? | ? | 0.333 | mg/mL | reducing;precursor | BA | ? | ? | ? | ? | ? | ? | ? | ? | ? | washed | 50% ethanol washing | no | no | no | no | no | no | ? | ? | 422 | ? | cubic | TEM | JEOL, JEM-2010 | Crystalline | XRD | Malvern Panalytical Ltd Malvern WR14 1XZ | ? | ? | -20.03 | ? | ELS | Zeta sizer, Malvern | 15 | 1 | TEM | JEM JEOL | 11 | ? | XRD | Panalytical Xpert | 47 | ? | DLS | Zeta sizer Malvern | ? | ? | ? | ? | 0.447 | ? | DLS | Zetasizer Malvern | No | 0.16 | mg/mL | ? | ? | ? | ? | LuriaBertani | Escherichia coli (MDR) | ? | 0.035 | ? | mg/mL | MIC75 | 0.0125 | mg/mL | 24 | In vitro | Lung | A549 | Cancer cells | Human non-small cell lung cancer cells | 100000 | 96 | ? | IC50 | 0.0216 | ? | mg/mL | no | no
Baker et al, Potentially Bioactive Fungus Mediated Silver Nanoparticles, Nanomaterials 2021, 11, 3227 | Baker | 2021 | https://doi.org/10.3390/nano11123227 | micosynthesis | single | Incubator | 40 | ? | No | No | No | No | 0 | 168 | 3 | AgNO3 | Sigma and Hi-Media Mumbai | ? | 1 | mM | Acqueous extraxt of Alternaria sp. with NCBI Accession number: MT982648 | fungal extract | Fungal extract | organic | Acqueous extraxt of Alternaria sp. with NCBI Accession number: MT982648 | fungal extract | Fungal extract | organic | 0.333 | mg/mL | ? | ? | ? | ? | 0.333 | mg/mL | reducing;precursor | BA | ? | ? | ? | ? | ? | ? | ? | ? | ? | washed | 50% ethanol washing | no | no | no | no | no | no | ? | ? | 422 | ? | cubic | TEM | JEOL, JEM-2010 | Crystalline | XRD | Malvern Panalytical Ltd Malvern WR14 1XZ | ? | ? | -20.03 | ? | ELS | Zeta sizer, Malvern | 15 | 1 | TEM | JEM JEOL | 11 | ? | XRD | Panalytical Xpert | 47 | ? | DLS | Zeta sizer Malvern | ? | ? | ? | ? | 0.447 | ? | DLS | Zetasizer Malvern | No | 0.0025 | mg/mL | ? | ? | ? | ? | LuriaBertani | Escherichia coli (MDR) | ? | 0.035 | ? | mg/mL | MIC75 | 0.015 | mg/mL | 24 | In vitro | Lung | A549 | Cancer cells | Human non-small cell lung cancer cells | 100000 | 96 | ? | IC50 | 0.0216 | ? | mg/mL | no | no
Baker et al, Potentially Bioactive Fungus Mediated Silver Nanoparticles, Nanomaterials 2021, 11, 3227 | Baker | 2021 | https://doi.org/10.3390/nano11123227 | micosynthesis | single | Incubator | 40 | ? | No | No | No | No | 0 | 168 | 3 | AgNO3 | Sigma and Hi-Media Mumbai | ? | 1 | mM | Acqueous extraxt of Alternaria sp. with NCBI Accession number: MT982648 | fungal extract | Fungal extract | organic | Acqueous extraxt of Alternaria sp. with NCBI Accession number: MT982648 | fungal extract | Fungal extract | organic | 0.333 | mg/mL | ? | ? | ? | ? | 0.333 | mg/mL | reducing;precursor | BA | ? | ? | ? | ? | ? | ? | ? | ? | ? | washed | 50% ethanol washing | no | no | no | no | no | no | ? | ? | 422 | ? | cubic | TEM | JEOL, JEM-2010 | Crystalline | XRD | Malvern Panalytical Ltd Malvern WR14 1XZ | ? | ? | -20.03 | ? | ELS | Zeta sizer, Malvern | 15 | 1 | TEM | JEM JEOL | 11 | ? | XRD | Panalytical Xpert | 47 | ? | DLS | Zeta sizer Malvern | ? | ? | ? | ? | 0.447 | ? | DLS | Zetasizer Malvern | No | 0.005 | mg/mL | ? | ? | ? | ? | LuriaBertani | Escherichia coli (MDR) | ? | 0.035 | ? | mg/mL | MIC75 | 0.015 | mg/mL | 24 | In vitro | Lung | A549 | Cancer cells | Human non-small cell lung cancer cells | 100000 | 96 | ? | IC50 | 0.0216 | ? | mg/mL | no | no
Baker et al, Potentially Bioactive Fungus Mediated Silver Nanoparticles, Nanomaterials 2021, 11, 3227 | Baker | 2021 | https://doi.org/10.3390/nano11123227 | micosynthesis | single | Incubator | 40 | ? | No | No | No | No | 0 | 168 | 3 | AgNO3 | Sigma and Hi-Media Mumbai | ? | 1 | mM | Acqueous extraxt of Alternaria sp. with NCBI Accession number: MT982648 | fungal extract | Fungal extract | organic | Acqueous extraxt of Alternaria sp. with NCBI Accession number: MT982648 | fungal extract | Fungal extract | organic | 0.333 | mg/mL | ? | ? | ? | ? | 0.333 | mg/mL | reducing;precursor | BA | ? | ? | ? | ? | ? | ? | ? | ? | ? | washed | 50% ethanol washing | no | no | no | no | no | no | ? | ? | 422 | ? | cubic | TEM | JEOL, JEM-2010 | Crystalline | XRD | Malvern Panalytical Ltd Malvern WR14 1XZ | ? | ? | -20.03 | ? | ELS | Zeta sizer, Malvern | 15 | 1 | TEM | JEM JEOL | 11 | ? | XRD | Panalytical Xpert | 47 | ? | DLS | Zeta sizer Malvern | ? | ? | ? | ? | 0.447 | ? | DLS | Zetasizer Malvern | No | 0.01 | mg/mL | ? | ? | ? | ? | LuriaBertani | Escherichia coli (MDR) | ? | 0.035 | ? | mg/mL | MIC75 | 0.015 | mg/mL | 24 | In vitro | Lung | A549 | Cancer cells | Human non-small cell lung cancer cells | 100000 | 96 | ? | IC50 | 0.0216 | ? | mg/mL | no | no
Baker et al, Potentially Bioactive Fungus Mediated Silver Nanoparticles, Nanomaterials 2021, 11, 3227 | Baker | 2021 | https://doi.org/10.3390/nano11123227 | micosynthesis | single | Incubator | 40 | ? | No | No | No | No | 0 | 168 | 3 | AgNO3 | Sigma and Hi-Media Mumbai | ? | 1 | mM | Acqueous extraxt of Alternaria sp. with NCBI Accession number: MT982648 | fungal extract | Fungal extract | organic | Acqueous extraxt of Alternaria sp. with NCBI Accession number: MT982648 | fungal extract | Fungal extract | organic | 0.333 | mg/mL | ? | ? | ? | ? | 0.333 | mg/mL | reducing;precursor | BA | ? | ? | ? | ? | ? | ? | ? | ? | ? | washed | 50% ethanol washing | no | no | no | no | no | no | ? | ? | 422 | ? | cubic | TEM | JEOL, JEM-2010 | Crystalline | XRD | Malvern Panalytical Ltd Malvern WR14 1XZ | ? | ? | -20.03 | ? | ELS | Zeta sizer, Malvern | 15 | 1 | TEM | JEM JEOL | 11 | ? | XRD | Panalytical Xpert | 47 | ? | DLS | Zeta sizer Malvern | ? | ? | ? | ? | 0.447 | ? | DLS | Zetasizer Malvern | No | 0.02 | mg/mL | ? | ? | ? | ? | LuriaBertani | Escherichia coli (MDR) | ? | 0.035 | ? | mg/mL | MIC75 | 0.015 | mg/mL | 24 | In vitro | Lung | A549 | Cancer cells | Human non-small cell lung cancer cells | 100000 | 96 | ? | IC50 | 0.0216 | ? | mg/mL | no | no
Baker et al, Potentially Bioactive Fungus Mediated Silver Nanoparticles, Nanomaterials 2021, 11, 3227 | Baker | 2021 | https://doi.org/10.3390/nano11123227 | micosynthesis | single | Incubator | 40 | ? | No | No | No | No | 0 | 168 | 3 | AgNO3 | Sigma and Hi-Media Mumbai | ? | 1 | mM | Acqueous extraxt of Alternaria sp. with NCBI Accession number: MT982648 | fungal extract | Fungal extract | organic | Acqueous extraxt of Alternaria sp. with NCBI Accession number: MT982648 | fungal extract | Fungal extract | organic | 0.333 | mg/mL | ? | ? | ? | ? | 0.333 | mg/mL | reducing;precursor | BA | ? | ? | ? | ? | ? | ? | ? | ? | ? | washed | 50% ethanol washing | no | no | no | no | no | no | ? | ? | 422 | ? | cubic | TEM | JEOL, JEM-2010 | Crystalline | XRD | Malvern Panalytical Ltd Malvern WR14 1XZ | ? | ? | -20.03 | ? | ELS | Zeta sizer, Malvern | 15 | 1 | TEM | JEM JEOL | 11 | ? | XRD | Panalytical Xpert | 47 | ? | DLS | Zeta sizer Malvern | ? | ? | ? | ? | 0.447 | ? | DLS | Zetasizer Malvern | No | 0.04 | mg/mL | ? | ? | ? | ? | LuriaBertani | Escherichia coli (MDR) | ? | 0.035 | ? | mg/mL | MIC75 | 0.015 | mg/mL | 24 | In vitro | Lung | A549 | Cancer cells | Human non-small cell lung cancer cells | 100000 | 96 | ? | IC50 | 0.0216 | ? | mg/mL | no | no
Baker et al, Potentially Bioactive Fungus Mediated Silver Nanoparticles, Nanomaterials 2021, 11, 3227 | Baker | 2021 | https://doi.org/10.3390/nano11123227 | micosynthesis | single | Incubator | 40 | ? | No | No | No | No | 0 | 168 | 3 | AgNO3 | Sigma and Hi-Media Mumbai | ? | 1 | mM | Acqueous extraxt of Alternaria sp. with NCBI Accession number: MT982648 | fungal extract | Fungal extract | organic | Acqueous extraxt of Alternaria sp. with NCBI Accession number: MT982648 | fungal extract | Fungal extract | organic | 0.333 | mg/mL | ? | ? | ? | ? | 0.333 | mg/mL | reducing;precursor | BA | ? | ? | ? | ? | ? | ? | ? | ? | ? | washed | 50% ethanol washing | no | no | no | no | no | no | ? | ? | 422 | ? | cubic | TEM | JEOL, JEM-2010 | Crystalline | XRD | Malvern Panalytical Ltd Malvern WR14 1XZ | ? | ? | -20.03 | ? | ELS | Zeta sizer, Malvern | 15 | 1 | TEM | JEM JEOL | 11 | ? | XRD | Panalytical Xpert | 47 | ? | DLS | Zeta sizer Malvern | ? | ? | ? | ? | 0.447 | ? | DLS | Zetasizer Malvern | No | 0.08 | mg/mL | ? | ? | ? | ? | LuriaBertani | Escherichia coli (MDR) | ? | 0.035 | ? | mg/mL | MIC75 | 0.015 | mg/mL | 24 | In vitro | Lung | A549 | Cancer cells | Human non-small cell lung cancer cells | 100000 | 96 | ? | IC50 | 0.0216 | ? | mg/mL | no | no
Baker et al, Potentially Bioactive Fungus Mediated Silver Nanoparticles, Nanomaterials 2021, 11, 3227 | Baker | 2021 | https://doi.org/10.3390/nano11123227 | micosynthesis | single | Incubator | 40 | ? | No | No | No | No | 0 | 168 | 3 | AgNO3 | Sigma and Hi-Media Mumbai | ? | 1 | mM | Acqueous extraxt of Alternaria sp. with NCBI Accession number: MT982648 | fungal extract | Fungal extract | organic | Acqueous extraxt of Alternaria sp. with NCBI Accession number: MT982648 | fungal extract | Fungal extract | organic | 0.333 | mg/mL | ? | ? | ? | ? | 0.333 | mg/mL | reducing;precursor | BA | ? | ? | ? | ? | ? | ? | ? | ? | ? | washed | 50% ethanol washing | no | no | no | no | no | no | ? | ? | 422 | ? | cubic | TEM | JEOL, JEM-2010 | Crystalline | XRD | Malvern Panalytical Ltd Malvern WR14 1XZ | ? | ? | -20.03 | ? | ELS | Zeta sizer, Malvern | 15 | 1 | TEM | JEM JEOL | 11 | ? | XRD | Panalytical Xpert | 47 | ? | DLS | Zeta sizer Malvern | ? | ? | ? | ? | 0.447 | ? | DLS | Zetasizer Malvern | No | 0.16 | mg/mL | ? | ? | ? | ? | LuriaBertani | Escherichia coli (MDR) | ? | 0.035 | ? | mg/mL | MIC75 | 0.015 | mg/mL | 24 | In vitro | Lung | A549 | Cancer cells | Human non-small cell lung cancer cells | 100000 | 96 | ? | IC50 | 0.0216 | ? | mg/mL | no | no
Baker et al, Potentially Bioactive Fungus Mediated Silver Nanoparticles, Nanomaterials 2021, 11, 3227 | Baker | 2021 | https://doi.org/10.3390/nano11123227 | micosynthesis | single | Incubator | 40 | ? | No | No | No | No | 0 | 168 | 3 | AgNO3 | Sigma and Hi-Media Mumbai | ? | 1 | mM | Acqueous extraxt of Alternaria sp. with NCBI Accession number: MT982648 | fungal extract | Fungal extract | organic | Acqueous extraxt of Alternaria sp. with NCBI Accession number: MT982648 | fungal extract | Fungal extract | organic | 0.333 | mg/mL | ? | ? | ? | ? | 0.333 | mg/mL | reducing;precursor | BA | ? | ? | ? | ? | ? | ? | ? | ? | ? | washed | 50% ethanol washing | no | no | no | no | no | no | ? | ? | 422 | ? | cubic | TEM | JEOL, JEM-2010 | Crystalline | XRD | Malvern Panalytical Ltd Malvern WR14 1XZ | ? | ? | -20.03 | ? | ELS | Zeta sizer, Malvern | 15 | 1 | TEM | JEM JEOL | 11 | ? | XRD | Panalytical Xpert | 47 | ? | DLS | Zeta sizer Malvern | ? | ? | ? | ? | 0.447 | ? | DLS | Zetasizer Malvern | No | 0.0025 | mg/mL | ? | ? | ? | ? | LuriaBertani | Escherichia coli (MDR) | ? | 0.035 | ? | mg/mL | MIC75 | 0.0175 | mg/mL | 24 | In vitro | Lung | A549 | Cancer cells | Human non-small cell lung cancer cells | 100000 | 96 | ? | IC50 | 0.0216 | ? | mg/mL | no | no
Baker et al, Potentially Bioactive Fungus Mediated Silver Nanoparticles, Nanomaterials 2021, 11, 3227 | Baker | 2021 | https://doi.org/10.3390/nano11123227 | micosynthesis | single | Incubator | 40 | ? | No | No | No | No | 0 | 168 | 3 | AgNO3 | Sigma and Hi-Media Mumbai | ? | 1 | mM | Acqueous extraxt of Alternaria sp. with NCBI Accession number: MT982648 | fungal extract | Fungal extract | organic | Acqueous extraxt of Alternaria sp. with NCBI Accession number: MT982648 | fungal extract | Fungal extract | organic | 0.333 | mg/mL | ? | ? | ? | ? | 0.333 | mg/mL | reducing;precursor | BA | ? | ? | ? | ? | ? | ? | ? | ? | ? | washed | 50% ethanol washing | no | no | no | no | no | no | ? | ? | 422 | ? | cubic | TEM | JEOL, JEM-2010 | Crystalline | XRD | Malvern Panalytical Ltd Malvern WR14 1XZ | ? | ? | -20.03 | ? | ELS | Zeta sizer, Malvern | 15 | 1 | TEM | JEM JEOL | 11 | ? | XRD | Panalytical Xpert | 47 | ? | DLS | Zeta sizer Malvern | ? | ? | ? | ? | 0.447 | ? | DLS | Zetasizer Malvern | No | 0.005 | mg/mL | ? | ? | ? | ? | LuriaBertani | Escherichia coli (MDR) | ? | 0.035 | ? | mg/mL | MIC75 | 0.0175 | mg/mL | 24 | In vitro | Lung | A549 | Cancer cells | Human non-small cell lung cancer cells | 100000 | 96 | ? | IC50 | 0.0216 | ? | mg/mL | no | no
Baker et al, Potentially Bioactive Fungus Mediated Silver Nanoparticles, Nanomaterials 2021, 11, 3227 | Baker | 2021 | https://doi.org/10.3390/nano11123227 | micosynthesis | single | Incubator | 40 | ? | No | No | No | No | 0 | 168 | 3 | AgNO3 | Sigma and Hi-Media Mumbai | ? | 1 | mM | Acqueous extraxt of Alternaria sp. with NCBI Accession number: MT982648 | fungal extract | Fungal extract | organic | Acqueous extraxt of Alternaria sp. with NCBI Accession number: MT982648 | fungal extract | Fungal extract | organic | 0.333 | mg/mL | ? | ? | ? | ? | 0.333 | mg/mL | reducing;precursor | BA | ? | ? | ? | ? | ? | ? | ? | ? | ? | washed | 50% ethanol washing | no | no | no | no | no | no | ? | ? | 422 | ? | cubic | TEM | JEOL, JEM-2010 | Crystalline | XRD | Malvern Panalytical Ltd Malvern WR14 1XZ | ? | ? | -20.03 | ? | ELS | Zeta sizer, Malvern | 15 | 1 | TEM | JEM JEOL | 11 | ? | XRD | Panalytical Xpert | 47 | ? | DLS | Zeta sizer Malvern | ? | ? | ? | ? | 0.447 | ? | DLS | Zetasizer Malvern | No | 0.01 | mg/mL | ? | ? | ? | ? | LuriaBertani | Escherichia coli (MDR) | ? | 0.035 | ? | mg/mL | MIC75 | 0.0175 | mg/mL | 24 | In vitro | Lung | A549 | Cancer cells | Human non-small cell lung cancer cells | 100000 | 96 | ? | IC50 | 0.0216 | ? | mg/mL | no | no
Baker et al, Potentially Bioactive Fungus Mediated Silver Nanoparticles, Nanomaterials 2021, 11, 3227 | Baker | 2021 | https://doi.org/10.3390/nano11123227 | micosynthesis | single | Incubator | 40 | ? | No | No | No | No | 0 | 168 | 3 | AgNO3 | Sigma and Hi-Media Mumbai | ? | 1 | mM | Acqueous extraxt of Alternaria sp. with NCBI Accession number: MT982648 | fungal extract | Fungal extract | organic | Acqueous extraxt of Alternaria sp. with NCBI Accession number: MT982648 | fungal extract | Fungal extract | organic | 0.333 | mg/mL | ? | ? | ? | ? | 0.333 | mg/mL | reducing;precursor | BA | ? | ? | ? | ? | ? | ? | ? | ? | ? | washed | 50% ethanol washing | no | no | no | no | no | no | ? | ? | 422 | ? | cubic | TEM | JEOL, JEM-2010 | Crystalline | XRD | Malvern Panalytical Ltd Malvern WR14 1XZ | ? | ? | -20.03 | ? | ELS | Zeta sizer, Malvern | 15 | 1 | TEM | JEM JEOL | 11 | ? | XRD | Panalytical Xpert | 47 | ? | DLS | Zeta sizer Malvern | ? | ? | ? | ? | 0.447 | ? | DLS | Zetasizer Malvern | No | 0.02 | mg/mL | ? | ? | ? | ? | LuriaBertani | Escherichia coli (MDR) | ? | 0.035 | ? | mg/mL | MIC75 | 0.0175 | mg/mL | 24 | In vitro | Lung | A549 | Cancer cells | Human non-small cell lung cancer cells | 100000 | 96 | ? | IC50 | 0.0216 | ? | mg/mL | no | no
Baker et al, Potentially Bioactive Fungus Mediated Silver Nanoparticles, Nanomaterials 2021, 11, 3227 | Baker | 2021 | https://doi.org/10.3390/nano11123227 | micosynthesis | single | Incubator | 40 | ? | No | No | No | No | 0 | 168 | 3 | AgNO3 | Sigma and Hi-Media Mumbai | ? | 1 | mM | Acqueous extraxt of Alternaria sp. with NCBI Accession number: MT982648 | fungal extract | Fungal extract | organic | Acqueous extraxt of Alternaria sp. with NCBI Accession number: MT982648 | fungal extract | Fungal extract | organic | 0.333 | mg/mL | ? | ? | ? | ? | 0.333 | mg/mL | reducing;precursor | BA | ? | ? | ? | ? | ? | ? | ? | ? | ? | washed | 50% ethanol washing | no | no | no | no | no | no | ? | ? | 422 | ? | cubic | TEM | JEOL, JEM-2010 | Crystalline | XRD | Malvern Panalytical Ltd Malvern WR14 1XZ | ? | ? | -20.03 | ? | ELS | Zeta sizer, Malvern | 15 | 1 | TEM | JEM JEOL | 11 | ? | XRD | Panalytical Xpert | 47 | ? | DLS | Zeta sizer Malvern | ? | ? | ? | ? | 0.447 | ? | DLS | Zetasizer Malvern | No | 0.04 | mg/mL | ? | ? | ? | ? | LuriaBertani | Escherichia coli (MDR) | ? | 0.035 | ? | mg/mL | MIC75 | 0.0175 | mg/mL | 24 | In vitro | Lung | A549 | Cancer cells | Human non-small cell lung cancer cells | 100000 | 96 | ? | IC50 | 0.0216 | ? | mg/mL | no | no
Baker et al, Potentially Bioactive Fungus Mediated Silver Nanoparticles, Nanomaterials 2021, 11, 3227 | Baker | 2021 | https://doi.org/10.3390/nano11123227 | micosynthesis | single | Incubator | 40 | ? | No | No | No | No | 0 | 168 | 3 | AgNO3 | Sigma and Hi-Media Mumbai | ? | 1 | mM | Acqueous extraxt of Alternaria sp. with NCBI Accession number: MT982648 | fungal extract | Fungal extract | organic | Acqueous extraxt of Alternaria sp. with NCBI Accession number: MT982648 | fungal extract | Fungal extract | organic | 0.333 | mg/mL | ? | ? | ? | ? | 0.333 | mg/mL | reducing;precursor | BA | ? | ? | ? | ? | ? | ? | ? | ? | ? | washed | 50% ethanol washing | no | no | no | no | no | no | ? | ? | 422 | ? | cubic | TEM | JEOL, JEM-2010 | Crystalline | XRD | Malvern Panalytical Ltd Malvern WR14 1XZ | ? | ? | -20.03 | ? | ELS | Zeta sizer, Malvern | 15 | 1 | TEM | JEM JEOL | 11 | ? | XRD | Panalytical Xpert | 47 | ? | DLS | Zeta sizer Malvern | ? | ? | ? | ? | 0.447 | ? | DLS | Zetasizer Malvern | No | 0.08 | mg/mL | ? | ? | ? | ? | LuriaBertani | Escherichia coli (MDR) | ? | 0.035 | ? | mg/mL | MIC75 | 0.0175 | mg/mL | 24 | In vitro | Lung | A549 | Cancer cells | Human non-small cell lung cancer cells | 100000 | 96 | ? | IC50 | 0.0216 | ? | mg/mL | no | no
Baker et al, Potentially Bioactive Fungus Mediated Silver Nanoparticles, Nanomaterials 2021, 11, 3227 | Baker | 2021 | https://doi.org/10.3390/nano11123227 | micosynthesis | single | Incubator | 40 | ? | No | No | No | No | 0 | 168 | 3 | AgNO3 | Sigma and Hi-Media Mumbai | ? | 1 | mM | Acqueous extraxt of Alternaria sp. with NCBI Accession number: MT982648 | fungal extract | Fungal extract | organic | Acqueous extraxt of Alternaria sp. with NCBI Accession number: MT982648 | fungal extract | Fungal extract | organic | 0.333 | mg/mL | ? | ? | ? | ? | 0.333 | mg/mL | reducing;precursor | BA | ? | ? | ? | ? | ? | ? | ? | ? | ? | washed | 50% ethanol washing | no | no | no | no | no | no | ? | ? | 422 | ? | cubic | TEM | JEOL, JEM-2010 | Crystalline | XRD | Malvern Panalytical Ltd Malvern WR14 1XZ | ? | ? | -20.03 | ? | ELS | Zeta sizer, Malvern | 15 | 1 | TEM | JEM JEOL | 11 | ? | XRD | Panalytical Xpert | 47 | ? | DLS | Zeta sizer Malvern | ? | ? | ? | ? | 0.447 | ? | DLS | Zetasizer Malvern | No | 0.16 | mg/mL | ? | ? | ? | ? | LuriaBertani | Escherichia coli (MDR) | ? | 0.035 | ? | mg/mL | MIC75 | 0.0175 | mg/mL | 24 | In vitro | Lung | A549 | Cancer cells | Human non-small cell lung cancer cells | 100000 | 96 | ? | IC50 | 0.0216 | ? | mg/mL | no | no
Baker et al, Potentially Bioactive Fungus Mediated Silver Nanoparticles, Nanomaterials 2021, 11, 3227 | Baker | 2021 | https://doi.org/10.3390/nano11123227 | micosynthesis | single | Incubator | 40 | ? | No | No | No | No | 0 | 168 | 3 | AgNO3 | Sigma and Hi-Media Mumbai | ? | 1 | mM | Acqueous extraxt of Alternaria sp. with NCBI Accession number: MT982648 | fungal extract | Fungal extract | organic | Acqueous extraxt of Alternaria sp. with NCBI Accession number: MT982648 | fungal extract | Fungal extract | organic | 0.333 | mg/mL | ? | ? | ? | ? | 0.333 | mg/mL | reducing;precursor | BA | ? | ? | ? | ? | ? | ? | ? | ? | ? | washed | 50% ethanol washing | no | no | no | no | no | no | ? | ? | 422 | ? | cubic | TEM | JEOL, JEM-2010 | Crystalline | XRD | Malvern Panalytical Ltd Malvern WR14 1XZ | ? | ? | -20.03 | ? | ELS | Zeta sizer, Malvern | 15 | 1 | TEM | JEM JEOL | 11 | ? | XRD | Panalytical Xpert | 47 | ? | DLS | Zeta sizer Malvern | ? | ? | ? | ? | 0.447 | ? | DLS | Zetasizer Malvern | No | 0.0025 | mg/mL | ? | ? | ? | ? | LuriaBertani | Escherichia coli (MDR) | ? | 0.035 | ? | mg/mL | MIC75 | 0.02 | mg/mL | 24 | In vitro | Lung | A549 | Cancer cells | Human non-small cell lung cancer cells | 100000 | 96 | ? | IC50 | 0.0216 | ? | mg/mL | no | no
Baker et al, Potentially Bioactive Fungus Mediated Silver Nanoparticles, Nanomaterials 2021, 11, 3227 | Baker | 2021 | https://doi.org/10.3390/nano11123227 | micosynthesis | single | Incubator | 40 | ? | No | No | No | No | 0 | 168 | 3 | AgNO3 | Sigma and Hi-Media Mumbai | ? | 1 | mM | Acqueous extraxt of Alternaria sp. with NCBI Accession number: MT982648 | fungal extract | Fungal extract | organic | Acqueous extraxt of Alternaria sp. with NCBI Accession number: MT982648 | fungal extract | Fungal extract | organic | 0.333 | mg/mL | ? | ? | ? | ? | 0.333 | mg/mL | reducing;precursor | BA | ? | ? | ? | ? | ? | ? | ? | ? | ? | washed | 50% ethanol washing | no | no | no | no | no | no | ? | ? | 422 | ? | cubic | TEM | JEOL, JEM-2010 | Crystalline | XRD | Malvern Panalytical Ltd Malvern WR14 1XZ | ? | ? | -20.03 | ? | ELS | Zeta sizer, Malvern | 15 | 1 | TEM | JEM JEOL | 11 | ? | XRD | Panalytical Xpert | 47 | ? | DLS | Zeta sizer Malvern | ? | ? | ? | ? | 0.447 | ? | DLS | Zetasizer Malvern | No | 0.005 | mg/mL | ? | ? | ? | ? | LuriaBertani | Escherichia coli (MDR) | ? | 0.035 | ? | mg/mL | MIC75 | 0.02 | mg/mL | 24 | In vitro | Lung | A549 | Cancer cells | Human non-small cell lung cancer cells | 100000 | 96 | ? | IC50 | 0.0216 | ? | mg/mL | no | no
Baker et al, Potentially Bioactive Fungus Mediated Silver Nanoparticles, Nanomaterials 2021, 11, 3227 | Baker | 2021 | https://doi.org/10.3390/nano11123227 | micosynthesis | single | Incubator | 40 | ? | No | No | No | No | 0 | 168 | 3 | AgNO3 | Sigma and Hi-Media Mumbai | ? | 1 | mM | Acqueous extraxt of Alternaria sp. with NCBI Accession number: MT982648 | fungal extract | Fungal extract | organic | Acqueous extraxt of Alternaria sp. with NCBI Accession number: MT982648 | fungal extract | Fungal extract | organic | 0.333 | mg/mL | ? | ? | ? | ? | 0.333 | mg/mL | reducing;precursor | BA | ? | ? | ? | ? | ? | ? | ? | ? | ? | washed | 50% ethanol washing | no | no | no | no | no | no | ? | ? | 422 | ? | cubic | TEM | JEOL, JEM-2010 | Crystalline | XRD | Malvern Panalytical Ltd Malvern WR14 1XZ | ? | ? | -20.03 | ? | ELS | Zeta sizer, Malvern | 15 | 1 | TEM | JEM JEOL | 11 | ? | XRD | Panalytical Xpert | 47 | ? | DLS | Zeta sizer Malvern | ? | ? | ? | ? | 0.447 | ? | DLS | Zetasizer Malvern | No | 0.01 | mg/mL | ? | ? | ? | ? | LuriaBertani | Escherichia coli (MDR) | ? | 0.035 | ? | mg/mL | MIC75 | 0.02 | mg/mL | 24 | In vitro | Lung | A549 | Cancer cells | Human non-small cell lung cancer cells | 100000 | 96 | ? | IC50 | 0.0216 | ? | mg/mL | no | no
Baker et al, Potentially Bioactive Fungus Mediated Silver Nanoparticles, Nanomaterials 2021, 11, 3227 | Baker | 2021 | https://doi.org/10.3390/nano11123227 | micosynthesis | single | Incubator | 40 | ? | No | No | No | No | 0 | 168 | 3 | AgNO3 | Sigma and Hi-Media Mumbai | ? | 1 | mM | Acqueous extraxt of Alternaria sp. with NCBI Accession number: MT982648 | fungal extract | Fungal extract | organic | Acqueous extraxt of Alternaria sp. with NCBI Accession number: MT982648 | fungal extract | Fungal extract | organic | 0.333 | mg/mL | ? | ? | ? | ? | 0.333 | mg/mL | reducing;precursor | BA | ? | ? | ? | ? | ? | ? | ? | ? | ? | washed | 50% ethanol washing | no | no | no | no | no | no | ? | ? | 422 | ? | cubic | TEM | JEOL, JEM-2010 | Crystalline | XRD | Malvern Panalytical Ltd Malvern WR14 1XZ | ? | ? | -20.03 | ? | ELS | Zeta sizer, Malvern | 15 | 1 | TEM | JEM JEOL | 11 | ? | XRD | Panalytical Xpert | 47 | ? | DLS | Zeta sizer Malvern | ? | ? | ? | ? | 0.447 | ? | DLS | Zetasizer Malvern | No | 0.02 | mg/mL | ? | ? | ? | ? | LuriaBertani | Escherichia coli (MDR) | ? | 0.035 | ? | mg/mL | MIC75 | 0.02 | mg/mL | 24 | In vitro | Lung | A549 | Cancer cells | Human non-small cell lung cancer cells | 100000 | 96 | ? | IC50 | 0.0216 | ? | mg/mL | no | no
Baker et al, Potentially Bioactive Fungus Mediated Silver Nanoparticles, Nanomaterials 2021, 11, 3227 | Baker | 2021 | https://doi.org/10.3390/nano11123227 | micosynthesis | single | Incubator | 40 | ? | No | No | No | No | 0 | 168 | 3 | AgNO3 | Sigma and Hi-Media Mumbai | ? | 1 | mM | Acqueous extraxt of Alternaria sp. with NCBI Accession number: MT982648 | fungal extract | Fungal extract | organic | Acqueous extraxt of Alternaria sp. with NCBI Accession number: MT982648 | fungal extract | Fungal extract | organic | 0.333 | mg/mL | ? | ? | ? | ? | 0.333 | mg/mL | reducing;precursor | BA | ? | ? | ? | ? | ? | ? | ? | ? | ? | washed | 50% ethanol washing | no | no | no | no | no | no | ? | ? | 422 | ? | cubic | TEM | JEOL, JEM-2010 | Crystalline | XRD | Malvern Panalytical Ltd Malvern WR14 1XZ | ? | ? | -20.03 | ? | ELS | Zeta sizer, Malvern | 15 | 1 | TEM | JEM JEOL | 11 | ? | XRD | Panalytical Xpert | 47 | ? | DLS | Zeta sizer Malvern | ? | ? | ? | ? | 0.447 | ? | DLS | Zetasizer Malvern | No | 0.04 | mg/mL | ? | ? | ? | ? | LuriaBertani | Escherichia coli (MDR) | ? | 0.035 | ? | mg/mL | MIC75 | 0.02 | mg/mL | 24 | In vitro | Lung | A549 | Cancer cells | Human non-small cell lung cancer cells | 100000 | 96 | ? | IC50 | 0.0216 | ? | mg/mL | no | no
Baker et al, Potentially Bioactive Fungus Mediated Silver Nanoparticles, Nanomaterials 2021, 11, 3227 | Baker | 2021 | https://doi.org/10.3390/nano11123227 | micosynthesis | single | Incubator | 40 | ? | No | No | No | No | 0 | 168 | 3 | AgNO3 | Sigma and Hi-Media Mumbai | ? | 1 | mM | Acqueous extraxt of Alternaria sp. with NCBI Accession number: MT982648 | fungal extract | Fungal extract | organic | Acqueous extraxt of Alternaria sp. with NCBI Accession number: MT982648 | fungal extract | Fungal extract | organic | 0.333 | mg/mL | ? | ? | ? | ? | 0.333 | mg/mL | reducing;precursor | BA | ? | ? | ? | ? | ? | ? | ? | ? | ? | washed | 50% ethanol washing | no | no | no | no | no | no | ? | ? | 422 | ? | cubic | TEM | JEOL, JEM-2010 | Crystalline | XRD | Malvern Panalytical Ltd Malvern WR14 1XZ | ? | ? | -20.03 | ? | ELS | Zeta sizer, Malvern | 15 | 1 | TEM | JEM JEOL | 11 | ? | XRD | Panalytical Xpert | 47 | ? | DLS | Zeta sizer Malvern | ? | ? | ? | ? | 0.447 | ? | DLS | Zetasizer Malvern | No | 0.08 | mg/mL | ? | ? | ? | ? | LuriaBertani | Escherichia coli (MDR) | ? | 0.035 | ? | mg/mL | MIC75 | 0.02 | mg/mL | 24 | In vitro | Lung | A549 | Cancer cells | Human non-small cell lung cancer cells | 100000 | 96 | ? | IC50 | 0.0216 | ? | mg/mL | no | no
Baker et al, Potentially Bioactive Fungus Mediated Silver Nanoparticles, Nanomaterials 2021, 11, 3227 | Baker | 2021 | https://doi.org/10.3390/nano11123227 | micosynthesis | single | Incubator | 40 | ? | No | No | No | No | 0 | 168 | 3 | AgNO3 | Sigma and Hi-Media Mumbai | ? | 1 | mM | Acqueous extraxt of Alternaria sp. with NCBI Accession number: MT982648 | fungal extract | Fungal extract | organic | Acqueous extraxt of Alternaria sp. with NCBI Accession number: MT982648 | fungal extract | Fungal extract | organic | 0.333 | mg/mL | ? | ? | ? | ? | 0.333 | mg/mL | reducing;precursor | BA | ? | ? | ? | ? | ? | ? | ? | ? | ? | washed | 50% ethanol washing | no | no | no | no | no | no | ? | ? | 422 | ? | cubic | TEM | JEOL, JEM-2010 | Crystalline | XRD | Malvern Panalytical Ltd Malvern WR14 1XZ | ? | ? | -20.03 | ? | ELS | Zeta sizer, Malvern | 15 | 1 | TEM | JEM JEOL | 11 | ? | XRD | Panalytical Xpert | 47 | ? | DLS | Zeta sizer Malvern | ? | ? | ? | ? | 0.447 | ? | DLS | Zetasizer Malvern | No | 0.16 | mg/mL | ? | ? | ? | ? | LuriaBertani | Escherichia coli (MDR) | ? | 0.035 | ? | mg/mL | MIC75 | 0.02 | mg/mL | 24 | In vitro | Lung | A549 | Cancer cells | Human non-small cell lung cancer cells | 100000 | 96 | ? | IC50 | 0.0216 | ? | mg/mL | no | no
Baker et al, Potentially Bioactive Fungus Mediated Silver Nanoparticles, Nanomaterials 2021, 11, 3227 | Baker | 2021 | https://doi.org/10.3390/nano11123227 | micosynthesis | single | Incubator | 40 | ? | No | No | No | No | 0 | 168 | 3 | AgNO3 | Sigma and Hi-Media Mumbai | ? | 1 | mM | Acqueous extraxt of Alternaria sp. with NCBI Accession number: MT982648 | fungal extract | Fungal extract | organic | Acqueous extraxt of Alternaria sp. with NCBI Accession number: MT982648 | fungal extract | Fungal extract | organic | 0.333 | mg/mL | ? | ? | ? | ? | 0.333 | mg/mL | reducing;precursor | BA | ? | ? | ? | ? | ? | ? | ? | ? | ? | washed | 50% ethanol washing | no | no | no | no | no | no | ? | ? | 422 | ? | cubic | TEM | JEOL, JEM-2010 | Crystalline | XRD | Malvern Panalytical Ltd Malvern WR14 1XZ | ? | ? | -20.03 | ? | ELS | Zeta sizer, Malvern | 15 | 1 | TEM | JEM JEOL | 11 | ? | XRD | Panalytical Xpert | 47 | ? | DLS | Zeta sizer Malvern | ? | ? | ? | ? | 0.447 | ? | DLS | Zetasizer Malvern | No | 0.0025 | mg/mL | ? | ? | ? | ? | LuriaBertani | Escherichia coli (MDR) | ? | 0.035 | ? | mg/mL | MIC75 | 0.0225 | mg/mL | 24 | In vitro | Lung | A549 | Cancer cells | Human non-small cell lung cancer cells | 100000 | 96 | ? | IC50 | 0.0216 | ? | mg/mL | no | no
Baker et al, Potentially Bioactive Fungus Mediated Silver Nanoparticles, Nanomaterials 2021, 11, 3227 | Baker | 2021 | https://doi.org/10.3390/nano11123227 | micosynthesis | single | Incubator | 40 | ? | No | No | No | No | 0 | 168 | 3 | AgNO3 | Sigma and Hi-Media Mumbai | ? | 1 | mM | Acqueous extraxt of Alternaria sp. with NCBI Accession number: MT982648 | fungal extract | Fungal extract | organic | Acqueous extraxt of Alternaria sp. with NCBI Accession number: MT982648 | fungal extract | Fungal extract | organic | 0.333 | mg/mL | ? | ? | ? | ? | 0.333 | mg/mL | reducing;precursor | BA | ? | ? | ? | ? | ? | ? | ? | ? | ? | washed | 50% ethanol washing | no | no | no | no | no | no | ? | ? | 422 | ? | cubic | TEM | JEOL, JEM-2010 | Crystalline | XRD | Malvern Panalytical Ltd Malvern WR14 1XZ | ? | ? | -20.03 | ? | ELS | Zeta sizer, Malvern | 15 | 1 | TEM | JEM JEOL | 11 | ? | XRD | Panalytical Xpert | 47 | ? | DLS | Zeta sizer Malvern | ? | ? | ? | ? | 0.447 | ? | DLS | Zetasizer Malvern | No | 0.005 | mg/mL | ? | ? | ? | ? | LuriaBertani | Escherichia coli (MDR) | ? | 0.035 | ? | mg/mL | MIC75 | 0.0225 | mg/mL | 24 | In vitro | Lung | A549 | Cancer cells | Human non-small cell lung cancer cells | 100000 | 96 | ? | IC50 | 0.0216 | ? | mg/mL | no | no
Baker et al, Potentially Bioactive Fungus Mediated Silver Nanoparticles, Nanomaterials 2021, 11, 3227 | Baker | 2021 | https://doi.org/10.3390/nano11123227 | micosynthesis | single | Incubator | 40 | ? | No | No | No | No | 0 | 168 | 3 | AgNO3 | Sigma and Hi-Media Mumbai | ? | 1 | mM | Acqueous extraxt of Alternaria sp. with NCBI Accession number: MT982648 | fungal extract | Fungal extract | organic | Acqueous extraxt of Alternaria sp. with NCBI Accession number: MT982648 | fungal extract | Fungal extract | organic | 0.333 | mg/mL | ? | ? | ? | ? | 0.333 | mg/mL | reducing;precursor | BA | ? | ? | ? | ? | ? | ? | ? | ? | ? | washed | 50% ethanol washing | no | no | no | no | no | no | ? | ? | 422 | ? | cubic | TEM | JEOL, JEM-2010 | Crystalline | XRD | Malvern Panalytical Ltd Malvern WR14 1XZ | ? | ? | -20.03 | ? | ELS | Zeta sizer, Malvern | 15 | 1 | TEM | JEM JEOL | 11 | ? | XRD | Panalytical Xpert | 47 | ? | DLS | Zeta sizer Malvern | ? | ? | ? | ? | 0.447 | ? | DLS | Zetasizer Malvern | No | 0.01 | mg/mL | ? | ? | ? | ? | LuriaBertani | Escherichia coli (MDR) | ? | 0.035 | ? | mg/mL | MIC75 | 0.0225 | mg/mL | 24 | In vitro | Lung | A549 | Cancer cells | Human non-small cell lung cancer cells | 100000 | 96 | ? | IC50 | 0.0216 | ? | mg/mL | no | no
Baker et al, Potentially Bioactive Fungus Mediated Silver Nanoparticles, Nanomaterials 2021, 11, 3227 | Baker | 2021 | https://doi.org/10.3390/nano11123227 | micosynthesis | single | Incubator | 40 | ? | No | No | No | No | 0 | 168 | 3 | AgNO3 | Sigma and Hi-Media Mumbai | ? | 1 | mM | Acqueous extraxt of Alternaria sp. with NCBI Accession number: MT982648 | fungal extract | Fungal extract | organic | Acqueous extraxt of Alternaria sp. with NCBI Accession number: MT982648 | fungal extract | Fungal extract | organic | 0.333 | mg/mL | ? | ? | ? | ? | 0.333 | mg/mL | reducing;precursor | BA | ? | ? | ? | ? | ? | ? | ? | ? | ? | washed | 50% ethanol washing | no | no | no | no | no | no | ? | ? | 422 | ? | cubic | TEM | JEOL, JEM-2010 | Crystalline | XRD | Malvern Panalytical Ltd Malvern WR14 1XZ | ? | ? | -20.03 | ? | ELS | Zeta sizer, Malvern | 15 | 1 | TEM | JEM JEOL | 11 | ? | XRD | Panalytical Xpert | 47 | ? | DLS | Zeta sizer Malvern | ? | ? | ? | ? | 0.447 | ? | DLS | Zetasizer Malvern | No | 0.02 | mg/mL | ? | ? | ? | ? | LuriaBertani | Escherichia coli (MDR) | ? | 0.035 | ? | mg/mL | MIC75 | 0.0225 | mg/mL | 24 | In vitro | Lung | A549 | Cancer cells | Human non-small cell lung cancer cells | 100000 | 96 | ? | IC50 | 0.0216 | ? | mg/mL | no | no
Baker et al, Potentially Bioactive Fungus Mediated Silver Nanoparticles, Nanomaterials 2021, 11, 3227 | Baker | 2021 | https://doi.org/10.3390/nano11123227 | micosynthesis | single | Incubator | 40 | ? | No | No | No | No | 0 | 168 | 3 | AgNO3 | Sigma and Hi-Media Mumbai | ? | 1 | mM | Acqueous extraxt of Alternaria sp. with NCBI Accession number: MT982648 | fungal extract | Fungal extract | organic | Acqueous extraxt of Alternaria sp. with NCBI Accession number: MT982648 | fungal extract | Fungal extract | organic | 0.333 | mg/mL | ? | ? | ? | ? | 0.333 | mg/mL | reducing;precursor | BA | ? | ? | ? | ? | ? | ? | ? | ? | ? | washed | 50% ethanol washing | no | no | no | no | no | no | ? | ? | 422 | ? | cubic | TEM | JEOL, JEM-2010 | Crystalline | XRD | Malvern Panalytical Ltd Malvern WR14 1XZ | ? | ? | -20.03 | ? | ELS | Zeta sizer, Malvern | 15 | 1 | TEM | JEM JEOL | 11 | ? | XRD | Panalytical Xpert | 47 | ? | DLS | Zeta sizer Malvern | ? | ? | ? | ? | 0.447 | ? | DLS | Zetasizer Malvern | No | 0.04 | mg/mL | ? | ? | ? | ? | LuriaBertani | Escherichia coli (MDR) | ? | 0.035 | ? | mg/mL | MIC75 | 0.0225 | mg/mL | 24 | In vitro | Lung | A549 | Cancer cells | Human non-small cell lung cancer cells | 100000 | 96 | ? | IC50 | 0.0216 | ? | mg/mL | no | no
Baker et al, Potentially Bioactive Fungus Mediated Silver Nanoparticles, Nanomaterials 2021, 11, 3227 | Baker | 2021 | https://doi.org/10.3390/nano11123227 | micosynthesis | single | Incubator | 40 | ? | No | No | No | No | 0 | 168 | 3 | AgNO3 | Sigma and Hi-Media Mumbai | ? | 1 | mM | Acqueous extraxt of Alternaria sp. with NCBI Accession number: MT982648 | fungal extract | Fungal extract | organic | Acqueous extraxt of Alternaria sp. with NCBI Accession number: MT982648 | fungal extract | Fungal extract | organic | 0.333 | mg/mL | ? | ? | ? | ? | 0.333 | mg/mL | reducing;precursor | BA | ? | ? | ? | ? | ? | ? | ? | ? | ? | washed | 50% ethanol washing | no | no | no | no | no | no | ? | ? | 422 | ? | cubic | TEM | JEOL, JEM-2010 | Crystalline | XRD | Malvern Panalytical Ltd Malvern WR14 1XZ | ? | ? | -20.03 | ? | ELS | Zeta sizer, Malvern | 15 | 1 | TEM | JEM JEOL | 11 | ? | XRD | Panalytical Xpert | 47 | ? | DLS | Zeta sizer Malvern | ? | ? | ? | ? | 0.447 | ? | DLS | Zetasizer Malvern | No | 0.08 | mg/mL | ? | ? | ? | ? | LuriaBertani | Escherichia coli (MDR) | ? | 0.035 | ? | mg/mL | MIC75 | 0.0225 | mg/mL | 24 | In vitro | Lung | A549 | Cancer cells | Human non-small cell lung cancer cells | 100000 | 96 | ? | IC50 | 0.0216 | ? | mg/mL | no | no
Baker et al, Potentially Bioactive Fungus Mediated Silver Nanoparticles, Nanomaterials 2021, 11, 3227 | Baker | 2021 | https://doi.org/10.3390/nano11123227 | micosynthesis | single | Incubator | 40 | ? | No | No | No | No | 0 | 168 | 3 | AgNO3 | Sigma and Hi-Media Mumbai | ? | 1 | mM | Acqueous extraxt of Alternaria sp. with NCBI Accession number: MT982648 | fungal extract | Fungal extract | organic | Acqueous extraxt of Alternaria sp. with NCBI Accession number: MT982648 | fungal extract | Fungal extract | organic | 0.333 | mg/mL | ? | ? | ? | ? | 0.333 | mg/mL | reducing;precursor | BA | ? | ? | ? | ? | ? | ? | ? | ? | ? | washed | 50% ethanol washing | no | no | no | no | no | no | ? | ? | 422 | ? | cubic | TEM | JEOL, JEM-2010 | Crystalline | XRD | Malvern Panalytical Ltd Malvern WR14 1XZ | ? | ? | -20.03 | ? | ELS | Zeta sizer, Malvern | 15 | 1 | TEM | JEM JEOL | 11 | ? | XRD | Panalytical Xpert | 47 | ? | DLS | Zeta sizer Malvern | ? | ? | ? | ? | 0.447 | ? | DLS | Zetasizer Malvern | No | 0.16 | mg/mL | ? | ? | ? | ? | LuriaBertani | Escherichia coli (MDR) | ? | 0.035 | ? | mg/mL | MIC75 | 0.0225 | mg/mL | 24 | In vitro | Lung | A549 | Cancer cells | Human non-small cell lung cancer cells | 100000 | 96 | ? | IC50 | 0.0216 | ? | mg/mL | no | no
Baker et al, Potentially Bioactive Fungus Mediated Silver Nanoparticles, Nanomaterials 2021, 11, 3227 | Baker | 2021 | https://doi.org/10.3390/nano11123227 | micosynthesis | single | Incubator | 40 | ? | No | No | No | No | 0 | 168 | 3 | AgNO3 | Sigma and Hi-Media Mumbai | ? | 1 | mM | Acqueous extraxt of Alternaria sp. with NCBI Accession number: MT982648 | fungal extract | Fungal extract | organic | Acqueous extraxt of Alternaria sp. with NCBI Accession number: MT982648 | fungal extract | Fungal extract | organic | 0.333 | mg/mL | ? | ? | ? | ? | 0.333 | mg/mL | reducing;precursor | BA | ? | ? | ? | ? | ? | ? | ? | ? | ? | washed | 50% ethanol washing | no | no | no | no | no | no | ? | ? | 422 | ? | cubic | TEM | JEOL, JEM-2010 | Crystalline | XRD | Malvern Panalytical Ltd Malvern WR14 1XZ | ? | ? | -20.03 | ? | ELS | Zeta sizer, Malvern | 15 | 1 | TEM | JEM JEOL | 11 | ? | XRD | Panalytical Xpert | 47 | ? | DLS | Zeta sizer Malvern | ? | ? | ? | ? | 0.447 | ? | DLS | Zetasizer Malvern | No | 0.0025 | mg/mL | ? | ? | ? | ? | LuriaBertani | Escherichia coli (MDR) | ? | 0.035 | ? | mg/mL | MIC75 | 0.025 | mg/mL | 24 | In vitro | Lung | A549 | Cancer cells | Human non-small cell lung cancer cells | 100000 | 96 | ? | IC50 | 0.0216 | ? | mg/mL | no | no
Baker et al, Potentially Bioactive Fungus Mediated Silver Nanoparticles, Nanomaterials 2021, 11, 3227 | Baker | 2021 | https://doi.org/10.3390/nano11123227 | micosynthesis | single | Incubator | 40 | ? | No | No | No | No | 0 | 168 | 3 | AgNO3 | Sigma and Hi-Media Mumbai | ? | 1 | mM | Acqueous extraxt of Alternaria sp. with NCBI Accession number: MT982648 | fungal extract | Fungal extract | organic | Acqueous extraxt of Alternaria sp. with NCBI Accession number: MT982648 | fungal extract | Fungal extract | organic | 0.333 | mg/mL | ? | ? | ? | ? | 0.333 | mg/mL | reducing;precursor | BA | ? | ? | ? | ? | ? | ? | ? | ? | ? | washed | 50% ethanol washing | no | no | no | no | no | no | ? | ? | 422 | ? | cubic | TEM | JEOL, JEM-2010 | Crystalline | XRD | Malvern Panalytical Ltd Malvern WR14 1XZ | ? | ? | -20.03 | ? | ELS | Zeta sizer, Malvern | 15 | 1 | TEM | JEM JEOL | 11 | ? | XRD | Panalytical Xpert | 47 | ? | DLS | Zeta sizer Malvern | ? | ? | ? | ? | 0.447 | ? | DLS | Zetasizer Malvern | No | 0.005 | mg/mL | ? | ? | ? | ? | LuriaBertani | Escherichia coli (MDR) | ? | 0.035 | ? | mg/mL | MIC75 | 0.025 | mg/mL | 24 | In vitro | Lung | A549 | Cancer cells | Human non-small cell lung cancer cells | 100000 | 96 | ? | IC50 | 0.0216 | ? | mg/mL | no | no
Baker et al, Potentially Bioactive Fungus Mediated Silver Nanoparticles, Nanomaterials 2021, 11, 3227 | Baker | 2021 | https://doi.org/10.3390/nano11123227 | micosynthesis | single | Incubator | 40 | ? | No | No | No | No | 0 | 168 | 3 | AgNO3 | Sigma and Hi-Media Mumbai | ? | 1 | mM | Acqueous extraxt of Alternaria sp. with NCBI Accession number: MT982648 | fungal extract | Fungal extract | organic | Acqueous extraxt of Alternaria sp. with NCBI Accession number: MT982648 | fungal extract | Fungal extract | organic | 0.333 | mg/mL | ? | ? | ? | ? | 0.333 | mg/mL | reducing;precursor | BA | ? | ? | ? | ? | ? | ? | ? | ? | ? | washed | 50% ethanol washing | no | no | no | no | no | no | ? | ? | 422 | ? | cubic | TEM | JEOL, JEM-2010 | Crystalline | XRD | Malvern Panalytical Ltd Malvern WR14 1XZ | ? | ? | -20.03 | ? | ELS | Zeta sizer, Malvern | 15 | 1 | TEM | JEM JEOL | 11 | ? | XRD | Panalytical Xpert | 47 | ? | DLS | Zeta sizer Malvern | ? | ? | ? | ? | 0.447 | ? | DLS | Zetasizer Malvern | No | 0.01 | mg/mL | ? | ? | ? | ? | LuriaBertani | Escherichia coli (MDR) | ? | 0.035 | ? | mg/mL | MIC75 | 0.025 | mg/mL | 24 | In vitro | Lung | A549 | Cancer cells | Human non-small cell lung cancer cells | 100000 | 96 | ? | IC50 | 0.0216 | ? | mg/mL | no | no
Baker et al, Potentially Bioactive Fungus Mediated Silver Nanoparticles, Nanomaterials 2021, 11, 3227 | Baker | 2021 | https://doi.org/10.3390/nano11123227 | micosynthesis | single | Incubator | 40 | ? | No | No | No | No | 0 | 168 | 3 | AgNO3 | Sigma and Hi-Media Mumbai | ? | 1 | mM | Acqueous extraxt of Alternaria sp. with NCBI Accession number: MT982648 | fungal extract | Fungal extract | organic | Acqueous extraxt of Alternaria sp. with NCBI Accession number: MT982648 | fungal extract | Fungal extract | organic | 0.333 | mg/mL | ? | ? | ? | ? | 0.333 | mg/mL | reducing;precursor | BA | ? | ? | ? | ? | ? | ? | ? | ? | ? | washed | 50% ethanol washing | no | no | no | no | no | no | ? | ? | 422 | ? | cubic | TEM | JEOL, JEM-2010 | Crystalline | XRD | Malvern Panalytical Ltd Malvern WR14 1XZ | ? | ? | -20.03 | ? | ELS | Zeta sizer, Malvern | 15 | 1 | TEM | JEM JEOL | 11 | ? | XRD | Panalytical Xpert | 47 | ? | DLS | Zeta sizer Malvern | ? | ? | ? | ? | 0.447 | ? | DLS | Zetasizer Malvern | No | 0.02 | mg/mL | ? | ? | ? | ? | LuriaBertani | Escherichia coli (MDR) | ? | 0.035 | ? | mg/mL | MIC75 | 0.025 | mg/mL | 24 | In vitro | Lung | A549 | Cancer cells | Human non-small cell lung cancer cells | 100000 | 96 | ? | IC50 | 0.0216 | ? | mg/mL | no | no
Baker et al, Potentially Bioactive Fungus Mediated Silver Nanoparticles, Nanomaterials 2021, 11, 3227 | Baker | 2021 | https://doi.org/10.3390/nano11123227 | micosynthesis | single | Incubator | 40 | ? | No | No | No | No | 0 | 168 | 3 | AgNO3 | Sigma and Hi-Media Mumbai | ? | 1 | mM | Acqueous extraxt of Alternaria sp. with NCBI Accession number: MT982648 | fungal extract | Fungal extract | organic | Acqueous extraxt of Alternaria sp. with NCBI Accession number: MT982648 | fungal extract | Fungal extract | organic | 0.333 | mg/mL | ? | ? | ? | ? | 0.333 | mg/mL | reducing;precursor | BA | ? | ? | ? | ? | ? | ? | ? | ? | ? | washed | 50% ethanol washing | no | no | no | no | no | no | ? | ? | 422 | ? | cubic | TEM | JEOL, JEM-2010 | Crystalline | XRD | Malvern Panalytical Ltd Malvern WR14 1XZ | ? | ? | -20.03 | ? | ELS | Zeta sizer, Malvern | 15 | 1 | TEM | JEM JEOL | 11 | ? | XRD | Panalytical Xpert | 47 | ? | DLS | Zeta sizer Malvern | ? | ? | ? | ? | 0.447 | ? | DLS | Zetasizer Malvern | No | 0.04 | mg/mL | ? | ? | ? | ? | LuriaBertani | Escherichia coli (MDR) | ? | 0.035 | ? | mg/mL | MIC75 | 0.025 | mg/mL | 24 | In vitro | Lung | A549 | Cancer cells | Human non-small cell lung cancer cells | 100000 | 96 | ? | IC50 | 0.0216 | ? | mg/mL | no | no
Baker et al, Potentially Bioactive Fungus Mediated Silver Nanoparticles, Nanomaterials 2021, 11, 3227 | Baker | 2021 | https://doi.org/10.3390/nano11123227 | micosynthesis | single | Incubator | 40 | ? | No | No | No | No | 0 | 168 | 3 | AgNO3 | Sigma and Hi-Media Mumbai | ? | 1 | mM | Acqueous extraxt of Alternaria sp. with NCBI Accession number: MT982648 | fungal extract | Fungal extract | organic | Acqueous extraxt of Alternaria sp. with NCBI Accession number: MT982648 | fungal extract | Fungal extract | organic | 0.333 | mg/mL | ? | ? | ? | ? | 0.333 | mg/mL | reducing;precursor | BA | ? | ? | ? | ? | ? | ? | ? | ? | ? | washed | 50% ethanol washing | no | no | no | no | no | no | ? | ? | 422 | ? | cubic | TEM | JEOL, JEM-2010 | Crystalline | XRD | Malvern Panalytical Ltd Malvern WR14 1XZ | ? | ? | -20.03 | ? | ELS | Zeta sizer, Malvern | 15 | 1 | TEM | JEM JEOL | 11 | ? | XRD | Panalytical Xpert | 47 | ? | DLS | Zeta sizer Malvern | ? | ? | ? | ? | 0.447 | ? | DLS | Zetasizer Malvern | No | 0.08 | mg/mL | ? | ? | ? | ? | LuriaBertani | Escherichia coli (MDR) | ? | 0.035 | ? | mg/mL | MIC75 | 0.025 | mg/mL | 24 | In vitro | Lung | A549 | Cancer cells | Human non-small cell lung cancer cells | 100000 | 96 | ? | IC50 | 0.0216 | ? | mg/mL | no | no
Baker et al, Potentially Bioactive Fungus Mediated Silver Nanoparticles, Nanomaterials 2021, 11, 3227 | Baker | 2021 | https://doi.org/10.3390/nano11123227 | micosynthesis | single | Incubator | 40 | ? | No | No | No | No | 0 | 168 | 3 | AgNO3 | Sigma and Hi-Media Mumbai | ? | 1 | mM | Acqueous extraxt of Alternaria sp. with NCBI Accession number: MT982648 | fungal extract | Fungal extract | organic | Acqueous extraxt of Alternaria sp. with NCBI Accession number: MT982648 | fungal extract | Fungal extract | organic | 0.333 | mg/mL | ? | ? | ? | ? | 0.333 | mg/mL | reducing;precursor | BA | ? | ? | ? | ? | ? | ? | ? | ? | ? | washed | 50% ethanol washing | no | no | no | no | no | no | ? | ? | 422 | ? | cubic | TEM | JEOL, JEM-2010 | Crystalline | XRD | Malvern Panalytical Ltd Malvern WR14 1XZ | ? | ? | -20.03 | ? | ELS | Zeta sizer, Malvern | 15 | 1 | TEM | JEM JEOL | 11 | ? | XRD | Panalytical Xpert | 47 | ? | DLS | Zeta sizer Malvern | ? | ? | ? | ? | 0.447 | ? | DLS | Zetasizer Malvern | No | 0.16 | mg/mL | ? | ? | ? | ? | LuriaBertani | Escherichia coli (MDR) | ? | 0.035 | ? | mg/mL | MIC75 | 0.025 | mg/mL | 24 | In vitro | Lung | A549 | Cancer cells | Human non-small cell lung cancer cells | 100000 | 96 | ? | IC50 | 0.0216 | ? | mg/mL | no | no
Baker et al, Potentially Bioactive Fungus Mediated Silver Nanoparticles, Nanomaterials 2021, 11, 3227 | Baker | 2021 | https://doi.org/10.3390/nano11123227 | micosynthesis | single | Incubator | 40 | ? | No | No | No | No | 0 | 168 | 3 | AgNO3 | Sigma and Hi-Media Mumbai | ? | 1 | mM | Acqueous extraxt of Alternaria sp. with NCBI Accession number: MT982648 | fungal extract | Fungal extract | organic | Acqueous extraxt of Alternaria sp. with NCBI Accession number: MT982648 | fungal extract | Fungal extract | organic | 0.333 | mg/mL | ? | ? | ? | ? | 0.333 | mg/mL | reducing;precursor | BA | ? | ? | ? | ? | ? | ? | ? | ? | ? | washed | 50% ethanol washing | no | no | no | no | no | no | ? | ? | 422 | ? | cubic | TEM | JEOL, JEM-2010 | Crystalline | XRD | Malvern Panalytical Ltd Malvern WR14 1XZ | ? | ? | -20.03 | ? | ELS | Zeta sizer, Malvern | 15 | 1 | TEM | JEM JEOL | 11 | ? | XRD | Panalytical Xpert | 47 | ? | DLS | Zeta sizer Malvern | ? | ? | ? | ? | 0.447 | ? | DLS | Zetasizer Malvern | No | 0.005 | mg/mL | ? | ? | 24 | 37 | LuriaBertani | Multidrug resistant Staphylococcus aureus | ? | 18.42 | ? | % | Biofilm inhibition | 0.0025 | mg/mL | 24 | In vitro | Lung | A549 | Cancer cells | Human non-small cell lung cancer cells | 100000 | 96 | ? | IC50 | 0.0216 | ? | mg/mL | no | no
Baker et al, Potentially Bioactive Fungus Mediated Silver Nanoparticles, Nanomaterials 2021, 11, 3227 | Baker | 2021 | https://doi.org/10.3390/nano11123227 | micosynthesis | single | Incubator | 40 | ? | No | No | No | No | 0 | 168 | 3 | AgNO3 | Sigma and Hi-Media Mumbai | ? | 1 | mM | Acqueous extraxt of Alternaria sp. with NCBI Accession number: MT982648 | fungal extract | Fungal extract | organic | Acqueous extraxt of Alternaria sp. with NCBI Accession number: MT982648 | fungal extract | Fungal extract | organic | 0.333 | mg/mL | ? | ? | ? | ? | 0.333 | mg/mL | reducing;precursor | BA | ? | ? | ? | ? | ? | ? | ? | ? | ? | washed | 50% ethanol washing | no | no | no | no | no | no | ? | ? | 422 | ? | cubic | TEM | JEOL, JEM-2010 | Crystalline | XRD | Malvern Panalytical Ltd Malvern WR14 1XZ | ? | ? | -20.03 | ? | ELS | Zeta sizer, Malvern | 15 | 1 | TEM | JEM JEOL | 11 | ? | XRD | Panalytical Xpert | 47 | ? | DLS | Zeta sizer Malvern | ? | ? | ? | ? | 0.447 | ? | DLS | Zetasizer Malvern | No | 0.005 | mg/mL | ? | ? | 24 | 37 | LuriaBertani | Multidrug resistant Staphylococcus aureus | ? | 18.42 | ? | % | Biofilm inhibition | 0.005 | mg/mL | 24 | In vitro | Lung | A549 | Cancer cells | Human non-small cell lung cancer cells | 100000 | 96 | ? | IC50 | 0.0216 | ? | mg/mL | no | no
Baker et al, Potentially Bioactive Fungus Mediated Silver Nanoparticles, Nanomaterials 2021, 11, 3227 | Baker | 2021 | https://doi.org/10.3390/nano11123227 | micosynthesis | single | Incubator | 40 | ? | No | No | No | No | 0 | 168 | 3 | AgNO3 | Sigma and Hi-Media Mumbai | ? | 1 | mM | Acqueous extraxt of Alternaria sp. with NCBI Accession number: MT982648 | fungal extract | Fungal extract | organic | Acqueous extraxt of Alternaria sp. with NCBI Accession number: MT982648 | fungal extract | Fungal extract | organic | 0.333 | mg/mL | ? | ? | ? | ? | 0.333 | mg/mL | reducing;precursor | BA | ? | ? | ? | ? | ? | ? | ? | ? | ? | washed | 50% ethanol washing | no | no | no | no | no | no | ? | ? | 422 | ? | cubic | TEM | JEOL, JEM-2010 | Crystalline | XRD | Malvern Panalytical Ltd Malvern WR14 1XZ | ? | ? | -20.03 | ? | ELS | Zeta sizer, Malvern | 15 | 1 | TEM | JEM JEOL | 11 | ? | XRD | Panalytical Xpert | 47 | ? | DLS | Zeta sizer Malvern | ? | ? | ? | ? | 0.447 | ? | DLS | Zetasizer Malvern | No | 0.005 | mg/mL | ? | ? | 24 | 37 | LuriaBertani | Multidrug resistant Staphylococcus aureus | ? | 18.42 | ? | % | Biofilm inhibition | 0.0075 | mg/mL | 24 | In vitro | Lung | A549 | Cancer cells | Human non-small cell lung cancer cells | 100000 | 96 | ? | IC50 | 0.0216 | ? | mg/mL | no | no
Baker et al, Potentially Bioactive Fungus Mediated Silver Nanoparticles, Nanomaterials 2021, 11, 3227 | Baker | 2021 | https://doi.org/10.3390/nano11123227 | micosynthesis | single | Incubator | 40 | ? | No | No | No | No | 0 | 168 | 3 | AgNO3 | Sigma and Hi-Media Mumbai | ? | 1 | mM | Acqueous extraxt of Alternaria sp. with NCBI Accession number: MT982648 | fungal extract | Fungal extract | organic | Acqueous extraxt of Alternaria sp. with NCBI Accession number: MT982648 | fungal extract | Fungal extract | organic | 0.333 | mg/mL | ? | ? | ? | ? | 0.333 | mg/mL | reducing;precursor | BA | ? | ? | ? | ? | ? | ? | ? | ? | ? | washed | 50% ethanol washing | no | no | no | no | no | no | ? | ? | 422 | ? | cubic | TEM | JEOL, JEM-2010 | Crystalline | XRD | Malvern Panalytical Ltd Malvern WR14 1XZ | ? | ? | -20.03 | ? | ELS | Zeta sizer, Malvern | 15 | 1 | TEM | JEM JEOL | 11 | ? | XRD | Panalytical Xpert | 47 | ? | DLS | Zeta sizer Malvern | ? | ? | ? | ? | 0.447 | ? | DLS | Zetasizer Malvern | No | 0.005 | mg/mL | ? | ? | 24 | 37 | LuriaBertani | Multidrug resistant Staphylococcus aureus | ? | 18.42 | ? | % | Biofilm inhibition | 0.01 | mg/mL | 24 | In vitro | Lung | A549 | Cancer cells | Human non-small cell lung cancer cells | 100000 | 96 | ? | IC50 | 0.0216 | ? | mg/mL | no | no
Baker et al, Potentially Bioactive Fungus Mediated Silver Nanoparticles, Nanomaterials 2021, 11, 3227 | Baker | 2021 | https://doi.org/10.3390/nano11123227 | micosynthesis | single | Incubator | 40 | ? | No | No | No | No | 0 | 168 | 3 | AgNO3 | Sigma and Hi-Media Mumbai | ? | 1 | mM | Acqueous extraxt of Alternaria sp. with NCBI Accession number: MT982648 | fungal extract | Fungal extract | organic | Acqueous extraxt of Alternaria sp. with NCBI Accession number: MT982648 | fungal extract | Fungal extract | organic | 0.333 | mg/mL | ? | ? | ? | ? | 0.333 | mg/mL | reducing;precursor | BA | ? | ? | ? | ? | ? | ? | ? | ? | ? | washed | 50% ethanol washing | no | no | no | no | no | no | ? | ? | 422 | ? | cubic | TEM | JEOL, JEM-2010 | Crystalline | XRD | Malvern Panalytical Ltd Malvern WR14 1XZ | ? | ? | -20.03 | ? | ELS | Zeta sizer, Malvern | 15 | 1 | TEM | JEM JEOL | 11 | ? | XRD | Panalytical Xpert | 47 | ? | DLS | Zeta sizer Malvern | ? | ? | ? | ? | 0.447 | ? | DLS | Zetasizer Malvern | No | 0.005 | mg/mL | ? | ? | 24 | 37 | LuriaBertani | Multidrug resistant Staphylococcus aureus | ? | 18.42 | ? | % | Biofilm inhibition | 0.0125 | mg/mL | 24 | In vitro | Lung | A549 | Cancer cells | Human non-small cell lung cancer cells | 100000 | 96 | ? | IC50 | 0.0216 | ? | mg/mL | no | no
Baker et al, Potentially Bioactive Fungus Mediated Silver Nanoparticles, Nanomaterials 2021, 11, 3227 | Baker | 2021 | https://doi.org/10.3390/nano11123227 | micosynthesis | single | Incubator | 40 | ? | No | No | No | No | 0 | 168 | 3 | AgNO3 | Sigma and Hi-Media Mumbai | ? | 1 | mM | Acqueous extraxt of Alternaria sp. with NCBI Accession number: MT982648 | fungal extract | Fungal extract | organic | Acqueous extraxt of Alternaria sp. with NCBI Accession number: MT982648 | fungal extract | Fungal extract | organic | 0.333 | mg/mL | ? | ? | ? | ? | 0.333 | mg/mL | reducing;precursor | BA | ? | ? | ? | ? | ? | ? | ? | ? | ? | washed | 50% ethanol washing | no | no | no | no | no | no | ? | ? | 422 | ? | cubic | TEM | JEOL, JEM-2010 | Crystalline | XRD | Malvern Panalytical Ltd Malvern WR14 1XZ | ? | ? | -20.03 | ? | ELS | Zeta sizer, Malvern | 15 | 1 | TEM | JEM JEOL | 11 | ? | XRD | Panalytical Xpert | 47 | ? | DLS | Zeta sizer Malvern | ? | ? | ? | ? | 0.447 | ? | DLS | Zetasizer Malvern | No | 0.005 | mg/mL | ? | ? | 24 | 37 | LuriaBertani | Multidrug resistant Staphylococcus aureus | ? | 18.42 | ? | % | Biofilm inhibition | 0.015 | mg/mL | 24 | In vitro | Lung | A549 | Cancer cells | Human non-small cell lung cancer cells | 100000 | 96 | ? | IC50 | 0.0216 | ? | mg/mL | no | no
Baker et al, Potentially Bioactive Fungus Mediated Silver Nanoparticles, Nanomaterials 2021, 11, 3227 | Baker | 2021 | https://doi.org/10.3390/nano11123227 | micosynthesis | single | Incubator | 40 | ? | No | No | No | No | 0 | 168 | 3 | AgNO3 | Sigma and Hi-Media Mumbai | ? | 1 | mM | Acqueous extraxt of Alternaria sp. with NCBI Accession number: MT982648 | fungal extract | Fungal extract | organic | Acqueous extraxt of Alternaria sp. with NCBI Accession number: MT982648 | fungal extract | Fungal extract | organic | 0.333 | mg/mL | ? | ? | ? | ? | 0.333 | mg/mL | reducing;precursor | BA | ? | ? | ? | ? | ? | ? | ? | ? | ? | washed | 50% ethanol washing | no | no | no | no | no | no | ? | ? | 422 | ? | cubic | TEM | JEOL, JEM-2010 | Crystalline | XRD | Malvern Panalytical Ltd Malvern WR14 1XZ | ? | ? | -20.03 | ? | ELS | Zeta sizer, Malvern | 15 | 1 | TEM | JEM JEOL | 11 | ? | XRD | Panalytical Xpert | 47 | ? | DLS | Zeta sizer Malvern | ? | ? | ? | ? | 0.447 | ? | DLS | Zetasizer Malvern | No | 0.005 | mg/mL | ? | ? | 24 | 37 | LuriaBertani | Multidrug resistant Staphylococcus aureus | ? | 18.42 | ? | % | Biofilm inhibition | 0.0175 | mg/mL | 24 | In vitro | Lung | A549 | Cancer cells | Human non-small cell lung cancer cells | 100000 | 96 | ? | IC50 | 0.0216 | ? | mg/mL | no | no
Baker et al, Potentially Bioactive Fungus Mediated Silver Nanoparticles, Nanomaterials 2021, 11, 3227 | Baker | 2021 | https://doi.org/10.3390/nano11123227 | micosynthesis | single | Incubator | 40 | ? | No | No | No | No | 0 | 168 | 3 | AgNO3 | Sigma and Hi-Media Mumbai | ? | 1 | mM | Acqueous extraxt of Alternaria sp. with NCBI Accession number: MT982648 | fungal extract | Fungal extract | organic | Acqueous extraxt of Alternaria sp. with NCBI Accession number: MT982648 | fungal extract | Fungal extract | organic | 0.333 | mg/mL | ? | ? | ? | ? | 0.333 | mg/mL | reducing;precursor | BA | ? | ? | ? | ? | ? | ? | ? | ? | ? | washed | 50% ethanol washing | no | no | no | no | no | no | ? | ? | 422 | ? | cubic | TEM | JEOL, JEM-2010 | Crystalline | XRD | Malvern Panalytical Ltd Malvern WR14 1XZ | ? | ? | -20.03 | ? | ELS | Zeta sizer, Malvern | 15 | 1 | TEM | JEM JEOL | 11 | ? | XRD | Panalytical Xpert | 47 | ? | DLS | Zeta sizer Malvern | ? | ? | ? | ? | 0.447 | ? | DLS | Zetasizer Malvern | No | 0.005 | mg/mL | ? | ? | 24 | 37 | LuriaBertani | Multidrug resistant Staphylococcus aureus | ? | 18.42 | ? | % | Biofilm inhibition | 0.02 | mg/mL | 24 | In vitro | Lung | A549 | Cancer cells | Human non-small cell lung cancer cells | 100000 | 96 | ? | IC50 | 0.0216 | ? | mg/mL | no | no
Baker et al, Potentially Bioactive Fungus Mediated Silver Nanoparticles, Nanomaterials 2021, 11, 3227 | Baker | 2021 | https://doi.org/10.3390/nano11123227 | micosynthesis | single | Incubator | 40 | ? | No | No | No | No | 0 | 168 | 3 | AgNO3 | Sigma and Hi-Media Mumbai | ? | 1 | mM | Acqueous extraxt of Alternaria sp. with NCBI Accession number: MT982648 | fungal extract | Fungal extract | organic | Acqueous extraxt of Alternaria sp. with NCBI Accession number: MT982648 | fungal extract | Fungal extract | organic | 0.333 | mg/mL | ? | ? | ? | ? | 0.333 | mg/mL | reducing;precursor | BA | ? | ? | ? | ? | ? | ? | ? | ? | ? | washed | 50% ethanol washing | no | no | no | no | no | no | ? | ? | 422 | ? | cubic | TEM | JEOL, JEM-2010 | Crystalline | XRD | Malvern Panalytical Ltd Malvern WR14 1XZ | ? | ? | -20.03 | ? | ELS | Zeta sizer, Malvern | 15 | 1 | TEM | JEM JEOL | 11 | ? | XRD | Panalytical Xpert | 47 | ? | DLS | Zeta sizer Malvern | ? | ? | ? | ? | 0.447 | ? | DLS | Zetasizer Malvern | No | 0.005 | mg/mL | ? | ? | 24 | 37 | LuriaBertani | Multidrug resistant Staphylococcus aureus | ? | 18.42 | ? | % | Biofilm inhibition | 0.0225 | mg/mL | 24 | In vitro | Lung | A549 | Cancer cells | Human non-small cell lung cancer cells | 100000 | 96 | ? | IC50 | 0.0216 | ? | mg/mL | no | no
Baker et al, Potentially Bioactive Fungus Mediated Silver Nanoparticles, Nanomaterials 2021, 11, 3227 | Baker | 2021 | https://doi.org/10.3390/nano11123227 | micosynthesis | single | Incubator | 40 | ? | No | No | No | No | 0 | 168 | 3 | AgNO3 | Sigma and Hi-Media Mumbai | ? | 1 | mM | Acqueous extraxt of Alternaria sp. with NCBI Accession number: MT982648 | fungal extract | Fungal extract | organic | Acqueous extraxt of Alternaria sp. with NCBI Accession number: MT982648 | fungal extract | Fungal extract | organic | 0.333 | mg/mL | ? | ? | ? | ? | 0.333 | mg/mL | reducing;precursor | BA | ? | ? | ? | ? | ? | ? | ? | ? | ? | washed | 50% ethanol washing | no | no | no | no | no | no | ? | ? | 422 | ? | cubic | TEM | JEOL, JEM-2010 | Crystalline | XRD | Malvern Panalytical Ltd Malvern WR14 1XZ | ? | ? | -20.03 | ? | ELS | Zeta sizer, Malvern | 15 | 1 | TEM | JEM JEOL | 11 | ? | XRD | Panalytical Xpert | 47 | ? | DLS | Zeta sizer Malvern | ? | ? | ? | ? | 0.447 | ? | DLS | Zetasizer Malvern | No | 0.005 | mg/mL | ? | ? | 24 | 37 | LuriaBertani | Multidrug resistant Staphylococcus aureus | ? | 18.42 | ? | % | Biofilm inhibition | 0.025 | mg/mL | 24 | In vitro | Lung | A549 | Cancer cells | Human non-small cell lung cancer cells | 100000 | 96 | ? | IC50 | 0.0216 | ? | mg/mL | no | no
Baker et al, Potentially Bioactive Fungus Mediated Silver Nanoparticles, Nanomaterials 2021, 11, 3227 | Baker | 2021 | https://doi.org/10.3390/nano11123227 | micosynthesis | single | Incubator | 40 | ? | No | No | No | No | 0 | 168 | 3 | AgNO3 | Sigma and Hi-Media Mumbai | ? | 1 | mM | Acqueous extraxt of Alternaria sp. with NCBI Accession number: MT982648 | fungal extract | Fungal extract | organic | Acqueous extraxt of Alternaria sp. with NCBI Accession number: MT982648 | fungal extract | Fungal extract | organic | 0.333 | mg/mL | ? | ? | ? | ? | 0.333 | mg/mL | reducing;precursor | BA | ? | ? | ? | ? | ? | ? | ? | ? | ? | washed | 50% ethanol washing | no | no | no | no | no | no | ? | ? | 422 | ? | cubic | TEM | JEOL, JEM-2010 | Crystalline | XRD | Malvern Panalytical Ltd Malvern WR14 1XZ | ? | ? | -20.03 | ? | ELS | Zeta sizer, Malvern | 15 | 1 | TEM | JEM JEOL | 11 | ? | XRD | Panalytical Xpert | 47 | ? | DLS | Zeta sizer Malvern | ? | ? | ? | ? | 0.447 | ? | DLS | Zetasizer Malvern | No | 0.0103 | mg/mL | ? | ? | 24 | 37 | LuriaBertani | Multidrug resistant Staphylococcus aureus | ? | 32.89 | ? | % | Biofilm inhibition | 0.0025 | mg/mL | 24 | In vitro | Lung | A549 | Cancer cells | Human non-small cell lung cancer cells | 100000 | 96 | ? | IC50 | 0.0216 | ? | mg/mL | no | no
Baker et al, Potentially Bioactive Fungus Mediated Silver Nanoparticles, Nanomaterials 2021, 11, 3227 | Baker | 2021 | https://doi.org/10.3390/nano11123227 | micosynthesis | single | Incubator | 40 | ? | No | No | No | No | 0 | 168 | 3 | AgNO3 | Sigma and Hi-Media Mumbai | ? | 1 | mM | Acqueous extraxt of Alternaria sp. with NCBI Accession number: MT982648 | fungal extract | Fungal extract | organic | Acqueous extraxt of Alternaria sp. with NCBI Accession number: MT982648 | fungal extract | Fungal extract | organic | 0.333 | mg/mL | ? | ? | ? | ? | 0.333 | mg/mL | reducing;precursor | BA | ? | ? | ? | ? | ? | ? | ? | ? | ? | washed | 50% ethanol washing | no | no | no | no | no | no | ? | ? | 422 | ? | cubic | TEM | JEOL, JEM-2010 | Crystalline | XRD | Malvern Panalytical Ltd Malvern WR14 1XZ | ? | ? | -20.03 | ? | ELS | Zeta sizer, Malvern | 15 | 1 | TEM | JEM JEOL | 11 | ? | XRD | Panalytical Xpert | 47 | ? | DLS | Zeta sizer Malvern | ? | ? | ? | ? | 0.447 | ? | DLS | Zetasizer Malvern | No | 0.0103 | mg/mL | ? | ? | 24 | 37 | LuriaBertani | Multidrug resistant Staphylococcus aureus | ? | 32.89 | ? | % | Biofilm inhibition | 0.005 | mg/mL | 24 | In vitro | Lung | A549 | Cancer cells | Human non-small cell lung cancer cells | 100000 | 96 | ? | IC50 | 0.0216 | ? | mg/mL | no | no
Baker et al, Potentially Bioactive Fungus Mediated Silver Nanoparticles, Nanomaterials 2021, 11, 3227 | Baker | 2021 | https://doi.org/10.3390/nano11123227 | micosynthesis | single | Incubator | 40 | ? | No | No | No | No | 0 | 168 | 3 | AgNO3 | Sigma and Hi-Media Mumbai | ? | 1 | mM | Acqueous extraxt of Alternaria sp. with NCBI Accession number: MT982648 | fungal extract | Fungal extract | organic | Acqueous extraxt of Alternaria sp. with NCBI Accession number: MT982648 | fungal extract | Fungal extract | organic | 0.333 | mg/mL | ? | ? | ? | ? | 0.333 | mg/mL | reducing;precursor | BA | ? | ? | ? | ? | ? | ? | ? | ? | ? | washed | 50% ethanol washing | no | no | no | no | no | no | ? | ? | 422 | ? | cubic | TEM | JEOL, JEM-2010 | Crystalline | XRD | Malvern Panalytical Ltd Malvern WR14 1XZ | ? | ? | -20.03 | ? | ELS | Zeta sizer, Malvern | 15 | 1 | TEM | JEM JEOL | 11 | ? | XRD | Panalytical Xpert | 47 | ? | DLS | Zeta sizer Malvern | ? | ? | ? | ? | 0.447 | ? | DLS | Zetasizer Malvern | No | 0.0103 | mg/mL | ? | ? | 24 | 37 | LuriaBertani | Multidrug resistant Staphylococcus aureus | ? | 32.89 | ? | % | Biofilm inhibition | 0.0075 | mg/mL | 24 | In vitro | Lung | A549 | Cancer cells | Human non-small cell lung cancer cells | 100000 | 96 | ? | IC50 | 0.0216 | ? | mg/mL | no | no
Baker et al, Potentially Bioactive Fungus Mediated Silver Nanoparticles, Nanomaterials 2021, 11, 3227 | Baker | 2021 | https://doi.org/10.3390/nano11123227 | micosynthesis | single | Incubator | 40 | ? | No | No | No | No | 0 | 168 | 3 | AgNO3 | Sigma and Hi-Media Mumbai | ? | 1 | mM | Acqueous extraxt of Alternaria sp. with NCBI Accession number: MT982648 | fungal extract | Fungal extract | organic | Acqueous extraxt of Alternaria sp. with NCBI Accession number: MT982648 | fungal extract | Fungal extract | organic | 0.333 | mg/mL | ? | ? | ? | ? | 0.333 | mg/mL | reducing;precursor | BA | ? | ? | ? | ? | ? | ? | ? | ? | ? | washed | 50% ethanol washing | no | no | no | no | no | no | ? | ? | 422 | ? | cubic | TEM | JEOL, JEM-2010 | Crystalline | XRD | Malvern Panalytical Ltd Malvern WR14 1XZ | ? | ? | -20.03 | ? | ELS | Zeta sizer, Malvern | 15 | 1 | TEM | JEM JEOL | 11 | ? | XRD | Panalytical Xpert | 47 | ? | DLS | Zeta sizer Malvern | ? | ? | ? | ? | 0.447 | ? | DLS | Zetasizer Malvern | No | 0.0103 | mg/mL | ? | ? | 24 | 37 | LuriaBertani | Multidrug resistant Staphylococcus aureus | ? | 32.89 | ? | % | Biofilm inhibition | 0.01 | mg/mL | 24 | In vitro | Lung | A549 | Cancer cells | Human non-small cell lung cancer cells | 100000 | 96 | ? | IC50 | 0.0216 | ? | mg/mL | no | no
Baker et al, Potentially Bioactive Fungus Mediated Silver Nanoparticles, Nanomaterials 2021, 11, 3227 | Baker | 2021 | https://doi.org/10.3390/nano11123227 | micosynthesis | single | Incubator | 40 | ? | No | No | No | No | 0 | 168 | 3 | AgNO3 | Sigma and Hi-Media Mumbai | ? | 1 | mM | Acqueous extraxt of Alternaria sp. with NCBI Accession number: MT982648 | fungal extract | Fungal extract | organic | Acqueous extraxt of Alternaria sp. with NCBI Accession number: MT982648 | fungal extract | Fungal extract | organic | 0.333 | mg/mL | ? | ? | ? | ? | 0.333 | mg/mL | reducing;precursor | BA | ? | ? | ? | ? | ? | ? | ? | ? | ? | washed | 50% ethanol washing | no | no | no | no | no | no | ? | ? | 422 | ? | cubic | TEM | JEOL, JEM-2010 | Crystalline | XRD | Malvern Panalytical Ltd Malvern WR14 1XZ | ? | ? | -20.03 | ? | ELS | Zeta sizer, Malvern | 15 | 1 | TEM | JEM JEOL | 11 | ? | XRD | Panalytical Xpert | 47 | ? | DLS | Zeta sizer Malvern | ? | ? | ? | ? | 0.447 | ? | DLS | Zetasizer Malvern | No | 0.0103 | mg/mL | ? | ? | 24 | 37 | LuriaBertani | Multidrug resistant Staphylococcus aureus | ? | 32.89 | ? | % | Biofilm inhibition | 0.0125 | mg/mL | 24 | In vitro | Lung | A549 | Cancer cells | Human non-small cell lung cancer cells | 100000 | 96 | ? | IC50 | 0.0216 | ? | mg/mL | no | no
Baker et al, Potentially Bioactive Fungus Mediated Silver Nanoparticles, Nanomaterials 2021, 11, 3227 | Baker | 2021 | https://doi.org/10.3390/nano11123227 | micosynthesis | single | Incubator | 40 | ? | No | No | No | No | 0 | 168 | 3 | AgNO3 | Sigma and Hi-Media Mumbai | ? | 1 | mM | Acqueous extraxt of Alternaria sp. with NCBI Accession number: MT982648 | fungal extract | Fungal extract | organic | Acqueous extraxt of Alternaria sp. with NCBI Accession number: MT982648 | fungal extract | Fungal extract | organic | 0.333 | mg/mL | ? | ? | ? | ? | 0.333 | mg/mL | reducing;precursor | BA | ? | ? | ? | ? | ? | ? | ? | ? | ? | washed | 50% ethanol washing | no | no | no | no | no | no | ? | ? | 422 | ? | cubic | TEM | JEOL, JEM-2010 | Crystalline | XRD | Malvern Panalytical Ltd Malvern WR14 1XZ | ? | ? | -20.03 | ? | ELS | Zeta sizer, Malvern | 15 | 1 | TEM | JEM JEOL | 11 | ? | XRD | Panalytical Xpert | 47 | ? | DLS | Zeta sizer Malvern | ? | ? | ? | ? | 0.447 | ? | DLS | Zetasizer Malvern | No | 0.0103 | mg/mL | ? | ? | 24 | 37 | LuriaBertani | Multidrug resistant Staphylococcus aureus | ? | 32.89 | ? | % | Biofilm inhibition | 0.015 | mg/mL | 24 | In vitro | Lung | A549 | Cancer cells | Human non-small cell lung cancer cells | 100000 | 96 | ? | IC50 | 0.0216 | ? | mg/mL | no | no
Baker et al, Potentially Bioactive Fungus Mediated Silver Nanoparticles, Nanomaterials 2021, 11, 3227 | Baker | 2021 | https://doi.org/10.3390/nano11123227 | micosynthesis | single | Incubator | 40 | ? | No | No | No | No | 0 | 168 | 3 | AgNO3 | Sigma and Hi-Media Mumbai | ? | 1 | mM | Acqueous extraxt of Alternaria sp. with NCBI Accession number: MT982648 | fungal extract | Fungal extract | organic | Acqueous extraxt of Alternaria sp. with NCBI Accession number: MT982648 | fungal extract | Fungal extract | organic | 0.333 | mg/mL | ? | ? | ? | ? | 0.333 | mg/mL | reducing;precursor | BA | ? | ? | ? | ? | ? | ? | ? | ? | ? | washed | 50% ethanol washing | no | no | no | no | no | no | ? | ? | 422 | ? | cubic | TEM | JEOL, JEM-2010 | Crystalline | XRD | Malvern Panalytical Ltd Malvern WR14 1XZ | ? | ? | -20.03 | ? | ELS | Zeta sizer, Malvern | 15 | 1 | TEM | JEM JEOL | 11 | ? | XRD | Panalytical Xpert | 47 | ? | DLS | Zeta sizer Malvern | ? | ? | ? | ? | 0.447 | ? | DLS | Zetasizer Malvern | No | 0.0103 | mg/mL | ? | ? | 24 | 37 | LuriaBertani | Multidrug resistant Staphylococcus aureus | ? | 32.89 | ? | % | Biofilm inhibition | 0.0175 | mg/mL | 24 | In vitro | Lung | A549 | Cancer cells | Human non-small cell lung cancer cells | 100000 | 96 | ? | IC50 | 0.0216 | ? | mg/mL | no | no
Baker et al, Potentially Bioactive Fungus Mediated Silver Nanoparticles, Nanomaterials 2021, 11, 3227 | Baker | 2021 | https://doi.org/10.3390/nano11123227 | micosynthesis | single | Incubator | 40 | ? | No | No | No | No | 0 | 168 | 3 | AgNO3 | Sigma and Hi-Media Mumbai | ? | 1 | mM | Acqueous extraxt of Alternaria sp. with NCBI Accession number: MT982648 | fungal extract | Fungal extract | organic | Acqueous extraxt of Alternaria sp. with NCBI Accession number: MT982648 | fungal extract | Fungal extract | organic | 0.333 | mg/mL | ? | ? | ? | ? | 0.333 | mg/mL | reducing;precursor | BA | ? | ? | ? | ? | ? | ? | ? | ? | ? | washed | 50% ethanol washing | no | no | no | no | no | no | ? | ? | 422 | ? | cubic | TEM | JEOL, JEM-2010 | Crystalline | XRD | Malvern Panalytical Ltd Malvern WR14 1XZ | ? | ? | -20.03 | ? | ELS | Zeta sizer, Malvern | 15 | 1 | TEM | JEM JEOL | 11 | ? | XRD | Panalytical Xpert | 47 | ? | DLS | Zeta sizer Malvern | ? | ? | ? | ? | 0.447 | ? | DLS | Zetasizer Malvern | No | 0.0103 | mg/mL | ? | ? | 24 | 37 | LuriaBertani | Multidrug resistant Staphylococcus aureus | ? | 32.89 | ? | % | Biofilm inhibition | 0.02 | mg/mL | 24 | In vitro | Lung | A549 | Cancer cells | Human non-small cell lung cancer cells | 100000 | 96 | ? | IC50 | 0.0216 | ? | mg/mL | no | no
Baker et al, Potentially Bioactive Fungus Mediated Silver Nanoparticles, Nanomaterials 2021, 11, 3227 | Baker | 2021 | https://doi.org/10.3390/nano11123227 | micosynthesis | single | Incubator | 40 | ? | No | No | No | No | 0 | 168 | 3 | AgNO3 | Sigma and Hi-Media Mumbai | ? | 1 | mM | Acqueous extraxt of Alternaria sp. with NCBI Accession number: MT982648 | fungal extract | Fungal extract | organic | Acqueous extraxt of Alternaria sp. with NCBI Accession number: MT982648 | fungal extract | Fungal extract | organic | 0.333 | mg/mL | ? | ? | ? | ? | 0.333 | mg/mL | reducing;precursor | BA | ? | ? | ? | ? | ? | ? | ? | ? | ? | washed | 50% ethanol washing | no | no | no | no | no | no | ? | ? | 422 | ? | cubic | TEM | JEOL, JEM-2010 | Crystalline | XRD | Malvern Panalytical Ltd Malvern WR14 1XZ | ? | ? | -20.03 | ? | ELS | Zeta sizer, Malvern | 15 | 1 | TEM | JEM JEOL | 11 | ? | XRD | Panalytical Xpert | 47 | ? | DLS | Zeta sizer Malvern | ? | ? | ? | ? | 0.447 | ? | DLS | Zetasizer Malvern | No | 0.0103 | mg/mL | ? | ? | 24 | 37 | LuriaBertani | Multidrug resistant Staphylococcus aureus | ? | 32.89 | ? | % | Biofilm inhibition | 0.0225 | mg/mL | 24 | In vitro | Lung | A549 | Cancer cells | Human non-small cell lung cancer cells | 100000 | 96 | ? | IC50 | 0.0216 | ? | mg/mL | no | no
Baker et al, Potentially Bioactive Fungus Mediated Silver Nanoparticles, Nanomaterials 2021, 11, 3227 | Baker | 2021 | https://doi.org/10.3390/nano11123227 | micosynthesis | single | Incubator | 40 | ? | No | No | No | No | 0 | 168 | 3 | AgNO3 | Sigma and Hi-Media Mumbai | ? | 1 | mM | Acqueous extraxt of Alternaria sp. with NCBI Accession number: MT982648 | fungal extract | Fungal extract | organic | Acqueous extraxt of Alternaria sp. with NCBI Accession number: MT982648 | fungal extract | Fungal extract | organic | 0.333 | mg/mL | ? | ? | ? | ? | 0.333 | mg/mL | reducing;precursor | BA | ? | ? | ? | ? | ? | ? | ? | ? | ? | washed | 50% ethanol washing | no | no | no | no | no | no | ? | ? | 422 | ? | cubic | TEM | JEOL, JEM-2010 | Crystalline | XRD | Malvern Panalytical Ltd Malvern WR14 1XZ | ? | ? | -20.03 | ? | ELS | Zeta sizer, Malvern | 15 | 1 | TEM | JEM JEOL | 11 | ? | XRD | Panalytical Xpert | 47 | ? | DLS | Zeta sizer Malvern | ? | ? | ? | ? | 0.447 | ? | DLS | Zetasizer Malvern | No | 0.0103 | mg/mL | ? | ? | 24 | 37 | LuriaBertani | Multidrug resistant Staphylococcus aureus | ? | 32.89 | ? | % | Biofilm inhibition | 0.025 | mg/mL | 24 | In vitro | Lung | A549 | Cancer cells | Human non-small cell lung cancer cells | 100000 | 96 | ? | IC50 | 0.0216 | ? | mg/mL | no | no
Baker et al, Potentially Bioactive Fungus Mediated Silver Nanoparticles, Nanomaterials 2021, 11, 3227 | Baker | 2021 | https://doi.org/10.3390/nano11123227 | micosynthesis | single | Incubator | 40 | ? | No | No | No | No | 0 | 168 | 3 | AgNO3 | Sigma and Hi-Media Mumbai | ? | 1 | mM | Acqueous extraxt of Alternaria sp. with NCBI Accession number: MT982648 | fungal extract | Fungal extract | organic | Acqueous extraxt of Alternaria sp. with NCBI Accession number: MT982648 | fungal extract | Fungal extract | organic | 0.333 | mg/mL | ? | ? | ? | ? | 0.333 | mg/mL | reducing;precursor | BA | ? | ? | ? | ? | ? | ? | ? | ? | ? | washed | 50% ethanol washing | no | no | no | no | no | no | ? | ? | 422 | ? | cubic | TEM | JEOL, JEM-2010 | Crystalline | XRD | Malvern Panalytical Ltd Malvern WR14 1XZ | ? | ? | -20.03 | ? | ELS | Zeta sizer, Malvern | 15 | 1 | TEM | JEM JEOL | 11 | ? | XRD | Panalytical Xpert | 47 | ? | DLS | Zeta sizer Malvern | ? | ? | ? | ? | 0.447 | ? | DLS | Zetasizer Malvern | No | 0.02 | mg/mL | ? | ? | 24 | 37 | LuriaBertani | Multidrug resistant Staphylococcus aureus | ? | 47.36 | ? | % | Biofilm inhibition | 0.0025 | mg/mL | 24 | In vitro | Lung | A549 | Cancer cells | Human non-small cell lung cancer cells | 100000 | 96 | ? | IC50 | 0.0216 | ? | mg/mL | no | no
Baker et al, Potentially Bioactive Fungus Mediated Silver Nanoparticles, Nanomaterials 2021, 11, 3227 | Baker | 2021 | https://doi.org/10.3390/nano11123227 | micosynthesis | single | Incubator | 40 | ? | No | No | No | No | 0 | 168 | 3 | AgNO3 | Sigma and Hi-Media Mumbai | ? | 1 | mM | Acqueous extraxt of Alternaria sp. with NCBI Accession number: MT982648 | fungal extract | Fungal extract | organic | Acqueous extraxt of Alternaria sp. with NCBI Accession number: MT982648 | fungal extract | Fungal extract | organic | 0.333 | mg/mL | ? | ? | ? | ? | 0.333 | mg/mL | reducing;precursor | BA | ? | ? | ? | ? | ? | ? | ? | ? | ? | washed | 50% ethanol washing | no | no | no | no | no | no | ? | ? | 422 | ? | cubic | TEM | JEOL, JEM-2010 | Crystalline | XRD | Malvern Panalytical Ltd Malvern WR14 1XZ | ? | ? | -20.03 | ? | ELS | Zeta sizer, Malvern | 15 | 1 | TEM | JEM JEOL | 11 | ? | XRD | Panalytical Xpert | 47 | ? | DLS | Zeta sizer Malvern | ? | ? | ? | ? | 0.447 | ? | DLS | Zetasizer Malvern | No | 0.02 | mg/mL | ? | ? | 24 | 37 | LuriaBertani | Multidrug resistant Staphylococcus aureus | ? | 47.36 | ? | % | Biofilm inhibition | 0.005 | mg/mL | 24 | In vitro | Lung | A549 | Cancer cells | Human non-small cell lung cancer cells | 100000 | 96 | ? | IC50 | 0.0216 | ? | mg/mL | no | no
Baker et al, Potentially Bioactive Fungus Mediated Silver Nanoparticles, Nanomaterials 2021, 11, 3227 | Baker | 2021 | https://doi.org/10.3390/nano11123227 | micosynthesis | single | Incubator | 40 | ? | No | No | No | No | 0 | 168 | 3 | AgNO3 | Sigma and Hi-Media Mumbai | ? | 1 | mM | Acqueous extraxt of Alternaria sp. with NCBI Accession number: MT982648 | fungal extract | Fungal extract | organic | Acqueous extraxt of Alternaria sp. with NCBI Accession number: MT982648 | fungal extract | Fungal extract | organic | 0.333 | mg/mL | ? | ? | ? | ? | 0.333 | mg/mL | reducing;precursor | BA | ? | ? | ? | ? | ? | ? | ? | ? | ? | washed | 50% ethanol washing | no | no | no | no | no | no | ? | ? | 422 | ? | cubic | TEM | JEOL, JEM-2010 | Crystalline | XRD | Malvern Panalytical Ltd Malvern WR14 1XZ | ? | ? | -20.03 | ? | ELS | Zeta sizer, Malvern | 15 | 1 | TEM | JEM JEOL | 11 | ? | XRD | Panalytical Xpert | 47 | ? | DLS | Zeta sizer Malvern | ? | ? | ? | ? | 0.447 | ? | DLS | Zetasizer Malvern | No | 0.02 | mg/mL | ? | ? | 24 | 37 | LuriaBertani | Multidrug resistant Staphylococcus aureus | ? | 47.36 | ? | % | Biofilm inhibition | 0.0075 | mg/mL | 24 | In vitro | Lung | A549 | Cancer cells | Human non-small cell lung cancer cells | 100000 | 96 | ? | IC50 | 0.0216 | ? | mg/mL | no | no
Baker et al, Potentially Bioactive Fungus Mediated Silver Nanoparticles, Nanomaterials 2021, 11, 3227 | Baker | 2021 | https://doi.org/10.3390/nano11123227 | micosynthesis | single | Incubator | 40 | ? | No | No | No | No | 0 | 168 | 3 | AgNO3 | Sigma and Hi-Media Mumbai | ? | 1 | mM | Acqueous extraxt of Alternaria sp. with NCBI Accession number: MT982648 | fungal extract | Fungal extract | organic | Acqueous extraxt of Alternaria sp. with NCBI Accession number: MT982648 | fungal extract | Fungal extract | organic | 0.333 | mg/mL | ? | ? | ? | ? | 0.333 | mg/mL | reducing;precursor | BA | ? | ? | ? | ? | ? | ? | ? | ? | ? | washed | 50% ethanol washing | no | no | no | no | no | no | ? | ? | 422 | ? | cubic | TEM | JEOL, JEM-2010 | Crystalline | XRD | Malvern Panalytical Ltd Malvern WR14 1XZ | ? | ? | -20.03 | ? | ELS | Zeta sizer, Malvern | 15 | 1 | TEM | JEM JEOL | 11 | ? | XRD | Panalytical Xpert | 47 | ? | DLS | Zeta sizer Malvern | ? | ? | ? | ? | 0.447 | ? | DLS | Zetasizer Malvern | No | 0.02 | mg/mL | ? | ? | 24 | 37 | LuriaBertani | Multidrug resistant Staphylococcus aureus | ? | 47.36 | ? | % | Biofilm inhibition | 0.01 | mg/mL | 24 | In vitro | Lung | A549 | Cancer cells | Human non-small cell lung cancer cells | 100000 | 96 | ? | IC50 | 0.0216 | ? | mg/mL | no | no
Baker et al, Potentially Bioactive Fungus Mediated Silver Nanoparticles, Nanomaterials 2021, 11, 3227 | Baker | 2021 | https://doi.org/10.3390/nano11123227 | micosynthesis | single | Incubator | 40 | ? | No | No | No | No | 0 | 168 | 3 | AgNO3 | Sigma and Hi-Media Mumbai | ? | 1 | mM | Acqueous extraxt of Alternaria sp. with NCBI Accession number: MT982648 | fungal extract | Fungal extract | organic | Acqueous extraxt of Alternaria sp. with NCBI Accession number: MT982648 | fungal extract | Fungal extract | organic | 0.333 | mg/mL | ? | ? | ? | ? | 0.333 | mg/mL | reducing;precursor | BA | ? | ? | ? | ? | ? | ? | ? | ? | ? | washed | 50% ethanol washing | no | no | no | no | no | no | ? | ? | 422 | ? | cubic | TEM | JEOL, JEM-2010 | Crystalline | XRD | Malvern Panalytical Ltd Malvern WR14 1XZ | ? | ? | -20.03 | ? | ELS | Zeta sizer, Malvern | 15 | 1 | TEM | JEM JEOL | 11 | ? | XRD | Panalytical Xpert | 47 | ? | DLS | Zeta sizer Malvern | ? | ? | ? | ? | 0.447 | ? | DLS | Zetasizer Malvern | No | 0.02 | mg/mL | ? | ? | 24 | 37 | LuriaBertani | Multidrug resistant Staphylococcus aureus | ? | 47.36 | ? | % | Biofilm inhibition | 0.0125 | mg/mL | 24 | In vitro | Lung | A549 | Cancer cells | Human non-small cell lung cancer cells | 100000 | 96 | ? | IC50 | 0.0216 | ? | mg/mL | no | no
Baker et al, Potentially Bioactive Fungus Mediated Silver Nanoparticles, Nanomaterials 2021, 11, 3227 | Baker | 2021 | https://doi.org/10.3390/nano11123227 | micosynthesis | single | Incubator | 40 | ? | No | No | No | No | 0 | 168 | 3 | AgNO3 | Sigma and Hi-Media Mumbai | ? | 1 | mM | Acqueous extraxt of Alternaria sp. with NCBI Accession number: MT982648 | fungal extract | Fungal extract | organic | Acqueous extraxt of Alternaria sp. with NCBI Accession number: MT982648 | fungal extract | Fungal extract | organic | 0.333 | mg/mL | ? | ? | ? | ? | 0.333 | mg/mL | reducing;precursor | BA | ? | ? | ? | ? | ? | ? | ? | ? | ? | washed | 50% ethanol washing | no | no | no | no | no | no | ? | ? | 422 | ? | cubic | TEM | JEOL, JEM-2010 | Crystalline | XRD | Malvern Panalytical Ltd Malvern WR14 1XZ | ? | ? | -20.03 | ? | ELS | Zeta sizer, Malvern | 15 | 1 | TEM | JEM JEOL | 11 | ? | XRD | Panalytical Xpert | 47 | ? | DLS | Zeta sizer Malvern | ? | ? | ? | ? | 0.447 | ? | DLS | Zetasizer Malvern | No | 0.02 | mg/mL | ? | ? | 24 | 37 | LuriaBertani | Multidrug resistant Staphylococcus aureus | ? | 47.36 | ? | % | Biofilm inhibition | 0.015 | mg/mL | 24 | In vitro | Lung | A549 | Cancer cells | Human non-small cell lung cancer cells | 100000 | 96 | ? | IC50 | 0.0216 | ? | mg/mL | no | no
Baker et al, Potentially Bioactive Fungus Mediated Silver Nanoparticles, Nanomaterials 2021, 11, 3227 | Baker | 2021 | https://doi.org/10.3390/nano11123227 | micosynthesis | single | Incubator | 40 | ? | No | No | No | No | 0 | 168 | 3 | AgNO3 | Sigma and Hi-Media Mumbai | ? | 1 | mM | Acqueous extraxt of Alternaria sp. with NCBI Accession number: MT982648 | fungal extract | Fungal extract | organic | Acqueous extraxt of Alternaria sp. with NCBI Accession number: MT982648 | fungal extract | Fungal extract | organic | 0.333 | mg/mL | ? | ? | ? | ? | 0.333 | mg/mL | reducing;precursor | BA | ? | ? | ? | ? | ? | ? | ? | ? | ? | washed | 50% ethanol washing | no | no | no | no | no | no | ? | ? | 422 | ? | cubic | TEM | JEOL, JEM-2010 | Crystalline | XRD | Malvern Panalytical Ltd Malvern WR14 1XZ | ? | ? | -20.03 | ? | ELS | Zeta sizer, Malvern | 15 | 1 | TEM | JEM JEOL | 11 | ? | XRD | Panalytical Xpert | 47 | ? | DLS | Zeta sizer Malvern | ? | ? | ? | ? | 0.447 | ? | DLS | Zetasizer Malvern | No | 0.02 | mg/mL | ? | ? | 24 | 37 | LuriaBertani | Multidrug resistant Staphylococcus aureus | ? | 47.36 | ? | % | Biofilm inhibition | 0.0175 | mg/mL | 24 | In vitro | Lung | A549 | Cancer cells | Human non-small cell lung cancer cells | 100000 | 96 | ? | IC50 | 0.0216 | ? | mg/mL | no | no
Baker et al, Potentially Bioactive Fungus Mediated Silver Nanoparticles, Nanomaterials 2021, 11, 3227 | Baker | 2021 | https://doi.org/10.3390/nano11123227 | micosynthesis | single | Incubator | 40 | ? | No | No | No | No | 0 | 168 | 3 | AgNO3 | Sigma and Hi-Media Mumbai | ? | 1 | mM | Acqueous extraxt of Alternaria sp. with NCBI Accession number: MT982648 | fungal extract | Fungal extract | organic | Acqueous extraxt of Alternaria sp. with NCBI Accession number: MT982648 | fungal extract | Fungal extract | organic | 0.333 | mg/mL | ? | ? | ? | ? | 0.333 | mg/mL | reducing;precursor | BA | ? | ? | ? | ? | ? | ? | ? | ? | ? | washed | 50% ethanol washing | no | no | no | no | no | no | ? | ? | 422 | ? | cubic | TEM | JEOL, JEM-2010 | Crystalline | XRD | Malvern Panalytical Ltd Malvern WR14 1XZ | ? | ? | -20.03 | ? | ELS | Zeta sizer, Malvern | 15 | 1 | TEM | JEM JEOL | 11 | ? | XRD | Panalytical Xpert | 47 | ? | DLS | Zeta sizer Malvern | ? | ? | ? | ? | 0.447 | ? | DLS | Zetasizer Malvern | No | 0.02 | mg/mL | ? | ? | 24 | 37 | LuriaBertani | Multidrug resistant Staphylococcus aureus | ? | 47.36 | ? | % | Biofilm inhibition | 0.02 | mg/mL | 24 | In vitro | Lung | A549 | Cancer cells | Human non-small cell lung cancer cells | 100000 | 96 | ? | IC50 | 0.0216 | ? | mg/mL | no | no
Baker et al, Potentially Bioactive Fungus Mediated Silver Nanoparticles, Nanomaterials 2021, 11, 3227 | Baker | 2021 | https://doi.org/10.3390/nano11123227 | micosynthesis | single | Incubator | 40 | ? | No | No | No | No | 0 | 168 | 3 | AgNO3 | Sigma and Hi-Media Mumbai | ? | 1 | mM | Acqueous extraxt of Alternaria sp. with NCBI Accession number: MT982648 | fungal extract | Fungal extract | organic | Acqueous extraxt of Alternaria sp. with NCBI Accession number: MT982648 | fungal extract | Fungal extract | organic | 0.333 | mg/mL | ? | ? | ? | ? | 0.333 | mg/mL | reducing;precursor | BA | ? | ? | ? | ? | ? | ? | ? | ? | ? | washed | 50% ethanol washing | no | no | no | no | no | no | ? | ? | 422 | ? | cubic | TEM | JEOL, JEM-2010 | Crystalline | XRD | Malvern Panalytical Ltd Malvern WR14 1XZ | ? | ? | -20.03 | ? | ELS | Zeta sizer, Malvern | 15 | 1 | TEM | JEM JEOL | 11 | ? | XRD | Panalytical Xpert | 47 | ? | DLS | Zeta sizer Malvern | ? | ? | ? | ? | 0.447 | ? | DLS | Zetasizer Malvern | No | 0.02 | mg/mL | ? | ? | 24 | 37 | LuriaBertani | Multidrug resistant Staphylococcus aureus | ? | 47.36 | ? | % | Biofilm inhibition | 0.0225 | mg/mL | 24 | In vitro | Lung | A549 | Cancer cells | Human non-small cell lung cancer cells | 100000 | 96 | ? | IC50 | 0.0216 | ? | mg/mL | no | no
Baker et al, Potentially Bioactive Fungus Mediated Silver Nanoparticles, Nanomaterials 2021, 11, 3227 | Baker | 2021 | https://doi.org/10.3390/nano11123227 | micosynthesis | single | Incubator | 40 | ? | No | No | No | No | 0 | 168 | 3 | AgNO3 | Sigma and Hi-Media Mumbai | ? | 1 | mM | Acqueous extraxt of Alternaria sp. with NCBI Accession number: MT982648 | fungal extract | Fungal extract | organic | Acqueous extraxt of Alternaria sp. with NCBI Accession number: MT982648 | fungal extract | Fungal extract | organic | 0.333 | mg/mL | ? | ? | ? | ? | 0.333 | mg/mL | reducing;precursor | BA | ? | ? | ? | ? | ? | ? | ? | ? | ? | washed | 50% ethanol washing | no | no | no | no | no | no | ? | ? | 422 | ? | cubic | TEM | JEOL, JEM-2010 | Crystalline | XRD | Malvern Panalytical Ltd Malvern WR14 1XZ | ? | ? | -20.03 | ? | ELS | Zeta sizer, Malvern | 15 | 1 | TEM | JEM JEOL | 11 | ? | XRD | Panalytical Xpert | 47 | ? | DLS | Zeta sizer Malvern | ? | ? | ? | ? | 0.447 | ? | DLS | Zetasizer Malvern | No | 0.02 | mg/mL | ? | ? | 24 | 37 | LuriaBertani | Multidrug resistant Staphylococcus aureus | ? | 47.36 | ? | % | Biofilm inhibition | 0.025 | mg/mL | 24 | In vitro | Lung | A549 | Cancer cells | Human non-small cell lung cancer cells | 100000 | 96 | ? | IC50 | 0.0216 | ? | mg/mL | no | no
Baker et al, Potentially Bioactive Fungus Mediated Silver Nanoparticles, Nanomaterials 2021, 11, 3227 | Baker | 2021 | https://doi.org/10.3390/nano11123227 | micosynthesis | single | Incubator | 40 | ? | No | No | No | No | 0 | 168 | 3 | AgNO3 | Sigma and Hi-Media Mumbai | ? | 1 | mM | Acqueous extraxt of Alternaria sp. with NCBI Accession number: MT982648 | fungal extract | Fungal extract | organic | Acqueous extraxt of Alternaria sp. with NCBI Accession number: MT982648 | fungal extract | Fungal extract | organic | 0.333 | mg/mL | ? | ? | ? | ? | 0.333 | mg/mL | reducing;precursor | BA | ? | ? | ? | ? | ? | ? | ? | ? | ? | washed | 50% ethanol washing | no | no | no | no | no | no | ? | ? | 422 | ? | cubic | TEM | JEOL, JEM-2010 | Crystalline | XRD | Malvern Panalytical Ltd Malvern WR14 1XZ | ? | ? | -20.03 | ? | ELS | Zeta sizer, Malvern | 15 | 1 | TEM | JEM JEOL | 11 | ? | XRD | Panalytical Xpert | 47 | ? | DLS | Zeta sizer Malvern | ? | ? | ? | ? | 0.447 | ? | DLS | Zetasizer Malvern | No | 0.004 | mg/mL | ? | ? | 24 | 37 | LuriaBertani | Klebsiella pneumoniae | ? | 16.39 | ? | % | Biofilm inhibition | 0.0025 | mg/mL | 24 | In vitro | Lung | A549 | Cancer cells | Human non-small cell lung cancer cells | 100000 | 96 | ? | IC50 | 0.0216 | ? | mg/mL | no | no
Baker et al, Potentially Bioactive Fungus Mediated Silver Nanoparticles, Nanomaterials 2021, 11, 3227 | Baker | 2021 | https://doi.org/10.3390/nano11123227 | micosynthesis | single | Incubator | 40 | ? | No | No | No | No | 0 | 168 | 3 | AgNO3 | Sigma and Hi-Media Mumbai | ? | 1 | mM | Acqueous extraxt of Alternaria sp. with NCBI Accession number: MT982648 | fungal extract | Fungal extract | organic | Acqueous extraxt of Alternaria sp. with NCBI Accession number: MT982648 | fungal extract | Fungal extract | organic | 0.333 | mg/mL | ? | ? | ? | ? | 0.333 | mg/mL | reducing;precursor | BA | ? | ? | ? | ? | ? | ? | ? | ? | ? | washed | 50% ethanol washing | no | no | no | no | no | no | ? | ? | 422 | ? | cubic | TEM | JEOL, JEM-2010 | Crystalline | XRD | Malvern Panalytical Ltd Malvern WR14 1XZ | ? | ? | -20.03 | ? | ELS | Zeta sizer, Malvern | 15 | 1 | TEM | JEM JEOL | 11 | ? | XRD | Panalytical Xpert | 47 | ? | DLS | Zeta sizer Malvern | ? | ? | ? | ? | 0.447 | ? | DLS | Zetasizer Malvern | No | 0.004 | mg/mL | ? | ? | 24 | 37 | LuriaBertani | Klebsiella pneumoniae | ? | 16.39 | ? | % | Biofilm inhibition | 0.005 | mg/mL | 24 | In vitro | Lung | A549 | Cancer cells | Human non-small cell lung cancer cells | 100000 | 96 | ? | IC50 | 0.0216 | ? | mg/mL | no | no
Baker et al, Potentially Bioactive Fungus Mediated Silver Nanoparticles, Nanomaterials 2021, 11, 3227 | Baker | 2021 | https://doi.org/10.3390/nano11123227 | micosynthesis | single | Incubator | 40 | ? | No | No | No | No | 0 | 168 | 3 | AgNO3 | Sigma and Hi-Media Mumbai | ? | 1 | mM | Acqueous extraxt of Alternaria sp. with NCBI Accession number: MT982648 | fungal extract | Fungal extract | organic | Acqueous extraxt of Alternaria sp. with NCBI Accession number: MT982648 | fungal extract | Fungal extract | organic | 0.333 | mg/mL | ? | ? | ? | ? | 0.333 | mg/mL | reducing;precursor | BA | ? | ? | ? | ? | ? | ? | ? | ? | ? | washed | 50% ethanol washing | no | no | no | no | no | no | ? | ? | 422 | ? | cubic | TEM | JEOL, JEM-2010 | Crystalline | XRD | Malvern Panalytical Ltd Malvern WR14 1XZ | ? | ? | -20.03 | ? | ELS | Zeta sizer, Malvern | 15 | 1 | TEM | JEM JEOL | 11 | ? | XRD | Panalytical Xpert | 47 | ? | DLS | Zeta sizer Malvern | ? | ? | ? | ? | 0.447 | ? | DLS | Zetasizer Malvern | No | 0.004 | mg/mL | ? | ? | 24 | 37 | LuriaBertani | Klebsiella pneumoniae | ? | 16.39 | ? | % | Biofilm inhibition | 0.0075 | mg/mL | 24 | In vitro | Lung | A549 | Cancer cells | Human non-small cell lung cancer cells | 100000 | 96 | ? | IC50 | 0.0216 | ? | mg/mL | no | no
Baker et al, Potentially Bioactive Fungus Mediated Silver Nanoparticles, Nanomaterials 2021, 11, 3227 | Baker | 2021 | https://doi.org/10.3390/nano11123227 | micosynthesis | single | Incubator | 40 | ? | No | No | No | No | 0 | 168 | 3 | AgNO3 | Sigma and Hi-Media Mumbai | ? | 1 | mM | Acqueous extraxt of Alternaria sp. with NCBI Accession number: MT982648 | fungal extract | Fungal extract | organic | Acqueous extraxt of Alternaria sp. with NCBI Accession number: MT982648 | fungal extract | Fungal extract | organic | 0.333 | mg/mL | ? | ? | ? | ? | 0.333 | mg/mL | reducing;precursor | BA | ? | ? | ? | ? | ? | ? | ? | ? | ? | washed | 50% ethanol washing | no | no | no | no | no | no | ? | ? | 422 | ? | cubic | TEM | JEOL, JEM-2010 | Crystalline | XRD | Malvern Panalytical Ltd Malvern WR14 1XZ | ? | ? | -20.03 | ? | ELS | Zeta sizer, Malvern | 15 | 1 | TEM | JEM JEOL | 11 | ? | XRD | Panalytical Xpert | 47 | ? | DLS | Zeta sizer Malvern | ? | ? | ? | ? | 0.447 | ? | DLS | Zetasizer Malvern | No | 0.004 | mg/mL | ? | ? | 24 | 37 | LuriaBertani | Klebsiella pneumoniae | ? | 16.39 | ? | % | Biofilm inhibition | 0.01 | mg/mL | 24 | In vitro | Lung | A549 | Cancer cells | Human non-small cell lung cancer cells | 100000 | 96 | ? | IC50 | 0.0216 | ? | mg/mL | no | no
Baker et al, Potentially Bioactive Fungus Mediated Silver Nanoparticles, Nanomaterials 2021, 11, 3227 | Baker | 2021 | https://doi.org/10.3390/nano11123227 | micosynthesis | single | Incubator | 40 | ? | No | No | No | No | 0 | 168 | 3 | AgNO3 | Sigma and Hi-Media Mumbai | ? | 1 | mM | Acqueous extraxt of Alternaria sp. with NCBI Accession number: MT982648 | fungal extract | Fungal extract | organic | Acqueous extraxt of Alternaria sp. with NCBI Accession number: MT982648 | fungal extract | Fungal extract | organic | 0.333 | mg/mL | ? | ? | ? | ? | 0.333 | mg/mL | reducing;precursor | BA | ? | ? | ? | ? | ? | ? | ? | ? | ? | washed | 50% ethanol washing | no | no | no | no | no | no | ? | ? | 422 | ? | cubic | TEM | JEOL, JEM-2010 | Crystalline | XRD | Malvern Panalytical Ltd Malvern WR14 1XZ | ? | ? | -20.03 | ? | ELS | Zeta sizer, Malvern | 15 | 1 | TEM | JEM JEOL | 11 | ? | XRD | Panalytical Xpert | 47 | ? | DLS | Zeta sizer Malvern | ? | ? | ? | ? | 0.447 | ? | DLS | Zetasizer Malvern | No | 0.004 | mg/mL | ? | ? | 24 | 37 | LuriaBertani | Klebsiella pneumoniae | ? | 16.39 | ? | % | Biofilm inhibition | 0.0125 | mg/mL | 24 | In vitro | Lung | A549 | Cancer cells | Human non-small cell lung cancer cells | 100000 | 96 | ? | IC50 | 0.0216 | ? | mg/mL | no | no
Baker et al, Potentially Bioactive Fungus Mediated Silver Nanoparticles, Nanomaterials 2021, 11, 3227 | Baker | 2021 | https://doi.org/10.3390/nano11123227 | micosynthesis | single | Incubator | 40 | ? | No | No | No | No | 0 | 168 | 3 | AgNO3 | Sigma and Hi-Media Mumbai | ? | 1 | mM | Acqueous extraxt of Alternaria sp. with NCBI Accession number: MT982648 | fungal extract | Fungal extract | organic | Acqueous extraxt of Alternaria sp. with NCBI Accession number: MT982648 | fungal extract | Fungal extract | organic | 0.333 | mg/mL | ? | ? | ? | ? | 0.333 | mg/mL | reducing;precursor | BA | ? | ? | ? | ? | ? | ? | ? | ? | ? | washed | 50% ethanol washing | no | no | no | no | no | no | ? | ? | 422 | ? | cubic | TEM | JEOL, JEM-2010 | Crystalline | XRD | Malvern Panalytical Ltd Malvern WR14 1XZ | ? | ? | -20.03 | ? | ELS | Zeta sizer, Malvern | 15 | 1 | TEM | JEM JEOL | 11 | ? | XRD | Panalytical Xpert | 47 | ? | DLS | Zeta sizer Malvern | ? | ? | ? | ? | 0.447 | ? | DLS | Zetasizer Malvern | No | 0.004 | mg/mL | ? | ? | 24 | 37 | LuriaBertani | Klebsiella pneumoniae | ? | 16.39 | ? | % | Biofilm inhibition | 0.015 | mg/mL | 24 | In vitro | Lung | A549 | Cancer cells | Human non-small cell lung cancer cells | 100000 | 96 | ? | IC50 | 0.0216 | ? | mg/mL | no | no
Baker et al, Potentially Bioactive Fungus Mediated Silver Nanoparticles, Nanomaterials 2021, 11, 3227 | Baker | 2021 | https://doi.org/10.3390/nano11123227 | micosynthesis | single | Incubator | 40 | ? | No | No | No | No | 0 | 168 | 3 | AgNO3 | Sigma and Hi-Media Mumbai | ? | 1 | mM | Acqueous extraxt of Alternaria sp. with NCBI Accession number: MT982648 | fungal extract | Fungal extract | organic | Acqueous extraxt of Alternaria sp. with NCBI Accession number: MT982648 | fungal extract | Fungal extract | organic | 0.333 | mg/mL | ? | ? | ? | ? | 0.333 | mg/mL | reducing;precursor | BA | ? | ? | ? | ? | ? | ? | ? | ? | ? | washed | 50% ethanol washing | no | no | no | no | no | no | ? | ? | 422 | ? | cubic | TEM | JEOL, JEM-2010 | Crystalline | XRD | Malvern Panalytical Ltd Malvern WR14 1XZ | ? | ? | -20.03 | ? | ELS | Zeta sizer, Malvern | 15 | 1 | TEM | JEM JEOL | 11 | ? | XRD | Panalytical Xpert | 47 | ? | DLS | Zeta sizer Malvern | ? | ? | ? | ? | 0.447 | ? | DLS | Zetasizer Malvern | No | 0.004 | mg/mL | ? | ? | 24 | 37 | LuriaBertani | Klebsiella pneumoniae | ? | 16.39 | ? | % | Biofilm inhibition | 0.0175 | mg/mL | 24 | In vitro | Lung | A549 | Cancer cells | Human non-small cell lung cancer cells | 100000 | 96 | ? | IC50 | 0.0216 | ? | mg/mL | no | no
Baker et al, Potentially Bioactive Fungus Mediated Silver Nanoparticles, Nanomaterials 2021, 11, 3227 | Baker | 2021 | https://doi.org/10.3390/nano11123227 | micosynthesis | single | Incubator | 40 | ? | No | No | No | No | 0 | 168 | 3 | AgNO3 | Sigma and Hi-Media Mumbai | ? | 1 | mM | Acqueous extraxt of Alternaria sp. with NCBI Accession number: MT982648 | fungal extract | Fungal extract | organic | Acqueous extraxt of Alternaria sp. with NCBI Accession number: MT982648 | fungal extract | Fungal extract | organic | 0.333 | mg/mL | ? | ? | ? | ? | 0.333 | mg/mL | reducing;precursor | BA | ? | ? | ? | ? | ? | ? | ? | ? | ? | washed | 50% ethanol washing | no | no | no | no | no | no | ? | ? | 422 | ? | cubic | TEM | JEOL, JEM-2010 | Crystalline | XRD | Malvern Panalytical Ltd Malvern WR14 1XZ | ? | ? | -20.03 | ? | ELS | Zeta sizer, Malvern | 15 | 1 | TEM | JEM JEOL | 11 | ? | XRD | Panalytical Xpert | 47 | ? | DLS | Zeta sizer Malvern | ? | ? | ? | ? | 0.447 | ? | DLS | Zetasizer Malvern | No | 0.004 | mg/mL | ? | ? | 24 | 37 | LuriaBertani | Klebsiella pneumoniae | ? | 16.39 | ? | % | Biofilm inhibition | 0.02 | mg/mL | 24 | In vitro | Lung | A549 | Cancer cells | Human non-small cell lung cancer cells | 100000 | 96 | ? | IC50 | 0.0216 | ? | mg/mL | no | no
Baker et al, Potentially Bioactive Fungus Mediated Silver Nanoparticles, Nanomaterials 2021, 11, 3227 | Baker | 2021 | https://doi.org/10.3390/nano11123227 | micosynthesis | single | Incubator | 40 | ? | No | No | No | No | 0 | 168 | 3 | AgNO3 | Sigma and Hi-Media Mumbai | ? | 1 | mM | Acqueous extraxt of Alternaria sp. with NCBI Accession number: MT982648 | fungal extract | Fungal extract | organic | Acqueous extraxt of Alternaria sp. with NCBI Accession number: MT982648 | fungal extract | Fungal extract | organic | 0.333 | mg/mL | ? | ? | ? | ? | 0.333 | mg/mL | reducing;precursor | BA | ? | ? | ? | ? | ? | ? | ? | ? | ? | washed | 50% ethanol washing | no | no | no | no | no | no | ? | ? | 422 | ? | cubic | TEM | JEOL, JEM-2010 | Crystalline | XRD | Malvern Panalytical Ltd Malvern WR14 1XZ | ? | ? | -20.03 | ? | ELS | Zeta sizer, Malvern | 15 | 1 | TEM | JEM JEOL | 11 | ? | XRD | Panalytical Xpert | 47 | ? | DLS | Zeta sizer Malvern | ? | ? | ? | ? | 0.447 | ? | DLS | Zetasizer Malvern | No | 0.004 | mg/mL | ? | ? | 24 | 37 | LuriaBertani | Klebsiella pneumoniae | ? | 16.39 | ? | % | Biofilm inhibition | 0.0225 | mg/mL | 24 | In vitro | Lung | A549 | Cancer cells | Human non-small cell lung cancer cells | 100000 | 96 | ? | IC50 | 0.0216 | ? | mg/mL | no | no
Baker et al, Potentially Bioactive Fungus Mediated Silver Nanoparticles, Nanomaterials 2021, 11, 3227 | Baker | 2021 | https://doi.org/10.3390/nano11123227 | micosynthesis | single | Incubator | 40 | ? | No | No | No | No | 0 | 168 | 3 | AgNO3 | Sigma and Hi-Media Mumbai | ? | 1 | mM | Acqueous extraxt of Alternaria sp. with NCBI Accession number: MT982648 | fungal extract | Fungal extract | organic | Acqueous extraxt of Alternaria sp. with NCBI Accession number: MT982648 | fungal extract | Fungal extract | organic | 0.333 | mg/mL | ? | ? | ? | ? | 0.333 | mg/mL | reducing;precursor | BA | ? | ? | ? | ? | ? | ? | ? | ? | ? | washed | 50% ethanol washing | no | no | no | no | no | no | ? | ? | 422 | ? | cubic | TEM | JEOL, JEM-2010 | Crystalline | XRD | Malvern Panalytical Ltd Malvern WR14 1XZ | ? | ? | -20.03 | ? | ELS | Zeta sizer, Malvern | 15 | 1 | TEM | JEM JEOL | 11 | ? | XRD | Panalytical Xpert | 47 | ? | DLS | Zeta sizer Malvern | ? | ? | ? | ? | 0.447 | ? | DLS | Zetasizer Malvern | No | 0.004 | mg/mL | ? | ? | 24 | 37 | LuriaBertani | Klebsiella pneumoniae | ? | 16.39 | ? | % | Biofilm inhibition | 0.025 | mg/mL | 24 | In vitro | Lung | A549 | Cancer cells | Human non-small cell lung cancer cells | 100000 | 96 | ? | IC50 | 0.0216 | ? | mg/mL | no | no
Baker et al, Potentially Bioactive Fungus Mediated Silver Nanoparticles, Nanomaterials 2021, 11, 3227 | Baker | 2021 | https://doi.org/10.3390/nano11123227 | micosynthesis | single | Incubator | 40 | ? | No | No | No | No | 0 | 168 | 3 | AgNO3 | Sigma and Hi-Media Mumbai | ? | 1 | mM | Acqueous extraxt of Alternaria sp. with NCBI Accession number: MT982648 | fungal extract | Fungal extract | organic | Acqueous extraxt of Alternaria sp. with NCBI Accession number: MT982648 | fungal extract | Fungal extract | organic | 0.333 | mg/mL | ? | ? | ? | ? | 0.333 | mg/mL | reducing;precursor | BA | ? | ? | ? | ? | ? | ? | ? | ? | ? | washed | 50% ethanol washing | no | no | no | no | no | no | ? | ? | 422 | ? | cubic | TEM | JEOL, JEM-2010 | Crystalline | XRD | Malvern Panalytical Ltd Malvern WR14 1XZ | ? | ? | -20.03 | ? | ELS | Zeta sizer, Malvern | 15 | 1 | TEM | JEM JEOL | 11 | ? | XRD | Panalytical Xpert | 47 | ? | DLS | Zeta sizer Malvern | ? | ? | ? | ? | 0.447 | ? | DLS | Zetasizer Malvern | No | 0.0125 | mg/mL | ? | ? | 24 | 37 | LuriaBertani | Klebsiella pneumoniae | ? | 31.14 | ? | % | Biofilm inhibition | 0.0025 | mg/mL | 24 | In vitro | Lung | A549 | Cancer cells | Human non-small cell lung cancer cells | 100000 | 96 | ? | IC50 | 0.0216 | ? | mg/mL | no | no
Baker et al, Potentially Bioactive Fungus Mediated Silver Nanoparticles, Nanomaterials 2021, 11, 3227 | Baker | 2021 | https://doi.org/10.3390/nano11123227 | micosynthesis | single | Incubator | 40 | ? | No | No | No | No | 0 | 168 | 3 | AgNO3 | Sigma and Hi-Media Mumbai | ? | 1 | mM | Acqueous extraxt of Alternaria sp. with NCBI Accession number: MT982648 | fungal extract | Fungal extract | organic | Acqueous extraxt of Alternaria sp. with NCBI Accession number: MT982648 | fungal extract | Fungal extract | organic | 0.333 | mg/mL | ? | ? | ? | ? | 0.333 | mg/mL | reducing;precursor | BA | ? | ? | ? | ? | ? | ? | ? | ? | ? | washed | 50% ethanol washing | no | no | no | no | no | no | ? | ? | 422 | ? | cubic | TEM | JEOL, JEM-2010 | Crystalline | XRD | Malvern Panalytical Ltd Malvern WR14 1XZ | ? | ? | -20.03 | ? | ELS | Zeta sizer, Malvern | 15 | 1 | TEM | JEM JEOL | 11 | ? | XRD | Panalytical Xpert | 47 | ? | DLS | Zeta sizer Malvern | ? | ? | ? | ? | 0.447 | ? | DLS | Zetasizer Malvern | No | 0.0125 | mg/mL | ? | ? | 24 | 37 | LuriaBertani | Klebsiella pneumoniae | ? | 31.14 | ? | % | Biofilm inhibition | 0.005 | mg/mL | 24 | In vitro | Lung | A549 | Cancer cells | Human non-small cell lung cancer cells | 100000 | 96 | ? | IC50 | 0.0216 | ? | mg/mL | no | no
Baker et al, Potentially Bioactive Fungus Mediated Silver Nanoparticles, Nanomaterials 2021, 11, 3227 | Baker | 2021 | https://doi.org/10.3390/nano11123227 | micosynthesis | single | Incubator | 40 | ? | No | No | No | No | 0 | 168 | 3 | AgNO3 | Sigma and Hi-Media Mumbai | ? | 1 | mM | Acqueous extraxt of Alternaria sp. with NCBI Accession number: MT982648 | fungal extract | Fungal extract | organic | Acqueous extraxt of Alternaria sp. with NCBI Accession number: MT982648 | fungal extract | Fungal extract | organic | 0.333 | mg/mL | ? | ? | ? | ? | 0.333 | mg/mL | reducing;precursor | BA | ? | ? | ? | ? | ? | ? | ? | ? | ? | washed | 50% ethanol washing | no | no | no | no | no | no | ? | ? | 422 | ? | cubic | TEM | JEOL, JEM-2010 | Crystalline | XRD | Malvern Panalytical Ltd Malvern WR14 1XZ | ? | ? | -20.03 | ? | ELS | Zeta sizer, Malvern | 15 | 1 | TEM | JEM JEOL | 11 | ? | XRD | Panalytical Xpert | 47 | ? | DLS | Zeta sizer Malvern | ? | ? | ? | ? | 0.447 | ? | DLS | Zetasizer Malvern | No | 0.0125 | mg/mL | ? | ? | 24 | 37 | LuriaBertani | Klebsiella pneumoniae | ? | 31.14 | ? | % | Biofilm inhibition | 0.0075 | mg/mL | 24 | In vitro | Lung | A549 | Cancer cells | Human non-small cell lung cancer cells | 100000 | 96 | ? | IC50 | 0.0216 | ? | mg/mL | no | no
Baker et al, Potentially Bioactive Fungus Mediated Silver Nanoparticles, Nanomaterials 2021, 11, 3227 | Baker | 2021 | https://doi.org/10.3390/nano11123227 | micosynthesis | single | Incubator | 40 | ? | No | No | No | No | 0 | 168 | 3 | AgNO3 | Sigma and Hi-Media Mumbai | ? | 1 | mM | Acqueous extraxt of Alternaria sp. with NCBI Accession number: MT982648 | fungal extract | Fungal extract | organic | Acqueous extraxt of Alternaria sp. with NCBI Accession number: MT982648 | fungal extract | Fungal extract | organic | 0.333 | mg/mL | ? | ? | ? | ? | 0.333 | mg/mL | reducing;precursor | BA | ? | ? | ? | ? | ? | ? | ? | ? | ? | washed | 50% ethanol washing | no | no | no | no | no | no | ? | ? | 422 | ? | cubic | TEM | JEOL, JEM-2010 | Crystalline | XRD | Malvern Panalytical Ltd Malvern WR14 1XZ | ? | ? | -20.03 | ? | ELS | Zeta sizer, Malvern | 15 | 1 | TEM | JEM JEOL | 11 | ? | XRD | Panalytical Xpert | 47 | ? | DLS | Zeta sizer Malvern | ? | ? | ? | ? | 0.447 | ? | DLS | Zetasizer Malvern | No | 0.0125 | mg/mL | ? | ? | 24 | 37 | LuriaBertani | Klebsiella pneumoniae | ? | 31.14 | ? | % | Biofilm inhibition | 0.01 | mg/mL | 24 | In vitro | Lung | A549 | Cancer cells | Human non-small cell lung cancer cells | 100000 | 96 | ? | IC50 | 0.0216 | ? | mg/mL | no | no
Baker et al, Potentially Bioactive Fungus Mediated Silver Nanoparticles, Nanomaterials 2021, 11, 3227 | Baker | 2021 | https://doi.org/10.3390/nano11123227 | micosynthesis | single | Incubator | 40 | ? | No | No | No | No | 0 | 168 | 3 | AgNO3 | Sigma and Hi-Media Mumbai | ? | 1 | mM | Acqueous extraxt of Alternaria sp. with NCBI Accession number: MT982648 | fungal extract | Fungal extract | organic | Acqueous extraxt of Alternaria sp. with NCBI Accession number: MT982648 | fungal extract | Fungal extract | organic | 0.333 | mg/mL | ? | ? | ? | ? | 0.333 | mg/mL | reducing;precursor | BA | ? | ? | ? | ? | ? | ? | ? | ? | ? | washed | 50% ethanol washing | no | no | no | no | no | no | ? | ? | 422 | ? | cubic | TEM | JEOL, JEM-2010 | Crystalline | XRD | Malvern Panalytical Ltd Malvern WR14 1XZ | ? | ? | -20.03 | ? | ELS | Zeta sizer, Malvern | 15 | 1 | TEM | JEM JEOL | 11 | ? | XRD | Panalytical Xpert | 47 | ? | DLS | Zeta sizer Malvern | ? | ? | ? | ? | 0.447 | ? | DLS | Zetasizer Malvern | No | 0.0125 | mg/mL | ? | ? | 24 | 37 | LuriaBertani | Klebsiella pneumoniae | ? | 31.14 | ? | % | Biofilm inhibition | 0.0125 | mg/mL | 24 | In vitro | Lung | A549 | Cancer cells | Human non-small cell lung cancer cells | 100000 | 96 | ? | IC50 | 0.0216 | ? | mg/mL | no | no
Baker et al, Potentially Bioactive Fungus Mediated Silver Nanoparticles, Nanomaterials 2021, 11, 3227 | Baker | 2021 | https://doi.org/10.3390/nano11123227 | micosynthesis | single | Incubator | 40 | ? | No | No | No | No | 0 | 168 | 3 | AgNO3 | Sigma and Hi-Media Mumbai | ? | 1 | mM | Acqueous extraxt of Alternaria sp. with NCBI Accession number: MT982648 | fungal extract | Fungal extract | organic | Acqueous extraxt of Alternaria sp. with NCBI Accession number: MT982648 | fungal extract | Fungal extract | organic | 0.333 | mg/mL | ? | ? | ? | ? | 0.333 | mg/mL | reducing;precursor | BA | ? | ? | ? | ? | ? | ? | ? | ? | ? | washed | 50% ethanol washing | no | no | no | no | no | no | ? | ? | 422 | ? | cubic | TEM | JEOL, JEM-2010 | Crystalline | XRD | Malvern Panalytical Ltd Malvern WR14 1XZ | ? | ? | -20.03 | ? | ELS | Zeta sizer, Malvern | 15 | 1 | TEM | JEM JEOL | 11 | ? | XRD | Panalytical Xpert | 47 | ? | DLS | Zeta sizer Malvern | ? | ? | ? | ? | 0.447 | ? | DLS | Zetasizer Malvern | No | 0.0125 | mg/mL | ? | ? | 24 | 37 | LuriaBertani | Klebsiella pneumoniae | ? | 31.14 | ? | % | Biofilm inhibition | 0.015 | mg/mL | 24 | In vitro | Lung | A549 | Cancer cells | Human non-small cell lung cancer cells | 100000 | 96 | ? | IC50 | 0.0216 | ? | mg/mL | no | no
Baker et al, Potentially Bioactive Fungus Mediated Silver Nanoparticles, Nanomaterials 2021, 11, 3227 | Baker | 2021 | https://doi.org/10.3390/nano11123227 | micosynthesis | single | Incubator | 40 | ? | No | No | No | No | 0 | 168 | 3 | AgNO3 | Sigma and Hi-Media Mumbai | ? | 1 | mM | Acqueous extraxt of Alternaria sp. with NCBI Accession number: MT982648 | fungal extract | Fungal extract | organic | Acqueous extraxt of Alternaria sp. with NCBI Accession number: MT982648 | fungal extract | Fungal extract | organic | 0.333 | mg/mL | ? | ? | ? | ? | 0.333 | mg/mL | reducing;precursor | BA | ? | ? | ? | ? | ? | ? | ? | ? | ? | washed | 50% ethanol washing | no | no | no | no | no | no | ? | ? | 422 | ? | cubic | TEM | JEOL, JEM-2010 | Crystalline | XRD | Malvern Panalytical Ltd Malvern WR14 1XZ | ? | ? | -20.03 | ? | ELS | Zeta sizer, Malvern | 15 | 1 | TEM | JEM JEOL | 11 | ? | XRD | Panalytical Xpert | 47 | ? | DLS | Zeta sizer Malvern | ? | ? | ? | ? | 0.447 | ? | DLS | Zetasizer Malvern | No | 0.0125 | mg/mL | ? | ? | 24 | 37 | LuriaBertani | Klebsiella pneumoniae | ? | 31.14 | ? | % | Biofilm inhibition | 0.0175 | mg/mL | 24 | In vitro | Lung | A549 | Cancer cells | Human non-small cell lung cancer cells | 100000 | 96 | ? | IC50 | 0.0216 | ? | mg/mL | no | no
Baker et al, Potentially Bioactive Fungus Mediated Silver Nanoparticles, Nanomaterials 2021, 11, 3227 | Baker | 2021 | https://doi.org/10.3390/nano11123227 | micosynthesis | single | Incubator | 40 | ? | No | No | No | No | 0 | 168 | 3 | AgNO3 | Sigma and Hi-Media Mumbai | ? | 1 | mM | Acqueous extraxt of Alternaria sp. with NCBI Accession number: MT982648 | fungal extract | Fungal extract | organic | Acqueous extraxt of Alternaria sp. with NCBI Accession number: MT982648 | fungal extract | Fungal extract | organic | 0.333 | mg/mL | ? | ? | ? | ? | 0.333 | mg/mL | reducing;precursor | BA | ? | ? | ? | ? | ? | ? | ? | ? | ? | washed | 50% ethanol washing | no | no | no | no | no | no | ? | ? | 422 | ? | cubic | TEM | JEOL, JEM-2010 | Crystalline | XRD | Malvern Panalytical Ltd Malvern WR14 1XZ | ? | ? | -20.03 | ? | ELS | Zeta sizer, Malvern | 15 | 1 | TEM | JEM JEOL | 11 | ? | XRD | Panalytical Xpert | 47 | ? | DLS | Zeta sizer Malvern | ? | ? | ? | ? | 0.447 | ? | DLS | Zetasizer Malvern | No | 0.0125 | mg/mL | ? | ? | 24 | 37 | LuriaBertani | Klebsiella pneumoniae | ? | 31.14 | ? | % | Biofilm inhibition | 0.02 | mg/mL | 24 | In vitro | Lung | A549 | Cancer cells | Human non-small cell lung cancer cells | 100000 | 96 | ? | IC50 | 0.0216 | ? | mg/mL | no | no
Baker et al, Potentially Bioactive Fungus Mediated Silver Nanoparticles, Nanomaterials 2021, 11, 3227 | Baker | 2021 | https://doi.org/10.3390/nano11123227 | micosynthesis | single | Incubator | 40 | ? | No | No | No | No | 0 | 168 | 3 | AgNO3 | Sigma and Hi-Media Mumbai | ? | 1 | mM | Acqueous extraxt of Alternaria sp. with NCBI Accession number: MT982648 | fungal extract | Fungal extract | organic | Acqueous extraxt of Alternaria sp. with NCBI Accession number: MT982648 | fungal extract | Fungal extract | organic | 0.333 | mg/mL | ? | ? | ? | ? | 0.333 | mg/mL | reducing;precursor | BA | ? | ? | ? | ? | ? | ? | ? | ? | ? | washed | 50% ethanol washing | no | no | no | no | no | no | ? | ? | 422 | ? | cubic | TEM | JEOL, JEM-2010 | Crystalline | XRD | Malvern Panalytical Ltd Malvern WR14 1XZ | ? | ? | -20.03 | ? | ELS | Zeta sizer, Malvern | 15 | 1 | TEM | JEM JEOL | 11 | ? | XRD | Panalytical Xpert | 47 | ? | DLS | Zeta sizer Malvern | ? | ? | ? | ? | 0.447 | ? | DLS | Zetasizer Malvern | No | 0.0125 | mg/mL | ? | ? | 24 | 37 | LuriaBertani | Klebsiella pneumoniae | ? | 31.14 | ? | % | Biofilm inhibition | 0.0225 | mg/mL | 24 | In vitro | Lung | A549 | Cancer cells | Human non-small cell lung cancer cells | 100000 | 96 | ? | IC50 | 0.0216 | ? | mg/mL | no | no
Baker et al, Potentially Bioactive Fungus Mediated Silver Nanoparticles, Nanomaterials 2021, 11, 3227 | Baker | 2021 | https://doi.org/10.3390/nano11123227 | micosynthesis | single | Incubator | 40 | ? | No | No | No | No | 0 | 168 | 3 | AgNO3 | Sigma and Hi-Media Mumbai | ? | 1 | mM | Acqueous extraxt of Alternaria sp. with NCBI Accession number: MT982648 | fungal extract | Fungal extract | organic | Acqueous extraxt of Alternaria sp. with NCBI Accession number: MT982648 | fungal extract | Fungal extract | organic | 0.333 | mg/mL | ? | ? | ? | ? | 0.333 | mg/mL | reducing;precursor | BA | ? | ? | ? | ? | ? | ? | ? | ? | ? | washed | 50% ethanol washing | no | no | no | no | no | no | ? | ? | 422 | ? | cubic | TEM | JEOL, JEM-2010 | Crystalline | XRD | Malvern Panalytical Ltd Malvern WR14 1XZ | ? | ? | -20.03 | ? | ELS | Zeta sizer, Malvern | 15 | 1 | TEM | JEM JEOL | 11 | ? | XRD | Panalytical Xpert | 47 | ? | DLS | Zeta sizer Malvern | ? | ? | ? | ? | 0.447 | ? | DLS | Zetasizer Malvern | No | 0.0125 | mg/mL | ? | ? | 24 | 37 | LuriaBertani | Klebsiella pneumoniae | ? | 31.14 | ? | % | Biofilm inhibition | 0.025 | mg/mL | 24 | In vitro | Lung | A549 | Cancer cells | Human non-small cell lung cancer cells | 100000 | 96 | ? | IC50 | 0.0216 | ? | mg/mL | no | no
Baker et al, Potentially Bioactive Fungus Mediated Silver Nanoparticles, Nanomaterials 2021, 11, 3227 | Baker | 2021 | https://doi.org/10.3390/nano11123227 | micosynthesis | single | Incubator | 40 | ? | No | No | No | No | 0 | 168 | 3 | AgNO3 | Sigma and Hi-Media Mumbai | ? | 1 | mM | Acqueous extraxt of Alternaria sp. with NCBI Accession number: MT982648 | fungal extract | Fungal extract | organic | Acqueous extraxt of Alternaria sp. with NCBI Accession number: MT982648 | fungal extract | Fungal extract | organic | 0.333 | mg/mL | ? | ? | ? | ? | 0.333 | mg/mL | reducing;precursor | BA | ? | ? | ? | ? | ? | ? | ? | ? | ? | washed | 50% ethanol washing | no | no | no | no | no | no | ? | ? | 422 | ? | cubic | TEM | JEOL, JEM-2010 | Crystalline | XRD | Malvern Panalytical Ltd Malvern WR14 1XZ | ? | ? | -20.03 | ? | ELS | Zeta sizer, Malvern | 15 | 1 | TEM | JEM JEOL | 11 | ? | XRD | Panalytical Xpert | 47 | ? | DLS | Zeta sizer Malvern | ? | ? | ? | ? | 0.447 | ? | DLS | Zetasizer Malvern | No | 0.02 | mg/mL | ? | ? | 24 | 37 | LuriaBertani | Klebsiella pneumoniae | ? | 68.85 | ? | % | Biofilm inhibition | 0.0025 | mg/mL | 24 | In vitro | Lung | A549 | Cancer cells | Human non-small cell lung cancer cells | 100000 | 96 | ? | IC50 | 0.0216 | ? | mg/mL | no | no
Baker et al, Potentially Bioactive Fungus Mediated Silver Nanoparticles, Nanomaterials 2021, 11, 3227 | Baker | 2021 | https://doi.org/10.3390/nano11123227 | micosynthesis | single | Incubator | 40 | ? | No | No | No | No | 0 | 168 | 3 | AgNO3 | Sigma and Hi-Media Mumbai | ? | 1 | mM | Acqueous extraxt of Alternaria sp. with NCBI Accession number: MT982648 | fungal extract | Fungal extract | organic | Acqueous extraxt of Alternaria sp. with NCBI Accession number: MT982648 | fungal extract | Fungal extract | organic | 0.333 | mg/mL | ? | ? | ? | ? | 0.333 | mg/mL | reducing;precursor | BA | ? | ? | ? | ? | ? | ? | ? | ? | ? | washed | 50% ethanol washing | no | no | no | no | no | no | ? | ? | 422 | ? | cubic | TEM | JEOL, JEM-2010 | Crystalline | XRD | Malvern Panalytical Ltd Malvern WR14 1XZ | ? | ? | -20.03 | ? | ELS | Zeta sizer, Malvern | 15 | 1 | TEM | JEM JEOL | 11 | ? | XRD | Panalytical Xpert | 47 | ? | DLS | Zeta sizer Malvern | ? | ? | ? | ? | 0.447 | ? | DLS | Zetasizer Malvern | No | 0.02 | mg/mL | ? | ? | 24 | 37 | LuriaBertani | Klebsiella pneumoniae | ? | 68.85 | ? | % | Biofilm inhibition | 0.005 | mg/mL | 24 | In vitro | Lung | A549 | Cancer cells | Human non-small cell lung cancer cells | 100000 | 96 | ? | IC50 | 0.0216 | ? | mg/mL | no | no
Baker et al, Potentially Bioactive Fungus Mediated Silver Nanoparticles, Nanomaterials 2021, 11, 3227 | Baker | 2021 | https://doi.org/10.3390/nano11123227 | micosynthesis | single | Incubator | 40 | ? | No | No | No | No | 0 | 168 | 3 | AgNO3 | Sigma and Hi-Media Mumbai | ? | 1 | mM | Acqueous extraxt of Alternaria sp. with NCBI Accession number: MT982648 | fungal extract | Fungal extract | organic | Acqueous extraxt of Alternaria sp. with NCBI Accession number: MT982648 | fungal extract | Fungal extract | organic | 0.333 | mg/mL | ? | ? | ? | ? | 0.333 | mg/mL | reducing;precursor | BA | ? | ? | ? | ? | ? | ? | ? | ? | ? | washed | 50% ethanol washing | no | no | no | no | no | no | ? | ? | 422 | ? | cubic | TEM | JEOL, JEM-2010 | Crystalline | XRD | Malvern Panalytical Ltd Malvern WR14 1XZ | ? | ? | -20.03 | ? | ELS | Zeta sizer, Malvern | 15 | 1 | TEM | JEM JEOL | 11 | ? | XRD | Panalytical Xpert | 47 | ? | DLS | Zeta sizer Malvern | ? | ? | ? | ? | 0.447 | ? | DLS | Zetasizer Malvern | No | 0.02 | mg/mL | ? | ? | 24 | 37 | LuriaBertani | Klebsiella pneumoniae | ? | 68.85 | ? | % | Biofilm inhibition | 0.0075 | mg/mL | 24 | In vitro | Lung | A549 | Cancer cells | Human non-small cell lung cancer cells | 100000 | 96 | ? | IC50 | 0.0216 | ? | mg/mL | no | no
Baker et al, Potentially Bioactive Fungus Mediated Silver Nanoparticles, Nanomaterials 2021, 11, 3227 | Baker | 2021 | https://doi.org/10.3390/nano11123227 | micosynthesis | single | Incubator | 40 | ? | No | No | No | No | 0 | 168 | 3 | AgNO3 | Sigma and Hi-Media Mumbai | ? | 1 | mM | Acqueous extraxt of Alternaria sp. with NCBI Accession number: MT982648 | fungal extract | Fungal extract | organic | Acqueous extraxt of Alternaria sp. with NCBI Accession number: MT982648 | fungal extract | Fungal extract | organic | 0.333 | mg/mL | ? | ? | ? | ? | 0.333 | mg/mL | reducing;precursor | BA | ? | ? | ? | ? | ? | ? | ? | ? | ? | washed | 50% ethanol washing | no | no | no | no | no | no | ? | ? | 422 | ? | cubic | TEM | JEOL, JEM-2010 | Crystalline | XRD | Malvern Panalytical Ltd Malvern WR14 1XZ | ? | ? | -20.03 | ? | ELS | Zeta sizer, Malvern | 15 | 1 | TEM | JEM JEOL | 11 | ? | XRD | Panalytical Xpert | 47 | ? | DLS | Zeta sizer Malvern | ? | ? | ? | ? | 0.447 | ? | DLS | Zetasizer Malvern | No | 0.02 | mg/mL | ? | ? | 24 | 37 | LuriaBertani | Klebsiella pneumoniae | ? | 68.85 | ? | % | Biofilm inhibition | 0.01 | mg/mL | 24 | In vitro | Lung | A549 | Cancer cells | Human non-small cell lung cancer cells | 100000 | 96 | ? | IC50 | 0.0216 | ? | mg/mL | no | no
Baker et al, Potentially Bioactive Fungus Mediated Silver Nanoparticles, Nanomaterials 2021, 11, 3227 | Baker | 2021 | https://doi.org/10.3390/nano11123227 | micosynthesis | single | Incubator | 40 | ? | No | No | No | No | 0 | 168 | 3 | AgNO3 | Sigma and Hi-Media Mumbai | ? | 1 | mM | Acqueous extraxt of Alternaria sp. with NCBI Accession number: MT982648 | fungal extract | Fungal extract | organic | Acqueous extraxt of Alternaria sp. with NCBI Accession number: MT982648 | fungal extract | Fungal extract | organic | 0.333 | mg/mL | ? | ? | ? | ? | 0.333 | mg/mL | reducing;precursor | BA | ? | ? | ? | ? | ? | ? | ? | ? | ? | washed | 50% ethanol washing | no | no | no | no | no | no | ? | ? | 422 | ? | cubic | TEM | JEOL, JEM-2010 | Crystalline | XRD | Malvern Panalytical Ltd Malvern WR14 1XZ | ? | ? | -20.03 | ? | ELS | Zeta sizer, Malvern | 15 | 1 | TEM | JEM JEOL | 11 | ? | XRD | Panalytical Xpert | 47 | ? | DLS | Zeta sizer Malvern | ? | ? | ? | ? | 0.447 | ? | DLS | Zetasizer Malvern | No | 0.02 | mg/mL | ? | ? | 24 | 37 | LuriaBertani | Klebsiella pneumoniae | ? | 68.85 | ? | % | Biofilm inhibition | 0.0125 | mg/mL | 24 | In vitro | Lung | A549 | Cancer cells | Human non-small cell lung cancer cells | 100000 | 96 | ? | IC50 | 0.0216 | ? | mg/mL | no | no
Baker et al, Potentially Bioactive Fungus Mediated Silver Nanoparticles, Nanomaterials 2021, 11, 3227 | Baker | 2021 | https://doi.org/10.3390/nano11123227 | micosynthesis | single | Incubator | 40 | ? | No | No | No | No | 0 | 168 | 3 | AgNO3 | Sigma and Hi-Media Mumbai | ? | 1 | mM | Acqueous extraxt of Alternaria sp. with NCBI Accession number: MT982648 | fungal extract | Fungal extract | organic | Acqueous extraxt of Alternaria sp. with NCBI Accession number: MT982648 | fungal extract | Fungal extract | organic | 0.333 | mg/mL | ? | ? | ? | ? | 0.333 | mg/mL | reducing;precursor | BA | ? | ? | ? | ? | ? | ? | ? | ? | ? | washed | 50% ethanol washing | no | no | no | no | no | no | ? | ? | 422 | ? | cubic | TEM | JEOL, JEM-2010 | Crystalline | XRD | Malvern Panalytical Ltd Malvern WR14 1XZ | ? | ? | -20.03 | ? | ELS | Zeta sizer, Malvern | 15 | 1 | TEM | JEM JEOL | 11 | ? | XRD | Panalytical Xpert | 47 | ? | DLS | Zeta sizer Malvern | ? | ? | ? | ? | 0.447 | ? | DLS | Zetasizer Malvern | No | 0.02 | mg/mL | ? | ? | 24 | 37 | LuriaBertani | Klebsiella pneumoniae | ? | 68.85 | ? | % | Biofilm inhibition | 0.015 | mg/mL | 24 | In vitro | Lung | A549 | Cancer cells | Human non-small cell lung cancer cells | 100000 | 96 | ? | IC50 | 0.0216 | ? | mg/mL | no | no
Baker et al, Potentially Bioactive Fungus Mediated Silver Nanoparticles, Nanomaterials 2021, 11, 3227 | Baker | 2021 | https://doi.org/10.3390/nano11123227 | micosynthesis | single | Incubator | 40 | ? | No | No | No | No | 0 | 168 | 3 | AgNO3 | Sigma and Hi-Media Mumbai | ? | 1 | mM | Acqueous extraxt of Alternaria sp. with NCBI Accession number: MT982648 | fungal extract | Fungal extract | organic | Acqueous extraxt of Alternaria sp. with NCBI Accession number: MT982648 | fungal extract | Fungal extract | organic | 0.333 | mg/mL | ? | ? | ? | ? | 0.333 | mg/mL | reducing;precursor | BA | ? | ? | ? | ? | ? | ? | ? | ? | ? | washed | 50% ethanol washing | no | no | no | no | no | no | ? | ? | 422 | ? | cubic | TEM | JEOL, JEM-2010 | Crystalline | XRD | Malvern Panalytical Ltd Malvern WR14 1XZ | ? | ? | -20.03 | ? | ELS | Zeta sizer, Malvern | 15 | 1 | TEM | JEM JEOL | 11 | ? | XRD | Panalytical Xpert | 47 | ? | DLS | Zeta sizer Malvern | ? | ? | ? | ? | 0.447 | ? | DLS | Zetasizer Malvern | No | 0.02 | mg/mL | ? | ? | 24 | 37 | LuriaBertani | Klebsiella pneumoniae | ? | 68.85 | ? | % | Biofilm inhibition | 0.0175 | mg/mL | 24 | In vitro | Lung | A549 | Cancer cells | Human non-small cell lung cancer cells | 100000 | 96 | ? | IC50 | 0.0216 | ? | mg/mL | no | no
Baker et al, Potentially Bioactive Fungus Mediated Silver Nanoparticles, Nanomaterials 2021, 11, 3227 | Baker | 2021 | https://doi.org/10.3390/nano11123227 | micosynthesis | single | Incubator | 40 | ? | No | No | No | No | 0 | 168 | 3 | AgNO3 | Sigma and Hi-Media Mumbai | ? | 1 | mM | Acqueous extraxt of Alternaria sp. with NCBI Accession number: MT982648 | fungal extract | Fungal extract | organic | Acqueous extraxt of Alternaria sp. with NCBI Accession number: MT982648 | fungal extract | Fungal extract | organic | 0.333 | mg/mL | ? | ? | ? | ? | 0.333 | mg/mL | reducing;precursor | BA | ? | ? | ? | ? | ? | ? | ? | ? | ? | washed | 50% ethanol washing | no | no | no | no | no | no | ? | ? | 422 | ? | cubic | TEM | JEOL, JEM-2010 | Crystalline | XRD | Malvern Panalytical Ltd Malvern WR14 1XZ | ? | ? | -20.03 | ? | ELS | Zeta sizer, Malvern | 15 | 1 | TEM | JEM JEOL | 11 | ? | XRD | Panalytical Xpert | 47 | ? | DLS | Zeta sizer Malvern | ? | ? | ? | ? | 0.447 | ? | DLS | Zetasizer Malvern | No | 0.02 | mg/mL | ? | ? | 24 | 37 | LuriaBertani | Klebsiella pneumoniae | ? | 68.85 | ? | % | Biofilm inhibition | 0.02 | mg/mL | 24 | In vitro | Lung | A549 | Cancer cells | Human non-small cell lung cancer cells | 100000 | 96 | ? | IC50 | 0.0216 | ? | mg/mL | no | no
Baker et al, Potentially Bioactive Fungus Mediated Silver Nanoparticles, Nanomaterials 2021, 11, 3227 | Baker | 2021 | https://doi.org/10.3390/nano11123227 | micosynthesis | single | Incubator | 40 | ? | No | No | No | No | 0 | 168 | 3 | AgNO3 | Sigma and Hi-Media Mumbai | ? | 1 | mM | Acqueous extraxt of Alternaria sp. with NCBI Accession number: MT982648 | fungal extract | Fungal extract | organic | Acqueous extraxt of Alternaria sp. with NCBI Accession number: MT982648 | fungal extract | Fungal extract | organic | 0.333 | mg/mL | ? | ? | ? | ? | 0.333 | mg/mL | reducing;precursor | BA | ? | ? | ? | ? | ? | ? | ? | ? | ? | washed | 50% ethanol washing | no | no | no | no | no | no | ? | ? | 422 | ? | cubic | TEM | JEOL, JEM-2010 | Crystalline | XRD | Malvern Panalytical Ltd Malvern WR14 1XZ | ? | ? | -20.03 | ? | ELS | Zeta sizer, Malvern | 15 | 1 | TEM | JEM JEOL | 11 | ? | XRD | Panalytical Xpert | 47 | ? | DLS | Zeta sizer Malvern | ? | ? | ? | ? | 0.447 | ? | DLS | Zetasizer Malvern | No | 0.02 | mg/mL | ? | ? | 24 | 37 | LuriaBertani | Klebsiella pneumoniae | ? | 68.85 | ? | % | Biofilm inhibition | 0.0225 | mg/mL | 24 | In vitro | Lung | A549 | Cancer cells | Human non-small cell lung cancer cells | 100000 | 96 | ? | IC50 | 0.0216 | ? | mg/mL | no | no
Baker et al, Potentially Bioactive Fungus Mediated Silver Nanoparticles, Nanomaterials 2021, 11, 3227 | Baker | 2021 | https://doi.org/10.3390/nano11123227 | micosynthesis | single | Incubator | 40 | ? | No | No | No | No | 0 | 168 | 3 | AgNO3 | Sigma and Hi-Media Mumbai | ? | 1 | mM | Acqueous extraxt of Alternaria sp. with NCBI Accession number: MT982648 | fungal extract | Fungal extract | organic | Acqueous extraxt of Alternaria sp. with NCBI Accession number: MT982648 | fungal extract | Fungal extract | organic | 0.333 | mg/mL | ? | ? | ? | ? | 0.333 | mg/mL | reducing;precursor | BA | ? | ? | ? | ? | ? | ? | ? | ? | ? | washed | 50% ethanol washing | no | no | no | no | no | no | ? | ? | 422 | ? | cubic | TEM | JEOL, JEM-2010 | Crystalline | XRD | Malvern Panalytical Ltd Malvern WR14 1XZ | ? | ? | -20.03 | ? | ELS | Zeta sizer, Malvern | 15 | 1 | TEM | JEM JEOL | 11 | ? | XRD | Panalytical Xpert | 47 | ? | DLS | Zeta sizer Malvern | ? | ? | ? | ? | 0.447 | ? | DLS | Zetasizer Malvern | No | 0.02 | mg/mL | ? | ? | 24 | 37 | LuriaBertani | Klebsiella pneumoniae | ? | 68.85 | ? | % | Biofilm inhibition | 0.025 | mg/mL | 24 | In vitro | Lung | A549 | Cancer cells | Human non-small cell lung cancer cells | 100000 | 96 | ? | IC50 | 0.0216 | ? | mg/mL | no | no
Baker et al, Potentially Bioactive Fungus Mediated Silver Nanoparticles, Nanomaterials 2021, 11, 3227 | Baker | 2021 | https://doi.org/10.3390/nano11123227 | micosynthesis | single | Incubator | 40 | ? | No | No | No | No | 0 | 168 | 3 | AgNO3 | Sigma and Hi-Media Mumbai | ? | 1 | mM | Acqueous extraxt of Alternaria sp. with NCBI Accession number: MT982648 | fungal extract | Fungal extract | organic | Acqueous extraxt of Alternaria sp. with NCBI Accession number: MT982648 | fungal extract | Fungal extract | organic | 0.333 | mg/mL | ? | ? | ? | ? | 0.333 | mg/mL | reducing;precursor | BA | ? | ? | ? | ? | ? | ? | ? | ? | ? | washed | 50% ethanol washing | no | no | no | no | no | no | ? | ? | 422 | ? | cubic | TEM | JEOL, JEM-2010 | Crystalline | XRD | Malvern Panalytical Ltd Malvern WR14 1XZ | ? | ? | -20.03 | ? | ELS | Zeta sizer, Malvern | 15 | 1 | TEM | JEM JEOL | 11 | ? | XRD | Panalytical Xpert | 47 | ? | DLS | Zeta sizer Malvern | ? | ? | ? | ? | 0.447 | ? | DLS | Zetasizer Malvern | No | 0.007 | mg/mL | ? | ? | 24 | 37 | LuriaBertani | Salmonella abony | ? | 7.8 | ? | % | Biofilm inhibition | 0.0025 | mg/mL | 24 | In vitro | Lung | A549 | Cancer cells | Human non-small cell lung cancer cells | 100000 | 96 | ? | IC50 | 0.0216 | ? | mg/mL | no | no
Baker et al, Potentially Bioactive Fungus Mediated Silver Nanoparticles, Nanomaterials 2021, 11, 3227 | Baker | 2021 | https://doi.org/10.3390/nano11123227 | micosynthesis | single | Incubator | 40 | ? | No | No | No | No | 0 | 168 | 3 | AgNO3 | Sigma and Hi-Media Mumbai | ? | 1 | mM | Acqueous extraxt of Alternaria sp. with NCBI Accession number: MT982648 | fungal extract | Fungal extract | organic | Acqueous extraxt of Alternaria sp. with NCBI Accession number: MT982648 | fungal extract | Fungal extract | organic | 0.333 | mg/mL | ? | ? | ? | ? | 0.333 | mg/mL | reducing;precursor | BA | ? | ? | ? | ? | ? | ? | ? | ? | ? | washed | 50% ethanol washing | no | no | no | no | no | no | ? | ? | 422 | ? | cubic | TEM | JEOL, JEM-2010 | Crystalline | XRD | Malvern Panalytical Ltd Malvern WR14 1XZ | ? | ? | -20.03 | ? | ELS | Zeta sizer, Malvern | 15 | 1 | TEM | JEM JEOL | 11 | ? | XRD | Panalytical Xpert | 47 | ? | DLS | Zeta sizer Malvern | ? | ? | ? | ? | 0.447 | ? | DLS | Zetasizer Malvern | No | 0.007 | mg/mL | ? | ? | 24 | 37 | LuriaBertani | Salmonella abony | ? | 7.8 | ? | % | Biofilm inhibition | 0.005 | mg/mL | 24 | In vitro | Lung | A549 | Cancer cells | Human non-small cell lung cancer cells | 100000 | 96 | ? | IC50 | 0.0216 | ? | mg/mL | no | no
Baker et al, Potentially Bioactive Fungus Mediated Silver Nanoparticles, Nanomaterials 2021, 11, 3227 | Baker | 2021 | https://doi.org/10.3390/nano11123227 | micosynthesis | single | Incubator | 40 | ? | No | No | No | No | 0 | 168 | 3 | AgNO3 | Sigma and Hi-Media Mumbai | ? | 1 | mM | Acqueous extraxt of Alternaria sp. with NCBI Accession number: MT982648 | fungal extract | Fungal extract | organic | Acqueous extraxt of Alternaria sp. with NCBI Accession number: MT982648 | fungal extract | Fungal extract | organic | 0.333 | mg/mL | ? | ? | ? | ? | 0.333 | mg/mL | reducing;precursor | BA | ? | ? | ? | ? | ? | ? | ? | ? | ? | washed | 50% ethanol washing | no | no | no | no | no | no | ? | ? | 422 | ? | cubic | TEM | JEOL, JEM-2010 | Crystalline | XRD | Malvern Panalytical Ltd Malvern WR14 1XZ | ? | ? | -20.03 | ? | ELS | Zeta sizer, Malvern | 15 | 1 | TEM | JEM JEOL | 11 | ? | XRD | Panalytical Xpert | 47 | ? | DLS | Zeta sizer Malvern | ? | ? | ? | ? | 0.447 | ? | DLS | Zetasizer Malvern | No | 0.007 | mg/mL | ? | ? | 24 | 37 | LuriaBertani | Salmonella abony | ? | 7.8 | ? | % | Biofilm inhibition | 0.0075 | mg/mL | 24 | In vitro | Lung | A549 | Cancer cells | Human non-small cell lung cancer cells | 100000 | 96 | ? | IC50 | 0.0216 | ? | mg/mL | no | no
Baker et al, Potentially Bioactive Fungus Mediated Silver Nanoparticles, Nanomaterials 2021, 11, 3227 | Baker | 2021 | https://doi.org/10.3390/nano11123227 | micosynthesis | single | Incubator | 40 | ? | No | No | No | No | 0 | 168 | 3 | AgNO3 | Sigma and Hi-Media Mumbai | ? | 1 | mM | Acqueous extraxt of Alternaria sp. with NCBI Accession number: MT982648 | fungal extract | Fungal extract | organic | Acqueous extraxt of Alternaria sp. with NCBI Accession number: MT982648 | fungal extract | Fungal extract | organic | 0.333 | mg/mL | ? | ? | ? | ? | 0.333 | mg/mL | reducing;precursor | BA | ? | ? | ? | ? | ? | ? | ? | ? | ? | washed | 50% ethanol washing | no | no | no | no | no | no | ? | ? | 422 | ? | cubic | TEM | JEOL, JEM-2010 | Crystalline | XRD | Malvern Panalytical Ltd Malvern WR14 1XZ | ? | ? | -20.03 | ? | ELS | Zeta sizer, Malvern | 15 | 1 | TEM | JEM JEOL | 11 | ? | XRD | Panalytical Xpert | 47 | ? | DLS | Zeta sizer Malvern | ? | ? | ? | ? | 0.447 | ? | DLS | Zetasizer Malvern | No | 0.007 | mg/mL | ? | ? | 24 | 37 | LuriaBertani | Salmonella abony | ? | 7.8 | ? | % | Biofilm inhibition | 0.01 | mg/mL | 24 | In vitro | Lung | A549 | Cancer cells | Human non-small cell lung cancer cells | 100000 | 96 | ? | IC50 | 0.0216 | ? | mg/mL | no | no
Baker et al, Potentially Bioactive Fungus Mediated Silver Nanoparticles, Nanomaterials 2021, 11, 3227 | Baker | 2021 | https://doi.org/10.3390/nano11123227 | micosynthesis | single | Incubator | 40 | ? | No | No | No | No | 0 | 168 | 3 | AgNO3 | Sigma and Hi-Media Mumbai | ? | 1 | mM | Acqueous extraxt of Alternaria sp. with NCBI Accession number: MT982648 | fungal extract | Fungal extract | organic | Acqueous extraxt of Alternaria sp. with NCBI Accession number: MT982648 | fungal extract | Fungal extract | organic | 0.333 | mg/mL | ? | ? | ? | ? | 0.333 | mg/mL | reducing;precursor | BA | ? | ? | ? | ? | ? | ? | ? | ? | ? | washed | 50% ethanol washing | no | no | no | no | no | no | ? | ? | 422 | ? | cubic | TEM | JEOL, JEM-2010 | Crystalline | XRD | Malvern Panalytical Ltd Malvern WR14 1XZ | ? | ? | -20.03 | ? | ELS | Zeta sizer, Malvern | 15 | 1 | TEM | JEM JEOL | 11 | ? | XRD | Panalytical Xpert | 47 | ? | DLS | Zeta sizer Malvern | ? | ? | ? | ? | 0.447 | ? | DLS | Zetasizer Malvern | No | 0.007 | mg/mL | ? | ? | 24 | 37 | LuriaBertani | Salmonella abony | ? | 7.8 | ? | % | Biofilm inhibition | 0.0125 | mg/mL | 24 | In vitro | Lung | A549 | Cancer cells | Human non-small cell lung cancer cells | 100000 | 96 | ? | IC50 | 0.0216 | ? | mg/mL | no | no
Baker et al, Potentially Bioactive Fungus Mediated Silver Nanoparticles, Nanomaterials 2021, 11, 3227 | Baker | 2021 | https://doi.org/10.3390/nano11123227 | micosynthesis | single | Incubator | 40 | ? | No | No | No | No | 0 | 168 | 3 | AgNO3 | Sigma and Hi-Media Mumbai | ? | 1 | mM | Acqueous extraxt of Alternaria sp. with NCBI Accession number: MT982648 | fungal extract | Fungal extract | organic | Acqueous extraxt of Alternaria sp. with NCBI Accession number: MT982648 | fungal extract | Fungal extract | organic | 0.333 | mg/mL | ? | ? | ? | ? | 0.333 | mg/mL | reducing;precursor | BA | ? | ? | ? | ? | ? | ? | ? | ? | ? | washed | 50% ethanol washing | no | no | no | no | no | no | ? | ? | 422 | ? | cubic | TEM | JEOL, JEM-2010 | Crystalline | XRD | Malvern Panalytical Ltd Malvern WR14 1XZ | ? | ? | -20.03 | ? | ELS | Zeta sizer, Malvern | 15 | 1 | TEM | JEM JEOL | 11 | ? | XRD | Panalytical Xpert | 47 | ? | DLS | Zeta sizer Malvern | ? | ? | ? | ? | 0.447 | ? | DLS | Zetasizer Malvern | No | 0.007 | mg/mL | ? | ? | 24 | 37 | LuriaBertani | Salmonella abony | ? | 7.8 | ? | % | Biofilm inhibition | 0.015 | mg/mL | 24 | In vitro | Lung | A549 | Cancer cells | Human non-small cell lung cancer cells | 100000 | 96 | ? | IC50 | 0.0216 | ? | mg/mL | no | no
Baker et al, Potentially Bioactive Fungus Mediated Silver Nanoparticles, Nanomaterials 2021, 11, 3227 | Baker | 2021 | https://doi.org/10.3390/nano11123227 | micosynthesis | single | Incubator | 40 | ? | No | No | No | No | 0 | 168 | 3 | AgNO3 | Sigma and Hi-Media Mumbai | ? | 1 | mM | Acqueous extraxt of Alternaria sp. with NCBI Accession number: MT982648 | fungal extract | Fungal extract | organic | Acqueous extraxt of Alternaria sp. with NCBI Accession number: MT982648 | fungal extract | Fungal extract | organic | 0.333 | mg/mL | ? | ? | ? | ? | 0.333 | mg/mL | reducing;precursor | BA | ? | ? | ? | ? | ? | ? | ? | ? | ? | washed | 50% ethanol washing | no | no | no | no | no | no | ? | ? | 422 | ? | cubic | TEM | JEOL, JEM-2010 | Crystalline | XRD | Malvern Panalytical Ltd Malvern WR14 1XZ | ? | ? | -20.03 | ? | ELS | Zeta sizer, Malvern | 15 | 1 | TEM | JEM JEOL | 11 | ? | XRD | Panalytical Xpert | 47 | ? | DLS | Zeta sizer Malvern | ? | ? | ? | ? | 0.447 | ? | DLS | Zetasizer Malvern | No | 0.007 | mg/mL | ? | ? | 24 | 37 | LuriaBertani | Salmonella abony | ? | 7.8 | ? | % | Biofilm inhibition | 0.0175 | mg/mL | 24 | In vitro | Lung | A549 | Cancer cells | Human non-small cell lung cancer cells | 100000 | 96 | ? | IC50 | 0.0216 | ? | mg/mL | no | no
Baker et al, Potentially Bioactive Fungus Mediated Silver Nanoparticles, Nanomaterials 2021, 11, 3227 | Baker | 2021 | https://doi.org/10.3390/nano11123227 | micosynthesis | single | Incubator | 40 | ? | No | No | No | No | 0 | 168 | 3 | AgNO3 | Sigma and Hi-Media Mumbai | ? | 1 | mM | Acqueous extraxt of Alternaria sp. with NCBI Accession number: MT982648 | fungal extract | Fungal extract | organic | Acqueous extraxt of Alternaria sp. with NCBI Accession number: MT982648 | fungal extract | Fungal extract | organic | 0.333 | mg/mL | ? | ? | ? | ? | 0.333 | mg/mL | reducing;precursor | BA | ? | ? | ? | ? | ? | ? | ? | ? | ? | washed | 50% ethanol washing | no | no | no | no | no | no | ? | ? | 422 | ? | cubic | TEM | JEOL, JEM-2010 | Crystalline | XRD | Malvern Panalytical Ltd Malvern WR14 1XZ | ? | ? | -20.03 | ? | ELS | Zeta sizer, Malvern | 15 | 1 | TEM | JEM JEOL | 11 | ? | XRD | Panalytical Xpert | 47 | ? | DLS | Zeta sizer Malvern | ? | ? | ? | ? | 0.447 | ? | DLS | Zetasizer Malvern | No | 0.007 | mg/mL | ? | ? | 24 | 37 | LuriaBertani | Salmonella abony | ? | 7.8 | ? | % | Biofilm inhibition | 0.02 | mg/mL | 24 | In vitro | Lung | A549 | Cancer cells | Human non-small cell lung cancer cells | 100000 | 96 | ? | IC50 | 0.0216 | ? | mg/mL | no | no
Baker et al, Potentially Bioactive Fungus Mediated Silver Nanoparticles, Nanomaterials 2021, 11, 3227 | Baker | 2021 | https://doi.org/10.3390/nano11123227 | micosynthesis | single | Incubator | 40 | ? | No | No | No | No | 0 | 168 | 3 | AgNO3 | Sigma and Hi-Media Mumbai | ? | 1 | mM | Acqueous extraxt of Alternaria sp. with NCBI Accession number: MT982648 | fungal extract | Fungal extract | organic | Acqueous extraxt of Alternaria sp. with NCBI Accession number: MT982648 | fungal extract | Fungal extract | organic | 0.333 | mg/mL | ? | ? | ? | ? | 0.333 | mg/mL | reducing;precursor | BA | ? | ? | ? | ? | ? | ? | ? | ? | ? | washed | 50% ethanol washing | no | no | no | no | no | no | ? | ? | 422 | ? | cubic | TEM | JEOL, JEM-2010 | Crystalline | XRD | Malvern Panalytical Ltd Malvern WR14 1XZ | ? | ? | -20.03 | ? | ELS | Zeta sizer, Malvern | 15 | 1 | TEM | JEM JEOL | 11 | ? | XRD | Panalytical Xpert | 47 | ? | DLS | Zeta sizer Malvern | ? | ? | ? | ? | 0.447 | ? | DLS | Zetasizer Malvern | No | 0.007 | mg/mL | ? | ? | 24 | 37 | LuriaBertani | Salmonella abony | ? | 7.8 | ? | % | Biofilm inhibition | 0.0225 | mg/mL | 24 | In vitro | Lung | A549 | Cancer cells | Human non-small cell lung cancer cells | 100000 | 96 | ? | IC50 | 0.0216 | ? | mg/mL | no | no
Baker et al, Potentially Bioactive Fungus Mediated Silver Nanoparticles, Nanomaterials 2021, 11, 3227 | Baker | 2021 | https://doi.org/10.3390/nano11123227 | micosynthesis | single | Incubator | 40 | ? | No | No | No | No | 0 | 168 | 3 | AgNO3 | Sigma and Hi-Media Mumbai | ? | 1 | mM | Acqueous extraxt of Alternaria sp. with NCBI Accession number: MT982648 | fungal extract | Fungal extract | organic | Acqueous extraxt of Alternaria sp. with NCBI Accession number: MT982648 | fungal extract | Fungal extract | organic | 0.333 | mg/mL | ? | ? | ? | ? | 0.333 | mg/mL | reducing;precursor | BA | ? | ? | ? | ? | ? | ? | ? | ? | ? | washed | 50% ethanol washing | no | no | no | no | no | no | ? | ? | 422 | ? | cubic | TEM | JEOL, JEM-2010 | Crystalline | XRD | Malvern Panalytical Ltd Malvern WR14 1XZ | ? | ? | -20.03 | ? | ELS | Zeta sizer, Malvern | 15 | 1 | TEM | JEM JEOL | 11 | ? | XRD | Panalytical Xpert | 47 | ? | DLS | Zeta sizer Malvern | ? | ? | ? | ? | 0.447 | ? | DLS | Zetasizer Malvern | No | 0.007 | mg/mL | ? | ? | 24 | 37 | LuriaBertani | Salmonella abony | ? | 7.8 | ? | % | Biofilm inhibition | 0.025 | mg/mL | 24 | In vitro | Lung | A549 | Cancer cells | Human non-small cell lung cancer cells | 100000 | 96 | ? | IC50 | 0.0216 | ? | mg/mL | no | no
Baker et al, Potentially Bioactive Fungus Mediated Silver Nanoparticles, Nanomaterials 2021, 11, 3227 | Baker | 2021 | https://doi.org/10.3390/nano11123227 | micosynthesis | single | Incubator | 40 | ? | No | No | No | No | 0 | 168 | 3 | AgNO3 | Sigma and Hi-Media Mumbai | ? | 1 | mM | Acqueous extraxt of Alternaria sp. with NCBI Accession number: MT982648 | fungal extract | Fungal extract | organic | Acqueous extraxt of Alternaria sp. with NCBI Accession number: MT982648 | fungal extract | Fungal extract | organic | 0.333 | mg/mL | ? | ? | ? | ? | 0.333 | mg/mL | reducing;precursor | BA | ? | ? | ? | ? | ? | ? | ? | ? | ? | washed | 50% ethanol washing | no | no | no | no | no | no | ? | ? | 422 | ? | cubic | TEM | JEOL, JEM-2010 | Crystalline | XRD | Malvern Panalytical Ltd Malvern WR14 1XZ | ? | ? | -20.03 | ? | ELS | Zeta sizer, Malvern | 15 | 1 | TEM | JEM JEOL | 11 | ? | XRD | Panalytical Xpert | 47 | ? | DLS | Zeta sizer Malvern | ? | ? | ? | ? | 0.447 | ? | DLS | Zetasizer Malvern | No | 0.02269 | mg/mL | ? | ? | 24 | 37 | LuriaBertani | Salmonella abony | ? | 16.66 | ? | % | Biofilm inhibition | 0.0025 | mg/mL | 24 | In vitro | Lung | A549 | Cancer cells | Human non-small cell lung cancer cells | 100000 | 96 | ? | IC50 | 0.0216 | ? | mg/mL | no | no
Baker et al, Potentially Bioactive Fungus Mediated Silver Nanoparticles, Nanomaterials 2021, 11, 3227 | Baker | 2021 | https://doi.org/10.3390/nano11123227 | micosynthesis | single | Incubator | 40 | ? | No | No | No | No | 0 | 168 | 3 | AgNO3 | Sigma and Hi-Media Mumbai | ? | 1 | mM | Acqueous extraxt of Alternaria sp. with NCBI Accession number: MT982648 | fungal extract | Fungal extract | organic | Acqueous extraxt of Alternaria sp. with NCBI Accession number: MT982648 | fungal extract | Fungal extract | organic | 0.333 | mg/mL | ? | ? | ? | ? | 0.333 | mg/mL | reducing;precursor | BA | ? | ? | ? | ? | ? | ? | ? | ? | ? | washed | 50% ethanol washing | no | no | no | no | no | no | ? | ? | 422 | ? | cubic | TEM | JEOL, JEM-2010 | Crystalline | XRD | Malvern Panalytical Ltd Malvern WR14 1XZ | ? | ? | -20.03 | ? | ELS | Zeta sizer, Malvern | 15 | 1 | TEM | JEM JEOL | 11 | ? | XRD | Panalytical Xpert | 47 | ? | DLS | Zeta sizer Malvern | ? | ? | ? | ? | 0.447 | ? | DLS | Zetasizer Malvern | No | 0.02269 | mg/mL | ? | ? | 24 | 37 | LuriaBertani | Salmonella abony | ? | 16.66 | ? | % | Biofilm inhibition | 0.005 | mg/mL | 24 | In vitro | Lung | A549 | Cancer cells | Human non-small cell lung cancer cells | 100000 | 96 | ? | IC50 | 0.0216 | ? | mg/mL | no | no
Baker et al, Potentially Bioactive Fungus Mediated Silver Nanoparticles, Nanomaterials 2021, 11, 3227 | Baker | 2021 | https://doi.org/10.3390/nano11123227 | micosynthesis | single | Incubator | 40 | ? | No | No | No | No | 0 | 168 | 3 | AgNO3 | Sigma and Hi-Media Mumbai | ? | 1 | mM | Acqueous extraxt of Alternaria sp. with NCBI Accession number: MT982648 | fungal extract | Fungal extract | organic | Acqueous extraxt of Alternaria sp. with NCBI Accession number: MT982648 | fungal extract | Fungal extract | organic | 0.333 | mg/mL | ? | ? | ? | ? | 0.333 | mg/mL | reducing;precursor | BA | ? | ? | ? | ? | ? | ? | ? | ? | ? | washed | 50% ethanol washing | no | no | no | no | no | no | ? | ? | 422 | ? | cubic | TEM | JEOL, JEM-2010 | Crystalline | XRD | Malvern Panalytical Ltd Malvern WR14 1XZ | ? | ? | -20.03 | ? | ELS | Zeta sizer, Malvern | 15 | 1 | TEM | JEM JEOL | 11 | ? | XRD | Panalytical Xpert | 47 | ? | DLS | Zeta sizer Malvern | ? | ? | ? | ? | 0.447 | ? | DLS | Zetasizer Malvern | No | 0.02269 | mg/mL | ? | ? | 24 | 37 | LuriaBertani | Salmonella abony | ? | 16.66 | ? | % | Biofilm inhibition | 0.0075 | mg/mL | 24 | In vitro | Lung | A549 | Cancer cells | Human non-small cell lung cancer cells | 100000 | 96 | ? | IC50 | 0.0216 | ? | mg/mL | no | no
Baker et al, Potentially Bioactive Fungus Mediated Silver Nanoparticles, Nanomaterials 2021, 11, 3227 | Baker | 2021 | https://doi.org/10.3390/nano11123227 | micosynthesis | single | Incubator | 40 | ? | No | No | No | No | 0 | 168 | 3 | AgNO3 | Sigma and Hi-Media Mumbai | ? | 1 | mM | Acqueous extraxt of Alternaria sp. with NCBI Accession number: MT982648 | fungal extract | Fungal extract | organic | Acqueous extraxt of Alternaria sp. with NCBI Accession number: MT982648 | fungal extract | Fungal extract | organic | 0.333 | mg/mL | ? | ? | ? | ? | 0.333 | mg/mL | reducing;precursor | BA | ? | ? | ? | ? | ? | ? | ? | ? | ? | washed | 50% ethanol washing | no | no | no | no | no | no | ? | ? | 422 | ? | cubic | TEM | JEOL, JEM-2010 | Crystalline | XRD | Malvern Panalytical Ltd Malvern WR14 1XZ | ? | ? | -20.03 | ? | ELS | Zeta sizer, Malvern | 15 | 1 | TEM | JEM JEOL | 11 | ? | XRD | Panalytical Xpert | 47 | ? | DLS | Zeta sizer Malvern | ? | ? | ? | ? | 0.447 | ? | DLS | Zetasizer Malvern | No | 0.02269 | mg/mL | ? | ? | 24 | 37 | LuriaBertani | Salmonella abony | ? | 16.66 | ? | % | Biofilm inhibition | 0.01 | mg/mL | 24 | In vitro | Lung | A549 | Cancer cells | Human non-small cell lung cancer cells | 100000 | 96 | ? | IC50 | 0.0216 | ? | mg/mL | no | no
Baker et al, Potentially Bioactive Fungus Mediated Silver Nanoparticles, Nanomaterials 2021, 11, 3227 | Baker | 2021 | https://doi.org/10.3390/nano11123227 | micosynthesis | single | Incubator | 40 | ? | No | No | No | No | 0 | 168 | 3 | AgNO3 | Sigma and Hi-Media Mumbai | ? | 1 | mM | Acqueous extraxt of Alternaria sp. with NCBI Accession number: MT982648 | fungal extract | Fungal extract | organic | Acqueous extraxt of Alternaria sp. with NCBI Accession number: MT982648 | fungal extract | Fungal extract | organic | 0.333 | mg/mL | ? | ? | ? | ? | 0.333 | mg/mL | reducing;precursor | BA | ? | ? | ? | ? | ? | ? | ? | ? | ? | washed | 50% ethanol washing | no | no | no | no | no | no | ? | ? | 422 | ? | cubic | TEM | JEOL, JEM-2010 | Crystalline | XRD | Malvern Panalytical Ltd Malvern WR14 1XZ | ? | ? | -20.03 | ? | ELS | Zeta sizer, Malvern | 15 | 1 | TEM | JEM JEOL | 11 | ? | XRD | Panalytical Xpert | 47 | ? | DLS | Zeta sizer Malvern | ? | ? | ? | ? | 0.447 | ? | DLS | Zetasizer Malvern | No | 0.02269 | mg/mL | ? | ? | 24 | 37 | LuriaBertani | Salmonella abony | ? | 16.66 | ? | % | Biofilm inhibition | 0.0125 | mg/mL | 24 | In vitro | Lung | A549 | Cancer cells | Human non-small cell lung cancer cells | 100000 | 96 | ? | IC50 | 0.0216 | ? | mg/mL | no | no
Baker et al, Potentially Bioactive Fungus Mediated Silver Nanoparticles, Nanomaterials 2021, 11, 3227 | Baker | 2021 | https://doi.org/10.3390/nano11123227 | micosynthesis | single | Incubator | 40 | ? | No | No | No | No | 0 | 168 | 3 | AgNO3 | Sigma and Hi-Media Mumbai | ? | 1 | mM | Acqueous extraxt of Alternaria sp. with NCBI Accession number: MT982648 | fungal extract | Fungal extract | organic | Acqueous extraxt of Alternaria sp. with NCBI Accession number: MT982648 | fungal extract | Fungal extract | organic | 0.333 | mg/mL | ? | ? | ? | ? | 0.333 | mg/mL | reducing;precursor | BA | ? | ? | ? | ? | ? | ? | ? | ? | ? | washed | 50% ethanol washing | no | no | no | no | no | no | ? | ? | 422 | ? | cubic | TEM | JEOL, JEM-2010 | Crystalline | XRD | Malvern Panalytical Ltd Malvern WR14 1XZ | ? | ? | -20.03 | ? | ELS | Zeta sizer, Malvern | 15 | 1 | TEM | JEM JEOL | 11 | ? | XRD | Panalytical Xpert | 47 | ? | DLS | Zeta sizer Malvern | ? | ? | ? | ? | 0.447 | ? | DLS | Zetasizer Malvern | No | 0.02269 | mg/mL | ? | ? | 24 | 37 | LuriaBertani | Salmonella abony | ? | 16.66 | ? | % | Biofilm inhibition | 0.015 | mg/mL | 24 | In vitro | Lung | A549 | Cancer cells | Human non-small cell lung cancer cells | 100000 | 96 | ? | IC50 | 0.0216 | ? | mg/mL | no | no
Baker et al, Potentially Bioactive Fungus Mediated Silver Nanoparticles, Nanomaterials 2021, 11, 3227 | Baker | 2021 | https://doi.org/10.3390/nano11123227 | micosynthesis | single | Incubator | 40 | ? | No | No | No | No | 0 | 168 | 3 | AgNO3 | Sigma and Hi-Media Mumbai | ? | 1 | mM | Acqueous extraxt of Alternaria sp. with NCBI Accession number: MT982648 | fungal extract | Fungal extract | organic | Acqueous extraxt of Alternaria sp. with NCBI Accession number: MT982648 | fungal extract | Fungal extract | organic | 0.333 | mg/mL | ? | ? | ? | ? | 0.333 | mg/mL | reducing;precursor | BA | ? | ? | ? | ? | ? | ? | ? | ? | ? | washed | 50% ethanol washing | no | no | no | no | no | no | ? | ? | 422 | ? | cubic | TEM | JEOL, JEM-2010 | Crystalline | XRD | Malvern Panalytical Ltd Malvern WR14 1XZ | ? | ? | -20.03 | ? | ELS | Zeta sizer, Malvern | 15 | 1 | TEM | JEM JEOL | 11 | ? | XRD | Panalytical Xpert | 47 | ? | DLS | Zeta sizer Malvern | ? | ? | ? | ? | 0.447 | ? | DLS | Zetasizer Malvern | No | 0.02269 | mg/mL | ? | ? | 24 | 37 | LuriaBertani | Salmonella abony | ? | 16.66 | ? | % | Biofilm inhibition | 0.0175 | mg/mL | 24 | In vitro | Lung | A549 | Cancer cells | Human non-small cell lung cancer cells | 100000 | 96 | ? | IC50 | 0.0216 | ? | mg/mL | no | no
Baker et al, Potentially Bioactive Fungus Mediated Silver Nanoparticles, Nanomaterials 2021, 11, 3227 | Baker | 2021 | https://doi.org/10.3390/nano11123227 | micosynthesis | single | Incubator | 40 | ? | No | No | No | No | 0 | 168 | 3 | AgNO3 | Sigma and Hi-Media Mumbai | ? | 1 | mM | Acqueous extraxt of Alternaria sp. with NCBI Accession number: MT982648 | fungal extract | Fungal extract | organic | Acqueous extraxt of Alternaria sp. with NCBI Accession number: MT982648 | fungal extract | Fungal extract | organic | 0.333 | mg/mL | ? | ? | ? | ? | 0.333 | mg/mL | reducing;precursor | BA | ? | ? | ? | ? | ? | ? | ? | ? | ? | washed | 50% ethanol washing | no | no | no | no | no | no | ? | ? | 422 | ? | cubic | TEM | JEOL, JEM-2010 | Crystalline | XRD | Malvern Panalytical Ltd Malvern WR14 1XZ | ? | ? | -20.03 | ? | ELS | Zeta sizer, Malvern | 15 | 1 | TEM | JEM JEOL | 11 | ? | XRD | Panalytical Xpert | 47 | ? | DLS | Zeta sizer Malvern | ? | ? | ? | ? | 0.447 | ? | DLS | Zetasizer Malvern | No | 0.02269 | mg/mL | ? | ? | 24 | 37 | LuriaBertani | Salmonella abony | ? | 16.66 | ? | % | Biofilm inhibition | 0.02 | mg/mL | 24 | In vitro | Lung | A549 | Cancer cells | Human non-small cell lung cancer cells | 100000 | 96 | ? | IC50 | 0.0216 | ? | mg/mL | no | no
Baker et al, Potentially Bioactive Fungus Mediated Silver Nanoparticles, Nanomaterials 2021, 11, 3227 | Baker | 2021 | https://doi.org/10.3390/nano11123227 | micosynthesis | single | Incubator | 40 | ? | No | No | No | No | 0 | 168 | 3 | AgNO3 | Sigma and Hi-Media Mumbai | ? | 1 | mM | Acqueous extraxt of Alternaria sp. with NCBI Accession number: MT982648 | fungal extract | Fungal extract | organic | Acqueous extraxt of Alternaria sp. with NCBI Accession number: MT982648 | fungal extract | Fungal extract | organic | 0.333 | mg/mL | ? | ? | ? | ? | 0.333 | mg/mL | reducing;precursor | BA | ? | ? | ? | ? | ? | ? | ? | ? | ? | washed | 50% ethanol washing | no | no | no | no | no | no | ? | ? | 422 | ? | cubic | TEM | JEOL, JEM-2010 | Crystalline | XRD | Malvern Panalytical Ltd Malvern WR14 1XZ | ? | ? | -20.03 | ? | ELS | Zeta sizer, Malvern | 15 | 1 | TEM | JEM JEOL | 11 | ? | XRD | Panalytical Xpert | 47 | ? | DLS | Zeta sizer Malvern | ? | ? | ? | ? | 0.447 | ? | DLS | Zetasizer Malvern | No | 0.02269 | mg/mL | ? | ? | 24 | 37 | LuriaBertani | Salmonella abony | ? | 16.66 | ? | % | Biofilm inhibition | 0.0225 | mg/mL | 24 | In vitro | Lung | A549 | Cancer cells | Human non-small cell lung cancer cells | 100000 | 96 | ? | IC50 | 0.0216 | ? | mg/mL | no | no
Baker et al, Potentially Bioactive Fungus Mediated Silver Nanoparticles, Nanomaterials 2021, 11, 3227 | Baker | 2021 | https://doi.org/10.3390/nano11123227 | micosynthesis | single | Incubator | 40 | ? | No | No | No | No | 0 | 168 | 3 | AgNO3 | Sigma and Hi-Media Mumbai | ? | 1 | mM | Acqueous extraxt of Alternaria sp. with NCBI Accession number: MT982648 | fungal extract | Fungal extract | organic | Acqueous extraxt of Alternaria sp. with NCBI Accession number: MT982648 | fungal extract | Fungal extract | organic | 0.333 | mg/mL | ? | ? | ? | ? | 0.333 | mg/mL | reducing;precursor | BA | ? | ? | ? | ? | ? | ? | ? | ? | ? | washed | 50% ethanol washing | no | no | no | no | no | no | ? | ? | 422 | ? | cubic | TEM | JEOL, JEM-2010 | Crystalline | XRD | Malvern Panalytical Ltd Malvern WR14 1XZ | ? | ? | -20.03 | ? | ELS | Zeta sizer, Malvern | 15 | 1 | TEM | JEM JEOL | 11 | ? | XRD | Panalytical Xpert | 47 | ? | DLS | Zeta sizer Malvern | ? | ? | ? | ? | 0.447 | ? | DLS | Zetasizer Malvern | No | 0.02269 | mg/mL | ? | ? | 24 | 37 | LuriaBertani | Salmonella abony | ? | 16.66 | ? | % | Biofilm inhibition | 0.025 | mg/mL | 24 | In vitro | Lung | A549 | Cancer cells | Human non-small cell lung cancer cells | 100000 | 96 | ? | IC50 | 0.0216 | ? | mg/mL | no | no
Baker et al, Potentially Bioactive Fungus Mediated Silver Nanoparticles, Nanomaterials 2021, 11, 3227 | Baker | 2021 | https://doi.org/10.3390/nano11123227 | micosynthesis | single | Incubator | 40 | ? | No | No | No | No | 0 | 168 | 3 | AgNO3 | Sigma and Hi-Media Mumbai | ? | 1 | mM | Acqueous extraxt of Alternaria sp. with NCBI Accession number: MT982648 | fungal extract | Fungal extract | organic | Acqueous extraxt of Alternaria sp. with NCBI Accession number: MT982648 | fungal extract | Fungal extract | organic | 0.333 | mg/mL | ? | ? | ? | ? | 0.333 | mg/mL | reducing;precursor | BA | ? | ? | ? | ? | ? | ? | ? | ? | ? | washed | 50% ethanol washing | no | no | no | no | no | no | ? | ? | 422 | ? | cubic | TEM | JEOL, JEM-2010 | Crystalline | XRD | Malvern Panalytical Ltd Malvern WR14 1XZ | ? | ? | -20.03 | ? | ELS | Zeta sizer, Malvern | 15 | 1 | TEM | JEM JEOL | 11 | ? | XRD | Panalytical Xpert | 47 | ? | DLS | Zeta sizer Malvern | ? | ? | ? | ? | 0.447 | ? | DLS | Zetasizer Malvern | No | 0.04 | mg/mL | ? | ? | 24 | 37 | LuriaBertani | Salmonella abony | ? | 29.41 | ? | % | Biofilm inhibition | 0.0025 | mg/mL | 24 | In vitro | Lung | A549 | Cancer cells | Human non-small cell lung cancer cells | 100000 | 96 | ? | IC50 | 0.0216 | ? | mg/mL | no | no
Baker et al, Potentially Bioactive Fungus Mediated Silver Nanoparticles, Nanomaterials 2021, 11, 3227 | Baker | 2021 | https://doi.org/10.3390/nano11123227 | micosynthesis | single | Incubator | 40 | ? | No | No | No | No | 0 | 168 | 3 | AgNO3 | Sigma and Hi-Media Mumbai | ? | 1 | mM | Acqueous extraxt of Alternaria sp. with NCBI Accession number: MT982648 | fungal extract | Fungal extract | organic | Acqueous extraxt of Alternaria sp. with NCBI Accession number: MT982648 | fungal extract | Fungal extract | organic | 0.333 | mg/mL | ? | ? | ? | ? | 0.333 | mg/mL | reducing;precursor | BA | ? | ? | ? | ? | ? | ? | ? | ? | ? | washed | 50% ethanol washing | no | no | no | no | no | no | ? | ? | 422 | ? | cubic | TEM | JEOL, JEM-2010 | Crystalline | XRD | Malvern Panalytical Ltd Malvern WR14 1XZ | ? | ? | -20.03 | ? | ELS | Zeta sizer, Malvern | 15 | 1 | TEM | JEM JEOL | 11 | ? | XRD | Panalytical Xpert | 47 | ? | DLS | Zeta sizer Malvern | ? | ? | ? | ? | 0.447 | ? | DLS | Zetasizer Malvern | No | 0.04 | mg/mL | ? | ? | 24 | 37 | LuriaBertani | Salmonella abony | ? | 29.41 | ? | % | Biofilm inhibition | 0.005 | mg/mL | 24 | In vitro | Lung | A549 | Cancer cells | Human non-small cell lung cancer cells | 100000 | 96 | ? | IC50 | 0.0216 | ? | mg/mL | no | no
Baker et al, Potentially Bioactive Fungus Mediated Silver Nanoparticles, Nanomaterials 2021, 11, 3227 | Baker | 2021 | https://doi.org/10.3390/nano11123227 | micosynthesis | single | Incubator | 40 | ? | No | No | No | No | 0 | 168 | 3 | AgNO3 | Sigma and Hi-Media Mumbai | ? | 1 | mM | Acqueous extraxt of Alternaria sp. with NCBI Accession number: MT982648 | fungal extract | Fungal extract | organic | Acqueous extraxt of Alternaria sp. with NCBI Accession number: MT982648 | fungal extract | Fungal extract | organic | 0.333 | mg/mL | ? | ? | ? | ? | 0.333 | mg/mL | reducing;precursor | BA | ? | ? | ? | ? | ? | ? | ? | ? | ? | washed | 50% ethanol washing | no | no | no | no | no | no | ? | ? | 422 | ? | cubic | TEM | JEOL, JEM-2010 | Crystalline | XRD | Malvern Panalytical Ltd Malvern WR14 1XZ | ? | ? | -20.03 | ? | ELS | Zeta sizer, Malvern | 15 | 1 | TEM | JEM JEOL | 11 | ? | XRD | Panalytical Xpert | 47 | ? | DLS | Zeta sizer Malvern | ? | ? | ? | ? | 0.447 | ? | DLS | Zetasizer Malvern | No | 0.04 | mg/mL | ? | ? | 24 | 37 | LuriaBertani | Salmonella abony | ? | 29.41 | ? | % | Biofilm inhibition | 0.0075 | mg/mL | 24 | In vitro | Lung | A549 | Cancer cells | Human non-small cell lung cancer cells | 100000 | 96 | ? | IC50 | 0.0216 | ? | mg/mL | no | no
Baker et al, Potentially Bioactive Fungus Mediated Silver Nanoparticles, Nanomaterials 2021, 11, 3227 | Baker | 2021 | https://doi.org/10.3390/nano11123227 | micosynthesis | single | Incubator | 40 | ? | No | No | No | No | 0 | 168 | 3 | AgNO3 | Sigma and Hi-Media Mumbai | ? | 1 | mM | Acqueous extraxt of Alternaria sp. with NCBI Accession number: MT982648 | fungal extract | Fungal extract | organic | Acqueous extraxt of Alternaria sp. with NCBI Accession number: MT982648 | fungal extract | Fungal extract | organic | 0.333 | mg/mL | ? | ? | ? | ? | 0.333 | mg/mL | reducing;precursor | BA | ? | ? | ? | ? | ? | ? | ? | ? | ? | washed | 50% ethanol washing | no | no | no | no | no | no | ? | ? | 422 | ? | cubic | TEM | JEOL, JEM-2010 | Crystalline | XRD | Malvern Panalytical Ltd Malvern WR14 1XZ | ? | ? | -20.03 | ? | ELS | Zeta sizer, Malvern | 15 | 1 | TEM | JEM JEOL | 11 | ? | XRD | Panalytical Xpert | 47 | ? | DLS | Zeta sizer Malvern | ? | ? | ? | ? | 0.447 | ? | DLS | Zetasizer Malvern | No | 0.04 | mg/mL | ? | ? | 24 | 37 | LuriaBertani | Salmonella abony | ? | 29.41 | ? | % | Biofilm inhibition | 0.01 | mg/mL | 24 | In vitro | Lung | A549 | Cancer cells | Human non-small cell lung cancer cells | 100000 | 96 | ? | IC50 | 0.0216 | ? | mg/mL | no | no
Baker et al, Potentially Bioactive Fungus Mediated Silver Nanoparticles, Nanomaterials 2021, 11, 3227 | Baker | 2021 | https://doi.org/10.3390/nano11123227 | micosynthesis | single | Incubator | 40 | ? | No | No | No | No | 0 | 168 | 3 | AgNO3 | Sigma and Hi-Media Mumbai | ? | 1 | mM | Acqueous extraxt of Alternaria sp. with NCBI Accession number: MT982648 | fungal extract | Fungal extract | organic | Acqueous extraxt of Alternaria sp. with NCBI Accession number: MT982648 | fungal extract | Fungal extract | organic | 0.333 | mg/mL | ? | ? | ? | ? | 0.333 | mg/mL | reducing;precursor | BA | ? | ? | ? | ? | ? | ? | ? | ? | ? | washed | 50% ethanol washing | no | no | no | no | no | no | ? | ? | 422 | ? | cubic | TEM | JEOL, JEM-2010 | Crystalline | XRD | Malvern Panalytical Ltd Malvern WR14 1XZ | ? | ? | -20.03 | ? | ELS | Zeta sizer, Malvern | 15 | 1 | TEM | JEM JEOL | 11 | ? | XRD | Panalytical Xpert | 47 | ? | DLS | Zeta sizer Malvern | ? | ? | ? | ? | 0.447 | ? | DLS | Zetasizer Malvern | No | 0.04 | mg/mL | ? | ? | 24 | 37 | LuriaBertani | Salmonella abony | ? | 29.41 | ? | % | Biofilm inhibition | 0.0125 | mg/mL | 24 | In vitro | Lung | A549 | Cancer cells | Human non-small cell lung cancer cells | 100000 | 96 | ? | IC50 | 0.0216 | ? | mg/mL | no | no
Baker et al, Potentially Bioactive Fungus Mediated Silver Nanoparticles, Nanomaterials 2021, 11, 3227 | Baker | 2021 | https://doi.org/10.3390/nano11123227 | micosynthesis | single | Incubator | 40 | ? | No | No | No | No | 0 | 168 | 3 | AgNO3 | Sigma and Hi-Media Mumbai | ? | 1 | mM | Acqueous extraxt of Alternaria sp. with NCBI Accession number: MT982648 | fungal extract | Fungal extract | organic | Acqueous extraxt of Alternaria sp. with NCBI Accession number: MT982648 | fungal extract | Fungal extract | organic | 0.333 | mg/mL | ? | ? | ? | ? | 0.333 | mg/mL | reducing;precursor | BA | ? | ? | ? | ? | ? | ? | ? | ? | ? | washed | 50% ethanol washing | no | no | no | no | no | no | ? | ? | 422 | ? | cubic | TEM | JEOL, JEM-2010 | Crystalline | XRD | Malvern Panalytical Ltd Malvern WR14 1XZ | ? | ? | -20.03 | ? | ELS | Zeta sizer, Malvern | 15 | 1 | TEM | JEM JEOL | 11 | ? | XRD | Panalytical Xpert | 47 | ? | DLS | Zeta sizer Malvern | ? | ? | ? | ? | 0.447 | ? | DLS | Zetasizer Malvern | No | 0.04 | mg/mL | ? | ? | 24 | 37 | LuriaBertani | Salmonella abony | ? | 29.41 | ? | % | Biofilm inhibition | 0.015 | mg/mL | 24 | In vitro | Lung | A549 | Cancer cells | Human non-small cell lung cancer cells | 100000 | 96 | ? | IC50 | 0.0216 | ? | mg/mL | no | no
Baker et al, Potentially Bioactive Fungus Mediated Silver Nanoparticles, Nanomaterials 2021, 11, 3227 | Baker | 2021 | https://doi.org/10.3390/nano11123227 | micosynthesis | single | Incubator | 40 | ? | No | No | No | No | 0 | 168 | 3 | AgNO3 | Sigma and Hi-Media Mumbai | ? | 1 | mM | Acqueous extraxt of Alternaria sp. with NCBI Accession number: MT982648 | fungal extract | Fungal extract | organic | Acqueous extraxt of Alternaria sp. with NCBI Accession number: MT982648 | fungal extract | Fungal extract | organic | 0.333 | mg/mL | ? | ? | ? | ? | 0.333 | mg/mL | reducing;precursor | BA | ? | ? | ? | ? | ? | ? | ? | ? | ? | washed | 50% ethanol washing | no | no | no | no | no | no | ? | ? | 422 | ? | cubic | TEM | JEOL, JEM-2010 | Crystalline | XRD | Malvern Panalytical Ltd Malvern WR14 1XZ | ? | ? | -20.03 | ? | ELS | Zeta sizer, Malvern | 15 | 1 | TEM | JEM JEOL | 11 | ? | XRD | Panalytical Xpert | 47 | ? | DLS | Zeta sizer Malvern | ? | ? | ? | ? | 0.447 | ? | DLS | Zetasizer Malvern | No | 0.04 | mg/mL | ? | ? | 24 | 37 | LuriaBertani | Salmonella abony | ? | 29.41 | ? | % | Biofilm inhibition | 0.0175 | mg/mL | 24 | In vitro | Lung | A549 | Cancer cells | Human non-small cell lung cancer cells | 100000 | 96 | ? | IC50 | 0.0216 | ? | mg/mL | no | no
Baker et al, Potentially Bioactive Fungus Mediated Silver Nanoparticles, Nanomaterials 2021, 11, 3227 | Baker | 2021 | https://doi.org/10.3390/nano11123227 | micosynthesis | single | Incubator | 40 | ? | No | No | No | No | 0 | 168 | 3 | AgNO3 | Sigma and Hi-Media Mumbai | ? | 1 | mM | Acqueous extraxt of Alternaria sp. with NCBI Accession number: MT982648 | fungal extract | Fungal extract | organic | Acqueous extraxt of Alternaria sp. with NCBI Accession number: MT982648 | fungal extract | Fungal extract | organic | 0.333 | mg/mL | ? | ? | ? | ? | 0.333 | mg/mL | reducing;precursor | BA | ? | ? | ? | ? | ? | ? | ? | ? | ? | washed | 50% ethanol washing | no | no | no | no | no | no | ? | ? | 422 | ? | cubic | TEM | JEOL, JEM-2010 | Crystalline | XRD | Malvern Panalytical Ltd Malvern WR14 1XZ | ? | ? | -20.03 | ? | ELS | Zeta sizer, Malvern | 15 | 1 | TEM | JEM JEOL | 11 | ? | XRD | Panalytical Xpert | 47 | ? | DLS | Zeta sizer Malvern | ? | ? | ? | ? | 0.447 | ? | DLS | Zetasizer Malvern | No | 0.04 | mg/mL | ? | ? | 24 | 37 | LuriaBertani | Salmonella abony | ? | 29.41 | ? | % | Biofilm inhibition | 0.02 | mg/mL | 24 | In vitro | Lung | A549 | Cancer cells | Human non-small cell lung cancer cells | 100000 | 96 | ? | IC50 | 0.0216 | ? | mg/mL | no | no
Baker et al, Potentially Bioactive Fungus Mediated Silver Nanoparticles, Nanomaterials 2021, 11, 3227 | Baker | 2021 | https://doi.org/10.3390/nano11123227 | micosynthesis | single | Incubator | 40 | ? | No | No | No | No | 0 | 168 | 3 | AgNO3 | Sigma and Hi-Media Mumbai | ? | 1 | mM | Acqueous extraxt of Alternaria sp. with NCBI Accession number: MT982648 | fungal extract | Fungal extract | organic | Acqueous extraxt of Alternaria sp. with NCBI Accession number: MT982648 | fungal extract | Fungal extract | organic | 0.333 | mg/mL | ? | ? | ? | ? | 0.333 | mg/mL | reducing;precursor | BA | ? | ? | ? | ? | ? | ? | ? | ? | ? | washed | 50% ethanol washing | no | no | no | no | no | no | ? | ? | 422 | ? | cubic | TEM | JEOL, JEM-2010 | Crystalline | XRD | Malvern Panalytical Ltd Malvern WR14 1XZ | ? | ? | -20.03 | ? | ELS | Zeta sizer, Malvern | 15 | 1 | TEM | JEM JEOL | 11 | ? | XRD | Panalytical Xpert | 47 | ? | DLS | Zeta sizer Malvern | ? | ? | ? | ? | 0.447 | ? | DLS | Zetasizer Malvern | No | 0.04 | mg/mL | ? | ? | 24 | 37 | LuriaBertani | Salmonella abony | ? | 29.41 | ? | % | Biofilm inhibition | 0.0225 | mg/mL | 24 | In vitro | Lung | A549 | Cancer cells | Human non-small cell lung cancer cells | 100000 | 96 | ? | IC50 | 0.0216 | ? | mg/mL | no | no
Baker et al, Potentially Bioactive Fungus Mediated Silver Nanoparticles, Nanomaterials 2021, 11, 3227 | Baker | 2021 | https://doi.org/10.3390/nano11123227 | micosynthesis | single | Incubator | 40 | ? | No | No | No | No | 0 | 168 | 3 | AgNO3 | Sigma and Hi-Media Mumbai | ? | 1 | mM | Acqueous extraxt of Alternaria sp. with NCBI Accession number: MT982648 | fungal extract | Fungal extract | organic | Acqueous extraxt of Alternaria sp. with NCBI Accession number: MT982648 | fungal extract | Fungal extract | organic | 0.333 | mg/mL | ? | ? | ? | ? | 0.333 | mg/mL | reducing;precursor | BA | ? | ? | ? | ? | ? | ? | ? | ? | ? | washed | 50% ethanol washing | no | no | no | no | no | no | ? | ? | 422 | ? | cubic | TEM | JEOL, JEM-2010 | Crystalline | XRD | Malvern Panalytical Ltd Malvern WR14 1XZ | ? | ? | -20.03 | ? | ELS | Zeta sizer, Malvern | 15 | 1 | TEM | JEM JEOL | 11 | ? | XRD | Panalytical Xpert | 47 | ? | DLS | Zeta sizer Malvern | ? | ? | ? | ? | 0.447 | ? | DLS | Zetasizer Malvern | No | 0.04 | mg/mL | ? | ? | 24 | 37 | LuriaBertani | Salmonella abony | ? | 29.41 | ? | % | Biofilm inhibition | 0.025 | mg/mL | 24 | In vitro | Lung | A549 | Cancer cells | Human non-small cell lung cancer cells | 100000 | 96 | ? | IC50 | 0.0216 | ? | mg/mL | no | no
Baker et al, Potentially Bioactive Fungus Mediated Silver Nanoparticles, Nanomaterials 2021, 11, 3227 | Baker | 2021 | https://doi.org/10.3390/nano11123227 | micosynthesis | single | Incubator | 40 | ? | No | No | No | No | 0 | 168 | 3 | AgNO3 | Sigma and Hi-Media Mumbai | ? | 1 | mM | Acqueous extraxt of Alternaria sp. with NCBI Accession number: MT982648 | fungal extract | Fungal extract | organic | Acqueous extraxt of Alternaria sp. with NCBI Accession number: MT982648 | fungal extract | Fungal extract | organic | 0.333 | mg/mL | ? | ? | ? | ? | 0.333 | mg/mL | reducing;precursor | BA | ? | ? | ? | ? | ? | ? | ? | ? | ? | washed | 50% ethanol washing | no | no | no | no | no | no | ? | ? | 422 | ? | cubic | TEM | JEOL, JEM-2010 | Crystalline | XRD | Malvern Panalytical Ltd Malvern WR14 1XZ | ? | ? | -20.03 | ? | ELS | Zeta sizer, Malvern | 15 | 1 | TEM | JEM JEOL | 11 | ? | XRD | Panalytical Xpert | 47 | ? | DLS | Zeta sizer Malvern | ? | ? | ? | ? | 0.447 | ? | DLS | Zetasizer Malvern | No | 0.003 | mg/mL | ? | ? | 24 | 37 | LuriaBertani | Escherichia coli (MDR) | ? | 22.22 | ? | % | Biofilm inhibition | 0.0025 | mg/mL | 24 | In vitro | Lung | A549 | Cancer cells | Human non-small cell lung cancer cells | 100000 | 96 | ? | IC50 | 0.0216 | ? | mg/mL | no | no
Baker et al, Potentially Bioactive Fungus Mediated Silver Nanoparticles, Nanomaterials 2021, 11, 3227 | Baker | 2021 | https://doi.org/10.3390/nano11123227 | micosynthesis | single | Incubator | 40 | ? | No | No | No | No | 0 | 168 | 3 | AgNO3 | Sigma and Hi-Media Mumbai | ? | 1 | mM | Acqueous extraxt of Alternaria sp. with NCBI Accession number: MT982648 | fungal extract | Fungal extract | organic | Acqueous extraxt of Alternaria sp. with NCBI Accession number: MT982648 | fungal extract | Fungal extract | organic | 0.333 | mg/mL | ? | ? | ? | ? | 0.333 | mg/mL | reducing;precursor | BA | ? | ? | ? | ? | ? | ? | ? | ? | ? | washed | 50% ethanol washing | no | no | no | no | no | no | ? | ? | 422 | ? | cubic | TEM | JEOL, JEM-2010 | Crystalline | XRD | Malvern Panalytical Ltd Malvern WR14 1XZ | ? | ? | -20.03 | ? | ELS | Zeta sizer, Malvern | 15 | 1 | TEM | JEM JEOL | 11 | ? | XRD | Panalytical Xpert | 47 | ? | DLS | Zeta sizer Malvern | ? | ? | ? | ? | 0.447 | ? | DLS | Zetasizer Malvern | No | 0.003 | mg/mL | ? | ? | 24 | 37 | LuriaBertani | Escherichia coli (MDR) | ? | 22.22 | ? | % | Biofilm inhibition | 0.005 | mg/mL | 24 | In vitro | Lung | A549 | Cancer cells | Human non-small cell lung cancer cells | 100000 | 96 | ? | IC50 | 0.0216 | ? | mg/mL | no | no
Baker et al, Potentially Bioactive Fungus Mediated Silver Nanoparticles, Nanomaterials 2021, 11, 3227 | Baker | 2021 | https://doi.org/10.3390/nano11123227 | micosynthesis | single | Incubator | 40 | ? | No | No | No | No | 0 | 168 | 3 | AgNO3 | Sigma and Hi-Media Mumbai | ? | 1 | mM | Acqueous extraxt of Alternaria sp. with NCBI Accession number: MT982648 | fungal extract | Fungal extract | organic | Acqueous extraxt of Alternaria sp. with NCBI Accession number: MT982648 | fungal extract | Fungal extract | organic | 0.333 | mg/mL | ? | ? | ? | ? | 0.333 | mg/mL | reducing;precursor | BA | ? | ? | ? | ? | ? | ? | ? | ? | ? | washed | 50% ethanol washing | no | no | no | no | no | no | ? | ? | 422 | ? | cubic | TEM | JEOL, JEM-2010 | Crystalline | XRD | Malvern Panalytical Ltd Malvern WR14 1XZ | ? | ? | -20.03 | ? | ELS | Zeta sizer, Malvern | 15 | 1 | TEM | JEM JEOL | 11 | ? | XRD | Panalytical Xpert | 47 | ? | DLS | Zeta sizer Malvern | ? | ? | ? | ? | 0.447 | ? | DLS | Zetasizer Malvern | No | 0.003 | mg/mL | ? | ? | 24 | 37 | LuriaBertani | Escherichia coli (MDR) | ? | 22.22 | ? | % | Biofilm inhibition | 0.0075 | mg/mL | 24 | In vitro | Lung | A549 | Cancer cells | Human non-small cell lung cancer cells | 100000 | 96 | ? | IC50 | 0.0216 | ? | mg/mL | no | no
Baker et al, Potentially Bioactive Fungus Mediated Silver Nanoparticles, Nanomaterials 2021, 11, 3227 | Baker | 2021 | https://doi.org/10.3390/nano11123227 | micosynthesis | single | Incubator | 40 | ? | No | No | No | No | 0 | 168 | 3 | AgNO3 | Sigma and Hi-Media Mumbai | ? | 1 | mM | Acqueous extraxt of Alternaria sp. with NCBI Accession number: MT982648 | fungal extract | Fungal extract | organic | Acqueous extraxt of Alternaria sp. with NCBI Accession number: MT982648 | fungal extract | Fungal extract | organic | 0.333 | mg/mL | ? | ? | ? | ? | 0.333 | mg/mL | reducing;precursor | BA | ? | ? | ? | ? | ? | ? | ? | ? | ? | washed | 50% ethanol washing | no | no | no | no | no | no | ? | ? | 422 | ? | cubic | TEM | JEOL, JEM-2010 | Crystalline | XRD | Malvern Panalytical Ltd Malvern WR14 1XZ | ? | ? | -20.03 | ? | ELS | Zeta sizer, Malvern | 15 | 1 | TEM | JEM JEOL | 11 | ? | XRD | Panalytical Xpert | 47 | ? | DLS | Zeta sizer Malvern | ? | ? | ? | ? | 0.447 | ? | DLS | Zetasizer Malvern | No | 0.003 | mg/mL | ? | ? | 24 | 37 | LuriaBertani | Escherichia coli (MDR) | ? | 22.22 | ? | % | Biofilm inhibition | 0.01 | mg/mL | 24 | In vitro | Lung | A549 | Cancer cells | Human non-small cell lung cancer cells | 100000 | 96 | ? | IC50 | 0.0216 | ? | mg/mL | no | no
Baker et al, Potentially Bioactive Fungus Mediated Silver Nanoparticles, Nanomaterials 2021, 11, 3227 | Baker | 2021 | https://doi.org/10.3390/nano11123227 | micosynthesis | single | Incubator | 40 | ? | No | No | No | No | 0 | 168 | 3 | AgNO3 | Sigma and Hi-Media Mumbai | ? | 1 | mM | Acqueous extraxt of Alternaria sp. with NCBI Accession number: MT982648 | fungal extract | Fungal extract | organic | Acqueous extraxt of Alternaria sp. with NCBI Accession number: MT982648 | fungal extract | Fungal extract | organic | 0.333 | mg/mL | ? | ? | ? | ? | 0.333 | mg/mL | reducing;precursor | BA | ? | ? | ? | ? | ? | ? | ? | ? | ? | washed | 50% ethanol washing | no | no | no | no | no | no | ? | ? | 422 | ? | cubic | TEM | JEOL, JEM-2010 | Crystalline | XRD | Malvern Panalytical Ltd Malvern WR14 1XZ | ? | ? | -20.03 | ? | ELS | Zeta sizer, Malvern | 15 | 1 | TEM | JEM JEOL | 11 | ? | XRD | Panalytical Xpert | 47 | ? | DLS | Zeta sizer Malvern | ? | ? | ? | ? | 0.447 | ? | DLS | Zetasizer Malvern | No | 0.003 | mg/mL | ? | ? | 24 | 37 | LuriaBertani | Escherichia coli (MDR) | ? | 22.22 | ? | % | Biofilm inhibition | 0.0125 | mg/mL | 24 | In vitro | Lung | A549 | Cancer cells | Human non-small cell lung cancer cells | 100000 | 96 | ? | IC50 | 0.0216 | ? | mg/mL | no | no
Baker et al, Potentially Bioactive Fungus Mediated Silver Nanoparticles, Nanomaterials 2021, 11, 3227 | Baker | 2021 | https://doi.org/10.3390/nano11123227 | micosynthesis | single | Incubator | 40 | ? | No | No | No | No | 0 | 168 | 3 | AgNO3 | Sigma and Hi-Media Mumbai | ? | 1 | mM | Acqueous extraxt of Alternaria sp. with NCBI Accession number: MT982648 | fungal extract | Fungal extract | organic | Acqueous extraxt of Alternaria sp. with NCBI Accession number: MT982648 | fungal extract | Fungal extract | organic | 0.333 | mg/mL | ? | ? | ? | ? | 0.333 | mg/mL | reducing;precursor | BA | ? | ? | ? | ? | ? | ? | ? | ? | ? | washed | 50% ethanol washing | no | no | no | no | no | no | ? | ? | 422 | ? | cubic | TEM | JEOL, JEM-2010 | Crystalline | XRD | Malvern Panalytical Ltd Malvern WR14 1XZ | ? | ? | -20.03 | ? | ELS | Zeta sizer, Malvern | 15 | 1 | TEM | JEM JEOL | 11 | ? | XRD | Panalytical Xpert | 47 | ? | DLS | Zeta sizer Malvern | ? | ? | ? | ? | 0.447 | ? | DLS | Zetasizer Malvern | No | 0.003 | mg/mL | ? | ? | 24 | 37 | LuriaBertani | Escherichia coli (MDR) | ? | 22.22 | ? | % | Biofilm inhibition | 0.015 | mg/mL | 24 | In vitro | Lung | A549 | Cancer cells | Human non-small cell lung cancer cells | 100000 | 96 | ? | IC50 | 0.0216 | ? | mg/mL | no | no
Baker et al, Potentially Bioactive Fungus Mediated Silver Nanoparticles, Nanomaterials 2021, 11, 3227 | Baker | 2021 | https://doi.org/10.3390/nano11123227 | micosynthesis | single | Incubator | 40 | ? | No | No | No | No | 0 | 168 | 3 | AgNO3 | Sigma and Hi-Media Mumbai | ? | 1 | mM | Acqueous extraxt of Alternaria sp. with NCBI Accession number: MT982648 | fungal extract | Fungal extract | organic | Acqueous extraxt of Alternaria sp. with NCBI Accession number: MT982648 | fungal extract | Fungal extract | organic | 0.333 | mg/mL | ? | ? | ? | ? | 0.333 | mg/mL | reducing;precursor | BA | ? | ? | ? | ? | ? | ? | ? | ? | ? | washed | 50% ethanol washing | no | no | no | no | no | no | ? | ? | 422 | ? | cubic | TEM | JEOL, JEM-2010 | Crystalline | XRD | Malvern Panalytical Ltd Malvern WR14 1XZ | ? | ? | -20.03 | ? | ELS | Zeta sizer, Malvern | 15 | 1 | TEM | JEM JEOL | 11 | ? | XRD | Panalytical Xpert | 47 | ? | DLS | Zeta sizer Malvern | ? | ? | ? | ? | 0.447 | ? | DLS | Zetasizer Malvern | No | 0.003 | mg/mL | ? | ? | 24 | 37 | LuriaBertani | Escherichia coli (MDR) | ? | 22.22 | ? | % | Biofilm inhibition | 0.0175 | mg/mL | 24 | In vitro | Lung | A549 | Cancer cells | Human non-small cell lung cancer cells | 100000 | 96 | ? | IC50 | 0.0216 | ? | mg/mL | no | no
Baker et al, Potentially Bioactive Fungus Mediated Silver Nanoparticles, Nanomaterials 2021, 11, 3227 | Baker | 2021 | https://doi.org/10.3390/nano11123227 | micosynthesis | single | Incubator | 40 | ? | No | No | No | No | 0 | 168 | 3 | AgNO3 | Sigma and Hi-Media Mumbai | ? | 1 | mM | Acqueous extraxt of Alternaria sp. with NCBI Accession number: MT982648 | fungal extract | Fungal extract | organic | Acqueous extraxt of Alternaria sp. with NCBI Accession number: MT982648 | fungal extract | Fungal extract | organic | 0.333 | mg/mL | ? | ? | ? | ? | 0.333 | mg/mL | reducing;precursor | BA | ? | ? | ? | ? | ? | ? | ? | ? | ? | washed | 50% ethanol washing | no | no | no | no | no | no | ? | ? | 422 | ? | cubic | TEM | JEOL, JEM-2010 | Crystalline | XRD | Malvern Panalytical Ltd Malvern WR14 1XZ | ? | ? | -20.03 | ? | ELS | Zeta sizer, Malvern | 15 | 1 | TEM | JEM JEOL | 11 | ? | XRD | Panalytical Xpert | 47 | ? | DLS | Zeta sizer Malvern | ? | ? | ? | ? | 0.447 | ? | DLS | Zetasizer Malvern | No | 0.003 | mg/mL | ? | ? | 24 | 37 | LuriaBertani | Escherichia coli (MDR) | ? | 22.22 | ? | % | Biofilm inhibition | 0.02 | mg/mL | 24 | In vitro | Lung | A549 | Cancer cells | Human non-small cell lung cancer cells | 100000 | 96 | ? | IC50 | 0.0216 | ? | mg/mL | no | no
Baker et al, Potentially Bioactive Fungus Mediated Silver Nanoparticles, Nanomaterials 2021, 11, 3227 | Baker | 2021 | https://doi.org/10.3390/nano11123227 | micosynthesis | single | Incubator | 40 | ? | No | No | No | No | 0 | 168 | 3 | AgNO3 | Sigma and Hi-Media Mumbai | ? | 1 | mM | Acqueous extraxt of Alternaria sp. with NCBI Accession number: MT982648 | fungal extract | Fungal extract | organic | Acqueous extraxt of Alternaria sp. with NCBI Accession number: MT982648 | fungal extract | Fungal extract | organic | 0.333 | mg/mL | ? | ? | ? | ? | 0.333 | mg/mL | reducing;precursor | BA | ? | ? | ? | ? | ? | ? | ? | ? | ? | washed | 50% ethanol washing | no | no | no | no | no | no | ? | ? | 422 | ? | cubic | TEM | JEOL, JEM-2010 | Crystalline | XRD | Malvern Panalytical Ltd Malvern WR14 1XZ | ? | ? | -20.03 | ? | ELS | Zeta sizer, Malvern | 15 | 1 | TEM | JEM JEOL | 11 | ? | XRD | Panalytical Xpert | 47 | ? | DLS | Zeta sizer Malvern | ? | ? | ? | ? | 0.447 | ? | DLS | Zetasizer Malvern | No | 0.003 | mg/mL | ? | ? | 24 | 37 | LuriaBertani | Escherichia coli (MDR) | ? | 22.22 | ? | % | Biofilm inhibition | 0.0225 | mg/mL | 24 | In vitro | Lung | A549 | Cancer cells | Human non-small cell lung cancer cells | 100000 | 96 | ? | IC50 | 0.0216 | ? | mg/mL | no | no
Baker et al, Potentially Bioactive Fungus Mediated Silver Nanoparticles, Nanomaterials 2021, 11, 3227 | Baker | 2021 | https://doi.org/10.3390/nano11123227 | micosynthesis | single | Incubator | 40 | ? | No | No | No | No | 0 | 168 | 3 | AgNO3 | Sigma and Hi-Media Mumbai | ? | 1 | mM | Acqueous extraxt of Alternaria sp. with NCBI Accession number: MT982648 | fungal extract | Fungal extract | organic | Acqueous extraxt of Alternaria sp. with NCBI Accession number: MT982648 | fungal extract | Fungal extract | organic | 0.333 | mg/mL | ? | ? | ? | ? | 0.333 | mg/mL | reducing;precursor | BA | ? | ? | ? | ? | ? | ? | ? | ? | ? | washed | 50% ethanol washing | no | no | no | no | no | no | ? | ? | 422 | ? | cubic | TEM | JEOL, JEM-2010 | Crystalline | XRD | Malvern Panalytical Ltd Malvern WR14 1XZ | ? | ? | -20.03 | ? | ELS | Zeta sizer, Malvern | 15 | 1 | TEM | JEM JEOL | 11 | ? | XRD | Panalytical Xpert | 47 | ? | DLS | Zeta sizer Malvern | ? | ? | ? | ? | 0.447 | ? | DLS | Zetasizer Malvern | No | 0.003 | mg/mL | ? | ? | 24 | 37 | LuriaBertani | Escherichia coli (MDR) | ? | 22.22 | ? | % | Biofilm inhibition | 0.025 | mg/mL | 24 | In vitro | Lung | A549 | Cancer cells | Human non-small cell lung cancer cells | 100000 | 96 | ? | IC50 | 0.0216 | ? | mg/mL | no | no
Baker et al, Potentially Bioactive Fungus Mediated Silver Nanoparticles, Nanomaterials 2021, 11, 3227 | Baker | 2021 | https://doi.org/10.3390/nano11123227 | micosynthesis | single | Incubator | 40 | ? | No | No | No | No | 0 | 168 | 3 | AgNO3 | Sigma and Hi-Media Mumbai | ? | 1 | mM | Acqueous extraxt of Alternaria sp. with NCBI Accession number: MT982648 | fungal extract | Fungal extract | organic | Acqueous extraxt of Alternaria sp. with NCBI Accession number: MT982648 | fungal extract | Fungal extract | organic | 0.333 | mg/mL | ? | ? | ? | ? | 0.333 | mg/mL | reducing;precursor | BA | ? | ? | ? | ? | ? | ? | ? | ? | ? | washed | 50% ethanol washing | no | no | no | no | no | no | ? | ? | 422 | ? | cubic | TEM | JEOL, JEM-2010 | Crystalline | XRD | Malvern Panalytical Ltd Malvern WR14 1XZ | ? | ? | -20.03 | ? | ELS | Zeta sizer, Malvern | 15 | 1 | TEM | JEM JEOL | 11 | ? | XRD | Panalytical Xpert | 47 | ? | DLS | Zeta sizer Malvern | ? | ? | ? | ? | 0.447 | ? | DLS | Zetasizer Malvern | No | 0.01625 | mg/mL | ? | ? | 24 | 37 | LuriaBertani | Escherichia coli (MDR) | ? | 64.81 | ? | % | Biofilm inhibition | 0.0025 | mg/mL | 24 | In vitro | Lung | A549 | Cancer cells | Human non-small cell lung cancer cells | 100000 | 96 | ? | IC50 | 0.0216 | ? | mg/mL | no | no
Baker et al, Potentially Bioactive Fungus Mediated Silver Nanoparticles, Nanomaterials 2021, 11, 3227 | Baker | 2021 | https://doi.org/10.3390/nano11123227 | micosynthesis | single | Incubator | 40 | ? | No | No | No | No | 0 | 168 | 3 | AgNO3 | Sigma and Hi-Media Mumbai | ? | 1 | mM | Acqueous extraxt of Alternaria sp. with NCBI Accession number: MT982648 | fungal extract | Fungal extract | organic | Acqueous extraxt of Alternaria sp. with NCBI Accession number: MT982648 | fungal extract | Fungal extract | organic | 0.333 | mg/mL | ? | ? | ? | ? | 0.333 | mg/mL | reducing;precursor | BA | ? | ? | ? | ? | ? | ? | ? | ? | ? | washed | 50% ethanol washing | no | no | no | no | no | no | ? | ? | 422 | ? | cubic | TEM | JEOL, JEM-2010 | Crystalline | XRD | Malvern Panalytical Ltd Malvern WR14 1XZ | ? | ? | -20.03 | ? | ELS | Zeta sizer, Malvern | 15 | 1 | TEM | JEM JEOL | 11 | ? | XRD | Panalytical Xpert | 47 | ? | DLS | Zeta sizer Malvern | ? | ? | ? | ? | 0.447 | ? | DLS | Zetasizer Malvern | No | 0.01625 | mg/mL | ? | ? | 24 | 37 | LuriaBertani | Escherichia coli (MDR) | ? | 64.81 | ? | % | Biofilm inhibition | 0.005 | mg/mL | 24 | In vitro | Lung | A549 | Cancer cells | Human non-small cell lung cancer cells | 100000 | 96 | ? | IC50 | 0.0216 | ? | mg/mL | no | no
Baker et al, Potentially Bioactive Fungus Mediated Silver Nanoparticles, Nanomaterials 2021, 11, 3227 | Baker | 2021 | https://doi.org/10.3390/nano11123227 | micosynthesis | single | Incubator | 40 | ? | No | No | No | No | 0 | 168 | 3 | AgNO3 | Sigma and Hi-Media Mumbai | ? | 1 | mM | Acqueous extraxt of Alternaria sp. with NCBI Accession number: MT982648 | fungal extract | Fungal extract | organic | Acqueous extraxt of Alternaria sp. with NCBI Accession number: MT982648 | fungal extract | Fungal extract | organic | 0.333 | mg/mL | ? | ? | ? | ? | 0.333 | mg/mL | reducing;precursor | BA | ? | ? | ? | ? | ? | ? | ? | ? | ? | washed | 50% ethanol washing | no | no | no | no | no | no | ? | ? | 422 | ? | cubic | TEM | JEOL, JEM-2010 | Crystalline | XRD | Malvern Panalytical Ltd Malvern WR14 1XZ | ? | ? | -20.03 | ? | ELS | Zeta sizer, Malvern | 15 | 1 | TEM | JEM JEOL | 11 | ? | XRD | Panalytical Xpert | 47 | ? | DLS | Zeta sizer Malvern | ? | ? | ? | ? | 0.447 | ? | DLS | Zetasizer Malvern | No | 0.01625 | mg/mL | ? | ? | 24 | 37 | LuriaBertani | Escherichia coli (MDR) | ? | 64.81 | ? | % | Biofilm inhibition | 0.0075 | mg/mL | 24 | In vitro | Lung | A549 | Cancer cells | Human non-small cell lung cancer cells | 100000 | 96 | ? | IC50 | 0.0216 | ? | mg/mL | no | no
Baker et al, Potentially Bioactive Fungus Mediated Silver Nanoparticles, Nanomaterials 2021, 11, 3227 | Baker | 2021 | https://doi.org/10.3390/nano11123227 | micosynthesis | single | Incubator | 40 | ? | No | No | No | No | 0 | 168 | 3 | AgNO3 | Sigma and Hi-Media Mumbai | ? | 1 | mM | Acqueous extraxt of Alternaria sp. with NCBI Accession number: MT982648 | fungal extract | Fungal extract | organic | Acqueous extraxt of Alternaria sp. with NCBI Accession number: MT982648 | fungal extract | Fungal extract | organic | 0.333 | mg/mL | ? | ? | ? | ? | 0.333 | mg/mL | reducing;precursor | BA | ? | ? | ? | ? | ? | ? | ? | ? | ? | washed | 50% ethanol washing | no | no | no | no | no | no | ? | ? | 422 | ? | cubic | TEM | JEOL, JEM-2010 | Crystalline | XRD | Malvern Panalytical Ltd Malvern WR14 1XZ | ? | ? | -20.03 | ? | ELS | Zeta sizer, Malvern | 15 | 1 | TEM | JEM JEOL | 11 | ? | XRD | Panalytical Xpert | 47 | ? | DLS | Zeta sizer Malvern | ? | ? | ? | ? | 0.447 | ? | DLS | Zetasizer Malvern | No | 0.01625 | mg/mL | ? | ? | 24 | 37 | LuriaBertani | Escherichia coli (MDR) | ? | 64.81 | ? | % | Biofilm inhibition | 0.01 | mg/mL | 24 | In vitro | Lung | A549 | Cancer cells | Human non-small cell lung cancer cells | 100000 | 96 | ? | IC50 | 0.0216 | ? | mg/mL | no | no
Baker et al, Potentially Bioactive Fungus Mediated Silver Nanoparticles, Nanomaterials 2021, 11, 3227 | Baker | 2021 | https://doi.org/10.3390/nano11123227 | micosynthesis | single | Incubator | 40 | ? | No | No | No | No | 0 | 168 | 3 | AgNO3 | Sigma and Hi-Media Mumbai | ? | 1 | mM | Acqueous extraxt of Alternaria sp. with NCBI Accession number: MT982648 | fungal extract | Fungal extract | organic | Acqueous extraxt of Alternaria sp. with NCBI Accession number: MT982648 | fungal extract | Fungal extract | organic | 0.333 | mg/mL | ? | ? | ? | ? | 0.333 | mg/mL | reducing;precursor | BA | ? | ? | ? | ? | ? | ? | ? | ? | ? | washed | 50% ethanol washing | no | no | no | no | no | no | ? | ? | 422 | ? | cubic | TEM | JEOL, JEM-2010 | Crystalline | XRD | Malvern Panalytical Ltd Malvern WR14 1XZ | ? | ? | -20.03 | ? | ELS | Zeta sizer, Malvern | 15 | 1 | TEM | JEM JEOL | 11 | ? | XRD | Panalytical Xpert | 47 | ? | DLS | Zeta sizer Malvern | ? | ? | ? | ? | 0.447 | ? | DLS | Zetasizer Malvern | No | 0.01625 | mg/mL | ? | ? | 24 | 37 | LuriaBertani | Escherichia coli (MDR) | ? | 64.81 | ? | % | Biofilm inhibition | 0.0125 | mg/mL | 24 | In vitro | Lung | A549 | Cancer cells | Human non-small cell lung cancer cells | 100000 | 96 | ? | IC50 | 0.0216 | ? | mg/mL | no | no
Baker et al, Potentially Bioactive Fungus Mediated Silver Nanoparticles, Nanomaterials 2021, 11, 3227 | Baker | 2021 | https://doi.org/10.3390/nano11123227 | micosynthesis | single | Incubator | 40 | ? | No | No | No | No | 0 | 168 | 3 | AgNO3 | Sigma and Hi-Media Mumbai | ? | 1 | mM | Acqueous extraxt of Alternaria sp. with NCBI Accession number: MT982648 | fungal extract | Fungal extract | organic | Acqueous extraxt of Alternaria sp. with NCBI Accession number: MT982648 | fungal extract | Fungal extract | organic | 0.333 | mg/mL | ? | ? | ? | ? | 0.333 | mg/mL | reducing;precursor | BA | ? | ? | ? | ? | ? | ? | ? | ? | ? | washed | 50% ethanol washing | no | no | no | no | no | no | ? | ? | 422 | ? | cubic | TEM | JEOL, JEM-2010 | Crystalline | XRD | Malvern Panalytical Ltd Malvern WR14 1XZ | ? | ? | -20.03 | ? | ELS | Zeta sizer, Malvern | 15 | 1 | TEM | JEM JEOL | 11 | ? | XRD | Panalytical Xpert | 47 | ? | DLS | Zeta sizer Malvern | ? | ? | ? | ? | 0.447 | ? | DLS | Zetasizer Malvern | No | 0.01625 | mg/mL | ? | ? | 24 | 37 | LuriaBertani | Escherichia coli (MDR) | ? | 64.81 | ? | % | Biofilm inhibition | 0.015 | mg/mL | 24 | In vitro | Lung | A549 | Cancer cells | Human non-small cell lung cancer cells | 100000 | 96 | ? | IC50 | 0.0216 | ? | mg/mL | no | no
Baker et al, Potentially Bioactive Fungus Mediated Silver Nanoparticles, Nanomaterials 2021, 11, 3227 | Baker | 2021 | https://doi.org/10.3390/nano11123227 | micosynthesis | single | Incubator | 40 | ? | No | No | No | No | 0 | 168 | 3 | AgNO3 | Sigma and Hi-Media Mumbai | ? | 1 | mM | Acqueous extraxt of Alternaria sp. with NCBI Accession number: MT982648 | fungal extract | Fungal extract | organic | Acqueous extraxt of Alternaria sp. with NCBI Accession number: MT982648 | fungal extract | Fungal extract | organic | 0.333 | mg/mL | ? | ? | ? | ? | 0.333 | mg/mL | reducing;precursor | BA | ? | ? | ? | ? | ? | ? | ? | ? | ? | washed | 50% ethanol washing | no | no | no | no | no | no | ? | ? | 422 | ? | cubic | TEM | JEOL, JEM-2010 | Crystalline | XRD | Malvern Panalytical Ltd Malvern WR14 1XZ | ? | ? | -20.03 | ? | ELS | Zeta sizer, Malvern | 15 | 1 | TEM | JEM JEOL | 11 | ? | XRD | Panalytical Xpert | 47 | ? | DLS | Zeta sizer Malvern | ? | ? | ? | ? | 0.447 | ? | DLS | Zetasizer Malvern | No | 0.01625 | mg/mL | ? | ? | 24 | 37 | LuriaBertani | Escherichia coli (MDR) | ? | 64.81 | ? | % | Biofilm inhibition | 0.0175 | mg/mL | 24 | In vitro | Lung | A549 | Cancer cells | Human non-small cell lung cancer cells | 100000 | 96 | ? | IC50 | 0.0216 | ? | mg/mL | no | no
Baker et al, Potentially Bioactive Fungus Mediated Silver Nanoparticles, Nanomaterials 2021, 11, 3227 | Baker | 2021 | https://doi.org/10.3390/nano11123227 | micosynthesis | single | Incubator | 40 | ? | No | No | No | No | 0 | 168 | 3 | AgNO3 | Sigma and Hi-Media Mumbai | ? | 1 | mM | Acqueous extraxt of Alternaria sp. with NCBI Accession number: MT982648 | fungal extract | Fungal extract | organic | Acqueous extraxt of Alternaria sp. with NCBI Accession number: MT982648 | fungal extract | Fungal extract | organic | 0.333 | mg/mL | ? | ? | ? | ? | 0.333 | mg/mL | reducing;precursor | BA | ? | ? | ? | ? | ? | ? | ? | ? | ? | washed | 50% ethanol washing | no | no | no | no | no | no | ? | ? | 422 | ? | cubic | TEM | JEOL, JEM-2010 | Crystalline | XRD | Malvern Panalytical Ltd Malvern WR14 1XZ | ? | ? | -20.03 | ? | ELS | Zeta sizer, Malvern | 15 | 1 | TEM | JEM JEOL | 11 | ? | XRD | Panalytical Xpert | 47 | ? | DLS | Zeta sizer Malvern | ? | ? | ? | ? | 0.447 | ? | DLS | Zetasizer Malvern | No | 0.01625 | mg/mL | ? | ? | 24 | 37 | LuriaBertani | Escherichia coli (MDR) | ? | 64.81 | ? | % | Biofilm inhibition | 0.02 | mg/mL | 24 | In vitro | Lung | A549 | Cancer cells | Human non-small cell lung cancer cells | 100000 | 96 | ? | IC50 | 0.0216 | ? | mg/mL | no | no
Baker et al, Potentially Bioactive Fungus Mediated Silver Nanoparticles, Nanomaterials 2021, 11, 3227 | Baker | 2021 | https://doi.org/10.3390/nano11123227 | micosynthesis | single | Incubator | 40 | ? | No | No | No | No | 0 | 168 | 3 | AgNO3 | Sigma and Hi-Media Mumbai | ? | 1 | mM | Acqueous extraxt of Alternaria sp. with NCBI Accession number: MT982648 | fungal extract | Fungal extract | organic | Acqueous extraxt of Alternaria sp. with NCBI Accession number: MT982648 | fungal extract | Fungal extract | organic | 0.333 | mg/mL | ? | ? | ? | ? | 0.333 | mg/mL | reducing;precursor | BA | ? | ? | ? | ? | ? | ? | ? | ? | ? | washed | 50% ethanol washing | no | no | no | no | no | no | ? | ? | 422 | ? | cubic | TEM | JEOL, JEM-2010 | Crystalline | XRD | Malvern Panalytical Ltd Malvern WR14 1XZ | ? | ? | -20.03 | ? | ELS | Zeta sizer, Malvern | 15 | 1 | TEM | JEM JEOL | 11 | ? | XRD | Panalytical Xpert | 47 | ? | DLS | Zeta sizer Malvern | ? | ? | ? | ? | 0.447 | ? | DLS | Zetasizer Malvern | No | 0.01625 | mg/mL | ? | ? | 24 | 37 | LuriaBertani | Escherichia coli (MDR) | ? | 64.81 | ? | % | Biofilm inhibition | 0.0225 | mg/mL | 24 | In vitro | Lung | A549 | Cancer cells | Human non-small cell lung cancer cells | 100000 | 96 | ? | IC50 | 0.0216 | ? | mg/mL | no | no
Baker et al, Potentially Bioactive Fungus Mediated Silver Nanoparticles, Nanomaterials 2021, 11, 3227 | Baker | 2021 | https://doi.org/10.3390/nano11123227 | micosynthesis | single | Incubator | 40 | ? | No | No | No | No | 0 | 168 | 3 | AgNO3 | Sigma and Hi-Media Mumbai | ? | 1 | mM | Acqueous extraxt of Alternaria sp. with NCBI Accession number: MT982648 | fungal extract | Fungal extract | organic | Acqueous extraxt of Alternaria sp. with NCBI Accession number: MT982648 | fungal extract | Fungal extract | organic | 0.333 | mg/mL | ? | ? | ? | ? | 0.333 | mg/mL | reducing;precursor | BA | ? | ? | ? | ? | ? | ? | ? | ? | ? | washed | 50% ethanol washing | no | no | no | no | no | no | ? | ? | 422 | ? | cubic | TEM | JEOL, JEM-2010 | Crystalline | XRD | Malvern Panalytical Ltd Malvern WR14 1XZ | ? | ? | -20.03 | ? | ELS | Zeta sizer, Malvern | 15 | 1 | TEM | JEM JEOL | 11 | ? | XRD | Panalytical Xpert | 47 | ? | DLS | Zeta sizer Malvern | ? | ? | ? | ? | 0.447 | ? | DLS | Zetasizer Malvern | No | 0.01625 | mg/mL | ? | ? | 24 | 37 | LuriaBertani | Escherichia coli (MDR) | ? | 64.81 | ? | % | Biofilm inhibition | 0.025 | mg/mL | 24 | In vitro | Lung | A549 | Cancer cells | Human non-small cell lung cancer cells | 100000 | 96 | ? | IC50 | 0.0216 | ? | mg/mL | no | no
Baker et al, Potentially Bioactive Fungus Mediated Silver Nanoparticles, Nanomaterials 2021, 11, 3227 | Baker | 2021 | https://doi.org/10.3390/nano11123227 | micosynthesis | single | Incubator | 40 | ? | No | No | No | No | 0 | 168 | 3 | AgNO3 | Sigma and Hi-Media Mumbai | ? | 1 | mM | Acqueous extraxt of Alternaria sp. with NCBI Accession number: MT982648 | fungal extract | Fungal extract | organic | Acqueous extraxt of Alternaria sp. with NCBI Accession number: MT982648 | fungal extract | Fungal extract | organic | 0.333 | mg/mL | ? | ? | ? | ? | 0.333 | mg/mL | reducing;precursor | BA | ? | ? | ? | ? | ? | ? | ? | ? | ? | washed | 50% ethanol washing | no | no | no | no | no | no | ? | ? | 422 | ? | cubic | TEM | JEOL, JEM-2010 | Crystalline | XRD | Malvern Panalytical Ltd Malvern WR14 1XZ | ? | ? | -20.03 | ? | ELS | Zeta sizer, Malvern | 15 | 1 | TEM | JEM JEOL | 11 | ? | XRD | Panalytical Xpert | 47 | ? | DLS | Zeta sizer Malvern | ? | ? | ? | ? | 0.447 | ? | DLS | Zetasizer Malvern | No | 0.035 | mg/mL | ? | ? | 24 | 37 | LuriaBertani | Escherichia coli (MDR) | ? | 73.14 | ? | % | Biofilm inhibition | 0.0025 | mg/mL | 24 | In vitro | Lung | A549 | Cancer cells | Human non-small cell lung cancer cells | 100000 | 96 | ? | IC50 | 0.0216 | ? | mg/mL | no | no
Baker et al, Potentially Bioactive Fungus Mediated Silver Nanoparticles, Nanomaterials 2021, 11, 3227 | Baker | 2021 | https://doi.org/10.3390/nano11123227 | micosynthesis | single | Incubator | 40 | ? | No | No | No | No | 0 | 168 | 3 | AgNO3 | Sigma and Hi-Media Mumbai | ? | 1 | mM | Acqueous extraxt of Alternaria sp. with NCBI Accession number: MT982648 | fungal extract | Fungal extract | organic | Acqueous extraxt of Alternaria sp. with NCBI Accession number: MT982648 | fungal extract | Fungal extract | organic | 0.333 | mg/mL | ? | ? | ? | ? | 0.333 | mg/mL | reducing;precursor | BA | ? | ? | ? | ? | ? | ? | ? | ? | ? | washed | 50% ethanol washing | no | no | no | no | no | no | ? | ? | 422 | ? | cubic | TEM | JEOL, JEM-2010 | Crystalline | XRD | Malvern Panalytical Ltd Malvern WR14 1XZ | ? | ? | -20.03 | ? | ELS | Zeta sizer, Malvern | 15 | 1 | TEM | JEM JEOL | 11 | ? | XRD | Panalytical Xpert | 47 | ? | DLS | Zeta sizer Malvern | ? | ? | ? | ? | 0.447 | ? | DLS | Zetasizer Malvern | No | 0.035 | mg/mL | ? | ? | 24 | 37 | LuriaBertani | Escherichia coli (MDR) | ? | 73.14 | ? | % | Biofilm inhibition | 0.005 | mg/mL | 24 | In vitro | Lung | A549 | Cancer cells | Human non-small cell lung cancer cells | 100000 | 96 | ? | IC50 | 0.0216 | ? | mg/mL | no | no
Baker et al, Potentially Bioactive Fungus Mediated Silver Nanoparticles, Nanomaterials 2021, 11, 3227 | Baker | 2021 | https://doi.org/10.3390/nano11123227 | micosynthesis | single | Incubator | 40 | ? | No | No | No | No | 0 | 168 | 3 | AgNO3 | Sigma and Hi-Media Mumbai | ? | 1 | mM | Acqueous extraxt of Alternaria sp. with NCBI Accession number: MT982648 | fungal extract | Fungal extract | organic | Acqueous extraxt of Alternaria sp. with NCBI Accession number: MT982648 | fungal extract | Fungal extract | organic | 0.333 | mg/mL | ? | ? | ? | ? | 0.333 | mg/mL | reducing;precursor | BA | ? | ? | ? | ? | ? | ? | ? | ? | ? | washed | 50% ethanol washing | no | no | no | no | no | no | ? | ? | 422 | ? | cubic | TEM | JEOL, JEM-2010 | Crystalline | XRD | Malvern Panalytical Ltd Malvern WR14 1XZ | ? | ? | -20.03 | ? | ELS | Zeta sizer, Malvern | 15 | 1 | TEM | JEM JEOL | 11 | ? | XRD | Panalytical Xpert | 47 | ? | DLS | Zeta sizer Malvern | ? | ? | ? | ? | 0.447 | ? | DLS | Zetasizer Malvern | No | 0.035 | mg/mL | ? | ? | 24 | 37 | LuriaBertani | Escherichia coli (MDR) | ? | 73.14 | ? | % | Biofilm inhibition | 0.0075 | mg/mL | 24 | In vitro | Lung | A549 | Cancer cells | Human non-small cell lung cancer cells | 100000 | 96 | ? | IC50 | 0.0216 | ? | mg/mL | no | no
Baker et al, Potentially Bioactive Fungus Mediated Silver Nanoparticles, Nanomaterials 2021, 11, 3227 | Baker | 2021 | https://doi.org/10.3390/nano11123227 | micosynthesis | single | Incubator | 40 | ? | No | No | No | No | 0 | 168 | 3 | AgNO3 | Sigma and Hi-Media Mumbai | ? | 1 | mM | Acqueous extraxt of Alternaria sp. with NCBI Accession number: MT982648 | fungal extract | Fungal extract | organic | Acqueous extraxt of Alternaria sp. with NCBI Accession number: MT982648 | fungal extract | Fungal extract | organic | 0.333 | mg/mL | ? | ? | ? | ? | 0.333 | mg/mL | reducing;precursor | BA | ? | ? | ? | ? | ? | ? | ? | ? | ? | washed | 50% ethanol washing | no | no | no | no | no | no | ? | ? | 422 | ? | cubic | TEM | JEOL, JEM-2010 | Crystalline | XRD | Malvern Panalytical Ltd Malvern WR14 1XZ | ? | ? | -20.03 | ? | ELS | Zeta sizer, Malvern | 15 | 1 | TEM | JEM JEOL | 11 | ? | XRD | Panalytical Xpert | 47 | ? | DLS | Zeta sizer Malvern | ? | ? | ? | ? | 0.447 | ? | DLS | Zetasizer Malvern | No | 0.035 | mg/mL | ? | ? | 24 | 37 | LuriaBertani | Escherichia coli (MDR) | ? | 73.14 | ? | % | Biofilm inhibition | 0.01 | mg/mL | 24 | In vitro | Lung | A549 | Cancer cells | Human non-small cell lung cancer cells | 100000 | 96 | ? | IC50 | 0.0216 | ? | mg/mL | no | no
Baker et al, Potentially Bioactive Fungus Mediated Silver Nanoparticles, Nanomaterials 2021, 11, 3227 | Baker | 2021 | https://doi.org/10.3390/nano11123227 | micosynthesis | single | Incubator | 40 | ? | No | No | No | No | 0 | 168 | 3 | AgNO3 | Sigma and Hi-Media Mumbai | ? | 1 | mM | Acqueous extraxt of Alternaria sp. with NCBI Accession number: MT982648 | fungal extract | Fungal extract | organic | Acqueous extraxt of Alternaria sp. with NCBI Accession number: MT982648 | fungal extract | Fungal extract | organic | 0.333 | mg/mL | ? | ? | ? | ? | 0.333 | mg/mL | reducing;precursor | BA | ? | ? | ? | ? | ? | ? | ? | ? | ? | washed | 50% ethanol washing | no | no | no | no | no | no | ? | ? | 422 | ? | cubic | TEM | JEOL, JEM-2010 | Crystalline | XRD | Malvern Panalytical Ltd Malvern WR14 1XZ | ? | ? | -20.03 | ? | ELS | Zeta sizer, Malvern | 15 | 1 | TEM | JEM JEOL | 11 | ? | XRD | Panalytical Xpert | 47 | ? | DLS | Zeta sizer Malvern | ? | ? | ? | ? | 0.447 | ? | DLS | Zetasizer Malvern | No | 0.035 | mg/mL | ? | ? | 24 | 37 | LuriaBertani | Escherichia coli (MDR) | ? | 73.14 | ? | % | Biofilm inhibition | 0.0125 | mg/mL | 24 | In vitro | Lung | A549 | Cancer cells | Human non-small cell lung cancer cells | 100000 | 96 | ? | IC50 | 0.0216 | ? | mg/mL | no | no
Baker et al, Potentially Bioactive Fungus Mediated Silver Nanoparticles, Nanomaterials 2021, 11, 3227 | Baker | 2021 | https://doi.org/10.3390/nano11123227 | micosynthesis | single | Incubator | 40 | ? | No | No | No | No | 0 | 168 | 3 | AgNO3 | Sigma and Hi-Media Mumbai | ? | 1 | mM | Acqueous extraxt of Alternaria sp. with NCBI Accession number: MT982648 | fungal extract | Fungal extract | organic | Acqueous extraxt of Alternaria sp. with NCBI Accession number: MT982648 | fungal extract | Fungal extract | organic | 0.333 | mg/mL | ? | ? | ? | ? | 0.333 | mg/mL | reducing;precursor | BA | ? | ? | ? | ? | ? | ? | ? | ? | ? | washed | 50% ethanol washing | no | no | no | no | no | no | ? | ? | 422 | ? | cubic | TEM | JEOL, JEM-2010 | Crystalline | XRD | Malvern Panalytical Ltd Malvern WR14 1XZ | ? | ? | -20.03 | ? | ELS | Zeta sizer, Malvern | 15 | 1 | TEM | JEM JEOL | 11 | ? | XRD | Panalytical Xpert | 47 | ? | DLS | Zeta sizer Malvern | ? | ? | ? | ? | 0.447 | ? | DLS | Zetasizer Malvern | No | 0.035 | mg/mL | ? | ? | 24 | 37 | LuriaBertani | Escherichia coli (MDR) | ? | 73.14 | ? | % | Biofilm inhibition | 0.015 | mg/mL | 24 | In vitro | Lung | A549 | Cancer cells | Human non-small cell lung cancer cells | 100000 | 96 | ? | IC50 | 0.0216 | ? | mg/mL | no | no
Baker et al, Potentially Bioactive Fungus Mediated Silver Nanoparticles, Nanomaterials 2021, 11, 3227 | Baker | 2021 | https://doi.org/10.3390/nano11123227 | micosynthesis | single | Incubator | 40 | ? | No | No | No | No | 0 | 168 | 3 | AgNO3 | Sigma and Hi-Media Mumbai | ? | 1 | mM | Acqueous extraxt of Alternaria sp. with NCBI Accession number: MT982648 | fungal extract | Fungal extract | organic | Acqueous extraxt of Alternaria sp. with NCBI Accession number: MT982648 | fungal extract | Fungal extract | organic | 0.333 | mg/mL | ? | ? | ? | ? | 0.333 | mg/mL | reducing;precursor | BA | ? | ? | ? | ? | ? | ? | ? | ? | ? | washed | 50% ethanol washing | no | no | no | no | no | no | ? | ? | 422 | ? | cubic | TEM | JEOL, JEM-2010 | Crystalline | XRD | Malvern Panalytical Ltd Malvern WR14 1XZ | ? | ? | -20.03 | ? | ELS | Zeta sizer, Malvern | 15 | 1 | TEM | JEM JEOL | 11 | ? | XRD | Panalytical Xpert | 47 | ? | DLS | Zeta sizer Malvern | ? | ? | ? | ? | 0.447 | ? | DLS | Zetasizer Malvern | No | 0.035 | mg/mL | ? | ? | 24 | 37 | LuriaBertani | Escherichia coli (MDR) | ? | 73.14 | ? | % | Biofilm inhibition | 0.0175 | mg/mL | 24 | In vitro | Lung | A549 | Cancer cells | Human non-small cell lung cancer cells | 100000 | 96 | ? | IC50 | 0.0216 | ? | mg/mL | no | no
Baker et al, Potentially Bioactive Fungus Mediated Silver Nanoparticles, Nanomaterials 2021, 11, 3227 | Baker | 2021 | https://doi.org/10.3390/nano11123227 | micosynthesis | single | Incubator | 40 | ? | No | No | No | No | 0 | 168 | 3 | AgNO3 | Sigma and Hi-Media Mumbai | ? | 1 | mM | Acqueous extraxt of Alternaria sp. with NCBI Accession number: MT982648 | fungal extract | Fungal extract | organic | Acqueous extraxt of Alternaria sp. with NCBI Accession number: MT982648 | fungal extract | Fungal extract | organic | 0.333 | mg/mL | ? | ? | ? | ? | 0.333 | mg/mL | reducing;precursor | BA | ? | ? | ? | ? | ? | ? | ? | ? | ? | washed | 50% ethanol washing | no | no | no | no | no | no | ? | ? | 422 | ? | cubic | TEM | JEOL, JEM-2010 | Crystalline | XRD | Malvern Panalytical Ltd Malvern WR14 1XZ | ? | ? | -20.03 | ? | ELS | Zeta sizer, Malvern | 15 | 1 | TEM | JEM JEOL | 11 | ? | XRD | Panalytical Xpert | 47 | ? | DLS | Zeta sizer Malvern | ? | ? | ? | ? | 0.447 | ? | DLS | Zetasizer Malvern | No | 0.035 | mg/mL | ? | ? | 24 | 37 | LuriaBertani | Escherichia coli (MDR) | ? | 73.14 | ? | % | Biofilm inhibition | 0.02 | mg/mL | 24 | In vitro | Lung | A549 | Cancer cells | Human non-small cell lung cancer cells | 100000 | 96 | ? | IC50 | 0.0216 | ? | mg/mL | no | no
Baker et al, Potentially Bioactive Fungus Mediated Silver Nanoparticles, Nanomaterials 2021, 11, 3227 | Baker | 2021 | https://doi.org/10.3390/nano11123227 | micosynthesis | single | Incubator | 40 | ? | No | No | No | No | 0 | 168 | 3 | AgNO3 | Sigma and Hi-Media Mumbai | ? | 1 | mM | Acqueous extraxt of Alternaria sp. with NCBI Accession number: MT982648 | fungal extract | Fungal extract | organic | Acqueous extraxt of Alternaria sp. with NCBI Accession number: MT982648 | fungal extract | Fungal extract | organic | 0.333 | mg/mL | ? | ? | ? | ? | 0.333 | mg/mL | reducing;precursor | BA | ? | ? | ? | ? | ? | ? | ? | ? | ? | washed | 50% ethanol washing | no | no | no | no | no | no | ? | ? | 422 | ? | cubic | TEM | JEOL, JEM-2010 | Crystalline | XRD | Malvern Panalytical Ltd Malvern WR14 1XZ | ? | ? | -20.03 | ? | ELS | Zeta sizer, Malvern | 15 | 1 | TEM | JEM JEOL | 11 | ? | XRD | Panalytical Xpert | 47 | ? | DLS | Zeta sizer Malvern | ? | ? | ? | ? | 0.447 | ? | DLS | Zetasizer Malvern | No | 0.035 | mg/mL | ? | ? | 24 | 37 | LuriaBertani | Escherichia coli (MDR) | ? | 73.14 | ? | % | Biofilm inhibition | 0.0225 | mg/mL | 24 | In vitro | Lung | A549 | Cancer cells | Human non-small cell lung cancer cells | 100000 | 96 | ? | IC50 | 0.0216 | ? | mg/mL | no | no
Baker et al, Potentially Bioactive Fungus Mediated Silver Nanoparticles, Nanomaterials 2021, 11, 3227 | Baker | 2021 | https://doi.org/10.3390/nano11123227 | micosynthesis | single | Incubator | 40 | ? | No | No | No | No | 0 | 168 | 3 | AgNO3 | Sigma and Hi-Media Mumbai | ? | 1 | mM | Acqueous extraxt of Alternaria sp. with NCBI Accession number: MT982648 | fungal extract | Fungal extract | organic | Acqueous extraxt of Alternaria sp. with NCBI Accession number: MT982648 | fungal extract | Fungal extract | organic | 0.333 | mg/mL | ? | ? | ? | ? | 0.333 | mg/mL | reducing;precursor | BA | ? | ? | ? | ? | ? | ? | ? | ? | ? | washed | 50% ethanol washing | no | no | no | no | no | no | ? | ? | 422 | ? | cubic | TEM | JEOL, JEM-2010 | Crystalline | XRD | Malvern Panalytical Ltd Malvern WR14 1XZ | ? | ? | -20.03 | ? | ELS | Zeta sizer, Malvern | 15 | 1 | TEM | JEM JEOL | 11 | ? | XRD | Panalytical Xpert | 47 | ? | DLS | Zeta sizer Malvern | ? | ? | ? | ? | 0.447 | ? | DLS | Zetasizer Malvern | No | 0.035 | mg/mL | ? | ? | 24 | 37 | LuriaBertani | Escherichia coli (MDR) | ? | 73.14 | ? | % | Biofilm inhibition | 0.025 | mg/mL | 24 | In vitro | Lung | A549 | Cancer cells | Human non-small cell lung cancer cells | 100000 | 96 | ? | IC50 | 0.0216 | ? | mg/mL | no | no
Baker et al, Potentially Bioactive Fungus Mediated Silver Nanoparticles, Nanomaterials 2021, 11, 3227 | Baker | 2021 | https://doi.org/10.3390/nano11123227 | micosynthesis | single | Incubator | 40 | ? | No | No | No | No | 0 | 168 | 3 | AgNO3 | Sigma and Hi-Media Mumbai | ? | 1 | mM | Acqueous extraxt of Alternaria sp. with NCBI Accession number: MT982648 | fungal extract | Fungal extract | organic | Acqueous extraxt of Alternaria sp. with NCBI Accession number: MT982648 | fungal extract | Fungal extract | organic | 0.333 | mg/mL | ? | ? | ? | ? | 0.333 | mg/mL | reducing;precursor | BA | ? | ? | ? | ? | ? | ? | ? | ? | ? | washed | 50% ethanol washing | no | no | no | no | no | no | ? | ? | 422 | ? | cubic | TEM | JEOL, JEM-2010 | Crystalline | XRD | Malvern Panalytical Ltd Malvern WR14 1XZ | ? | ? | -20.03 | ? | ELS | Zeta sizer, Malvern | 15 | 1 | TEM | JEM JEOL | 11 | ? | XRD | Panalytical Xpert | 47 | ? | DLS | Zeta sizer Malvern | ? | ? | ? | ? | 0.447 | ? | DLS | Zetasizer Malvern | No | ? | ? | 75 | uL | 24 | 37 | Agar | Multidrug resistant Staphylococcus aureus | ? | 3 | ? | mm | ZOI | 0.0025 | mg/mL | 24 | In vitro | ? | BEAS-2 | ? | ? | 100000 | 96 | ? | IC50 | 0.025 | ? | mg/mL | no | no
Baker et al, Potentially Bioactive Fungus Mediated Silver Nanoparticles, Nanomaterials 2021, 11, 3227 | Baker | 2021 | https://doi.org/10.3390/nano11123227 | micosynthesis | single | Incubator | 40 | ? | No | No | No | No | 0 | 168 | 3 | AgNO3 | Sigma and Hi-Media Mumbai | ? | 1 | mM | Acqueous extraxt of Alternaria sp. with NCBI Accession number: MT982648 | fungal extract | Fungal extract | organic | Acqueous extraxt of Alternaria sp. with NCBI Accession number: MT982648 | fungal extract | Fungal extract | organic | 0.333 | mg/mL | ? | ? | ? | ? | 0.333 | mg/mL | reducing;precursor | BA | ? | ? | ? | ? | ? | ? | ? | ? | ? | washed | 50% ethanol washing | no | no | no | no | no | no | ? | ? | 422 | ? | cubic | TEM | JEOL, JEM-2010 | Crystalline | XRD | Malvern Panalytical Ltd Malvern WR14 1XZ | ? | ? | -20.03 | ? | ELS | Zeta sizer, Malvern | 15 | 1 | TEM | JEM JEOL | 11 | ? | XRD | Panalytical Xpert | 47 | ? | DLS | Zeta sizer Malvern | ? | ? | ? | ? | 0.447 | ? | DLS | Zetasizer Malvern | No | ? | ? | 75 | uL | 24 | 37 | Agar | Multidrug resistant Staphylococcus aureus | ? | 3 | ? | mm | ZOI | 0.005 | mg/mL | 24 | In vitro | ? | BEAS-2 | ? | ? | 100000 | 96 | ? | IC50 | 0.025 | ? | mg/mL | no | no
Baker et al, Potentially Bioactive Fungus Mediated Silver Nanoparticles, Nanomaterials 2021, 11, 3227 | Baker | 2021 | https://doi.org/10.3390/nano11123227 | micosynthesis | single | Incubator | 40 | ? | No | No | No | No | 0 | 168 | 3 | AgNO3 | Sigma and Hi-Media Mumbai | ? | 1 | mM | Acqueous extraxt of Alternaria sp. with NCBI Accession number: MT982648 | fungal extract | Fungal extract | organic | Acqueous extraxt of Alternaria sp. with NCBI Accession number: MT982648 | fungal extract | Fungal extract | organic | 0.333 | mg/mL | ? | ? | ? | ? | 0.333 | mg/mL | reducing;precursor | BA | ? | ? | ? | ? | ? | ? | ? | ? | ? | washed | 50% ethanol washing | no | no | no | no | no | no | ? | ? | 422 | ? | cubic | TEM | JEOL, JEM-2010 | Crystalline | XRD | Malvern Panalytical Ltd Malvern WR14 1XZ | ? | ? | -20.03 | ? | ELS | Zeta sizer, Malvern | 15 | 1 | TEM | JEM JEOL | 11 | ? | XRD | Panalytical Xpert | 47 | ? | DLS | Zeta sizer Malvern | ? | ? | ? | ? | 0.447 | ? | DLS | Zetasizer Malvern | No | ? | ? | 75 | uL | 24 | 37 | Agar | Multidrug resistant Staphylococcus aureus | ? | 3 | ? | mm | ZOI | 0.0075 | mg/mL | 24 | In vitro | ? | BEAS-2 | ? | ? | 100000 | 96 | ? | IC50 | 0.025 | ? | mg/mL | no | no
Baker et al, Potentially Bioactive Fungus Mediated Silver Nanoparticles, Nanomaterials 2021, 11, 3227 | Baker | 2021 | https://doi.org/10.3390/nano11123227 | micosynthesis | single | Incubator | 40 | ? | No | No | No | No | 0 | 168 | 3 | AgNO3 | Sigma and Hi-Media Mumbai | ? | 1 | mM | Acqueous extraxt of Alternaria sp. with NCBI Accession number: MT982648 | fungal extract | Fungal extract | organic | Acqueous extraxt of Alternaria sp. with NCBI Accession number: MT982648 | fungal extract | Fungal extract | organic | 0.333 | mg/mL | ? | ? | ? | ? | 0.333 | mg/mL | reducing;precursor | BA | ? | ? | ? | ? | ? | ? | ? | ? | ? | washed | 50% ethanol washing | no | no | no | no | no | no | ? | ? | 422 | ? | cubic | TEM | JEOL, JEM-2010 | Crystalline | XRD | Malvern Panalytical Ltd Malvern WR14 1XZ | ? | ? | -20.03 | ? | ELS | Zeta sizer, Malvern | 15 | 1 | TEM | JEM JEOL | 11 | ? | XRD | Panalytical Xpert | 47 | ? | DLS | Zeta sizer Malvern | ? | ? | ? | ? | 0.447 | ? | DLS | Zetasizer Malvern | No | ? | ? | 75 | uL | 24 | 37 | Agar | Multidrug resistant Staphylococcus aureus | ? | 3 | ? | mm | ZOI | 0.01 | mg/mL | 24 | In vitro | ? | BEAS-2 | ? | ? | 100000 | 96 | ? | IC50 | 0.025 | ? | mg/mL | no | no
Baker et al, Potentially Bioactive Fungus Mediated Silver Nanoparticles, Nanomaterials 2021, 11, 3227 | Baker | 2021 | https://doi.org/10.3390/nano11123227 | micosynthesis | single | Incubator | 40 | ? | No | No | No | No | 0 | 168 | 3 | AgNO3 | Sigma and Hi-Media Mumbai | ? | 1 | mM | Acqueous extraxt of Alternaria sp. with NCBI Accession number: MT982648 | fungal extract | Fungal extract | organic | Acqueous extraxt of Alternaria sp. with NCBI Accession number: MT982648 | fungal extract | Fungal extract | organic | 0.333 | mg/mL | ? | ? | ? | ? | 0.333 | mg/mL | reducing;precursor | BA | ? | ? | ? | ? | ? | ? | ? | ? | ? | washed | 50% ethanol washing | no | no | no | no | no | no | ? | ? | 422 | ? | cubic | TEM | JEOL, JEM-2010 | Crystalline | XRD | Malvern Panalytical Ltd Malvern WR14 1XZ | ? | ? | -20.03 | ? | ELS | Zeta sizer, Malvern | 15 | 1 | TEM | JEM JEOL | 11 | ? | XRD | Panalytical Xpert | 47 | ? | DLS | Zeta sizer Malvern | ? | ? | ? | ? | 0.447 | ? | DLS | Zetasizer Malvern | No | ? | ? | 75 | uL | 24 | 37 | Agar | Multidrug resistant Staphylococcus aureus | ? | 3 | ? | mm | ZOI | 0.0125 | mg/mL | 24 | In vitro | ? | BEAS-2 | ? | ? | 100000 | 96 | ? | IC50 | 0.025 | ? | mg/mL | no | no
Baker et al, Potentially Bioactive Fungus Mediated Silver Nanoparticles, Nanomaterials 2021, 11, 3227 | Baker | 2021 | https://doi.org/10.3390/nano11123227 | micosynthesis | single | Incubator | 40 | ? | No | No | No | No | 0 | 168 | 3 | AgNO3 | Sigma and Hi-Media Mumbai | ? | 1 | mM | Acqueous extraxt of Alternaria sp. with NCBI Accession number: MT982648 | fungal extract | Fungal extract | organic | Acqueous extraxt of Alternaria sp. with NCBI Accession number: MT982648 | fungal extract | Fungal extract | organic | 0.333 | mg/mL | ? | ? | ? | ? | 0.333 | mg/mL | reducing;precursor | BA | ? | ? | ? | ? | ? | ? | ? | ? | ? | washed | 50% ethanol washing | no | no | no | no | no | no | ? | ? | 422 | ? | cubic | TEM | JEOL, JEM-2010 | Crystalline | XRD | Malvern Panalytical Ltd Malvern WR14 1XZ | ? | ? | -20.03 | ? | ELS | Zeta sizer, Malvern | 15 | 1 | TEM | JEM JEOL | 11 | ? | XRD | Panalytical Xpert | 47 | ? | DLS | Zeta sizer Malvern | ? | ? | ? | ? | 0.447 | ? | DLS | Zetasizer Malvern | No | ? | ? | 75 | uL | 24 | 37 | Agar | Multidrug resistant Staphylococcus aureus | ? | 3 | ? | mm | ZOI | 0.015 | mg/mL | 24 | In vitro | ? | BEAS-2 | ? | ? | 100000 | 96 | ? | IC50 | 0.025 | ? | mg/mL | no | no
Baker et al, Potentially Bioactive Fungus Mediated Silver Nanoparticles, Nanomaterials 2021, 11, 3227 | Baker | 2021 | https://doi.org/10.3390/nano11123227 | micosynthesis | single | Incubator | 40 | ? | No | No | No | No | 0 | 168 | 3 | AgNO3 | Sigma and Hi-Media Mumbai | ? | 1 | mM | Acqueous extraxt of Alternaria sp. with NCBI Accession number: MT982648 | fungal extract | Fungal extract | organic | Acqueous extraxt of Alternaria sp. with NCBI Accession number: MT982648 | fungal extract | Fungal extract | organic | 0.333 | mg/mL | ? | ? | ? | ? | 0.333 | mg/mL | reducing;precursor | BA | ? | ? | ? | ? | ? | ? | ? | ? | ? | washed | 50% ethanol washing | no | no | no | no | no | no | ? | ? | 422 | ? | cubic | TEM | JEOL, JEM-2010 | Crystalline | XRD | Malvern Panalytical Ltd Malvern WR14 1XZ | ? | ? | -20.03 | ? | ELS | Zeta sizer, Malvern | 15 | 1 | TEM | JEM JEOL | 11 | ? | XRD | Panalytical Xpert | 47 | ? | DLS | Zeta sizer Malvern | ? | ? | ? | ? | 0.447 | ? | DLS | Zetasizer Malvern | No | ? | ? | 75 | uL | 24 | 37 | Agar | Multidrug resistant Staphylococcus aureus | ? | 3 | ? | mm | ZOI | 0.0175 | mg/mL | 24 | In vitro | ? | BEAS-2 | ? | ? | 100000 | 96 | ? | IC50 | 0.025 | ? | mg/mL | no | no
Baker et al, Potentially Bioactive Fungus Mediated Silver Nanoparticles, Nanomaterials 2021, 11, 3227 | Baker | 2021 | https://doi.org/10.3390/nano11123227 | micosynthesis | single | Incubator | 40 | ? | No | No | No | No | 0 | 168 | 3 | AgNO3 | Sigma and Hi-Media Mumbai | ? | 1 | mM | Acqueous extraxt of Alternaria sp. with NCBI Accession number: MT982648 | fungal extract | Fungal extract | organic | Acqueous extraxt of Alternaria sp. with NCBI Accession number: MT982648 | fungal extract | Fungal extract | organic | 0.333 | mg/mL | ? | ? | ? | ? | 0.333 | mg/mL | reducing;precursor | BA | ? | ? | ? | ? | ? | ? | ? | ? | ? | washed | 50% ethanol washing | no | no | no | no | no | no | ? | ? | 422 | ? | cubic | TEM | JEOL, JEM-2010 | Crystalline | XRD | Malvern Panalytical Ltd Malvern WR14 1XZ | ? | ? | -20.03 | ? | ELS | Zeta sizer, Malvern | 15 | 1 | TEM | JEM JEOL | 11 | ? | XRD | Panalytical Xpert | 47 | ? | DLS | Zeta sizer Malvern | ? | ? | ? | ? | 0.447 | ? | DLS | Zetasizer Malvern | No | ? | ? | 75 | uL | 24 | 37 | Agar | Multidrug resistant Staphylococcus aureus | ? | 3 | ? | mm | ZOI | 0.02 | mg/mL | 24 | In vitro | ? | BEAS-2 | ? | ? | 100000 | 96 | ? | IC50 | 0.025 | ? | mg/mL | no | no
Baker et al, Potentially Bioactive Fungus Mediated Silver Nanoparticles, Nanomaterials 2021, 11, 3227 | Baker | 2021 | https://doi.org/10.3390/nano11123227 | micosynthesis | single | Incubator | 40 | ? | No | No | No | No | 0 | 168 | 3 | AgNO3 | Sigma and Hi-Media Mumbai | ? | 1 | mM | Acqueous extraxt of Alternaria sp. with NCBI Accession number: MT982648 | fungal extract | Fungal extract | organic | Acqueous extraxt of Alternaria sp. with NCBI Accession number: MT982648 | fungal extract | Fungal extract | organic | 0.333 | mg/mL | ? | ? | ? | ? | 0.333 | mg/mL | reducing;precursor | BA | ? | ? | ? | ? | ? | ? | ? | ? | ? | washed | 50% ethanol washing | no | no | no | no | no | no | ? | ? | 422 | ? | cubic | TEM | JEOL, JEM-2010 | Crystalline | XRD | Malvern Panalytical Ltd Malvern WR14 1XZ | ? | ? | -20.03 | ? | ELS | Zeta sizer, Malvern | 15 | 1 | TEM | JEM JEOL | 11 | ? | XRD | Panalytical Xpert | 47 | ? | DLS | Zeta sizer Malvern | ? | ? | ? | ? | 0.447 | ? | DLS | Zetasizer Malvern | No | ? | ? | 75 | uL | 24 | 37 | Agar | Multidrug resistant Staphylococcus aureus | ? | 3 | ? | mm | ZOI | 0.0225 | mg/mL | 24 | In vitro | ? | BEAS-2 | ? | ? | 100000 | 96 | ? | IC50 | 0.025 | ? | mg/mL | no | no
Baker et al, Potentially Bioactive Fungus Mediated Silver Nanoparticles, Nanomaterials 2021, 11, 3227 | Baker | 2021 | https://doi.org/10.3390/nano11123227 | micosynthesis | single | Incubator | 40 | ? | No | No | No | No | 0 | 168 | 3 | AgNO3 | Sigma and Hi-Media Mumbai | ? | 1 | mM | Acqueous extraxt of Alternaria sp. with NCBI Accession number: MT982648 | fungal extract | Fungal extract | organic | Acqueous extraxt of Alternaria sp. with NCBI Accession number: MT982648 | fungal extract | Fungal extract | organic | 0.333 | mg/mL | ? | ? | ? | ? | 0.333 | mg/mL | reducing;precursor | BA | ? | ? | ? | ? | ? | ? | ? | ? | ? | washed | 50% ethanol washing | no | no | no | no | no | no | ? | ? | 422 | ? | cubic | TEM | JEOL, JEM-2010 | Crystalline | XRD | Malvern Panalytical Ltd Malvern WR14 1XZ | ? | ? | -20.03 | ? | ELS | Zeta sizer, Malvern | 15 | 1 | TEM | JEM JEOL | 11 | ? | XRD | Panalytical Xpert | 47 | ? | DLS | Zeta sizer Malvern | ? | ? | ? | ? | 0.447 | ? | DLS | Zetasizer Malvern | No | ? | ? | 75 | uL | 24 | 37 | Agar | Multidrug resistant Staphylococcus aureus | ? | 3 | ? | mm | ZOI | 0.025 | mg/mL | 24 | In vitro | ? | BEAS-2 | ? | ? | 100000 | 96 | ? | IC50 | 0.025 | ? | mg/mL | no | no
Baker et al, Potentially Bioactive Fungus Mediated Silver Nanoparticles, Nanomaterials 2021, 11, 3227 | Baker | 2021 | https://doi.org/10.3390/nano11123227 | micosynthesis | single | Incubator | 40 | ? | No | No | No | No | 0 | 168 | 3 | AgNO3 | Sigma and Hi-Media Mumbai | ? | 1 | mM | Acqueous extraxt of Alternaria sp. with NCBI Accession number: MT982648 | fungal extract | Fungal extract | organic | Acqueous extraxt of Alternaria sp. with NCBI Accession number: MT982648 | fungal extract | Fungal extract | organic | 0.333 | mg/mL | ? | ? | ? | ? | 0.333 | mg/mL | reducing;precursor | BA | ? | ? | ? | ? | ? | ? | ? | ? | ? | washed | 50% ethanol washing | no | no | no | no | no | no | ? | ? | 422 | ? | cubic | TEM | JEOL, JEM-2010 | Crystalline | XRD | Malvern Panalytical Ltd Malvern WR14 1XZ | ? | ? | -20.03 | ? | ELS | Zeta sizer, Malvern | 15 | 1 | TEM | JEM JEOL | 11 | ? | XRD | Panalytical Xpert | 47 | ? | DLS | Zeta sizer Malvern | ? | ? | ? | ? | 0.447 | ? | DLS | Zetasizer Malvern | No | ? | ? | 75 | uL | 24 | 37 | Agar | Klebsiella pneumoniae | ? | 2.9 | ? | mm | ZOI | 0.0025 | mg/mL | 24 | In vitro | ? | BEAS-2 | ? | ? | 100000 | 96 | ? | IC50 | 0.025 | ? | mg/mL | no | no
Baker et al, Potentially Bioactive Fungus Mediated Silver Nanoparticles, Nanomaterials 2021, 11, 3227 | Baker | 2021 | https://doi.org/10.3390/nano11123227 | micosynthesis | single | Incubator | 40 | ? | No | No | No | No | 0 | 168 | 3 | AgNO3 | Sigma and Hi-Media Mumbai | ? | 1 | mM | Acqueous extraxt of Alternaria sp. with NCBI Accession number: MT982648 | fungal extract | Fungal extract | organic | Acqueous extraxt of Alternaria sp. with NCBI Accession number: MT982648 | fungal extract | Fungal extract | organic | 0.333 | mg/mL | ? | ? | ? | ? | 0.333 | mg/mL | reducing;precursor | BA | ? | ? | ? | ? | ? | ? | ? | ? | ? | washed | 50% ethanol washing | no | no | no | no | no | no | ? | ? | 422 | ? | cubic | TEM | JEOL, JEM-2010 | Crystalline | XRD | Malvern Panalytical Ltd Malvern WR14 1XZ | ? | ? | -20.03 | ? | ELS | Zeta sizer, Malvern | 15 | 1 | TEM | JEM JEOL | 11 | ? | XRD | Panalytical Xpert | 47 | ? | DLS | Zeta sizer Malvern | ? | ? | ? | ? | 0.447 | ? | DLS | Zetasizer Malvern | No | ? | ? | 75 | uL | 24 | 37 | Agar | Klebsiella pneumoniae | ? | 2.9 | ? | mm | ZOI | 0.005 | mg/mL | 24 | In vitro | ? | BEAS-2 | ? | ? | 100000 | 96 | ? | IC50 | 0.025 | ? | mg/mL | no | no
Baker et al, Potentially Bioactive Fungus Mediated Silver Nanoparticles, Nanomaterials 2021, 11, 3227 | Baker | 2021 | https://doi.org/10.3390/nano11123227 | micosynthesis | single | Incubator | 40 | ? | No | No | No | No | 0 | 168 | 3 | AgNO3 | Sigma and Hi-Media Mumbai | ? | 1 | mM | Acqueous extraxt of Alternaria sp. with NCBI Accession number: MT982648 | fungal extract | Fungal extract | organic | Acqueous extraxt of Alternaria sp. with NCBI Accession number: MT982648 | fungal extract | Fungal extract | organic | 0.333 | mg/mL | ? | ? | ? | ? | 0.333 | mg/mL | reducing;precursor | BA | ? | ? | ? | ? | ? | ? | ? | ? | ? | washed | 50% ethanol washing | no | no | no | no | no | no | ? | ? | 422 | ? | cubic | TEM | JEOL, JEM-2010 | Crystalline | XRD | Malvern Panalytical Ltd Malvern WR14 1XZ | ? | ? | -20.03 | ? | ELS | Zeta sizer, Malvern | 15 | 1 | TEM | JEM JEOL | 11 | ? | XRD | Panalytical Xpert | 47 | ? | DLS | Zeta sizer Malvern | ? | ? | ? | ? | 0.447 | ? | DLS | Zetasizer Malvern | No | ? | ? | 75 | uL | 24 | 37 | Agar | Klebsiella pneumoniae | ? | 2.9 | ? | mm | ZOI | 0.0075 | mg/mL | 24 | In vitro | ? | BEAS-2 | ? | ? | 100000 | 96 | ? | IC50 | 0.025 | ? | mg/mL | no | no
Baker et al, Potentially Bioactive Fungus Mediated Silver Nanoparticles, Nanomaterials 2021, 11, 3227 | Baker | 2021 | https://doi.org/10.3390/nano11123227 | micosynthesis | single | Incubator | 40 | ? | No | No | No | No | 0 | 168 | 3 | AgNO3 | Sigma and Hi-Media Mumbai | ? | 1 | mM | Acqueous extraxt of Alternaria sp. with NCBI Accession number: MT982648 | fungal extract | Fungal extract | organic | Acqueous extraxt of Alternaria sp. with NCBI Accession number: MT982648 | fungal extract | Fungal extract | organic | 0.333 | mg/mL | ? | ? | ? | ? | 0.333 | mg/mL | reducing;precursor | BA | ? | ? | ? | ? | ? | ? | ? | ? | ? | washed | 50% ethanol washing | no | no | no | no | no | no | ? | ? | 422 | ? | cubic | TEM | JEOL, JEM-2010 | Crystalline | XRD | Malvern Panalytical Ltd Malvern WR14 1XZ | ? | ? | -20.03 | ? | ELS | Zeta sizer, Malvern | 15 | 1 | TEM | JEM JEOL | 11 | ? | XRD | Panalytical Xpert | 47 | ? | DLS | Zeta sizer Malvern | ? | ? | ? | ? | 0.447 | ? | DLS | Zetasizer Malvern | No | ? | ? | 75 | uL | 24 | 37 | Agar | Klebsiella pneumoniae | ? | 2.9 | ? | mm | ZOI | 0.01 | mg/mL | 24 | In vitro | ? | BEAS-2 | ? | ? | 100000 | 96 | ? | IC50 | 0.025 | ? | mg/mL | no | no
Baker et al, Potentially Bioactive Fungus Mediated Silver Nanoparticles, Nanomaterials 2021, 11, 3227 | Baker | 2021 | https://doi.org/10.3390/nano11123227 | micosynthesis | single | Incubator | 40 | ? | No | No | No | No | 0 | 168 | 3 | AgNO3 | Sigma and Hi-Media Mumbai | ? | 1 | mM | Acqueous extraxt of Alternaria sp. with NCBI Accession number: MT982648 | fungal extract | Fungal extract | organic | Acqueous extraxt of Alternaria sp. with NCBI Accession number: MT982648 | fungal extract | Fungal extract | organic | 0.333 | mg/mL | ? | ? | ? | ? | 0.333 | mg/mL | reducing;precursor | BA | ? | ? | ? | ? | ? | ? | ? | ? | ? | washed | 50% ethanol washing | no | no | no | no | no | no | ? | ? | 422 | ? | cubic | TEM | JEOL, JEM-2010 | Crystalline | XRD | Malvern Panalytical Ltd Malvern WR14 1XZ | ? | ? | -20.03 | ? | ELS | Zeta sizer, Malvern | 15 | 1 | TEM | JEM JEOL | 11 | ? | XRD | Panalytical Xpert | 47 | ? | DLS | Zeta sizer Malvern | ? | ? | ? | ? | 0.447 | ? | DLS | Zetasizer Malvern | No | ? | ? | 75 | uL | 24 | 37 | Agar | Klebsiella pneumoniae | ? | 2.9 | ? | mm | ZOI | 0.0125 | mg/mL | 24 | In vitro | ? | BEAS-2 | ? | ? | 100000 | 96 | ? | IC50 | 0.025 | ? | mg/mL | no | no
Baker et al, Potentially Bioactive Fungus Mediated Silver Nanoparticles, Nanomaterials 2021, 11, 3227 | Baker | 2021 | https://doi.org/10.3390/nano11123227 | micosynthesis | single | Incubator | 40 | ? | No | No | No | No | 0 | 168 | 3 | AgNO3 | Sigma and Hi-Media Mumbai | ? | 1 | mM | Acqueous extraxt of Alternaria sp. with NCBI Accession number: MT982648 | fungal extract | Fungal extract | organic | Acqueous extraxt of Alternaria sp. with NCBI Accession number: MT982648 | fungal extract | Fungal extract | organic | 0.333 | mg/mL | ? | ? | ? | ? | 0.333 | mg/mL | reducing;precursor | BA | ? | ? | ? | ? | ? | ? | ? | ? | ? | washed | 50% ethanol washing | no | no | no | no | no | no | ? | ? | 422 | ? | cubic | TEM | JEOL, JEM-2010 | Crystalline | XRD | Malvern Panalytical Ltd Malvern WR14 1XZ | ? | ? | -20.03 | ? | ELS | Zeta sizer, Malvern | 15 | 1 | TEM | JEM JEOL | 11 | ? | XRD | Panalytical Xpert | 47 | ? | DLS | Zeta sizer Malvern | ? | ? | ? | ? | 0.447 | ? | DLS | Zetasizer Malvern | No | ? | ? | 75 | uL | 24 | 37 | Agar | Klebsiella pneumoniae | ? | 2.9 | ? | mm | ZOI | 0.015 | mg/mL | 24 | In vitro | ? | BEAS-2 | ? | ? | 100000 | 96 | ? | IC50 | 0.025 | ? | mg/mL | no | no
Baker et al, Potentially Bioactive Fungus Mediated Silver Nanoparticles, Nanomaterials 2021, 11, 3227 | Baker | 2021 | https://doi.org/10.3390/nano11123227 | micosynthesis | single | Incubator | 40 | ? | No | No | No | No | 0 | 168 | 3 | AgNO3 | Sigma and Hi-Media Mumbai | ? | 1 | mM | Acqueous extraxt of Alternaria sp. with NCBI Accession number: MT982648 | fungal extract | Fungal extract | organic | Acqueous extraxt of Alternaria sp. with NCBI Accession number: MT982648 | fungal extract | Fungal extract | organic | 0.333 | mg/mL | ? | ? | ? | ? | 0.333 | mg/mL | reducing;precursor | BA | ? | ? | ? | ? | ? | ? | ? | ? | ? | washed | 50% ethanol washing | no | no | no | no | no | no | ? | ? | 422 | ? | cubic | TEM | JEOL, JEM-2010 | Crystalline | XRD | Malvern Panalytical Ltd Malvern WR14 1XZ | ? | ? | -20.03 | ? | ELS | Zeta sizer, Malvern | 15 | 1 | TEM | JEM JEOL | 11 | ? | XRD | Panalytical Xpert | 47 | ? | DLS | Zeta sizer Malvern | ? | ? | ? | ? | 0.447 | ? | DLS | Zetasizer Malvern | No | ? | ? | 75 | uL | 24 | 37 | Agar | Klebsiella pneumoniae | ? | 2.9 | ? | mm | ZOI | 0.0175 | mg/mL | 24 | In vitro | ? | BEAS-2 | ? | ? | 100000 | 96 | ? | IC50 | 0.025 | ? | mg/mL | no | no
Baker et al, Potentially Bioactive Fungus Mediated Silver Nanoparticles, Nanomaterials 2021, 11, 3227 | Baker | 2021 | https://doi.org/10.3390/nano11123227 | micosynthesis | single | Incubator | 40 | ? | No | No | No | No | 0 | 168 | 3 | AgNO3 | Sigma and Hi-Media Mumbai | ? | 1 | mM | Acqueous extraxt of Alternaria sp. with NCBI Accession number: MT982648 | fungal extract | Fungal extract | organic | Acqueous extraxt of Alternaria sp. with NCBI Accession number: MT982648 | fungal extract | Fungal extract | organic | 0.333 | mg/mL | ? | ? | ? | ? | 0.333 | mg/mL | reducing;precursor | BA | ? | ? | ? | ? | ? | ? | ? | ? | ? | washed | 50% ethanol washing | no | no | no | no | no | no | ? | ? | 422 | ? | cubic | TEM | JEOL, JEM-2010 | Crystalline | XRD | Malvern Panalytical Ltd Malvern WR14 1XZ | ? | ? | -20.03 | ? | ELS | Zeta sizer, Malvern | 15 | 1 | TEM | JEM JEOL | 11 | ? | XRD | Panalytical Xpert | 47 | ? | DLS | Zeta sizer Malvern | ? | ? | ? | ? | 0.447 | ? | DLS | Zetasizer Malvern | No | ? | ? | 75 | uL | 24 | 37 | Agar | Klebsiella pneumoniae | ? | 2.9 | ? | mm | ZOI | 0.02 | mg/mL | 24 | In vitro | ? | BEAS-2 | ? | ? | 100000 | 96 | ? | IC50 | 0.025 | ? | mg/mL | no | no
Baker et al, Potentially Bioactive Fungus Mediated Silver Nanoparticles, Nanomaterials 2021, 11, 3227 | Baker | 2021 | https://doi.org/10.3390/nano11123227 | micosynthesis | single | Incubator | 40 | ? | No | No | No | No | 0 | 168 | 3 | AgNO3 | Sigma and Hi-Media Mumbai | ? | 1 | mM | Acqueous extraxt of Alternaria sp. with NCBI Accession number: MT982648 | fungal extract | Fungal extract | organic | Acqueous extraxt of Alternaria sp. with NCBI Accession number: MT982648 | fungal extract | Fungal extract | organic | 0.333 | mg/mL | ? | ? | ? | ? | 0.333 | mg/mL | reducing;precursor | BA | ? | ? | ? | ? | ? | ? | ? | ? | ? | washed | 50% ethanol washing | no | no | no | no | no | no | ? | ? | 422 | ? | cubic | TEM | JEOL, JEM-2010 | Crystalline | XRD | Malvern Panalytical Ltd Malvern WR14 1XZ | ? | ? | -20.03 | ? | ELS | Zeta sizer, Malvern | 15 | 1 | TEM | JEM JEOL | 11 | ? | XRD | Panalytical Xpert | 47 | ? | DLS | Zeta sizer Malvern | ? | ? | ? | ? | 0.447 | ? | DLS | Zetasizer Malvern | No | ? | ? | 75 | uL | 24 | 37 | Agar | Klebsiella pneumoniae | ? | 2.9 | ? | mm | ZOI | 0.0225 | mg/mL | 24 | In vitro | ? | BEAS-2 | ? | ? | 100000 | 96 | ? | IC50 | 0.025 | ? | mg/mL | no | no
Baker et al, Potentially Bioactive Fungus Mediated Silver Nanoparticles, Nanomaterials 2021, 11, 3227 | Baker | 2021 | https://doi.org/10.3390/nano11123227 | micosynthesis | single | Incubator | 40 | ? | No | No | No | No | 0 | 168 | 3 | AgNO3 | Sigma and Hi-Media Mumbai | ? | 1 | mM | Acqueous extraxt of Alternaria sp. with NCBI Accession number: MT982648 | fungal extract | Fungal extract | organic | Acqueous extraxt of Alternaria sp. with NCBI Accession number: MT982648 | fungal extract | Fungal extract | organic | 0.333 | mg/mL | ? | ? | ? | ? | 0.333 | mg/mL | reducing;precursor | BA | ? | ? | ? | ? | ? | ? | ? | ? | ? | washed | 50% ethanol washing | no | no | no | no | no | no | ? | ? | 422 | ? | cubic | TEM | JEOL, JEM-2010 | Crystalline | XRD | Malvern Panalytical Ltd Malvern WR14 1XZ | ? | ? | -20.03 | ? | ELS | Zeta sizer, Malvern | 15 | 1 | TEM | JEM JEOL | 11 | ? | XRD | Panalytical Xpert | 47 | ? | DLS | Zeta sizer Malvern | ? | ? | ? | ? | 0.447 | ? | DLS | Zetasizer Malvern | No | ? | ? | 75 | uL | 24 | 37 | Agar | Klebsiella pneumoniae | ? | 2.9 | ? | mm | ZOI | 0.025 | mg/mL | 24 | In vitro | ? | BEAS-2 | ? | ? | 100000 | 96 | ? | IC50 | 0.025 | ? | mg/mL | no | no
Baker et al, Potentially Bioactive Fungus Mediated Silver Nanoparticles, Nanomaterials 2021, 11, 3227 | Baker | 2021 | https://doi.org/10.3390/nano11123227 | micosynthesis | single | Incubator | 40 | ? | No | No | No | No | 0 | 168 | 3 | AgNO3 | Sigma and Hi-Media Mumbai | ? | 1 | mM | Acqueous extraxt of Alternaria sp. with NCBI Accession number: MT982648 | fungal extract | Fungal extract | organic | Acqueous extraxt of Alternaria sp. with NCBI Accession number: MT982648 | fungal extract | Fungal extract | organic | 0.333 | mg/mL | ? | ? | ? | ? | 0.333 | mg/mL | reducing;precursor | BA | ? | ? | ? | ? | ? | ? | ? | ? | ? | washed | 50% ethanol washing | no | no | no | no | no | no | ? | ? | 422 | ? | cubic | TEM | JEOL, JEM-2010 | Crystalline | XRD | Malvern Panalytical Ltd Malvern WR14 1XZ | ? | ? | -20.03 | ? | ELS | Zeta sizer, Malvern | 15 | 1 | TEM | JEM JEOL | 11 | ? | XRD | Panalytical Xpert | 47 | ? | DLS | Zeta sizer Malvern | ? | ? | ? | ? | 0.447 | ? | DLS | Zetasizer Malvern | No | ? | ? | 75 | uL | 24 | 37 | Agar | Salmonella abony | ? | 3.1 | ? | mm | ZOI | 0.0025 | mg/mL | 24 | In vitro | ? | BEAS-2 | ? | ? | 100000 | 96 | ? | IC50 | 0.025 | ? | mg/mL | no | no
Baker et al, Potentially Bioactive Fungus Mediated Silver Nanoparticles, Nanomaterials 2021, 11, 3227 | Baker | 2021 | https://doi.org/10.3390/nano11123227 | micosynthesis | single | Incubator | 40 | ? | No | No | No | No | 0 | 168 | 3 | AgNO3 | Sigma and Hi-Media Mumbai | ? | 1 | mM | Acqueous extraxt of Alternaria sp. with NCBI Accession number: MT982648 | fungal extract | Fungal extract | organic | Acqueous extraxt of Alternaria sp. with NCBI Accession number: MT982648 | fungal extract | Fungal extract | organic | 0.333 | mg/mL | ? | ? | ? | ? | 0.333 | mg/mL | reducing;precursor | BA | ? | ? | ? | ? | ? | ? | ? | ? | ? | washed | 50% ethanol washing | no | no | no | no | no | no | ? | ? | 422 | ? | cubic | TEM | JEOL, JEM-2010 | Crystalline | XRD | Malvern Panalytical Ltd Malvern WR14 1XZ | ? | ? | -20.03 | ? | ELS | Zeta sizer, Malvern | 15 | 1 | TEM | JEM JEOL | 11 | ? | XRD | Panalytical Xpert | 47 | ? | DLS | Zeta sizer Malvern | ? | ? | ? | ? | 0.447 | ? | DLS | Zetasizer Malvern | No | ? | ? | 75 | uL | 24 | 37 | Agar | Salmonella abony | ? | 3.1 | ? | mm | ZOI | 0.005 | mg/mL | 24 | In vitro | ? | BEAS-2 | ? | ? | 100000 | 96 | ? | IC50 | 0.025 | ? | mg/mL | no | no
Baker et al, Potentially Bioactive Fungus Mediated Silver Nanoparticles, Nanomaterials 2021, 11, 3227 | Baker | 2021 | https://doi.org/10.3390/nano11123227 | micosynthesis | single | Incubator | 40 | ? | No | No | No | No | 0 | 168 | 3 | AgNO3 | Sigma and Hi-Media Mumbai | ? | 1 | mM | Acqueous extraxt of Alternaria sp. with NCBI Accession number: MT982648 | fungal extract | Fungal extract | organic | Acqueous extraxt of Alternaria sp. with NCBI Accession number: MT982648 | fungal extract | Fungal extract | organic | 0.333 | mg/mL | ? | ? | ? | ? | 0.333 | mg/mL | reducing;precursor | BA | ? | ? | ? | ? | ? | ? | ? | ? | ? | washed | 50% ethanol washing | no | no | no | no | no | no | ? | ? | 422 | ? | cubic | TEM | JEOL, JEM-2010 | Crystalline | XRD | Malvern Panalytical Ltd Malvern WR14 1XZ | ? | ? | -20.03 | ? | ELS | Zeta sizer, Malvern | 15 | 1 | TEM | JEM JEOL | 11 | ? | XRD | Panalytical Xpert | 47 | ? | DLS | Zeta sizer Malvern | ? | ? | ? | ? | 0.447 | ? | DLS | Zetasizer Malvern | No | ? | ? | 75 | uL | 24 | 37 | Agar | Salmonella abony | ? | 3.1 | ? | mm | ZOI | 0.0075 | mg/mL | 24 | In vitro | ? | BEAS-2 | ? | ? | 100000 | 96 | ? | IC50 | 0.025 | ? | mg/mL | no | no
Baker et al, Potentially Bioactive Fungus Mediated Silver Nanoparticles, Nanomaterials 2021, 11, 3227 | Baker | 2021 | https://doi.org/10.3390/nano11123227 | micosynthesis | single | Incubator | 40 | ? | No | No | No | No | 0 | 168 | 3 | AgNO3 | Sigma and Hi-Media Mumbai | ? | 1 | mM | Acqueous extraxt of Alternaria sp. with NCBI Accession number: MT982648 | fungal extract | Fungal extract | organic | Acqueous extraxt of Alternaria sp. with NCBI Accession number: MT982648 | fungal extract | Fungal extract | organic | 0.333 | mg/mL | ? | ? | ? | ? | 0.333 | mg/mL | reducing;precursor | BA | ? | ? | ? | ? | ? | ? | ? | ? | ? | washed | 50% ethanol washing | no | no | no | no | no | no | ? | ? | 422 | ? | cubic | TEM | JEOL, JEM-2010 | Crystalline | XRD | Malvern Panalytical Ltd Malvern WR14 1XZ | ? | ? | -20.03 | ? | ELS | Zeta sizer, Malvern | 15 | 1 | TEM | JEM JEOL | 11 | ? | XRD | Panalytical Xpert | 47 | ? | DLS | Zeta sizer Malvern | ? | ? | ? | ? | 0.447 | ? | DLS | Zetasizer Malvern | No | ? | ? | 75 | uL | 24 | 37 | Agar | Salmonella abony | ? | 3.1 | ? | mm | ZOI | 0.01 | mg/mL | 24 | In vitro | ? | BEAS-2 | ? | ? | 100000 | 96 | ? | IC50 | 0.025 | ? | mg/mL | no | no
Baker et al, Potentially Bioactive Fungus Mediated Silver Nanoparticles, Nanomaterials 2021, 11, 3227 | Baker | 2021 | https://doi.org/10.3390/nano11123227 | micosynthesis | single | Incubator | 40 | ? | No | No | No | No | 0 | 168 | 3 | AgNO3 | Sigma and Hi-Media Mumbai | ? | 1 | mM | Acqueous extraxt of Alternaria sp. with NCBI Accession number: MT982648 | fungal extract | Fungal extract | organic | Acqueous extraxt of Alternaria sp. with NCBI Accession number: MT982648 | fungal extract | Fungal extract | organic | 0.333 | mg/mL | ? | ? | ? | ? | 0.333 | mg/mL | reducing;precursor | BA | ? | ? | ? | ? | ? | ? | ? | ? | ? | washed | 50% ethanol washing | no | no | no | no | no | no | ? | ? | 422 | ? | cubic | TEM | JEOL, JEM-2010 | Crystalline | XRD | Malvern Panalytical Ltd Malvern WR14 1XZ | ? | ? | -20.03 | ? | ELS | Zeta sizer, Malvern | 15 | 1 | TEM | JEM JEOL | 11 | ? | XRD | Panalytical Xpert | 47 | ? | DLS | Zeta sizer Malvern | ? | ? | ? | ? | 0.447 | ? | DLS | Zetasizer Malvern | No | ? | ? | 75 | uL | 24 | 37 | Agar | Salmonella abony | ? | 3.1 | ? | mm | ZOI | 0.0125 | mg/mL | 24 | In vitro | ? | BEAS-2 | ? | ? | 100000 | 96 | ? | IC50 | 0.025 | ? | mg/mL | no | no
Baker et al, Potentially Bioactive Fungus Mediated Silver Nanoparticles, Nanomaterials 2021, 11, 3227 | Baker | 2021 | https://doi.org/10.3390/nano11123227 | micosynthesis | single | Incubator | 40 | ? | No | No | No | No | 0 | 168 | 3 | AgNO3 | Sigma and Hi-Media Mumbai | ? | 1 | mM | Acqueous extraxt of Alternaria sp. with NCBI Accession number: MT982648 | fungal extract | Fungal extract | organic | Acqueous extraxt of Alternaria sp. with NCBI Accession number: MT982648 | fungal extract | Fungal extract | organic | 0.333 | mg/mL | ? | ? | ? | ? | 0.333 | mg/mL | reducing;precursor | BA | ? | ? | ? | ? | ? | ? | ? | ? | ? | washed | 50% ethanol washing | no | no | no | no | no | no | ? | ? | 422 | ? | cubic | TEM | JEOL, JEM-2010 | Crystalline | XRD | Malvern Panalytical Ltd Malvern WR14 1XZ | ? | ? | -20.03 | ? | ELS | Zeta sizer, Malvern | 15 | 1 | TEM | JEM JEOL | 11 | ? | XRD | Panalytical Xpert | 47 | ? | DLS | Zeta sizer Malvern | ? | ? | ? | ? | 0.447 | ? | DLS | Zetasizer Malvern | No | ? | ? | 75 | uL | 24 | 37 | Agar | Salmonella abony | ? | 3.1 | ? | mm | ZOI | 0.015 | mg/mL | 24 | In vitro | ? | BEAS-2 | ? | ? | 100000 | 96 | ? | IC50 | 0.025 | ? | mg/mL | no | no
Baker et al, Potentially Bioactive Fungus Mediated Silver Nanoparticles, Nanomaterials 2021, 11, 3227 | Baker | 2021 | https://doi.org/10.3390/nano11123227 | micosynthesis | single | Incubator | 40 | ? | No | No | No | No | 0 | 168 | 3 | AgNO3 | Sigma and Hi-Media Mumbai | ? | 1 | mM | Acqueous extraxt of Alternaria sp. with NCBI Accession number: MT982648 | fungal extract | Fungal extract | organic | Acqueous extraxt of Alternaria sp. with NCBI Accession number: MT982648 | fungal extract | Fungal extract | organic | 0.333 | mg/mL | ? | ? | ? | ? | 0.333 | mg/mL | reducing;precursor | BA | ? | ? | ? | ? | ? | ? | ? | ? | ? | washed | 50% ethanol washing | no | no | no | no | no | no | ? | ? | 422 | ? | cubic | TEM | JEOL, JEM-2010 | Crystalline | XRD | Malvern Panalytical Ltd Malvern WR14 1XZ | ? | ? | -20.03 | ? | ELS | Zeta sizer, Malvern | 15 | 1 | TEM | JEM JEOL | 11 | ? | XRD | Panalytical Xpert | 47 | ? | DLS | Zeta sizer Malvern | ? | ? | ? | ? | 0.447 | ? | DLS | Zetasizer Malvern | No | ? | ? | 75 | uL | 24 | 37 | Agar | Salmonella abony | ? | 3.1 | ? | mm | ZOI | 0.0175 | mg/mL | 24 | In vitro | ? | BEAS-2 | ? | ? | 100000 | 96 | ? | IC50 | 0.025 | ? | mg/mL | no | no
Baker et al, Potentially Bioactive Fungus Mediated Silver Nanoparticles, Nanomaterials 2021, 11, 3227 | Baker | 2021 | https://doi.org/10.3390/nano11123227 | micosynthesis | single | Incubator | 40 | ? | No | No | No | No | 0 | 168 | 3 | AgNO3 | Sigma and Hi-Media Mumbai | ? | 1 | mM | Acqueous extraxt of Alternaria sp. with NCBI Accession number: MT982648 | fungal extract | Fungal extract | organic | Acqueous extraxt of Alternaria sp. with NCBI Accession number: MT982648 | fungal extract | Fungal extract | organic | 0.333 | mg/mL | ? | ? | ? | ? | 0.333 | mg/mL | reducing;precursor | BA | ? | ? | ? | ? | ? | ? | ? | ? | ? | washed | 50% ethanol washing | no | no | no | no | no | no | ? | ? | 422 | ? | cubic | TEM | JEOL, JEM-2010 | Crystalline | XRD | Malvern Panalytical Ltd Malvern WR14 1XZ | ? | ? | -20.03 | ? | ELS | Zeta sizer, Malvern | 15 | 1 | TEM | JEM JEOL | 11 | ? | XRD | Panalytical Xpert | 47 | ? | DLS | Zeta sizer Malvern | ? | ? | ? | ? | 0.447 | ? | DLS | Zetasizer Malvern | No | ? | ? | 75 | uL | 24 | 37 | Agar | Salmonella abony | ? | 3.1 | ? | mm | ZOI | 0.02 | mg/mL | 24 | In vitro | ? | BEAS-2 | ? | ? | 100000 | 96 | ? | IC50 | 0.025 | ? | mg/mL | no | no
Baker et al, Potentially Bioactive Fungus Mediated Silver Nanoparticles, Nanomaterials 2021, 11, 3227 | Baker | 2021 | https://doi.org/10.3390/nano11123227 | micosynthesis | single | Incubator | 40 | ? | No | No | No | No | 0 | 168 | 3 | AgNO3 | Sigma and Hi-Media Mumbai | ? | 1 | mM | Acqueous extraxt of Alternaria sp. with NCBI Accession number: MT982648 | fungal extract | Fungal extract | organic | Acqueous extraxt of Alternaria sp. with NCBI Accession number: MT982648 | fungal extract | Fungal extract | organic | 0.333 | mg/mL | ? | ? | ? | ? | 0.333 | mg/mL | reducing;precursor | BA | ? | ? | ? | ? | ? | ? | ? | ? | ? | washed | 50% ethanol washing | no | no | no | no | no | no | ? | ? | 422 | ? | cubic | TEM | JEOL, JEM-2010 | Crystalline | XRD | Malvern Panalytical Ltd Malvern WR14 1XZ | ? | ? | -20.03 | ? | ELS | Zeta sizer, Malvern | 15 | 1 | TEM | JEM JEOL | 11 | ? | XRD | Panalytical Xpert | 47 | ? | DLS | Zeta sizer Malvern | ? | ? | ? | ? | 0.447 | ? | DLS | Zetasizer Malvern | No | ? | ? | 75 | uL | 24 | 37 | Agar | Salmonella abony | ? | 3.1 | ? | mm | ZOI | 0.0225 | mg/mL | 24 | In vitro | ? | BEAS-2 | ? | ? | 100000 | 96 | ? | IC50 | 0.025 | ? | mg/mL | no | no
Baker et al, Potentially Bioactive Fungus Mediated Silver Nanoparticles, Nanomaterials 2021, 11, 3227 | Baker | 2021 | https://doi.org/10.3390/nano11123227 | micosynthesis | single | Incubator | 40 | ? | No | No | No | No | 0 | 168 | 3 | AgNO3 | Sigma and Hi-Media Mumbai | ? | 1 | mM | Acqueous extraxt of Alternaria sp. with NCBI Accession number: MT982648 | fungal extract | Fungal extract | organic | Acqueous extraxt of Alternaria sp. with NCBI Accession number: MT982648 | fungal extract | Fungal extract | organic | 0.333 | mg/mL | ? | ? | ? | ? | 0.333 | mg/mL | reducing;precursor | BA | ? | ? | ? | ? | ? | ? | ? | ? | ? | washed | 50% ethanol washing | no | no | no | no | no | no | ? | ? | 422 | ? | cubic | TEM | JEOL, JEM-2010 | Crystalline | XRD | Malvern Panalytical Ltd Malvern WR14 1XZ | ? | ? | -20.03 | ? | ELS | Zeta sizer, Malvern | 15 | 1 | TEM | JEM JEOL | 11 | ? | XRD | Panalytical Xpert | 47 | ? | DLS | Zeta sizer Malvern | ? | ? | ? | ? | 0.447 | ? | DLS | Zetasizer Malvern | No | ? | ? | 75 | uL | 24 | 37 | Agar | Salmonella abony | ? | 3.1 | ? | mm | ZOI | 0.025 | mg/mL | 24 | In vitro | ? | BEAS-2 | ? | ? | 100000 | 96 | ? | IC50 | 0.025 | ? | mg/mL | no | no
Baker et al, Potentially Bioactive Fungus Mediated Silver Nanoparticles, Nanomaterials 2021, 11, 3227 | Baker | 2021 | https://doi.org/10.3390/nano11123227 | micosynthesis | single | Incubator | 40 | ? | No | No | No | No | 0 | 168 | 3 | AgNO3 | Sigma and Hi-Media Mumbai | ? | 1 | mM | Acqueous extraxt of Alternaria sp. with NCBI Accession number: MT982648 | fungal extract | Fungal extract | organic | Acqueous extraxt of Alternaria sp. with NCBI Accession number: MT982648 | fungal extract | Fungal extract | organic | 0.333 | mg/mL | ? | ? | ? | ? | 0.333 | mg/mL | reducing;precursor | BA | ? | ? | ? | ? | ? | ? | ? | ? | ? | washed | 50% ethanol washing | no | no | no | no | no | no | ? | ? | 422 | ? | cubic | TEM | JEOL, JEM-2010 | Crystalline | XRD | Malvern Panalytical Ltd Malvern WR14 1XZ | ? | ? | -20.03 | ? | ELS | Zeta sizer, Malvern | 15 | 1 | TEM | JEM JEOL | 11 | ? | XRD | Panalytical Xpert | 47 | ? | DLS | Zeta sizer Malvern | ? | ? | ? | ? | 0.447 | ? | DLS | Zetasizer Malvern | No | ? | ? | 75 | uL | 24 | 37 | Agar | Escherichia coli (MDR) | ? | 3.2 | ? | mm | ZOI | 0.0025 | mg/mL | 24 | In vitro | ? | BEAS-2 | ? | ? | 100000 | 96 | ? | IC50 | 0.025 | ? | mg/mL | no | no
Baker et al, Potentially Bioactive Fungus Mediated Silver Nanoparticles, Nanomaterials 2021, 11, 3227 | Baker | 2021 | https://doi.org/10.3390/nano11123227 | micosynthesis | single | Incubator | 40 | ? | No | No | No | No | 0 | 168 | 3 | AgNO3 | Sigma and Hi-Media Mumbai | ? | 1 | mM | Acqueous extraxt of Alternaria sp. with NCBI Accession number: MT982648 | fungal extract | Fungal extract | organic | Acqueous extraxt of Alternaria sp. with NCBI Accession number: MT982648 | fungal extract | Fungal extract | organic | 0.333 | mg/mL | ? | ? | ? | ? | 0.333 | mg/mL | reducing;precursor | BA | ? | ? | ? | ? | ? | ? | ? | ? | ? | washed | 50% ethanol washing | no | no | no | no | no | no | ? | ? | 422 | ? | cubic | TEM | JEOL, JEM-2010 | Crystalline | XRD | Malvern Panalytical Ltd Malvern WR14 1XZ | ? | ? | -20.03 | ? | ELS | Zeta sizer, Malvern | 15 | 1 | TEM | JEM JEOL | 11 | ? | XRD | Panalytical Xpert | 47 | ? | DLS | Zeta sizer Malvern | ? | ? | ? | ? | 0.447 | ? | DLS | Zetasizer Malvern | No | ? | ? | 75 | uL | 24 | 37 | Agar | Escherichia coli (MDR) | ? | 3.2 | ? | mm | ZOI | 0.005 | mg/mL | 24 | In vitro | ? | BEAS-2 | ? | ? | 100000 | 96 | ? | IC50 | 0.025 | ? | mg/mL | no | no
Baker et al, Potentially Bioactive Fungus Mediated Silver Nanoparticles, Nanomaterials 2021, 11, 3227 | Baker | 2021 | https://doi.org/10.3390/nano11123227 | micosynthesis | single | Incubator | 40 | ? | No | No | No | No | 0 | 168 | 3 | AgNO3 | Sigma and Hi-Media Mumbai | ? | 1 | mM | Acqueous extraxt of Alternaria sp. with NCBI Accession number: MT982648 | fungal extract | Fungal extract | organic | Acqueous extraxt of Alternaria sp. with NCBI Accession number: MT982648 | fungal extract | Fungal extract | organic | 0.333 | mg/mL | ? | ? | ? | ? | 0.333 | mg/mL | reducing;precursor | BA | ? | ? | ? | ? | ? | ? | ? | ? | ? | washed | 50% ethanol washing | no | no | no | no | no | no | ? | ? | 422 | ? | cubic | TEM | JEOL, JEM-2010 | Crystalline | XRD | Malvern Panalytical Ltd Malvern WR14 1XZ | ? | ? | -20.03 | ? | ELS | Zeta sizer, Malvern | 15 | 1 | TEM | JEM JEOL | 11 | ? | XRD | Panalytical Xpert | 47 | ? | DLS | Zeta sizer Malvern | ? | ? | ? | ? | 0.447 | ? | DLS | Zetasizer Malvern | No | ? | ? | 75 | uL | 24 | 37 | Agar | Escherichia coli (MDR) | ? | 3.2 | ? | mm | ZOI | 0.0075 | mg/mL | 24 | In vitro | ? | BEAS-2 | ? | ? | 100000 | 96 | ? | IC50 | 0.025 | ? | mg/mL | no | no
Baker et al, Potentially Bioactive Fungus Mediated Silver Nanoparticles, Nanomaterials 2021, 11, 3227 | Baker | 2021 | https://doi.org/10.3390/nano11123227 | micosynthesis | single | Incubator | 40 | ? | No | No | No | No | 0 | 168 | 3 | AgNO3 | Sigma and Hi-Media Mumbai | ? | 1 | mM | Acqueous extraxt of Alternaria sp. with NCBI Accession number: MT982648 | fungal extract | Fungal extract | organic | Acqueous extraxt of Alternaria sp. with NCBI Accession number: MT982648 | fungal extract | Fungal extract | organic | 0.333 | mg/mL | ? | ? | ? | ? | 0.333 | mg/mL | reducing;precursor | BA | ? | ? | ? | ? | ? | ? | ? | ? | ? | washed | 50% ethanol washing | no | no | no | no | no | no | ? | ? | 422 | ? | cubic | TEM | JEOL, JEM-2010 | Crystalline | XRD | Malvern Panalytical Ltd Malvern WR14 1XZ | ? | ? | -20.03 | ? | ELS | Zeta sizer, Malvern | 15 | 1 | TEM | JEM JEOL | 11 | ? | XRD | Panalytical Xpert | 47 | ? | DLS | Zeta sizer Malvern | ? | ? | ? | ? | 0.447 | ? | DLS | Zetasizer Malvern | No | ? | ? | 75 | uL | 24 | 37 | Agar | Escherichia coli (MDR) | ? | 3.2 | ? | mm | ZOI | 0.01 | mg/mL | 24 | In vitro | ? | BEAS-2 | ? | ? | 100000 | 96 | ? | IC50 | 0.025 | ? | mg/mL | no | no
Baker et al, Potentially Bioactive Fungus Mediated Silver Nanoparticles, Nanomaterials 2021, 11, 3227 | Baker | 2021 | https://doi.org/10.3390/nano11123227 | micosynthesis | single | Incubator | 40 | ? | No | No | No | No | 0 | 168 | 3 | AgNO3 | Sigma and Hi-Media Mumbai | ? | 1 | mM | Acqueous extraxt of Alternaria sp. with NCBI Accession number: MT982648 | fungal extract | Fungal extract | organic | Acqueous extraxt of Alternaria sp. with NCBI Accession number: MT982648 | fungal extract | Fungal extract | organic | 0.333 | mg/mL | ? | ? | ? | ? | 0.333 | mg/mL | reducing;precursor | BA | ? | ? | ? | ? | ? | ? | ? | ? | ? | washed | 50% ethanol washing | no | no | no | no | no | no | ? | ? | 422 | ? | cubic | TEM | JEOL, JEM-2010 | Crystalline | XRD | Malvern Panalytical Ltd Malvern WR14 1XZ | ? | ? | -20.03 | ? | ELS | Zeta sizer, Malvern | 15 | 1 | TEM | JEM JEOL | 11 | ? | XRD | Panalytical Xpert | 47 | ? | DLS | Zeta sizer Malvern | ? | ? | ? | ? | 0.447 | ? | DLS | Zetasizer Malvern | No | ? | ? | 75 | uL | 24 | 37 | Agar | Escherichia coli (MDR) | ? | 3.2 | ? | mm | ZOI | 0.0125 | mg/mL | 24 | In vitro | ? | BEAS-2 | ? | ? | 100000 | 96 | ? | IC50 | 0.025 | ? | mg/mL | no | no
Baker et al, Potentially Bioactive Fungus Mediated Silver Nanoparticles, Nanomaterials 2021, 11, 3227 | Baker | 2021 | https://doi.org/10.3390/nano11123227 | micosynthesis | single | Incubator | 40 | ? | No | No | No | No | 0 | 168 | 3 | AgNO3 | Sigma and Hi-Media Mumbai | ? | 1 | mM | Acqueous extraxt of Alternaria sp. with NCBI Accession number: MT982648 | fungal extract | Fungal extract | organic | Acqueous extraxt of Alternaria sp. with NCBI Accession number: MT982648 | fungal extract | Fungal extract | organic | 0.333 | mg/mL | ? | ? | ? | ? | 0.333 | mg/mL | reducing;precursor | BA | ? | ? | ? | ? | ? | ? | ? | ? | ? | washed | 50% ethanol washing | no | no | no | no | no | no | ? | ? | 422 | ? | cubic | TEM | JEOL, JEM-2010 | Crystalline | XRD | Malvern Panalytical Ltd Malvern WR14 1XZ | ? | ? | -20.03 | ? | ELS | Zeta sizer, Malvern | 15 | 1 | TEM | JEM JEOL | 11 | ? | XRD | Panalytical Xpert | 47 | ? | DLS | Zeta sizer Malvern | ? | ? | ? | ? | 0.447 | ? | DLS | Zetasizer Malvern | No | ? | ? | 75 | uL | 24 | 37 | Agar | Escherichia coli (MDR) | ? | 3.2 | ? | mm | ZOI | 0.015 | mg/mL | 24 | In vitro | ? | BEAS-2 | ? | ? | 100000 | 96 | ? | IC50 | 0.025 | ? | mg/mL | no | no
Baker et al, Potentially Bioactive Fungus Mediated Silver Nanoparticles, Nanomaterials 2021, 11, 3227 | Baker | 2021 | https://doi.org/10.3390/nano11123227 | micosynthesis | single | Incubator | 40 | ? | No | No | No | No | 0 | 168 | 3 | AgNO3 | Sigma and Hi-Media Mumbai | ? | 1 | mM | Acqueous extraxt of Alternaria sp. with NCBI Accession number: MT982648 | fungal extract | Fungal extract | organic | Acqueous extraxt of Alternaria sp. with NCBI Accession number: MT982648 | fungal extract | Fungal extract | organic | 0.333 | mg/mL | ? | ? | ? | ? | 0.333 | mg/mL | reducing;precursor | BA | ? | ? | ? | ? | ? | ? | ? | ? | ? | washed | 50% ethanol washing | no | no | no | no | no | no | ? | ? | 422 | ? | cubic | TEM | JEOL, JEM-2010 | Crystalline | XRD | Malvern Panalytical Ltd Malvern WR14 1XZ | ? | ? | -20.03 | ? | ELS | Zeta sizer, Malvern | 15 | 1 | TEM | JEM JEOL | 11 | ? | XRD | Panalytical Xpert | 47 | ? | DLS | Zeta sizer Malvern | ? | ? | ? | ? | 0.447 | ? | DLS | Zetasizer Malvern | No | ? | ? | 75 | uL | 24 | 37 | Agar | Escherichia coli (MDR) | ? | 3.2 | ? | mm | ZOI | 0.0175 | mg/mL | 24 | In vitro | ? | BEAS-2 | ? | ? | 100000 | 96 | ? | IC50 | 0.025 | ? | mg/mL | no | no
Baker et al, Potentially Bioactive Fungus Mediated Silver Nanoparticles, Nanomaterials 2021, 11, 3227 | Baker | 2021 | https://doi.org/10.3390/nano11123227 | micosynthesis | single | Incubator | 40 | ? | No | No | No | No | 0 | 168 | 3 | AgNO3 | Sigma and Hi-Media Mumbai | ? | 1 | mM | Acqueous extraxt of Alternaria sp. with NCBI Accession number: MT982648 | fungal extract | Fungal extract | organic | Acqueous extraxt of Alternaria sp. with NCBI Accession number: MT982648 | fungal extract | Fungal extract | organic | 0.333 | mg/mL | ? | ? | ? | ? | 0.333 | mg/mL | reducing;precursor | BA | ? | ? | ? | ? | ? | ? | ? | ? | ? | washed | 50% ethanol washing | no | no | no | no | no | no | ? | ? | 422 | ? | cubic | TEM | JEOL, JEM-2010 | Crystalline | XRD | Malvern Panalytical Ltd Malvern WR14 1XZ | ? | ? | -20.03 | ? | ELS | Zeta sizer, Malvern | 15 | 1 | TEM | JEM JEOL | 11 | ? | XRD | Panalytical Xpert | 47 | ? | DLS | Zeta sizer Malvern | ? | ? | ? | ? | 0.447 | ? | DLS | Zetasizer Malvern | No | ? | ? | 75 | uL | 24 | 37 | Agar | Escherichia coli (MDR) | ? | 3.2 | ? | mm | ZOI | 0.02 | mg/mL | 24 | In vitro | ? | BEAS-2 | ? | ? | 100000 | 96 | ? | IC50 | 0.025 | ? | mg/mL | no | no
Baker et al, Potentially Bioactive Fungus Mediated Silver Nanoparticles, Nanomaterials 2021, 11, 3227 | Baker | 2021 | https://doi.org/10.3390/nano11123227 | micosynthesis | single | Incubator | 40 | ? | No | No | No | No | 0 | 168 | 3 | AgNO3 | Sigma and Hi-Media Mumbai | ? | 1 | mM | Acqueous extraxt of Alternaria sp. with NCBI Accession number: MT982648 | fungal extract | Fungal extract | organic | Acqueous extraxt of Alternaria sp. with NCBI Accession number: MT982648 | fungal extract | Fungal extract | organic | 0.333 | mg/mL | ? | ? | ? | ? | 0.333 | mg/mL | reducing;precursor | BA | ? | ? | ? | ? | ? | ? | ? | ? | ? | washed | 50% ethanol washing | no | no | no | no | no | no | ? | ? | 422 | ? | cubic | TEM | JEOL, JEM-2010 | Crystalline | XRD | Malvern Panalytical Ltd Malvern WR14 1XZ | ? | ? | -20.03 | ? | ELS | Zeta sizer, Malvern | 15 | 1 | TEM | JEM JEOL | 11 | ? | XRD | Panalytical Xpert | 47 | ? | DLS | Zeta sizer Malvern | ? | ? | ? | ? | 0.447 | ? | DLS | Zetasizer Malvern | No | ? | ? | 75 | uL | 24 | 37 | Agar | Escherichia coli (MDR) | ? | 3.2 | ? | mm | ZOI | 0.0225 | mg/mL | 24 | In vitro | ? | BEAS-2 | ? | ? | 100000 | 96 | ? | IC50 | 0.025 | ? | mg/mL | no | no
Baker et al, Potentially Bioactive Fungus Mediated Silver Nanoparticles, Nanomaterials 2021, 11, 3227 | Baker | 2021 | https://doi.org/10.3390/nano11123227 | micosynthesis | single | Incubator | 40 | ? | No | No | No | No | 0 | 168 | 3 | AgNO3 | Sigma and Hi-Media Mumbai | ? | 1 | mM | Acqueous extraxt of Alternaria sp. with NCBI Accession number: MT982648 | fungal extract | Fungal extract | organic | Acqueous extraxt of Alternaria sp. with NCBI Accession number: MT982648 | fungal extract | Fungal extract | organic | 0.333 | mg/mL | ? | ? | ? | ? | 0.333 | mg/mL | reducing;precursor | BA | ? | ? | ? | ? | ? | ? | ? | ? | ? | washed | 50% ethanol washing | no | no | no | no | no | no | ? | ? | 422 | ? | cubic | TEM | JEOL, JEM-2010 | Crystalline | XRD | Malvern Panalytical Ltd Malvern WR14 1XZ | ? | ? | -20.03 | ? | ELS | Zeta sizer, Malvern | 15 | 1 | TEM | JEM JEOL | 11 | ? | XRD | Panalytical Xpert | 47 | ? | DLS | Zeta sizer Malvern | ? | ? | ? | ? | 0.447 | ? | DLS | Zetasizer Malvern | No | ? | ? | 75 | uL | 24 | 37 | Agar | Escherichia coli (MDR) | ? | 3.2 | ? | mm | ZOI | 0.025 | mg/mL | 24 | In vitro | ? | BEAS-2 | ? | ? | 100000 | 96 | ? | IC50 | 0.025 | ? | mg/mL | no | no
Baker et al, Potentially Bioactive Fungus Mediated Silver Nanoparticles, Nanomaterials 2021, 11, 3227 | Baker | 2021 | https://doi.org/10.3390/nano11123227 | micosynthesis | single | Incubator | 40 | ? | No | No | No | No | 0 | 168 | 3 | AgNO3 | Sigma and Hi-Media Mumbai | ? | 1 | mM | Acqueous extraxt of Alternaria sp. with NCBI Accession number: MT982648 | fungal extract | Fungal extract | organic | Acqueous extraxt of Alternaria sp. with NCBI Accession number: MT982648 | fungal extract | Fungal extract | organic | 0.333 | mg/mL | ? | ? | ? | ? | 0.333 | mg/mL | reducing;precursor | BA | ? | ? | ? | ? | ? | ? | ? | ? | ? | washed | 50% ethanol washing | no | no | no | no | no | no | ? | ? | 422 | ? | cubic | TEM | JEOL, JEM-2010 | Crystalline | XRD | Malvern Panalytical Ltd Malvern WR14 1XZ | ? | ? | -20.03 | ? | ELS | Zeta sizer, Malvern | 15 | 1 | TEM | JEM JEOL | 11 | ? | XRD | Panalytical Xpert | 47 | ? | DLS | Zeta sizer Malvern | ? | ? | ? | ? | 0.447 | ? | DLS | Zetasizer Malvern | No | 0.0025 | mg/mL | ? | ? | ? | ? | LuriaBertani | Multidrug resistant Staphylococcus aureus | ? | 0.005 | ? | mg/mL | MIC25 | 0.0025 | mg/mL | 24 | In vitro | ? | BEAS-2 | ? | ? | 100000 | 96 | ? | IC50 | 0.025 | ? | mg/mL | no | no
Baker et al, Potentially Bioactive Fungus Mediated Silver Nanoparticles, Nanomaterials 2021, 11, 3227 | Baker | 2021 | https://doi.org/10.3390/nano11123227 | micosynthesis | single | Incubator | 40 | ? | No | No | No | No | 0 | 168 | 3 | AgNO3 | Sigma and Hi-Media Mumbai | ? | 1 | mM | Acqueous extraxt of Alternaria sp. with NCBI Accession number: MT982648 | fungal extract | Fungal extract | organic | Acqueous extraxt of Alternaria sp. with NCBI Accession number: MT982648 | fungal extract | Fungal extract | organic | 0.333 | mg/mL | ? | ? | ? | ? | 0.333 | mg/mL | reducing;precursor | BA | ? | ? | ? | ? | ? | ? | ? | ? | ? | washed | 50% ethanol washing | no | no | no | no | no | no | ? | ? | 422 | ? | cubic | TEM | JEOL, JEM-2010 | Crystalline | XRD | Malvern Panalytical Ltd Malvern WR14 1XZ | ? | ? | -20.03 | ? | ELS | Zeta sizer, Malvern | 15 | 1 | TEM | JEM JEOL | 11 | ? | XRD | Panalytical Xpert | 47 | ? | DLS | Zeta sizer Malvern | ? | ? | ? | ? | 0.447 | ? | DLS | Zetasizer Malvern | No | 0.005 | mg/mL | ? | ? | ? | ? | LuriaBertani | Multidrug resistant Staphylococcus aureus | ? | 0.005 | ? | mg/mL | MIC25 | 0.0025 | mg/mL | 24 | In vitro | ? | BEAS-2 | ? | ? | 100000 | 96 | ? | IC50 | 0.025 | ? | mg/mL | no | no
Baker et al, Potentially Bioactive Fungus Mediated Silver Nanoparticles, Nanomaterials 2021, 11, 3227 | Baker | 2021 | https://doi.org/10.3390/nano11123227 | micosynthesis | single | Incubator | 40 | ? | No | No | No | No | 0 | 168 | 3 | AgNO3 | Sigma and Hi-Media Mumbai | ? | 1 | mM | Acqueous extraxt of Alternaria sp. with NCBI Accession number: MT982648 | fungal extract | Fungal extract | organic | Acqueous extraxt of Alternaria sp. with NCBI Accession number: MT982648 | fungal extract | Fungal extract | organic | 0.333 | mg/mL | ? | ? | ? | ? | 0.333 | mg/mL | reducing;precursor | BA | ? | ? | ? | ? | ? | ? | ? | ? | ? | washed | 50% ethanol washing | no | no | no | no | no | no | ? | ? | 422 | ? | cubic | TEM | JEOL, JEM-2010 | Crystalline | XRD | Malvern Panalytical Ltd Malvern WR14 1XZ | ? | ? | -20.03 | ? | ELS | Zeta sizer, Malvern | 15 | 1 | TEM | JEM JEOL | 11 | ? | XRD | Panalytical Xpert | 47 | ? | DLS | Zeta sizer Malvern | ? | ? | ? | ? | 0.447 | ? | DLS | Zetasizer Malvern | No | 0.01 | mg/mL | ? | ? | ? | ? | LuriaBertani | Multidrug resistant Staphylococcus aureus | ? | 0.005 | ? | mg/mL | MIC25 | 0.0025 | mg/mL | 24 | In vitro | ? | BEAS-2 | ? | ? | 100000 | 96 | ? | IC50 | 0.025 | ? | mg/mL | no | no
Baker et al, Potentially Bioactive Fungus Mediated Silver Nanoparticles, Nanomaterials 2021, 11, 3227 | Baker | 2021 | https://doi.org/10.3390/nano11123227 | micosynthesis | single | Incubator | 40 | ? | No | No | No | No | 0 | 168 | 3 | AgNO3 | Sigma and Hi-Media Mumbai | ? | 1 | mM | Acqueous extraxt of Alternaria sp. with NCBI Accession number: MT982648 | fungal extract | Fungal extract | organic | Acqueous extraxt of Alternaria sp. with NCBI Accession number: MT982648 | fungal extract | Fungal extract | organic | 0.333 | mg/mL | ? | ? | ? | ? | 0.333 | mg/mL | reducing;precursor | BA | ? | ? | ? | ? | ? | ? | ? | ? | ? | washed | 50% ethanol washing | no | no | no | no | no | no | ? | ? | 422 | ? | cubic | TEM | JEOL, JEM-2010 | Crystalline | XRD | Malvern Panalytical Ltd Malvern WR14 1XZ | ? | ? | -20.03 | ? | ELS | Zeta sizer, Malvern | 15 | 1 | TEM | JEM JEOL | 11 | ? | XRD | Panalytical Xpert | 47 | ? | DLS | Zeta sizer Malvern | ? | ? | ? | ? | 0.447 | ? | DLS | Zetasizer Malvern | No | 0.02 | mg/mL | ? | ? | ? | ? | LuriaBertani | Multidrug resistant Staphylococcus aureus | ? | 0.005 | ? | mg/mL | MIC25 | 0.0025 | mg/mL | 24 | In vitro | ? | BEAS-2 | ? | ? | 100000 | 96 | ? | IC50 | 0.025 | ? | mg/mL | no | no
Baker et al, Potentially Bioactive Fungus Mediated Silver Nanoparticles, Nanomaterials 2021, 11, 3227 | Baker | 2021 | https://doi.org/10.3390/nano11123227 | micosynthesis | single | Incubator | 40 | ? | No | No | No | No | 0 | 168 | 3 | AgNO3 | Sigma and Hi-Media Mumbai | ? | 1 | mM | Acqueous extraxt of Alternaria sp. with NCBI Accession number: MT982648 | fungal extract | Fungal extract | organic | Acqueous extraxt of Alternaria sp. with NCBI Accession number: MT982648 | fungal extract | Fungal extract | organic | 0.333 | mg/mL | ? | ? | ? | ? | 0.333 | mg/mL | reducing;precursor | BA | ? | ? | ? | ? | ? | ? | ? | ? | ? | washed | 50% ethanol washing | no | no | no | no | no | no | ? | ? | 422 | ? | cubic | TEM | JEOL, JEM-2010 | Crystalline | XRD | Malvern Panalytical Ltd Malvern WR14 1XZ | ? | ? | -20.03 | ? | ELS | Zeta sizer, Malvern | 15 | 1 | TEM | JEM JEOL | 11 | ? | XRD | Panalytical Xpert | 47 | ? | DLS | Zeta sizer Malvern | ? | ? | ? | ? | 0.447 | ? | DLS | Zetasizer Malvern | No | 0.04 | mg/mL | ? | ? | ? | ? | LuriaBertani | Multidrug resistant Staphylococcus aureus | ? | 0.005 | ? | mg/mL | MIC25 | 0.0025 | mg/mL | 24 | In vitro | ? | BEAS-2 | ? | ? | 100000 | 96 | ? | IC50 | 0.025 | ? | mg/mL | no | no
Baker et al, Potentially Bioactive Fungus Mediated Silver Nanoparticles, Nanomaterials 2021, 11, 3227 | Baker | 2021 | https://doi.org/10.3390/nano11123227 | micosynthesis | single | Incubator | 40 | ? | No | No | No | No | 0 | 168 | 3 | AgNO3 | Sigma and Hi-Media Mumbai | ? | 1 | mM | Acqueous extraxt of Alternaria sp. with NCBI Accession number: MT982648 | fungal extract | Fungal extract | organic | Acqueous extraxt of Alternaria sp. with NCBI Accession number: MT982648 | fungal extract | Fungal extract | organic | 0.333 | mg/mL | ? | ? | ? | ? | 0.333 | mg/mL | reducing;precursor | BA | ? | ? | ? | ? | ? | ? | ? | ? | ? | washed | 50% ethanol washing | no | no | no | no | no | no | ? | ? | 422 | ? | cubic | TEM | JEOL, JEM-2010 | Crystalline | XRD | Malvern Panalytical Ltd Malvern WR14 1XZ | ? | ? | -20.03 | ? | ELS | Zeta sizer, Malvern | 15 | 1 | TEM | JEM JEOL | 11 | ? | XRD | Panalytical Xpert | 47 | ? | DLS | Zeta sizer Malvern | ? | ? | ? | ? | 0.447 | ? | DLS | Zetasizer Malvern | No | 0.08 | mg/mL | ? | ? | ? | ? | LuriaBertani | Multidrug resistant Staphylococcus aureus | ? | 0.005 | ? | mg/mL | MIC25 | 0.0025 | mg/mL | 24 | In vitro | ? | BEAS-2 | ? | ? | 100000 | 96 | ? | IC50 | 0.025 | ? | mg/mL | no | no
Baker et al, Potentially Bioactive Fungus Mediated Silver Nanoparticles, Nanomaterials 2021, 11, 3227 | Baker | 2021 | https://doi.org/10.3390/nano11123227 | micosynthesis | single | Incubator | 40 | ? | No | No | No | No | 0 | 168 | 3 | AgNO3 | Sigma and Hi-Media Mumbai | ? | 1 | mM | Acqueous extraxt of Alternaria sp. with NCBI Accession number: MT982648 | fungal extract | Fungal extract | organic | Acqueous extraxt of Alternaria sp. with NCBI Accession number: MT982648 | fungal extract | Fungal extract | organic | 0.333 | mg/mL | ? | ? | ? | ? | 0.333 | mg/mL | reducing;precursor | BA | ? | ? | ? | ? | ? | ? | ? | ? | ? | washed | 50% ethanol washing | no | no | no | no | no | no | ? | ? | 422 | ? | cubic | TEM | JEOL, JEM-2010 | Crystalline | XRD | Malvern Panalytical Ltd Malvern WR14 1XZ | ? | ? | -20.03 | ? | ELS | Zeta sizer, Malvern | 15 | 1 | TEM | JEM JEOL | 11 | ? | XRD | Panalytical Xpert | 47 | ? | DLS | Zeta sizer Malvern | ? | ? | ? | ? | 0.447 | ? | DLS | Zetasizer Malvern | No | 0.16 | mg/mL | ? | ? | ? | ? | LuriaBertani | Multidrug resistant Staphylococcus aureus | ? | 0.005 | ? | mg/mL | MIC25 | 0.0025 | mg/mL | 24 | In vitro | ? | BEAS-2 | ? | ? | 100000 | 96 | ? | IC50 | 0.025 | ? | mg/mL | no | no
Baker et al, Potentially Bioactive Fungus Mediated Silver Nanoparticles, Nanomaterials 2021, 11, 3227 | Baker | 2021 | https://doi.org/10.3390/nano11123227 | micosynthesis | single | Incubator | 40 | ? | No | No | No | No | 0 | 168 | 3 | AgNO3 | Sigma and Hi-Media Mumbai | ? | 1 | mM | Acqueous extraxt of Alternaria sp. with NCBI Accession number: MT982648 | fungal extract | Fungal extract | organic | Acqueous extraxt of Alternaria sp. with NCBI Accession number: MT982648 | fungal extract | Fungal extract | organic | 0.333 | mg/mL | ? | ? | ? | ? | 0.333 | mg/mL | reducing;precursor | BA | ? | ? | ? | ? | ? | ? | ? | ? | ? | washed | 50% ethanol washing | no | no | no | no | no | no | ? | ? | 422 | ? | cubic | TEM | JEOL, JEM-2010 | Crystalline | XRD | Malvern Panalytical Ltd Malvern WR14 1XZ | ? | ? | -20.03 | ? | ELS | Zeta sizer, Malvern | 15 | 1 | TEM | JEM JEOL | 11 | ? | XRD | Panalytical Xpert | 47 | ? | DLS | Zeta sizer Malvern | ? | ? | ? | ? | 0.447 | ? | DLS | Zetasizer Malvern | No | 0.0025 | mg/mL | ? | ? | ? | ? | LuriaBertani | Multidrug resistant Staphylococcus aureus | ? | 0.005 | ? | mg/mL | MIC25 | 0.005 | mg/mL | 24 | In vitro | ? | BEAS-2 | ? | ? | 100000 | 96 | ? | IC50 | 0.025 | ? | mg/mL | no | no
Baker et al, Potentially Bioactive Fungus Mediated Silver Nanoparticles, Nanomaterials 2021, 11, 3227 | Baker | 2021 | https://doi.org/10.3390/nano11123227 | micosynthesis | single | Incubator | 40 | ? | No | No | No | No | 0 | 168 | 3 | AgNO3 | Sigma and Hi-Media Mumbai | ? | 1 | mM | Acqueous extraxt of Alternaria sp. with NCBI Accession number: MT982648 | fungal extract | Fungal extract | organic | Acqueous extraxt of Alternaria sp. with NCBI Accession number: MT982648 | fungal extract | Fungal extract | organic | 0.333 | mg/mL | ? | ? | ? | ? | 0.333 | mg/mL | reducing;precursor | BA | ? | ? | ? | ? | ? | ? | ? | ? | ? | washed | 50% ethanol washing | no | no | no | no | no | no | ? | ? | 422 | ? | cubic | TEM | JEOL, JEM-2010 | Crystalline | XRD | Malvern Panalytical Ltd Malvern WR14 1XZ | ? | ? | -20.03 | ? | ELS | Zeta sizer, Malvern | 15 | 1 | TEM | JEM JEOL | 11 | ? | XRD | Panalytical Xpert | 47 | ? | DLS | Zeta sizer Malvern | ? | ? | ? | ? | 0.447 | ? | DLS | Zetasizer Malvern | No | 0.005 | mg/mL | ? | ? | ? | ? | LuriaBertani | Multidrug resistant Staphylococcus aureus | ? | 0.005 | ? | mg/mL | MIC25 | 0.005 | mg/mL | 24 | In vitro | ? | BEAS-2 | ? | ? | 100000 | 96 | ? | IC50 | 0.025 | ? | mg/mL | no | no
Baker et al, Potentially Bioactive Fungus Mediated Silver Nanoparticles, Nanomaterials 2021, 11, 3227 | Baker | 2021 | https://doi.org/10.3390/nano11123227 | micosynthesis | single | Incubator | 40 | ? | No | No | No | No | 0 | 168 | 3 | AgNO3 | Sigma and Hi-Media Mumbai | ? | 1 | mM | Acqueous extraxt of Alternaria sp. with NCBI Accession number: MT982648 | fungal extract | Fungal extract | organic | Acqueous extraxt of Alternaria sp. with NCBI Accession number: MT982648 | fungal extract | Fungal extract | organic | 0.333 | mg/mL | ? | ? | ? | ? | 0.333 | mg/mL | reducing;precursor | BA | ? | ? | ? | ? | ? | ? | ? | ? | ? | washed | 50% ethanol washing | no | no | no | no | no | no | ? | ? | 422 | ? | cubic | TEM | JEOL, JEM-2010 | Crystalline | XRD | Malvern Panalytical Ltd Malvern WR14 1XZ | ? | ? | -20.03 | ? | ELS | Zeta sizer, Malvern | 15 | 1 | TEM | JEM JEOL | 11 | ? | XRD | Panalytical Xpert | 47 | ? | DLS | Zeta sizer Malvern | ? | ? | ? | ? | 0.447 | ? | DLS | Zetasizer Malvern | No | 0.01 | mg/mL | ? | ? | ? | ? | LuriaBertani | Multidrug resistant Staphylococcus aureus | ? | 0.005 | ? | mg/mL | MIC25 | 0.005 | mg/mL | 24 | In vitro | ? | BEAS-2 | ? | ? | 100000 | 96 | ? | IC50 | 0.025 | ? | mg/mL | no | no
Baker et al, Potentially Bioactive Fungus Mediated Silver Nanoparticles, Nanomaterials 2021, 11, 3227 | Baker | 2021 | https://doi.org/10.3390/nano11123227 | micosynthesis | single | Incubator | 40 | ? | No | No | No | No | 0 | 168 | 3 | AgNO3 | Sigma and Hi-Media Mumbai | ? | 1 | mM | Acqueous extraxt of Alternaria sp. with NCBI Accession number: MT982648 | fungal extract | Fungal extract | organic | Acqueous extraxt of Alternaria sp. with NCBI Accession number: MT982648 | fungal extract | Fungal extract | organic | 0.333 | mg/mL | ? | ? | ? | ? | 0.333 | mg/mL | reducing;precursor | BA | ? | ? | ? | ? | ? | ? | ? | ? | ? | washed | 50% ethanol washing | no | no | no | no | no | no | ? | ? | 422 | ? | cubic | TEM | JEOL, JEM-2010 | Crystalline | XRD | Malvern Panalytical Ltd Malvern WR14 1XZ | ? | ? | -20.03 | ? | ELS | Zeta sizer, Malvern | 15 | 1 | TEM | JEM JEOL | 11 | ? | XRD | Panalytical Xpert | 47 | ? | DLS | Zeta sizer Malvern | ? | ? | ? | ? | 0.447 | ? | DLS | Zetasizer Malvern | No | 0.02 | mg/mL | ? | ? | ? | ? | LuriaBertani | Multidrug resistant Staphylococcus aureus | ? | 0.005 | ? | mg/mL | MIC25 | 0.005 | mg/mL | 24 | In vitro | ? | BEAS-2 | ? | ? | 100000 | 96 | ? | IC50 | 0.025 | ? | mg/mL | no | no
Baker et al, Potentially Bioactive Fungus Mediated Silver Nanoparticles, Nanomaterials 2021, 11, 3227 | Baker | 2021 | https://doi.org/10.3390/nano11123227 | micosynthesis | single | Incubator | 40 | ? | No | No | No | No | 0 | 168 | 3 | AgNO3 | Sigma and Hi-Media Mumbai | ? | 1 | mM | Acqueous extraxt of Alternaria sp. with NCBI Accession number: MT982648 | fungal extract | Fungal extract | organic | Acqueous extraxt of Alternaria sp. with NCBI Accession number: MT982648 | fungal extract | Fungal extract | organic | 0.333 | mg/mL | ? | ? | ? | ? | 0.333 | mg/mL | reducing;precursor | BA | ? | ? | ? | ? | ? | ? | ? | ? | ? | washed | 50% ethanol washing | no | no | no | no | no | no | ? | ? | 422 | ? | cubic | TEM | JEOL, JEM-2010 | Crystalline | XRD | Malvern Panalytical Ltd Malvern WR14 1XZ | ? | ? | -20.03 | ? | ELS | Zeta sizer, Malvern | 15 | 1 | TEM | JEM JEOL | 11 | ? | XRD | Panalytical Xpert | 47 | ? | DLS | Zeta sizer Malvern | ? | ? | ? | ? | 0.447 | ? | DLS | Zetasizer Malvern | No | 0.04 | mg/mL | ? | ? | ? | ? | LuriaBertani | Multidrug resistant Staphylococcus aureus | ? | 0.005 | ? | mg/mL | MIC25 | 0.005 | mg/mL | 24 | In vitro | ? | BEAS-2 | ? | ? | 100000 | 96 | ? | IC50 | 0.025 | ? | mg/mL | no | no
Baker et al, Potentially Bioactive Fungus Mediated Silver Nanoparticles, Nanomaterials 2021, 11, 3227 | Baker | 2021 | https://doi.org/10.3390/nano11123227 | micosynthesis | single | Incubator | 40 | ? | No | No | No | No | 0 | 168 | 3 | AgNO3 | Sigma and Hi-Media Mumbai | ? | 1 | mM | Acqueous extraxt of Alternaria sp. with NCBI Accession number: MT982648 | fungal extract | Fungal extract | organic | Acqueous extraxt of Alternaria sp. with NCBI Accession number: MT982648 | fungal extract | Fungal extract | organic | 0.333 | mg/mL | ? | ? | ? | ? | 0.333 | mg/mL | reducing;precursor | BA | ? | ? | ? | ? | ? | ? | ? | ? | ? | washed | 50% ethanol washing | no | no | no | no | no | no | ? | ? | 422 | ? | cubic | TEM | JEOL, JEM-2010 | Crystalline | XRD | Malvern Panalytical Ltd Malvern WR14 1XZ | ? | ? | -20.03 | ? | ELS | Zeta sizer, Malvern | 15 | 1 | TEM | JEM JEOL | 11 | ? | XRD | Panalytical Xpert | 47 | ? | DLS | Zeta sizer Malvern | ? | ? | ? | ? | 0.447 | ? | DLS | Zetasizer Malvern | No | 0.08 | mg/mL | ? | ? | ? | ? | LuriaBertani | Multidrug resistant Staphylococcus aureus | ? | 0.005 | ? | mg/mL | MIC25 | 0.005 | mg/mL | 24 | In vitro | ? | BEAS-2 | ? | ? | 100000 | 96 | ? | IC50 | 0.025 | ? | mg/mL | no | no
Baker et al, Potentially Bioactive Fungus Mediated Silver Nanoparticles, Nanomaterials 2021, 11, 3227 | Baker | 2021 | https://doi.org/10.3390/nano11123227 | micosynthesis | single | Incubator | 40 | ? | No | No | No | No | 0 | 168 | 3 | AgNO3 | Sigma and Hi-Media Mumbai | ? | 1 | mM | Acqueous extraxt of Alternaria sp. with NCBI Accession number: MT982648 | fungal extract | Fungal extract | organic | Acqueous extraxt of Alternaria sp. with NCBI Accession number: MT982648 | fungal extract | Fungal extract | organic | 0.333 | mg/mL | ? | ? | ? | ? | 0.333 | mg/mL | reducing;precursor | BA | ? | ? | ? | ? | ? | ? | ? | ? | ? | washed | 50% ethanol washing | no | no | no | no | no | no | ? | ? | 422 | ? | cubic | TEM | JEOL, JEM-2010 | Crystalline | XRD | Malvern Panalytical Ltd Malvern WR14 1XZ | ? | ? | -20.03 | ? | ELS | Zeta sizer, Malvern | 15 | 1 | TEM | JEM JEOL | 11 | ? | XRD | Panalytical Xpert | 47 | ? | DLS | Zeta sizer Malvern | ? | ? | ? | ? | 0.447 | ? | DLS | Zetasizer Malvern | No | 0.16 | mg/mL | ? | ? | ? | ? | LuriaBertani | Multidrug resistant Staphylococcus aureus | ? | 0.005 | ? | mg/mL | MIC25 | 0.005 | mg/mL | 24 | In vitro | ? | BEAS-2 | ? | ? | 100000 | 96 | ? | IC50 | 0.025 | ? | mg/mL | no | no
Baker et al, Potentially Bioactive Fungus Mediated Silver Nanoparticles, Nanomaterials 2021, 11, 3227 | Baker | 2021 | https://doi.org/10.3390/nano11123227 | micosynthesis | single | Incubator | 40 | ? | No | No | No | No | 0 | 168 | 3 | AgNO3 | Sigma and Hi-Media Mumbai | ? | 1 | mM | Acqueous extraxt of Alternaria sp. with NCBI Accession number: MT982648 | fungal extract | Fungal extract | organic | Acqueous extraxt of Alternaria sp. with NCBI Accession number: MT982648 | fungal extract | Fungal extract | organic | 0.333 | mg/mL | ? | ? | ? | ? | 0.333 | mg/mL | reducing;precursor | BA | ? | ? | ? | ? | ? | ? | ? | ? | ? | washed | 50% ethanol washing | no | no | no | no | no | no | ? | ? | 422 | ? | cubic | TEM | JEOL, JEM-2010 | Crystalline | XRD | Malvern Panalytical Ltd Malvern WR14 1XZ | ? | ? | -20.03 | ? | ELS | Zeta sizer, Malvern | 15 | 1 | TEM | JEM JEOL | 11 | ? | XRD | Panalytical Xpert | 47 | ? | DLS | Zeta sizer Malvern | ? | ? | ? | ? | 0.447 | ? | DLS | Zetasizer Malvern | No | 0.0025 | mg/mL | ? | ? | ? | ? | LuriaBertani | Multidrug resistant Staphylococcus aureus | ? | 0.005 | ? | mg/mL | MIC25 | 0.0075 | mg/mL | 24 | In vitro | ? | BEAS-2 | ? | ? | 100000 | 96 | ? | IC50 | 0.025 | ? | mg/mL | no | no
Baker et al, Potentially Bioactive Fungus Mediated Silver Nanoparticles, Nanomaterials 2021, 11, 3227 | Baker | 2021 | https://doi.org/10.3390/nano11123227 | micosynthesis | single | Incubator | 40 | ? | No | No | No | No | 0 | 168 | 3 | AgNO3 | Sigma and Hi-Media Mumbai | ? | 1 | mM | Acqueous extraxt of Alternaria sp. with NCBI Accession number: MT982648 | fungal extract | Fungal extract | organic | Acqueous extraxt of Alternaria sp. with NCBI Accession number: MT982648 | fungal extract | Fungal extract | organic | 0.333 | mg/mL | ? | ? | ? | ? | 0.333 | mg/mL | reducing;precursor | BA | ? | ? | ? | ? | ? | ? | ? | ? | ? | washed | 50% ethanol washing | no | no | no | no | no | no | ? | ? | 422 | ? | cubic | TEM | JEOL, JEM-2010 | Crystalline | XRD | Malvern Panalytical Ltd Malvern WR14 1XZ | ? | ? | -20.03 | ? | ELS | Zeta sizer, Malvern | 15 | 1 | TEM | JEM JEOL | 11 | ? | XRD | Panalytical Xpert | 47 | ? | DLS | Zeta sizer Malvern | ? | ? | ? | ? | 0.447 | ? | DLS | Zetasizer Malvern | No | 0.005 | mg/mL | ? | ? | ? | ? | LuriaBertani | Multidrug resistant Staphylococcus aureus | ? | 0.005 | ? | mg/mL | MIC25 | 0.0075 | mg/mL | 24 | In vitro | ? | BEAS-2 | ? | ? | 100000 | 96 | ? | IC50 | 0.025 | ? | mg/mL | no | no
Baker et al, Potentially Bioactive Fungus Mediated Silver Nanoparticles, Nanomaterials 2021, 11, 3227 | Baker | 2021 | https://doi.org/10.3390/nano11123227 | micosynthesis | single | Incubator | 40 | ? | No | No | No | No | 0 | 168 | 3 | AgNO3 | Sigma and Hi-Media Mumbai | ? | 1 | mM | Acqueous extraxt of Alternaria sp. with NCBI Accession number: MT982648 | fungal extract | Fungal extract | organic | Acqueous extraxt of Alternaria sp. with NCBI Accession number: MT982648 | fungal extract | Fungal extract | organic | 0.333 | mg/mL | ? | ? | ? | ? | 0.333 | mg/mL | reducing;precursor | BA | ? | ? | ? | ? | ? | ? | ? | ? | ? | washed | 50% ethanol washing | no | no | no | no | no | no | ? | ? | 422 | ? | cubic | TEM | JEOL, JEM-2010 | Crystalline | XRD | Malvern Panalytical Ltd Malvern WR14 1XZ | ? | ? | -20.03 | ? | ELS | Zeta sizer, Malvern | 15 | 1 | TEM | JEM JEOL | 11 | ? | XRD | Panalytical Xpert | 47 | ? | DLS | Zeta sizer Malvern | ? | ? | ? | ? | 0.447 | ? | DLS | Zetasizer Malvern | No | 0.01 | mg/mL | ? | ? | ? | ? | LuriaBertani | Multidrug resistant Staphylococcus aureus | ? | 0.005 | ? | mg/mL | MIC25 | 0.0075 | mg/mL | 24 | In vitro | ? | BEAS-2 | ? | ? | 100000 | 96 | ? | IC50 | 0.025 | ? | mg/mL | no | no
Baker et al, Potentially Bioactive Fungus Mediated Silver Nanoparticles, Nanomaterials 2021, 11, 3227 | Baker | 2021 | https://doi.org/10.3390/nano11123227 | micosynthesis | single | Incubator | 40 | ? | No | No | No | No | 0 | 168 | 3 | AgNO3 | Sigma and Hi-Media Mumbai | ? | 1 | mM | Acqueous extraxt of Alternaria sp. with NCBI Accession number: MT982648 | fungal extract | Fungal extract | organic | Acqueous extraxt of Alternaria sp. with NCBI Accession number: MT982648 | fungal extract | Fungal extract | organic | 0.333 | mg/mL | ? | ? | ? | ? | 0.333 | mg/mL | reducing;precursor | BA | ? | ? | ? | ? | ? | ? | ? | ? | ? | washed | 50% ethanol washing | no | no | no | no | no | no | ? | ? | 422 | ? | cubic | TEM | JEOL, JEM-2010 | Crystalline | XRD | Malvern Panalytical Ltd Malvern WR14 1XZ | ? | ? | -20.03 | ? | ELS | Zeta sizer, Malvern | 15 | 1 | TEM | JEM JEOL | 11 | ? | XRD | Panalytical Xpert | 47 | ? | DLS | Zeta sizer Malvern | ? | ? | ? | ? | 0.447 | ? | DLS | Zetasizer Malvern | No | 0.02 | mg/mL | ? | ? | ? | ? | LuriaBertani | Multidrug resistant Staphylococcus aureus | ? | 0.005 | ? | mg/mL | MIC25 | 0.0075 | mg/mL | 24 | In vitro | ? | BEAS-2 | ? | ? | 100000 | 96 | ? | IC50 | 0.025 | ? | mg/mL | no | no
Baker et al, Potentially Bioactive Fungus Mediated Silver Nanoparticles, Nanomaterials 2021, 11, 3227 | Baker | 2021 | https://doi.org/10.3390/nano11123227 | micosynthesis | single | Incubator | 40 | ? | No | No | No | No | 0 | 168 | 3 | AgNO3 | Sigma and Hi-Media Mumbai | ? | 1 | mM | Acqueous extraxt of Alternaria sp. with NCBI Accession number: MT982648 | fungal extract | Fungal extract | organic | Acqueous extraxt of Alternaria sp. with NCBI Accession number: MT982648 | fungal extract | Fungal extract | organic | 0.333 | mg/mL | ? | ? | ? | ? | 0.333 | mg/mL | reducing;precursor | BA | ? | ? | ? | ? | ? | ? | ? | ? | ? | washed | 50% ethanol washing | no | no | no | no | no | no | ? | ? | 422 | ? | cubic | TEM | JEOL, JEM-2010 | Crystalline | XRD | Malvern Panalytical Ltd Malvern WR14 1XZ | ? | ? | -20.03 | ? | ELS | Zeta sizer, Malvern | 15 | 1 | TEM | JEM JEOL | 11 | ? | XRD | Panalytical Xpert | 47 | ? | DLS | Zeta sizer Malvern | ? | ? | ? | ? | 0.447 | ? | DLS | Zetasizer Malvern | No | 0.04 | mg/mL | ? | ? | ? | ? | LuriaBertani | Multidrug resistant Staphylococcus aureus | ? | 0.005 | ? | mg/mL | MIC25 | 0.0075 | mg/mL | 24 | In vitro | ? | BEAS-2 | ? | ? | 100000 | 96 | ? | IC50 | 0.025 | ? | mg/mL | no | no
Baker et al, Potentially Bioactive Fungus Mediated Silver Nanoparticles, Nanomaterials 2021, 11, 3227 | Baker | 2021 | https://doi.org/10.3390/nano11123227 | micosynthesis | single | Incubator | 40 | ? | No | No | No | No | 0 | 168 | 3 | AgNO3 | Sigma and Hi-Media Mumbai | ? | 1 | mM | Acqueous extraxt of Alternaria sp. with NCBI Accession number: MT982648 | fungal extract | Fungal extract | organic | Acqueous extraxt of Alternaria sp. with NCBI Accession number: MT982648 | fungal extract | Fungal extract | organic | 0.333 | mg/mL | ? | ? | ? | ? | 0.333 | mg/mL | reducing;precursor | BA | ? | ? | ? | ? | ? | ? | ? | ? | ? | washed | 50% ethanol washing | no | no | no | no | no | no | ? | ? | 422 | ? | cubic | TEM | JEOL, JEM-2010 | Crystalline | XRD | Malvern Panalytical Ltd Malvern WR14 1XZ | ? | ? | -20.03 | ? | ELS | Zeta sizer, Malvern | 15 | 1 | TEM | JEM JEOL | 11 | ? | XRD | Panalytical Xpert | 47 | ? | DLS | Zeta sizer Malvern | ? | ? | ? | ? | 0.447 | ? | DLS | Zetasizer Malvern | No | 0.08 | mg/mL | ? | ? | ? | ? | LuriaBertani | Multidrug resistant Staphylococcus aureus | ? | 0.005 | ? | mg/mL | MIC25 | 0.0075 | mg/mL | 24 | In vitro | ? | BEAS-2 | ? | ? | 100000 | 96 | ? | IC50 | 0.025 | ? | mg/mL | no | no
Baker et al, Potentially Bioactive Fungus Mediated Silver Nanoparticles, Nanomaterials 2021, 11, 3227 | Baker | 2021 | https://doi.org/10.3390/nano11123227 | micosynthesis | single | Incubator | 40 | ? | No | No | No | No | 0 | 168 | 3 | AgNO3 | Sigma and Hi-Media Mumbai | ? | 1 | mM | Acqueous extraxt of Alternaria sp. with NCBI Accession number: MT982648 | fungal extract | Fungal extract | organic | Acqueous extraxt of Alternaria sp. with NCBI Accession number: MT982648 | fungal extract | Fungal extract | organic | 0.333 | mg/mL | ? | ? | ? | ? | 0.333 | mg/mL | reducing;precursor | BA | ? | ? | ? | ? | ? | ? | ? | ? | ? | washed | 50% ethanol washing | no | no | no | no | no | no | ? | ? | 422 | ? | cubic | TEM | JEOL, JEM-2010 | Crystalline | XRD | Malvern Panalytical Ltd Malvern WR14 1XZ | ? | ? | -20.03 | ? | ELS | Zeta sizer, Malvern | 15 | 1 | TEM | JEM JEOL | 11 | ? | XRD | Panalytical Xpert | 47 | ? | DLS | Zeta sizer Malvern | ? | ? | ? | ? | 0.447 | ? | DLS | Zetasizer Malvern | No | 0.16 | mg/mL | ? | ? | ? | ? | LuriaBertani | Multidrug resistant Staphylococcus aureus | ? | 0.005 | ? | mg/mL | MIC25 | 0.0075 | mg/mL | 24 | In vitro | ? | BEAS-2 | ? | ? | 100000 | 96 | ? | IC50 | 0.025 | ? | mg/mL | no | no
Baker et al, Potentially Bioactive Fungus Mediated Silver Nanoparticles, Nanomaterials 2021, 11, 3227 | Baker | 2021 | https://doi.org/10.3390/nano11123227 | micosynthesis | single | Incubator | 40 | ? | No | No | No | No | 0 | 168 | 3 | AgNO3 | Sigma and Hi-Media Mumbai | ? | 1 | mM | Acqueous extraxt of Alternaria sp. with NCBI Accession number: MT982648 | fungal extract | Fungal extract | organic | Acqueous extraxt of Alternaria sp. with NCBI Accession number: MT982648 | fungal extract | Fungal extract | organic | 0.333 | mg/mL | ? | ? | ? | ? | 0.333 | mg/mL | reducing;precursor | BA | ? | ? | ? | ? | ? | ? | ? | ? | ? | washed | 50% ethanol washing | no | no | no | no | no | no | ? | ? | 422 | ? | cubic | TEM | JEOL, JEM-2010 | Crystalline | XRD | Malvern Panalytical Ltd Malvern WR14 1XZ | ? | ? | -20.03 | ? | ELS | Zeta sizer, Malvern | 15 | 1 | TEM | JEM JEOL | 11 | ? | XRD | Panalytical Xpert | 47 | ? | DLS | Zeta sizer Malvern | ? | ? | ? | ? | 0.447 | ? | DLS | Zetasizer Malvern | No | 0.0025 | mg/mL | ? | ? | ? | ? | LuriaBertani | Multidrug resistant Staphylococcus aureus | ? | 0.005 | ? | mg/mL | MIC25 | 0.01 | mg/mL | 24 | In vitro | ? | BEAS-2 | ? | ? | 100000 | 96 | ? | IC50 | 0.025 | ? | mg/mL | no | no
Baker et al, Potentially Bioactive Fungus Mediated Silver Nanoparticles, Nanomaterials 2021, 11, 3227 | Baker | 2021 | https://doi.org/10.3390/nano11123227 | micosynthesis | single | Incubator | 40 | ? | No | No | No | No | 0 | 168 | 3 | AgNO3 | Sigma and Hi-Media Mumbai | ? | 1 | mM | Acqueous extraxt of Alternaria sp. with NCBI Accession number: MT982648 | fungal extract | Fungal extract | organic | Acqueous extraxt of Alternaria sp. with NCBI Accession number: MT982648 | fungal extract | Fungal extract | organic | 0.333 | mg/mL | ? | ? | ? | ? | 0.333 | mg/mL | reducing;precursor | BA | ? | ? | ? | ? | ? | ? | ? | ? | ? | washed | 50% ethanol washing | no | no | no | no | no | no | ? | ? | 422 | ? | cubic | TEM | JEOL, JEM-2010 | Crystalline | XRD | Malvern Panalytical Ltd Malvern WR14 1XZ | ? | ? | -20.03 | ? | ELS | Zeta sizer, Malvern | 15 | 1 | TEM | JEM JEOL | 11 | ? | XRD | Panalytical Xpert | 47 | ? | DLS | Zeta sizer Malvern | ? | ? | ? | ? | 0.447 | ? | DLS | Zetasizer Malvern | No | 0.005 | mg/mL | ? | ? | ? | ? | LuriaBertani | Multidrug resistant Staphylococcus aureus | ? | 0.005 | ? | mg/mL | MIC25 | 0.01 | mg/mL | 24 | In vitro | ? | BEAS-2 | ? | ? | 100000 | 96 | ? | IC50 | 0.025 | ? | mg/mL | no | no
Baker et al, Potentially Bioactive Fungus Mediated Silver Nanoparticles, Nanomaterials 2021, 11, 3227 | Baker | 2021 | https://doi.org/10.3390/nano11123227 | micosynthesis | single | Incubator | 40 | ? | No | No | No | No | 0 | 168 | 3 | AgNO3 | Sigma and Hi-Media Mumbai | ? | 1 | mM | Acqueous extraxt of Alternaria sp. with NCBI Accession number: MT982648 | fungal extract | Fungal extract | organic | Acqueous extraxt of Alternaria sp. with NCBI Accession number: MT982648 | fungal extract | Fungal extract | organic | 0.333 | mg/mL | ? | ? | ? | ? | 0.333 | mg/mL | reducing;precursor | BA | ? | ? | ? | ? | ? | ? | ? | ? | ? | washed | 50% ethanol washing | no | no | no | no | no | no | ? | ? | 422 | ? | cubic | TEM | JEOL, JEM-2010 | Crystalline | XRD | Malvern Panalytical Ltd Malvern WR14 1XZ | ? | ? | -20.03 | ? | ELS | Zeta sizer, Malvern | 15 | 1 | TEM | JEM JEOL | 11 | ? | XRD | Panalytical Xpert | 47 | ? | DLS | Zeta sizer Malvern | ? | ? | ? | ? | 0.447 | ? | DLS | Zetasizer Malvern | No | 0.01 | mg/mL | ? | ? | ? | ? | LuriaBertani | Multidrug resistant Staphylococcus aureus | ? | 0.005 | ? | mg/mL | MIC25 | 0.01 | mg/mL | 24 | In vitro | ? | BEAS-2 | ? | ? | 100000 | 96 | ? | IC50 | 0.025 | ? | mg/mL | no | no
Baker et al, Potentially Bioactive Fungus Mediated Silver Nanoparticles, Nanomaterials 2021, 11, 3227 | Baker | 2021 | https://doi.org/10.3390/nano11123227 | micosynthesis | single | Incubator | 40 | ? | No | No | No | No | 0 | 168 | 3 | AgNO3 | Sigma and Hi-Media Mumbai | ? | 1 | mM | Acqueous extraxt of Alternaria sp. with NCBI Accession number: MT982648 | fungal extract | Fungal extract | organic | Acqueous extraxt of Alternaria sp. with NCBI Accession number: MT982648 | fungal extract | Fungal extract | organic | 0.333 | mg/mL | ? | ? | ? | ? | 0.333 | mg/mL | reducing;precursor | BA | ? | ? | ? | ? | ? | ? | ? | ? | ? | washed | 50% ethanol washing | no | no | no | no | no | no | ? | ? | 422 | ? | cubic | TEM | JEOL, JEM-2010 | Crystalline | XRD | Malvern Panalytical Ltd Malvern WR14 1XZ | ? | ? | -20.03 | ? | ELS | Zeta sizer, Malvern | 15 | 1 | TEM | JEM JEOL | 11 | ? | XRD | Panalytical Xpert | 47 | ? | DLS | Zeta sizer Malvern | ? | ? | ? | ? | 0.447 | ? | DLS | Zetasizer Malvern | No | 0.02 | mg/mL | ? | ? | ? | ? | LuriaBertani | Multidrug resistant Staphylococcus aureus | ? | 0.005 | ? | mg/mL | MIC25 | 0.01 | mg/mL | 24 | In vitro | ? | BEAS-2 | ? | ? | 100000 | 96 | ? | IC50 | 0.025 | ? | mg/mL | no | no
Baker et al, Potentially Bioactive Fungus Mediated Silver Nanoparticles, Nanomaterials 2021, 11, 3227 | Baker | 2021 | https://doi.org/10.3390/nano11123227 | micosynthesis | single | Incubator | 40 | ? | No | No | No | No | 0 | 168 | 3 | AgNO3 | Sigma and Hi-Media Mumbai | ? | 1 | mM | Acqueous extraxt of Alternaria sp. with NCBI Accession number: MT982648 | fungal extract | Fungal extract | organic | Acqueous extraxt of Alternaria sp. with NCBI Accession number: MT982648 | fungal extract | Fungal extract | organic | 0.333 | mg/mL | ? | ? | ? | ? | 0.333 | mg/mL | reducing;precursor | BA | ? | ? | ? | ? | ? | ? | ? | ? | ? | washed | 50% ethanol washing | no | no | no | no | no | no | ? | ? | 422 | ? | cubic | TEM | JEOL, JEM-2010 | Crystalline | XRD | Malvern Panalytical Ltd Malvern WR14 1XZ | ? | ? | -20.03 | ? | ELS | Zeta sizer, Malvern | 15 | 1 | TEM | JEM JEOL | 11 | ? | XRD | Panalytical Xpert | 47 | ? | DLS | Zeta sizer Malvern | ? | ? | ? | ? | 0.447 | ? | DLS | Zetasizer Malvern | No | 0.04 | mg/mL | ? | ? | ? | ? | LuriaBertani | Multidrug resistant Staphylococcus aureus | ? | 0.005 | ? | mg/mL | MIC25 | 0.01 | mg/mL | 24 | In vitro | ? | BEAS-2 | ? | ? | 100000 | 96 | ? | IC50 | 0.025 | ? | mg/mL | no | no
Baker et al, Potentially Bioactive Fungus Mediated Silver Nanoparticles, Nanomaterials 2021, 11, 3227 | Baker | 2021 | https://doi.org/10.3390/nano11123227 | micosynthesis | single | Incubator | 40 | ? | No | No | No | No | 0 | 168 | 3 | AgNO3 | Sigma and Hi-Media Mumbai | ? | 1 | mM | Acqueous extraxt of Alternaria sp. with NCBI Accession number: MT982648 | fungal extract | Fungal extract | organic | Acqueous extraxt of Alternaria sp. with NCBI Accession number: MT982648 | fungal extract | Fungal extract | organic | 0.333 | mg/mL | ? | ? | ? | ? | 0.333 | mg/mL | reducing;precursor | BA | ? | ? | ? | ? | ? | ? | ? | ? | ? | washed | 50% ethanol washing | no | no | no | no | no | no | ? | ? | 422 | ? | cubic | TEM | JEOL, JEM-2010 | Crystalline | XRD | Malvern Panalytical Ltd Malvern WR14 1XZ | ? | ? | -20.03 | ? | ELS | Zeta sizer, Malvern | 15 | 1 | TEM | JEM JEOL | 11 | ? | XRD | Panalytical Xpert | 47 | ? | DLS | Zeta sizer Malvern | ? | ? | ? | ? | 0.447 | ? | DLS | Zetasizer Malvern | No | 0.08 | mg/mL | ? | ? | ? | ? | LuriaBertani | Multidrug resistant Staphylococcus aureus | ? | 0.005 | ? | mg/mL | MIC25 | 0.01 | mg/mL | 24 | In vitro | ? | BEAS-2 | ? | ? | 100000 | 96 | ? | IC50 | 0.025 | ? | mg/mL | no | no
Baker et al, Potentially Bioactive Fungus Mediated Silver Nanoparticles, Nanomaterials 2021, 11, 3227 | Baker | 2021 | https://doi.org/10.3390/nano11123227 | micosynthesis | single | Incubator | 40 | ? | No | No | No | No | 0 | 168 | 3 | AgNO3 | Sigma and Hi-Media Mumbai | ? | 1 | mM | Acqueous extraxt of Alternaria sp. with NCBI Accession number: MT982648 | fungal extract | Fungal extract | organic | Acqueous extraxt of Alternaria sp. with NCBI Accession number: MT982648 | fungal extract | Fungal extract | organic | 0.333 | mg/mL | ? | ? | ? | ? | 0.333 | mg/mL | reducing;precursor | BA | ? | ? | ? | ? | ? | ? | ? | ? | ? | washed | 50% ethanol washing | no | no | no | no | no | no | ? | ? | 422 | ? | cubic | TEM | JEOL, JEM-2010 | Crystalline | XRD | Malvern Panalytical Ltd Malvern WR14 1XZ | ? | ? | -20.03 | ? | ELS | Zeta sizer, Malvern | 15 | 1 | TEM | JEM JEOL | 11 | ? | XRD | Panalytical Xpert | 47 | ? | DLS | Zeta sizer Malvern | ? | ? | ? | ? | 0.447 | ? | DLS | Zetasizer Malvern | No | 0.16 | mg/mL | ? | ? | ? | ? | LuriaBertani | Multidrug resistant Staphylococcus aureus | ? | 0.005 | ? | mg/mL | MIC25 | 0.01 | mg/mL | 24 | In vitro | ? | BEAS-2 | ? | ? | 100000 | 96 | ? | IC50 | 0.025 | ? | mg/mL | no | no
Baker et al, Potentially Bioactive Fungus Mediated Silver Nanoparticles, Nanomaterials 2021, 11, 3227 | Baker | 2021 | https://doi.org/10.3390/nano11123227 | micosynthesis | single | Incubator | 40 | ? | No | No | No | No | 0 | 168 | 3 | AgNO3 | Sigma and Hi-Media Mumbai | ? | 1 | mM | Acqueous extraxt of Alternaria sp. with NCBI Accession number: MT982648 | fungal extract | Fungal extract | organic | Acqueous extraxt of Alternaria sp. with NCBI Accession number: MT982648 | fungal extract | Fungal extract | organic | 0.333 | mg/mL | ? | ? | ? | ? | 0.333 | mg/mL | reducing;precursor | BA | ? | ? | ? | ? | ? | ? | ? | ? | ? | washed | 50% ethanol washing | no | no | no | no | no | no | ? | ? | 422 | ? | cubic | TEM | JEOL, JEM-2010 | Crystalline | XRD | Malvern Panalytical Ltd Malvern WR14 1XZ | ? | ? | -20.03 | ? | ELS | Zeta sizer, Malvern | 15 | 1 | TEM | JEM JEOL | 11 | ? | XRD | Panalytical Xpert | 47 | ? | DLS | Zeta sizer Malvern | ? | ? | ? | ? | 0.447 | ? | DLS | Zetasizer Malvern | No | 0.0025 | mg/mL | ? | ? | ? | ? | LuriaBertani | Multidrug resistant Staphylococcus aureus | ? | 0.005 | ? | mg/mL | MIC25 | 0.0125 | mg/mL | 24 | In vitro | ? | BEAS-2 | ? | ? | 100000 | 96 | ? | IC50 | 0.025 | ? | mg/mL | no | no
Baker et al, Potentially Bioactive Fungus Mediated Silver Nanoparticles, Nanomaterials 2021, 11, 3227 | Baker | 2021 | https://doi.org/10.3390/nano11123227 | micosynthesis | single | Incubator | 40 | ? | No | No | No | No | 0 | 168 | 3 | AgNO3 | Sigma and Hi-Media Mumbai | ? | 1 | mM | Acqueous extraxt of Alternaria sp. with NCBI Accession number: MT982648 | fungal extract | Fungal extract | organic | Acqueous extraxt of Alternaria sp. with NCBI Accession number: MT982648 | fungal extract | Fungal extract | organic | 0.333 | mg/mL | ? | ? | ? | ? | 0.333 | mg/mL | reducing;precursor | BA | ? | ? | ? | ? | ? | ? | ? | ? | ? | washed | 50% ethanol washing | no | no | no | no | no | no | ? | ? | 422 | ? | cubic | TEM | JEOL, JEM-2010 | Crystalline | XRD | Malvern Panalytical Ltd Malvern WR14 1XZ | ? | ? | -20.03 | ? | ELS | Zeta sizer, Malvern | 15 | 1 | TEM | JEM JEOL | 11 | ? | XRD | Panalytical Xpert | 47 | ? | DLS | Zeta sizer Malvern | ? | ? | ? | ? | 0.447 | ? | DLS | Zetasizer Malvern | No | 0.005 | mg/mL | ? | ? | ? | ? | LuriaBertani | Multidrug resistant Staphylococcus aureus | ? | 0.005 | ? | mg/mL | MIC25 | 0.0125 | mg/mL | 24 | In vitro | ? | BEAS-2 | ? | ? | 100000 | 96 | ? | IC50 | 0.025 | ? | mg/mL | no | no
Baker et al, Potentially Bioactive Fungus Mediated Silver Nanoparticles, Nanomaterials 2021, 11, 3227 | Baker | 2021 | https://doi.org/10.3390/nano11123227 | micosynthesis | single | Incubator | 40 | ? | No | No | No | No | 0 | 168 | 3 | AgNO3 | Sigma and Hi-Media Mumbai | ? | 1 | mM | Acqueous extraxt of Alternaria sp. with NCBI Accession number: MT982648 | fungal extract | Fungal extract | organic | Acqueous extraxt of Alternaria sp. with NCBI Accession number: MT982648 | fungal extract | Fungal extract | organic | 0.333 | mg/mL | ? | ? | ? | ? | 0.333 | mg/mL | reducing;precursor | BA | ? | ? | ? | ? | ? | ? | ? | ? | ? | washed | 50% ethanol washing | no | no | no | no | no | no | ? | ? | 422 | ? | cubic | TEM | JEOL, JEM-2010 | Crystalline | XRD | Malvern Panalytical Ltd Malvern WR14 1XZ | ? | ? | -20.03 | ? | ELS | Zeta sizer, Malvern | 15 | 1 | TEM | JEM JEOL | 11 | ? | XRD | Panalytical Xpert | 47 | ? | DLS | Zeta sizer Malvern | ? | ? | ? | ? | 0.447 | ? | DLS | Zetasizer Malvern | No | 0.01 | mg/mL | ? | ? | ? | ? | LuriaBertani | Multidrug resistant Staphylococcus aureus | ? | 0.005 | ? | mg/mL | MIC25 | 0.0125 | mg/mL | 24 | In vitro | ? | BEAS-2 | ? | ? | 100000 | 96 | ? | IC50 | 0.025 | ? | mg/mL | no | no
Baker et al, Potentially Bioactive Fungus Mediated Silver Nanoparticles, Nanomaterials 2021, 11, 3227 | Baker | 2021 | https://doi.org/10.3390/nano11123227 | micosynthesis | single | Incubator | 40 | ? | No | No | No | No | 0 | 168 | 3 | AgNO3 | Sigma and Hi-Media Mumbai | ? | 1 | mM | Acqueous extraxt of Alternaria sp. with NCBI Accession number: MT982648 | fungal extract | Fungal extract | organic | Acqueous extraxt of Alternaria sp. with NCBI Accession number: MT982648 | fungal extract | Fungal extract | organic | 0.333 | mg/mL | ? | ? | ? | ? | 0.333 | mg/mL | reducing;precursor | BA | ? | ? | ? | ? | ? | ? | ? | ? | ? | washed | 50% ethanol washing | no | no | no | no | no | no | ? | ? | 422 | ? | cubic | TEM | JEOL, JEM-2010 | Crystalline | XRD | Malvern Panalytical Ltd Malvern WR14 1XZ | ? | ? | -20.03 | ? | ELS | Zeta sizer, Malvern | 15 | 1 | TEM | JEM JEOL | 11 | ? | XRD | Panalytical Xpert | 47 | ? | DLS | Zeta sizer Malvern | ? | ? | ? | ? | 0.447 | ? | DLS | Zetasizer Malvern | No | 0.02 | mg/mL | ? | ? | ? | ? | LuriaBertani | Multidrug resistant Staphylococcus aureus | ? | 0.005 | ? | mg/mL | MIC25 | 0.0125 | mg/mL | 24 | In vitro | ? | BEAS-2 | ? | ? | 100000 | 96 | ? | IC50 | 0.025 | ? | mg/mL | no | no
Baker et al, Potentially Bioactive Fungus Mediated Silver Nanoparticles, Nanomaterials 2021, 11, 3227 | Baker | 2021 | https://doi.org/10.3390/nano11123227 | micosynthesis | single | Incubator | 40 | ? | No | No | No | No | 0 | 168 | 3 | AgNO3 | Sigma and Hi-Media Mumbai | ? | 1 | mM | Acqueous extraxt of Alternaria sp. with NCBI Accession number: MT982648 | fungal extract | Fungal extract | organic | Acqueous extraxt of Alternaria sp. with NCBI Accession number: MT982648 | fungal extract | Fungal extract | organic | 0.333 | mg/mL | ? | ? | ? | ? | 0.333 | mg/mL | reducing;precursor | BA | ? | ? | ? | ? | ? | ? | ? | ? | ? | washed | 50% ethanol washing | no | no | no | no | no | no | ? | ? | 422 | ? | cubic | TEM | JEOL, JEM-2010 | Crystalline | XRD | Malvern Panalytical Ltd Malvern WR14 1XZ | ? | ? | -20.03 | ? | ELS | Zeta sizer, Malvern | 15 | 1 | TEM | JEM JEOL | 11 | ? | XRD | Panalytical Xpert | 47 | ? | DLS | Zeta sizer Malvern | ? | ? | ? | ? | 0.447 | ? | DLS | Zetasizer Malvern | No | 0.04 | mg/mL | ? | ? | ? | ? | LuriaBertani | Multidrug resistant Staphylococcus aureus | ? | 0.005 | ? | mg/mL | MIC25 | 0.0125 | mg/mL | 24 | In vitro | ? | BEAS-2 | ? | ? | 100000 | 96 | ? | IC50 | 0.025 | ? | mg/mL | no | no
Baker et al, Potentially Bioactive Fungus Mediated Silver Nanoparticles, Nanomaterials 2021, 11, 3227 | Baker | 2021 | https://doi.org/10.3390/nano11123227 | micosynthesis | single | Incubator | 40 | ? | No | No | No | No | 0 | 168 | 3 | AgNO3 | Sigma and Hi-Media Mumbai | ? | 1 | mM | Acqueous extraxt of Alternaria sp. with NCBI Accession number: MT982648 | fungal extract | Fungal extract | organic | Acqueous extraxt of Alternaria sp. with NCBI Accession number: MT982648 | fungal extract | Fungal extract | organic | 0.333 | mg/mL | ? | ? | ? | ? | 0.333 | mg/mL | reducing;precursor | BA | ? | ? | ? | ? | ? | ? | ? | ? | ? | washed | 50% ethanol washing | no | no | no | no | no | no | ? | ? | 422 | ? | cubic | TEM | JEOL, JEM-2010 | Crystalline | XRD | Malvern Panalytical Ltd Malvern WR14 1XZ | ? | ? | -20.03 | ? | ELS | Zeta sizer, Malvern | 15 | 1 | TEM | JEM JEOL | 11 | ? | XRD | Panalytical Xpert | 47 | ? | DLS | Zeta sizer Malvern | ? | ? | ? | ? | 0.447 | ? | DLS | Zetasizer Malvern | No | 0.08 | mg/mL | ? | ? | ? | ? | LuriaBertani | Multidrug resistant Staphylococcus aureus | ? | 0.005 | ? | mg/mL | MIC25 | 0.0125 | mg/mL | 24 | In vitro | ? | BEAS-2 | ? | ? | 100000 | 96 | ? | IC50 | 0.025 | ? | mg/mL | no | no
Baker et al, Potentially Bioactive Fungus Mediated Silver Nanoparticles, Nanomaterials 2021, 11, 3227 | Baker | 2021 | https://doi.org/10.3390/nano11123227 | micosynthesis | single | Incubator | 40 | ? | No | No | No | No | 0 | 168 | 3 | AgNO3 | Sigma and Hi-Media Mumbai | ? | 1 | mM | Acqueous extraxt of Alternaria sp. with NCBI Accession number: MT982648 | fungal extract | Fungal extract | organic | Acqueous extraxt of Alternaria sp. with NCBI Accession number: MT982648 | fungal extract | Fungal extract | organic | 0.333 | mg/mL | ? | ? | ? | ? | 0.333 | mg/mL | reducing;precursor | BA | ? | ? | ? | ? | ? | ? | ? | ? | ? | washed | 50% ethanol washing | no | no | no | no | no | no | ? | ? | 422 | ? | cubic | TEM | JEOL, JEM-2010 | Crystalline | XRD | Malvern Panalytical Ltd Malvern WR14 1XZ | ? | ? | -20.03 | ? | ELS | Zeta sizer, Malvern | 15 | 1 | TEM | JEM JEOL | 11 | ? | XRD | Panalytical Xpert | 47 | ? | DLS | Zeta sizer Malvern | ? | ? | ? | ? | 0.447 | ? | DLS | Zetasizer Malvern | No | 0.16 | mg/mL | ? | ? | ? | ? | LuriaBertani | Multidrug resistant Staphylococcus aureus | ? | 0.005 | ? | mg/mL | MIC25 | 0.0125 | mg/mL | 24 | In vitro | ? | BEAS-2 | ? | ? | 100000 | 96 | ? | IC50 | 0.025 | ? | mg/mL | no | no
Baker et al, Potentially Bioactive Fungus Mediated Silver Nanoparticles, Nanomaterials 2021, 11, 3227 | Baker | 2021 | https://doi.org/10.3390/nano11123227 | micosynthesis | single | Incubator | 40 | ? | No | No | No | No | 0 | 168 | 3 | AgNO3 | Sigma and Hi-Media Mumbai | ? | 1 | mM | Acqueous extraxt of Alternaria sp. with NCBI Accession number: MT982648 | fungal extract | Fungal extract | organic | Acqueous extraxt of Alternaria sp. with NCBI Accession number: MT982648 | fungal extract | Fungal extract | organic | 0.333 | mg/mL | ? | ? | ? | ? | 0.333 | mg/mL | reducing;precursor | BA | ? | ? | ? | ? | ? | ? | ? | ? | ? | washed | 50% ethanol washing | no | no | no | no | no | no | ? | ? | 422 | ? | cubic | TEM | JEOL, JEM-2010 | Crystalline | XRD | Malvern Panalytical Ltd Malvern WR14 1XZ | ? | ? | -20.03 | ? | ELS | Zeta sizer, Malvern | 15 | 1 | TEM | JEM JEOL | 11 | ? | XRD | Panalytical Xpert | 47 | ? | DLS | Zeta sizer Malvern | ? | ? | ? | ? | 0.447 | ? | DLS | Zetasizer Malvern | No | 0.0025 | mg/mL | ? | ? | ? | ? | LuriaBertani | Multidrug resistant Staphylococcus aureus | ? | 0.005 | ? | mg/mL | MIC25 | 0.015 | mg/mL | 24 | In vitro | ? | BEAS-2 | ? | ? | 100000 | 96 | ? | IC50 | 0.025 | ? | mg/mL | no | no
Baker et al, Potentially Bioactive Fungus Mediated Silver Nanoparticles, Nanomaterials 2021, 11, 3227 | Baker | 2021 | https://doi.org/10.3390/nano11123227 | micosynthesis | single | Incubator | 40 | ? | No | No | No | No | 0 | 168 | 3 | AgNO3 | Sigma and Hi-Media Mumbai | ? | 1 | mM | Acqueous extraxt of Alternaria sp. with NCBI Accession number: MT982648 | fungal extract | Fungal extract | organic | Acqueous extraxt of Alternaria sp. with NCBI Accession number: MT982648 | fungal extract | Fungal extract | organic | 0.333 | mg/mL | ? | ? | ? | ? | 0.333 | mg/mL | reducing;precursor | BA | ? | ? | ? | ? | ? | ? | ? | ? | ? | washed | 50% ethanol washing | no | no | no | no | no | no | ? | ? | 422 | ? | cubic | TEM | JEOL, JEM-2010 | Crystalline | XRD | Malvern Panalytical Ltd Malvern WR14 1XZ | ? | ? | -20.03 | ? | ELS | Zeta sizer, Malvern | 15 | 1 | TEM | JEM JEOL | 11 | ? | XRD | Panalytical Xpert | 47 | ? | DLS | Zeta sizer Malvern | ? | ? | ? | ? | 0.447 | ? | DLS | Zetasizer Malvern | No | 0.005 | mg/mL | ? | ? | ? | ? | LuriaBertani | Multidrug resistant Staphylococcus aureus | ? | 0.005 | ? | mg/mL | MIC25 | 0.015 | mg/mL | 24 | In vitro | ? | BEAS-2 | ? | ? | 100000 | 96 | ? | IC50 | 0.025 | ? | mg/mL | no | no
Baker et al, Potentially Bioactive Fungus Mediated Silver Nanoparticles, Nanomaterials 2021, 11, 3227 | Baker | 2021 | https://doi.org/10.3390/nano11123227 | micosynthesis | single | Incubator | 40 | ? | No | No | No | No | 0 | 168 | 3 | AgNO3 | Sigma and Hi-Media Mumbai | ? | 1 | mM | Acqueous extraxt of Alternaria sp. with NCBI Accession number: MT982648 | fungal extract | Fungal extract | organic | Acqueous extraxt of Alternaria sp. with NCBI Accession number: MT982648 | fungal extract | Fungal extract | organic | 0.333 | mg/mL | ? | ? | ? | ? | 0.333 | mg/mL | reducing;precursor | BA | ? | ? | ? | ? | ? | ? | ? | ? | ? | washed | 50% ethanol washing | no | no | no | no | no | no | ? | ? | 422 | ? | cubic | TEM | JEOL, JEM-2010 | Crystalline | XRD | Malvern Panalytical Ltd Malvern WR14 1XZ | ? | ? | -20.03 | ? | ELS | Zeta sizer, Malvern | 15 | 1 | TEM | JEM JEOL | 11 | ? | XRD | Panalytical Xpert | 47 | ? | DLS | Zeta sizer Malvern | ? | ? | ? | ? | 0.447 | ? | DLS | Zetasizer Malvern | No | 0.01 | mg/mL | ? | ? | ? | ? | LuriaBertani | Multidrug resistant Staphylococcus aureus | ? | 0.005 | ? | mg/mL | MIC25 | 0.015 | mg/mL | 24 | In vitro | ? | BEAS-2 | ? | ? | 100000 | 96 | ? | IC50 | 0.025 | ? | mg/mL | no | no
Baker et al, Potentially Bioactive Fungus Mediated Silver Nanoparticles, Nanomaterials 2021, 11, 3227 | Baker | 2021 | https://doi.org/10.3390/nano11123227 | micosynthesis | single | Incubator | 40 | ? | No | No | No | No | 0 | 168 | 3 | AgNO3 | Sigma and Hi-Media Mumbai | ? | 1 | mM | Acqueous extraxt of Alternaria sp. with NCBI Accession number: MT982648 | fungal extract | Fungal extract | organic | Acqueous extraxt of Alternaria sp. with NCBI Accession number: MT982648 | fungal extract | Fungal extract | organic | 0.333 | mg/mL | ? | ? | ? | ? | 0.333 | mg/mL | reducing;precursor | BA | ? | ? | ? | ? | ? | ? | ? | ? | ? | washed | 50% ethanol washing | no | no | no | no | no | no | ? | ? | 422 | ? | cubic | TEM | JEOL, JEM-2010 | Crystalline | XRD | Malvern Panalytical Ltd Malvern WR14 1XZ | ? | ? | -20.03 | ? | ELS | Zeta sizer, Malvern | 15 | 1 | TEM | JEM JEOL | 11 | ? | XRD | Panalytical Xpert | 47 | ? | DLS | Zeta sizer Malvern | ? | ? | ? | ? | 0.447 | ? | DLS | Zetasizer Malvern | No | 0.02 | mg/mL | ? | ? | ? | ? | LuriaBertani | Multidrug resistant Staphylococcus aureus | ? | 0.005 | ? | mg/mL | MIC25 | 0.015 | mg/mL | 24 | In vitro | ? | BEAS-2 | ? | ? | 100000 | 96 | ? | IC50 | 0.025 | ? | mg/mL | no | no
Baker et al, Potentially Bioactive Fungus Mediated Silver Nanoparticles, Nanomaterials 2021, 11, 3227 | Baker | 2021 | https://doi.org/10.3390/nano11123227 | micosynthesis | single | Incubator | 40 | ? | No | No | No | No | 0 | 168 | 3 | AgNO3 | Sigma and Hi-Media Mumbai | ? | 1 | mM | Acqueous extraxt of Alternaria sp. with NCBI Accession number: MT982648 | fungal extract | Fungal extract | organic | Acqueous extraxt of Alternaria sp. with NCBI Accession number: MT982648 | fungal extract | Fungal extract | organic | 0.333 | mg/mL | ? | ? | ? | ? | 0.333 | mg/mL | reducing;precursor | BA | ? | ? | ? | ? | ? | ? | ? | ? | ? | washed | 50% ethanol washing | no | no | no | no | no | no | ? | ? | 422 | ? | cubic | TEM | JEOL, JEM-2010 | Crystalline | XRD | Malvern Panalytical Ltd Malvern WR14 1XZ | ? | ? | -20.03 | ? | ELS | Zeta sizer, Malvern | 15 | 1 | TEM | JEM JEOL | 11 | ? | XRD | Panalytical Xpert | 47 | ? | DLS | Zeta sizer Malvern | ? | ? | ? | ? | 0.447 | ? | DLS | Zetasizer Malvern | No | 0.04 | mg/mL | ? | ? | ? | ? | LuriaBertani | Multidrug resistant Staphylococcus aureus | ? | 0.005 | ? | mg/mL | MIC25 | 0.015 | mg/mL | 24 | In vitro | ? | BEAS-2 | ? | ? | 100000 | 96 | ? | IC50 | 0.025 | ? | mg/mL | no | no
Baker et al, Potentially Bioactive Fungus Mediated Silver Nanoparticles, Nanomaterials 2021, 11, 3227 | Baker | 2021 | https://doi.org/10.3390/nano11123227 | micosynthesis | single | Incubator | 40 | ? | No | No | No | No | 0 | 168 | 3 | AgNO3 | Sigma and Hi-Media Mumbai | ? | 1 | mM | Acqueous extraxt of Alternaria sp. with NCBI Accession number: MT982648 | fungal extract | Fungal extract | organic | Acqueous extraxt of Alternaria sp. with NCBI Accession number: MT982648 | fungal extract | Fungal extract | organic | 0.333 | mg/mL | ? | ? | ? | ? | 0.333 | mg/mL | reducing;precursor | BA | ? | ? | ? | ? | ? | ? | ? | ? | ? | washed | 50% ethanol washing | no | no | no | no | no | no | ? | ? | 422 | ? | cubic | TEM | JEOL, JEM-2010 | Crystalline | XRD | Malvern Panalytical Ltd Malvern WR14 1XZ | ? | ? | -20.03 | ? | ELS | Zeta sizer, Malvern | 15 | 1 | TEM | JEM JEOL | 11 | ? | XRD | Panalytical Xpert | 47 | ? | DLS | Zeta sizer Malvern | ? | ? | ? | ? | 0.447 | ? | DLS | Zetasizer Malvern | No | 0.08 | mg/mL | ? | ? | ? | ? | LuriaBertani | Multidrug resistant Staphylococcus aureus | ? | 0.005 | ? | mg/mL | MIC25 | 0.015 | mg/mL | 24 | In vitro | ? | BEAS-2 | ? | ? | 100000 | 96 | ? | IC50 | 0.025 | ? | mg/mL | no | no
Baker et al, Potentially Bioactive Fungus Mediated Silver Nanoparticles, Nanomaterials 2021, 11, 3227 | Baker | 2021 | https://doi.org/10.3390/nano11123227 | micosynthesis | single | Incubator | 40 | ? | No | No | No | No | 0 | 168 | 3 | AgNO3 | Sigma and Hi-Media Mumbai | ? | 1 | mM | Acqueous extraxt of Alternaria sp. with NCBI Accession number: MT982648 | fungal extract | Fungal extract | organic | Acqueous extraxt of Alternaria sp. with NCBI Accession number: MT982648 | fungal extract | Fungal extract | organic | 0.333 | mg/mL | ? | ? | ? | ? | 0.333 | mg/mL | reducing;precursor | BA | ? | ? | ? | ? | ? | ? | ? | ? | ? | washed | 50% ethanol washing | no | no | no | no | no | no | ? | ? | 422 | ? | cubic | TEM | JEOL, JEM-2010 | Crystalline | XRD | Malvern Panalytical Ltd Malvern WR14 1XZ | ? | ? | -20.03 | ? | ELS | Zeta sizer, Malvern | 15 | 1 | TEM | JEM JEOL | 11 | ? | XRD | Panalytical Xpert | 47 | ? | DLS | Zeta sizer Malvern | ? | ? | ? | ? | 0.447 | ? | DLS | Zetasizer Malvern | No | 0.16 | mg/mL | ? | ? | ? | ? | LuriaBertani | Multidrug resistant Staphylococcus aureus | ? | 0.005 | ? | mg/mL | MIC25 | 0.015 | mg/mL | 24 | In vitro | ? | BEAS-2 | ? | ? | 100000 | 96 | ? | IC50 | 0.025 | ? | mg/mL | no | no
Baker et al, Potentially Bioactive Fungus Mediated Silver Nanoparticles, Nanomaterials 2021, 11, 3227 | Baker | 2021 | https://doi.org/10.3390/nano11123227 | micosynthesis | single | Incubator | 40 | ? | No | No | No | No | 0 | 168 | 3 | AgNO3 | Sigma and Hi-Media Mumbai | ? | 1 | mM | Acqueous extraxt of Alternaria sp. with NCBI Accession number: MT982648 | fungal extract | Fungal extract | organic | Acqueous extraxt of Alternaria sp. with NCBI Accession number: MT982648 | fungal extract | Fungal extract | organic | 0.333 | mg/mL | ? | ? | ? | ? | 0.333 | mg/mL | reducing;precursor | BA | ? | ? | ? | ? | ? | ? | ? | ? | ? | washed | 50% ethanol washing | no | no | no | no | no | no | ? | ? | 422 | ? | cubic | TEM | JEOL, JEM-2010 | Crystalline | XRD | Malvern Panalytical Ltd Malvern WR14 1XZ | ? | ? | -20.03 | ? | ELS | Zeta sizer, Malvern | 15 | 1 | TEM | JEM JEOL | 11 | ? | XRD | Panalytical Xpert | 47 | ? | DLS | Zeta sizer Malvern | ? | ? | ? | ? | 0.447 | ? | DLS | Zetasizer Malvern | No | 0.0025 | mg/mL | ? | ? | ? | ? | LuriaBertani | Multidrug resistant Staphylococcus aureus | ? | 0.005 | ? | mg/mL | MIC25 | 0.0175 | mg/mL | 24 | In vitro | ? | BEAS-2 | ? | ? | 100000 | 96 | ? | IC50 | 0.025 | ? | mg/mL | no | no
Baker et al, Potentially Bioactive Fungus Mediated Silver Nanoparticles, Nanomaterials 2021, 11, 3227 | Baker | 2021 | https://doi.org/10.3390/nano11123227 | micosynthesis | single | Incubator | 40 | ? | No | No | No | No | 0 | 168 | 3 | AgNO3 | Sigma and Hi-Media Mumbai | ? | 1 | mM | Acqueous extraxt of Alternaria sp. with NCBI Accession number: MT982648 | fungal extract | Fungal extract | organic | Acqueous extraxt of Alternaria sp. with NCBI Accession number: MT982648 | fungal extract | Fungal extract | organic | 0.333 | mg/mL | ? | ? | ? | ? | 0.333 | mg/mL | reducing;precursor | BA | ? | ? | ? | ? | ? | ? | ? | ? | ? | washed | 50% ethanol washing | no | no | no | no | no | no | ? | ? | 422 | ? | cubic | TEM | JEOL, JEM-2010 | Crystalline | XRD | Malvern Panalytical Ltd Malvern WR14 1XZ | ? | ? | -20.03 | ? | ELS | Zeta sizer, Malvern | 15 | 1 | TEM | JEM JEOL | 11 | ? | XRD | Panalytical Xpert | 47 | ? | DLS | Zeta sizer Malvern | ? | ? | ? | ? | 0.447 | ? | DLS | Zetasizer Malvern | No | 0.005 | mg/mL | ? | ? | ? | ? | LuriaBertani | Multidrug resistant Staphylococcus aureus | ? | 0.005 | ? | mg/mL | MIC25 | 0.0175 | mg/mL | 24 | In vitro | ? | BEAS-2 | ? | ? | 100000 | 96 | ? | IC50 | 0.025 | ? | mg/mL | no | no
Baker et al, Potentially Bioactive Fungus Mediated Silver Nanoparticles, Nanomaterials 2021, 11, 3227 | Baker | 2021 | https://doi.org/10.3390/nano11123227 | micosynthesis | single | Incubator | 40 | ? | No | No | No | No | 0 | 168 | 3 | AgNO3 | Sigma and Hi-Media Mumbai | ? | 1 | mM | Acqueous extraxt of Alternaria sp. with NCBI Accession number: MT982648 | fungal extract | Fungal extract | organic | Acqueous extraxt of Alternaria sp. with NCBI Accession number: MT982648 | fungal extract | Fungal extract | organic | 0.333 | mg/mL | ? | ? | ? | ? | 0.333 | mg/mL | reducing;precursor | BA | ? | ? | ? | ? | ? | ? | ? | ? | ? | washed | 50% ethanol washing | no | no | no | no | no | no | ? | ? | 422 | ? | cubic | TEM | JEOL, JEM-2010 | Crystalline | XRD | Malvern Panalytical Ltd Malvern WR14 1XZ | ? | ? | -20.03 | ? | ELS | Zeta sizer, Malvern | 15 | 1 | TEM | JEM JEOL | 11 | ? | XRD | Panalytical Xpert | 47 | ? | DLS | Zeta sizer Malvern | ? | ? | ? | ? | 0.447 | ? | DLS | Zetasizer Malvern | No | 0.01 | mg/mL | ? | ? | ? | ? | LuriaBertani | Multidrug resistant Staphylococcus aureus | ? | 0.005 | ? | mg/mL | MIC25 | 0.0175 | mg/mL | 24 | In vitro | ? | BEAS-2 | ? | ? | 100000 | 96 | ? | IC50 | 0.025 | ? | mg/mL | no | no
Baker et al, Potentially Bioactive Fungus Mediated Silver Nanoparticles, Nanomaterials 2021, 11, 3227 | Baker | 2021 | https://doi.org/10.3390/nano11123227 | micosynthesis | single | Incubator | 40 | ? | No | No | No | No | 0 | 168 | 3 | AgNO3 | Sigma and Hi-Media Mumbai | ? | 1 | mM | Acqueous extraxt of Alternaria sp. with NCBI Accession number: MT982648 | fungal extract | Fungal extract | organic | Acqueous extraxt of Alternaria sp. with NCBI Accession number: MT982648 | fungal extract | Fungal extract | organic | 0.333 | mg/mL | ? | ? | ? | ? | 0.333 | mg/mL | reducing;precursor | BA | ? | ? | ? | ? | ? | ? | ? | ? | ? | washed | 50% ethanol washing | no | no | no | no | no | no | ? | ? | 422 | ? | cubic | TEM | JEOL, JEM-2010 | Crystalline | XRD | Malvern Panalytical Ltd Malvern WR14 1XZ | ? | ? | -20.03 | ? | ELS | Zeta sizer, Malvern | 15 | 1 | TEM | JEM JEOL | 11 | ? | XRD | Panalytical Xpert | 47 | ? | DLS | Zeta sizer Malvern | ? | ? | ? | ? | 0.447 | ? | DLS | Zetasizer Malvern | No | 0.02 | mg/mL | ? | ? | ? | ? | LuriaBertani | Multidrug resistant Staphylococcus aureus | ? | 0.005 | ? | mg/mL | MIC25 | 0.0175 | mg/mL | 24 | In vitro | ? | BEAS-2 | ? | ? | 100000 | 96 | ? | IC50 | 0.025 | ? | mg/mL | no | no
Baker et al, Potentially Bioactive Fungus Mediated Silver Nanoparticles, Nanomaterials 2021, 11, 3227 | Baker | 2021 | https://doi.org/10.3390/nano11123227 | micosynthesis | single | Incubator | 40 | ? | No | No | No | No | 0 | 168 | 3 | AgNO3 | Sigma and Hi-Media Mumbai | ? | 1 | mM | Acqueous extraxt of Alternaria sp. with NCBI Accession number: MT982648 | fungal extract | Fungal extract | organic | Acqueous extraxt of Alternaria sp. with NCBI Accession number: MT982648 | fungal extract | Fungal extract | organic | 0.333 | mg/mL | ? | ? | ? | ? | 0.333 | mg/mL | reducing;precursor | BA | ? | ? | ? | ? | ? | ? | ? | ? | ? | washed | 50% ethanol washing | no | no | no | no | no | no | ? | ? | 422 | ? | cubic | TEM | JEOL, JEM-2010 | Crystalline | XRD | Malvern Panalytical Ltd Malvern WR14 1XZ | ? | ? | -20.03 | ? | ELS | Zeta sizer, Malvern | 15 | 1 | TEM | JEM JEOL | 11 | ? | XRD | Panalytical Xpert | 47 | ? | DLS | Zeta sizer Malvern | ? | ? | ? | ? | 0.447 | ? | DLS | Zetasizer Malvern | No | 0.04 | mg/mL | ? | ? | ? | ? | LuriaBertani | Multidrug resistant Staphylococcus aureus | ? | 0.005 | ? | mg/mL | MIC25 | 0.0175 | mg/mL | 24 | In vitro | ? | BEAS-2 | ? | ? | 100000 | 96 | ? | IC50 | 0.025 | ? | mg/mL | no | no
Baker et al, Potentially Bioactive Fungus Mediated Silver Nanoparticles, Nanomaterials 2021, 11, 3227 | Baker | 2021 | https://doi.org/10.3390/nano11123227 | micosynthesis | single | Incubator | 40 | ? | No | No | No | No | 0 | 168 | 3 | AgNO3 | Sigma and Hi-Media Mumbai | ? | 1 | mM | Acqueous extraxt of Alternaria sp. with NCBI Accession number: MT982648 | fungal extract | Fungal extract | organic | Acqueous extraxt of Alternaria sp. with NCBI Accession number: MT982648 | fungal extract | Fungal extract | organic | 0.333 | mg/mL | ? | ? | ? | ? | 0.333 | mg/mL | reducing;precursor | BA | ? | ? | ? | ? | ? | ? | ? | ? | ? | washed | 50% ethanol washing | no | no | no | no | no | no | ? | ? | 422 | ? | cubic | TEM | JEOL, JEM-2010 | Crystalline | XRD | Malvern Panalytical Ltd Malvern WR14 1XZ | ? | ? | -20.03 | ? | ELS | Zeta sizer, Malvern | 15 | 1 | TEM | JEM JEOL | 11 | ? | XRD | Panalytical Xpert | 47 | ? | DLS | Zeta sizer Malvern | ? | ? | ? | ? | 0.447 | ? | DLS | Zetasizer Malvern | No | 0.08 | mg/mL | ? | ? | ? | ? | LuriaBertani | Multidrug resistant Staphylococcus aureus | ? | 0.005 | ? | mg/mL | MIC25 | 0.0175 | mg/mL | 24 | In vitro | ? | BEAS-2 | ? | ? | 100000 | 96 | ? | IC50 | 0.025 | ? | mg/mL | no | no
Baker et al, Potentially Bioactive Fungus Mediated Silver Nanoparticles, Nanomaterials 2021, 11, 3227 | Baker | 2021 | https://doi.org/10.3390/nano11123227 | micosynthesis | single | Incubator | 40 | ? | No | No | No | No | 0 | 168 | 3 | AgNO3 | Sigma and Hi-Media Mumbai | ? | 1 | mM | Acqueous extraxt of Alternaria sp. with NCBI Accession number: MT982648 | fungal extract | Fungal extract | organic | Acqueous extraxt of Alternaria sp. with NCBI Accession number: MT982648 | fungal extract | Fungal extract | organic | 0.333 | mg/mL | ? | ? | ? | ? | 0.333 | mg/mL | reducing;precursor | BA | ? | ? | ? | ? | ? | ? | ? | ? | ? | washed | 50% ethanol washing | no | no | no | no | no | no | ? | ? | 422 | ? | cubic | TEM | JEOL, JEM-2010 | Crystalline | XRD | Malvern Panalytical Ltd Malvern WR14 1XZ | ? | ? | -20.03 | ? | ELS | Zeta sizer, Malvern | 15 | 1 | TEM | JEM JEOL | 11 | ? | XRD | Panalytical Xpert | 47 | ? | DLS | Zeta sizer Malvern | ? | ? | ? | ? | 0.447 | ? | DLS | Zetasizer Malvern | No | 0.16 | mg/mL | ? | ? | ? | ? | LuriaBertani | Multidrug resistant Staphylococcus aureus | ? | 0.005 | ? | mg/mL | MIC25 | 0.0175 | mg/mL | 24 | In vitro | ? | BEAS-2 | ? | ? | 100000 | 96 | ? | IC50 | 0.025 | ? | mg/mL | no | no
Baker et al, Potentially Bioactive Fungus Mediated Silver Nanoparticles, Nanomaterials 2021, 11, 3227 | Baker | 2021 | https://doi.org/10.3390/nano11123227 | micosynthesis | single | Incubator | 40 | ? | No | No | No | No | 0 | 168 | 3 | AgNO3 | Sigma and Hi-Media Mumbai | ? | 1 | mM | Acqueous extraxt of Alternaria sp. with NCBI Accession number: MT982648 | fungal extract | Fungal extract | organic | Acqueous extraxt of Alternaria sp. with NCBI Accession number: MT982648 | fungal extract | Fungal extract | organic | 0.333 | mg/mL | ? | ? | ? | ? | 0.333 | mg/mL | reducing;precursor | BA | ? | ? | ? | ? | ? | ? | ? | ? | ? | washed | 50% ethanol washing | no | no | no | no | no | no | ? | ? | 422 | ? | cubic | TEM | JEOL, JEM-2010 | Crystalline | XRD | Malvern Panalytical Ltd Malvern WR14 1XZ | ? | ? | -20.03 | ? | ELS | Zeta sizer, Malvern | 15 | 1 | TEM | JEM JEOL | 11 | ? | XRD | Panalytical Xpert | 47 | ? | DLS | Zeta sizer Malvern | ? | ? | ? | ? | 0.447 | ? | DLS | Zetasizer Malvern | No | 0.0025 | mg/mL | ? | ? | ? | ? | LuriaBertani | Multidrug resistant Staphylococcus aureus | ? | 0.005 | ? | mg/mL | MIC25 | 0.02 | mg/mL | 24 | In vitro | ? | BEAS-2 | ? | ? | 100000 | 96 | ? | IC50 | 0.025 | ? | mg/mL | no | no
Baker et al, Potentially Bioactive Fungus Mediated Silver Nanoparticles, Nanomaterials 2021, 11, 3227 | Baker | 2021 | https://doi.org/10.3390/nano11123227 | micosynthesis | single | Incubator | 40 | ? | No | No | No | No | 0 | 168 | 3 | AgNO3 | Sigma and Hi-Media Mumbai | ? | 1 | mM | Acqueous extraxt of Alternaria sp. with NCBI Accession number: MT982648 | fungal extract | Fungal extract | organic | Acqueous extraxt of Alternaria sp. with NCBI Accession number: MT982648 | fungal extract | Fungal extract | organic | 0.333 | mg/mL | ? | ? | ? | ? | 0.333 | mg/mL | reducing;precursor | BA | ? | ? | ? | ? | ? | ? | ? | ? | ? | washed | 50% ethanol washing | no | no | no | no | no | no | ? | ? | 422 | ? | cubic | TEM | JEOL, JEM-2010 | Crystalline | XRD | Malvern Panalytical Ltd Malvern WR14 1XZ | ? | ? | -20.03 | ? | ELS | Zeta sizer, Malvern | 15 | 1 | TEM | JEM JEOL | 11 | ? | XRD | Panalytical Xpert | 47 | ? | DLS | Zeta sizer Malvern | ? | ? | ? | ? | 0.447 | ? | DLS | Zetasizer Malvern | No | 0.005 | mg/mL | ? | ? | ? | ? | LuriaBertani | Multidrug resistant Staphylococcus aureus | ? | 0.005 | ? | mg/mL | MIC25 | 0.02 | mg/mL | 24 | In vitro | ? | BEAS-2 | ? | ? | 100000 | 96 | ? | IC50 | 0.025 | ? | mg/mL | no | no
Baker et al, Potentially Bioactive Fungus Mediated Silver Nanoparticles, Nanomaterials 2021, 11, 3227 | Baker | 2021 | https://doi.org/10.3390/nano11123227 | micosynthesis | single | Incubator | 40 | ? | No | No | No | No | 0 | 168 | 3 | AgNO3 | Sigma and Hi-Media Mumbai | ? | 1 | mM | Acqueous extraxt of Alternaria sp. with NCBI Accession number: MT982648 | fungal extract | Fungal extract | organic | Acqueous extraxt of Alternaria sp. with NCBI Accession number: MT982648 | fungal extract | Fungal extract | organic | 0.333 | mg/mL | ? | ? | ? | ? | 0.333 | mg/mL | reducing;precursor | BA | ? | ? | ? | ? | ? | ? | ? | ? | ? | washed | 50% ethanol washing | no | no | no | no | no | no | ? | ? | 422 | ? | cubic | TEM | JEOL, JEM-2010 | Crystalline | XRD | Malvern Panalytical Ltd Malvern WR14 1XZ | ? | ? | -20.03 | ? | ELS | Zeta sizer, Malvern | 15 | 1 | TEM | JEM JEOL | 11 | ? | XRD | Panalytical Xpert | 47 | ? | DLS | Zeta sizer Malvern | ? | ? | ? | ? | 0.447 | ? | DLS | Zetasizer Malvern | No | 0.01 | mg/mL | ? | ? | ? | ? | LuriaBertani | Multidrug resistant Staphylococcus aureus | ? | 0.005 | ? | mg/mL | MIC25 | 0.02 | mg/mL | 24 | In vitro | ? | BEAS-2 | ? | ? | 100000 | 96 | ? | IC50 | 0.025 | ? | mg/mL | no | no
Baker et al, Potentially Bioactive Fungus Mediated Silver Nanoparticles, Nanomaterials 2021, 11, 3227 | Baker | 2021 | https://doi.org/10.3390/nano11123227 | micosynthesis | single | Incubator | 40 | ? | No | No | No | No | 0 | 168 | 3 | AgNO3 | Sigma and Hi-Media Mumbai | ? | 1 | mM | Acqueous extraxt of Alternaria sp. with NCBI Accession number: MT982648 | fungal extract | Fungal extract | organic | Acqueous extraxt of Alternaria sp. with NCBI Accession number: MT982648 | fungal extract | Fungal extract | organic | 0.333 | mg/mL | ? | ? | ? | ? | 0.333 | mg/mL | reducing;precursor | BA | ? | ? | ? | ? | ? | ? | ? | ? | ? | washed | 50% ethanol washing | no | no | no | no | no | no | ? | ? | 422 | ? | cubic | TEM | JEOL, JEM-2010 | Crystalline | XRD | Malvern Panalytical Ltd Malvern WR14 1XZ | ? | ? | -20.03 | ? | ELS | Zeta sizer, Malvern | 15 | 1 | TEM | JEM JEOL | 11 | ? | XRD | Panalytical Xpert | 47 | ? | DLS | Zeta sizer Malvern | ? | ? | ? | ? | 0.447 | ? | DLS | Zetasizer Malvern | No | 0.02 | mg/mL | ? | ? | ? | ? | LuriaBertani | Multidrug resistant Staphylococcus aureus | ? | 0.005 | ? | mg/mL | MIC25 | 0.02 | mg/mL | 24 | In vitro | ? | BEAS-2 | ? | ? | 100000 | 96 | ? | IC50 | 0.025 | ? | mg/mL | no | no
Baker et al, Potentially Bioactive Fungus Mediated Silver Nanoparticles, Nanomaterials 2021, 11, 3227 | Baker | 2021 | https://doi.org/10.3390/nano11123227 | micosynthesis | single | Incubator | 40 | ? | No | No | No | No | 0 | 168 | 3 | AgNO3 | Sigma and Hi-Media Mumbai | ? | 1 | mM | Acqueous extraxt of Alternaria sp. with NCBI Accession number: MT982648 | fungal extract | Fungal extract | organic | Acqueous extraxt of Alternaria sp. with NCBI Accession number: MT982648 | fungal extract | Fungal extract | organic | 0.333 | mg/mL | ? | ? | ? | ? | 0.333 | mg/mL | reducing;precursor | BA | ? | ? | ? | ? | ? | ? | ? | ? | ? | washed | 50% ethanol washing | no | no | no | no | no | no | ? | ? | 422 | ? | cubic | TEM | JEOL, JEM-2010 | Crystalline | XRD | Malvern Panalytical Ltd Malvern WR14 1XZ | ? | ? | -20.03 | ? | ELS | Zeta sizer, Malvern | 15 | 1 | TEM | JEM JEOL | 11 | ? | XRD | Panalytical Xpert | 47 | ? | DLS | Zeta sizer Malvern | ? | ? | ? | ? | 0.447 | ? | DLS | Zetasizer Malvern | No | 0.04 | mg/mL | ? | ? | ? | ? | LuriaBertani | Multidrug resistant Staphylococcus aureus | ? | 0.005 | ? | mg/mL | MIC25 | 0.02 | mg/mL | 24 | In vitro | ? | BEAS-2 | ? | ? | 100000 | 96 | ? | IC50 | 0.025 | ? | mg/mL | no | no
Baker et al, Potentially Bioactive Fungus Mediated Silver Nanoparticles, Nanomaterials 2021, 11, 3227 | Baker | 2021 | https://doi.org/10.3390/nano11123227 | micosynthesis | single | Incubator | 40 | ? | No | No | No | No | 0 | 168 | 3 | AgNO3 | Sigma and Hi-Media Mumbai | ? | 1 | mM | Acqueous extraxt of Alternaria sp. with NCBI Accession number: MT982648 | fungal extract | Fungal extract | organic | Acqueous extraxt of Alternaria sp. with NCBI Accession number: MT982648 | fungal extract | Fungal extract | organic | 0.333 | mg/mL | ? | ? | ? | ? | 0.333 | mg/mL | reducing;precursor | BA | ? | ? | ? | ? | ? | ? | ? | ? | ? | washed | 50% ethanol washing | no | no | no | no | no | no | ? | ? | 422 | ? | cubic | TEM | JEOL, JEM-2010 | Crystalline | XRD | Malvern Panalytical Ltd Malvern WR14 1XZ | ? | ? | -20.03 | ? | ELS | Zeta sizer, Malvern | 15 | 1 | TEM | JEM JEOL | 11 | ? | XRD | Panalytical Xpert | 47 | ? | DLS | Zeta sizer Malvern | ? | ? | ? | ? | 0.447 | ? | DLS | Zetasizer Malvern | No | 0.08 | mg/mL | ? | ? | ? | ? | LuriaBertani | Multidrug resistant Staphylococcus aureus | ? | 0.005 | ? | mg/mL | MIC25 | 0.02 | mg/mL | 24 | In vitro | ? | BEAS-2 | ? | ? | 100000 | 96 | ? | IC50 | 0.025 | ? | mg/mL | no | no
Baker et al, Potentially Bioactive Fungus Mediated Silver Nanoparticles, Nanomaterials 2021, 11, 3227 | Baker | 2021 | https://doi.org/10.3390/nano11123227 | micosynthesis | single | Incubator | 40 | ? | No | No | No | No | 0 | 168 | 3 | AgNO3 | Sigma and Hi-Media Mumbai | ? | 1 | mM | Acqueous extraxt of Alternaria sp. with NCBI Accession number: MT982648 | fungal extract | Fungal extract | organic | Acqueous extraxt of Alternaria sp. with NCBI Accession number: MT982648 | fungal extract | Fungal extract | organic | 0.333 | mg/mL | ? | ? | ? | ? | 0.333 | mg/mL | reducing;precursor | BA | ? | ? | ? | ? | ? | ? | ? | ? | ? | washed | 50% ethanol washing | no | no | no | no | no | no | ? | ? | 422 | ? | cubic | TEM | JEOL, JEM-2010 | Crystalline | XRD | Malvern Panalytical Ltd Malvern WR14 1XZ | ? | ? | -20.03 | ? | ELS | Zeta sizer, Malvern | 15 | 1 | TEM | JEM JEOL | 11 | ? | XRD | Panalytical Xpert | 47 | ? | DLS | Zeta sizer Malvern | ? | ? | ? | ? | 0.447 | ? | DLS | Zetasizer Malvern | No | 0.16 | mg/mL | ? | ? | ? | ? | LuriaBertani | Multidrug resistant Staphylococcus aureus | ? | 0.005 | ? | mg/mL | MIC25 | 0.02 | mg/mL | 24 | In vitro | ? | BEAS-2 | ? | ? | 100000 | 96 | ? | IC50 | 0.025 | ? | mg/mL | no | no
Baker et al, Potentially Bioactive Fungus Mediated Silver Nanoparticles, Nanomaterials 2021, 11, 3227 | Baker | 2021 | https://doi.org/10.3390/nano11123227 | micosynthesis | single | Incubator | 40 | ? | No | No | No | No | 0 | 168 | 3 | AgNO3 | Sigma and Hi-Media Mumbai | ? | 1 | mM | Acqueous extraxt of Alternaria sp. with NCBI Accession number: MT982648 | fungal extract | Fungal extract | organic | Acqueous extraxt of Alternaria sp. with NCBI Accession number: MT982648 | fungal extract | Fungal extract | organic | 0.333 | mg/mL | ? | ? | ? | ? | 0.333 | mg/mL | reducing;precursor | BA | ? | ? | ? | ? | ? | ? | ? | ? | ? | washed | 50% ethanol washing | no | no | no | no | no | no | ? | ? | 422 | ? | cubic | TEM | JEOL, JEM-2010 | Crystalline | XRD | Malvern Panalytical Ltd Malvern WR14 1XZ | ? | ? | -20.03 | ? | ELS | Zeta sizer, Malvern | 15 | 1 | TEM | JEM JEOL | 11 | ? | XRD | Panalytical Xpert | 47 | ? | DLS | Zeta sizer Malvern | ? | ? | ? | ? | 0.447 | ? | DLS | Zetasizer Malvern | No | 0.0025 | mg/mL | ? | ? | ? | ? | LuriaBertani | Multidrug resistant Staphylococcus aureus | ? | 0.005 | ? | mg/mL | MIC25 | 0.0225 | mg/mL | 24 | In vitro | ? | BEAS-2 | ? | ? | 100000 | 96 | ? | IC50 | 0.025 | ? | mg/mL | no | no
Baker et al, Potentially Bioactive Fungus Mediated Silver Nanoparticles, Nanomaterials 2021, 11, 3227 | Baker | 2021 | https://doi.org/10.3390/nano11123227 | micosynthesis | single | Incubator | 40 | ? | No | No | No | No | 0 | 168 | 3 | AgNO3 | Sigma and Hi-Media Mumbai | ? | 1 | mM | Acqueous extraxt of Alternaria sp. with NCBI Accession number: MT982648 | fungal extract | Fungal extract | organic | Acqueous extraxt of Alternaria sp. with NCBI Accession number: MT982648 | fungal extract | Fungal extract | organic | 0.333 | mg/mL | ? | ? | ? | ? | 0.333 | mg/mL | reducing;precursor | BA | ? | ? | ? | ? | ? | ? | ? | ? | ? | washed | 50% ethanol washing | no | no | no | no | no | no | ? | ? | 422 | ? | cubic | TEM | JEOL, JEM-2010 | Crystalline | XRD | Malvern Panalytical Ltd Malvern WR14 1XZ | ? | ? | -20.03 | ? | ELS | Zeta sizer, Malvern | 15 | 1 | TEM | JEM JEOL | 11 | ? | XRD | Panalytical Xpert | 47 | ? | DLS | Zeta sizer Malvern | ? | ? | ? | ? | 0.447 | ? | DLS | Zetasizer Malvern | No | 0.005 | mg/mL | ? | ? | ? | ? | LuriaBertani | Multidrug resistant Staphylococcus aureus | ? | 0.005 | ? | mg/mL | MIC25 | 0.0225 | mg/mL | 24 | In vitro | ? | BEAS-2 | ? | ? | 100000 | 96 | ? | IC50 | 0.025 | ? | mg/mL | no | no
Baker et al, Potentially Bioactive Fungus Mediated Silver Nanoparticles, Nanomaterials 2021, 11, 3227 | Baker | 2021 | https://doi.org/10.3390/nano11123227 | micosynthesis | single | Incubator | 40 | ? | No | No | No | No | 0 | 168 | 3 | AgNO3 | Sigma and Hi-Media Mumbai | ? | 1 | mM | Acqueous extraxt of Alternaria sp. with NCBI Accession number: MT982648 | fungal extract | Fungal extract | organic | Acqueous extraxt of Alternaria sp. with NCBI Accession number: MT982648 | fungal extract | Fungal extract | organic | 0.333 | mg/mL | ? | ? | ? | ? | 0.333 | mg/mL | reducing;precursor | BA | ? | ? | ? | ? | ? | ? | ? | ? | ? | washed | 50% ethanol washing | no | no | no | no | no | no | ? | ? | 422 | ? | cubic | TEM | JEOL, JEM-2010 | Crystalline | XRD | Malvern Panalytical Ltd Malvern WR14 1XZ | ? | ? | -20.03 | ? | ELS | Zeta sizer, Malvern | 15 | 1 | TEM | JEM JEOL | 11 | ? | XRD | Panalytical Xpert | 47 | ? | DLS | Zeta sizer Malvern | ? | ? | ? | ? | 0.447 | ? | DLS | Zetasizer Malvern | No | 0.01 | mg/mL | ? | ? | ? | ? | LuriaBertani | Multidrug resistant Staphylococcus aureus | ? | 0.005 | ? | mg/mL | MIC25 | 0.0225 | mg/mL | 24 | In vitro | ? | BEAS-2 | ? | ? | 100000 | 96 | ? | IC50 | 0.025 | ? | mg/mL | no | no
Baker et al, Potentially Bioactive Fungus Mediated Silver Nanoparticles, Nanomaterials 2021, 11, 3227 | Baker | 2021 | https://doi.org/10.3390/nano11123227 | micosynthesis | single | Incubator | 40 | ? | No | No | No | No | 0 | 168 | 3 | AgNO3 | Sigma and Hi-Media Mumbai | ? | 1 | mM | Acqueous extraxt of Alternaria sp. with NCBI Accession number: MT982648 | fungal extract | Fungal extract | organic | Acqueous extraxt of Alternaria sp. with NCBI Accession number: MT982648 | fungal extract | Fungal extract | organic | 0.333 | mg/mL | ? | ? | ? | ? | 0.333 | mg/mL | reducing;precursor | BA | ? | ? | ? | ? | ? | ? | ? | ? | ? | washed | 50% ethanol washing | no | no | no | no | no | no | ? | ? | 422 | ? | cubic | TEM | JEOL, JEM-2010 | Crystalline | XRD | Malvern Panalytical Ltd Malvern WR14 1XZ | ? | ? | -20.03 | ? | ELS | Zeta sizer, Malvern | 15 | 1 | TEM | JEM JEOL | 11 | ? | XRD | Panalytical Xpert | 47 | ? | DLS | Zeta sizer Malvern | ? | ? | ? | ? | 0.447 | ? | DLS | Zetasizer Malvern | No | 0.02 | mg/mL | ? | ? | ? | ? | LuriaBertani | Multidrug resistant Staphylococcus aureus | ? | 0.005 | ? | mg/mL | MIC25 | 0.0225 | mg/mL | 24 | In vitro | ? | BEAS-2 | ? | ? | 100000 | 96 | ? | IC50 | 0.025 | ? | mg/mL | no | no
Baker et al, Potentially Bioactive Fungus Mediated Silver Nanoparticles, Nanomaterials 2021, 11, 3227 | Baker | 2021 | https://doi.org/10.3390/nano11123227 | micosynthesis | single | Incubator | 40 | ? | No | No | No | No | 0 | 168 | 3 | AgNO3 | Sigma and Hi-Media Mumbai | ? | 1 | mM | Acqueous extraxt of Alternaria sp. with NCBI Accession number: MT982648 | fungal extract | Fungal extract | organic | Acqueous extraxt of Alternaria sp. with NCBI Accession number: MT982648 | fungal extract | Fungal extract | organic | 0.333 | mg/mL | ? | ? | ? | ? | 0.333 | mg/mL | reducing;precursor | BA | ? | ? | ? | ? | ? | ? | ? | ? | ? | washed | 50% ethanol washing | no | no | no | no | no | no | ? | ? | 422 | ? | cubic | TEM | JEOL, JEM-2010 | Crystalline | XRD | Malvern Panalytical Ltd Malvern WR14 1XZ | ? | ? | -20.03 | ? | ELS | Zeta sizer, Malvern | 15 | 1 | TEM | JEM JEOL | 11 | ? | XRD | Panalytical Xpert | 47 | ? | DLS | Zeta sizer Malvern | ? | ? | ? | ? | 0.447 | ? | DLS | Zetasizer Malvern | No | 0.04 | mg/mL | ? | ? | ? | ? | LuriaBertani | Multidrug resistant Staphylococcus aureus | ? | 0.005 | ? | mg/mL | MIC25 | 0.0225 | mg/mL | 24 | In vitro | ? | BEAS-2 | ? | ? | 100000 | 96 | ? | IC50 | 0.025 | ? | mg/mL | no | no
Baker et al, Potentially Bioactive Fungus Mediated Silver Nanoparticles, Nanomaterials 2021, 11, 3227 | Baker | 2021 | https://doi.org/10.3390/nano11123227 | micosynthesis | single | Incubator | 40 | ? | No | No | No | No | 0 | 168 | 3 | AgNO3 | Sigma and Hi-Media Mumbai | ? | 1 | mM | Acqueous extraxt of Alternaria sp. with NCBI Accession number: MT982648 | fungal extract | Fungal extract | organic | Acqueous extraxt of Alternaria sp. with NCBI Accession number: MT982648 | fungal extract | Fungal extract | organic | 0.333 | mg/mL | ? | ? | ? | ? | 0.333 | mg/mL | reducing;precursor | BA | ? | ? | ? | ? | ? | ? | ? | ? | ? | washed | 50% ethanol washing | no | no | no | no | no | no | ? | ? | 422 | ? | cubic | TEM | JEOL, JEM-2010 | Crystalline | XRD | Malvern Panalytical Ltd Malvern WR14 1XZ | ? | ? | -20.03 | ? | ELS | Zeta sizer, Malvern | 15 | 1 | TEM | JEM JEOL | 11 | ? | XRD | Panalytical Xpert | 47 | ? | DLS | Zeta sizer Malvern | ? | ? | ? | ? | 0.447 | ? | DLS | Zetasizer Malvern | No | 0.08 | mg/mL | ? | ? | ? | ? | LuriaBertani | Multidrug resistant Staphylococcus aureus | ? | 0.005 | ? | mg/mL | MIC25 | 0.0225 | mg/mL | 24 | In vitro | ? | BEAS-2 | ? | ? | 100000 | 96 | ? | IC50 | 0.025 | ? | mg/mL | no | no
Baker et al, Potentially Bioactive Fungus Mediated Silver Nanoparticles, Nanomaterials 2021, 11, 3227 | Baker | 2021 | https://doi.org/10.3390/nano11123227 | micosynthesis | single | Incubator | 40 | ? | No | No | No | No | 0 | 168 | 3 | AgNO3 | Sigma and Hi-Media Mumbai | ? | 1 | mM | Acqueous extraxt of Alternaria sp. with NCBI Accession number: MT982648 | fungal extract | Fungal extract | organic | Acqueous extraxt of Alternaria sp. with NCBI Accession number: MT982648 | fungal extract | Fungal extract | organic | 0.333 | mg/mL | ? | ? | ? | ? | 0.333 | mg/mL | reducing;precursor | BA | ? | ? | ? | ? | ? | ? | ? | ? | ? | washed | 50% ethanol washing | no | no | no | no | no | no | ? | ? | 422 | ? | cubic | TEM | JEOL, JEM-2010 | Crystalline | XRD | Malvern Panalytical Ltd Malvern WR14 1XZ | ? | ? | -20.03 | ? | ELS | Zeta sizer, Malvern | 15 | 1 | TEM | JEM JEOL | 11 | ? | XRD | Panalytical Xpert | 47 | ? | DLS | Zeta sizer Malvern | ? | ? | ? | ? | 0.447 | ? | DLS | Zetasizer Malvern | No | 0.16 | mg/mL | ? | ? | ? | ? | LuriaBertani | Multidrug resistant Staphylococcus aureus | ? | 0.005 | ? | mg/mL | MIC25 | 0.0225 | mg/mL | 24 | In vitro | ? | BEAS-2 | ? | ? | 100000 | 96 | ? | IC50 | 0.025 | ? | mg/mL | no | no
Baker et al, Potentially Bioactive Fungus Mediated Silver Nanoparticles, Nanomaterials 2021, 11, 3227 | Baker | 2021 | https://doi.org/10.3390/nano11123227 | micosynthesis | single | Incubator | 40 | ? | No | No | No | No | 0 | 168 | 3 | AgNO3 | Sigma and Hi-Media Mumbai | ? | 1 | mM | Acqueous extraxt of Alternaria sp. with NCBI Accession number: MT982648 | fungal extract | Fungal extract | organic | Acqueous extraxt of Alternaria sp. with NCBI Accession number: MT982648 | fungal extract | Fungal extract | organic | 0.333 | mg/mL | ? | ? | ? | ? | 0.333 | mg/mL | reducing;precursor | BA | ? | ? | ? | ? | ? | ? | ? | ? | ? | washed | 50% ethanol washing | no | no | no | no | no | no | ? | ? | 422 | ? | cubic | TEM | JEOL, JEM-2010 | Crystalline | XRD | Malvern Panalytical Ltd Malvern WR14 1XZ | ? | ? | -20.03 | ? | ELS | Zeta sizer, Malvern | 15 | 1 | TEM | JEM JEOL | 11 | ? | XRD | Panalytical Xpert | 47 | ? | DLS | Zeta sizer Malvern | ? | ? | ? | ? | 0.447 | ? | DLS | Zetasizer Malvern | No | 0.0025 | mg/mL | ? | ? | ? | ? | LuriaBertani | Multidrug resistant Staphylococcus aureus | ? | 0.005 | ? | mg/mL | MIC25 | 0.025 | mg/mL | 24 | In vitro | ? | BEAS-2 | ? | ? | 100000 | 96 | ? | IC50 | 0.025 | ? | mg/mL | no | no
Baker et al, Potentially Bioactive Fungus Mediated Silver Nanoparticles, Nanomaterials 2021, 11, 3227 | Baker | 2021 | https://doi.org/10.3390/nano11123227 | micosynthesis | single | Incubator | 40 | ? | No | No | No | No | 0 | 168 | 3 | AgNO3 | Sigma and Hi-Media Mumbai | ? | 1 | mM | Acqueous extraxt of Alternaria sp. with NCBI Accession number: MT982648 | fungal extract | Fungal extract | organic | Acqueous extraxt of Alternaria sp. with NCBI Accession number: MT982648 | fungal extract | Fungal extract | organic | 0.333 | mg/mL | ? | ? | ? | ? | 0.333 | mg/mL | reducing;precursor | BA | ? | ? | ? | ? | ? | ? | ? | ? | ? | washed | 50% ethanol washing | no | no | no | no | no | no | ? | ? | 422 | ? | cubic | TEM | JEOL, JEM-2010 | Crystalline | XRD | Malvern Panalytical Ltd Malvern WR14 1XZ | ? | ? | -20.03 | ? | ELS | Zeta sizer, Malvern | 15 | 1 | TEM | JEM JEOL | 11 | ? | XRD | Panalytical Xpert | 47 | ? | DLS | Zeta sizer Malvern | ? | ? | ? | ? | 0.447 | ? | DLS | Zetasizer Malvern | No | 0.005 | mg/mL | ? | ? | ? | ? | LuriaBertani | Multidrug resistant Staphylococcus aureus | ? | 0.005 | ? | mg/mL | MIC25 | 0.025 | mg/mL | 24 | In vitro | ? | BEAS-2 | ? | ? | 100000 | 96 | ? | IC50 | 0.025 | ? | mg/mL | no | no
Baker et al, Potentially Bioactive Fungus Mediated Silver Nanoparticles, Nanomaterials 2021, 11, 3227 | Baker | 2021 | https://doi.org/10.3390/nano11123227 | micosynthesis | single | Incubator | 40 | ? | No | No | No | No | 0 | 168 | 3 | AgNO3 | Sigma and Hi-Media Mumbai | ? | 1 | mM | Acqueous extraxt of Alternaria sp. with NCBI Accession number: MT982648 | fungal extract | Fungal extract | organic | Acqueous extraxt of Alternaria sp. with NCBI Accession number: MT982648 | fungal extract | Fungal extract | organic | 0.333 | mg/mL | ? | ? | ? | ? | 0.333 | mg/mL | reducing;precursor | BA | ? | ? | ? | ? | ? | ? | ? | ? | ? | washed | 50% ethanol washing | no | no | no | no | no | no | ? | ? | 422 | ? | cubic | TEM | JEOL, JEM-2010 | Crystalline | XRD | Malvern Panalytical Ltd Malvern WR14 1XZ | ? | ? | -20.03 | ? | ELS | Zeta sizer, Malvern | 15 | 1 | TEM | JEM JEOL | 11 | ? | XRD | Panalytical Xpert | 47 | ? | DLS | Zeta sizer Malvern | ? | ? | ? | ? | 0.447 | ? | DLS | Zetasizer Malvern | No | 0.01 | mg/mL | ? | ? | ? | ? | LuriaBertani | Multidrug resistant Staphylococcus aureus | ? | 0.005 | ? | mg/mL | MIC25 | 0.025 | mg/mL | 24 | In vitro | ? | BEAS-2 | ? | ? | 100000 | 96 | ? | IC50 | 0.025 | ? | mg/mL | no | no
Baker et al, Potentially Bioactive Fungus Mediated Silver Nanoparticles, Nanomaterials 2021, 11, 3227 | Baker | 2021 | https://doi.org/10.3390/nano11123227 | micosynthesis | single | Incubator | 40 | ? | No | No | No | No | 0 | 168 | 3 | AgNO3 | Sigma and Hi-Media Mumbai | ? | 1 | mM | Acqueous extraxt of Alternaria sp. with NCBI Accession number: MT982648 | fungal extract | Fungal extract | organic | Acqueous extraxt of Alternaria sp. with NCBI Accession number: MT982648 | fungal extract | Fungal extract | organic | 0.333 | mg/mL | ? | ? | ? | ? | 0.333 | mg/mL | reducing;precursor | BA | ? | ? | ? | ? | ? | ? | ? | ? | ? | washed | 50% ethanol washing | no | no | no | no | no | no | ? | ? | 422 | ? | cubic | TEM | JEOL, JEM-2010 | Crystalline | XRD | Malvern Panalytical Ltd Malvern WR14 1XZ | ? | ? | -20.03 | ? | ELS | Zeta sizer, Malvern | 15 | 1 | TEM | JEM JEOL | 11 | ? | XRD | Panalytical Xpert | 47 | ? | DLS | Zeta sizer Malvern | ? | ? | ? | ? | 0.447 | ? | DLS | Zetasizer Malvern | No | 0.02 | mg/mL | ? | ? | ? | ? | LuriaBertani | Multidrug resistant Staphylococcus aureus | ? | 0.005 | ? | mg/mL | MIC25 | 0.025 | mg/mL | 24 | In vitro | ? | BEAS-2 | ? | ? | 100000 | 96 | ? | IC50 | 0.025 | ? | mg/mL | no | no
Baker et al, Potentially Bioactive Fungus Mediated Silver Nanoparticles, Nanomaterials 2021, 11, 3227 | Baker | 2021 | https://doi.org/10.3390/nano11123227 | micosynthesis | single | Incubator | 40 | ? | No | No | No | No | 0 | 168 | 3 | AgNO3 | Sigma and Hi-Media Mumbai | ? | 1 | mM | Acqueous extraxt of Alternaria sp. with NCBI Accession number: MT982648 | fungal extract | Fungal extract | organic | Acqueous extraxt of Alternaria sp. with NCBI Accession number: MT982648 | fungal extract | Fungal extract | organic | 0.333 | mg/mL | ? | ? | ? | ? | 0.333 | mg/mL | reducing;precursor | BA | ? | ? | ? | ? | ? | ? | ? | ? | ? | washed | 50% ethanol washing | no | no | no | no | no | no | ? | ? | 422 | ? | cubic | TEM | JEOL, JEM-2010 | Crystalline | XRD | Malvern Panalytical Ltd Malvern WR14 1XZ | ? | ? | -20.03 | ? | ELS | Zeta sizer, Malvern | 15 | 1 | TEM | JEM JEOL | 11 | ? | XRD | Panalytical Xpert | 47 | ? | DLS | Zeta sizer Malvern | ? | ? | ? | ? | 0.447 | ? | DLS | Zetasizer Malvern | No | 0.04 | mg/mL | ? | ? | ? | ? | LuriaBertani | Multidrug resistant Staphylococcus aureus | ? | 0.005 | ? | mg/mL | MIC25 | 0.025 | mg/mL | 24 | In vitro | ? | BEAS-2 | ? | ? | 100000 | 96 | ? | IC50 | 0.025 | ? | mg/mL | no | no
Baker et al, Potentially Bioactive Fungus Mediated Silver Nanoparticles, Nanomaterials 2021, 11, 3227 | Baker | 2021 | https://doi.org/10.3390/nano11123227 | micosynthesis | single | Incubator | 40 | ? | No | No | No | No | 0 | 168 | 3 | AgNO3 | Sigma and Hi-Media Mumbai | ? | 1 | mM | Acqueous extraxt of Alternaria sp. with NCBI Accession number: MT982648 | fungal extract | Fungal extract | organic | Acqueous extraxt of Alternaria sp. with NCBI Accession number: MT982648 | fungal extract | Fungal extract | organic | 0.333 | mg/mL | ? | ? | ? | ? | 0.333 | mg/mL | reducing;precursor | BA | ? | ? | ? | ? | ? | ? | ? | ? | ? | washed | 50% ethanol washing | no | no | no | no | no | no | ? | ? | 422 | ? | cubic | TEM | JEOL, JEM-2010 | Crystalline | XRD | Malvern Panalytical Ltd Malvern WR14 1XZ | ? | ? | -20.03 | ? | ELS | Zeta sizer, Malvern | 15 | 1 | TEM | JEM JEOL | 11 | ? | XRD | Panalytical Xpert | 47 | ? | DLS | Zeta sizer Malvern | ? | ? | ? | ? | 0.447 | ? | DLS | Zetasizer Malvern | No | 0.08 | mg/mL | ? | ? | ? | ? | LuriaBertani | Multidrug resistant Staphylococcus aureus | ? | 0.005 | ? | mg/mL | MIC25 | 0.025 | mg/mL | 24 | In vitro | ? | BEAS-2 | ? | ? | 100000 | 96 | ? | IC50 | 0.025 | ? | mg/mL | no | no
Baker et al, Potentially Bioactive Fungus Mediated Silver Nanoparticles, Nanomaterials 2021, 11, 3227 | Baker | 2021 | https://doi.org/10.3390/nano11123227 | micosynthesis | single | Incubator | 40 | ? | No | No | No | No | 0 | 168 | 3 | AgNO3 | Sigma and Hi-Media Mumbai | ? | 1 | mM | Acqueous extraxt of Alternaria sp. with NCBI Accession number: MT982648 | fungal extract | Fungal extract | organic | Acqueous extraxt of Alternaria sp. with NCBI Accession number: MT982648 | fungal extract | Fungal extract | organic | 0.333 | mg/mL | ? | ? | ? | ? | 0.333 | mg/mL | reducing;precursor | BA | ? | ? | ? | ? | ? | ? | ? | ? | ? | washed | 50% ethanol washing | no | no | no | no | no | no | ? | ? | 422 | ? | cubic | TEM | JEOL, JEM-2010 | Crystalline | XRD | Malvern Panalytical Ltd Malvern WR14 1XZ | ? | ? | -20.03 | ? | ELS | Zeta sizer, Malvern | 15 | 1 | TEM | JEM JEOL | 11 | ? | XRD | Panalytical Xpert | 47 | ? | DLS | Zeta sizer Malvern | ? | ? | ? | ? | 0.447 | ? | DLS | Zetasizer Malvern | No | 0.16 | mg/mL | ? | ? | ? | ? | LuriaBertani | Multidrug resistant Staphylococcus aureus | ? | 0.005 | ? | mg/mL | MIC25 | 0.025 | mg/mL | 24 | In vitro | ? | BEAS-2 | ? | ? | 100000 | 96 | ? | IC50 | 0.025 | ? | mg/mL | no | no
Baker et al, Potentially Bioactive Fungus Mediated Silver Nanoparticles, Nanomaterials 2021, 11, 3227 | Baker | 2021 | https://doi.org/10.3390/nano11123227 | micosynthesis | single | Incubator | 40 | ? | No | No | No | No | 0 | 168 | 3 | AgNO3 | Sigma and Hi-Media Mumbai | ? | 1 | mM | Acqueous extraxt of Alternaria sp. with NCBI Accession number: MT982648 | fungal extract | Fungal extract | organic | Acqueous extraxt of Alternaria sp. with NCBI Accession number: MT982648 | fungal extract | Fungal extract | organic | 0.333 | mg/mL | ? | ? | ? | ? | 0.333 | mg/mL | reducing;precursor | BA | ? | ? | ? | ? | ? | ? | ? | ? | ? | washed | 50% ethanol washing | no | no | no | no | no | no | ? | ? | 422 | ? | cubic | TEM | JEOL, JEM-2010 | Crystalline | XRD | Malvern Panalytical Ltd Malvern WR14 1XZ | ? | ? | -20.03 | ? | ELS | Zeta sizer, Malvern | 15 | 1 | TEM | JEM JEOL | 11 | ? | XRD | Panalytical Xpert | 47 | ? | DLS | Zeta sizer Malvern | ? | ? | ? | ? | 0.447 | ? | DLS | Zetasizer Malvern | No | 0.0025 | mg/mL | ? | ? | ? | ? | LuriaBertani | Klebsiella pneumoniae | ? | 0.004 | ? | mg/mL | MIC25 | 0.0025 | mg/mL | 24 | In vitro | ? | BEAS-2 | ? | ? | 100000 | 96 | ? | IC50 | 0.025 | ? | mg/mL | no | no
Baker et al, Potentially Bioactive Fungus Mediated Silver Nanoparticles, Nanomaterials 2021, 11, 3227 | Baker | 2021 | https://doi.org/10.3390/nano11123227 | micosynthesis | single | Incubator | 40 | ? | No | No | No | No | 0 | 168 | 3 | AgNO3 | Sigma and Hi-Media Mumbai | ? | 1 | mM | Acqueous extraxt of Alternaria sp. with NCBI Accession number: MT982648 | fungal extract | Fungal extract | organic | Acqueous extraxt of Alternaria sp. with NCBI Accession number: MT982648 | fungal extract | Fungal extract | organic | 0.333 | mg/mL | ? | ? | ? | ? | 0.333 | mg/mL | reducing;precursor | BA | ? | ? | ? | ? | ? | ? | ? | ? | ? | washed | 50% ethanol washing | no | no | no | no | no | no | ? | ? | 422 | ? | cubic | TEM | JEOL, JEM-2010 | Crystalline | XRD | Malvern Panalytical Ltd Malvern WR14 1XZ | ? | ? | -20.03 | ? | ELS | Zeta sizer, Malvern | 15 | 1 | TEM | JEM JEOL | 11 | ? | XRD | Panalytical Xpert | 47 | ? | DLS | Zeta sizer Malvern | ? | ? | ? | ? | 0.447 | ? | DLS | Zetasizer Malvern | No | 0.005 | mg/mL | ? | ? | ? | ? | LuriaBertani | Klebsiella pneumoniae | ? | 0.004 | ? | mg/mL | MIC25 | 0.0025 | mg/mL | 24 | In vitro | ? | BEAS-2 | ? | ? | 100000 | 96 | ? | IC50 | 0.025 | ? | mg/mL | no | no
Baker et al, Potentially Bioactive Fungus Mediated Silver Nanoparticles, Nanomaterials 2021, 11, 3227 | Baker | 2021 | https://doi.org/10.3390/nano11123227 | micosynthesis | single | Incubator | 40 | ? | No | No | No | No | 0 | 168 | 3 | AgNO3 | Sigma and Hi-Media Mumbai | ? | 1 | mM | Acqueous extraxt of Alternaria sp. with NCBI Accession number: MT982648 | fungal extract | Fungal extract | organic | Acqueous extraxt of Alternaria sp. with NCBI Accession number: MT982648 | fungal extract | Fungal extract | organic | 0.333 | mg/mL | ? | ? | ? | ? | 0.333 | mg/mL | reducing;precursor | BA | ? | ? | ? | ? | ? | ? | ? | ? | ? | washed | 50% ethanol washing | no | no | no | no | no | no | ? | ? | 422 | ? | cubic | TEM | JEOL, JEM-2010 | Crystalline | XRD | Malvern Panalytical Ltd Malvern WR14 1XZ | ? | ? | -20.03 | ? | ELS | Zeta sizer, Malvern | 15 | 1 | TEM | JEM JEOL | 11 | ? | XRD | Panalytical Xpert | 47 | ? | DLS | Zeta sizer Malvern | ? | ? | ? | ? | 0.447 | ? | DLS | Zetasizer Malvern | No | 0.01 | mg/mL | ? | ? | ? | ? | LuriaBertani | Klebsiella pneumoniae | ? | 0.004 | ? | mg/mL | MIC25 | 0.0025 | mg/mL | 24 | In vitro | ? | BEAS-2 | ? | ? | 100000 | 96 | ? | IC50 | 0.025 | ? | mg/mL | no | no
Baker et al, Potentially Bioactive Fungus Mediated Silver Nanoparticles, Nanomaterials 2021, 11, 3227 | Baker | 2021 | https://doi.org/10.3390/nano11123227 | micosynthesis | single | Incubator | 40 | ? | No | No | No | No | 0 | 168 | 3 | AgNO3 | Sigma and Hi-Media Mumbai | ? | 1 | mM | Acqueous extraxt of Alternaria sp. with NCBI Accession number: MT982648 | fungal extract | Fungal extract | organic | Acqueous extraxt of Alternaria sp. with NCBI Accession number: MT982648 | fungal extract | Fungal extract | organic | 0.333 | mg/mL | ? | ? | ? | ? | 0.333 | mg/mL | reducing;precursor | BA | ? | ? | ? | ? | ? | ? | ? | ? | ? | washed | 50% ethanol washing | no | no | no | no | no | no | ? | ? | 422 | ? | cubic | TEM | JEOL, JEM-2010 | Crystalline | XRD | Malvern Panalytical Ltd Malvern WR14 1XZ | ? | ? | -20.03 | ? | ELS | Zeta sizer, Malvern | 15 | 1 | TEM | JEM JEOL | 11 | ? | XRD | Panalytical Xpert | 47 | ? | DLS | Zeta sizer Malvern | ? | ? | ? | ? | 0.447 | ? | DLS | Zetasizer Malvern | No | 0.02 | mg/mL | ? | ? | ? | ? | LuriaBertani | Klebsiella pneumoniae | ? | 0.004 | ? | mg/mL | MIC25 | 0.0025 | mg/mL | 24 | In vitro | ? | BEAS-2 | ? | ? | 100000 | 96 | ? | IC50 | 0.025 | ? | mg/mL | no | no
Baker et al, Potentially Bioactive Fungus Mediated Silver Nanoparticles, Nanomaterials 2021, 11, 3227 | Baker | 2021 | https://doi.org/10.3390/nano11123227 | micosynthesis | single | Incubator | 40 | ? | No | No | No | No | 0 | 168 | 3 | AgNO3 | Sigma and Hi-Media Mumbai | ? | 1 | mM | Acqueous extraxt of Alternaria sp. with NCBI Accession number: MT982648 | fungal extract | Fungal extract | organic | Acqueous extraxt of Alternaria sp. with NCBI Accession number: MT982648 | fungal extract | Fungal extract | organic | 0.333 | mg/mL | ? | ? | ? | ? | 0.333 | mg/mL | reducing;precursor | BA | ? | ? | ? | ? | ? | ? | ? | ? | ? | washed | 50% ethanol washing | no | no | no | no | no | no | ? | ? | 422 | ? | cubic | TEM | JEOL, JEM-2010 | Crystalline | XRD | Malvern Panalytical Ltd Malvern WR14 1XZ | ? | ? | -20.03 | ? | ELS | Zeta sizer, Malvern | 15 | 1 | TEM | JEM JEOL | 11 | ? | XRD | Panalytical Xpert | 47 | ? | DLS | Zeta sizer Malvern | ? | ? | ? | ? | 0.447 | ? | DLS | Zetasizer Malvern | No | 0.04 | mg/mL | ? | ? | ? | ? | LuriaBertani | Klebsiella pneumoniae | ? | 0.004 | ? | mg/mL | MIC25 | 0.0025 | mg/mL | 24 | In vitro | ? | BEAS-2 | ? | ? | 100000 | 96 | ? | IC50 | 0.025 | ? | mg/mL | no | no
Baker et al, Potentially Bioactive Fungus Mediated Silver Nanoparticles, Nanomaterials 2021, 11, 3227 | Baker | 2021 | https://doi.org/10.3390/nano11123227 | micosynthesis | single | Incubator | 40 | ? | No | No | No | No | 0 | 168 | 3 | AgNO3 | Sigma and Hi-Media Mumbai | ? | 1 | mM | Acqueous extraxt of Alternaria sp. with NCBI Accession number: MT982648 | fungal extract | Fungal extract | organic | Acqueous extraxt of Alternaria sp. with NCBI Accession number: MT982648 | fungal extract | Fungal extract | organic | 0.333 | mg/mL | ? | ? | ? | ? | 0.333 | mg/mL | reducing;precursor | BA | ? | ? | ? | ? | ? | ? | ? | ? | ? | washed | 50% ethanol washing | no | no | no | no | no | no | ? | ? | 422 | ? | cubic | TEM | JEOL, JEM-2010 | Crystalline | XRD | Malvern Panalytical Ltd Malvern WR14 1XZ | ? | ? | -20.03 | ? | ELS | Zeta sizer, Malvern | 15 | 1 | TEM | JEM JEOL | 11 | ? | XRD | Panalytical Xpert | 47 | ? | DLS | Zeta sizer Malvern | ? | ? | ? | ? | 0.447 | ? | DLS | Zetasizer Malvern | No | 0.08 | mg/mL | ? | ? | ? | ? | LuriaBertani | Klebsiella pneumoniae | ? | 0.004 | ? | mg/mL | MIC25 | 0.0025 | mg/mL | 24 | In vitro | ? | BEAS-2 | ? | ? | 100000 | 96 | ? | IC50 | 0.025 | ? | mg/mL | no | no
Baker et al, Potentially Bioactive Fungus Mediated Silver Nanoparticles, Nanomaterials 2021, 11, 3227 | Baker | 2021 | https://doi.org/10.3390/nano11123227 | micosynthesis | single | Incubator | 40 | ? | No | No | No | No | 0 | 168 | 3 | AgNO3 | Sigma and Hi-Media Mumbai | ? | 1 | mM | Acqueous extraxt of Alternaria sp. with NCBI Accession number: MT982648 | fungal extract | Fungal extract | organic | Acqueous extraxt of Alternaria sp. with NCBI Accession number: MT982648 | fungal extract | Fungal extract | organic | 0.333 | mg/mL | ? | ? | ? | ? | 0.333 | mg/mL | reducing;precursor | BA | ? | ? | ? | ? | ? | ? | ? | ? | ? | washed | 50% ethanol washing | no | no | no | no | no | no | ? | ? | 422 | ? | cubic | TEM | JEOL, JEM-2010 | Crystalline | XRD | Malvern Panalytical Ltd Malvern WR14 1XZ | ? | ? | -20.03 | ? | ELS | Zeta sizer, Malvern | 15 | 1 | TEM | JEM JEOL | 11 | ? | XRD | Panalytical Xpert | 47 | ? | DLS | Zeta sizer Malvern | ? | ? | ? | ? | 0.447 | ? | DLS | Zetasizer Malvern | No | 0.16 | mg/mL | ? | ? | ? | ? | LuriaBertani | Klebsiella pneumoniae | ? | 0.004 | ? | mg/mL | MIC25 | 0.0025 | mg/mL | 24 | In vitro | ? | BEAS-2 | ? | ? | 100000 | 96 | ? | IC50 | 0.025 | ? | mg/mL | no | no
Baker et al, Potentially Bioactive Fungus Mediated Silver Nanoparticles, Nanomaterials 2021, 11, 3227 | Baker | 2021 | https://doi.org/10.3390/nano11123227 | micosynthesis | single | Incubator | 40 | ? | No | No | No | No | 0 | 168 | 3 | AgNO3 | Sigma and Hi-Media Mumbai | ? | 1 | mM | Acqueous extraxt of Alternaria sp. with NCBI Accession number: MT982648 | fungal extract | Fungal extract | organic | Acqueous extraxt of Alternaria sp. with NCBI Accession number: MT982648 | fungal extract | Fungal extract | organic | 0.333 | mg/mL | ? | ? | ? | ? | 0.333 | mg/mL | reducing;precursor | BA | ? | ? | ? | ? | ? | ? | ? | ? | ? | washed | 50% ethanol washing | no | no | no | no | no | no | ? | ? | 422 | ? | cubic | TEM | JEOL, JEM-2010 | Crystalline | XRD | Malvern Panalytical Ltd Malvern WR14 1XZ | ? | ? | -20.03 | ? | ELS | Zeta sizer, Malvern | 15 | 1 | TEM | JEM JEOL | 11 | ? | XRD | Panalytical Xpert | 47 | ? | DLS | Zeta sizer Malvern | ? | ? | ? | ? | 0.447 | ? | DLS | Zetasizer Malvern | No | 0.0025 | mg/mL | ? | ? | ? | ? | LuriaBertani | Klebsiella pneumoniae | ? | 0.004 | ? | mg/mL | MIC25 | 0.005 | mg/mL | 24 | In vitro | ? | BEAS-2 | ? | ? | 100000 | 96 | ? | IC50 | 0.025 | ? | mg/mL | no | no
Baker et al, Potentially Bioactive Fungus Mediated Silver Nanoparticles, Nanomaterials 2021, 11, 3227 | Baker | 2021 | https://doi.org/10.3390/nano11123227 | micosynthesis | single | Incubator | 40 | ? | No | No | No | No | 0 | 168 | 3 | AgNO3 | Sigma and Hi-Media Mumbai | ? | 1 | mM | Acqueous extraxt of Alternaria sp. with NCBI Accession number: MT982648 | fungal extract | Fungal extract | organic | Acqueous extraxt of Alternaria sp. with NCBI Accession number: MT982648 | fungal extract | Fungal extract | organic | 0.333 | mg/mL | ? | ? | ? | ? | 0.333 | mg/mL | reducing;precursor | BA | ? | ? | ? | ? | ? | ? | ? | ? | ? | washed | 50% ethanol washing | no | no | no | no | no | no | ? | ? | 422 | ? | cubic | TEM | JEOL, JEM-2010 | Crystalline | XRD | Malvern Panalytical Ltd Malvern WR14 1XZ | ? | ? | -20.03 | ? | ELS | Zeta sizer, Malvern | 15 | 1 | TEM | JEM JEOL | 11 | ? | XRD | Panalytical Xpert | 47 | ? | DLS | Zeta sizer Malvern | ? | ? | ? | ? | 0.447 | ? | DLS | Zetasizer Malvern | No | 0.005 | mg/mL | ? | ? | ? | ? | LuriaBertani | Klebsiella pneumoniae | ? | 0.004 | ? | mg/mL | MIC25 | 0.005 | mg/mL | 24 | In vitro | ? | BEAS-2 | ? | ? | 100000 | 96 | ? | IC50 | 0.025 | ? | mg/mL | no | no
Baker et al, Potentially Bioactive Fungus Mediated Silver Nanoparticles, Nanomaterials 2021, 11, 3227 | Baker | 2021 | https://doi.org/10.3390/nano11123227 | micosynthesis | single | Incubator | 40 | ? | No | No | No | No | 0 | 168 | 3 | AgNO3 | Sigma and Hi-Media Mumbai | ? | 1 | mM | Acqueous extraxt of Alternaria sp. with NCBI Accession number: MT982648 | fungal extract | Fungal extract | organic | Acqueous extraxt of Alternaria sp. with NCBI Accession number: MT982648 | fungal extract | Fungal extract | organic | 0.333 | mg/mL | ? | ? | ? | ? | 0.333 | mg/mL | reducing;precursor | BA | ? | ? | ? | ? | ? | ? | ? | ? | ? | washed | 50% ethanol washing | no | no | no | no | no | no | ? | ? | 422 | ? | cubic | TEM | JEOL, JEM-2010 | Crystalline | XRD | Malvern Panalytical Ltd Malvern WR14 1XZ | ? | ? | -20.03 | ? | ELS | Zeta sizer, Malvern | 15 | 1 | TEM | JEM JEOL | 11 | ? | XRD | Panalytical Xpert | 47 | ? | DLS | Zeta sizer Malvern | ? | ? | ? | ? | 0.447 | ? | DLS | Zetasizer Malvern | No | 0.01 | mg/mL | ? | ? | ? | ? | LuriaBertani | Klebsiella pneumoniae | ? | 0.004 | ? | mg/mL | MIC25 | 0.005 | mg/mL | 24 | In vitro | ? | BEAS-2 | ? | ? | 100000 | 96 | ? | IC50 | 0.025 | ? | mg/mL | no | no
Baker et al, Potentially Bioactive Fungus Mediated Silver Nanoparticles, Nanomaterials 2021, 11, 3227 | Baker | 2021 | https://doi.org/10.3390/nano11123227 | micosynthesis | single | Incubator | 40 | ? | No | No | No | No | 0 | 168 | 3 | AgNO3 | Sigma and Hi-Media Mumbai | ? | 1 | mM | Acqueous extraxt of Alternaria sp. with NCBI Accession number: MT982648 | fungal extract | Fungal extract | organic | Acqueous extraxt of Alternaria sp. with NCBI Accession number: MT982648 | fungal extract | Fungal extract | organic | 0.333 | mg/mL | ? | ? | ? | ? | 0.333 | mg/mL | reducing;precursor | BA | ? | ? | ? | ? | ? | ? | ? | ? | ? | washed | 50% ethanol washing | no | no | no | no | no | no | ? | ? | 422 | ? | cubic | TEM | JEOL, JEM-2010 | Crystalline | XRD | Malvern Panalytical Ltd Malvern WR14 1XZ | ? | ? | -20.03 | ? | ELS | Zeta sizer, Malvern | 15 | 1 | TEM | JEM JEOL | 11 | ? | XRD | Panalytical Xpert | 47 | ? | DLS | Zeta sizer Malvern | ? | ? | ? | ? | 0.447 | ? | DLS | Zetasizer Malvern | No | 0.02 | mg/mL | ? | ? | ? | ? | LuriaBertani | Klebsiella pneumoniae | ? | 0.004 | ? | mg/mL | MIC25 | 0.005 | mg/mL | 24 | In vitro | ? | BEAS-2 | ? | ? | 100000 | 96 | ? | IC50 | 0.025 | ? | mg/mL | no | no
Baker et al, Potentially Bioactive Fungus Mediated Silver Nanoparticles, Nanomaterials 2021, 11, 3227 | Baker | 2021 | https://doi.org/10.3390/nano11123227 | micosynthesis | single | Incubator | 40 | ? | No | No | No | No | 0 | 168 | 3 | AgNO3 | Sigma and Hi-Media Mumbai | ? | 1 | mM | Acqueous extraxt of Alternaria sp. with NCBI Accession number: MT982648 | fungal extract | Fungal extract | organic | Acqueous extraxt of Alternaria sp. with NCBI Accession number: MT982648 | fungal extract | Fungal extract | organic | 0.333 | mg/mL | ? | ? | ? | ? | 0.333 | mg/mL | reducing;precursor | BA | ? | ? | ? | ? | ? | ? | ? | ? | ? | washed | 50% ethanol washing | no | no | no | no | no | no | ? | ? | 422 | ? | cubic | TEM | JEOL, JEM-2010 | Crystalline | XRD | Malvern Panalytical Ltd Malvern WR14 1XZ | ? | ? | -20.03 | ? | ELS | Zeta sizer, Malvern | 15 | 1 | TEM | JEM JEOL | 11 | ? | XRD | Panalytical Xpert | 47 | ? | DLS | Zeta sizer Malvern | ? | ? | ? | ? | 0.447 | ? | DLS | Zetasizer Malvern | No | 0.04 | mg/mL | ? | ? | ? | ? | LuriaBertani | Klebsiella pneumoniae | ? | 0.004 | ? | mg/mL | MIC25 | 0.005 | mg/mL | 24 | In vitro | ? | BEAS-2 | ? | ? | 100000 | 96 | ? | IC50 | 0.025 | ? | mg/mL | no | no
Baker et al, Potentially Bioactive Fungus Mediated Silver Nanoparticles, Nanomaterials 2021, 11, 3227 | Baker | 2021 | https://doi.org/10.3390/nano11123227 | micosynthesis | single | Incubator | 40 | ? | No | No | No | No | 0 | 168 | 3 | AgNO3 | Sigma and Hi-Media Mumbai | ? | 1 | mM | Acqueous extraxt of Alternaria sp. with NCBI Accession number: MT982648 | fungal extract | Fungal extract | organic | Acqueous extraxt of Alternaria sp. with NCBI Accession number: MT982648 | fungal extract | Fungal extract | organic | 0.333 | mg/mL | ? | ? | ? | ? | 0.333 | mg/mL | reducing;precursor | BA | ? | ? | ? | ? | ? | ? | ? | ? | ? | washed | 50% ethanol washing | no | no | no | no | no | no | ? | ? | 422 | ? | cubic | TEM | JEOL, JEM-2010 | Crystalline | XRD | Malvern Panalytical Ltd Malvern WR14 1XZ | ? | ? | -20.03 | ? | ELS | Zeta sizer, Malvern | 15 | 1 | TEM | JEM JEOL | 11 | ? | XRD | Panalytical Xpert | 47 | ? | DLS | Zeta sizer Malvern | ? | ? | ? | ? | 0.447 | ? | DLS | Zetasizer Malvern | No | 0.08 | mg/mL | ? | ? | ? | ? | LuriaBertani | Klebsiella pneumoniae | ? | 0.004 | ? | mg/mL | MIC25 | 0.005 | mg/mL | 24 | In vitro | ? | BEAS-2 | ? | ? | 100000 | 96 | ? | IC50 | 0.025 | ? | mg/mL | no | no
Baker et al, Potentially Bioactive Fungus Mediated Silver Nanoparticles, Nanomaterials 2021, 11, 3227 | Baker | 2021 | https://doi.org/10.3390/nano11123227 | micosynthesis | single | Incubator | 40 | ? | No | No | No | No | 0 | 168 | 3 | AgNO3 | Sigma and Hi-Media Mumbai | ? | 1 | mM | Acqueous extraxt of Alternaria sp. with NCBI Accession number: MT982648 | fungal extract | Fungal extract | organic | Acqueous extraxt of Alternaria sp. with NCBI Accession number: MT982648 | fungal extract | Fungal extract | organic | 0.333 | mg/mL | ? | ? | ? | ? | 0.333 | mg/mL | reducing;precursor | BA | ? | ? | ? | ? | ? | ? | ? | ? | ? | washed | 50% ethanol washing | no | no | no | no | no | no | ? | ? | 422 | ? | cubic | TEM | JEOL, JEM-2010 | Crystalline | XRD | Malvern Panalytical Ltd Malvern WR14 1XZ | ? | ? | -20.03 | ? | ELS | Zeta sizer, Malvern | 15 | 1 | TEM | JEM JEOL | 11 | ? | XRD | Panalytical Xpert | 47 | ? | DLS | Zeta sizer Malvern | ? | ? | ? | ? | 0.447 | ? | DLS | Zetasizer Malvern | No | 0.16 | mg/mL | ? | ? | ? | ? | LuriaBertani | Klebsiella pneumoniae | ? | 0.004 | ? | mg/mL | MIC25 | 0.005 | mg/mL | 24 | In vitro | ? | BEAS-2 | ? | ? | 100000 | 96 | ? | IC50 | 0.025 | ? | mg/mL | no | no
Baker et al, Potentially Bioactive Fungus Mediated Silver Nanoparticles, Nanomaterials 2021, 11, 3227 | Baker | 2021 | https://doi.org/10.3390/nano11123227 | micosynthesis | single | Incubator | 40 | ? | No | No | No | No | 0 | 168 | 3 | AgNO3 | Sigma and Hi-Media Mumbai | ? | 1 | mM | Acqueous extraxt of Alternaria sp. with NCBI Accession number: MT982648 | fungal extract | Fungal extract | organic | Acqueous extraxt of Alternaria sp. with NCBI Accession number: MT982648 | fungal extract | Fungal extract | organic | 0.333 | mg/mL | ? | ? | ? | ? | 0.333 | mg/mL | reducing;precursor | BA | ? | ? | ? | ? | ? | ? | ? | ? | ? | washed | 50% ethanol washing | no | no | no | no | no | no | ? | ? | 422 | ? | cubic | TEM | JEOL, JEM-2010 | Crystalline | XRD | Malvern Panalytical Ltd Malvern WR14 1XZ | ? | ? | -20.03 | ? | ELS | Zeta sizer, Malvern | 15 | 1 | TEM | JEM JEOL | 11 | ? | XRD | Panalytical Xpert | 47 | ? | DLS | Zeta sizer Malvern | ? | ? | ? | ? | 0.447 | ? | DLS | Zetasizer Malvern | No | 0.0025 | mg/mL | ? | ? | ? | ? | LuriaBertani | Klebsiella pneumoniae | ? | 0.004 | ? | mg/mL | MIC25 | 0.0075 | mg/mL | 24 | In vitro | ? | BEAS-2 | ? | ? | 100000 | 96 | ? | IC50 | 0.025 | ? | mg/mL | no | no
Baker et al, Potentially Bioactive Fungus Mediated Silver Nanoparticles, Nanomaterials 2021, 11, 3227 | Baker | 2021 | https://doi.org/10.3390/nano11123227 | micosynthesis | single | Incubator | 40 | ? | No | No | No | No | 0 | 168 | 3 | AgNO3 | Sigma and Hi-Media Mumbai | ? | 1 | mM | Acqueous extraxt of Alternaria sp. with NCBI Accession number: MT982648 | fungal extract | Fungal extract | organic | Acqueous extraxt of Alternaria sp. with NCBI Accession number: MT982648 | fungal extract | Fungal extract | organic | 0.333 | mg/mL | ? | ? | ? | ? | 0.333 | mg/mL | reducing;precursor | BA | ? | ? | ? | ? | ? | ? | ? | ? | ? | washed | 50% ethanol washing | no | no | no | no | no | no | ? | ? | 422 | ? | cubic | TEM | JEOL, JEM-2010 | Crystalline | XRD | Malvern Panalytical Ltd Malvern WR14 1XZ | ? | ? | -20.03 | ? | ELS | Zeta sizer, Malvern | 15 | 1 | TEM | JEM JEOL | 11 | ? | XRD | Panalytical Xpert | 47 | ? | DLS | Zeta sizer Malvern | ? | ? | ? | ? | 0.447 | ? | DLS | Zetasizer Malvern | No | 0.005 | mg/mL | ? | ? | ? | ? | LuriaBertani | Klebsiella pneumoniae | ? | 0.004 | ? | mg/mL | MIC25 | 0.0075 | mg/mL | 24 | In vitro | ? | BEAS-2 | ? | ? | 100000 | 96 | ? | IC50 | 0.025 | ? | mg/mL | no | no
Baker et al, Potentially Bioactive Fungus Mediated Silver Nanoparticles, Nanomaterials 2021, 11, 3227 | Baker | 2021 | https://doi.org/10.3390/nano11123227 | micosynthesis | single | Incubator | 40 | ? | No | No | No | No | 0 | 168 | 3 | AgNO3 | Sigma and Hi-Media Mumbai | ? | 1 | mM | Acqueous extraxt of Alternaria sp. with NCBI Accession number: MT982648 | fungal extract | Fungal extract | organic | Acqueous extraxt of Alternaria sp. with NCBI Accession number: MT982648 | fungal extract | Fungal extract | organic | 0.333 | mg/mL | ? | ? | ? | ? | 0.333 | mg/mL | reducing;precursor | BA | ? | ? | ? | ? | ? | ? | ? | ? | ? | washed | 50% ethanol washing | no | no | no | no | no | no | ? | ? | 422 | ? | cubic | TEM | JEOL, JEM-2010 | Crystalline | XRD | Malvern Panalytical Ltd Malvern WR14 1XZ | ? | ? | -20.03 | ? | ELS | Zeta sizer, Malvern | 15 | 1 | TEM | JEM JEOL | 11 | ? | XRD | Panalytical Xpert | 47 | ? | DLS | Zeta sizer Malvern | ? | ? | ? | ? | 0.447 | ? | DLS | Zetasizer Malvern | No | 0.01 | mg/mL | ? | ? | ? | ? | LuriaBertani | Klebsiella pneumoniae | ? | 0.004 | ? | mg/mL | MIC25 | 0.0075 | mg/mL | 24 | In vitro | ? | BEAS-2 | ? | ? | 100000 | 96 | ? | IC50 | 0.025 | ? | mg/mL | no | no
Baker et al, Potentially Bioactive Fungus Mediated Silver Nanoparticles, Nanomaterials 2021, 11, 3227 | Baker | 2021 | https://doi.org/10.3390/nano11123227 | micosynthesis | single | Incubator | 40 | ? | No | No | No | No | 0 | 168 | 3 | AgNO3 | Sigma and Hi-Media Mumbai | ? | 1 | mM | Acqueous extraxt of Alternaria sp. with NCBI Accession number: MT982648 | fungal extract | Fungal extract | organic | Acqueous extraxt of Alternaria sp. with NCBI Accession number: MT982648 | fungal extract | Fungal extract | organic | 0.333 | mg/mL | ? | ? | ? | ? | 0.333 | mg/mL | reducing;precursor | BA | ? | ? | ? | ? | ? | ? | ? | ? | ? | washed | 50% ethanol washing | no | no | no | no | no | no | ? | ? | 422 | ? | cubic | TEM | JEOL, JEM-2010 | Crystalline | XRD | Malvern Panalytical Ltd Malvern WR14 1XZ | ? | ? | -20.03 | ? | ELS | Zeta sizer, Malvern | 15 | 1 | TEM | JEM JEOL | 11 | ? | XRD | Panalytical Xpert | 47 | ? | DLS | Zeta sizer Malvern | ? | ? | ? | ? | 0.447 | ? | DLS | Zetasizer Malvern | No | 0.02 | mg/mL | ? | ? | ? | ? | LuriaBertani | Klebsiella pneumoniae | ? | 0.004 | ? | mg/mL | MIC25 | 0.0075 | mg/mL | 24 | In vitro | ? | BEAS-2 | ? | ? | 100000 | 96 | ? | IC50 | 0.025 | ? | mg/mL | no | no
Baker et al, Potentially Bioactive Fungus Mediated Silver Nanoparticles, Nanomaterials 2021, 11, 3227 | Baker | 2021 | https://doi.org/10.3390/nano11123227 | micosynthesis | single | Incubator | 40 | ? | No | No | No | No | 0 | 168 | 3 | AgNO3 | Sigma and Hi-Media Mumbai | ? | 1 | mM | Acqueous extraxt of Alternaria sp. with NCBI Accession number: MT982648 | fungal extract | Fungal extract | organic | Acqueous extraxt of Alternaria sp. with NCBI Accession number: MT982648 | fungal extract | Fungal extract | organic | 0.333 | mg/mL | ? | ? | ? | ? | 0.333 | mg/mL | reducing;precursor | BA | ? | ? | ? | ? | ? | ? | ? | ? | ? | washed | 50% ethanol washing | no | no | no | no | no | no | ? | ? | 422 | ? | cubic | TEM | JEOL, JEM-2010 | Crystalline | XRD | Malvern Panalytical Ltd Malvern WR14 1XZ | ? | ? | -20.03 | ? | ELS | Zeta sizer, Malvern | 15 | 1 | TEM | JEM JEOL | 11 | ? | XRD | Panalytical Xpert | 47 | ? | DLS | Zeta sizer Malvern | ? | ? | ? | ? | 0.447 | ? | DLS | Zetasizer Malvern | No | 0.04 | mg/mL | ? | ? | ? | ? | LuriaBertani | Klebsiella pneumoniae | ? | 0.004 | ? | mg/mL | MIC25 | 0.0075 | mg/mL | 24 | In vitro | ? | BEAS-2 | ? | ? | 100000 | 96 | ? | IC50 | 0.025 | ? | mg/mL | no | no
Baker et al, Potentially Bioactive Fungus Mediated Silver Nanoparticles, Nanomaterials 2021, 11, 3227 | Baker | 2021 | https://doi.org/10.3390/nano11123227 | micosynthesis | single | Incubator | 40 | ? | No | No | No | No | 0 | 168 | 3 | AgNO3 | Sigma and Hi-Media Mumbai | ? | 1 | mM | Acqueous extraxt of Alternaria sp. with NCBI Accession number: MT982648 | fungal extract | Fungal extract | organic | Acqueous extraxt of Alternaria sp. with NCBI Accession number: MT982648 | fungal extract | Fungal extract | organic | 0.333 | mg/mL | ? | ? | ? | ? | 0.333 | mg/mL | reducing;precursor | BA | ? | ? | ? | ? | ? | ? | ? | ? | ? | washed | 50% ethanol washing | no | no | no | no | no | no | ? | ? | 422 | ? | cubic | TEM | JEOL, JEM-2010 | Crystalline | XRD | Malvern Panalytical Ltd Malvern WR14 1XZ | ? | ? | -20.03 | ? | ELS | Zeta sizer, Malvern | 15 | 1 | TEM | JEM JEOL | 11 | ? | XRD | Panalytical Xpert | 47 | ? | DLS | Zeta sizer Malvern | ? | ? | ? | ? | 0.447 | ? | DLS | Zetasizer Malvern | No | 0.08 | mg/mL | ? | ? | ? | ? | LuriaBertani | Klebsiella pneumoniae | ? | 0.004 | ? | mg/mL | MIC25 | 0.0075 | mg/mL | 24 | In vitro | ? | BEAS-2 | ? | ? | 100000 | 96 | ? | IC50 | 0.025 | ? | mg/mL | no | no
Baker et al, Potentially Bioactive Fungus Mediated Silver Nanoparticles, Nanomaterials 2021, 11, 3227 | Baker | 2021 | https://doi.org/10.3390/nano11123227 | micosynthesis | single | Incubator | 40 | ? | No | No | No | No | 0 | 168 | 3 | AgNO3 | Sigma and Hi-Media Mumbai | ? | 1 | mM | Acqueous extraxt of Alternaria sp. with NCBI Accession number: MT982648 | fungal extract | Fungal extract | organic | Acqueous extraxt of Alternaria sp. with NCBI Accession number: MT982648 | fungal extract | Fungal extract | organic | 0.333 | mg/mL | ? | ? | ? | ? | 0.333 | mg/mL | reducing;precursor | BA | ? | ? | ? | ? | ? | ? | ? | ? | ? | washed | 50% ethanol washing | no | no | no | no | no | no | ? | ? | 422 | ? | cubic | TEM | JEOL, JEM-2010 | Crystalline | XRD | Malvern Panalytical Ltd Malvern WR14 1XZ | ? | ? | -20.03 | ? | ELS | Zeta sizer, Malvern | 15 | 1 | TEM | JEM JEOL | 11 | ? | XRD | Panalytical Xpert | 47 | ? | DLS | Zeta sizer Malvern | ? | ? | ? | ? | 0.447 | ? | DLS | Zetasizer Malvern | No | 0.16 | mg/mL | ? | ? | ? | ? | LuriaBertani | Klebsiella pneumoniae | ? | 0.004 | ? | mg/mL | MIC25 | 0.0075 | mg/mL | 24 | In vitro | ? | BEAS-2 | ? | ? | 100000 | 96 | ? | IC50 | 0.025 | ? | mg/mL | no | no
Baker et al, Potentially Bioactive Fungus Mediated Silver Nanoparticles, Nanomaterials 2021, 11, 3227 | Baker | 2021 | https://doi.org/10.3390/nano11123227 | micosynthesis | single | Incubator | 40 | ? | No | No | No | No | 0 | 168 | 3 | AgNO3 | Sigma and Hi-Media Mumbai | ? | 1 | mM | Acqueous extraxt of Alternaria sp. with NCBI Accession number: MT982648 | fungal extract | Fungal extract | organic | Acqueous extraxt of Alternaria sp. with NCBI Accession number: MT982648 | fungal extract | Fungal extract | organic | 0.333 | mg/mL | ? | ? | ? | ? | 0.333 | mg/mL | reducing;precursor | BA | ? | ? | ? | ? | ? | ? | ? | ? | ? | washed | 50% ethanol washing | no | no | no | no | no | no | ? | ? | 422 | ? | cubic | TEM | JEOL, JEM-2010 | Crystalline | XRD | Malvern Panalytical Ltd Malvern WR14 1XZ | ? | ? | -20.03 | ? | ELS | Zeta sizer, Malvern | 15 | 1 | TEM | JEM JEOL | 11 | ? | XRD | Panalytical Xpert | 47 | ? | DLS | Zeta sizer Malvern | ? | ? | ? | ? | 0.447 | ? | DLS | Zetasizer Malvern | No | 0.0025 | mg/mL | ? | ? | ? | ? | LuriaBertani | Klebsiella pneumoniae | ? | 0.004 | ? | mg/mL | MIC25 | 0.01 | mg/mL | 24 | In vitro | ? | BEAS-2 | ? | ? | 100000 | 96 | ? | IC50 | 0.025 | ? | mg/mL | no | no
Baker et al, Potentially Bioactive Fungus Mediated Silver Nanoparticles, Nanomaterials 2021, 11, 3227 | Baker | 2021 | https://doi.org/10.3390/nano11123227 | micosynthesis | single | Incubator | 40 | ? | No | No | No | No | 0 | 168 | 3 | AgNO3 | Sigma and Hi-Media Mumbai | ? | 1 | mM | Acqueous extraxt of Alternaria sp. with NCBI Accession number: MT982648 | fungal extract | Fungal extract | organic | Acqueous extraxt of Alternaria sp. with NCBI Accession number: MT982648 | fungal extract | Fungal extract | organic | 0.333 | mg/mL | ? | ? | ? | ? | 0.333 | mg/mL | reducing;precursor | BA | ? | ? | ? | ? | ? | ? | ? | ? | ? | washed | 50% ethanol washing | no | no | no | no | no | no | ? | ? | 422 | ? | cubic | TEM | JEOL, JEM-2010 | Crystalline | XRD | Malvern Panalytical Ltd Malvern WR14 1XZ | ? | ? | -20.03 | ? | ELS | Zeta sizer, Malvern | 15 | 1 | TEM | JEM JEOL | 11 | ? | XRD | Panalytical Xpert | 47 | ? | DLS | Zeta sizer Malvern | ? | ? | ? | ? | 0.447 | ? | DLS | Zetasizer Malvern | No | 0.005 | mg/mL | ? | ? | ? | ? | LuriaBertani | Klebsiella pneumoniae | ? | 0.004 | ? | mg/mL | MIC25 | 0.01 | mg/mL | 24 | In vitro | ? | BEAS-2 | ? | ? | 100000 | 96 | ? | IC50 | 0.025 | ? | mg/mL | no | no
Baker et al, Potentially Bioactive Fungus Mediated Silver Nanoparticles, Nanomaterials 2021, 11, 3227 | Baker | 2021 | https://doi.org/10.3390/nano11123227 | micosynthesis | single | Incubator | 40 | ? | No | No | No | No | 0 | 168 | 3 | AgNO3 | Sigma and Hi-Media Mumbai | ? | 1 | mM | Acqueous extraxt of Alternaria sp. with NCBI Accession number: MT982648 | fungal extract | Fungal extract | organic | Acqueous extraxt of Alternaria sp. with NCBI Accession number: MT982648 | fungal extract | Fungal extract | organic | 0.333 | mg/mL | ? | ? | ? | ? | 0.333 | mg/mL | reducing;precursor | BA | ? | ? | ? | ? | ? | ? | ? | ? | ? | washed | 50% ethanol washing | no | no | no | no | no | no | ? | ? | 422 | ? | cubic | TEM | JEOL, JEM-2010 | Crystalline | XRD | Malvern Panalytical Ltd Malvern WR14 1XZ | ? | ? | -20.03 | ? | ELS | Zeta sizer, Malvern | 15 | 1 | TEM | JEM JEOL | 11 | ? | XRD | Panalytical Xpert | 47 | ? | DLS | Zeta sizer Malvern | ? | ? | ? | ? | 0.447 | ? | DLS | Zetasizer Malvern | No | 0.01 | mg/mL | ? | ? | ? | ? | LuriaBertani | Klebsiella pneumoniae | ? | 0.004 | ? | mg/mL | MIC25 | 0.01 | mg/mL | 24 | In vitro | ? | BEAS-2 | ? | ? | 100000 | 96 | ? | IC50 | 0.025 | ? | mg/mL | no | no
Baker et al, Potentially Bioactive Fungus Mediated Silver Nanoparticles, Nanomaterials 2021, 11, 3227 | Baker | 2021 | https://doi.org/10.3390/nano11123227 | micosynthesis | single | Incubator | 40 | ? | No | No | No | No | 0 | 168 | 3 | AgNO3 | Sigma and Hi-Media Mumbai | ? | 1 | mM | Acqueous extraxt of Alternaria sp. with NCBI Accession number: MT982648 | fungal extract | Fungal extract | organic | Acqueous extraxt of Alternaria sp. with NCBI Accession number: MT982648 | fungal extract | Fungal extract | organic | 0.333 | mg/mL | ? | ? | ? | ? | 0.333 | mg/mL | reducing;precursor | BA | ? | ? | ? | ? | ? | ? | ? | ? | ? | washed | 50% ethanol washing | no | no | no | no | no | no | ? | ? | 422 | ? | cubic | TEM | JEOL, JEM-2010 | Crystalline | XRD | Malvern Panalytical Ltd Malvern WR14 1XZ | ? | ? | -20.03 | ? | ELS | Zeta sizer, Malvern | 15 | 1 | TEM | JEM JEOL | 11 | ? | XRD | Panalytical Xpert | 47 | ? | DLS | Zeta sizer Malvern | ? | ? | ? | ? | 0.447 | ? | DLS | Zetasizer Malvern | No | 0.02 | mg/mL | ? | ? | ? | ? | LuriaBertani | Klebsiella pneumoniae | ? | 0.004 | ? | mg/mL | MIC25 | 0.01 | mg/mL | 24 | In vitro | ? | BEAS-2 | ? | ? | 100000 | 96 | ? | IC50 | 0.025 | ? | mg/mL | no | no
Baker et al, Potentially Bioactive Fungus Mediated Silver Nanoparticles, Nanomaterials 2021, 11, 3227 | Baker | 2021 | https://doi.org/10.3390/nano11123227 | micosynthesis | single | Incubator | 40 | ? | No | No | No | No | 0 | 168 | 3 | AgNO3 | Sigma and Hi-Media Mumbai | ? | 1 | mM | Acqueous extraxt of Alternaria sp. with NCBI Accession number: MT982648 | fungal extract | Fungal extract | organic | Acqueous extraxt of Alternaria sp. with NCBI Accession number: MT982648 | fungal extract | Fungal extract | organic | 0.333 | mg/mL | ? | ? | ? | ? | 0.333 | mg/mL | reducing;precursor | BA | ? | ? | ? | ? | ? | ? | ? | ? | ? | washed | 50% ethanol washing | no | no | no | no | no | no | ? | ? | 422 | ? | cubic | TEM | JEOL, JEM-2010 | Crystalline | XRD | Malvern Panalytical Ltd Malvern WR14 1XZ | ? | ? | -20.03 | ? | ELS | Zeta sizer, Malvern | 15 | 1 | TEM | JEM JEOL | 11 | ? | XRD | Panalytical Xpert | 47 | ? | DLS | Zeta sizer Malvern | ? | ? | ? | ? | 0.447 | ? | DLS | Zetasizer Malvern | No | 0.04 | mg/mL | ? | ? | ? | ? | LuriaBertani | Klebsiella pneumoniae | ? | 0.004 | ? | mg/mL | MIC25 | 0.01 | mg/mL | 24 | In vitro | ? | BEAS-2 | ? | ? | 100000 | 96 | ? | IC50 | 0.025 | ? | mg/mL | no | no
Baker et al, Potentially Bioactive Fungus Mediated Silver Nanoparticles, Nanomaterials 2021, 11, 3227 | Baker | 2021 | https://doi.org/10.3390/nano11123227 | micosynthesis | single | Incubator | 40 | ? | No | No | No | No | 0 | 168 | 3 | AgNO3 | Sigma and Hi-Media Mumbai | ? | 1 | mM | Acqueous extraxt of Alternaria sp. with NCBI Accession number: MT982648 | fungal extract | Fungal extract | organic | Acqueous extraxt of Alternaria sp. with NCBI Accession number: MT982648 | fungal extract | Fungal extract | organic | 0.333 | mg/mL | ? | ? | ? | ? | 0.333 | mg/mL | reducing;precursor | BA | ? | ? | ? | ? | ? | ? | ? | ? | ? | washed | 50% ethanol washing | no | no | no | no | no | no | ? | ? | 422 | ? | cubic | TEM | JEOL, JEM-2010 | Crystalline | XRD | Malvern Panalytical Ltd Malvern WR14 1XZ | ? | ? | -20.03 | ? | ELS | Zeta sizer, Malvern | 15 | 1 | TEM | JEM JEOL | 11 | ? | XRD | Panalytical Xpert | 47 | ? | DLS | Zeta sizer Malvern | ? | ? | ? | ? | 0.447 | ? | DLS | Zetasizer Malvern | No | 0.08 | mg/mL | ? | ? | ? | ? | LuriaBertani | Klebsiella pneumoniae | ? | 0.004 | ? | mg/mL | MIC25 | 0.01 | mg/mL | 24 | In vitro | ? | BEAS-2 | ? | ? | 100000 | 96 | ? | IC50 | 0.025 | ? | mg/mL | no | no
Baker et al, Potentially Bioactive Fungus Mediated Silver Nanoparticles, Nanomaterials 2021, 11, 3227 | Baker | 2021 | https://doi.org/10.3390/nano11123227 | micosynthesis | single | Incubator | 40 | ? | No | No | No | No | 0 | 168 | 3 | AgNO3 | Sigma and Hi-Media Mumbai | ? | 1 | mM | Acqueous extraxt of Alternaria sp. with NCBI Accession number: MT982648 | fungal extract | Fungal extract | organic | Acqueous extraxt of Alternaria sp. with NCBI Accession number: MT982648 | fungal extract | Fungal extract | organic | 0.333 | mg/mL | ? | ? | ? | ? | 0.333 | mg/mL | reducing;precursor | BA | ? | ? | ? | ? | ? | ? | ? | ? | ? | washed | 50% ethanol washing | no | no | no | no | no | no | ? | ? | 422 | ? | cubic | TEM | JEOL, JEM-2010 | Crystalline | XRD | Malvern Panalytical Ltd Malvern WR14 1XZ | ? | ? | -20.03 | ? | ELS | Zeta sizer, Malvern | 15 | 1 | TEM | JEM JEOL | 11 | ? | XRD | Panalytical Xpert | 47 | ? | DLS | Zeta sizer Malvern | ? | ? | ? | ? | 0.447 | ? | DLS | Zetasizer Malvern | No | 0.16 | mg/mL | ? | ? | ? | ? | LuriaBertani | Klebsiella pneumoniae | ? | 0.004 | ? | mg/mL | MIC25 | 0.01 | mg/mL | 24 | In vitro | ? | BEAS-2 | ? | ? | 100000 | 96 | ? | IC50 | 0.025 | ? | mg/mL | no | no
Baker et al, Potentially Bioactive Fungus Mediated Silver Nanoparticles, Nanomaterials 2021, 11, 3227 | Baker | 2021 | https://doi.org/10.3390/nano11123227 | micosynthesis | single | Incubator | 40 | ? | No | No | No | No | 0 | 168 | 3 | AgNO3 | Sigma and Hi-Media Mumbai | ? | 1 | mM | Acqueous extraxt of Alternaria sp. with NCBI Accession number: MT982648 | fungal extract | Fungal extract | organic | Acqueous extraxt of Alternaria sp. with NCBI Accession number: MT982648 | fungal extract | Fungal extract | organic | 0.333 | mg/mL | ? | ? | ? | ? | 0.333 | mg/mL | reducing;precursor | BA | ? | ? | ? | ? | ? | ? | ? | ? | ? | washed | 50% ethanol washing | no | no | no | no | no | no | ? | ? | 422 | ? | cubic | TEM | JEOL, JEM-2010 | Crystalline | XRD | Malvern Panalytical Ltd Malvern WR14 1XZ | ? | ? | -20.03 | ? | ELS | Zeta sizer, Malvern | 15 | 1 | TEM | JEM JEOL | 11 | ? | XRD | Panalytical Xpert | 47 | ? | DLS | Zeta sizer Malvern | ? | ? | ? | ? | 0.447 | ? | DLS | Zetasizer Malvern | No | 0.0025 | mg/mL | ? | ? | ? | ? | LuriaBertani | Klebsiella pneumoniae | ? | 0.004 | ? | mg/mL | MIC25 | 0.0125 | mg/mL | 24 | In vitro | ? | BEAS-2 | ? | ? | 100000 | 96 | ? | IC50 | 0.025 | ? | mg/mL | no | no
Baker et al, Potentially Bioactive Fungus Mediated Silver Nanoparticles, Nanomaterials 2021, 11, 3227 | Baker | 2021 | https://doi.org/10.3390/nano11123227 | micosynthesis | single | Incubator | 40 | ? | No | No | No | No | 0 | 168 | 3 | AgNO3 | Sigma and Hi-Media Mumbai | ? | 1 | mM | Acqueous extraxt of Alternaria sp. with NCBI Accession number: MT982648 | fungal extract | Fungal extract | organic | Acqueous extraxt of Alternaria sp. with NCBI Accession number: MT982648 | fungal extract | Fungal extract | organic | 0.333 | mg/mL | ? | ? | ? | ? | 0.333 | mg/mL | reducing;precursor | BA | ? | ? | ? | ? | ? | ? | ? | ? | ? | washed | 50% ethanol washing | no | no | no | no | no | no | ? | ? | 422 | ? | cubic | TEM | JEOL, JEM-2010 | Crystalline | XRD | Malvern Panalytical Ltd Malvern WR14 1XZ | ? | ? | -20.03 | ? | ELS | Zeta sizer, Malvern | 15 | 1 | TEM | JEM JEOL | 11 | ? | XRD | Panalytical Xpert | 47 | ? | DLS | Zeta sizer Malvern | ? | ? | ? | ? | 0.447 | ? | DLS | Zetasizer Malvern | No | 0.005 | mg/mL | ? | ? | ? | ? | LuriaBertani | Klebsiella pneumoniae | ? | 0.004 | ? | mg/mL | MIC25 | 0.0125 | mg/mL | 24 | In vitro | ? | BEAS-2 | ? | ? | 100000 | 96 | ? | IC50 | 0.025 | ? | mg/mL | no | no
Baker et al, Potentially Bioactive Fungus Mediated Silver Nanoparticles, Nanomaterials 2021, 11, 3227 | Baker | 2021 | https://doi.org/10.3390/nano11123227 | micosynthesis | single | Incubator | 40 | ? | No | No | No | No | 0 | 168 | 3 | AgNO3 | Sigma and Hi-Media Mumbai | ? | 1 | mM | Acqueous extraxt of Alternaria sp. with NCBI Accession number: MT982648 | fungal extract | Fungal extract | organic | Acqueous extraxt of Alternaria sp. with NCBI Accession number: MT982648 | fungal extract | Fungal extract | organic | 0.333 | mg/mL | ? | ? | ? | ? | 0.333 | mg/mL | reducing;precursor | BA | ? | ? | ? | ? | ? | ? | ? | ? | ? | washed | 50% ethanol washing | no | no | no | no | no | no | ? | ? | 422 | ? | cubic | TEM | JEOL, JEM-2010 | Crystalline | XRD | Malvern Panalytical Ltd Malvern WR14 1XZ | ? | ? | -20.03 | ? | ELS | Zeta sizer, Malvern | 15 | 1 | TEM | JEM JEOL | 11 | ? | XRD | Panalytical Xpert | 47 | ? | DLS | Zeta sizer Malvern | ? | ? | ? | ? | 0.447 | ? | DLS | Zetasizer Malvern | No | 0.01 | mg/mL | ? | ? | ? | ? | LuriaBertani | Klebsiella pneumoniae | ? | 0.004 | ? | mg/mL | MIC25 | 0.0125 | mg/mL | 24 | In vitro | ? | BEAS-2 | ? | ? | 100000 | 96 | ? | IC50 | 0.025 | ? | mg/mL | no | no
Baker et al, Potentially Bioactive Fungus Mediated Silver Nanoparticles, Nanomaterials 2021, 11, 3227 | Baker | 2021 | https://doi.org/10.3390/nano11123227 | micosynthesis | single | Incubator | 40 | ? | No | No | No | No | 0 | 168 | 3 | AgNO3 | Sigma and Hi-Media Mumbai | ? | 1 | mM | Acqueous extraxt of Alternaria sp. with NCBI Accession number: MT982648 | fungal extract | Fungal extract | organic | Acqueous extraxt of Alternaria sp. with NCBI Accession number: MT982648 | fungal extract | Fungal extract | organic | 0.333 | mg/mL | ? | ? | ? | ? | 0.333 | mg/mL | reducing;precursor | BA | ? | ? | ? | ? | ? | ? | ? | ? | ? | washed | 50% ethanol washing | no | no | no | no | no | no | ? | ? | 422 | ? | cubic | TEM | JEOL, JEM-2010 | Crystalline | XRD | Malvern Panalytical Ltd Malvern WR14 1XZ | ? | ? | -20.03 | ? | ELS | Zeta sizer, Malvern | 15 | 1 | TEM | JEM JEOL | 11 | ? | XRD | Panalytical Xpert | 47 | ? | DLS | Zeta sizer Malvern | ? | ? | ? | ? | 0.447 | ? | DLS | Zetasizer Malvern | No | 0.02 | mg/mL | ? | ? | ? | ? | LuriaBertani | Klebsiella pneumoniae | ? | 0.004 | ? | mg/mL | MIC25 | 0.0125 | mg/mL | 24 | In vitro | ? | BEAS-2 | ? | ? | 100000 | 96 | ? | IC50 | 0.025 | ? | mg/mL | no | no
Baker et al, Potentially Bioactive Fungus Mediated Silver Nanoparticles, Nanomaterials 2021, 11, 3227 | Baker | 2021 | https://doi.org/10.3390/nano11123227 | micosynthesis | single | Incubator | 40 | ? | No | No | No | No | 0 | 168 | 3 | AgNO3 | Sigma and Hi-Media Mumbai | ? | 1 | mM | Acqueous extraxt of Alternaria sp. with NCBI Accession number: MT982648 | fungal extract | Fungal extract | organic | Acqueous extraxt of Alternaria sp. with NCBI Accession number: MT982648 | fungal extract | Fungal extract | organic | 0.333 | mg/mL | ? | ? | ? | ? | 0.333 | mg/mL | reducing;precursor | BA | ? | ? | ? | ? | ? | ? | ? | ? | ? | washed | 50% ethanol washing | no | no | no | no | no | no | ? | ? | 422 | ? | cubic | TEM | JEOL, JEM-2010 | Crystalline | XRD | Malvern Panalytical Ltd Malvern WR14 1XZ | ? | ? | -20.03 | ? | ELS | Zeta sizer, Malvern | 15 | 1 | TEM | JEM JEOL | 11 | ? | XRD | Panalytical Xpert | 47 | ? | DLS | Zeta sizer Malvern | ? | ? | ? | ? | 0.447 | ? | DLS | Zetasizer Malvern | No | 0.04 | mg/mL | ? | ? | ? | ? | LuriaBertani | Klebsiella pneumoniae | ? | 0.004 | ? | mg/mL | MIC25 | 0.0125 | mg/mL | 24 | In vitro | ? | BEAS-2 | ? | ? | 100000 | 96 | ? | IC50 | 0.025 | ? | mg/mL | no | no
Baker et al, Potentially Bioactive Fungus Mediated Silver Nanoparticles, Nanomaterials 2021, 11, 3227 | Baker | 2021 | https://doi.org/10.3390/nano11123227 | micosynthesis | single | Incubator | 40 | ? | No | No | No | No | 0 | 168 | 3 | AgNO3 | Sigma and Hi-Media Mumbai | ? | 1 | mM | Acqueous extraxt of Alternaria sp. with NCBI Accession number: MT982648 | fungal extract | Fungal extract | organic | Acqueous extraxt of Alternaria sp. with NCBI Accession number: MT982648 | fungal extract | Fungal extract | organic | 0.333 | mg/mL | ? | ? | ? | ? | 0.333 | mg/mL | reducing;precursor | BA | ? | ? | ? | ? | ? | ? | ? | ? | ? | washed | 50% ethanol washing | no | no | no | no | no | no | ? | ? | 422 | ? | cubic | TEM | JEOL, JEM-2010 | Crystalline | XRD | Malvern Panalytical Ltd Malvern WR14 1XZ | ? | ? | -20.03 | ? | ELS | Zeta sizer, Malvern | 15 | 1 | TEM | JEM JEOL | 11 | ? | XRD | Panalytical Xpert | 47 | ? | DLS | Zeta sizer Malvern | ? | ? | ? | ? | 0.447 | ? | DLS | Zetasizer Malvern | No | 0.08 | mg/mL | ? | ? | ? | ? | LuriaBertani | Klebsiella pneumoniae | ? | 0.004 | ? | mg/mL | MIC25 | 0.0125 | mg/mL | 24 | In vitro | ? | BEAS-2 | ? | ? | 100000 | 96 | ? | IC50 | 0.025 | ? | mg/mL | no | no
Baker et al, Potentially Bioactive Fungus Mediated Silver Nanoparticles, Nanomaterials 2021, 11, 3227 | Baker | 2021 | https://doi.org/10.3390/nano11123227 | micosynthesis | single | Incubator | 40 | ? | No | No | No | No | 0 | 168 | 3 | AgNO3 | Sigma and Hi-Media Mumbai | ? | 1 | mM | Acqueous extraxt of Alternaria sp. with NCBI Accession number: MT982648 | fungal extract | Fungal extract | organic | Acqueous extraxt of Alternaria sp. with NCBI Accession number: MT982648 | fungal extract | Fungal extract | organic | 0.333 | mg/mL | ? | ? | ? | ? | 0.333 | mg/mL | reducing;precursor | BA | ? | ? | ? | ? | ? | ? | ? | ? | ? | washed | 50% ethanol washing | no | no | no | no | no | no | ? | ? | 422 | ? | cubic | TEM | JEOL, JEM-2010 | Crystalline | XRD | Malvern Panalytical Ltd Malvern WR14 1XZ | ? | ? | -20.03 | ? | ELS | Zeta sizer, Malvern | 15 | 1 | TEM | JEM JEOL | 11 | ? | XRD | Panalytical Xpert | 47 | ? | DLS | Zeta sizer Malvern | ? | ? | ? | ? | 0.447 | ? | DLS | Zetasizer Malvern | No | 0.16 | mg/mL | ? | ? | ? | ? | LuriaBertani | Klebsiella pneumoniae | ? | 0.004 | ? | mg/mL | MIC25 | 0.0125 | mg/mL | 24 | In vitro | ? | BEAS-2 | ? | ? | 100000 | 96 | ? | IC50 | 0.025 | ? | mg/mL | no | no
Baker et al, Potentially Bioactive Fungus Mediated Silver Nanoparticles, Nanomaterials 2021, 11, 3227 | Baker | 2021 | https://doi.org/10.3390/nano11123227 | micosynthesis | single | Incubator | 40 | ? | No | No | No | No | 0 | 168 | 3 | AgNO3 | Sigma and Hi-Media Mumbai | ? | 1 | mM | Acqueous extraxt of Alternaria sp. with NCBI Accession number: MT982648 | fungal extract | Fungal extract | organic | Acqueous extraxt of Alternaria sp. with NCBI Accession number: MT982648 | fungal extract | Fungal extract | organic | 0.333 | mg/mL | ? | ? | ? | ? | 0.333 | mg/mL | reducing;precursor | BA | ? | ? | ? | ? | ? | ? | ? | ? | ? | washed | 50% ethanol washing | no | no | no | no | no | no | ? | ? | 422 | ? | cubic | TEM | JEOL, JEM-2010 | Crystalline | XRD | Malvern Panalytical Ltd Malvern WR14 1XZ | ? | ? | -20.03 | ? | ELS | Zeta sizer, Malvern | 15 | 1 | TEM | JEM JEOL | 11 | ? | XRD | Panalytical Xpert | 47 | ? | DLS | Zeta sizer Malvern | ? | ? | ? | ? | 0.447 | ? | DLS | Zetasizer Malvern | No | 0.0025 | mg/mL | ? | ? | ? | ? | LuriaBertani | Klebsiella pneumoniae | ? | 0.004 | ? | mg/mL | MIC25 | 0.015 | mg/mL | 24 | In vitro | ? | BEAS-2 | ? | ? | 100000 | 96 | ? | IC50 | 0.025 | ? | mg/mL | no | no
Baker et al, Potentially Bioactive Fungus Mediated Silver Nanoparticles, Nanomaterials 2021, 11, 3227 | Baker | 2021 | https://doi.org/10.3390/nano11123227 | micosynthesis | single | Incubator | 40 | ? | No | No | No | No | 0 | 168 | 3 | AgNO3 | Sigma and Hi-Media Mumbai | ? | 1 | mM | Acqueous extraxt of Alternaria sp. with NCBI Accession number: MT982648 | fungal extract | Fungal extract | organic | Acqueous extraxt of Alternaria sp. with NCBI Accession number: MT982648 | fungal extract | Fungal extract | organic | 0.333 | mg/mL | ? | ? | ? | ? | 0.333 | mg/mL | reducing;precursor | BA | ? | ? | ? | ? | ? | ? | ? | ? | ? | washed | 50% ethanol washing | no | no | no | no | no | no | ? | ? | 422 | ? | cubic | TEM | JEOL, JEM-2010 | Crystalline | XRD | Malvern Panalytical Ltd Malvern WR14 1XZ | ? | ? | -20.03 | ? | ELS | Zeta sizer, Malvern | 15 | 1 | TEM | JEM JEOL | 11 | ? | XRD | Panalytical Xpert | 47 | ? | DLS | Zeta sizer Malvern | ? | ? | ? | ? | 0.447 | ? | DLS | Zetasizer Malvern | No | 0.005 | mg/mL | ? | ? | ? | ? | LuriaBertani | Klebsiella pneumoniae | ? | 0.004 | ? | mg/mL | MIC25 | 0.015 | mg/mL | 24 | In vitro | ? | BEAS-2 | ? | ? | 100000 | 96 | ? | IC50 | 0.025 | ? | mg/mL | no | no
Baker et al, Potentially Bioactive Fungus Mediated Silver Nanoparticles, Nanomaterials 2021, 11, 3227 | Baker | 2021 | https://doi.org/10.3390/nano11123227 | micosynthesis | single | Incubator | 40 | ? | No | No | No | No | 0 | 168 | 3 | AgNO3 | Sigma and Hi-Media Mumbai | ? | 1 | mM | Acqueous extraxt of Alternaria sp. with NCBI Accession number: MT982648 | fungal extract | Fungal extract | organic | Acqueous extraxt of Alternaria sp. with NCBI Accession number: MT982648 | fungal extract | Fungal extract | organic | 0.333 | mg/mL | ? | ? | ? | ? | 0.333 | mg/mL | reducing;precursor | BA | ? | ? | ? | ? | ? | ? | ? | ? | ? | washed | 50% ethanol washing | no | no | no | no | no | no | ? | ? | 422 | ? | cubic | TEM | JEOL, JEM-2010 | Crystalline | XRD | Malvern Panalytical Ltd Malvern WR14 1XZ | ? | ? | -20.03 | ? | ELS | Zeta sizer, Malvern | 15 | 1 | TEM | JEM JEOL | 11 | ? | XRD | Panalytical Xpert | 47 | ? | DLS | Zeta sizer Malvern | ? | ? | ? | ? | 0.447 | ? | DLS | Zetasizer Malvern | No | 0.01 | mg/mL | ? | ? | ? | ? | LuriaBertani | Klebsiella pneumoniae | ? | 0.004 | ? | mg/mL | MIC25 | 0.015 | mg/mL | 24 | In vitro | ? | BEAS-2 | ? | ? | 100000 | 96 | ? | IC50 | 0.025 | ? | mg/mL | no | no
Baker et al, Potentially Bioactive Fungus Mediated Silver Nanoparticles, Nanomaterials 2021, 11, 3227 | Baker | 2021 | https://doi.org/10.3390/nano11123227 | micosynthesis | single | Incubator | 40 | ? | No | No | No | No | 0 | 168 | 3 | AgNO3 | Sigma and Hi-Media Mumbai | ? | 1 | mM | Acqueous extraxt of Alternaria sp. with NCBI Accession number: MT982648 | fungal extract | Fungal extract | organic | Acqueous extraxt of Alternaria sp. with NCBI Accession number: MT982648 | fungal extract | Fungal extract | organic | 0.333 | mg/mL | ? | ? | ? | ? | 0.333 | mg/mL | reducing;precursor | BA | ? | ? | ? | ? | ? | ? | ? | ? | ? | washed | 50% ethanol washing | no | no | no | no | no | no | ? | ? | 422 | ? | cubic | TEM | JEOL, JEM-2010 | Crystalline | XRD | Malvern Panalytical Ltd Malvern WR14 1XZ | ? | ? | -20.03 | ? | ELS | Zeta sizer, Malvern | 15 | 1 | TEM | JEM JEOL | 11 | ? | XRD | Panalytical Xpert | 47 | ? | DLS | Zeta sizer Malvern | ? | ? | ? | ? | 0.447 | ? | DLS | Zetasizer Malvern | No | 0.02 | mg/mL | ? | ? | ? | ? | LuriaBertani | Klebsiella pneumoniae | ? | 0.004 | ? | mg/mL | MIC25 | 0.015 | mg/mL | 24 | In vitro | ? | BEAS-2 | ? | ? | 100000 | 96 | ? | IC50 | 0.025 | ? | mg/mL | no | no
Baker et al, Potentially Bioactive Fungus Mediated Silver Nanoparticles, Nanomaterials 2021, 11, 3227 | Baker | 2021 | https://doi.org/10.3390/nano11123227 | micosynthesis | single | Incubator | 40 | ? | No | No | No | No | 0 | 168 | 3 | AgNO3 | Sigma and Hi-Media Mumbai | ? | 1 | mM | Acqueous extraxt of Alternaria sp. with NCBI Accession number: MT982648 | fungal extract | Fungal extract | organic | Acqueous extraxt of Alternaria sp. with NCBI Accession number: MT982648 | fungal extract | Fungal extract | organic | 0.333 | mg/mL | ? | ? | ? | ? | 0.333 | mg/mL | reducing;precursor | BA | ? | ? | ? | ? | ? | ? | ? | ? | ? | washed | 50% ethanol washing | no | no | no | no | no | no | ? | ? | 422 | ? | cubic | TEM | JEOL, JEM-2010 | Crystalline | XRD | Malvern Panalytical Ltd Malvern WR14 1XZ | ? | ? | -20.03 | ? | ELS | Zeta sizer, Malvern | 15 | 1 | TEM | JEM JEOL | 11 | ? | XRD | Panalytical Xpert | 47 | ? | DLS | Zeta sizer Malvern | ? | ? | ? | ? | 0.447 | ? | DLS | Zetasizer Malvern | No | 0.04 | mg/mL | ? | ? | ? | ? | LuriaBertani | Klebsiella pneumoniae | ? | 0.004 | ? | mg/mL | MIC25 | 0.015 | mg/mL | 24 | In vitro | ? | BEAS-2 | ? | ? | 100000 | 96 | ? | IC50 | 0.025 | ? | mg/mL | no | no
Baker et al, Potentially Bioactive Fungus Mediated Silver Nanoparticles, Nanomaterials 2021, 11, 3227 | Baker | 2021 | https://doi.org/10.3390/nano11123227 | micosynthesis | single | Incubator | 40 | ? | No | No | No | No | 0 | 168 | 3 | AgNO3 | Sigma and Hi-Media Mumbai | ? | 1 | mM | Acqueous extraxt of Alternaria sp. with NCBI Accession number: MT982648 | fungal extract | Fungal extract | organic | Acqueous extraxt of Alternaria sp. with NCBI Accession number: MT982648 | fungal extract | Fungal extract | organic | 0.333 | mg/mL | ? | ? | ? | ? | 0.333 | mg/mL | reducing;precursor | BA | ? | ? | ? | ? | ? | ? | ? | ? | ? | washed | 50% ethanol washing | no | no | no | no | no | no | ? | ? | 422 | ? | cubic | TEM | JEOL, JEM-2010 | Crystalline | XRD | Malvern Panalytical Ltd Malvern WR14 1XZ | ? | ? | -20.03 | ? | ELS | Zeta sizer, Malvern | 15 | 1 | TEM | JEM JEOL | 11 | ? | XRD | Panalytical Xpert | 47 | ? | DLS | Zeta sizer Malvern | ? | ? | ? | ? | 0.447 | ? | DLS | Zetasizer Malvern | No | 0.08 | mg/mL | ? | ? | ? | ? | LuriaBertani | Klebsiella pneumoniae | ? | 0.004 | ? | mg/mL | MIC25 | 0.015 | mg/mL | 24 | In vitro | ? | BEAS-2 | ? | ? | 100000 | 96 | ? | IC50 | 0.025 | ? | mg/mL | no | no
Baker et al, Potentially Bioactive Fungus Mediated Silver Nanoparticles, Nanomaterials 2021, 11, 3227 | Baker | 2021 | https://doi.org/10.3390/nano11123227 | micosynthesis | single | Incubator | 40 | ? | No | No | No | No | 0 | 168 | 3 | AgNO3 | Sigma and Hi-Media Mumbai | ? | 1 | mM | Acqueous extraxt of Alternaria sp. with NCBI Accession number: MT982648 | fungal extract | Fungal extract | organic | Acqueous extraxt of Alternaria sp. with NCBI Accession number: MT982648 | fungal extract | Fungal extract | organic | 0.333 | mg/mL | ? | ? | ? | ? | 0.333 | mg/mL | reducing;precursor | BA | ? | ? | ? | ? | ? | ? | ? | ? | ? | washed | 50% ethanol washing | no | no | no | no | no | no | ? | ? | 422 | ? | cubic | TEM | JEOL, JEM-2010 | Crystalline | XRD | Malvern Panalytical Ltd Malvern WR14 1XZ | ? | ? | -20.03 | ? | ELS | Zeta sizer, Malvern | 15 | 1 | TEM | JEM JEOL | 11 | ? | XRD | Panalytical Xpert | 47 | ? | DLS | Zeta sizer Malvern | ? | ? | ? | ? | 0.447 | ? | DLS | Zetasizer Malvern | No | 0.16 | mg/mL | ? | ? | ? | ? | LuriaBertani | Klebsiella pneumoniae | ? | 0.004 | ? | mg/mL | MIC25 | 0.015 | mg/mL | 24 | In vitro | ? | BEAS-2 | ? | ? | 100000 | 96 | ? | IC50 | 0.025 | ? | mg/mL | no | no
Baker et al, Potentially Bioactive Fungus Mediated Silver Nanoparticles, Nanomaterials 2021, 11, 3227 | Baker | 2021 | https://doi.org/10.3390/nano11123227 | micosynthesis | single | Incubator | 40 | ? | No | No | No | No | 0 | 168 | 3 | AgNO3 | Sigma and Hi-Media Mumbai | ? | 1 | mM | Acqueous extraxt of Alternaria sp. with NCBI Accession number: MT982648 | fungal extract | Fungal extract | organic | Acqueous extraxt of Alternaria sp. with NCBI Accession number: MT982648 | fungal extract | Fungal extract | organic | 0.333 | mg/mL | ? | ? | ? | ? | 0.333 | mg/mL | reducing;precursor | BA | ? | ? | ? | ? | ? | ? | ? | ? | ? | washed | 50% ethanol washing | no | no | no | no | no | no | ? | ? | 422 | ? | cubic | TEM | JEOL, JEM-2010 | Crystalline | XRD | Malvern Panalytical Ltd Malvern WR14 1XZ | ? | ? | -20.03 | ? | ELS | Zeta sizer, Malvern | 15 | 1 | TEM | JEM JEOL | 11 | ? | XRD | Panalytical Xpert | 47 | ? | DLS | Zeta sizer Malvern | ? | ? | ? | ? | 0.447 | ? | DLS | Zetasizer Malvern | No | 0.0025 | mg/mL | ? | ? | ? | ? | LuriaBertani | Klebsiella pneumoniae | ? | 0.004 | ? | mg/mL | MIC25 | 0.0175 | mg/mL | 24 | In vitro | ? | BEAS-2 | ? | ? | 100000 | 96 | ? | IC50 | 0.025 | ? | mg/mL | no | no
Baker et al, Potentially Bioactive Fungus Mediated Silver Nanoparticles, Nanomaterials 2021, 11, 3227 | Baker | 2021 | https://doi.org/10.3390/nano11123227 | micosynthesis | single | Incubator | 40 | ? | No | No | No | No | 0 | 168 | 3 | AgNO3 | Sigma and Hi-Media Mumbai | ? | 1 | mM | Acqueous extraxt of Alternaria sp. with NCBI Accession number: MT982648 | fungal extract | Fungal extract | organic | Acqueous extraxt of Alternaria sp. with NCBI Accession number: MT982648 | fungal extract | Fungal extract | organic | 0.333 | mg/mL | ? | ? | ? | ? | 0.333 | mg/mL | reducing;precursor | BA | ? | ? | ? | ? | ? | ? | ? | ? | ? | washed | 50% ethanol washing | no | no | no | no | no | no | ? | ? | 422 | ? | cubic | TEM | JEOL, JEM-2010 | Crystalline | XRD | Malvern Panalytical Ltd Malvern WR14 1XZ | ? | ? | -20.03 | ? | ELS | Zeta sizer, Malvern | 15 | 1 | TEM | JEM JEOL | 11 | ? | XRD | Panalytical Xpert | 47 | ? | DLS | Zeta sizer Malvern | ? | ? | ? | ? | 0.447 | ? | DLS | Zetasizer Malvern | No | 0.005 | mg/mL | ? | ? | ? | ? | LuriaBertani | Klebsiella pneumoniae | ? | 0.004 | ? | mg/mL | MIC25 | 0.0175 | mg/mL | 24 | In vitro | ? | BEAS-2 | ? | ? | 100000 | 96 | ? | IC50 | 0.025 | ? | mg/mL | no | no
Baker et al, Potentially Bioactive Fungus Mediated Silver Nanoparticles, Nanomaterials 2021, 11, 3227 | Baker | 2021 | https://doi.org/10.3390/nano11123227 | micosynthesis | single | Incubator | 40 | ? | No | No | No | No | 0 | 168 | 3 | AgNO3 | Sigma and Hi-Media Mumbai | ? | 1 | mM | Acqueous extraxt of Alternaria sp. with NCBI Accession number: MT982648 | fungal extract | Fungal extract | organic | Acqueous extraxt of Alternaria sp. with NCBI Accession number: MT982648 | fungal extract | Fungal extract | organic | 0.333 | mg/mL | ? | ? | ? | ? | 0.333 | mg/mL | reducing;precursor | BA | ? | ? | ? | ? | ? | ? | ? | ? | ? | washed | 50% ethanol washing | no | no | no | no | no | no | ? | ? | 422 | ? | cubic | TEM | JEOL, JEM-2010 | Crystalline | XRD | Malvern Panalytical Ltd Malvern WR14 1XZ | ? | ? | -20.03 | ? | ELS | Zeta sizer, Malvern | 15 | 1 | TEM | JEM JEOL | 11 | ? | XRD | Panalytical Xpert | 47 | ? | DLS | Zeta sizer Malvern | ? | ? | ? | ? | 0.447 | ? | DLS | Zetasizer Malvern | No | 0.01 | mg/mL | ? | ? | ? | ? | LuriaBertani | Klebsiella pneumoniae | ? | 0.004 | ? | mg/mL | MIC25 | 0.0175 | mg/mL | 24 | In vitro | ? | BEAS-2 | ? | ? | 100000 | 96 | ? | IC50 | 0.025 | ? | mg/mL | no | no
Baker et al, Potentially Bioactive Fungus Mediated Silver Nanoparticles, Nanomaterials 2021, 11, 3227 | Baker | 2021 | https://doi.org/10.3390/nano11123227 | micosynthesis | single | Incubator | 40 | ? | No | No | No | No | 0 | 168 | 3 | AgNO3 | Sigma and Hi-Media Mumbai | ? | 1 | mM | Acqueous extraxt of Alternaria sp. with NCBI Accession number: MT982648 | fungal extract | Fungal extract | organic | Acqueous extraxt of Alternaria sp. with NCBI Accession number: MT982648 | fungal extract | Fungal extract | organic | 0.333 | mg/mL | ? | ? | ? | ? | 0.333 | mg/mL | reducing;precursor | BA | ? | ? | ? | ? | ? | ? | ? | ? | ? | washed | 50% ethanol washing | no | no | no | no | no | no | ? | ? | 422 | ? | cubic | TEM | JEOL, JEM-2010 | Crystalline | XRD | Malvern Panalytical Ltd Malvern WR14 1XZ | ? | ? | -20.03 | ? | ELS | Zeta sizer, Malvern | 15 | 1 | TEM | JEM JEOL | 11 | ? | XRD | Panalytical Xpert | 47 | ? | DLS | Zeta sizer Malvern | ? | ? | ? | ? | 0.447 | ? | DLS | Zetasizer Malvern | No | 0.02 | mg/mL | ? | ? | ? | ? | LuriaBertani | Klebsiella pneumoniae | ? | 0.004 | ? | mg/mL | MIC25 | 0.0175 | mg/mL | 24 | In vitro | ? | BEAS-2 | ? | ? | 100000 | 96 | ? | IC50 | 0.025 | ? | mg/mL | no | no
Baker et al, Potentially Bioactive Fungus Mediated Silver Nanoparticles, Nanomaterials 2021, 11, 3227 | Baker | 2021 | https://doi.org/10.3390/nano11123227 | micosynthesis | single | Incubator | 40 | ? | No | No | No | No | 0 | 168 | 3 | AgNO3 | Sigma and Hi-Media Mumbai | ? | 1 | mM | Acqueous extraxt of Alternaria sp. with NCBI Accession number: MT982648 | fungal extract | Fungal extract | organic | Acqueous extraxt of Alternaria sp. with NCBI Accession number: MT982648 | fungal extract | Fungal extract | organic | 0.333 | mg/mL | ? | ? | ? | ? | 0.333 | mg/mL | reducing;precursor | BA | ? | ? | ? | ? | ? | ? | ? | ? | ? | washed | 50% ethanol washing | no | no | no | no | no | no | ? | ? | 422 | ? | cubic | TEM | JEOL, JEM-2010 | Crystalline | XRD | Malvern Panalytical Ltd Malvern WR14 1XZ | ? | ? | -20.03 | ? | ELS | Zeta sizer, Malvern | 15 | 1 | TEM | JEM JEOL | 11 | ? | XRD | Panalytical Xpert | 47 | ? | DLS | Zeta sizer Malvern | ? | ? | ? | ? | 0.447 | ? | DLS | Zetasizer Malvern | No | 0.04 | mg/mL | ? | ? | ? | ? | LuriaBertani | Klebsiella pneumoniae | ? | 0.004 | ? | mg/mL | MIC25 | 0.0175 | mg/mL | 24 | In vitro | ? | BEAS-2 | ? | ? | 100000 | 96 | ? | IC50 | 0.025 | ? | mg/mL | no | no
Baker et al, Potentially Bioactive Fungus Mediated Silver Nanoparticles, Nanomaterials 2021, 11, 3227 | Baker | 2021 | https://doi.org/10.3390/nano11123227 | micosynthesis | single | Incubator | 40 | ? | No | No | No | No | 0 | 168 | 3 | AgNO3 | Sigma and Hi-Media Mumbai | ? | 1 | mM | Acqueous extraxt of Alternaria sp. with NCBI Accession number: MT982648 | fungal extract | Fungal extract | organic | Acqueous extraxt of Alternaria sp. with NCBI Accession number: MT982648 | fungal extract | Fungal extract | organic | 0.333 | mg/mL | ? | ? | ? | ? | 0.333 | mg/mL | reducing;precursor | BA | ? | ? | ? | ? | ? | ? | ? | ? | ? | washed | 50% ethanol washing | no | no | no | no | no | no | ? | ? | 422 | ? | cubic | TEM | JEOL, JEM-2010 | Crystalline | XRD | Malvern Panalytical Ltd Malvern WR14 1XZ | ? | ? | -20.03 | ? | ELS | Zeta sizer, Malvern | 15 | 1 | TEM | JEM JEOL | 11 | ? | XRD | Panalytical Xpert | 47 | ? | DLS | Zeta sizer Malvern | ? | ? | ? | ? | 0.447 | ? | DLS | Zetasizer Malvern | No | 0.08 | mg/mL | ? | ? | ? | ? | LuriaBertani | Klebsiella pneumoniae | ? | 0.004 | ? | mg/mL | MIC25 | 0.0175 | mg/mL | 24 | In vitro | ? | BEAS-2 | ? | ? | 100000 | 96 | ? | IC50 | 0.025 | ? | mg/mL | no | no
Baker et al, Potentially Bioactive Fungus Mediated Silver Nanoparticles, Nanomaterials 2021, 11, 3227 | Baker | 2021 | https://doi.org/10.3390/nano11123227 | micosynthesis | single | Incubator | 40 | ? | No | No | No | No | 0 | 168 | 3 | AgNO3 | Sigma and Hi-Media Mumbai | ? | 1 | mM | Acqueous extraxt of Alternaria sp. with NCBI Accession number: MT982648 | fungal extract | Fungal extract | organic | Acqueous extraxt of Alternaria sp. with NCBI Accession number: MT982648 | fungal extract | Fungal extract | organic | 0.333 | mg/mL | ? | ? | ? | ? | 0.333 | mg/mL | reducing;precursor | BA | ? | ? | ? | ? | ? | ? | ? | ? | ? | washed | 50% ethanol washing | no | no | no | no | no | no | ? | ? | 422 | ? | cubic | TEM | JEOL, JEM-2010 | Crystalline | XRD | Malvern Panalytical Ltd Malvern WR14 1XZ | ? | ? | -20.03 | ? | ELS | Zeta sizer, Malvern | 15 | 1 | TEM | JEM JEOL | 11 | ? | XRD | Panalytical Xpert | 47 | ? | DLS | Zeta sizer Malvern | ? | ? | ? | ? | 0.447 | ? | DLS | Zetasizer Malvern | No | 0.16 | mg/mL | ? | ? | ? | ? | LuriaBertani | Klebsiella pneumoniae | ? | 0.004 | ? | mg/mL | MIC25 | 0.0175 | mg/mL | 24 | In vitro | ? | BEAS-2 | ? | ? | 100000 | 96 | ? | IC50 | 0.025 | ? | mg/mL | no | no
Baker et al, Potentially Bioactive Fungus Mediated Silver Nanoparticles, Nanomaterials 2021, 11, 3227 | Baker | 2021 | https://doi.org/10.3390/nano11123227 | micosynthesis | single | Incubator | 40 | ? | No | No | No | No | 0 | 168 | 3 | AgNO3 | Sigma and Hi-Media Mumbai | ? | 1 | mM | Acqueous extraxt of Alternaria sp. with NCBI Accession number: MT982648 | fungal extract | Fungal extract | organic | Acqueous extraxt of Alternaria sp. with NCBI Accession number: MT982648 | fungal extract | Fungal extract | organic | 0.333 | mg/mL | ? | ? | ? | ? | 0.333 | mg/mL | reducing;precursor | BA | ? | ? | ? | ? | ? | ? | ? | ? | ? | washed | 50% ethanol washing | no | no | no | no | no | no | ? | ? | 422 | ? | cubic | TEM | JEOL, JEM-2010 | Crystalline | XRD | Malvern Panalytical Ltd Malvern WR14 1XZ | ? | ? | -20.03 | ? | ELS | Zeta sizer, Malvern | 15 | 1 | TEM | JEM JEOL | 11 | ? | XRD | Panalytical Xpert | 47 | ? | DLS | Zeta sizer Malvern | ? | ? | ? | ? | 0.447 | ? | DLS | Zetasizer Malvern | No | 0.0025 | mg/mL | ? | ? | ? | ? | LuriaBertani | Klebsiella pneumoniae | ? | 0.004 | ? | mg/mL | MIC25 | 0.02 | mg/mL | 24 | In vitro | ? | BEAS-2 | ? | ? | 100000 | 96 | ? | IC50 | 0.025 | ? | mg/mL | no | no
Baker et al, Potentially Bioactive Fungus Mediated Silver Nanoparticles, Nanomaterials 2021, 11, 3227 | Baker | 2021 | https://doi.org/10.3390/nano11123227 | micosynthesis | single | Incubator | 40 | ? | No | No | No | No | 0 | 168 | 3 | AgNO3 | Sigma and Hi-Media Mumbai | ? | 1 | mM | Acqueous extraxt of Alternaria sp. with NCBI Accession number: MT982648 | fungal extract | Fungal extract | organic | Acqueous extraxt of Alternaria sp. with NCBI Accession number: MT982648 | fungal extract | Fungal extract | organic | 0.333 | mg/mL | ? | ? | ? | ? | 0.333 | mg/mL | reducing;precursor | BA | ? | ? | ? | ? | ? | ? | ? | ? | ? | washed | 50% ethanol washing | no | no | no | no | no | no | ? | ? | 422 | ? | cubic | TEM | JEOL, JEM-2010 | Crystalline | XRD | Malvern Panalytical Ltd Malvern WR14 1XZ | ? | ? | -20.03 | ? | ELS | Zeta sizer, Malvern | 15 | 1 | TEM | JEM JEOL | 11 | ? | XRD | Panalytical Xpert | 47 | ? | DLS | Zeta sizer Malvern | ? | ? | ? | ? | 0.447 | ? | DLS | Zetasizer Malvern | No | 0.005 | mg/mL | ? | ? | ? | ? | LuriaBertani | Klebsiella pneumoniae | ? | 0.004 | ? | mg/mL | MIC25 | 0.02 | mg/mL | 24 | In vitro | ? | BEAS-2 | ? | ? | 100000 | 96 | ? | IC50 | 0.025 | ? | mg/mL | no | no
Baker et al, Potentially Bioactive Fungus Mediated Silver Nanoparticles, Nanomaterials 2021, 11, 3227 | Baker | 2021 | https://doi.org/10.3390/nano11123227 | micosynthesis | single | Incubator | 40 | ? | No | No | No | No | 0 | 168 | 3 | AgNO3 | Sigma and Hi-Media Mumbai | ? | 1 | mM | Acqueous extraxt of Alternaria sp. with NCBI Accession number: MT982648 | fungal extract | Fungal extract | organic | Acqueous extraxt of Alternaria sp. with NCBI Accession number: MT982648 | fungal extract | Fungal extract | organic | 0.333 | mg/mL | ? | ? | ? | ? | 0.333 | mg/mL | reducing;precursor | BA | ? | ? | ? | ? | ? | ? | ? | ? | ? | washed | 50% ethanol washing | no | no | no | no | no | no | ? | ? | 422 | ? | cubic | TEM | JEOL, JEM-2010 | Crystalline | XRD | Malvern Panalytical Ltd Malvern WR14 1XZ | ? | ? | -20.03 | ? | ELS | Zeta sizer, Malvern | 15 | 1 | TEM | JEM JEOL | 11 | ? | XRD | Panalytical Xpert | 47 | ? | DLS | Zeta sizer Malvern | ? | ? | ? | ? | 0.447 | ? | DLS | Zetasizer Malvern | No | 0.01 | mg/mL | ? | ? | ? | ? | LuriaBertani | Klebsiella pneumoniae | ? | 0.004 | ? | mg/mL | MIC25 | 0.02 | mg/mL | 24 | In vitro | ? | BEAS-2 | ? | ? | 100000 | 96 | ? | IC50 | 0.025 | ? | mg/mL | no | no
Baker et al, Potentially Bioactive Fungus Mediated Silver Nanoparticles, Nanomaterials 2021, 11, 3227 | Baker | 2021 | https://doi.org/10.3390/nano11123227 | micosynthesis | single | Incubator | 40 | ? | No | No | No | No | 0 | 168 | 3 | AgNO3 | Sigma and Hi-Media Mumbai | ? | 1 | mM | Acqueous extraxt of Alternaria sp. with NCBI Accession number: MT982648 | fungal extract | Fungal extract | organic | Acqueous extraxt of Alternaria sp. with NCBI Accession number: MT982648 | fungal extract | Fungal extract | organic | 0.333 | mg/mL | ? | ? | ? | ? | 0.333 | mg/mL | reducing;precursor | BA | ? | ? | ? | ? | ? | ? | ? | ? | ? | washed | 50% ethanol washing | no | no | no | no | no | no | ? | ? | 422 | ? | cubic | TEM | JEOL, JEM-2010 | Crystalline | XRD | Malvern Panalytical Ltd Malvern WR14 1XZ | ? | ? | -20.03 | ? | ELS | Zeta sizer, Malvern | 15 | 1 | TEM | JEM JEOL | 11 | ? | XRD | Panalytical Xpert | 47 | ? | DLS | Zeta sizer Malvern | ? | ? | ? | ? | 0.447 | ? | DLS | Zetasizer Malvern | No | 0.02 | mg/mL | ? | ? | ? | ? | LuriaBertani | Klebsiella pneumoniae | ? | 0.004 | ? | mg/mL | MIC25 | 0.02 | mg/mL | 24 | In vitro | ? | BEAS-2 | ? | ? | 100000 | 96 | ? | IC50 | 0.025 | ? | mg/mL | no | no
Baker et al, Potentially Bioactive Fungus Mediated Silver Nanoparticles, Nanomaterials 2021, 11, 3227 | Baker | 2021 | https://doi.org/10.3390/nano11123227 | micosynthesis | single | Incubator | 40 | ? | No | No | No | No | 0 | 168 | 3 | AgNO3 | Sigma and Hi-Media Mumbai | ? | 1 | mM | Acqueous extraxt of Alternaria sp. with NCBI Accession number: MT982648 | fungal extract | Fungal extract | organic | Acqueous extraxt of Alternaria sp. with NCBI Accession number: MT982648 | fungal extract | Fungal extract | organic | 0.333 | mg/mL | ? | ? | ? | ? | 0.333 | mg/mL | reducing;precursor | BA | ? | ? | ? | ? | ? | ? | ? | ? | ? | washed | 50% ethanol washing | no | no | no | no | no | no | ? | ? | 422 | ? | cubic | TEM | JEOL, JEM-2010 | Crystalline | XRD | Malvern Panalytical Ltd Malvern WR14 1XZ | ? | ? | -20.03 | ? | ELS | Zeta sizer, Malvern | 15 | 1 | TEM | JEM JEOL | 11 | ? | XRD | Panalytical Xpert | 47 | ? | DLS | Zeta sizer Malvern | ? | ? | ? | ? | 0.447 | ? | DLS | Zetasizer Malvern | No | 0.04 | mg/mL | ? | ? | ? | ? | LuriaBertani | Klebsiella pneumoniae | ? | 0.004 | ? | mg/mL | MIC25 | 0.02 | mg/mL | 24 | In vitro | ? | BEAS-2 | ? | ? | 100000 | 96 | ? | IC50 | 0.025 | ? | mg/mL | no | no
Baker et al, Potentially Bioactive Fungus Mediated Silver Nanoparticles, Nanomaterials 2021, 11, 3227 | Baker | 2021 | https://doi.org/10.3390/nano11123227 | micosynthesis | single | Incubator | 40 | ? | No | No | No | No | 0 | 168 | 3 | AgNO3 | Sigma and Hi-Media Mumbai | ? | 1 | mM | Acqueous extraxt of Alternaria sp. with NCBI Accession number: MT982648 | fungal extract | Fungal extract | organic | Acqueous extraxt of Alternaria sp. with NCBI Accession number: MT982648 | fungal extract | Fungal extract | organic | 0.333 | mg/mL | ? | ? | ? | ? | 0.333 | mg/mL | reducing;precursor | BA | ? | ? | ? | ? | ? | ? | ? | ? | ? | washed | 50% ethanol washing | no | no | no | no | no | no | ? | ? | 422 | ? | cubic | TEM | JEOL, JEM-2010 | Crystalline | XRD | Malvern Panalytical Ltd Malvern WR14 1XZ | ? | ? | -20.03 | ? | ELS | Zeta sizer, Malvern | 15 | 1 | TEM | JEM JEOL | 11 | ? | XRD | Panalytical Xpert | 47 | ? | DLS | Zeta sizer Malvern | ? | ? | ? | ? | 0.447 | ? | DLS | Zetasizer Malvern | No | 0.08 | mg/mL | ? | ? | ? | ? | LuriaBertani | Klebsiella pneumoniae | ? | 0.004 | ? | mg/mL | MIC25 | 0.02 | mg/mL | 24 | In vitro | ? | BEAS-2 | ? | ? | 100000 | 96 | ? | IC50 | 0.025 | ? | mg/mL | no | no
Baker et al, Potentially Bioactive Fungus Mediated Silver Nanoparticles, Nanomaterials 2021, 11, 3227 | Baker | 2021 | https://doi.org/10.3390/nano11123227 | micosynthesis | single | Incubator | 40 | ? | No | No | No | No | 0 | 168 | 3 | AgNO3 | Sigma and Hi-Media Mumbai | ? | 1 | mM | Acqueous extraxt of Alternaria sp. with NCBI Accession number: MT982648 | fungal extract | Fungal extract | organic | Acqueous extraxt of Alternaria sp. with NCBI Accession number: MT982648 | fungal extract | Fungal extract | organic | 0.333 | mg/mL | ? | ? | ? | ? | 0.333 | mg/mL | reducing;precursor | BA | ? | ? | ? | ? | ? | ? | ? | ? | ? | washed | 50% ethanol washing | no | no | no | no | no | no | ? | ? | 422 | ? | cubic | TEM | JEOL, JEM-2010 | Crystalline | XRD | Malvern Panalytical Ltd Malvern WR14 1XZ | ? | ? | -20.03 | ? | ELS | Zeta sizer, Malvern | 15 | 1 | TEM | JEM JEOL | 11 | ? | XRD | Panalytical Xpert | 47 | ? | DLS | Zeta sizer Malvern | ? | ? | ? | ? | 0.447 | ? | DLS | Zetasizer Malvern | No | 0.16 | mg/mL | ? | ? | ? | ? | LuriaBertani | Klebsiella pneumoniae | ? | 0.004 | ? | mg/mL | MIC25 | 0.02 | mg/mL | 24 | In vitro | ? | BEAS-2 | ? | ? | 100000 | 96 | ? | IC50 | 0.025 | ? | mg/mL | no | no
Baker et al, Potentially Bioactive Fungus Mediated Silver Nanoparticles, Nanomaterials 2021, 11, 3227 | Baker | 2021 | https://doi.org/10.3390/nano11123227 | micosynthesis | single | Incubator | 40 | ? | No | No | No | No | 0 | 168 | 3 | AgNO3 | Sigma and Hi-Media Mumbai | ? | 1 | mM | Acqueous extraxt of Alternaria sp. with NCBI Accession number: MT982648 | fungal extract | Fungal extract | organic | Acqueous extraxt of Alternaria sp. with NCBI Accession number: MT982648 | fungal extract | Fungal extract | organic | 0.333 | mg/mL | ? | ? | ? | ? | 0.333 | mg/mL | reducing;precursor | BA | ? | ? | ? | ? | ? | ? | ? | ? | ? | washed | 50% ethanol washing | no | no | no | no | no | no | ? | ? | 422 | ? | cubic | TEM | JEOL, JEM-2010 | Crystalline | XRD | Malvern Panalytical Ltd Malvern WR14 1XZ | ? | ? | -20.03 | ? | ELS | Zeta sizer, Malvern | 15 | 1 | TEM | JEM JEOL | 11 | ? | XRD | Panalytical Xpert | 47 | ? | DLS | Zeta sizer Malvern | ? | ? | ? | ? | 0.447 | ? | DLS | Zetasizer Malvern | No | 0.0025 | mg/mL | ? | ? | ? | ? | LuriaBertani | Klebsiella pneumoniae | ? | 0.004 | ? | mg/mL | MIC25 | 0.0225 | mg/mL | 24 | In vitro | ? | BEAS-2 | ? | ? | 100000 | 96 | ? | IC50 | 0.025 | ? | mg/mL | no | no
Baker et al, Potentially Bioactive Fungus Mediated Silver Nanoparticles, Nanomaterials 2021, 11, 3227 | Baker | 2021 | https://doi.org/10.3390/nano11123227 | micosynthesis | single | Incubator | 40 | ? | No | No | No | No | 0 | 168 | 3 | AgNO3 | Sigma and Hi-Media Mumbai | ? | 1 | mM | Acqueous extraxt of Alternaria sp. with NCBI Accession number: MT982648 | fungal extract | Fungal extract | organic | Acqueous extraxt of Alternaria sp. with NCBI Accession number: MT982648 | fungal extract | Fungal extract | organic | 0.333 | mg/mL | ? | ? | ? | ? | 0.333 | mg/mL | reducing;precursor | BA | ? | ? | ? | ? | ? | ? | ? | ? | ? | washed | 50% ethanol washing | no | no | no | no | no | no | ? | ? | 422 | ? | cubic | TEM | JEOL, JEM-2010 | Crystalline | XRD | Malvern Panalytical Ltd Malvern WR14 1XZ | ? | ? | -20.03 | ? | ELS | Zeta sizer, Malvern | 15 | 1 | TEM | JEM JEOL | 11 | ? | XRD | Panalytical Xpert | 47 | ? | DLS | Zeta sizer Malvern | ? | ? | ? | ? | 0.447 | ? | DLS | Zetasizer Malvern | No | 0.005 | mg/mL | ? | ? | ? | ? | LuriaBertani | Klebsiella pneumoniae | ? | 0.004 | ? | mg/mL | MIC25 | 0.0225 | mg/mL | 24 | In vitro | ? | BEAS-2 | ? | ? | 100000 | 96 | ? | IC50 | 0.025 | ? | mg/mL | no | no
Baker et al, Potentially Bioactive Fungus Mediated Silver Nanoparticles, Nanomaterials 2021, 11, 3227 | Baker | 2021 | https://doi.org/10.3390/nano11123227 | micosynthesis | single | Incubator | 40 | ? | No | No | No | No | 0 | 168 | 3 | AgNO3 | Sigma and Hi-Media Mumbai | ? | 1 | mM | Acqueous extraxt of Alternaria sp. with NCBI Accession number: MT982648 | fungal extract | Fungal extract | organic | Acqueous extraxt of Alternaria sp. with NCBI Accession number: MT982648 | fungal extract | Fungal extract | organic | 0.333 | mg/mL | ? | ? | ? | ? | 0.333 | mg/mL | reducing;precursor | BA | ? | ? | ? | ? | ? | ? | ? | ? | ? | washed | 50% ethanol washing | no | no | no | no | no | no | ? | ? | 422 | ? | cubic | TEM | JEOL, JEM-2010 | Crystalline | XRD | Malvern Panalytical Ltd Malvern WR14 1XZ | ? | ? | -20.03 | ? | ELS | Zeta sizer, Malvern | 15 | 1 | TEM | JEM JEOL | 11 | ? | XRD | Panalytical Xpert | 47 | ? | DLS | Zeta sizer Malvern | ? | ? | ? | ? | 0.447 | ? | DLS | Zetasizer Malvern | No | 0.01 | mg/mL | ? | ? | ? | ? | LuriaBertani | Klebsiella pneumoniae | ? | 0.004 | ? | mg/mL | MIC25 | 0.0225 | mg/mL | 24 | In vitro | ? | BEAS-2 | ? | ? | 100000 | 96 | ? | IC50 | 0.025 | ? | mg/mL | no | no
Baker et al, Potentially Bioactive Fungus Mediated Silver Nanoparticles, Nanomaterials 2021, 11, 3227 | Baker | 2021 | https://doi.org/10.3390/nano11123227 | micosynthesis | single | Incubator | 40 | ? | No | No | No | No | 0 | 168 | 3 | AgNO3 | Sigma and Hi-Media Mumbai | ? | 1 | mM | Acqueous extraxt of Alternaria sp. with NCBI Accession number: MT982648 | fungal extract | Fungal extract | organic | Acqueous extraxt of Alternaria sp. with NCBI Accession number: MT982648 | fungal extract | Fungal extract | organic | 0.333 | mg/mL | ? | ? | ? | ? | 0.333 | mg/mL | reducing;precursor | BA | ? | ? | ? | ? | ? | ? | ? | ? | ? | washed | 50% ethanol washing | no | no | no | no | no | no | ? | ? | 422 | ? | cubic | TEM | JEOL, JEM-2010 | Crystalline | XRD | Malvern Panalytical Ltd Malvern WR14 1XZ | ? | ? | -20.03 | ? | ELS | Zeta sizer, Malvern | 15 | 1 | TEM | JEM JEOL | 11 | ? | XRD | Panalytical Xpert | 47 | ? | DLS | Zeta sizer Malvern | ? | ? | ? | ? | 0.447 | ? | DLS | Zetasizer Malvern | No | 0.02 | mg/mL | ? | ? | ? | ? | LuriaBertani | Klebsiella pneumoniae | ? | 0.004 | ? | mg/mL | MIC25 | 0.0225 | mg/mL | 24 | In vitro | ? | BEAS-2 | ? | ? | 100000 | 96 | ? | IC50 | 0.025 | ? | mg/mL | no | no
Baker et al, Potentially Bioactive Fungus Mediated Silver Nanoparticles, Nanomaterials 2021, 11, 3227 | Baker | 2021 | https://doi.org/10.3390/nano11123227 | micosynthesis | single | Incubator | 40 | ? | No | No | No | No | 0 | 168 | 3 | AgNO3 | Sigma and Hi-Media Mumbai | ? | 1 | mM | Acqueous extraxt of Alternaria sp. with NCBI Accession number: MT982648 | fungal extract | Fungal extract | organic | Acqueous extraxt of Alternaria sp. with NCBI Accession number: MT982648 | fungal extract | Fungal extract | organic | 0.333 | mg/mL | ? | ? | ? | ? | 0.333 | mg/mL | reducing;precursor | BA | ? | ? | ? | ? | ? | ? | ? | ? | ? | washed | 50% ethanol washing | no | no | no | no | no | no | ? | ? | 422 | ? | cubic | TEM | JEOL, JEM-2010 | Crystalline | XRD | Malvern Panalytical Ltd Malvern WR14 1XZ | ? | ? | -20.03 | ? | ELS | Zeta sizer, Malvern | 15 | 1 | TEM | JEM JEOL | 11 | ? | XRD | Panalytical Xpert | 47 | ? | DLS | Zeta sizer Malvern | ? | ? | ? | ? | 0.447 | ? | DLS | Zetasizer Malvern | No | 0.04 | mg/mL | ? | ? | ? | ? | LuriaBertani | Klebsiella pneumoniae | ? | 0.004 | ? | mg/mL | MIC25 | 0.0225 | mg/mL | 24 | In vitro | ? | BEAS-2 | ? | ? | 100000 | 96 | ? | IC50 | 0.025 | ? | mg/mL | no | no
Baker et al, Potentially Bioactive Fungus Mediated Silver Nanoparticles, Nanomaterials 2021, 11, 3227 | Baker | 2021 | https://doi.org/10.3390/nano11123227 | micosynthesis | single | Incubator | 40 | ? | No | No | No | No | 0 | 168 | 3 | AgNO3 | Sigma and Hi-Media Mumbai | ? | 1 | mM | Acqueous extraxt of Alternaria sp. with NCBI Accession number: MT982648 | fungal extract | Fungal extract | organic | Acqueous extraxt of Alternaria sp. with NCBI Accession number: MT982648 | fungal extract | Fungal extract | organic | 0.333 | mg/mL | ? | ? | ? | ? | 0.333 | mg/mL | reducing;precursor | BA | ? | ? | ? | ? | ? | ? | ? | ? | ? | washed | 50% ethanol washing | no | no | no | no | no | no | ? | ? | 422 | ? | cubic | TEM | JEOL, JEM-2010 | Crystalline | XRD | Malvern Panalytical Ltd Malvern WR14 1XZ | ? | ? | -20.03 | ? | ELS | Zeta sizer, Malvern | 15 | 1 | TEM | JEM JEOL | 11 | ? | XRD | Panalytical Xpert | 47 | ? | DLS | Zeta sizer Malvern | ? | ? | ? | ? | 0.447 | ? | DLS | Zetasizer Malvern | No | 0.08 | mg/mL | ? | ? | ? | ? | LuriaBertani | Klebsiella pneumoniae | ? | 0.004 | ? | mg/mL | MIC25 | 0.0225 | mg/mL | 24 | In vitro | ? | BEAS-2 | ? | ? | 100000 | 96 | ? | IC50 | 0.025 | ? | mg/mL | no | no
Baker et al, Potentially Bioactive Fungus Mediated Silver Nanoparticles, Nanomaterials 2021, 11, 3227 | Baker | 2021 | https://doi.org/10.3390/nano11123227 | micosynthesis | single | Incubator | 40 | ? | No | No | No | No | 0 | 168 | 3 | AgNO3 | Sigma and Hi-Media Mumbai | ? | 1 | mM | Acqueous extraxt of Alternaria sp. with NCBI Accession number: MT982648 | fungal extract | Fungal extract | organic | Acqueous extraxt of Alternaria sp. with NCBI Accession number: MT982648 | fungal extract | Fungal extract | organic | 0.333 | mg/mL | ? | ? | ? | ? | 0.333 | mg/mL | reducing;precursor | BA | ? | ? | ? | ? | ? | ? | ? | ? | ? | washed | 50% ethanol washing | no | no | no | no | no | no | ? | ? | 422 | ? | cubic | TEM | JEOL, JEM-2010 | Crystalline | XRD | Malvern Panalytical Ltd Malvern WR14 1XZ | ? | ? | -20.03 | ? | ELS | Zeta sizer, Malvern | 15 | 1 | TEM | JEM JEOL | 11 | ? | XRD | Panalytical Xpert | 47 | ? | DLS | Zeta sizer Malvern | ? | ? | ? | ? | 0.447 | ? | DLS | Zetasizer Malvern | No | 0.16 | mg/mL | ? | ? | ? | ? | LuriaBertani | Klebsiella pneumoniae | ? | 0.004 | ? | mg/mL | MIC25 | 0.0225 | mg/mL | 24 | In vitro | ? | BEAS-2 | ? | ? | 100000 | 96 | ? | IC50 | 0.025 | ? | mg/mL | no | no
Baker et al, Potentially Bioactive Fungus Mediated Silver Nanoparticles, Nanomaterials 2021, 11, 3227 | Baker | 2021 | https://doi.org/10.3390/nano11123227 | micosynthesis | single | Incubator | 40 | ? | No | No | No | No | 0 | 168 | 3 | AgNO3 | Sigma and Hi-Media Mumbai | ? | 1 | mM | Acqueous extraxt of Alternaria sp. with NCBI Accession number: MT982648 | fungal extract | Fungal extract | organic | Acqueous extraxt of Alternaria sp. with NCBI Accession number: MT982648 | fungal extract | Fungal extract | organic | 0.333 | mg/mL | ? | ? | ? | ? | 0.333 | mg/mL | reducing;precursor | BA | ? | ? | ? | ? | ? | ? | ? | ? | ? | washed | 50% ethanol washing | no | no | no | no | no | no | ? | ? | 422 | ? | cubic | TEM | JEOL, JEM-2010 | Crystalline | XRD | Malvern Panalytical Ltd Malvern WR14 1XZ | ? | ? | -20.03 | ? | ELS | Zeta sizer, Malvern | 15 | 1 | TEM | JEM JEOL | 11 | ? | XRD | Panalytical Xpert | 47 | ? | DLS | Zeta sizer Malvern | ? | ? | ? | ? | 0.447 | ? | DLS | Zetasizer Malvern | No | 0.0025 | mg/mL | ? | ? | ? | ? | LuriaBertani | Klebsiella pneumoniae | ? | 0.004 | ? | mg/mL | MIC25 | 0.025 | mg/mL | 24 | In vitro | ? | BEAS-2 | ? | ? | 100000 | 96 | ? | IC50 | 0.025 | ? | mg/mL | no | no
Baker et al, Potentially Bioactive Fungus Mediated Silver Nanoparticles, Nanomaterials 2021, 11, 3227 | Baker | 2021 | https://doi.org/10.3390/nano11123227 | micosynthesis | single | Incubator | 40 | ? | No | No | No | No | 0 | 168 | 3 | AgNO3 | Sigma and Hi-Media Mumbai | ? | 1 | mM | Acqueous extraxt of Alternaria sp. with NCBI Accession number: MT982648 | fungal extract | Fungal extract | organic | Acqueous extraxt of Alternaria sp. with NCBI Accession number: MT982648 | fungal extract | Fungal extract | organic | 0.333 | mg/mL | ? | ? | ? | ? | 0.333 | mg/mL | reducing;precursor | BA | ? | ? | ? | ? | ? | ? | ? | ? | ? | washed | 50% ethanol washing | no | no | no | no | no | no | ? | ? | 422 | ? | cubic | TEM | JEOL, JEM-2010 | Crystalline | XRD | Malvern Panalytical Ltd Malvern WR14 1XZ | ? | ? | -20.03 | ? | ELS | Zeta sizer, Malvern | 15 | 1 | TEM | JEM JEOL | 11 | ? | XRD | Panalytical Xpert | 47 | ? | DLS | Zeta sizer Malvern | ? | ? | ? | ? | 0.447 | ? | DLS | Zetasizer Malvern | No | 0.005 | mg/mL | ? | ? | ? | ? | LuriaBertani | Klebsiella pneumoniae | ? | 0.004 | ? | mg/mL | MIC25 | 0.025 | mg/mL | 24 | In vitro | ? | BEAS-2 | ? | ? | 100000 | 96 | ? | IC50 | 0.025 | ? | mg/mL | no | no
Baker et al, Potentially Bioactive Fungus Mediated Silver Nanoparticles, Nanomaterials 2021, 11, 3227 | Baker | 2021 | https://doi.org/10.3390/nano11123227 | micosynthesis | single | Incubator | 40 | ? | No | No | No | No | 0 | 168 | 3 | AgNO3 | Sigma and Hi-Media Mumbai | ? | 1 | mM | Acqueous extraxt of Alternaria sp. with NCBI Accession number: MT982648 | fungal extract | Fungal extract | organic | Acqueous extraxt of Alternaria sp. with NCBI Accession number: MT982648 | fungal extract | Fungal extract | organic | 0.333 | mg/mL | ? | ? | ? | ? | 0.333 | mg/mL | reducing;precursor | BA | ? | ? | ? | ? | ? | ? | ? | ? | ? | washed | 50% ethanol washing | no | no | no | no | no | no | ? | ? | 422 | ? | cubic | TEM | JEOL, JEM-2010 | Crystalline | XRD | Malvern Panalytical Ltd Malvern WR14 1XZ | ? | ? | -20.03 | ? | ELS | Zeta sizer, Malvern | 15 | 1 | TEM | JEM JEOL | 11 | ? | XRD | Panalytical Xpert | 47 | ? | DLS | Zeta sizer Malvern | ? | ? | ? | ? | 0.447 | ? | DLS | Zetasizer Malvern | No | 0.01 | mg/mL | ? | ? | ? | ? | LuriaBertani | Klebsiella pneumoniae | ? | 0.004 | ? | mg/mL | MIC25 | 0.025 | mg/mL | 24 | In vitro | ? | BEAS-2 | ? | ? | 100000 | 96 | ? | IC50 | 0.025 | ? | mg/mL | no | no
Baker et al, Potentially Bioactive Fungus Mediated Silver Nanoparticles, Nanomaterials 2021, 11, 3227 | Baker | 2021 | https://doi.org/10.3390/nano11123227 | micosynthesis | single | Incubator | 40 | ? | No | No | No | No | 0 | 168 | 3 | AgNO3 | Sigma and Hi-Media Mumbai | ? | 1 | mM | Acqueous extraxt of Alternaria sp. with NCBI Accession number: MT982648 | fungal extract | Fungal extract | organic | Acqueous extraxt of Alternaria sp. with NCBI Accession number: MT982648 | fungal extract | Fungal extract | organic | 0.333 | mg/mL | ? | ? | ? | ? | 0.333 | mg/mL | reducing;precursor | BA | ? | ? | ? | ? | ? | ? | ? | ? | ? | washed | 50% ethanol washing | no | no | no | no | no | no | ? | ? | 422 | ? | cubic | TEM | JEOL, JEM-2010 | Crystalline | XRD | Malvern Panalytical Ltd Malvern WR14 1XZ | ? | ? | -20.03 | ? | ELS | Zeta sizer, Malvern | 15 | 1 | TEM | JEM JEOL | 11 | ? | XRD | Panalytical Xpert | 47 | ? | DLS | Zeta sizer Malvern | ? | ? | ? | ? | 0.447 | ? | DLS | Zetasizer Malvern | No | 0.02 | mg/mL | ? | ? | ? | ? | LuriaBertani | Klebsiella pneumoniae | ? | 0.004 | ? | mg/mL | MIC25 | 0.025 | mg/mL | 24 | In vitro | ? | BEAS-2 | ? | ? | 100000 | 96 | ? | IC50 | 0.025 | ? | mg/mL | no | no
Baker et al, Potentially Bioactive Fungus Mediated Silver Nanoparticles, Nanomaterials 2021, 11, 3227 | Baker | 2021 | https://doi.org/10.3390/nano11123227 | micosynthesis | single | Incubator | 40 | ? | No | No | No | No | 0 | 168 | 3 | AgNO3 | Sigma and Hi-Media Mumbai | ? | 1 | mM | Acqueous extraxt of Alternaria sp. with NCBI Accession number: MT982648 | fungal extract | Fungal extract | organic | Acqueous extraxt of Alternaria sp. with NCBI Accession number: MT982648 | fungal extract | Fungal extract | organic | 0.333 | mg/mL | ? | ? | ? | ? | 0.333 | mg/mL | reducing;precursor | BA | ? | ? | ? | ? | ? | ? | ? | ? | ? | washed | 50% ethanol washing | no | no | no | no | no | no | ? | ? | 422 | ? | cubic | TEM | JEOL, JEM-2010 | Crystalline | XRD | Malvern Panalytical Ltd Malvern WR14 1XZ | ? | ? | -20.03 | ? | ELS | Zeta sizer, Malvern | 15 | 1 | TEM | JEM JEOL | 11 | ? | XRD | Panalytical Xpert | 47 | ? | DLS | Zeta sizer Malvern | ? | ? | ? | ? | 0.447 | ? | DLS | Zetasizer Malvern | No | 0.04 | mg/mL | ? | ? | ? | ? | LuriaBertani | Klebsiella pneumoniae | ? | 0.004 | ? | mg/mL | MIC25 | 0.025 | mg/mL | 24 | In vitro | ? | BEAS-2 | ? | ? | 100000 | 96 | ? | IC50 | 0.025 | ? | mg/mL | no | no
Baker et al, Potentially Bioactive Fungus Mediated Silver Nanoparticles, Nanomaterials 2021, 11, 3227 | Baker | 2021 | https://doi.org/10.3390/nano11123227 | micosynthesis | single | Incubator | 40 | ? | No | No | No | No | 0 | 168 | 3 | AgNO3 | Sigma and Hi-Media Mumbai | ? | 1 | mM | Acqueous extraxt of Alternaria sp. with NCBI Accession number: MT982648 | fungal extract | Fungal extract | organic | Acqueous extraxt of Alternaria sp. with NCBI Accession number: MT982648 | fungal extract | Fungal extract | organic | 0.333 | mg/mL | ? | ? | ? | ? | 0.333 | mg/mL | reducing;precursor | BA | ? | ? | ? | ? | ? | ? | ? | ? | ? | washed | 50% ethanol washing | no | no | no | no | no | no | ? | ? | 422 | ? | cubic | TEM | JEOL, JEM-2010 | Crystalline | XRD | Malvern Panalytical Ltd Malvern WR14 1XZ | ? | ? | -20.03 | ? | ELS | Zeta sizer, Malvern | 15 | 1 | TEM | JEM JEOL | 11 | ? | XRD | Panalytical Xpert | 47 | ? | DLS | Zeta sizer Malvern | ? | ? | ? | ? | 0.447 | ? | DLS | Zetasizer Malvern | No | 0.08 | mg/mL | ? | ? | ? | ? | LuriaBertani | Klebsiella pneumoniae | ? | 0.004 | ? | mg/mL | MIC25 | 0.025 | mg/mL | 24 | In vitro | ? | BEAS-2 | ? | ? | 100000 | 96 | ? | IC50 | 0.025 | ? | mg/mL | no | no
Baker et al, Potentially Bioactive Fungus Mediated Silver Nanoparticles, Nanomaterials 2021, 11, 3227 | Baker | 2021 | https://doi.org/10.3390/nano11123227 | micosynthesis | single | Incubator | 40 | ? | No | No | No | No | 0 | 168 | 3 | AgNO3 | Sigma and Hi-Media Mumbai | ? | 1 | mM | Acqueous extraxt of Alternaria sp. with NCBI Accession number: MT982648 | fungal extract | Fungal extract | organic | Acqueous extraxt of Alternaria sp. with NCBI Accession number: MT982648 | fungal extract | Fungal extract | organic | 0.333 | mg/mL | ? | ? | ? | ? | 0.333 | mg/mL | reducing;precursor | BA | ? | ? | ? | ? | ? | ? | ? | ? | ? | washed | 50% ethanol washing | no | no | no | no | no | no | ? | ? | 422 | ? | cubic | TEM | JEOL, JEM-2010 | Crystalline | XRD | Malvern Panalytical Ltd Malvern WR14 1XZ | ? | ? | -20.03 | ? | ELS | Zeta sizer, Malvern | 15 | 1 | TEM | JEM JEOL | 11 | ? | XRD | Panalytical Xpert | 47 | ? | DLS | Zeta sizer Malvern | ? | ? | ? | ? | 0.447 | ? | DLS | Zetasizer Malvern | No | 0.16 | mg/mL | ? | ? | ? | ? | LuriaBertani | Klebsiella pneumoniae | ? | 0.004 | ? | mg/mL | MIC25 | 0.025 | mg/mL | 24 | In vitro | ? | BEAS-2 | ? | ? | 100000 | 96 | ? | IC50 | 0.025 | ? | mg/mL | no | no
Baker et al, Potentially Bioactive Fungus Mediated Silver Nanoparticles, Nanomaterials 2021, 11, 3227 | Baker | 2021 | https://doi.org/10.3390/nano11123227 | micosynthesis | single | Incubator | 40 | ? | No | No | No | No | 0 | 168 | 3 | AgNO3 | Sigma and Hi-Media Mumbai | ? | 1 | mM | Acqueous extraxt of Alternaria sp. with NCBI Accession number: MT982648 | fungal extract | Fungal extract | organic | Acqueous extraxt of Alternaria sp. with NCBI Accession number: MT982648 | fungal extract | Fungal extract | organic | 0.333 | mg/mL | ? | ? | ? | ? | 0.333 | mg/mL | reducing;precursor | BA | ? | ? | ? | ? | ? | ? | ? | ? | ? | washed | 50% ethanol washing | no | no | no | no | no | no | ? | ? | 422 | ? | cubic | TEM | JEOL, JEM-2010 | Crystalline | XRD | Malvern Panalytical Ltd Malvern WR14 1XZ | ? | ? | -20.03 | ? | ELS | Zeta sizer, Malvern | 15 | 1 | TEM | JEM JEOL | 11 | ? | XRD | Panalytical Xpert | 47 | ? | DLS | Zeta sizer Malvern | ? | ? | ? | ? | 0.447 | ? | DLS | Zetasizer Malvern | No | 0.0025 | mg/mL | ? | ? | ? | ? | LuriaBertani | Salmonella abony | ? | 0.007 | ? | mg/mL | MIC25 | 0.0025 | mg/mL | 24 | In vitro | ? | BEAS-2 | ? | ? | 100000 | 96 | ? | IC50 | 0.025 | ? | mg/mL | no | no
Baker et al, Potentially Bioactive Fungus Mediated Silver Nanoparticles, Nanomaterials 2021, 11, 3227 | Baker | 2021 | https://doi.org/10.3390/nano11123227 | micosynthesis | single | Incubator | 40 | ? | No | No | No | No | 0 | 168 | 3 | AgNO3 | Sigma and Hi-Media Mumbai | ? | 1 | mM | Acqueous extraxt of Alternaria sp. with NCBI Accession number: MT982648 | fungal extract | Fungal extract | organic | Acqueous extraxt of Alternaria sp. with NCBI Accession number: MT982648 | fungal extract | Fungal extract | organic | 0.333 | mg/mL | ? | ? | ? | ? | 0.333 | mg/mL | reducing;precursor | BA | ? | ? | ? | ? | ? | ? | ? | ? | ? | washed | 50% ethanol washing | no | no | no | no | no | no | ? | ? | 422 | ? | cubic | TEM | JEOL, JEM-2010 | Crystalline | XRD | Malvern Panalytical Ltd Malvern WR14 1XZ | ? | ? | -20.03 | ? | ELS | Zeta sizer, Malvern | 15 | 1 | TEM | JEM JEOL | 11 | ? | XRD | Panalytical Xpert | 47 | ? | DLS | Zeta sizer Malvern | ? | ? | ? | ? | 0.447 | ? | DLS | Zetasizer Malvern | No | 0.005 | mg/mL | ? | ? | ? | ? | LuriaBertani | Salmonella abony | ? | 0.007 | ? | mg/mL | MIC25 | 0.0025 | mg/mL | 24 | In vitro | ? | BEAS-2 | ? | ? | 100000 | 96 | ? | IC50 | 0.025 | ? | mg/mL | no | no
Baker et al, Potentially Bioactive Fungus Mediated Silver Nanoparticles, Nanomaterials 2021, 11, 3227 | Baker | 2021 | https://doi.org/10.3390/nano11123227 | micosynthesis | single | Incubator | 40 | ? | No | No | No | No | 0 | 168 | 3 | AgNO3 | Sigma and Hi-Media Mumbai | ? | 1 | mM | Acqueous extraxt of Alternaria sp. with NCBI Accession number: MT982648 | fungal extract | Fungal extract | organic | Acqueous extraxt of Alternaria sp. with NCBI Accession number: MT982648 | fungal extract | Fungal extract | organic | 0.333 | mg/mL | ? | ? | ? | ? | 0.333 | mg/mL | reducing;precursor | BA | ? | ? | ? | ? | ? | ? | ? | ? | ? | washed | 50% ethanol washing | no | no | no | no | no | no | ? | ? | 422 | ? | cubic | TEM | JEOL, JEM-2010 | Crystalline | XRD | Malvern Panalytical Ltd Malvern WR14 1XZ | ? | ? | -20.03 | ? | ELS | Zeta sizer, Malvern | 15 | 1 | TEM | JEM JEOL | 11 | ? | XRD | Panalytical Xpert | 47 | ? | DLS | Zeta sizer Malvern | ? | ? | ? | ? | 0.447 | ? | DLS | Zetasizer Malvern | No | 0.01 | mg/mL | ? | ? | ? | ? | LuriaBertani | Salmonella abony | ? | 0.007 | ? | mg/mL | MIC25 | 0.0025 | mg/mL | 24 | In vitro | ? | BEAS-2 | ? | ? | 100000 | 96 | ? | IC50 | 0.025 | ? | mg/mL | no | no
Baker et al, Potentially Bioactive Fungus Mediated Silver Nanoparticles, Nanomaterials 2021, 11, 3227 | Baker | 2021 | https://doi.org/10.3390/nano11123227 | micosynthesis | single | Incubator | 40 | ? | No | No | No | No | 0 | 168 | 3 | AgNO3 | Sigma and Hi-Media Mumbai | ? | 1 | mM | Acqueous extraxt of Alternaria sp. with NCBI Accession number: MT982648 | fungal extract | Fungal extract | organic | Acqueous extraxt of Alternaria sp. with NCBI Accession number: MT982648 | fungal extract | Fungal extract | organic | 0.333 | mg/mL | ? | ? | ? | ? | 0.333 | mg/mL | reducing;precursor | BA | ? | ? | ? | ? | ? | ? | ? | ? | ? | washed | 50% ethanol washing | no | no | no | no | no | no | ? | ? | 422 | ? | cubic | TEM | JEOL, JEM-2010 | Crystalline | XRD | Malvern Panalytical Ltd Malvern WR14 1XZ | ? | ? | -20.03 | ? | ELS | Zeta sizer, Malvern | 15 | 1 | TEM | JEM JEOL | 11 | ? | XRD | Panalytical Xpert | 47 | ? | DLS | Zeta sizer Malvern | ? | ? | ? | ? | 0.447 | ? | DLS | Zetasizer Malvern | No | 0.02 | mg/mL | ? | ? | ? | ? | LuriaBertani | Salmonella abony | ? | 0.007 | ? | mg/mL | MIC25 | 0.0025 | mg/mL | 24 | In vitro | ? | BEAS-2 | ? | ? | 100000 | 96 | ? | IC50 | 0.025 | ? | mg/mL | no | no
Baker et al, Potentially Bioactive Fungus Mediated Silver Nanoparticles, Nanomaterials 2021, 11, 3227 | Baker | 2021 | https://doi.org/10.3390/nano11123227 | micosynthesis | single | Incubator | 40 | ? | No | No | No | No | 0 | 168 | 3 | AgNO3 | Sigma and Hi-Media Mumbai | ? | 1 | mM | Acqueous extraxt of Alternaria sp. with NCBI Accession number: MT982648 | fungal extract | Fungal extract | organic | Acqueous extraxt of Alternaria sp. with NCBI Accession number: MT982648 | fungal extract | Fungal extract | organic | 0.333 | mg/mL | ? | ? | ? | ? | 0.333 | mg/mL | reducing;precursor | BA | ? | ? | ? | ? | ? | ? | ? | ? | ? | washed | 50% ethanol washing | no | no | no | no | no | no | ? | ? | 422 | ? | cubic | TEM | JEOL, JEM-2010 | Crystalline | XRD | Malvern Panalytical Ltd Malvern WR14 1XZ | ? | ? | -20.03 | ? | ELS | Zeta sizer, Malvern | 15 | 1 | TEM | JEM JEOL | 11 | ? | XRD | Panalytical Xpert | 47 | ? | DLS | Zeta sizer Malvern | ? | ? | ? | ? | 0.447 | ? | DLS | Zetasizer Malvern | No | 0.04 | mg/mL | ? | ? | ? | ? | LuriaBertani | Salmonella abony | ? | 0.007 | ? | mg/mL | MIC25 | 0.0025 | mg/mL | 24 | In vitro | ? | BEAS-2 | ? | ? | 100000 | 96 | ? | IC50 | 0.025 | ? | mg/mL | no | no
Baker et al, Potentially Bioactive Fungus Mediated Silver Nanoparticles, Nanomaterials 2021, 11, 3227 | Baker | 2021 | https://doi.org/10.3390/nano11123227 | micosynthesis | single | Incubator | 40 | ? | No | No | No | No | 0 | 168 | 3 | AgNO3 | Sigma and Hi-Media Mumbai | ? | 1 | mM | Acqueous extraxt of Alternaria sp. with NCBI Accession number: MT982648 | fungal extract | Fungal extract | organic | Acqueous extraxt of Alternaria sp. with NCBI Accession number: MT982648 | fungal extract | Fungal extract | organic | 0.333 | mg/mL | ? | ? | ? | ? | 0.333 | mg/mL | reducing;precursor | BA | ? | ? | ? | ? | ? | ? | ? | ? | ? | washed | 50% ethanol washing | no | no | no | no | no | no | ? | ? | 422 | ? | cubic | TEM | JEOL, JEM-2010 | Crystalline | XRD | Malvern Panalytical Ltd Malvern WR14 1XZ | ? | ? | -20.03 | ? | ELS | Zeta sizer, Malvern | 15 | 1 | TEM | JEM JEOL | 11 | ? | XRD | Panalytical Xpert | 47 | ? | DLS | Zeta sizer Malvern | ? | ? | ? | ? | 0.447 | ? | DLS | Zetasizer Malvern | No | 0.08 | mg/mL | ? | ? | ? | ? | LuriaBertani | Salmonella abony | ? | 0.007 | ? | mg/mL | MIC25 | 0.0025 | mg/mL | 24 | In vitro | ? | BEAS-2 | ? | ? | 100000 | 96 | ? | IC50 | 0.025 | ? | mg/mL | no | no
Baker et al, Potentially Bioactive Fungus Mediated Silver Nanoparticles, Nanomaterials 2021, 11, 3227 | Baker | 2021 | https://doi.org/10.3390/nano11123227 | micosynthesis | single | Incubator | 40 | ? | No | No | No | No | 0 | 168 | 3 | AgNO3 | Sigma and Hi-Media Mumbai | ? | 1 | mM | Acqueous extraxt of Alternaria sp. with NCBI Accession number: MT982648 | fungal extract | Fungal extract | organic | Acqueous extraxt of Alternaria sp. with NCBI Accession number: MT982648 | fungal extract | Fungal extract | organic | 0.333 | mg/mL | ? | ? | ? | ? | 0.333 | mg/mL | reducing;precursor | BA | ? | ? | ? | ? | ? | ? | ? | ? | ? | washed | 50% ethanol washing | no | no | no | no | no | no | ? | ? | 422 | ? | cubic | TEM | JEOL, JEM-2010 | Crystalline | XRD | Malvern Panalytical Ltd Malvern WR14 1XZ | ? | ? | -20.03 | ? | ELS | Zeta sizer, Malvern | 15 | 1 | TEM | JEM JEOL | 11 | ? | XRD | Panalytical Xpert | 47 | ? | DLS | Zeta sizer Malvern | ? | ? | ? | ? | 0.447 | ? | DLS | Zetasizer Malvern | No | 0.16 | mg/mL | ? | ? | ? | ? | LuriaBertani | Salmonella abony | ? | 0.007 | ? | mg/mL | MIC25 | 0.0025 | mg/mL | 24 | In vitro | ? | BEAS-2 | ? | ? | 100000 | 96 | ? | IC50 | 0.025 | ? | mg/mL | no | no
Baker et al, Potentially Bioactive Fungus Mediated Silver Nanoparticles, Nanomaterials 2021, 11, 3227 | Baker | 2021 | https://doi.org/10.3390/nano11123227 | micosynthesis | single | Incubator | 40 | ? | No | No | No | No | 0 | 168 | 3 | AgNO3 | Sigma and Hi-Media Mumbai | ? | 1 | mM | Acqueous extraxt of Alternaria sp. with NCBI Accession number: MT982648 | fungal extract | Fungal extract | organic | Acqueous extraxt of Alternaria sp. with NCBI Accession number: MT982648 | fungal extract | Fungal extract | organic | 0.333 | mg/mL | ? | ? | ? | ? | 0.333 | mg/mL | reducing;precursor | BA | ? | ? | ? | ? | ? | ? | ? | ? | ? | washed | 50% ethanol washing | no | no | no | no | no | no | ? | ? | 422 | ? | cubic | TEM | JEOL, JEM-2010 | Crystalline | XRD | Malvern Panalytical Ltd Malvern WR14 1XZ | ? | ? | -20.03 | ? | ELS | Zeta sizer, Malvern | 15 | 1 | TEM | JEM JEOL | 11 | ? | XRD | Panalytical Xpert | 47 | ? | DLS | Zeta sizer Malvern | ? | ? | ? | ? | 0.447 | ? | DLS | Zetasizer Malvern | No | 0.0025 | mg/mL | ? | ? | ? | ? | LuriaBertani | Salmonella abony | ? | 0.007 | ? | mg/mL | MIC25 | 0.005 | mg/mL | 24 | In vitro | ? | BEAS-2 | ? | ? | 100000 | 96 | ? | IC50 | 0.025 | ? | mg/mL | no | no
Baker et al, Potentially Bioactive Fungus Mediated Silver Nanoparticles, Nanomaterials 2021, 11, 3227 | Baker | 2021 | https://doi.org/10.3390/nano11123227 | micosynthesis | single | Incubator | 40 | ? | No | No | No | No | 0 | 168 | 3 | AgNO3 | Sigma and Hi-Media Mumbai | ? | 1 | mM | Acqueous extraxt of Alternaria sp. with NCBI Accession number: MT982648 | fungal extract | Fungal extract | organic | Acqueous extraxt of Alternaria sp. with NCBI Accession number: MT982648 | fungal extract | Fungal extract | organic | 0.333 | mg/mL | ? | ? | ? | ? | 0.333 | mg/mL | reducing;precursor | BA | ? | ? | ? | ? | ? | ? | ? | ? | ? | washed | 50% ethanol washing | no | no | no | no | no | no | ? | ? | 422 | ? | cubic | TEM | JEOL, JEM-2010 | Crystalline | XRD | Malvern Panalytical Ltd Malvern WR14 1XZ | ? | ? | -20.03 | ? | ELS | Zeta sizer, Malvern | 15 | 1 | TEM | JEM JEOL | 11 | ? | XRD | Panalytical Xpert | 47 | ? | DLS | Zeta sizer Malvern | ? | ? | ? | ? | 0.447 | ? | DLS | Zetasizer Malvern | No | 0.005 | mg/mL | ? | ? | ? | ? | LuriaBertani | Salmonella abony | ? | 0.007 | ? | mg/mL | MIC25 | 0.005 | mg/mL | 24 | In vitro | ? | BEAS-2 | ? | ? | 100000 | 96 | ? | IC50 | 0.025 | ? | mg/mL | no | no
Baker et al, Potentially Bioactive Fungus Mediated Silver Nanoparticles, Nanomaterials 2021, 11, 3227 | Baker | 2021 | https://doi.org/10.3390/nano11123227 | micosynthesis | single | Incubator | 40 | ? | No | No | No | No | 0 | 168 | 3 | AgNO3 | Sigma and Hi-Media Mumbai | ? | 1 | mM | Acqueous extraxt of Alternaria sp. with NCBI Accession number: MT982648 | fungal extract | Fungal extract | organic | Acqueous extraxt of Alternaria sp. with NCBI Accession number: MT982648 | fungal extract | Fungal extract | organic | 0.333 | mg/mL | ? | ? | ? | ? | 0.333 | mg/mL | reducing;precursor | BA | ? | ? | ? | ? | ? | ? | ? | ? | ? | washed | 50% ethanol washing | no | no | no | no | no | no | ? | ? | 422 | ? | cubic | TEM | JEOL, JEM-2010 | Crystalline | XRD | Malvern Panalytical Ltd Malvern WR14 1XZ | ? | ? | -20.03 | ? | ELS | Zeta sizer, Malvern | 15 | 1 | TEM | JEM JEOL | 11 | ? | XRD | Panalytical Xpert | 47 | ? | DLS | Zeta sizer Malvern | ? | ? | ? | ? | 0.447 | ? | DLS | Zetasizer Malvern | No | 0.01 | mg/mL | ? | ? | ? | ? | LuriaBertani | Salmonella abony | ? | 0.007 | ? | mg/mL | MIC25 | 0.005 | mg/mL | 24 | In vitro | ? | BEAS-2 | ? | ? | 100000 | 96 | ? | IC50 | 0.025 | ? | mg/mL | no | no
Baker et al, Potentially Bioactive Fungus Mediated Silver Nanoparticles, Nanomaterials 2021, 11, 3227 | Baker | 2021 | https://doi.org/10.3390/nano11123227 | micosynthesis | single | Incubator | 40 | ? | No | No | No | No | 0 | 168 | 3 | AgNO3 | Sigma and Hi-Media Mumbai | ? | 1 | mM | Acqueous extraxt of Alternaria sp. with NCBI Accession number: MT982648 | fungal extract | Fungal extract | organic | Acqueous extraxt of Alternaria sp. with NCBI Accession number: MT982648 | fungal extract | Fungal extract | organic | 0.333 | mg/mL | ? | ? | ? | ? | 0.333 | mg/mL | reducing;precursor | BA | ? | ? | ? | ? | ? | ? | ? | ? | ? | washed | 50% ethanol washing | no | no | no | no | no | no | ? | ? | 422 | ? | cubic | TEM | JEOL, JEM-2010 | Crystalline | XRD | Malvern Panalytical Ltd Malvern WR14 1XZ | ? | ? | -20.03 | ? | ELS | Zeta sizer, Malvern | 15 | 1 | TEM | JEM JEOL | 11 | ? | XRD | Panalytical Xpert | 47 | ? | DLS | Zeta sizer Malvern | ? | ? | ? | ? | 0.447 | ? | DLS | Zetasizer Malvern | No | 0.02 | mg/mL | ? | ? | ? | ? | LuriaBertani | Salmonella abony | ? | 0.007 | ? | mg/mL | MIC25 | 0.005 | mg/mL | 24 | In vitro | ? | BEAS-2 | ? | ? | 100000 | 96 | ? | IC50 | 0.025 | ? | mg/mL | no | no
Baker et al, Potentially Bioactive Fungus Mediated Silver Nanoparticles, Nanomaterials 2021, 11, 3227 | Baker | 2021 | https://doi.org/10.3390/nano11123227 | micosynthesis | single | Incubator | 40 | ? | No | No | No | No | 0 | 168 | 3 | AgNO3 | Sigma and Hi-Media Mumbai | ? | 1 | mM | Acqueous extraxt of Alternaria sp. with NCBI Accession number: MT982648 | fungal extract | Fungal extract | organic | Acqueous extraxt of Alternaria sp. with NCBI Accession number: MT982648 | fungal extract | Fungal extract | organic | 0.333 | mg/mL | ? | ? | ? | ? | 0.333 | mg/mL | reducing;precursor | BA | ? | ? | ? | ? | ? | ? | ? | ? | ? | washed | 50% ethanol washing | no | no | no | no | no | no | ? | ? | 422 | ? | cubic | TEM | JEOL, JEM-2010 | Crystalline | XRD | Malvern Panalytical Ltd Malvern WR14 1XZ | ? | ? | -20.03 | ? | ELS | Zeta sizer, Malvern | 15 | 1 | TEM | JEM JEOL | 11 | ? | XRD | Panalytical Xpert | 47 | ? | DLS | Zeta sizer Malvern | ? | ? | ? | ? | 0.447 | ? | DLS | Zetasizer Malvern | No | 0.04 | mg/mL | ? | ? | ? | ? | LuriaBertani | Salmonella abony | ? | 0.007 | ? | mg/mL | MIC25 | 0.005 | mg/mL | 24 | In vitro | ? | BEAS-2 | ? | ? | 100000 | 96 | ? | IC50 | 0.025 | ? | mg/mL | no | no
Baker et al, Potentially Bioactive Fungus Mediated Silver Nanoparticles, Nanomaterials 2021, 11, 3227 | Baker | 2021 | https://doi.org/10.3390/nano11123227 | micosynthesis | single | Incubator | 40 | ? | No | No | No | No | 0 | 168 | 3 | AgNO3 | Sigma and Hi-Media Mumbai | ? | 1 | mM | Acqueous extraxt of Alternaria sp. with NCBI Accession number: MT982648 | fungal extract | Fungal extract | organic | Acqueous extraxt of Alternaria sp. with NCBI Accession number: MT982648 | fungal extract | Fungal extract | organic | 0.333 | mg/mL | ? | ? | ? | ? | 0.333 | mg/mL | reducing;precursor | BA | ? | ? | ? | ? | ? | ? | ? | ? | ? | washed | 50% ethanol washing | no | no | no | no | no | no | ? | ? | 422 | ? | cubic | TEM | JEOL, JEM-2010 | Crystalline | XRD | Malvern Panalytical Ltd Malvern WR14 1XZ | ? | ? | -20.03 | ? | ELS | Zeta sizer, Malvern | 15 | 1 | TEM | JEM JEOL | 11 | ? | XRD | Panalytical Xpert | 47 | ? | DLS | Zeta sizer Malvern | ? | ? | ? | ? | 0.447 | ? | DLS | Zetasizer Malvern | No | 0.08 | mg/mL | ? | ? | ? | ? | LuriaBertani | Salmonella abony | ? | 0.007 | ? | mg/mL | MIC25 | 0.005 | mg/mL | 24 | In vitro | ? | BEAS-2 | ? | ? | 100000 | 96 | ? | IC50 | 0.025 | ? | mg/mL | no | no
Baker et al, Potentially Bioactive Fungus Mediated Silver Nanoparticles, Nanomaterials 2021, 11, 3227 | Baker | 2021 | https://doi.org/10.3390/nano11123227 | micosynthesis | single | Incubator | 40 | ? | No | No | No | No | 0 | 168 | 3 | AgNO3 | Sigma and Hi-Media Mumbai | ? | 1 | mM | Acqueous extraxt of Alternaria sp. with NCBI Accession number: MT982648 | fungal extract | Fungal extract | organic | Acqueous extraxt of Alternaria sp. with NCBI Accession number: MT982648 | fungal extract | Fungal extract | organic | 0.333 | mg/mL | ? | ? | ? | ? | 0.333 | mg/mL | reducing;precursor | BA | ? | ? | ? | ? | ? | ? | ? | ? | ? | washed | 50% ethanol washing | no | no | no | no | no | no | ? | ? | 422 | ? | cubic | TEM | JEOL, JEM-2010 | Crystalline | XRD | Malvern Panalytical Ltd Malvern WR14 1XZ | ? | ? | -20.03 | ? | ELS | Zeta sizer, Malvern | 15 | 1 | TEM | JEM JEOL | 11 | ? | XRD | Panalytical Xpert | 47 | ? | DLS | Zeta sizer Malvern | ? | ? | ? | ? | 0.447 | ? | DLS | Zetasizer Malvern | No | 0.16 | mg/mL | ? | ? | ? | ? | LuriaBertani | Salmonella abony | ? | 0.007 | ? | mg/mL | MIC25 | 0.005 | mg/mL | 24 | In vitro | ? | BEAS-2 | ? | ? | 100000 | 96 | ? | IC50 | 0.025 | ? | mg/mL | no | no
Baker et al, Potentially Bioactive Fungus Mediated Silver Nanoparticles, Nanomaterials 2021, 11, 3227 | Baker | 2021 | https://doi.org/10.3390/nano11123227 | micosynthesis | single | Incubator | 40 | ? | No | No | No | No | 0 | 168 | 3 | AgNO3 | Sigma and Hi-Media Mumbai | ? | 1 | mM | Acqueous extraxt of Alternaria sp. with NCBI Accession number: MT982648 | fungal extract | Fungal extract | organic | Acqueous extraxt of Alternaria sp. with NCBI Accession number: MT982648 | fungal extract | Fungal extract | organic | 0.333 | mg/mL | ? | ? | ? | ? | 0.333 | mg/mL | reducing;precursor | BA | ? | ? | ? | ? | ? | ? | ? | ? | ? | washed | 50% ethanol washing | no | no | no | no | no | no | ? | ? | 422 | ? | cubic | TEM | JEOL, JEM-2010 | Crystalline | XRD | Malvern Panalytical Ltd Malvern WR14 1XZ | ? | ? | -20.03 | ? | ELS | Zeta sizer, Malvern | 15 | 1 | TEM | JEM JEOL | 11 | ? | XRD | Panalytical Xpert | 47 | ? | DLS | Zeta sizer Malvern | ? | ? | ? | ? | 0.447 | ? | DLS | Zetasizer Malvern | No | 0.0025 | mg/mL | ? | ? | ? | ? | LuriaBertani | Salmonella abony | ? | 0.007 | ? | mg/mL | MIC25 | 0.0075 | mg/mL | 24 | In vitro | ? | BEAS-2 | ? | ? | 100000 | 96 | ? | IC50 | 0.025 | ? | mg/mL | no | no
Baker et al, Potentially Bioactive Fungus Mediated Silver Nanoparticles, Nanomaterials 2021, 11, 3227 | Baker | 2021 | https://doi.org/10.3390/nano11123227 | micosynthesis | single | Incubator | 40 | ? | No | No | No | No | 0 | 168 | 3 | AgNO3 | Sigma and Hi-Media Mumbai | ? | 1 | mM | Acqueous extraxt of Alternaria sp. with NCBI Accession number: MT982648 | fungal extract | Fungal extract | organic | Acqueous extraxt of Alternaria sp. with NCBI Accession number: MT982648 | fungal extract | Fungal extract | organic | 0.333 | mg/mL | ? | ? | ? | ? | 0.333 | mg/mL | reducing;precursor | BA | ? | ? | ? | ? | ? | ? | ? | ? | ? | washed | 50% ethanol washing | no | no | no | no | no | no | ? | ? | 422 | ? | cubic | TEM | JEOL, JEM-2010 | Crystalline | XRD | Malvern Panalytical Ltd Malvern WR14 1XZ | ? | ? | -20.03 | ? | ELS | Zeta sizer, Malvern | 15 | 1 | TEM | JEM JEOL | 11 | ? | XRD | Panalytical Xpert | 47 | ? | DLS | Zeta sizer Malvern | ? | ? | ? | ? | 0.447 | ? | DLS | Zetasizer Malvern | No | 0.005 | mg/mL | ? | ? | ? | ? | LuriaBertani | Salmonella abony | ? | 0.007 | ? | mg/mL | MIC25 | 0.0075 | mg/mL | 24 | In vitro | ? | BEAS-2 | ? | ? | 100000 | 96 | ? | IC50 | 0.025 | ? | mg/mL | no | no
Baker et al, Potentially Bioactive Fungus Mediated Silver Nanoparticles, Nanomaterials 2021, 11, 3227 | Baker | 2021 | https://doi.org/10.3390/nano11123227 | micosynthesis | single | Incubator | 40 | ? | No | No | No | No | 0 | 168 | 3 | AgNO3 | Sigma and Hi-Media Mumbai | ? | 1 | mM | Acqueous extraxt of Alternaria sp. with NCBI Accession number: MT982648 | fungal extract | Fungal extract | organic | Acqueous extraxt of Alternaria sp. with NCBI Accession number: MT982648 | fungal extract | Fungal extract | organic | 0.333 | mg/mL | ? | ? | ? | ? | 0.333 | mg/mL | reducing;precursor | BA | ? | ? | ? | ? | ? | ? | ? | ? | ? | washed | 50% ethanol washing | no | no | no | no | no | no | ? | ? | 422 | ? | cubic | TEM | JEOL, JEM-2010 | Crystalline | XRD | Malvern Panalytical Ltd Malvern WR14 1XZ | ? | ? | -20.03 | ? | ELS | Zeta sizer, Malvern | 15 | 1 | TEM | JEM JEOL | 11 | ? | XRD | Panalytical Xpert | 47 | ? | DLS | Zeta sizer Malvern | ? | ? | ? | ? | 0.447 | ? | DLS | Zetasizer Malvern | No | 0.01 | mg/mL | ? | ? | ? | ? | LuriaBertani | Salmonella abony | ? | 0.007 | ? | mg/mL | MIC25 | 0.0075 | mg/mL | 24 | In vitro | ? | BEAS-2 | ? | ? | 100000 | 96 | ? | IC50 | 0.025 | ? | mg/mL | no | no
Baker et al, Potentially Bioactive Fungus Mediated Silver Nanoparticles, Nanomaterials 2021, 11, 3227 | Baker | 2021 | https://doi.org/10.3390/nano11123227 | micosynthesis | single | Incubator | 40 | ? | No | No | No | No | 0 | 168 | 3 | AgNO3 | Sigma and Hi-Media Mumbai | ? | 1 | mM | Acqueous extraxt of Alternaria sp. with NCBI Accession number: MT982648 | fungal extract | Fungal extract | organic | Acqueous extraxt of Alternaria sp. with NCBI Accession number: MT982648 | fungal extract | Fungal extract | organic | 0.333 | mg/mL | ? | ? | ? | ? | 0.333 | mg/mL | reducing;precursor | BA | ? | ? | ? | ? | ? | ? | ? | ? | ? | washed | 50% ethanol washing | no | no | no | no | no | no | ? | ? | 422 | ? | cubic | TEM | JEOL, JEM-2010 | Crystalline | XRD | Malvern Panalytical Ltd Malvern WR14 1XZ | ? | ? | -20.03 | ? | ELS | Zeta sizer, Malvern | 15 | 1 | TEM | JEM JEOL | 11 | ? | XRD | Panalytical Xpert | 47 | ? | DLS | Zeta sizer Malvern | ? | ? | ? | ? | 0.447 | ? | DLS | Zetasizer Malvern | No | 0.02 | mg/mL | ? | ? | ? | ? | LuriaBertani | Salmonella abony | ? | 0.007 | ? | mg/mL | MIC25 | 0.0075 | mg/mL | 24 | In vitro | ? | BEAS-2 | ? | ? | 100000 | 96 | ? | IC50 | 0.025 | ? | mg/mL | no | no
Baker et al, Potentially Bioactive Fungus Mediated Silver Nanoparticles, Nanomaterials 2021, 11, 3227 | Baker | 2021 | https://doi.org/10.3390/nano11123227 | micosynthesis | single | Incubator | 40 | ? | No | No | No | No | 0 | 168 | 3 | AgNO3 | Sigma and Hi-Media Mumbai | ? | 1 | mM | Acqueous extraxt of Alternaria sp. with NCBI Accession number: MT982648 | fungal extract | Fungal extract | organic | Acqueous extraxt of Alternaria sp. with NCBI Accession number: MT982648 | fungal extract | Fungal extract | organic | 0.333 | mg/mL | ? | ? | ? | ? | 0.333 | mg/mL | reducing;precursor | BA | ? | ? | ? | ? | ? | ? | ? | ? | ? | washed | 50% ethanol washing | no | no | no | no | no | no | ? | ? | 422 | ? | cubic | TEM | JEOL, JEM-2010 | Crystalline | XRD | Malvern Panalytical Ltd Malvern WR14 1XZ | ? | ? | -20.03 | ? | ELS | Zeta sizer, Malvern | 15 | 1 | TEM | JEM JEOL | 11 | ? | XRD | Panalytical Xpert | 47 | ? | DLS | Zeta sizer Malvern | ? | ? | ? | ? | 0.447 | ? | DLS | Zetasizer Malvern | No | 0.04 | mg/mL | ? | ? | ? | ? | LuriaBertani | Salmonella abony | ? | 0.007 | ? | mg/mL | MIC25 | 0.0075 | mg/mL | 24 | In vitro | ? | BEAS-2 | ? | ? | 100000 | 96 | ? | IC50 | 0.025 | ? | mg/mL | no | no
Baker et al, Potentially Bioactive Fungus Mediated Silver Nanoparticles, Nanomaterials 2021, 11, 3227 | Baker | 2021 | https://doi.org/10.3390/nano11123227 | micosynthesis | single | Incubator | 40 | ? | No | No | No | No | 0 | 168 | 3 | AgNO3 | Sigma and Hi-Media Mumbai | ? | 1 | mM | Acqueous extraxt of Alternaria sp. with NCBI Accession number: MT982648 | fungal extract | Fungal extract | organic | Acqueous extraxt of Alternaria sp. with NCBI Accession number: MT982648 | fungal extract | Fungal extract | organic | 0.333 | mg/mL | ? | ? | ? | ? | 0.333 | mg/mL | reducing;precursor | BA | ? | ? | ? | ? | ? | ? | ? | ? | ? | washed | 50% ethanol washing | no | no | no | no | no | no | ? | ? | 422 | ? | cubic | TEM | JEOL, JEM-2010 | Crystalline | XRD | Malvern Panalytical Ltd Malvern WR14 1XZ | ? | ? | -20.03 | ? | ELS | Zeta sizer, Malvern | 15 | 1 | TEM | JEM JEOL | 11 | ? | XRD | Panalytical Xpert | 47 | ? | DLS | Zeta sizer Malvern | ? | ? | ? | ? | 0.447 | ? | DLS | Zetasizer Malvern | No | 0.08 | mg/mL | ? | ? | ? | ? | LuriaBertani | Salmonella abony | ? | 0.007 | ? | mg/mL | MIC25 | 0.0075 | mg/mL | 24 | In vitro | ? | BEAS-2 | ? | ? | 100000 | 96 | ? | IC50 | 0.025 | ? | mg/mL | no | no
Baker et al, Potentially Bioactive Fungus Mediated Silver Nanoparticles, Nanomaterials 2021, 11, 3227 | Baker | 2021 | https://doi.org/10.3390/nano11123227 | micosynthesis | single | Incubator | 40 | ? | No | No | No | No | 0 | 168 | 3 | AgNO3 | Sigma and Hi-Media Mumbai | ? | 1 | mM | Acqueous extraxt of Alternaria sp. with NCBI Accession number: MT982648 | fungal extract | Fungal extract | organic | Acqueous extraxt of Alternaria sp. with NCBI Accession number: MT982648 | fungal extract | Fungal extract | organic | 0.333 | mg/mL | ? | ? | ? | ? | 0.333 | mg/mL | reducing;precursor | BA | ? | ? | ? | ? | ? | ? | ? | ? | ? | washed | 50% ethanol washing | no | no | no | no | no | no | ? | ? | 422 | ? | cubic | TEM | JEOL, JEM-2010 | Crystalline | XRD | Malvern Panalytical Ltd Malvern WR14 1XZ | ? | ? | -20.03 | ? | ELS | Zeta sizer, Malvern | 15 | 1 | TEM | JEM JEOL | 11 | ? | XRD | Panalytical Xpert | 47 | ? | DLS | Zeta sizer Malvern | ? | ? | ? | ? | 0.447 | ? | DLS | Zetasizer Malvern | No | 0.16 | mg/mL | ? | ? | ? | ? | LuriaBertani | Salmonella abony | ? | 0.007 | ? | mg/mL | MIC25 | 0.0075 | mg/mL | 24 | In vitro | ? | BEAS-2 | ? | ? | 100000 | 96 | ? | IC50 | 0.025 | ? | mg/mL | no | no
Baker et al, Potentially Bioactive Fungus Mediated Silver Nanoparticles, Nanomaterials 2021, 11, 3227 | Baker | 2021 | https://doi.org/10.3390/nano11123227 | micosynthesis | single | Incubator | 40 | ? | No | No | No | No | 0 | 168 | 3 | AgNO3 | Sigma and Hi-Media Mumbai | ? | 1 | mM | Acqueous extraxt of Alternaria sp. with NCBI Accession number: MT982648 | fungal extract | Fungal extract | organic | Acqueous extraxt of Alternaria sp. with NCBI Accession number: MT982648 | fungal extract | Fungal extract | organic | 0.333 | mg/mL | ? | ? | ? | ? | 0.333 | mg/mL | reducing;precursor | BA | ? | ? | ? | ? | ? | ? | ? | ? | ? | washed | 50% ethanol washing | no | no | no | no | no | no | ? | ? | 422 | ? | cubic | TEM | JEOL, JEM-2010 | Crystalline | XRD | Malvern Panalytical Ltd Malvern WR14 1XZ | ? | ? | -20.03 | ? | ELS | Zeta sizer, Malvern | 15 | 1 | TEM | JEM JEOL | 11 | ? | XRD | Panalytical Xpert | 47 | ? | DLS | Zeta sizer Malvern | ? | ? | ? | ? | 0.447 | ? | DLS | Zetasizer Malvern | No | 0.0025 | mg/mL | ? | ? | ? | ? | LuriaBertani | Salmonella abony | ? | 0.007 | ? | mg/mL | MIC25 | 0.01 | mg/mL | 24 | In vitro | ? | BEAS-2 | ? | ? | 100000 | 96 | ? | IC50 | 0.025 | ? | mg/mL | no | no
Baker et al, Potentially Bioactive Fungus Mediated Silver Nanoparticles, Nanomaterials 2021, 11, 3227 | Baker | 2021 | https://doi.org/10.3390/nano11123227 | micosynthesis | single | Incubator | 40 | ? | No | No | No | No | 0 | 168 | 3 | AgNO3 | Sigma and Hi-Media Mumbai | ? | 1 | mM | Acqueous extraxt of Alternaria sp. with NCBI Accession number: MT982648 | fungal extract | Fungal extract | organic | Acqueous extraxt of Alternaria sp. with NCBI Accession number: MT982648 | fungal extract | Fungal extract | organic | 0.333 | mg/mL | ? | ? | ? | ? | 0.333 | mg/mL | reducing;precursor | BA | ? | ? | ? | ? | ? | ? | ? | ? | ? | washed | 50% ethanol washing | no | no | no | no | no | no | ? | ? | 422 | ? | cubic | TEM | JEOL, JEM-2010 | Crystalline | XRD | Malvern Panalytical Ltd Malvern WR14 1XZ | ? | ? | -20.03 | ? | ELS | Zeta sizer, Malvern | 15 | 1 | TEM | JEM JEOL | 11 | ? | XRD | Panalytical Xpert | 47 | ? | DLS | Zeta sizer Malvern | ? | ? | ? | ? | 0.447 | ? | DLS | Zetasizer Malvern | No | 0.005 | mg/mL | ? | ? | ? | ? | LuriaBertani | Salmonella abony | ? | 0.007 | ? | mg/mL | MIC25 | 0.01 | mg/mL | 24 | In vitro | ? | BEAS-2 | ? | ? | 100000 | 96 | ? | IC50 | 0.025 | ? | mg/mL | no | no
Baker et al, Potentially Bioactive Fungus Mediated Silver Nanoparticles, Nanomaterials 2021, 11, 3227 | Baker | 2021 | https://doi.org/10.3390/nano11123227 | micosynthesis | single | Incubator | 40 | ? | No | No | No | No | 0 | 168 | 3 | AgNO3 | Sigma and Hi-Media Mumbai | ? | 1 | mM | Acqueous extraxt of Alternaria sp. with NCBI Accession number: MT982648 | fungal extract | Fungal extract | organic | Acqueous extraxt of Alternaria sp. with NCBI Accession number: MT982648 | fungal extract | Fungal extract | organic | 0.333 | mg/mL | ? | ? | ? | ? | 0.333 | mg/mL | reducing;precursor | BA | ? | ? | ? | ? | ? | ? | ? | ? | ? | washed | 50% ethanol washing | no | no | no | no | no | no | ? | ? | 422 | ? | cubic | TEM | JEOL, JEM-2010 | Crystalline | XRD | Malvern Panalytical Ltd Malvern WR14 1XZ | ? | ? | -20.03 | ? | ELS | Zeta sizer, Malvern | 15 | 1 | TEM | JEM JEOL | 11 | ? | XRD | Panalytical Xpert | 47 | ? | DLS | Zeta sizer Malvern | ? | ? | ? | ? | 0.447 | ? | DLS | Zetasizer Malvern | No | 0.01 | mg/mL | ? | ? | ? | ? | LuriaBertani | Salmonella abony | ? | 0.007 | ? | mg/mL | MIC25 | 0.01 | mg/mL | 24 | In vitro | ? | BEAS-2 | ? | ? | 100000 | 96 | ? | IC50 | 0.025 | ? | mg/mL | no | no
Baker et al, Potentially Bioactive Fungus Mediated Silver Nanoparticles, Nanomaterials 2021, 11, 3227 | Baker | 2021 | https://doi.org/10.3390/nano11123227 | micosynthesis | single | Incubator | 40 | ? | No | No | No | No | 0 | 168 | 3 | AgNO3 | Sigma and Hi-Media Mumbai | ? | 1 | mM | Acqueous extraxt of Alternaria sp. with NCBI Accession number: MT982648 | fungal extract | Fungal extract | organic | Acqueous extraxt of Alternaria sp. with NCBI Accession number: MT982648 | fungal extract | Fungal extract | organic | 0.333 | mg/mL | ? | ? | ? | ? | 0.333 | mg/mL | reducing;precursor | BA | ? | ? | ? | ? | ? | ? | ? | ? | ? | washed | 50% ethanol washing | no | no | no | no | no | no | ? | ? | 422 | ? | cubic | TEM | JEOL, JEM-2010 | Crystalline | XRD | Malvern Panalytical Ltd Malvern WR14 1XZ | ? | ? | -20.03 | ? | ELS | Zeta sizer, Malvern | 15 | 1 | TEM | JEM JEOL | 11 | ? | XRD | Panalytical Xpert | 47 | ? | DLS | Zeta sizer Malvern | ? | ? | ? | ? | 0.447 | ? | DLS | Zetasizer Malvern | No | 0.02 | mg/mL | ? | ? | ? | ? | LuriaBertani | Salmonella abony | ? | 0.007 | ? | mg/mL | MIC25 | 0.01 | mg/mL | 24 | In vitro | ? | BEAS-2 | ? | ? | 100000 | 96 | ? | IC50 | 0.025 | ? | mg/mL | no | no
Baker et al, Potentially Bioactive Fungus Mediated Silver Nanoparticles, Nanomaterials 2021, 11, 3227 | Baker | 2021 | https://doi.org/10.3390/nano11123227 | micosynthesis | single | Incubator | 40 | ? | No | No | No | No | 0 | 168 | 3 | AgNO3 | Sigma and Hi-Media Mumbai | ? | 1 | mM | Acqueous extraxt of Alternaria sp. with NCBI Accession number: MT982648 | fungal extract | Fungal extract | organic | Acqueous extraxt of Alternaria sp. with NCBI Accession number: MT982648 | fungal extract | Fungal extract | organic | 0.333 | mg/mL | ? | ? | ? | ? | 0.333 | mg/mL | reducing;precursor | BA | ? | ? | ? | ? | ? | ? | ? | ? | ? | washed | 50% ethanol washing | no | no | no | no | no | no | ? | ? | 422 | ? | cubic | TEM | JEOL, JEM-2010 | Crystalline | XRD | Malvern Panalytical Ltd Malvern WR14 1XZ | ? | ? | -20.03 | ? | ELS | Zeta sizer, Malvern | 15 | 1 | TEM | JEM JEOL | 11 | ? | XRD | Panalytical Xpert | 47 | ? | DLS | Zeta sizer Malvern | ? | ? | ? | ? | 0.447 | ? | DLS | Zetasizer Malvern | No | 0.04 | mg/mL | ? | ? | ? | ? | LuriaBertani | Salmonella abony | ? | 0.007 | ? | mg/mL | MIC25 | 0.01 | mg/mL | 24 | In vitro | ? | BEAS-2 | ? | ? | 100000 | 96 | ? | IC50 | 0.025 | ? | mg/mL | no | no
Baker et al, Potentially Bioactive Fungus Mediated Silver Nanoparticles, Nanomaterials 2021, 11, 3227 | Baker | 2021 | https://doi.org/10.3390/nano11123227 | micosynthesis | single | Incubator | 40 | ? | No | No | No | No | 0 | 168 | 3 | AgNO3 | Sigma and Hi-Media Mumbai | ? | 1 | mM | Acqueous extraxt of Alternaria sp. with NCBI Accession number: MT982648 | fungal extract | Fungal extract | organic | Acqueous extraxt of Alternaria sp. with NCBI Accession number: MT982648 | fungal extract | Fungal extract | organic | 0.333 | mg/mL | ? | ? | ? | ? | 0.333 | mg/mL | reducing;precursor | BA | ? | ? | ? | ? | ? | ? | ? | ? | ? | washed | 50% ethanol washing | no | no | no | no | no | no | ? | ? | 422 | ? | cubic | TEM | JEOL, JEM-2010 | Crystalline | XRD | Malvern Panalytical Ltd Malvern WR14 1XZ | ? | ? | -20.03 | ? | ELS | Zeta sizer, Malvern | 15 | 1 | TEM | JEM JEOL | 11 | ? | XRD | Panalytical Xpert | 47 | ? | DLS | Zeta sizer Malvern | ? | ? | ? | ? | 0.447 | ? | DLS | Zetasizer Malvern | No | 0.08 | mg/mL | ? | ? | ? | ? | LuriaBertani | Salmonella abony | ? | 0.007 | ? | mg/mL | MIC25 | 0.01 | mg/mL | 24 | In vitro | ? | BEAS-2 | ? | ? | 100000 | 96 | ? | IC50 | 0.025 | ? | mg/mL | no | no
Baker et al, Potentially Bioactive Fungus Mediated Silver Nanoparticles, Nanomaterials 2021, 11, 3227 | Baker | 2021 | https://doi.org/10.3390/nano11123227 | micosynthesis | single | Incubator | 40 | ? | No | No | No | No | 0 | 168 | 3 | AgNO3 | Sigma and Hi-Media Mumbai | ? | 1 | mM | Acqueous extraxt of Alternaria sp. with NCBI Accession number: MT982648 | fungal extract | Fungal extract | organic | Acqueous extraxt of Alternaria sp. with NCBI Accession number: MT982648 | fungal extract | Fungal extract | organic | 0.333 | mg/mL | ? | ? | ? | ? | 0.333 | mg/mL | reducing;precursor | BA | ? | ? | ? | ? | ? | ? | ? | ? | ? | washed | 50% ethanol washing | no | no | no | no | no | no | ? | ? | 422 | ? | cubic | TEM | JEOL, JEM-2010 | Crystalline | XRD | Malvern Panalytical Ltd Malvern WR14 1XZ | ? | ? | -20.03 | ? | ELS | Zeta sizer, Malvern | 15 | 1 | TEM | JEM JEOL | 11 | ? | XRD | Panalytical Xpert | 47 | ? | DLS | Zeta sizer Malvern | ? | ? | ? | ? | 0.447 | ? | DLS | Zetasizer Malvern | No | 0.16 | mg/mL | ? | ? | ? | ? | LuriaBertani | Salmonella abony | ? | 0.007 | ? | mg/mL | MIC25 | 0.01 | mg/mL | 24 | In vitro | ? | BEAS-2 | ? | ? | 100000 | 96 | ? | IC50 | 0.025 | ? | mg/mL | no | no
Baker et al, Potentially Bioactive Fungus Mediated Silver Nanoparticles, Nanomaterials 2021, 11, 3227 | Baker | 2021 | https://doi.org/10.3390/nano11123227 | micosynthesis | single | Incubator | 40 | ? | No | No | No | No | 0 | 168 | 3 | AgNO3 | Sigma and Hi-Media Mumbai | ? | 1 | mM | Acqueous extraxt of Alternaria sp. with NCBI Accession number: MT982648 | fungal extract | Fungal extract | organic | Acqueous extraxt of Alternaria sp. with NCBI Accession number: MT982648 | fungal extract | Fungal extract | organic | 0.333 | mg/mL | ? | ? | ? | ? | 0.333 | mg/mL | reducing;precursor | BA | ? | ? | ? | ? | ? | ? | ? | ? | ? | washed | 50% ethanol washing | no | no | no | no | no | no | ? | ? | 422 | ? | cubic | TEM | JEOL, JEM-2010 | Crystalline | XRD | Malvern Panalytical Ltd Malvern WR14 1XZ | ? | ? | -20.03 | ? | ELS | Zeta sizer, Malvern | 15 | 1 | TEM | JEM JEOL | 11 | ? | XRD | Panalytical Xpert | 47 | ? | DLS | Zeta sizer Malvern | ? | ? | ? | ? | 0.447 | ? | DLS | Zetasizer Malvern | No | 0.0025 | mg/mL | ? | ? | ? | ? | LuriaBertani | Salmonella abony | ? | 0.007 | ? | mg/mL | MIC25 | 0.0125 | mg/mL | 24 | In vitro | ? | BEAS-2 | ? | ? | 100000 | 96 | ? | IC50 | 0.025 | ? | mg/mL | no | no
Baker et al, Potentially Bioactive Fungus Mediated Silver Nanoparticles, Nanomaterials 2021, 11, 3227 | Baker | 2021 | https://doi.org/10.3390/nano11123227 | micosynthesis | single | Incubator | 40 | ? | No | No | No | No | 0 | 168 | 3 | AgNO3 | Sigma and Hi-Media Mumbai | ? | 1 | mM | Acqueous extraxt of Alternaria sp. with NCBI Accession number: MT982648 | fungal extract | Fungal extract | organic | Acqueous extraxt of Alternaria sp. with NCBI Accession number: MT982648 | fungal extract | Fungal extract | organic | 0.333 | mg/mL | ? | ? | ? | ? | 0.333 | mg/mL | reducing;precursor | BA | ? | ? | ? | ? | ? | ? | ? | ? | ? | washed | 50% ethanol washing | no | no | no | no | no | no | ? | ? | 422 | ? | cubic | TEM | JEOL, JEM-2010 | Crystalline | XRD | Malvern Panalytical Ltd Malvern WR14 1XZ | ? | ? | -20.03 | ? | ELS | Zeta sizer, Malvern | 15 | 1 | TEM | JEM JEOL | 11 | ? | XRD | Panalytical Xpert | 47 | ? | DLS | Zeta sizer Malvern | ? | ? | ? | ? | 0.447 | ? | DLS | Zetasizer Malvern | No | 0.005 | mg/mL | ? | ? | ? | ? | LuriaBertani | Salmonella abony | ? | 0.007 | ? | mg/mL | MIC25 | 0.0125 | mg/mL | 24 | In vitro | ? | BEAS-2 | ? | ? | 100000 | 96 | ? | IC50 | 0.025 | ? | mg/mL | no | no
Baker et al, Potentially Bioactive Fungus Mediated Silver Nanoparticles, Nanomaterials 2021, 11, 3227 | Baker | 2021 | https://doi.org/10.3390/nano11123227 | micosynthesis | single | Incubator | 40 | ? | No | No | No | No | 0 | 168 | 3 | AgNO3 | Sigma and Hi-Media Mumbai | ? | 1 | mM | Acqueous extraxt of Alternaria sp. with NCBI Accession number: MT982648 | fungal extract | Fungal extract | organic | Acqueous extraxt of Alternaria sp. with NCBI Accession number: MT982648 | fungal extract | Fungal extract | organic | 0.333 | mg/mL | ? | ? | ? | ? | 0.333 | mg/mL | reducing;precursor | BA | ? | ? | ? | ? | ? | ? | ? | ? | ? | washed | 50% ethanol washing | no | no | no | no | no | no | ? | ? | 422 | ? | cubic | TEM | JEOL, JEM-2010 | Crystalline | XRD | Malvern Panalytical Ltd Malvern WR14 1XZ | ? | ? | -20.03 | ? | ELS | Zeta sizer, Malvern | 15 | 1 | TEM | JEM JEOL | 11 | ? | XRD | Panalytical Xpert | 47 | ? | DLS | Zeta sizer Malvern | ? | ? | ? | ? | 0.447 | ? | DLS | Zetasizer Malvern | No | 0.01 | mg/mL | ? | ? | ? | ? | LuriaBertani | Salmonella abony | ? | 0.007 | ? | mg/mL | MIC25 | 0.0125 | mg/mL | 24 | In vitro | ? | BEAS-2 | ? | ? | 100000 | 96 | ? | IC50 | 0.025 | ? | mg/mL | no | no
Baker et al, Potentially Bioactive Fungus Mediated Silver Nanoparticles, Nanomaterials 2021, 11, 3227 | Baker | 2021 | https://doi.org/10.3390/nano11123227 | micosynthesis | single | Incubator | 40 | ? | No | No | No | No | 0 | 168 | 3 | AgNO3 | Sigma and Hi-Media Mumbai | ? | 1 | mM | Acqueous extraxt of Alternaria sp. with NCBI Accession number: MT982648 | fungal extract | Fungal extract | organic | Acqueous extraxt of Alternaria sp. with NCBI Accession number: MT982648 | fungal extract | Fungal extract | organic | 0.333 | mg/mL | ? | ? | ? | ? | 0.333 | mg/mL | reducing;precursor | BA | ? | ? | ? | ? | ? | ? | ? | ? | ? | washed | 50% ethanol washing | no | no | no | no | no | no | ? | ? | 422 | ? | cubic | TEM | JEOL, JEM-2010 | Crystalline | XRD | Malvern Panalytical Ltd Malvern WR14 1XZ | ? | ? | -20.03 | ? | ELS | Zeta sizer, Malvern | 15 | 1 | TEM | JEM JEOL | 11 | ? | XRD | Panalytical Xpert | 47 | ? | DLS | Zeta sizer Malvern | ? | ? | ? | ? | 0.447 | ? | DLS | Zetasizer Malvern | No | 0.02 | mg/mL | ? | ? | ? | ? | LuriaBertani | Salmonella abony | ? | 0.007 | ? | mg/mL | MIC25 | 0.0125 | mg/mL | 24 | In vitro | ? | BEAS-2 | ? | ? | 100000 | 96 | ? | IC50 | 0.025 | ? | mg/mL | no | no
Baker et al, Potentially Bioactive Fungus Mediated Silver Nanoparticles, Nanomaterials 2021, 11, 3227 | Baker | 2021 | https://doi.org/10.3390/nano11123227 | micosynthesis | single | Incubator | 40 | ? | No | No | No | No | 0 | 168 | 3 | AgNO3 | Sigma and Hi-Media Mumbai | ? | 1 | mM | Acqueous extraxt of Alternaria sp. with NCBI Accession number: MT982648 | fungal extract | Fungal extract | organic | Acqueous extraxt of Alternaria sp. with NCBI Accession number: MT982648 | fungal extract | Fungal extract | organic | 0.333 | mg/mL | ? | ? | ? | ? | 0.333 | mg/mL | reducing;precursor | BA | ? | ? | ? | ? | ? | ? | ? | ? | ? | washed | 50% ethanol washing | no | no | no | no | no | no | ? | ? | 422 | ? | cubic | TEM | JEOL, JEM-2010 | Crystalline | XRD | Malvern Panalytical Ltd Malvern WR14 1XZ | ? | ? | -20.03 | ? | ELS | Zeta sizer, Malvern | 15 | 1 | TEM | JEM JEOL | 11 | ? | XRD | Panalytical Xpert | 47 | ? | DLS | Zeta sizer Malvern | ? | ? | ? | ? | 0.447 | ? | DLS | Zetasizer Malvern | No | 0.04 | mg/mL | ? | ? | ? | ? | LuriaBertani | Salmonella abony | ? | 0.007 | ? | mg/mL | MIC25 | 0.0125 | mg/mL | 24 | In vitro | ? | BEAS-2 | ? | ? | 100000 | 96 | ? | IC50 | 0.025 | ? | mg/mL | no | no
Baker et al, Potentially Bioactive Fungus Mediated Silver Nanoparticles, Nanomaterials 2021, 11, 3227 | Baker | 2021 | https://doi.org/10.3390/nano11123227 | micosynthesis | single | Incubator | 40 | ? | No | No | No | No | 0 | 168 | 3 | AgNO3 | Sigma and Hi-Media Mumbai | ? | 1 | mM | Acqueous extraxt of Alternaria sp. with NCBI Accession number: MT982648 | fungal extract | Fungal extract | organic | Acqueous extraxt of Alternaria sp. with NCBI Accession number: MT982648 | fungal extract | Fungal extract | organic | 0.333 | mg/mL | ? | ? | ? | ? | 0.333 | mg/mL | reducing;precursor | BA | ? | ? | ? | ? | ? | ? | ? | ? | ? | washed | 50% ethanol washing | no | no | no | no | no | no | ? | ? | 422 | ? | cubic | TEM | JEOL, JEM-2010 | Crystalline | XRD | Malvern Panalytical Ltd Malvern WR14 1XZ | ? | ? | -20.03 | ? | ELS | Zeta sizer, Malvern | 15 | 1 | TEM | JEM JEOL | 11 | ? | XRD | Panalytical Xpert | 47 | ? | DLS | Zeta sizer Malvern | ? | ? | ? | ? | 0.447 | ? | DLS | Zetasizer Malvern | No | 0.08 | mg/mL | ? | ? | ? | ? | LuriaBertani | Salmonella abony | ? | 0.007 | ? | mg/mL | MIC25 | 0.0125 | mg/mL | 24 | In vitro | ? | BEAS-2 | ? | ? | 100000 | 96 | ? | IC50 | 0.025 | ? | mg/mL | no | no
Baker et al, Potentially Bioactive Fungus Mediated Silver Nanoparticles, Nanomaterials 2021, 11, 3227 | Baker | 2021 | https://doi.org/10.3390/nano11123227 | micosynthesis | single | Incubator | 40 | ? | No | No | No | No | 0 | 168 | 3 | AgNO3 | Sigma and Hi-Media Mumbai | ? | 1 | mM | Acqueous extraxt of Alternaria sp. with NCBI Accession number: MT982648 | fungal extract | Fungal extract | organic | Acqueous extraxt of Alternaria sp. with NCBI Accession number: MT982648 | fungal extract | Fungal extract | organic | 0.333 | mg/mL | ? | ? | ? | ? | 0.333 | mg/mL | reducing;precursor | BA | ? | ? | ? | ? | ? | ? | ? | ? | ? | washed | 50% ethanol washing | no | no | no | no | no | no | ? | ? | 422 | ? | cubic | TEM | JEOL, JEM-2010 | Crystalline | XRD | Malvern Panalytical Ltd Malvern WR14 1XZ | ? | ? | -20.03 | ? | ELS | Zeta sizer, Malvern | 15 | 1 | TEM | JEM JEOL | 11 | ? | XRD | Panalytical Xpert | 47 | ? | DLS | Zeta sizer Malvern | ? | ? | ? | ? | 0.447 | ? | DLS | Zetasizer Malvern | No | 0.16 | mg/mL | ? | ? | ? | ? | LuriaBertani | Salmonella abony | ? | 0.007 | ? | mg/mL | MIC25 | 0.0125 | mg/mL | 24 | In vitro | ? | BEAS-2 | ? | ? | 100000 | 96 | ? | IC50 | 0.025 | ? | mg/mL | no | no
Baker et al, Potentially Bioactive Fungus Mediated Silver Nanoparticles, Nanomaterials 2021, 11, 3227 | Baker | 2021 | https://doi.org/10.3390/nano11123227 | micosynthesis | single | Incubator | 40 | ? | No | No | No | No | 0 | 168 | 3 | AgNO3 | Sigma and Hi-Media Mumbai | ? | 1 | mM | Acqueous extraxt of Alternaria sp. with NCBI Accession number: MT982648 | fungal extract | Fungal extract | organic | Acqueous extraxt of Alternaria sp. with NCBI Accession number: MT982648 | fungal extract | Fungal extract | organic | 0.333 | mg/mL | ? | ? | ? | ? | 0.333 | mg/mL | reducing;precursor | BA | ? | ? | ? | ? | ? | ? | ? | ? | ? | washed | 50% ethanol washing | no | no | no | no | no | no | ? | ? | 422 | ? | cubic | TEM | JEOL, JEM-2010 | Crystalline | XRD | Malvern Panalytical Ltd Malvern WR14 1XZ | ? | ? | -20.03 | ? | ELS | Zeta sizer, Malvern | 15 | 1 | TEM | JEM JEOL | 11 | ? | XRD | Panalytical Xpert | 47 | ? | DLS | Zeta sizer Malvern | ? | ? | ? | ? | 0.447 | ? | DLS | Zetasizer Malvern | No | 0.0025 | mg/mL | ? | ? | ? | ? | LuriaBertani | Salmonella abony | ? | 0.007 | ? | mg/mL | MIC25 | 0.015 | mg/mL | 24 | In vitro | ? | BEAS-2 | ? | ? | 100000 | 96 | ? | IC50 | 0.025 | ? | mg/mL | no | no
Baker et al, Potentially Bioactive Fungus Mediated Silver Nanoparticles, Nanomaterials 2021, 11, 3227 | Baker | 2021 | https://doi.org/10.3390/nano11123227 | micosynthesis | single | Incubator | 40 | ? | No | No | No | No | 0 | 168 | 3 | AgNO3 | Sigma and Hi-Media Mumbai | ? | 1 | mM | Acqueous extraxt of Alternaria sp. with NCBI Accession number: MT982648 | fungal extract | Fungal extract | organic | Acqueous extraxt of Alternaria sp. with NCBI Accession number: MT982648 | fungal extract | Fungal extract | organic | 0.333 | mg/mL | ? | ? | ? | ? | 0.333 | mg/mL | reducing;precursor | BA | ? | ? | ? | ? | ? | ? | ? | ? | ? | washed | 50% ethanol washing | no | no | no | no | no | no | ? | ? | 422 | ? | cubic | TEM | JEOL, JEM-2010 | Crystalline | XRD | Malvern Panalytical Ltd Malvern WR14 1XZ | ? | ? | -20.03 | ? | ELS | Zeta sizer, Malvern | 15 | 1 | TEM | JEM JEOL | 11 | ? | XRD | Panalytical Xpert | 47 | ? | DLS | Zeta sizer Malvern | ? | ? | ? | ? | 0.447 | ? | DLS | Zetasizer Malvern | No | 0.005 | mg/mL | ? | ? | ? | ? | LuriaBertani | Salmonella abony | ? | 0.007 | ? | mg/mL | MIC25 | 0.015 | mg/mL | 24 | In vitro | ? | BEAS-2 | ? | ? | 100000 | 96 | ? | IC50 | 0.025 | ? | mg/mL | no | no
Baker et al, Potentially Bioactive Fungus Mediated Silver Nanoparticles, Nanomaterials 2021, 11, 3227 | Baker | 2021 | https://doi.org/10.3390/nano11123227 | micosynthesis | single | Incubator | 40 | ? | No | No | No | No | 0 | 168 | 3 | AgNO3 | Sigma and Hi-Media Mumbai | ? | 1 | mM | Acqueous extraxt of Alternaria sp. with NCBI Accession number: MT982648 | fungal extract | Fungal extract | organic | Acqueous extraxt of Alternaria sp. with NCBI Accession number: MT982648 | fungal extract | Fungal extract | organic | 0.333 | mg/mL | ? | ? | ? | ? | 0.333 | mg/mL | reducing;precursor | BA | ? | ? | ? | ? | ? | ? | ? | ? | ? | washed | 50% ethanol washing | no | no | no | no | no | no | ? | ? | 422 | ? | cubic | TEM | JEOL, JEM-2010 | Crystalline | XRD | Malvern Panalytical Ltd Malvern WR14 1XZ | ? | ? | -20.03 | ? | ELS | Zeta sizer, Malvern | 15 | 1 | TEM | JEM JEOL | 11 | ? | XRD | Panalytical Xpert | 47 | ? | DLS | Zeta sizer Malvern | ? | ? | ? | ? | 0.447 | ? | DLS | Zetasizer Malvern | No | 0.01 | mg/mL | ? | ? | ? | ? | LuriaBertani | Salmonella abony | ? | 0.007 | ? | mg/mL | MIC25 | 0.015 | mg/mL | 24 | In vitro | ? | BEAS-2 | ? | ? | 100000 | 96 | ? | IC50 | 0.025 | ? | mg/mL | no | no
Baker et al, Potentially Bioactive Fungus Mediated Silver Nanoparticles, Nanomaterials 2021, 11, 3227 | Baker | 2021 | https://doi.org/10.3390/nano11123227 | micosynthesis | single | Incubator | 40 | ? | No | No | No | No | 0 | 168 | 3 | AgNO3 | Sigma and Hi-Media Mumbai | ? | 1 | mM | Acqueous extraxt of Alternaria sp. with NCBI Accession number: MT982648 | fungal extract | Fungal extract | organic | Acqueous extraxt of Alternaria sp. with NCBI Accession number: MT982648 | fungal extract | Fungal extract | organic | 0.333 | mg/mL | ? | ? | ? | ? | 0.333 | mg/mL | reducing;precursor | BA | ? | ? | ? | ? | ? | ? | ? | ? | ? | washed | 50% ethanol washing | no | no | no | no | no | no | ? | ? | 422 | ? | cubic | TEM | JEOL, JEM-2010 | Crystalline | XRD | Malvern Panalytical Ltd Malvern WR14 1XZ | ? | ? | -20.03 | ? | ELS | Zeta sizer, Malvern | 15 | 1 | TEM | JEM JEOL | 11 | ? | XRD | Panalytical Xpert | 47 | ? | DLS | Zeta sizer Malvern | ? | ? | ? | ? | 0.447 | ? | DLS | Zetasizer Malvern | No | 0.02 | mg/mL | ? | ? | ? | ? | LuriaBertani | Salmonella abony | ? | 0.007 | ? | mg/mL | MIC25 | 0.015 | mg/mL | 24 | In vitro | ? | BEAS-2 | ? | ? | 100000 | 96 | ? | IC50 | 0.025 | ? | mg/mL | no | no
Baker et al, Potentially Bioactive Fungus Mediated Silver Nanoparticles, Nanomaterials 2021, 11, 3227 | Baker | 2021 | https://doi.org/10.3390/nano11123227 | micosynthesis | single | Incubator | 40 | ? | No | No | No | No | 0 | 168 | 3 | AgNO3 | Sigma and Hi-Media Mumbai | ? | 1 | mM | Acqueous extraxt of Alternaria sp. with NCBI Accession number: MT982648 | fungal extract | Fungal extract | organic | Acqueous extraxt of Alternaria sp. with NCBI Accession number: MT982648 | fungal extract | Fungal extract | organic | 0.333 | mg/mL | ? | ? | ? | ? | 0.333 | mg/mL | reducing;precursor | BA | ? | ? | ? | ? | ? | ? | ? | ? | ? | washed | 50% ethanol washing | no | no | no | no | no | no | ? | ? | 422 | ? | cubic | TEM | JEOL, JEM-2010 | Crystalline | XRD | Malvern Panalytical Ltd Malvern WR14 1XZ | ? | ? | -20.03 | ? | ELS | Zeta sizer, Malvern | 15 | 1 | TEM | JEM JEOL | 11 | ? | XRD | Panalytical Xpert | 47 | ? | DLS | Zeta sizer Malvern | ? | ? | ? | ? | 0.447 | ? | DLS | Zetasizer Malvern | No | 0.04 | mg/mL | ? | ? | ? | ? | LuriaBertani | Salmonella abony | ? | 0.007 | ? | mg/mL | MIC25 | 0.015 | mg/mL | 24 | In vitro | ? | BEAS-2 | ? | ? | 100000 | 96 | ? | IC50 | 0.025 | ? | mg/mL | no | no
Baker et al, Potentially Bioactive Fungus Mediated Silver Nanoparticles, Nanomaterials 2021, 11, 3227 | Baker | 2021 | https://doi.org/10.3390/nano11123227 | micosynthesis | single | Incubator | 40 | ? | No | No | No | No | 0 | 168 | 3 | AgNO3 | Sigma and Hi-Media Mumbai | ? | 1 | mM | Acqueous extraxt of Alternaria sp. with NCBI Accession number: MT982648 | fungal extract | Fungal extract | organic | Acqueous extraxt of Alternaria sp. with NCBI Accession number: MT982648 | fungal extract | Fungal extract | organic | 0.333 | mg/mL | ? | ? | ? | ? | 0.333 | mg/mL | reducing;precursor | BA | ? | ? | ? | ? | ? | ? | ? | ? | ? | washed | 50% ethanol washing | no | no | no | no | no | no | ? | ? | 422 | ? | cubic | TEM | JEOL, JEM-2010 | Crystalline | XRD | Malvern Panalytical Ltd Malvern WR14 1XZ | ? | ? | -20.03 | ? | ELS | Zeta sizer, Malvern | 15 | 1 | TEM | JEM JEOL | 11 | ? | XRD | Panalytical Xpert | 47 | ? | DLS | Zeta sizer Malvern | ? | ? | ? | ? | 0.447 | ? | DLS | Zetasizer Malvern | No | 0.08 | mg/mL | ? | ? | ? | ? | LuriaBertani | Salmonella abony | ? | 0.007 | ? | mg/mL | MIC25 | 0.015 | mg/mL | 24 | In vitro | ? | BEAS-2 | ? | ? | 100000 | 96 | ? | IC50 | 0.025 | ? | mg/mL | no | no
Baker et al, Potentially Bioactive Fungus Mediated Silver Nanoparticles, Nanomaterials 2021, 11, 3227 | Baker | 2021 | https://doi.org/10.3390/nano11123227 | micosynthesis | single | Incubator | 40 | ? | No | No | No | No | 0 | 168 | 3 | AgNO3 | Sigma and Hi-Media Mumbai | ? | 1 | mM | Acqueous extraxt of Alternaria sp. with NCBI Accession number: MT982648 | fungal extract | Fungal extract | organic | Acqueous extraxt of Alternaria sp. with NCBI Accession number: MT982648 | fungal extract | Fungal extract | organic | 0.333 | mg/mL | ? | ? | ? | ? | 0.333 | mg/mL | reducing;precursor | BA | ? | ? | ? | ? | ? | ? | ? | ? | ? | washed | 50% ethanol washing | no | no | no | no | no | no | ? | ? | 422 | ? | cubic | TEM | JEOL, JEM-2010 | Crystalline | XRD | Malvern Panalytical Ltd Malvern WR14 1XZ | ? | ? | -20.03 | ? | ELS | Zeta sizer, Malvern | 15 | 1 | TEM | JEM JEOL | 11 | ? | XRD | Panalytical Xpert | 47 | ? | DLS | Zeta sizer Malvern | ? | ? | ? | ? | 0.447 | ? | DLS | Zetasizer Malvern | No | 0.16 | mg/mL | ? | ? | ? | ? | LuriaBertani | Salmonella abony | ? | 0.007 | ? | mg/mL | MIC25 | 0.015 | mg/mL | 24 | In vitro | ? | BEAS-2 | ? | ? | 100000 | 96 | ? | IC50 | 0.025 | ? | mg/mL | no | no
Baker et al, Potentially Bioactive Fungus Mediated Silver Nanoparticles, Nanomaterials 2021, 11, 3227 | Baker | 2021 | https://doi.org/10.3390/nano11123227 | micosynthesis | single | Incubator | 40 | ? | No | No | No | No | 0 | 168 | 3 | AgNO3 | Sigma and Hi-Media Mumbai | ? | 1 | mM | Acqueous extraxt of Alternaria sp. with NCBI Accession number: MT982648 | fungal extract | Fungal extract | organic | Acqueous extraxt of Alternaria sp. with NCBI Accession number: MT982648 | fungal extract | Fungal extract | organic | 0.333 | mg/mL | ? | ? | ? | ? | 0.333 | mg/mL | reducing;precursor | BA | ? | ? | ? | ? | ? | ? | ? | ? | ? | washed | 50% ethanol washing | no | no | no | no | no | no | ? | ? | 422 | ? | cubic | TEM | JEOL, JEM-2010 | Crystalline | XRD | Malvern Panalytical Ltd Malvern WR14 1XZ | ? | ? | -20.03 | ? | ELS | Zeta sizer, Malvern | 15 | 1 | TEM | JEM JEOL | 11 | ? | XRD | Panalytical Xpert | 47 | ? | DLS | Zeta sizer Malvern | ? | ? | ? | ? | 0.447 | ? | DLS | Zetasizer Malvern | No | 0.0025 | mg/mL | ? | ? | ? | ? | LuriaBertani | Salmonella abony | ? | 0.007 | ? | mg/mL | MIC25 | 0.0175 | mg/mL | 24 | In vitro | ? | BEAS-2 | ? | ? | 100000 | 96 | ? | IC50 | 0.025 | ? | mg/mL | no | no
Baker et al, Potentially Bioactive Fungus Mediated Silver Nanoparticles, Nanomaterials 2021, 11, 3227 | Baker | 2021 | https://doi.org/10.3390/nano11123227 | micosynthesis | single | Incubator | 40 | ? | No | No | No | No | 0 | 168 | 3 | AgNO3 | Sigma and Hi-Media Mumbai | ? | 1 | mM | Acqueous extraxt of Alternaria sp. with NCBI Accession number: MT982648 | fungal extract | Fungal extract | organic | Acqueous extraxt of Alternaria sp. with NCBI Accession number: MT982648 | fungal extract | Fungal extract | organic | 0.333 | mg/mL | ? | ? | ? | ? | 0.333 | mg/mL | reducing;precursor | BA | ? | ? | ? | ? | ? | ? | ? | ? | ? | washed | 50% ethanol washing | no | no | no | no | no | no | ? | ? | 422 | ? | cubic | TEM | JEOL, JEM-2010 | Crystalline | XRD | Malvern Panalytical Ltd Malvern WR14 1XZ | ? | ? | -20.03 | ? | ELS | Zeta sizer, Malvern | 15 | 1 | TEM | JEM JEOL | 11 | ? | XRD | Panalytical Xpert | 47 | ? | DLS | Zeta sizer Malvern | ? | ? | ? | ? | 0.447 | ? | DLS | Zetasizer Malvern | No | 0.005 | mg/mL | ? | ? | ? | ? | LuriaBertani | Salmonella abony | ? | 0.007 | ? | mg/mL | MIC25 | 0.0175 | mg/mL | 24 | In vitro | ? | BEAS-2 | ? | ? | 100000 | 96 | ? | IC50 | 0.025 | ? | mg/mL | no | no
Baker et al, Potentially Bioactive Fungus Mediated Silver Nanoparticles, Nanomaterials 2021, 11, 3227 | Baker | 2021 | https://doi.org/10.3390/nano11123227 | micosynthesis | single | Incubator | 40 | ? | No | No | No | No | 0 | 168 | 3 | AgNO3 | Sigma and Hi-Media Mumbai | ? | 1 | mM | Acqueous extraxt of Alternaria sp. with NCBI Accession number: MT982648 | fungal extract | Fungal extract | organic | Acqueous extraxt of Alternaria sp. with NCBI Accession number: MT982648 | fungal extract | Fungal extract | organic | 0.333 | mg/mL | ? | ? | ? | ? | 0.333 | mg/mL | reducing;precursor | BA | ? | ? | ? | ? | ? | ? | ? | ? | ? | washed | 50% ethanol washing | no | no | no | no | no | no | ? | ? | 422 | ? | cubic | TEM | JEOL, JEM-2010 | Crystalline | XRD | Malvern Panalytical Ltd Malvern WR14 1XZ | ? | ? | -20.03 | ? | ELS | Zeta sizer, Malvern | 15 | 1 | TEM | JEM JEOL | 11 | ? | XRD | Panalytical Xpert | 47 | ? | DLS | Zeta sizer Malvern | ? | ? | ? | ? | 0.447 | ? | DLS | Zetasizer Malvern | No | 0.01 | mg/mL | ? | ? | ? | ? | LuriaBertani | Salmonella abony | ? | 0.007 | ? | mg/mL | MIC25 | 0.0175 | mg/mL | 24 | In vitro | ? | BEAS-2 | ? | ? | 100000 | 96 | ? | IC50 | 0.025 | ? | mg/mL | no | no
Baker et al, Potentially Bioactive Fungus Mediated Silver Nanoparticles, Nanomaterials 2021, 11, 3227 | Baker | 2021 | https://doi.org/10.3390/nano11123227 | micosynthesis | single | Incubator | 40 | ? | No | No | No | No | 0 | 168 | 3 | AgNO3 | Sigma and Hi-Media Mumbai | ? | 1 | mM | Acqueous extraxt of Alternaria sp. with NCBI Accession number: MT982648 | fungal extract | Fungal extract | organic | Acqueous extraxt of Alternaria sp. with NCBI Accession number: MT982648 | fungal extract | Fungal extract | organic | 0.333 | mg/mL | ? | ? | ? | ? | 0.333 | mg/mL | reducing;precursor | BA | ? | ? | ? | ? | ? | ? | ? | ? | ? | washed | 50% ethanol washing | no | no | no | no | no | no | ? | ? | 422 | ? | cubic | TEM | JEOL, JEM-2010 | Crystalline | XRD | Malvern Panalytical Ltd Malvern WR14 1XZ | ? | ? | -20.03 | ? | ELS | Zeta sizer, Malvern | 15 | 1 | TEM | JEM JEOL | 11 | ? | XRD | Panalytical Xpert | 47 | ? | DLS | Zeta sizer Malvern | ? | ? | ? | ? | 0.447 | ? | DLS | Zetasizer Malvern | No | 0.02 | mg/mL | ? | ? | ? | ? | LuriaBertani | Salmonella abony | ? | 0.007 | ? | mg/mL | MIC25 | 0.0175 | mg/mL | 24 | In vitro | ? | BEAS-2 | ? | ? | 100000 | 96 | ? | IC50 | 0.025 | ? | mg/mL | no | no
Baker et al, Potentially Bioactive Fungus Mediated Silver Nanoparticles, Nanomaterials 2021, 11, 3227 | Baker | 2021 | https://doi.org/10.3390/nano11123227 | micosynthesis | single | Incubator | 40 | ? | No | No | No | No | 0 | 168 | 3 | AgNO3 | Sigma and Hi-Media Mumbai | ? | 1 | mM | Acqueous extraxt of Alternaria sp. with NCBI Accession number: MT982648 | fungal extract | Fungal extract | organic | Acqueous extraxt of Alternaria sp. with NCBI Accession number: MT982648 | fungal extract | Fungal extract | organic | 0.333 | mg/mL | ? | ? | ? | ? | 0.333 | mg/mL | reducing;precursor | BA | ? | ? | ? | ? | ? | ? | ? | ? | ? | washed | 50% ethanol washing | no | no | no | no | no | no | ? | ? | 422 | ? | cubic | TEM | JEOL, JEM-2010 | Crystalline | XRD | Malvern Panalytical Ltd Malvern WR14 1XZ | ? | ? | -20.03 | ? | ELS | Zeta sizer, Malvern | 15 | 1 | TEM | JEM JEOL | 11 | ? | XRD | Panalytical Xpert | 47 | ? | DLS | Zeta sizer Malvern | ? | ? | ? | ? | 0.447 | ? | DLS | Zetasizer Malvern | No | 0.04 | mg/mL | ? | ? | ? | ? | LuriaBertani | Salmonella abony | ? | 0.007 | ? | mg/mL | MIC25 | 0.0175 | mg/mL | 24 | In vitro | ? | BEAS-2 | ? | ? | 100000 | 96 | ? | IC50 | 0.025 | ? | mg/mL | no | no
Baker et al, Potentially Bioactive Fungus Mediated Silver Nanoparticles, Nanomaterials 2021, 11, 3227 | Baker | 2021 | https://doi.org/10.3390/nano11123227 | micosynthesis | single | Incubator | 40 | ? | No | No | No | No | 0 | 168 | 3 | AgNO3 | Sigma and Hi-Media Mumbai | ? | 1 | mM | Acqueous extraxt of Alternaria sp. with NCBI Accession number: MT982648 | fungal extract | Fungal extract | organic | Acqueous extraxt of Alternaria sp. with NCBI Accession number: MT982648 | fungal extract | Fungal extract | organic | 0.333 | mg/mL | ? | ? | ? | ? | 0.333 | mg/mL | reducing;precursor | BA | ? | ? | ? | ? | ? | ? | ? | ? | ? | washed | 50% ethanol washing | no | no | no | no | no | no | ? | ? | 422 | ? | cubic | TEM | JEOL, JEM-2010 | Crystalline | XRD | Malvern Panalytical Ltd Malvern WR14 1XZ | ? | ? | -20.03 | ? | ELS | Zeta sizer, Malvern | 15 | 1 | TEM | JEM JEOL | 11 | ? | XRD | Panalytical Xpert | 47 | ? | DLS | Zeta sizer Malvern | ? | ? | ? | ? | 0.447 | ? | DLS | Zetasizer Malvern | No | 0.08 | mg/mL | ? | ? | ? | ? | LuriaBertani | Salmonella abony | ? | 0.007 | ? | mg/mL | MIC25 | 0.0175 | mg/mL | 24 | In vitro | ? | BEAS-2 | ? | ? | 100000 | 96 | ? | IC50 | 0.025 | ? | mg/mL | no | no
Baker et al, Potentially Bioactive Fungus Mediated Silver Nanoparticles, Nanomaterials 2021, 11, 3227 | Baker | 2021 | https://doi.org/10.3390/nano11123227 | micosynthesis | single | Incubator | 40 | ? | No | No | No | No | 0 | 168 | 3 | AgNO3 | Sigma and Hi-Media Mumbai | ? | 1 | mM | Acqueous extraxt of Alternaria sp. with NCBI Accession number: MT982648 | fungal extract | Fungal extract | organic | Acqueous extraxt of Alternaria sp. with NCBI Accession number: MT982648 | fungal extract | Fungal extract | organic | 0.333 | mg/mL | ? | ? | ? | ? | 0.333 | mg/mL | reducing;precursor | BA | ? | ? | ? | ? | ? | ? | ? | ? | ? | washed | 50% ethanol washing | no | no | no | no | no | no | ? | ? | 422 | ? | cubic | TEM | JEOL, JEM-2010 | Crystalline | XRD | Malvern Panalytical Ltd Malvern WR14 1XZ | ? | ? | -20.03 | ? | ELS | Zeta sizer, Malvern | 15 | 1 | TEM | JEM JEOL | 11 | ? | XRD | Panalytical Xpert | 47 | ? | DLS | Zeta sizer Malvern | ? | ? | ? | ? | 0.447 | ? | DLS | Zetasizer Malvern | No | 0.16 | mg/mL | ? | ? | ? | ? | LuriaBertani | Salmonella abony | ? | 0.007 | ? | mg/mL | MIC25 | 0.0175 | mg/mL | 24 | In vitro | ? | BEAS-2 | ? | ? | 100000 | 96 | ? | IC50 | 0.025 | ? | mg/mL | no | no
Baker et al, Potentially Bioactive Fungus Mediated Silver Nanoparticles, Nanomaterials 2021, 11, 3227 | Baker | 2021 | https://doi.org/10.3390/nano11123227 | micosynthesis | single | Incubator | 40 | ? | No | No | No | No | 0 | 168 | 3 | AgNO3 | Sigma and Hi-Media Mumbai | ? | 1 | mM | Acqueous extraxt of Alternaria sp. with NCBI Accession number: MT982648 | fungal extract | Fungal extract | organic | Acqueous extraxt of Alternaria sp. with NCBI Accession number: MT982648 | fungal extract | Fungal extract | organic | 0.333 | mg/mL | ? | ? | ? | ? | 0.333 | mg/mL | reducing;precursor | BA | ? | ? | ? | ? | ? | ? | ? | ? | ? | washed | 50% ethanol washing | no | no | no | no | no | no | ? | ? | 422 | ? | cubic | TEM | JEOL, JEM-2010 | Crystalline | XRD | Malvern Panalytical Ltd Malvern WR14 1XZ | ? | ? | -20.03 | ? | ELS | Zeta sizer, Malvern | 15 | 1 | TEM | JEM JEOL | 11 | ? | XRD | Panalytical Xpert | 47 | ? | DLS | Zeta sizer Malvern | ? | ? | ? | ? | 0.447 | ? | DLS | Zetasizer Malvern | No | 0.0025 | mg/mL | ? | ? | ? | ? | LuriaBertani | Salmonella abony | ? | 0.007 | ? | mg/mL | MIC25 | 0.02 | mg/mL | 24 | In vitro | ? | BEAS-2 | ? | ? | 100000 | 96 | ? | IC50 | 0.025 | ? | mg/mL | no | no
Baker et al, Potentially Bioactive Fungus Mediated Silver Nanoparticles, Nanomaterials 2021, 11, 3227 | Baker | 2021 | https://doi.org/10.3390/nano11123227 | micosynthesis | single | Incubator | 40 | ? | No | No | No | No | 0 | 168 | 3 | AgNO3 | Sigma and Hi-Media Mumbai | ? | 1 | mM | Acqueous extraxt of Alternaria sp. with NCBI Accession number: MT982648 | fungal extract | Fungal extract | organic | Acqueous extraxt of Alternaria sp. with NCBI Accession number: MT982648 | fungal extract | Fungal extract | organic | 0.333 | mg/mL | ? | ? | ? | ? | 0.333 | mg/mL | reducing;precursor | BA | ? | ? | ? | ? | ? | ? | ? | ? | ? | washed | 50% ethanol washing | no | no | no | no | no | no | ? | ? | 422 | ? | cubic | TEM | JEOL, JEM-2010 | Crystalline | XRD | Malvern Panalytical Ltd Malvern WR14 1XZ | ? | ? | -20.03 | ? | ELS | Zeta sizer, Malvern | 15 | 1 | TEM | JEM JEOL | 11 | ? | XRD | Panalytical Xpert | 47 | ? | DLS | Zeta sizer Malvern | ? | ? | ? | ? | 0.447 | ? | DLS | Zetasizer Malvern | No | 0.005 | mg/mL | ? | ? | ? | ? | LuriaBertani | Salmonella abony | ? | 0.007 | ? | mg/mL | MIC25 | 0.02 | mg/mL | 24 | In vitro | ? | BEAS-2 | ? | ? | 100000 | 96 | ? | IC50 | 0.025 | ? | mg/mL | no | no
Baker et al, Potentially Bioactive Fungus Mediated Silver Nanoparticles, Nanomaterials 2021, 11, 3227 | Baker | 2021 | https://doi.org/10.3390/nano11123227 | micosynthesis | single | Incubator | 40 | ? | No | No | No | No | 0 | 168 | 3 | AgNO3 | Sigma and Hi-Media Mumbai | ? | 1 | mM | Acqueous extraxt of Alternaria sp. with NCBI Accession number: MT982648 | fungal extract | Fungal extract | organic | Acqueous extraxt of Alternaria sp. with NCBI Accession number: MT982648 | fungal extract | Fungal extract | organic | 0.333 | mg/mL | ? | ? | ? | ? | 0.333 | mg/mL | reducing;precursor | BA | ? | ? | ? | ? | ? | ? | ? | ? | ? | washed | 50% ethanol washing | no | no | no | no | no | no | ? | ? | 422 | ? | cubic | TEM | JEOL, JEM-2010 | Crystalline | XRD | Malvern Panalytical Ltd Malvern WR14 1XZ | ? | ? | -20.03 | ? | ELS | Zeta sizer, Malvern | 15 | 1 | TEM | JEM JEOL | 11 | ? | XRD | Panalytical Xpert | 47 | ? | DLS | Zeta sizer Malvern | ? | ? | ? | ? | 0.447 | ? | DLS | Zetasizer Malvern | No | 0.01 | mg/mL | ? | ? | ? | ? | LuriaBertani | Salmonella abony | ? | 0.007 | ? | mg/mL | MIC25 | 0.02 | mg/mL | 24 | In vitro | ? | BEAS-2 | ? | ? | 100000 | 96 | ? | IC50 | 0.025 | ? | mg/mL | no | no
Baker et al, Potentially Bioactive Fungus Mediated Silver Nanoparticles, Nanomaterials 2021, 11, 3227 | Baker | 2021 | https://doi.org/10.3390/nano11123227 | micosynthesis | single | Incubator | 40 | ? | No | No | No | No | 0 | 168 | 3 | AgNO3 | Sigma and Hi-Media Mumbai | ? | 1 | mM | Acqueous extraxt of Alternaria sp. with NCBI Accession number: MT982648 | fungal extract | Fungal extract | organic | Acqueous extraxt of Alternaria sp. with NCBI Accession number: MT982648 | fungal extract | Fungal extract | organic | 0.333 | mg/mL | ? | ? | ? | ? | 0.333 | mg/mL | reducing;precursor | BA | ? | ? | ? | ? | ? | ? | ? | ? | ? | washed | 50% ethanol washing | no | no | no | no | no | no | ? | ? | 422 | ? | cubic | TEM | JEOL, JEM-2010 | Crystalline | XRD | Malvern Panalytical Ltd Malvern WR14 1XZ | ? | ? | -20.03 | ? | ELS | Zeta sizer, Malvern | 15 | 1 | TEM | JEM JEOL | 11 | ? | XRD | Panalytical Xpert | 47 | ? | DLS | Zeta sizer Malvern | ? | ? | ? | ? | 0.447 | ? | DLS | Zetasizer Malvern | No | 0.02 | mg/mL | ? | ? | ? | ? | LuriaBertani | Salmonella abony | ? | 0.007 | ? | mg/mL | MIC25 | 0.02 | mg/mL | 24 | In vitro | ? | BEAS-2 | ? | ? | 100000 | 96 | ? | IC50 | 0.025 | ? | mg/mL | no | no
Baker et al, Potentially Bioactive Fungus Mediated Silver Nanoparticles, Nanomaterials 2021, 11, 3227 | Baker | 2021 | https://doi.org/10.3390/nano11123227 | micosynthesis | single | Incubator | 40 | ? | No | No | No | No | 0 | 168 | 3 | AgNO3 | Sigma and Hi-Media Mumbai | ? | 1 | mM | Acqueous extraxt of Alternaria sp. with NCBI Accession number: MT982648 | fungal extract | Fungal extract | organic | Acqueous extraxt of Alternaria sp. with NCBI Accession number: MT982648 | fungal extract | Fungal extract | organic | 0.333 | mg/mL | ? | ? | ? | ? | 0.333 | mg/mL | reducing;precursor | BA | ? | ? | ? | ? | ? | ? | ? | ? | ? | washed | 50% ethanol washing | no | no | no | no | no | no | ? | ? | 422 | ? | cubic | TEM | JEOL, JEM-2010 | Crystalline | XRD | Malvern Panalytical Ltd Malvern WR14 1XZ | ? | ? | -20.03 | ? | ELS | Zeta sizer, Malvern | 15 | 1 | TEM | JEM JEOL | 11 | ? | XRD | Panalytical Xpert | 47 | ? | DLS | Zeta sizer Malvern | ? | ? | ? | ? | 0.447 | ? | DLS | Zetasizer Malvern | No | 0.04 | mg/mL | ? | ? | ? | ? | LuriaBertani | Salmonella abony | ? | 0.007 | ? | mg/mL | MIC25 | 0.02 | mg/mL | 24 | In vitro | ? | BEAS-2 | ? | ? | 100000 | 96 | ? | IC50 | 0.025 | ? | mg/mL | no | no
Baker et al, Potentially Bioactive Fungus Mediated Silver Nanoparticles, Nanomaterials 2021, 11, 3227 | Baker | 2021 | https://doi.org/10.3390/nano11123227 | micosynthesis | single | Incubator | 40 | ? | No | No | No | No | 0 | 168 | 3 | AgNO3 | Sigma and Hi-Media Mumbai | ? | 1 | mM | Acqueous extraxt of Alternaria sp. with NCBI Accession number: MT982648 | fungal extract | Fungal extract | organic | Acqueous extraxt of Alternaria sp. with NCBI Accession number: MT982648 | fungal extract | Fungal extract | organic | 0.333 | mg/mL | ? | ? | ? | ? | 0.333 | mg/mL | reducing;precursor | BA | ? | ? | ? | ? | ? | ? | ? | ? | ? | washed | 50% ethanol washing | no | no | no | no | no | no | ? | ? | 422 | ? | cubic | TEM | JEOL, JEM-2010 | Crystalline | XRD | Malvern Panalytical Ltd Malvern WR14 1XZ | ? | ? | -20.03 | ? | ELS | Zeta sizer, Malvern | 15 | 1 | TEM | JEM JEOL | 11 | ? | XRD | Panalytical Xpert | 47 | ? | DLS | Zeta sizer Malvern | ? | ? | ? | ? | 0.447 | ? | DLS | Zetasizer Malvern | No | 0.08 | mg/mL | ? | ? | ? | ? | LuriaBertani | Salmonella abony | ? | 0.007 | ? | mg/mL | MIC25 | 0.02 | mg/mL | 24 | In vitro | ? | BEAS-2 | ? | ? | 100000 | 96 | ? | IC50 | 0.025 | ? | mg/mL | no | no
Baker et al, Potentially Bioactive Fungus Mediated Silver Nanoparticles, Nanomaterials 2021, 11, 3227 | Baker | 2021 | https://doi.org/10.3390/nano11123227 | micosynthesis | single | Incubator | 40 | ? | No | No | No | No | 0 | 168 | 3 | AgNO3 | Sigma and Hi-Media Mumbai | ? | 1 | mM | Acqueous extraxt of Alternaria sp. with NCBI Accession number: MT982648 | fungal extract | Fungal extract | organic | Acqueous extraxt of Alternaria sp. with NCBI Accession number: MT982648 | fungal extract | Fungal extract | organic | 0.333 | mg/mL | ? | ? | ? | ? | 0.333 | mg/mL | reducing;precursor | BA | ? | ? | ? | ? | ? | ? | ? | ? | ? | washed | 50% ethanol washing | no | no | no | no | no | no | ? | ? | 422 | ? | cubic | TEM | JEOL, JEM-2010 | Crystalline | XRD | Malvern Panalytical Ltd Malvern WR14 1XZ | ? | ? | -20.03 | ? | ELS | Zeta sizer, Malvern | 15 | 1 | TEM | JEM JEOL | 11 | ? | XRD | Panalytical Xpert | 47 | ? | DLS | Zeta sizer Malvern | ? | ? | ? | ? | 0.447 | ? | DLS | Zetasizer Malvern | No | 0.16 | mg/mL | ? | ? | ? | ? | LuriaBertani | Salmonella abony | ? | 0.007 | ? | mg/mL | MIC25 | 0.02 | mg/mL | 24 | In vitro | ? | BEAS-2 | ? | ? | 100000 | 96 | ? | IC50 | 0.025 | ? | mg/mL | no | no
Baker et al, Potentially Bioactive Fungus Mediated Silver Nanoparticles, Nanomaterials 2021, 11, 3227 | Baker | 2021 | https://doi.org/10.3390/nano11123227 | micosynthesis | single | Incubator | 40 | ? | No | No | No | No | 0 | 168 | 3 | AgNO3 | Sigma and Hi-Media Mumbai | ? | 1 | mM | Acqueous extraxt of Alternaria sp. with NCBI Accession number: MT982648 | fungal extract | Fungal extract | organic | Acqueous extraxt of Alternaria sp. with NCBI Accession number: MT982648 | fungal extract | Fungal extract | organic | 0.333 | mg/mL | ? | ? | ? | ? | 0.333 | mg/mL | reducing;precursor | BA | ? | ? | ? | ? | ? | ? | ? | ? | ? | washed | 50% ethanol washing | no | no | no | no | no | no | ? | ? | 422 | ? | cubic | TEM | JEOL, JEM-2010 | Crystalline | XRD | Malvern Panalytical Ltd Malvern WR14 1XZ | ? | ? | -20.03 | ? | ELS | Zeta sizer, Malvern | 15 | 1 | TEM | JEM JEOL | 11 | ? | XRD | Panalytical Xpert | 47 | ? | DLS | Zeta sizer Malvern | ? | ? | ? | ? | 0.447 | ? | DLS | Zetasizer Malvern | No | 0.0025 | mg/mL | ? | ? | ? | ? | LuriaBertani | Salmonella abony | ? | 0.007 | ? | mg/mL | MIC25 | 0.0225 | mg/mL | 24 | In vitro | ? | BEAS-2 | ? | ? | 100000 | 96 | ? | IC50 | 0.025 | ? | mg/mL | no | no
Baker et al, Potentially Bioactive Fungus Mediated Silver Nanoparticles, Nanomaterials 2021, 11, 3227 | Baker | 2021 | https://doi.org/10.3390/nano11123227 | micosynthesis | single | Incubator | 40 | ? | No | No | No | No | 0 | 168 | 3 | AgNO3 | Sigma and Hi-Media Mumbai | ? | 1 | mM | Acqueous extraxt of Alternaria sp. with NCBI Accession number: MT982648 | fungal extract | Fungal extract | organic | Acqueous extraxt of Alternaria sp. with NCBI Accession number: MT982648 | fungal extract | Fungal extract | organic | 0.333 | mg/mL | ? | ? | ? | ? | 0.333 | mg/mL | reducing;precursor | BA | ? | ? | ? | ? | ? | ? | ? | ? | ? | washed | 50% ethanol washing | no | no | no | no | no | no | ? | ? | 422 | ? | cubic | TEM | JEOL, JEM-2010 | Crystalline | XRD | Malvern Panalytical Ltd Malvern WR14 1XZ | ? | ? | -20.03 | ? | ELS | Zeta sizer, Malvern | 15 | 1 | TEM | JEM JEOL | 11 | ? | XRD | Panalytical Xpert | 47 | ? | DLS | Zeta sizer Malvern | ? | ? | ? | ? | 0.447 | ? | DLS | Zetasizer Malvern | No | 0.005 | mg/mL | ? | ? | ? | ? | LuriaBertani | Salmonella abony | ? | 0.007 | ? | mg/mL | MIC25 | 0.0225 | mg/mL | 24 | In vitro | ? | BEAS-2 | ? | ? | 100000 | 96 | ? | IC50 | 0.025 | ? | mg/mL | no | no
Baker et al, Potentially Bioactive Fungus Mediated Silver Nanoparticles, Nanomaterials 2021, 11, 3227 | Baker | 2021 | https://doi.org/10.3390/nano11123227 | micosynthesis | single | Incubator | 40 | ? | No | No | No | No | 0 | 168 | 3 | AgNO3 | Sigma and Hi-Media Mumbai | ? | 1 | mM | Acqueous extraxt of Alternaria sp. with NCBI Accession number: MT982648 | fungal extract | Fungal extract | organic | Acqueous extraxt of Alternaria sp. with NCBI Accession number: MT982648 | fungal extract | Fungal extract | organic | 0.333 | mg/mL | ? | ? | ? | ? | 0.333 | mg/mL | reducing;precursor | BA | ? | ? | ? | ? | ? | ? | ? | ? | ? | washed | 50% ethanol washing | no | no | no | no | no | no | ? | ? | 422 | ? | cubic | TEM | JEOL, JEM-2010 | Crystalline | XRD | Malvern Panalytical Ltd Malvern WR14 1XZ | ? | ? | -20.03 | ? | ELS | Zeta sizer, Malvern | 15 | 1 | TEM | JEM JEOL | 11 | ? | XRD | Panalytical Xpert | 47 | ? | DLS | Zeta sizer Malvern | ? | ? | ? | ? | 0.447 | ? | DLS | Zetasizer Malvern | No | 0.01 | mg/mL | ? | ? | ? | ? | LuriaBertani | Salmonella abony | ? | 0.007 | ? | mg/mL | MIC25 | 0.0225 | mg/mL | 24 | In vitro | ? | BEAS-2 | ? | ? | 100000 | 96 | ? | IC50 | 0.025 | ? | mg/mL | no | no
Baker et al, Potentially Bioactive Fungus Mediated Silver Nanoparticles, Nanomaterials 2021, 11, 3227 | Baker | 2021 | https://doi.org/10.3390/nano11123227 | micosynthesis | single | Incubator | 40 | ? | No | No | No | No | 0 | 168 | 3 | AgNO3 | Sigma and Hi-Media Mumbai | ? | 1 | mM | Acqueous extraxt of Alternaria sp. with NCBI Accession number: MT982648 | fungal extract | Fungal extract | organic | Acqueous extraxt of Alternaria sp. with NCBI Accession number: MT982648 | fungal extract | Fungal extract | organic | 0.333 | mg/mL | ? | ? | ? | ? | 0.333 | mg/mL | reducing;precursor | BA | ? | ? | ? | ? | ? | ? | ? | ? | ? | washed | 50% ethanol washing | no | no | no | no | no | no | ? | ? | 422 | ? | cubic | TEM | JEOL, JEM-2010 | Crystalline | XRD | Malvern Panalytical Ltd Malvern WR14 1XZ | ? | ? | -20.03 | ? | ELS | Zeta sizer, Malvern | 15 | 1 | TEM | JEM JEOL | 11 | ? | XRD | Panalytical Xpert | 47 | ? | DLS | Zeta sizer Malvern | ? | ? | ? | ? | 0.447 | ? | DLS | Zetasizer Malvern | No | 0.02 | mg/mL | ? | ? | ? | ? | LuriaBertani | Salmonella abony | ? | 0.007 | ? | mg/mL | MIC25 | 0.0225 | mg/mL | 24 | In vitro | ? | BEAS-2 | ? | ? | 100000 | 96 | ? | IC50 | 0.025 | ? | mg/mL | no | no
Baker et al, Potentially Bioactive Fungus Mediated Silver Nanoparticles, Nanomaterials 2021, 11, 3227 | Baker | 2021 | https://doi.org/10.3390/nano11123227 | micosynthesis | single | Incubator | 40 | ? | No | No | No | No | 0 | 168 | 3 | AgNO3 | Sigma and Hi-Media Mumbai | ? | 1 | mM | Acqueous extraxt of Alternaria sp. with NCBI Accession number: MT982648 | fungal extract | Fungal extract | organic | Acqueous extraxt of Alternaria sp. with NCBI Accession number: MT982648 | fungal extract | Fungal extract | organic | 0.333 | mg/mL | ? | ? | ? | ? | 0.333 | mg/mL | reducing;precursor | BA | ? | ? | ? | ? | ? | ? | ? | ? | ? | washed | 50% ethanol washing | no | no | no | no | no | no | ? | ? | 422 | ? | cubic | TEM | JEOL, JEM-2010 | Crystalline | XRD | Malvern Panalytical Ltd Malvern WR14 1XZ | ? | ? | -20.03 | ? | ELS | Zeta sizer, Malvern | 15 | 1 | TEM | JEM JEOL | 11 | ? | XRD | Panalytical Xpert | 47 | ? | DLS | Zeta sizer Malvern | ? | ? | ? | ? | 0.447 | ? | DLS | Zetasizer Malvern | No | 0.04 | mg/mL | ? | ? | ? | ? | LuriaBertani | Salmonella abony | ? | 0.007 | ? | mg/mL | MIC25 | 0.0225 | mg/mL | 24 | In vitro | ? | BEAS-2 | ? | ? | 100000 | 96 | ? | IC50 | 0.025 | ? | mg/mL | no | no
Baker et al, Potentially Bioactive Fungus Mediated Silver Nanoparticles, Nanomaterials 2021, 11, 3227 | Baker | 2021 | https://doi.org/10.3390/nano11123227 | micosynthesis | single | Incubator | 40 | ? | No | No | No | No | 0 | 168 | 3 | AgNO3 | Sigma and Hi-Media Mumbai | ? | 1 | mM | Acqueous extraxt of Alternaria sp. with NCBI Accession number: MT982648 | fungal extract | Fungal extract | organic | Acqueous extraxt of Alternaria sp. with NCBI Accession number: MT982648 | fungal extract | Fungal extract | organic | 0.333 | mg/mL | ? | ? | ? | ? | 0.333 | mg/mL | reducing;precursor | BA | ? | ? | ? | ? | ? | ? | ? | ? | ? | washed | 50% ethanol washing | no | no | no | no | no | no | ? | ? | 422 | ? | cubic | TEM | JEOL, JEM-2010 | Crystalline | XRD | Malvern Panalytical Ltd Malvern WR14 1XZ | ? | ? | -20.03 | ? | ELS | Zeta sizer, Malvern | 15 | 1 | TEM | JEM JEOL | 11 | ? | XRD | Panalytical Xpert | 47 | ? | DLS | Zeta sizer Malvern | ? | ? | ? | ? | 0.447 | ? | DLS | Zetasizer Malvern | No | 0.08 | mg/mL | ? | ? | ? | ? | LuriaBertani | Salmonella abony | ? | 0.007 | ? | mg/mL | MIC25 | 0.0225 | mg/mL | 24 | In vitro | ? | BEAS-2 | ? | ? | 100000 | 96 | ? | IC50 | 0.025 | ? | mg/mL | no | no
Baker et al, Potentially Bioactive Fungus Mediated Silver Nanoparticles, Nanomaterials 2021, 11, 3227 | Baker | 2021 | https://doi.org/10.3390/nano11123227 | micosynthesis | single | Incubator | 40 | ? | No | No | No | No | 0 | 168 | 3 | AgNO3 | Sigma and Hi-Media Mumbai | ? | 1 | mM | Acqueous extraxt of Alternaria sp. with NCBI Accession number: MT982648 | fungal extract | Fungal extract | organic | Acqueous extraxt of Alternaria sp. with NCBI Accession number: MT982648 | fungal extract | Fungal extract | organic | 0.333 | mg/mL | ? | ? | ? | ? | 0.333 | mg/mL | reducing;precursor | BA | ? | ? | ? | ? | ? | ? | ? | ? | ? | washed | 50% ethanol washing | no | no | no | no | no | no | ? | ? | 422 | ? | cubic | TEM | JEOL, JEM-2010 | Crystalline | XRD | Malvern Panalytical Ltd Malvern WR14 1XZ | ? | ? | -20.03 | ? | ELS | Zeta sizer, Malvern | 15 | 1 | TEM | JEM JEOL | 11 | ? | XRD | Panalytical Xpert | 47 | ? | DLS | Zeta sizer Malvern | ? | ? | ? | ? | 0.447 | ? | DLS | Zetasizer Malvern | No | 0.16 | mg/mL | ? | ? | ? | ? | LuriaBertani | Salmonella abony | ? | 0.007 | ? | mg/mL | MIC25 | 0.0225 | mg/mL | 24 | In vitro | ? | BEAS-2 | ? | ? | 100000 | 96 | ? | IC50 | 0.025 | ? | mg/mL | no | no
Baker et al, Potentially Bioactive Fungus Mediated Silver Nanoparticles, Nanomaterials 2021, 11, 3227 | Baker | 2021 | https://doi.org/10.3390/nano11123227 | micosynthesis | single | Incubator | 40 | ? | No | No | No | No | 0 | 168 | 3 | AgNO3 | Sigma and Hi-Media Mumbai | ? | 1 | mM | Acqueous extraxt of Alternaria sp. with NCBI Accession number: MT982648 | fungal extract | Fungal extract | organic | Acqueous extraxt of Alternaria sp. with NCBI Accession number: MT982648 | fungal extract | Fungal extract | organic | 0.333 | mg/mL | ? | ? | ? | ? | 0.333 | mg/mL | reducing;precursor | BA | ? | ? | ? | ? | ? | ? | ? | ? | ? | washed | 50% ethanol washing | no | no | no | no | no | no | ? | ? | 422 | ? | cubic | TEM | JEOL, JEM-2010 | Crystalline | XRD | Malvern Panalytical Ltd Malvern WR14 1XZ | ? | ? | -20.03 | ? | ELS | Zeta sizer, Malvern | 15 | 1 | TEM | JEM JEOL | 11 | ? | XRD | Panalytical Xpert | 47 | ? | DLS | Zeta sizer Malvern | ? | ? | ? | ? | 0.447 | ? | DLS | Zetasizer Malvern | No | 0.0025 | mg/mL | ? | ? | ? | ? | LuriaBertani | Salmonella abony | ? | 0.007 | ? | mg/mL | MIC25 | 0.025 | mg/mL | 24 | In vitro | ? | BEAS-2 | ? | ? | 100000 | 96 | ? | IC50 | 0.025 | ? | mg/mL | no | no
Baker et al, Potentially Bioactive Fungus Mediated Silver Nanoparticles, Nanomaterials 2021, 11, 3227 | Baker | 2021 | https://doi.org/10.3390/nano11123227 | micosynthesis | single | Incubator | 40 | ? | No | No | No | No | 0 | 168 | 3 | AgNO3 | Sigma and Hi-Media Mumbai | ? | 1 | mM | Acqueous extraxt of Alternaria sp. with NCBI Accession number: MT982648 | fungal extract | Fungal extract | organic | Acqueous extraxt of Alternaria sp. with NCBI Accession number: MT982648 | fungal extract | Fungal extract | organic | 0.333 | mg/mL | ? | ? | ? | ? | 0.333 | mg/mL | reducing;precursor | BA | ? | ? | ? | ? | ? | ? | ? | ? | ? | washed | 50% ethanol washing | no | no | no | no | no | no | ? | ? | 422 | ? | cubic | TEM | JEOL, JEM-2010 | Crystalline | XRD | Malvern Panalytical Ltd Malvern WR14 1XZ | ? | ? | -20.03 | ? | ELS | Zeta sizer, Malvern | 15 | 1 | TEM | JEM JEOL | 11 | ? | XRD | Panalytical Xpert | 47 | ? | DLS | Zeta sizer Malvern | ? | ? | ? | ? | 0.447 | ? | DLS | Zetasizer Malvern | No | 0.005 | mg/mL | ? | ? | ? | ? | LuriaBertani | Salmonella abony | ? | 0.007 | ? | mg/mL | MIC25 | 0.025 | mg/mL | 24 | In vitro | ? | BEAS-2 | ? | ? | 100000 | 96 | ? | IC50 | 0.025 | ? | mg/mL | no | no
Baker et al, Potentially Bioactive Fungus Mediated Silver Nanoparticles, Nanomaterials 2021, 11, 3227 | Baker | 2021 | https://doi.org/10.3390/nano11123227 | micosynthesis | single | Incubator | 40 | ? | No | No | No | No | 0 | 168 | 3 | AgNO3 | Sigma and Hi-Media Mumbai | ? | 1 | mM | Acqueous extraxt of Alternaria sp. with NCBI Accession number: MT982648 | fungal extract | Fungal extract | organic | Acqueous extraxt of Alternaria sp. with NCBI Accession number: MT982648 | fungal extract | Fungal extract | organic | 0.333 | mg/mL | ? | ? | ? | ? | 0.333 | mg/mL | reducing;precursor | BA | ? | ? | ? | ? | ? | ? | ? | ? | ? | washed | 50% ethanol washing | no | no | no | no | no | no | ? | ? | 422 | ? | cubic | TEM | JEOL, JEM-2010 | Crystalline | XRD | Malvern Panalytical Ltd Malvern WR14 1XZ | ? | ? | -20.03 | ? | ELS | Zeta sizer, Malvern | 15 | 1 | TEM | JEM JEOL | 11 | ? | XRD | Panalytical Xpert | 47 | ? | DLS | Zeta sizer Malvern | ? | ? | ? | ? | 0.447 | ? | DLS | Zetasizer Malvern | No | 0.01 | mg/mL | ? | ? | ? | ? | LuriaBertani | Salmonella abony | ? | 0.007 | ? | mg/mL | MIC25 | 0.025 | mg/mL | 24 | In vitro | ? | BEAS-2 | ? | ? | 100000 | 96 | ? | IC50 | 0.025 | ? | mg/mL | no | no
Baker et al, Potentially Bioactive Fungus Mediated Silver Nanoparticles, Nanomaterials 2021, 11, 3227 | Baker | 2021 | https://doi.org/10.3390/nano11123227 | micosynthesis | single | Incubator | 40 | ? | No | No | No | No | 0 | 168 | 3 | AgNO3 | Sigma and Hi-Media Mumbai | ? | 1 | mM | Acqueous extraxt of Alternaria sp. with NCBI Accession number: MT982648 | fungal extract | Fungal extract | organic | Acqueous extraxt of Alternaria sp. with NCBI Accession number: MT982648 | fungal extract | Fungal extract | organic | 0.333 | mg/mL | ? | ? | ? | ? | 0.333 | mg/mL | reducing;precursor | BA | ? | ? | ? | ? | ? | ? | ? | ? | ? | washed | 50% ethanol washing | no | no | no | no | no | no | ? | ? | 422 | ? | cubic | TEM | JEOL, JEM-2010 | Crystalline | XRD | Malvern Panalytical Ltd Malvern WR14 1XZ | ? | ? | -20.03 | ? | ELS | Zeta sizer, Malvern | 15 | 1 | TEM | JEM JEOL | 11 | ? | XRD | Panalytical Xpert | 47 | ? | DLS | Zeta sizer Malvern | ? | ? | ? | ? | 0.447 | ? | DLS | Zetasizer Malvern | No | 0.02 | mg/mL | ? | ? | ? | ? | LuriaBertani | Salmonella abony | ? | 0.007 | ? | mg/mL | MIC25 | 0.025 | mg/mL | 24 | In vitro | ? | BEAS-2 | ? | ? | 100000 | 96 | ? | IC50 | 0.025 | ? | mg/mL | no | no
Baker et al, Potentially Bioactive Fungus Mediated Silver Nanoparticles, Nanomaterials 2021, 11, 3227 | Baker | 2021 | https://doi.org/10.3390/nano11123227 | micosynthesis | single | Incubator | 40 | ? | No | No | No | No | 0 | 168 | 3 | AgNO3 | Sigma and Hi-Media Mumbai | ? | 1 | mM | Acqueous extraxt of Alternaria sp. with NCBI Accession number: MT982648 | fungal extract | Fungal extract | organic | Acqueous extraxt of Alternaria sp. with NCBI Accession number: MT982648 | fungal extract | Fungal extract | organic | 0.333 | mg/mL | ? | ? | ? | ? | 0.333 | mg/mL | reducing;precursor | BA | ? | ? | ? | ? | ? | ? | ? | ? | ? | washed | 50% ethanol washing | no | no | no | no | no | no | ? | ? | 422 | ? | cubic | TEM | JEOL, JEM-2010 | Crystalline | XRD | Malvern Panalytical Ltd Malvern WR14 1XZ | ? | ? | -20.03 | ? | ELS | Zeta sizer, Malvern | 15 | 1 | TEM | JEM JEOL | 11 | ? | XRD | Panalytical Xpert | 47 | ? | DLS | Zeta sizer Malvern | ? | ? | ? | ? | 0.447 | ? | DLS | Zetasizer Malvern | No | 0.04 | mg/mL | ? | ? | ? | ? | LuriaBertani | Salmonella abony | ? | 0.007 | ? | mg/mL | MIC25 | 0.025 | mg/mL | 24 | In vitro | ? | BEAS-2 | ? | ? | 100000 | 96 | ? | IC50 | 0.025 | ? | mg/mL | no | no
Baker et al, Potentially Bioactive Fungus Mediated Silver Nanoparticles, Nanomaterials 2021, 11, 3227 | Baker | 2021 | https://doi.org/10.3390/nano11123227 | micosynthesis | single | Incubator | 40 | ? | No | No | No | No | 0 | 168 | 3 | AgNO3 | Sigma and Hi-Media Mumbai | ? | 1 | mM | Acqueous extraxt of Alternaria sp. with NCBI Accession number: MT982648 | fungal extract | Fungal extract | organic | Acqueous extraxt of Alternaria sp. with NCBI Accession number: MT982648 | fungal extract | Fungal extract | organic | 0.333 | mg/mL | ? | ? | ? | ? | 0.333 | mg/mL | reducing;precursor | BA | ? | ? | ? | ? | ? | ? | ? | ? | ? | washed | 50% ethanol washing | no | no | no | no | no | no | ? | ? | 422 | ? | cubic | TEM | JEOL, JEM-2010 | Crystalline | XRD | Malvern Panalytical Ltd Malvern WR14 1XZ | ? | ? | -20.03 | ? | ELS | Zeta sizer, Malvern | 15 | 1 | TEM | JEM JEOL | 11 | ? | XRD | Panalytical Xpert | 47 | ? | DLS | Zeta sizer Malvern | ? | ? | ? | ? | 0.447 | ? | DLS | Zetasizer Malvern | No | 0.08 | mg/mL | ? | ? | ? | ? | LuriaBertani | Salmonella abony | ? | 0.007 | ? | mg/mL | MIC25 | 0.025 | mg/mL | 24 | In vitro | ? | BEAS-2 | ? | ? | 100000 | 96 | ? | IC50 | 0.025 | ? | mg/mL | no | no
Baker et al, Potentially Bioactive Fungus Mediated Silver Nanoparticles, Nanomaterials 2021, 11, 3227 | Baker | 2021 | https://doi.org/10.3390/nano11123227 | micosynthesis | single | Incubator | 40 | ? | No | No | No | No | 0 | 168 | 3 | AgNO3 | Sigma and Hi-Media Mumbai | ? | 1 | mM | Acqueous extraxt of Alternaria sp. with NCBI Accession number: MT982648 | fungal extract | Fungal extract | organic | Acqueous extraxt of Alternaria sp. with NCBI Accession number: MT982648 | fungal extract | Fungal extract | organic | 0.333 | mg/mL | ? | ? | ? | ? | 0.333 | mg/mL | reducing;precursor | BA | ? | ? | ? | ? | ? | ? | ? | ? | ? | washed | 50% ethanol washing | no | no | no | no | no | no | ? | ? | 422 | ? | cubic | TEM | JEOL, JEM-2010 | Crystalline | XRD | Malvern Panalytical Ltd Malvern WR14 1XZ | ? | ? | -20.03 | ? | ELS | Zeta sizer, Malvern | 15 | 1 | TEM | JEM JEOL | 11 | ? | XRD | Panalytical Xpert | 47 | ? | DLS | Zeta sizer Malvern | ? | ? | ? | ? | 0.447 | ? | DLS | Zetasizer Malvern | No | 0.16 | mg/mL | ? | ? | ? | ? | LuriaBertani | Salmonella abony | ? | 0.007 | ? | mg/mL | MIC25 | 0.025 | mg/mL | 24 | In vitro | ? | BEAS-2 | ? | ? | 100000 | 96 | ? | IC50 | 0.025 | ? | mg/mL | no | no
Baker et al, Potentially Bioactive Fungus Mediated Silver Nanoparticles, Nanomaterials 2021, 11, 3227 | Baker | 2021 | https://doi.org/10.3390/nano11123227 | micosynthesis | single | Incubator | 40 | ? | No | No | No | No | 0 | 168 | 3 | AgNO3 | Sigma and Hi-Media Mumbai | ? | 1 | mM | Acqueous extraxt of Alternaria sp. with NCBI Accession number: MT982648 | fungal extract | Fungal extract | organic | Acqueous extraxt of Alternaria sp. with NCBI Accession number: MT982648 | fungal extract | Fungal extract | organic | 0.333 | mg/mL | ? | ? | ? | ? | 0.333 | mg/mL | reducing;precursor | BA | ? | ? | ? | ? | ? | ? | ? | ? | ? | washed | 50% ethanol washing | no | no | no | no | no | no | ? | ? | 422 | ? | cubic | TEM | JEOL, JEM-2010 | Crystalline | XRD | Malvern Panalytical Ltd Malvern WR14 1XZ | ? | ? | -20.03 | ? | ELS | Zeta sizer, Malvern | 15 | 1 | TEM | JEM JEOL | 11 | ? | XRD | Panalytical Xpert | 47 | ? | DLS | Zeta sizer Malvern | ? | ? | ? | ? | 0.447 | ? | DLS | Zetasizer Malvern | No | 0.0025 | mg/mL | ? | ? | ? | ? | LuriaBertani | Escherichia coli (MDR) | ? | 0.003 | ? | mg/mL | MIC25 | 0.0025 | mg/mL | 24 | In vitro | ? | BEAS-2 | ? | ? | 100000 | 96 | ? | IC50 | 0.025 | ? | mg/mL | no | no
Baker et al, Potentially Bioactive Fungus Mediated Silver Nanoparticles, Nanomaterials 2021, 11, 3227 | Baker | 2021 | https://doi.org/10.3390/nano11123227 | micosynthesis | single | Incubator | 40 | ? | No | No | No | No | 0 | 168 | 3 | AgNO3 | Sigma and Hi-Media Mumbai | ? | 1 | mM | Acqueous extraxt of Alternaria sp. with NCBI Accession number: MT982648 | fungal extract | Fungal extract | organic | Acqueous extraxt of Alternaria sp. with NCBI Accession number: MT982648 | fungal extract | Fungal extract | organic | 0.333 | mg/mL | ? | ? | ? | ? | 0.333 | mg/mL | reducing;precursor | BA | ? | ? | ? | ? | ? | ? | ? | ? | ? | washed | 50% ethanol washing | no | no | no | no | no | no | ? | ? | 422 | ? | cubic | TEM | JEOL, JEM-2010 | Crystalline | XRD | Malvern Panalytical Ltd Malvern WR14 1XZ | ? | ? | -20.03 | ? | ELS | Zeta sizer, Malvern | 15 | 1 | TEM | JEM JEOL | 11 | ? | XRD | Panalytical Xpert | 47 | ? | DLS | Zeta sizer Malvern | ? | ? | ? | ? | 0.447 | ? | DLS | Zetasizer Malvern | No | 0.005 | mg/mL | ? | ? | ? | ? | LuriaBertani | Escherichia coli (MDR) | ? | 0.003 | ? | mg/mL | MIC25 | 0.0025 | mg/mL | 24 | In vitro | ? | BEAS-2 | ? | ? | 100000 | 96 | ? | IC50 | 0.025 | ? | mg/mL | no | no
Baker et al, Potentially Bioactive Fungus Mediated Silver Nanoparticles, Nanomaterials 2021, 11, 3227 | Baker | 2021 | https://doi.org/10.3390/nano11123227 | micosynthesis | single | Incubator | 40 | ? | No | No | No | No | 0 | 168 | 3 | AgNO3 | Sigma and Hi-Media Mumbai | ? | 1 | mM | Acqueous extraxt of Alternaria sp. with NCBI Accession number: MT982648 | fungal extract | Fungal extract | organic | Acqueous extraxt of Alternaria sp. with NCBI Accession number: MT982648 | fungal extract | Fungal extract | organic | 0.333 | mg/mL | ? | ? | ? | ? | 0.333 | mg/mL | reducing;precursor | BA | ? | ? | ? | ? | ? | ? | ? | ? | ? | washed | 50% ethanol washing | no | no | no | no | no | no | ? | ? | 422 | ? | cubic | TEM | JEOL, JEM-2010 | Crystalline | XRD | Malvern Panalytical Ltd Malvern WR14 1XZ | ? | ? | -20.03 | ? | ELS | Zeta sizer, Malvern | 15 | 1 | TEM | JEM JEOL | 11 | ? | XRD | Panalytical Xpert | 47 | ? | DLS | Zeta sizer Malvern | ? | ? | ? | ? | 0.447 | ? | DLS | Zetasizer Malvern | No | 0.01 | mg/mL | ? | ? | ? | ? | LuriaBertani | Escherichia coli (MDR) | ? | 0.003 | ? | mg/mL | MIC25 | 0.0025 | mg/mL | 24 | In vitro | ? | BEAS-2 | ? | ? | 100000 | 96 | ? | IC50 | 0.025 | ? | mg/mL | no | no
Baker et al, Potentially Bioactive Fungus Mediated Silver Nanoparticles, Nanomaterials 2021, 11, 3227 | Baker | 2021 | https://doi.org/10.3390/nano11123227 | micosynthesis | single | Incubator | 40 | ? | No | No | No | No | 0 | 168 | 3 | AgNO3 | Sigma and Hi-Media Mumbai | ? | 1 | mM | Acqueous extraxt of Alternaria sp. with NCBI Accession number: MT982648 | fungal extract | Fungal extract | organic | Acqueous extraxt of Alternaria sp. with NCBI Accession number: MT982648 | fungal extract | Fungal extract | organic | 0.333 | mg/mL | ? | ? | ? | ? | 0.333 | mg/mL | reducing;precursor | BA | ? | ? | ? | ? | ? | ? | ? | ? | ? | washed | 50% ethanol washing | no | no | no | no | no | no | ? | ? | 422 | ? | cubic | TEM | JEOL, JEM-2010 | Crystalline | XRD | Malvern Panalytical Ltd Malvern WR14 1XZ | ? | ? | -20.03 | ? | ELS | Zeta sizer, Malvern | 15 | 1 | TEM | JEM JEOL | 11 | ? | XRD | Panalytical Xpert | 47 | ? | DLS | Zeta sizer Malvern | ? | ? | ? | ? | 0.447 | ? | DLS | Zetasizer Malvern | No | 0.02 | mg/mL | ? | ? | ? | ? | LuriaBertani | Escherichia coli (MDR) | ? | 0.003 | ? | mg/mL | MIC25 | 0.0025 | mg/mL | 24 | In vitro | ? | BEAS-2 | ? | ? | 100000 | 96 | ? | IC50 | 0.025 | ? | mg/mL | no | no
Baker et al, Potentially Bioactive Fungus Mediated Silver Nanoparticles, Nanomaterials 2021, 11, 3227 | Baker | 2021 | https://doi.org/10.3390/nano11123227 | micosynthesis | single | Incubator | 40 | ? | No | No | No | No | 0 | 168 | 3 | AgNO3 | Sigma and Hi-Media Mumbai | ? | 1 | mM | Acqueous extraxt of Alternaria sp. with NCBI Accession number: MT982648 | fungal extract | Fungal extract | organic | Acqueous extraxt of Alternaria sp. with NCBI Accession number: MT982648 | fungal extract | Fungal extract | organic | 0.333 | mg/mL | ? | ? | ? | ? | 0.333 | mg/mL | reducing;precursor | BA | ? | ? | ? | ? | ? | ? | ? | ? | ? | washed | 50% ethanol washing | no | no | no | no | no | no | ? | ? | 422 | ? | cubic | TEM | JEOL, JEM-2010 | Crystalline | XRD | Malvern Panalytical Ltd Malvern WR14 1XZ | ? | ? | -20.03 | ? | ELS | Zeta sizer, Malvern | 15 | 1 | TEM | JEM JEOL | 11 | ? | XRD | Panalytical Xpert | 47 | ? | DLS | Zeta sizer Malvern | ? | ? | ? | ? | 0.447 | ? | DLS | Zetasizer Malvern | No | 0.04 | mg/mL | ? | ? | ? | ? | LuriaBertani | Escherichia coli (MDR) | ? | 0.003 | ? | mg/mL | MIC25 | 0.0025 | mg/mL | 24 | In vitro | ? | BEAS-2 | ? | ? | 100000 | 96 | ? | IC50 | 0.025 | ? | mg/mL | no | no
Baker et al, Potentially Bioactive Fungus Mediated Silver Nanoparticles, Nanomaterials 2021, 11, 3227 | Baker | 2021 | https://doi.org/10.3390/nano11123227 | micosynthesis | single | Incubator | 40 | ? | No | No | No | No | 0 | 168 | 3 | AgNO3 | Sigma and Hi-Media Mumbai | ? | 1 | mM | Acqueous extraxt of Alternaria sp. with NCBI Accession number: MT982648 | fungal extract | Fungal extract | organic | Acqueous extraxt of Alternaria sp. with NCBI Accession number: MT982648 | fungal extract | Fungal extract | organic | 0.333 | mg/mL | ? | ? | ? | ? | 0.333 | mg/mL | reducing;precursor | BA | ? | ? | ? | ? | ? | ? | ? | ? | ? | washed | 50% ethanol washing | no | no | no | no | no | no | ? | ? | 422 | ? | cubic | TEM | JEOL, JEM-2010 | Crystalline | XRD | Malvern Panalytical Ltd Malvern WR14 1XZ | ? | ? | -20.03 | ? | ELS | Zeta sizer, Malvern | 15 | 1 | TEM | JEM JEOL | 11 | ? | XRD | Panalytical Xpert | 47 | ? | DLS | Zeta sizer Malvern | ? | ? | ? | ? | 0.447 | ? | DLS | Zetasizer Malvern | No | 0.08 | mg/mL | ? | ? | ? | ? | LuriaBertani | Escherichia coli (MDR) | ? | 0.003 | ? | mg/mL | MIC25 | 0.0025 | mg/mL | 24 | In vitro | ? | BEAS-2 | ? | ? | 100000 | 96 | ? | IC50 | 0.025 | ? | mg/mL | no | no
Baker et al, Potentially Bioactive Fungus Mediated Silver Nanoparticles, Nanomaterials 2021, 11, 3227 | Baker | 2021 | https://doi.org/10.3390/nano11123227 | micosynthesis | single | Incubator | 40 | ? | No | No | No | No | 0 | 168 | 3 | AgNO3 | Sigma and Hi-Media Mumbai | ? | 1 | mM | Acqueous extraxt of Alternaria sp. with NCBI Accession number: MT982648 | fungal extract | Fungal extract | organic | Acqueous extraxt of Alternaria sp. with NCBI Accession number: MT982648 | fungal extract | Fungal extract | organic | 0.333 | mg/mL | ? | ? | ? | ? | 0.333 | mg/mL | reducing;precursor | BA | ? | ? | ? | ? | ? | ? | ? | ? | ? | washed | 50% ethanol washing | no | no | no | no | no | no | ? | ? | 422 | ? | cubic | TEM | JEOL, JEM-2010 | Crystalline | XRD | Malvern Panalytical Ltd Malvern WR14 1XZ | ? | ? | -20.03 | ? | ELS | Zeta sizer, Malvern | 15 | 1 | TEM | JEM JEOL | 11 | ? | XRD | Panalytical Xpert | 47 | ? | DLS | Zeta sizer Malvern | ? | ? | ? | ? | 0.447 | ? | DLS | Zetasizer Malvern | No | 0.16 | mg/mL | ? | ? | ? | ? | LuriaBertani | Escherichia coli (MDR) | ? | 0.003 | ? | mg/mL | MIC25 | 0.0025 | mg/mL | 24 | In vitro | ? | BEAS-2 | ? | ? | 100000 | 96 | ? | IC50 | 0.025 | ? | mg/mL | no | no
Baker et al, Potentially Bioactive Fungus Mediated Silver Nanoparticles, Nanomaterials 2021, 11, 3227 | Baker | 2021 | https://doi.org/10.3390/nano11123227 | micosynthesis | single | Incubator | 40 | ? | No | No | No | No | 0 | 168 | 3 | AgNO3 | Sigma and Hi-Media Mumbai | ? | 1 | mM | Acqueous extraxt of Alternaria sp. with NCBI Accession number: MT982648 | fungal extract | Fungal extract | organic | Acqueous extraxt of Alternaria sp. with NCBI Accession number: MT982648 | fungal extract | Fungal extract | organic | 0.333 | mg/mL | ? | ? | ? | ? | 0.333 | mg/mL | reducing;precursor | BA | ? | ? | ? | ? | ? | ? | ? | ? | ? | washed | 50% ethanol washing | no | no | no | no | no | no | ? | ? | 422 | ? | cubic | TEM | JEOL, JEM-2010 | Crystalline | XRD | Malvern Panalytical Ltd Malvern WR14 1XZ | ? | ? | -20.03 | ? | ELS | Zeta sizer, Malvern | 15 | 1 | TEM | JEM JEOL | 11 | ? | XRD | Panalytical Xpert | 47 | ? | DLS | Zeta sizer Malvern | ? | ? | ? | ? | 0.447 | ? | DLS | Zetasizer Malvern | No | 0.0025 | mg/mL | ? | ? | ? | ? | LuriaBertani | Escherichia coli (MDR) | ? | 0.003 | ? | mg/mL | MIC25 | 0.005 | mg/mL | 24 | In vitro | ? | BEAS-2 | ? | ? | 100000 | 96 | ? | IC50 | 0.025 | ? | mg/mL | no | no
Baker et al, Potentially Bioactive Fungus Mediated Silver Nanoparticles, Nanomaterials 2021, 11, 3227 | Baker | 2021 | https://doi.org/10.3390/nano11123227 | micosynthesis | single | Incubator | 40 | ? | No | No | No | No | 0 | 168 | 3 | AgNO3 | Sigma and Hi-Media Mumbai | ? | 1 | mM | Acqueous extraxt of Alternaria sp. with NCBI Accession number: MT982648 | fungal extract | Fungal extract | organic | Acqueous extraxt of Alternaria sp. with NCBI Accession number: MT982648 | fungal extract | Fungal extract | organic | 0.333 | mg/mL | ? | ? | ? | ? | 0.333 | mg/mL | reducing;precursor | BA | ? | ? | ? | ? | ? | ? | ? | ? | ? | washed | 50% ethanol washing | no | no | no | no | no | no | ? | ? | 422 | ? | cubic | TEM | JEOL, JEM-2010 | Crystalline | XRD | Malvern Panalytical Ltd Malvern WR14 1XZ | ? | ? | -20.03 | ? | ELS | Zeta sizer, Malvern | 15 | 1 | TEM | JEM JEOL | 11 | ? | XRD | Panalytical Xpert | 47 | ? | DLS | Zeta sizer Malvern | ? | ? | ? | ? | 0.447 | ? | DLS | Zetasizer Malvern | No | 0.005 | mg/mL | ? | ? | ? | ? | LuriaBertani | Escherichia coli (MDR) | ? | 0.003 | ? | mg/mL | MIC25 | 0.005 | mg/mL | 24 | In vitro | ? | BEAS-2 | ? | ? | 100000 | 96 | ? | IC50 | 0.025 | ? | mg/mL | no | no
Baker et al, Potentially Bioactive Fungus Mediated Silver Nanoparticles, Nanomaterials 2021, 11, 3227 | Baker | 2021 | https://doi.org/10.3390/nano11123227 | micosynthesis | single | Incubator | 40 | ? | No | No | No | No | 0 | 168 | 3 | AgNO3 | Sigma and Hi-Media Mumbai | ? | 1 | mM | Acqueous extraxt of Alternaria sp. with NCBI Accession number: MT982648 | fungal extract | Fungal extract | organic | Acqueous extraxt of Alternaria sp. with NCBI Accession number: MT982648 | fungal extract | Fungal extract | organic | 0.333 | mg/mL | ? | ? | ? | ? | 0.333 | mg/mL | reducing;precursor | BA | ? | ? | ? | ? | ? | ? | ? | ? | ? | washed | 50% ethanol washing | no | no | no | no | no | no | ? | ? | 422 | ? | cubic | TEM | JEOL, JEM-2010 | Crystalline | XRD | Malvern Panalytical Ltd Malvern WR14 1XZ | ? | ? | -20.03 | ? | ELS | Zeta sizer, Malvern | 15 | 1 | TEM | JEM JEOL | 11 | ? | XRD | Panalytical Xpert | 47 | ? | DLS | Zeta sizer Malvern | ? | ? | ? | ? | 0.447 | ? | DLS | Zetasizer Malvern | No | 0.01 | mg/mL | ? | ? | ? | ? | LuriaBertani | Escherichia coli (MDR) | ? | 0.003 | ? | mg/mL | MIC25 | 0.005 | mg/mL | 24 | In vitro | ? | BEAS-2 | ? | ? | 100000 | 96 | ? | IC50 | 0.025 | ? | mg/mL | no | no
Baker et al, Potentially Bioactive Fungus Mediated Silver Nanoparticles, Nanomaterials 2021, 11, 3227 | Baker | 2021 | https://doi.org/10.3390/nano11123227 | micosynthesis | single | Incubator | 40 | ? | No | No | No | No | 0 | 168 | 3 | AgNO3 | Sigma and Hi-Media Mumbai | ? | 1 | mM | Acqueous extraxt of Alternaria sp. with NCBI Accession number: MT982648 | fungal extract | Fungal extract | organic | Acqueous extraxt of Alternaria sp. with NCBI Accession number: MT982648 | fungal extract | Fungal extract | organic | 0.333 | mg/mL | ? | ? | ? | ? | 0.333 | mg/mL | reducing;precursor | BA | ? | ? | ? | ? | ? | ? | ? | ? | ? | washed | 50% ethanol washing | no | no | no | no | no | no | ? | ? | 422 | ? | cubic | TEM | JEOL, JEM-2010 | Crystalline | XRD | Malvern Panalytical Ltd Malvern WR14 1XZ | ? | ? | -20.03 | ? | ELS | Zeta sizer, Malvern | 15 | 1 | TEM | JEM JEOL | 11 | ? | XRD | Panalytical Xpert | 47 | ? | DLS | Zeta sizer Malvern | ? | ? | ? | ? | 0.447 | ? | DLS | Zetasizer Malvern | No | 0.02 | mg/mL | ? | ? | ? | ? | LuriaBertani | Escherichia coli (MDR) | ? | 0.003 | ? | mg/mL | MIC25 | 0.005 | mg/mL | 24 | In vitro | ? | BEAS-2 | ? | ? | 100000 | 96 | ? | IC50 | 0.025 | ? | mg/mL | no | no
Baker et al, Potentially Bioactive Fungus Mediated Silver Nanoparticles, Nanomaterials 2021, 11, 3227 | Baker | 2021 | https://doi.org/10.3390/nano11123227 | micosynthesis | single | Incubator | 40 | ? | No | No | No | No | 0 | 168 | 3 | AgNO3 | Sigma and Hi-Media Mumbai | ? | 1 | mM | Acqueous extraxt of Alternaria sp. with NCBI Accession number: MT982648 | fungal extract | Fungal extract | organic | Acqueous extraxt of Alternaria sp. with NCBI Accession number: MT982648 | fungal extract | Fungal extract | organic | 0.333 | mg/mL | ? | ? | ? | ? | 0.333 | mg/mL | reducing;precursor | BA | ? | ? | ? | ? | ? | ? | ? | ? | ? | washed | 50% ethanol washing | no | no | no | no | no | no | ? | ? | 422 | ? | cubic | TEM | JEOL, JEM-2010 | Crystalline | XRD | Malvern Panalytical Ltd Malvern WR14 1XZ | ? | ? | -20.03 | ? | ELS | Zeta sizer, Malvern | 15 | 1 | TEM | JEM JEOL | 11 | ? | XRD | Panalytical Xpert | 47 | ? | DLS | Zeta sizer Malvern | ? | ? | ? | ? | 0.447 | ? | DLS | Zetasizer Malvern | No | 0.04 | mg/mL | ? | ? | ? | ? | LuriaBertani | Escherichia coli (MDR) | ? | 0.003 | ? | mg/mL | MIC25 | 0.005 | mg/mL | 24 | In vitro | ? | BEAS-2 | ? | ? | 100000 | 96 | ? | IC50 | 0.025 | ? | mg/mL | no | no
Baker et al, Potentially Bioactive Fungus Mediated Silver Nanoparticles, Nanomaterials 2021, 11, 3227 | Baker | 2021 | https://doi.org/10.3390/nano11123227 | micosynthesis | single | Incubator | 40 | ? | No | No | No | No | 0 | 168 | 3 | AgNO3 | Sigma and Hi-Media Mumbai | ? | 1 | mM | Acqueous extraxt of Alternaria sp. with NCBI Accession number: MT982648 | fungal extract | Fungal extract | organic | Acqueous extraxt of Alternaria sp. with NCBI Accession number: MT982648 | fungal extract | Fungal extract | organic | 0.333 | mg/mL | ? | ? | ? | ? | 0.333 | mg/mL | reducing;precursor | BA | ? | ? | ? | ? | ? | ? | ? | ? | ? | washed | 50% ethanol washing | no | no | no | no | no | no | ? | ? | 422 | ? | cubic | TEM | JEOL, JEM-2010 | Crystalline | XRD | Malvern Panalytical Ltd Malvern WR14 1XZ | ? | ? | -20.03 | ? | ELS | Zeta sizer, Malvern | 15 | 1 | TEM | JEM JEOL | 11 | ? | XRD | Panalytical Xpert | 47 | ? | DLS | Zeta sizer Malvern | ? | ? | ? | ? | 0.447 | ? | DLS | Zetasizer Malvern | No | 0.08 | mg/mL | ? | ? | ? | ? | LuriaBertani | Escherichia coli (MDR) | ? | 0.003 | ? | mg/mL | MIC25 | 0.005 | mg/mL | 24 | In vitro | ? | BEAS-2 | ? | ? | 100000 | 96 | ? | IC50 | 0.025 | ? | mg/mL | no | no
Baker et al, Potentially Bioactive Fungus Mediated Silver Nanoparticles, Nanomaterials 2021, 11, 3227 | Baker | 2021 | https://doi.org/10.3390/nano11123227 | micosynthesis | single | Incubator | 40 | ? | No | No | No | No | 0 | 168 | 3 | AgNO3 | Sigma and Hi-Media Mumbai | ? | 1 | mM | Acqueous extraxt of Alternaria sp. with NCBI Accession number: MT982648 | fungal extract | Fungal extract | organic | Acqueous extraxt of Alternaria sp. with NCBI Accession number: MT982648 | fungal extract | Fungal extract | organic | 0.333 | mg/mL | ? | ? | ? | ? | 0.333 | mg/mL | reducing;precursor | BA | ? | ? | ? | ? | ? | ? | ? | ? | ? | washed | 50% ethanol washing | no | no | no | no | no | no | ? | ? | 422 | ? | cubic | TEM | JEOL, JEM-2010 | Crystalline | XRD | Malvern Panalytical Ltd Malvern WR14 1XZ | ? | ? | -20.03 | ? | ELS | Zeta sizer, Malvern | 15 | 1 | TEM | JEM JEOL | 11 | ? | XRD | Panalytical Xpert | 47 | ? | DLS | Zeta sizer Malvern | ? | ? | ? | ? | 0.447 | ? | DLS | Zetasizer Malvern | No | 0.16 | mg/mL | ? | ? | ? | ? | LuriaBertani | Escherichia coli (MDR) | ? | 0.003 | ? | mg/mL | MIC25 | 0.005 | mg/mL | 24 | In vitro | ? | BEAS-2 | ? | ? | 100000 | 96 | ? | IC50 | 0.025 | ? | mg/mL | no | no
Baker et al, Potentially Bioactive Fungus Mediated Silver Nanoparticles, Nanomaterials 2021, 11, 3227 | Baker | 2021 | https://doi.org/10.3390/nano11123227 | micosynthesis | single | Incubator | 40 | ? | No | No | No | No | 0 | 168 | 3 | AgNO3 | Sigma and Hi-Media Mumbai | ? | 1 | mM | Acqueous extraxt of Alternaria sp. with NCBI Accession number: MT982648 | fungal extract | Fungal extract | organic | Acqueous extraxt of Alternaria sp. with NCBI Accession number: MT982648 | fungal extract | Fungal extract | organic | 0.333 | mg/mL | ? | ? | ? | ? | 0.333 | mg/mL | reducing;precursor | BA | ? | ? | ? | ? | ? | ? | ? | ? | ? | washed | 50% ethanol washing | no | no | no | no | no | no | ? | ? | 422 | ? | cubic | TEM | JEOL, JEM-2010 | Crystalline | XRD | Malvern Panalytical Ltd Malvern WR14 1XZ | ? | ? | -20.03 | ? | ELS | Zeta sizer, Malvern | 15 | 1 | TEM | JEM JEOL | 11 | ? | XRD | Panalytical Xpert | 47 | ? | DLS | Zeta sizer Malvern | ? | ? | ? | ? | 0.447 | ? | DLS | Zetasizer Malvern | No | 0.0025 | mg/mL | ? | ? | ? | ? | LuriaBertani | Escherichia coli (MDR) | ? | 0.003 | ? | mg/mL | MIC25 | 0.0075 | mg/mL | 24 | In vitro | ? | BEAS-2 | ? | ? | 100000 | 96 | ? | IC50 | 0.025 | ? | mg/mL | no | no
Baker et al, Potentially Bioactive Fungus Mediated Silver Nanoparticles, Nanomaterials 2021, 11, 3227 | Baker | 2021 | https://doi.org/10.3390/nano11123227 | micosynthesis | single | Incubator | 40 | ? | No | No | No | No | 0 | 168 | 3 | AgNO3 | Sigma and Hi-Media Mumbai | ? | 1 | mM | Acqueous extraxt of Alternaria sp. with NCBI Accession number: MT982648 | fungal extract | Fungal extract | organic | Acqueous extraxt of Alternaria sp. with NCBI Accession number: MT982648 | fungal extract | Fungal extract | organic | 0.333 | mg/mL | ? | ? | ? | ? | 0.333 | mg/mL | reducing;precursor | BA | ? | ? | ? | ? | ? | ? | ? | ? | ? | washed | 50% ethanol washing | no | no | no | no | no | no | ? | ? | 422 | ? | cubic | TEM | JEOL, JEM-2010 | Crystalline | XRD | Malvern Panalytical Ltd Malvern WR14 1XZ | ? | ? | -20.03 | ? | ELS | Zeta sizer, Malvern | 15 | 1 | TEM | JEM JEOL | 11 | ? | XRD | Panalytical Xpert | 47 | ? | DLS | Zeta sizer Malvern | ? | ? | ? | ? | 0.447 | ? | DLS | Zetasizer Malvern | No | 0.005 | mg/mL | ? | ? | ? | ? | LuriaBertani | Escherichia coli (MDR) | ? | 0.003 | ? | mg/mL | MIC25 | 0.0075 | mg/mL | 24 | In vitro | ? | BEAS-2 | ? | ? | 100000 | 96 | ? | IC50 | 0.025 | ? | mg/mL | no | no
Baker et al, Potentially Bioactive Fungus Mediated Silver Nanoparticles, Nanomaterials 2021, 11, 3227 | Baker | 2021 | https://doi.org/10.3390/nano11123227 | micosynthesis | single | Incubator | 40 | ? | No | No | No | No | 0 | 168 | 3 | AgNO3 | Sigma and Hi-Media Mumbai | ? | 1 | mM | Acqueous extraxt of Alternaria sp. with NCBI Accession number: MT982648 | fungal extract | Fungal extract | organic | Acqueous extraxt of Alternaria sp. with NCBI Accession number: MT982648 | fungal extract | Fungal extract | organic | 0.333 | mg/mL | ? | ? | ? | ? | 0.333 | mg/mL | reducing;precursor | BA | ? | ? | ? | ? | ? | ? | ? | ? | ? | washed | 50% ethanol washing | no | no | no | no | no | no | ? | ? | 422 | ? | cubic | TEM | JEOL, JEM-2010 | Crystalline | XRD | Malvern Panalytical Ltd Malvern WR14 1XZ | ? | ? | -20.03 | ? | ELS | Zeta sizer, Malvern | 15 | 1 | TEM | JEM JEOL | 11 | ? | XRD | Panalytical Xpert | 47 | ? | DLS | Zeta sizer Malvern | ? | ? | ? | ? | 0.447 | ? | DLS | Zetasizer Malvern | No | 0.01 | mg/mL | ? | ? | ? | ? | LuriaBertani | Escherichia coli (MDR) | ? | 0.003 | ? | mg/mL | MIC25 | 0.0075 | mg/mL | 24 | In vitro | ? | BEAS-2 | ? | ? | 100000 | 96 | ? | IC50 | 0.025 | ? | mg/mL | no | no
Baker et al, Potentially Bioactive Fungus Mediated Silver Nanoparticles, Nanomaterials 2021, 11, 3227 | Baker | 2021 | https://doi.org/10.3390/nano11123227 | micosynthesis | single | Incubator | 40 | ? | No | No | No | No | 0 | 168 | 3 | AgNO3 | Sigma and Hi-Media Mumbai | ? | 1 | mM | Acqueous extraxt of Alternaria sp. with NCBI Accession number: MT982648 | fungal extract | Fungal extract | organic | Acqueous extraxt of Alternaria sp. with NCBI Accession number: MT982648 | fungal extract | Fungal extract | organic | 0.333 | mg/mL | ? | ? | ? | ? | 0.333 | mg/mL | reducing;precursor | BA | ? | ? | ? | ? | ? | ? | ? | ? | ? | washed | 50% ethanol washing | no | no | no | no | no | no | ? | ? | 422 | ? | cubic | TEM | JEOL, JEM-2010 | Crystalline | XRD | Malvern Panalytical Ltd Malvern WR14 1XZ | ? | ? | -20.03 | ? | ELS | Zeta sizer, Malvern | 15 | 1 | TEM | JEM JEOL | 11 | ? | XRD | Panalytical Xpert | 47 | ? | DLS | Zeta sizer Malvern | ? | ? | ? | ? | 0.447 | ? | DLS | Zetasizer Malvern | No | 0.02 | mg/mL | ? | ? | ? | ? | LuriaBertani | Escherichia coli (MDR) | ? | 0.003 | ? | mg/mL | MIC25 | 0.0075 | mg/mL | 24 | In vitro | ? | BEAS-2 | ? | ? | 100000 | 96 | ? | IC50 | 0.025 | ? | mg/mL | no | no
Baker et al, Potentially Bioactive Fungus Mediated Silver Nanoparticles, Nanomaterials 2021, 11, 3227 | Baker | 2021 | https://doi.org/10.3390/nano11123227 | micosynthesis | single | Incubator | 40 | ? | No | No | No | No | 0 | 168 | 3 | AgNO3 | Sigma and Hi-Media Mumbai | ? | 1 | mM | Acqueous extraxt of Alternaria sp. with NCBI Accession number: MT982648 | fungal extract | Fungal extract | organic | Acqueous extraxt of Alternaria sp. with NCBI Accession number: MT982648 | fungal extract | Fungal extract | organic | 0.333 | mg/mL | ? | ? | ? | ? | 0.333 | mg/mL | reducing;precursor | BA | ? | ? | ? | ? | ? | ? | ? | ? | ? | washed | 50% ethanol washing | no | no | no | no | no | no | ? | ? | 422 | ? | cubic | TEM | JEOL, JEM-2010 | Crystalline | XRD | Malvern Panalytical Ltd Malvern WR14 1XZ | ? | ? | -20.03 | ? | ELS | Zeta sizer, Malvern | 15 | 1 | TEM | JEM JEOL | 11 | ? | XRD | Panalytical Xpert | 47 | ? | DLS | Zeta sizer Malvern | ? | ? | ? | ? | 0.447 | ? | DLS | Zetasizer Malvern | No | 0.04 | mg/mL | ? | ? | ? | ? | LuriaBertani | Escherichia coli (MDR) | ? | 0.003 | ? | mg/mL | MIC25 | 0.0075 | mg/mL | 24 | In vitro | ? | BEAS-2 | ? | ? | 100000 | 96 | ? | IC50 | 0.025 | ? | mg/mL | no | no
Baker et al, Potentially Bioactive Fungus Mediated Silver Nanoparticles, Nanomaterials 2021, 11, 3227 | Baker | 2021 | https://doi.org/10.3390/nano11123227 | micosynthesis | single | Incubator | 40 | ? | No | No | No | No | 0 | 168 | 3 | AgNO3 | Sigma and Hi-Media Mumbai | ? | 1 | mM | Acqueous extraxt of Alternaria sp. with NCBI Accession number: MT982648 | fungal extract | Fungal extract | organic | Acqueous extraxt of Alternaria sp. with NCBI Accession number: MT982648 | fungal extract | Fungal extract | organic | 0.333 | mg/mL | ? | ? | ? | ? | 0.333 | mg/mL | reducing;precursor | BA | ? | ? | ? | ? | ? | ? | ? | ? | ? | washed | 50% ethanol washing | no | no | no | no | no | no | ? | ? | 422 | ? | cubic | TEM | JEOL, JEM-2010 | Crystalline | XRD | Malvern Panalytical Ltd Malvern WR14 1XZ | ? | ? | -20.03 | ? | ELS | Zeta sizer, Malvern | 15 | 1 | TEM | JEM JEOL | 11 | ? | XRD | Panalytical Xpert | 47 | ? | DLS | Zeta sizer Malvern | ? | ? | ? | ? | 0.447 | ? | DLS | Zetasizer Malvern | No | 0.08 | mg/mL | ? | ? | ? | ? | LuriaBertani | Escherichia coli (MDR) | ? | 0.003 | ? | mg/mL | MIC25 | 0.0075 | mg/mL | 24 | In vitro | ? | BEAS-2 | ? | ? | 100000 | 96 | ? | IC50 | 0.025 | ? | mg/mL | no | no
Baker et al, Potentially Bioactive Fungus Mediated Silver Nanoparticles, Nanomaterials 2021, 11, 3227 | Baker | 2021 | https://doi.org/10.3390/nano11123227 | micosynthesis | single | Incubator | 40 | ? | No | No | No | No | 0 | 168 | 3 | AgNO3 | Sigma and Hi-Media Mumbai | ? | 1 | mM | Acqueous extraxt of Alternaria sp. with NCBI Accession number: MT982648 | fungal extract | Fungal extract | organic | Acqueous extraxt of Alternaria sp. with NCBI Accession number: MT982648 | fungal extract | Fungal extract | organic | 0.333 | mg/mL | ? | ? | ? | ? | 0.333 | mg/mL | reducing;precursor | BA | ? | ? | ? | ? | ? | ? | ? | ? | ? | washed | 50% ethanol washing | no | no | no | no | no | no | ? | ? | 422 | ? | cubic | TEM | JEOL, JEM-2010 | Crystalline | XRD | Malvern Panalytical Ltd Malvern WR14 1XZ | ? | ? | -20.03 | ? | ELS | Zeta sizer, Malvern | 15 | 1 | TEM | JEM JEOL | 11 | ? | XRD | Panalytical Xpert | 47 | ? | DLS | Zeta sizer Malvern | ? | ? | ? | ? | 0.447 | ? | DLS | Zetasizer Malvern | No | 0.16 | mg/mL | ? | ? | ? | ? | LuriaBertani | Escherichia coli (MDR) | ? | 0.003 | ? | mg/mL | MIC25 | 0.0075 | mg/mL | 24 | In vitro | ? | BEAS-2 | ? | ? | 100000 | 96 | ? | IC50 | 0.025 | ? | mg/mL | no | no
Baker et al, Potentially Bioactive Fungus Mediated Silver Nanoparticles, Nanomaterials 2021, 11, 3227 | Baker | 2021 | https://doi.org/10.3390/nano11123227 | micosynthesis | single | Incubator | 40 | ? | No | No | No | No | 0 | 168 | 3 | AgNO3 | Sigma and Hi-Media Mumbai | ? | 1 | mM | Acqueous extraxt of Alternaria sp. with NCBI Accession number: MT982648 | fungal extract | Fungal extract | organic | Acqueous extraxt of Alternaria sp. with NCBI Accession number: MT982648 | fungal extract | Fungal extract | organic | 0.333 | mg/mL | ? | ? | ? | ? | 0.333 | mg/mL | reducing;precursor | BA | ? | ? | ? | ? | ? | ? | ? | ? | ? | washed | 50% ethanol washing | no | no | no | no | no | no | ? | ? | 422 | ? | cubic | TEM | JEOL, JEM-2010 | Crystalline | XRD | Malvern Panalytical Ltd Malvern WR14 1XZ | ? | ? | -20.03 | ? | ELS | Zeta sizer, Malvern | 15 | 1 | TEM | JEM JEOL | 11 | ? | XRD | Panalytical Xpert | 47 | ? | DLS | Zeta sizer Malvern | ? | ? | ? | ? | 0.447 | ? | DLS | Zetasizer Malvern | No | 0.0025 | mg/mL | ? | ? | ? | ? | LuriaBertani | Escherichia coli (MDR) | ? | 0.003 | ? | mg/mL | MIC25 | 0.01 | mg/mL | 24 | In vitro | ? | BEAS-2 | ? | ? | 100000 | 96 | ? | IC50 | 0.025 | ? | mg/mL | no | no
Baker et al, Potentially Bioactive Fungus Mediated Silver Nanoparticles, Nanomaterials 2021, 11, 3227 | Baker | 2021 | https://doi.org/10.3390/nano11123227 | micosynthesis | single | Incubator | 40 | ? | No | No | No | No | 0 | 168 | 3 | AgNO3 | Sigma and Hi-Media Mumbai | ? | 1 | mM | Acqueous extraxt of Alternaria sp. with NCBI Accession number: MT982648 | fungal extract | Fungal extract | organic | Acqueous extraxt of Alternaria sp. with NCBI Accession number: MT982648 | fungal extract | Fungal extract | organic | 0.333 | mg/mL | ? | ? | ? | ? | 0.333 | mg/mL | reducing;precursor | BA | ? | ? | ? | ? | ? | ? | ? | ? | ? | washed | 50% ethanol washing | no | no | no | no | no | no | ? | ? | 422 | ? | cubic | TEM | JEOL, JEM-2010 | Crystalline | XRD | Malvern Panalytical Ltd Malvern WR14 1XZ | ? | ? | -20.03 | ? | ELS | Zeta sizer, Malvern | 15 | 1 | TEM | JEM JEOL | 11 | ? | XRD | Panalytical Xpert | 47 | ? | DLS | Zeta sizer Malvern | ? | ? | ? | ? | 0.447 | ? | DLS | Zetasizer Malvern | No | 0.005 | mg/mL | ? | ? | ? | ? | LuriaBertani | Escherichia coli (MDR) | ? | 0.003 | ? | mg/mL | MIC25 | 0.01 | mg/mL | 24 | In vitro | ? | BEAS-2 | ? | ? | 100000 | 96 | ? | IC50 | 0.025 | ? | mg/mL | no | no
Baker et al, Potentially Bioactive Fungus Mediated Silver Nanoparticles, Nanomaterials 2021, 11, 3227 | Baker | 2021 | https://doi.org/10.3390/nano11123227 | micosynthesis | single | Incubator | 40 | ? | No | No | No | No | 0 | 168 | 3 | AgNO3 | Sigma and Hi-Media Mumbai | ? | 1 | mM | Acqueous extraxt of Alternaria sp. with NCBI Accession number: MT982648 | fungal extract | Fungal extract | organic | Acqueous extraxt of Alternaria sp. with NCBI Accession number: MT982648 | fungal extract | Fungal extract | organic | 0.333 | mg/mL | ? | ? | ? | ? | 0.333 | mg/mL | reducing;precursor | BA | ? | ? | ? | ? | ? | ? | ? | ? | ? | washed | 50% ethanol washing | no | no | no | no | no | no | ? | ? | 422 | ? | cubic | TEM | JEOL, JEM-2010 | Crystalline | XRD | Malvern Panalytical Ltd Malvern WR14 1XZ | ? | ? | -20.03 | ? | ELS | Zeta sizer, Malvern | 15 | 1 | TEM | JEM JEOL | 11 | ? | XRD | Panalytical Xpert | 47 | ? | DLS | Zeta sizer Malvern | ? | ? | ? | ? | 0.447 | ? | DLS | Zetasizer Malvern | No | 0.01 | mg/mL | ? | ? | ? | ? | LuriaBertani | Escherichia coli (MDR) | ? | 0.003 | ? | mg/mL | MIC25 | 0.01 | mg/mL | 24 | In vitro | ? | BEAS-2 | ? | ? | 100000 | 96 | ? | IC50 | 0.025 | ? | mg/mL | no | no
Baker et al, Potentially Bioactive Fungus Mediated Silver Nanoparticles, Nanomaterials 2021, 11, 3227 | Baker | 2021 | https://doi.org/10.3390/nano11123227 | micosynthesis | single | Incubator | 40 | ? | No | No | No | No | 0 | 168 | 3 | AgNO3 | Sigma and Hi-Media Mumbai | ? | 1 | mM | Acqueous extraxt of Alternaria sp. with NCBI Accession number: MT982648 | fungal extract | Fungal extract | organic | Acqueous extraxt of Alternaria sp. with NCBI Accession number: MT982648 | fungal extract | Fungal extract | organic | 0.333 | mg/mL | ? | ? | ? | ? | 0.333 | mg/mL | reducing;precursor | BA | ? | ? | ? | ? | ? | ? | ? | ? | ? | washed | 50% ethanol washing | no | no | no | no | no | no | ? | ? | 422 | ? | cubic | TEM | JEOL, JEM-2010 | Crystalline | XRD | Malvern Panalytical Ltd Malvern WR14 1XZ | ? | ? | -20.03 | ? | ELS | Zeta sizer, Malvern | 15 | 1 | TEM | JEM JEOL | 11 | ? | XRD | Panalytical Xpert | 47 | ? | DLS | Zeta sizer Malvern | ? | ? | ? | ? | 0.447 | ? | DLS | Zetasizer Malvern | No | 0.02 | mg/mL | ? | ? | ? | ? | LuriaBertani | Escherichia coli (MDR) | ? | 0.003 | ? | mg/mL | MIC25 | 0.01 | mg/mL | 24 | In vitro | ? | BEAS-2 | ? | ? | 100000 | 96 | ? | IC50 | 0.025 | ? | mg/mL | no | no
Baker et al, Potentially Bioactive Fungus Mediated Silver Nanoparticles, Nanomaterials 2021, 11, 3227 | Baker | 2021 | https://doi.org/10.3390/nano11123227 | micosynthesis | single | Incubator | 40 | ? | No | No | No | No | 0 | 168 | 3 | AgNO3 | Sigma and Hi-Media Mumbai | ? | 1 | mM | Acqueous extraxt of Alternaria sp. with NCBI Accession number: MT982648 | fungal extract | Fungal extract | organic | Acqueous extraxt of Alternaria sp. with NCBI Accession number: MT982648 | fungal extract | Fungal extract | organic | 0.333 | mg/mL | ? | ? | ? | ? | 0.333 | mg/mL | reducing;precursor | BA | ? | ? | ? | ? | ? | ? | ? | ? | ? | washed | 50% ethanol washing | no | no | no | no | no | no | ? | ? | 422 | ? | cubic | TEM | JEOL, JEM-2010 | Crystalline | XRD | Malvern Panalytical Ltd Malvern WR14 1XZ | ? | ? | -20.03 | ? | ELS | Zeta sizer, Malvern | 15 | 1 | TEM | JEM JEOL | 11 | ? | XRD | Panalytical Xpert | 47 | ? | DLS | Zeta sizer Malvern | ? | ? | ? | ? | 0.447 | ? | DLS | Zetasizer Malvern | No | 0.04 | mg/mL | ? | ? | ? | ? | LuriaBertani | Escherichia coli (MDR) | ? | 0.003 | ? | mg/mL | MIC25 | 0.01 | mg/mL | 24 | In vitro | ? | BEAS-2 | ? | ? | 100000 | 96 | ? | IC50 | 0.025 | ? | mg/mL | no | no
Baker et al, Potentially Bioactive Fungus Mediated Silver Nanoparticles, Nanomaterials 2021, 11, 3227 | Baker | 2021 | https://doi.org/10.3390/nano11123227 | micosynthesis | single | Incubator | 40 | ? | No | No | No | No | 0 | 168 | 3 | AgNO3 | Sigma and Hi-Media Mumbai | ? | 1 | mM | Acqueous extraxt of Alternaria sp. with NCBI Accession number: MT982648 | fungal extract | Fungal extract | organic | Acqueous extraxt of Alternaria sp. with NCBI Accession number: MT982648 | fungal extract | Fungal extract | organic | 0.333 | mg/mL | ? | ? | ? | ? | 0.333 | mg/mL | reducing;precursor | BA | ? | ? | ? | ? | ? | ? | ? | ? | ? | washed | 50% ethanol washing | no | no | no | no | no | no | ? | ? | 422 | ? | cubic | TEM | JEOL, JEM-2010 | Crystalline | XRD | Malvern Panalytical Ltd Malvern WR14 1XZ | ? | ? | -20.03 | ? | ELS | Zeta sizer, Malvern | 15 | 1 | TEM | JEM JEOL | 11 | ? | XRD | Panalytical Xpert | 47 | ? | DLS | Zeta sizer Malvern | ? | ? | ? | ? | 0.447 | ? | DLS | Zetasizer Malvern | No | 0.08 | mg/mL | ? | ? | ? | ? | LuriaBertani | Escherichia coli (MDR) | ? | 0.003 | ? | mg/mL | MIC25 | 0.01 | mg/mL | 24 | In vitro | ? | BEAS-2 | ? | ? | 100000 | 96 | ? | IC50 | 0.025 | ? | mg/mL | no | no
Baker et al, Potentially Bioactive Fungus Mediated Silver Nanoparticles, Nanomaterials 2021, 11, 3227 | Baker | 2021 | https://doi.org/10.3390/nano11123227 | micosynthesis | single | Incubator | 40 | ? | No | No | No | No | 0 | 168 | 3 | AgNO3 | Sigma and Hi-Media Mumbai | ? | 1 | mM | Acqueous extraxt of Alternaria sp. with NCBI Accession number: MT982648 | fungal extract | Fungal extract | organic | Acqueous extraxt of Alternaria sp. with NCBI Accession number: MT982648 | fungal extract | Fungal extract | organic | 0.333 | mg/mL | ? | ? | ? | ? | 0.333 | mg/mL | reducing;precursor | BA | ? | ? | ? | ? | ? | ? | ? | ? | ? | washed | 50% ethanol washing | no | no | no | no | no | no | ? | ? | 422 | ? | cubic | TEM | JEOL, JEM-2010 | Crystalline | XRD | Malvern Panalytical Ltd Malvern WR14 1XZ | ? | ? | -20.03 | ? | ELS | Zeta sizer, Malvern | 15 | 1 | TEM | JEM JEOL | 11 | ? | XRD | Panalytical Xpert | 47 | ? | DLS | Zeta sizer Malvern | ? | ? | ? | ? | 0.447 | ? | DLS | Zetasizer Malvern | No | 0.16 | mg/mL | ? | ? | ? | ? | LuriaBertani | Escherichia coli (MDR) | ? | 0.003 | ? | mg/mL | MIC25 | 0.01 | mg/mL | 24 | In vitro | ? | BEAS-2 | ? | ? | 100000 | 96 | ? | IC50 | 0.025 | ? | mg/mL | no | no
Baker et al, Potentially Bioactive Fungus Mediated Silver Nanoparticles, Nanomaterials 2021, 11, 3227 | Baker | 2021 | https://doi.org/10.3390/nano11123227 | micosynthesis | single | Incubator | 40 | ? | No | No | No | No | 0 | 168 | 3 | AgNO3 | Sigma and Hi-Media Mumbai | ? | 1 | mM | Acqueous extraxt of Alternaria sp. with NCBI Accession number: MT982648 | fungal extract | Fungal extract | organic | Acqueous extraxt of Alternaria sp. with NCBI Accession number: MT982648 | fungal extract | Fungal extract | organic | 0.333 | mg/mL | ? | ? | ? | ? | 0.333 | mg/mL | reducing;precursor | BA | ? | ? | ? | ? | ? | ? | ? | ? | ? | washed | 50% ethanol washing | no | no | no | no | no | no | ? | ? | 422 | ? | cubic | TEM | JEOL, JEM-2010 | Crystalline | XRD | Malvern Panalytical Ltd Malvern WR14 1XZ | ? | ? | -20.03 | ? | ELS | Zeta sizer, Malvern | 15 | 1 | TEM | JEM JEOL | 11 | ? | XRD | Panalytical Xpert | 47 | ? | DLS | Zeta sizer Malvern | ? | ? | ? | ? | 0.447 | ? | DLS | Zetasizer Malvern | No | 0.0025 | mg/mL | ? | ? | ? | ? | LuriaBertani | Escherichia coli (MDR) | ? | 0.003 | ? | mg/mL | MIC25 | 0.0125 | mg/mL | 24 | In vitro | ? | BEAS-2 | ? | ? | 100000 | 96 | ? | IC50 | 0.025 | ? | mg/mL | no | no
Baker et al, Potentially Bioactive Fungus Mediated Silver Nanoparticles, Nanomaterials 2021, 11, 3227 | Baker | 2021 | https://doi.org/10.3390/nano11123227 | micosynthesis | single | Incubator | 40 | ? | No | No | No | No | 0 | 168 | 3 | AgNO3 | Sigma and Hi-Media Mumbai | ? | 1 | mM | Acqueous extraxt of Alternaria sp. with NCBI Accession number: MT982648 | fungal extract | Fungal extract | organic | Acqueous extraxt of Alternaria sp. with NCBI Accession number: MT982648 | fungal extract | Fungal extract | organic | 0.333 | mg/mL | ? | ? | ? | ? | 0.333 | mg/mL | reducing;precursor | BA | ? | ? | ? | ? | ? | ? | ? | ? | ? | washed | 50% ethanol washing | no | no | no | no | no | no | ? | ? | 422 | ? | cubic | TEM | JEOL, JEM-2010 | Crystalline | XRD | Malvern Panalytical Ltd Malvern WR14 1XZ | ? | ? | -20.03 | ? | ELS | Zeta sizer, Malvern | 15 | 1 | TEM | JEM JEOL | 11 | ? | XRD | Panalytical Xpert | 47 | ? | DLS | Zeta sizer Malvern | ? | ? | ? | ? | 0.447 | ? | DLS | Zetasizer Malvern | No | 0.005 | mg/mL | ? | ? | ? | ? | LuriaBertani | Escherichia coli (MDR) | ? | 0.003 | ? | mg/mL | MIC25 | 0.0125 | mg/mL | 24 | In vitro | ? | BEAS-2 | ? | ? | 100000 | 96 | ? | IC50 | 0.025 | ? | mg/mL | no | no
Baker et al, Potentially Bioactive Fungus Mediated Silver Nanoparticles, Nanomaterials 2021, 11, 3227 | Baker | 2021 | https://doi.org/10.3390/nano11123227 | micosynthesis | single | Incubator | 40 | ? | No | No | No | No | 0 | 168 | 3 | AgNO3 | Sigma and Hi-Media Mumbai | ? | 1 | mM | Acqueous extraxt of Alternaria sp. with NCBI Accession number: MT982648 | fungal extract | Fungal extract | organic | Acqueous extraxt of Alternaria sp. with NCBI Accession number: MT982648 | fungal extract | Fungal extract | organic | 0.333 | mg/mL | ? | ? | ? | ? | 0.333 | mg/mL | reducing;precursor | BA | ? | ? | ? | ? | ? | ? | ? | ? | ? | washed | 50% ethanol washing | no | no | no | no | no | no | ? | ? | 422 | ? | cubic | TEM | JEOL, JEM-2010 | Crystalline | XRD | Malvern Panalytical Ltd Malvern WR14 1XZ | ? | ? | -20.03 | ? | ELS | Zeta sizer, Malvern | 15 | 1 | TEM | JEM JEOL | 11 | ? | XRD | Panalytical Xpert | 47 | ? | DLS | Zeta sizer Malvern | ? | ? | ? | ? | 0.447 | ? | DLS | Zetasizer Malvern | No | 0.01 | mg/mL | ? | ? | ? | ? | LuriaBertani | Escherichia coli (MDR) | ? | 0.003 | ? | mg/mL | MIC25 | 0.0125 | mg/mL | 24 | In vitro | ? | BEAS-2 | ? | ? | 100000 | 96 | ? | IC50 | 0.025 | ? | mg/mL | no | no
Baker et al, Potentially Bioactive Fungus Mediated Silver Nanoparticles, Nanomaterials 2021, 11, 3227 | Baker | 2021 | https://doi.org/10.3390/nano11123227 | micosynthesis | single | Incubator | 40 | ? | No | No | No | No | 0 | 168 | 3 | AgNO3 | Sigma and Hi-Media Mumbai | ? | 1 | mM | Acqueous extraxt of Alternaria sp. with NCBI Accession number: MT982648 | fungal extract | Fungal extract | organic | Acqueous extraxt of Alternaria sp. with NCBI Accession number: MT982648 | fungal extract | Fungal extract | organic | 0.333 | mg/mL | ? | ? | ? | ? | 0.333 | mg/mL | reducing;precursor | BA | ? | ? | ? | ? | ? | ? | ? | ? | ? | washed | 50% ethanol washing | no | no | no | no | no | no | ? | ? | 422 | ? | cubic | TEM | JEOL, JEM-2010 | Crystalline | XRD | Malvern Panalytical Ltd Malvern WR14 1XZ | ? | ? | -20.03 | ? | ELS | Zeta sizer, Malvern | 15 | 1 | TEM | JEM JEOL | 11 | ? | XRD | Panalytical Xpert | 47 | ? | DLS | Zeta sizer Malvern | ? | ? | ? | ? | 0.447 | ? | DLS | Zetasizer Malvern | No | 0.02 | mg/mL | ? | ? | ? | ? | LuriaBertani | Escherichia coli (MDR) | ? | 0.003 | ? | mg/mL | MIC25 | 0.0125 | mg/mL | 24 | In vitro | ? | BEAS-2 | ? | ? | 100000 | 96 | ? | IC50 | 0.025 | ? | mg/mL | no | no
Baker et al, Potentially Bioactive Fungus Mediated Silver Nanoparticles, Nanomaterials 2021, 11, 3227 | Baker | 2021 | https://doi.org/10.3390/nano11123227 | micosynthesis | single | Incubator | 40 | ? | No | No | No | No | 0 | 168 | 3 | AgNO3 | Sigma and Hi-Media Mumbai | ? | 1 | mM | Acqueous extraxt of Alternaria sp. with NCBI Accession number: MT982648 | fungal extract | Fungal extract | organic | Acqueous extraxt of Alternaria sp. with NCBI Accession number: MT982648 | fungal extract | Fungal extract | organic | 0.333 | mg/mL | ? | ? | ? | ? | 0.333 | mg/mL | reducing;precursor | BA | ? | ? | ? | ? | ? | ? | ? | ? | ? | washed | 50% ethanol washing | no | no | no | no | no | no | ? | ? | 422 | ? | cubic | TEM | JEOL, JEM-2010 | Crystalline | XRD | Malvern Panalytical Ltd Malvern WR14 1XZ | ? | ? | -20.03 | ? | ELS | Zeta sizer, Malvern | 15 | 1 | TEM | JEM JEOL | 11 | ? | XRD | Panalytical Xpert | 47 | ? | DLS | Zeta sizer Malvern | ? | ? | ? | ? | 0.447 | ? | DLS | Zetasizer Malvern | No | 0.04 | mg/mL | ? | ? | ? | ? | LuriaBertani | Escherichia coli (MDR) | ? | 0.003 | ? | mg/mL | MIC25 | 0.0125 | mg/mL | 24 | In vitro | ? | BEAS-2 | ? | ? | 100000 | 96 | ? | IC50 | 0.025 | ? | mg/mL | no | no
Baker et al, Potentially Bioactive Fungus Mediated Silver Nanoparticles, Nanomaterials 2021, 11, 3227 | Baker | 2021 | https://doi.org/10.3390/nano11123227 | micosynthesis | single | Incubator | 40 | ? | No | No | No | No | 0 | 168 | 3 | AgNO3 | Sigma and Hi-Media Mumbai | ? | 1 | mM | Acqueous extraxt of Alternaria sp. with NCBI Accession number: MT982648 | fungal extract | Fungal extract | organic | Acqueous extraxt of Alternaria sp. with NCBI Accession number: MT982648 | fungal extract | Fungal extract | organic | 0.333 | mg/mL | ? | ? | ? | ? | 0.333 | mg/mL | reducing;precursor | BA | ? | ? | ? | ? | ? | ? | ? | ? | ? | washed | 50% ethanol washing | no | no | no | no | no | no | ? | ? | 422 | ? | cubic | TEM | JEOL, JEM-2010 | Crystalline | XRD | Malvern Panalytical Ltd Malvern WR14 1XZ | ? | ? | -20.03 | ? | ELS | Zeta sizer, Malvern | 15 | 1 | TEM | JEM JEOL | 11 | ? | XRD | Panalytical Xpert | 47 | ? | DLS | Zeta sizer Malvern | ? | ? | ? | ? | 0.447 | ? | DLS | Zetasizer Malvern | No | 0.08 | mg/mL | ? | ? | ? | ? | LuriaBertani | Escherichia coli (MDR) | ? | 0.003 | ? | mg/mL | MIC25 | 0.0125 | mg/mL | 24 | In vitro | ? | BEAS-2 | ? | ? | 100000 | 96 | ? | IC50 | 0.025 | ? | mg/mL | no | no
Baker et al, Potentially Bioactive Fungus Mediated Silver Nanoparticles, Nanomaterials 2021, 11, 3227 | Baker | 2021 | https://doi.org/10.3390/nano11123227 | micosynthesis | single | Incubator | 40 | ? | No | No | No | No | 0 | 168 | 3 | AgNO3 | Sigma and Hi-Media Mumbai | ? | 1 | mM | Acqueous extraxt of Alternaria sp. with NCBI Accession number: MT982648 | fungal extract | Fungal extract | organic | Acqueous extraxt of Alternaria sp. with NCBI Accession number: MT982648 | fungal extract | Fungal extract | organic | 0.333 | mg/mL | ? | ? | ? | ? | 0.333 | mg/mL | reducing;precursor | BA | ? | ? | ? | ? | ? | ? | ? | ? | ? | washed | 50% ethanol washing | no | no | no | no | no | no | ? | ? | 422 | ? | cubic | TEM | JEOL, JEM-2010 | Crystalline | XRD | Malvern Panalytical Ltd Malvern WR14 1XZ | ? | ? | -20.03 | ? | ELS | Zeta sizer, Malvern | 15 | 1 | TEM | JEM JEOL | 11 | ? | XRD | Panalytical Xpert | 47 | ? | DLS | Zeta sizer Malvern | ? | ? | ? | ? | 0.447 | ? | DLS | Zetasizer Malvern | No | 0.16 | mg/mL | ? | ? | ? | ? | LuriaBertani | Escherichia coli (MDR) | ? | 0.003 | ? | mg/mL | MIC25 | 0.0125 | mg/mL | 24 | In vitro | ? | BEAS-2 | ? | ? | 100000 | 96 | ? | IC50 | 0.025 | ? | mg/mL | no | no
Baker et al, Potentially Bioactive Fungus Mediated Silver Nanoparticles, Nanomaterials 2021, 11, 3227 | Baker | 2021 | https://doi.org/10.3390/nano11123227 | micosynthesis | single | Incubator | 40 | ? | No | No | No | No | 0 | 168 | 3 | AgNO3 | Sigma and Hi-Media Mumbai | ? | 1 | mM | Acqueous extraxt of Alternaria sp. with NCBI Accession number: MT982648 | fungal extract | Fungal extract | organic | Acqueous extraxt of Alternaria sp. with NCBI Accession number: MT982648 | fungal extract | Fungal extract | organic | 0.333 | mg/mL | ? | ? | ? | ? | 0.333 | mg/mL | reducing;precursor | BA | ? | ? | ? | ? | ? | ? | ? | ? | ? | washed | 50% ethanol washing | no | no | no | no | no | no | ? | ? | 422 | ? | cubic | TEM | JEOL, JEM-2010 | Crystalline | XRD | Malvern Panalytical Ltd Malvern WR14 1XZ | ? | ? | -20.03 | ? | ELS | Zeta sizer, Malvern | 15 | 1 | TEM | JEM JEOL | 11 | ? | XRD | Panalytical Xpert | 47 | ? | DLS | Zeta sizer Malvern | ? | ? | ? | ? | 0.447 | ? | DLS | Zetasizer Malvern | No | 0.0025 | mg/mL | ? | ? | ? | ? | LuriaBertani | Escherichia coli (MDR) | ? | 0.003 | ? | mg/mL | MIC25 | 0.015 | mg/mL | 24 | In vitro | ? | BEAS-2 | ? | ? | 100000 | 96 | ? | IC50 | 0.025 | ? | mg/mL | no | no
Baker et al, Potentially Bioactive Fungus Mediated Silver Nanoparticles, Nanomaterials 2021, 11, 3227 | Baker | 2021 | https://doi.org/10.3390/nano11123227 | micosynthesis | single | Incubator | 40 | ? | No | No | No | No | 0 | 168 | 3 | AgNO3 | Sigma and Hi-Media Mumbai | ? | 1 | mM | Acqueous extraxt of Alternaria sp. with NCBI Accession number: MT982648 | fungal extract | Fungal extract | organic | Acqueous extraxt of Alternaria sp. with NCBI Accession number: MT982648 | fungal extract | Fungal extract | organic | 0.333 | mg/mL | ? | ? | ? | ? | 0.333 | mg/mL | reducing;precursor | BA | ? | ? | ? | ? | ? | ? | ? | ? | ? | washed | 50% ethanol washing | no | no | no | no | no | no | ? | ? | 422 | ? | cubic | TEM | JEOL, JEM-2010 | Crystalline | XRD | Malvern Panalytical Ltd Malvern WR14 1XZ | ? | ? | -20.03 | ? | ELS | Zeta sizer, Malvern | 15 | 1 | TEM | JEM JEOL | 11 | ? | XRD | Panalytical Xpert | 47 | ? | DLS | Zeta sizer Malvern | ? | ? | ? | ? | 0.447 | ? | DLS | Zetasizer Malvern | No | 0.005 | mg/mL | ? | ? | ? | ? | LuriaBertani | Escherichia coli (MDR) | ? | 0.003 | ? | mg/mL | MIC25 | 0.015 | mg/mL | 24 | In vitro | ? | BEAS-2 | ? | ? | 100000 | 96 | ? | IC50 | 0.025 | ? | mg/mL | no | no
Baker et al, Potentially Bioactive Fungus Mediated Silver Nanoparticles, Nanomaterials 2021, 11, 3227 | Baker | 2021 | https://doi.org/10.3390/nano11123227 | micosynthesis | single | Incubator | 40 | ? | No | No | No | No | 0 | 168 | 3 | AgNO3 | Sigma and Hi-Media Mumbai | ? | 1 | mM | Acqueous extraxt of Alternaria sp. with NCBI Accession number: MT982648 | fungal extract | Fungal extract | organic | Acqueous extraxt of Alternaria sp. with NCBI Accession number: MT982648 | fungal extract | Fungal extract | organic | 0.333 | mg/mL | ? | ? | ? | ? | 0.333 | mg/mL | reducing;precursor | BA | ? | ? | ? | ? | ? | ? | ? | ? | ? | washed | 50% ethanol washing | no | no | no | no | no | no | ? | ? | 422 | ? | cubic | TEM | JEOL, JEM-2010 | Crystalline | XRD | Malvern Panalytical Ltd Malvern WR14 1XZ | ? | ? | -20.03 | ? | ELS | Zeta sizer, Malvern | 15 | 1 | TEM | JEM JEOL | 11 | ? | XRD | Panalytical Xpert | 47 | ? | DLS | Zeta sizer Malvern | ? | ? | ? | ? | 0.447 | ? | DLS | Zetasizer Malvern | No | 0.01 | mg/mL | ? | ? | ? | ? | LuriaBertani | Escherichia coli (MDR) | ? | 0.003 | ? | mg/mL | MIC25 | 0.015 | mg/mL | 24 | In vitro | ? | BEAS-2 | ? | ? | 100000 | 96 | ? | IC50 | 0.025 | ? | mg/mL | no | no
Baker et al, Potentially Bioactive Fungus Mediated Silver Nanoparticles, Nanomaterials 2021, 11, 3227 | Baker | 2021 | https://doi.org/10.3390/nano11123227 | micosynthesis | single | Incubator | 40 | ? | No | No | No | No | 0 | 168 | 3 | AgNO3 | Sigma and Hi-Media Mumbai | ? | 1 | mM | Acqueous extraxt of Alternaria sp. with NCBI Accession number: MT982648 | fungal extract | Fungal extract | organic | Acqueous extraxt of Alternaria sp. with NCBI Accession number: MT982648 | fungal extract | Fungal extract | organic | 0.333 | mg/mL | ? | ? | ? | ? | 0.333 | mg/mL | reducing;precursor | BA | ? | ? | ? | ? | ? | ? | ? | ? | ? | washed | 50% ethanol washing | no | no | no | no | no | no | ? | ? | 422 | ? | cubic | TEM | JEOL, JEM-2010 | Crystalline | XRD | Malvern Panalytical Ltd Malvern WR14 1XZ | ? | ? | -20.03 | ? | ELS | Zeta sizer, Malvern | 15 | 1 | TEM | JEM JEOL | 11 | ? | XRD | Panalytical Xpert | 47 | ? | DLS | Zeta sizer Malvern | ? | ? | ? | ? | 0.447 | ? | DLS | Zetasizer Malvern | No | 0.02 | mg/mL | ? | ? | ? | ? | LuriaBertani | Escherichia coli (MDR) | ? | 0.003 | ? | mg/mL | MIC25 | 0.015 | mg/mL | 24 | In vitro | ? | BEAS-2 | ? | ? | 100000 | 96 | ? | IC50 | 0.025 | ? | mg/mL | no | no
Baker et al, Potentially Bioactive Fungus Mediated Silver Nanoparticles, Nanomaterials 2021, 11, 3227 | Baker | 2021 | https://doi.org/10.3390/nano11123227 | micosynthesis | single | Incubator | 40 | ? | No | No | No | No | 0 | 168 | 3 | AgNO3 | Sigma and Hi-Media Mumbai | ? | 1 | mM | Acqueous extraxt of Alternaria sp. with NCBI Accession number: MT982648 | fungal extract | Fungal extract | organic | Acqueous extraxt of Alternaria sp. with NCBI Accession number: MT982648 | fungal extract | Fungal extract | organic | 0.333 | mg/mL | ? | ? | ? | ? | 0.333 | mg/mL | reducing;precursor | BA | ? | ? | ? | ? | ? | ? | ? | ? | ? | washed | 50% ethanol washing | no | no | no | no | no | no | ? | ? | 422 | ? | cubic | TEM | JEOL, JEM-2010 | Crystalline | XRD | Malvern Panalytical Ltd Malvern WR14 1XZ | ? | ? | -20.03 | ? | ELS | Zeta sizer, Malvern | 15 | 1 | TEM | JEM JEOL | 11 | ? | XRD | Panalytical Xpert | 47 | ? | DLS | Zeta sizer Malvern | ? | ? | ? | ? | 0.447 | ? | DLS | Zetasizer Malvern | No | 0.04 | mg/mL | ? | ? | ? | ? | LuriaBertani | Escherichia coli (MDR) | ? | 0.003 | ? | mg/mL | MIC25 | 0.015 | mg/mL | 24 | In vitro | ? | BEAS-2 | ? | ? | 100000 | 96 | ? | IC50 | 0.025 | ? | mg/mL | no | no
Baker et al, Potentially Bioactive Fungus Mediated Silver Nanoparticles, Nanomaterials 2021, 11, 3227 | Baker | 2021 | https://doi.org/10.3390/nano11123227 | micosynthesis | single | Incubator | 40 | ? | No | No | No | No | 0 | 168 | 3 | AgNO3 | Sigma and Hi-Media Mumbai | ? | 1 | mM | Acqueous extraxt of Alternaria sp. with NCBI Accession number: MT982648 | fungal extract | Fungal extract | organic | Acqueous extraxt of Alternaria sp. with NCBI Accession number: MT982648 | fungal extract | Fungal extract | organic | 0.333 | mg/mL | ? | ? | ? | ? | 0.333 | mg/mL | reducing;precursor | BA | ? | ? | ? | ? | ? | ? | ? | ? | ? | washed | 50% ethanol washing | no | no | no | no | no | no | ? | ? | 422 | ? | cubic | TEM | JEOL, JEM-2010 | Crystalline | XRD | Malvern Panalytical Ltd Malvern WR14 1XZ | ? | ? | -20.03 | ? | ELS | Zeta sizer, Malvern | 15 | 1 | TEM | JEM JEOL | 11 | ? | XRD | Panalytical Xpert | 47 | ? | DLS | Zeta sizer Malvern | ? | ? | ? | ? | 0.447 | ? | DLS | Zetasizer Malvern | No | 0.08 | mg/mL | ? | ? | ? | ? | LuriaBertani | Escherichia coli (MDR) | ? | 0.003 | ? | mg/mL | MIC25 | 0.015 | mg/mL | 24 | In vitro | ? | BEAS-2 | ? | ? | 100000 | 96 | ? | IC50 | 0.025 | ? | mg/mL | no | no
Baker et al, Potentially Bioactive Fungus Mediated Silver Nanoparticles, Nanomaterials 2021, 11, 3227 | Baker | 2021 | https://doi.org/10.3390/nano11123227 | micosynthesis | single | Incubator | 40 | ? | No | No | No | No | 0 | 168 | 3 | AgNO3 | Sigma and Hi-Media Mumbai | ? | 1 | mM | Acqueous extraxt of Alternaria sp. with NCBI Accession number: MT982648 | fungal extract | Fungal extract | organic | Acqueous extraxt of Alternaria sp. with NCBI Accession number: MT982648 | fungal extract | Fungal extract | organic | 0.333 | mg/mL | ? | ? | ? | ? | 0.333 | mg/mL | reducing;precursor | BA | ? | ? | ? | ? | ? | ? | ? | ? | ? | washed | 50% ethanol washing | no | no | no | no | no | no | ? | ? | 422 | ? | cubic | TEM | JEOL, JEM-2010 | Crystalline | XRD | Malvern Panalytical Ltd Malvern WR14 1XZ | ? | ? | -20.03 | ? | ELS | Zeta sizer, Malvern | 15 | 1 | TEM | JEM JEOL | 11 | ? | XRD | Panalytical Xpert | 47 | ? | DLS | Zeta sizer Malvern | ? | ? | ? | ? | 0.447 | ? | DLS | Zetasizer Malvern | No | 0.16 | mg/mL | ? | ? | ? | ? | LuriaBertani | Escherichia coli (MDR) | ? | 0.003 | ? | mg/mL | MIC25 | 0.015 | mg/mL | 24 | In vitro | ? | BEAS-2 | ? | ? | 100000 | 96 | ? | IC50 | 0.025 | ? | mg/mL | no | no
Baker et al, Potentially Bioactive Fungus Mediated Silver Nanoparticles, Nanomaterials 2021, 11, 3227 | Baker | 2021 | https://doi.org/10.3390/nano11123227 | micosynthesis | single | Incubator | 40 | ? | No | No | No | No | 0 | 168 | 3 | AgNO3 | Sigma and Hi-Media Mumbai | ? | 1 | mM | Acqueous extraxt of Alternaria sp. with NCBI Accession number: MT982648 | fungal extract | Fungal extract | organic | Acqueous extraxt of Alternaria sp. with NCBI Accession number: MT982648 | fungal extract | Fungal extract | organic | 0.333 | mg/mL | ? | ? | ? | ? | 0.333 | mg/mL | reducing;precursor | BA | ? | ? | ? | ? | ? | ? | ? | ? | ? | washed | 50% ethanol washing | no | no | no | no | no | no | ? | ? | 422 | ? | cubic | TEM | JEOL, JEM-2010 | Crystalline | XRD | Malvern Panalytical Ltd Malvern WR14 1XZ | ? | ? | -20.03 | ? | ELS | Zeta sizer, Malvern | 15 | 1 | TEM | JEM JEOL | 11 | ? | XRD | Panalytical Xpert | 47 | ? | DLS | Zeta sizer Malvern | ? | ? | ? | ? | 0.447 | ? | DLS | Zetasizer Malvern | No | 0.0025 | mg/mL | ? | ? | ? | ? | LuriaBertani | Escherichia coli (MDR) | ? | 0.003 | ? | mg/mL | MIC25 | 0.0175 | mg/mL | 24 | In vitro | ? | BEAS-2 | ? | ? | 100000 | 96 | ? | IC50 | 0.025 | ? | mg/mL | no | no
Baker et al, Potentially Bioactive Fungus Mediated Silver Nanoparticles, Nanomaterials 2021, 11, 3227 | Baker | 2021 | https://doi.org/10.3390/nano11123227 | micosynthesis | single | Incubator | 40 | ? | No | No | No | No | 0 | 168 | 3 | AgNO3 | Sigma and Hi-Media Mumbai | ? | 1 | mM | Acqueous extraxt of Alternaria sp. with NCBI Accession number: MT982648 | fungal extract | Fungal extract | organic | Acqueous extraxt of Alternaria sp. with NCBI Accession number: MT982648 | fungal extract | Fungal extract | organic | 0.333 | mg/mL | ? | ? | ? | ? | 0.333 | mg/mL | reducing;precursor | BA | ? | ? | ? | ? | ? | ? | ? | ? | ? | washed | 50% ethanol washing | no | no | no | no | no | no | ? | ? | 422 | ? | cubic | TEM | JEOL, JEM-2010 | Crystalline | XRD | Malvern Panalytical Ltd Malvern WR14 1XZ | ? | ? | -20.03 | ? | ELS | Zeta sizer, Malvern | 15 | 1 | TEM | JEM JEOL | 11 | ? | XRD | Panalytical Xpert | 47 | ? | DLS | Zeta sizer Malvern | ? | ? | ? | ? | 0.447 | ? | DLS | Zetasizer Malvern | No | 0.005 | mg/mL | ? | ? | ? | ? | LuriaBertani | Escherichia coli (MDR) | ? | 0.003 | ? | mg/mL | MIC25 | 0.0175 | mg/mL | 24 | In vitro | ? | BEAS-2 | ? | ? | 100000 | 96 | ? | IC50 | 0.025 | ? | mg/mL | no | no
Baker et al, Potentially Bioactive Fungus Mediated Silver Nanoparticles, Nanomaterials 2021, 11, 3227 | Baker | 2021 | https://doi.org/10.3390/nano11123227 | micosynthesis | single | Incubator | 40 | ? | No | No | No | No | 0 | 168 | 3 | AgNO3 | Sigma and Hi-Media Mumbai | ? | 1 | mM | Acqueous extraxt of Alternaria sp. with NCBI Accession number: MT982648 | fungal extract | Fungal extract | organic | Acqueous extraxt of Alternaria sp. with NCBI Accession number: MT982648 | fungal extract | Fungal extract | organic | 0.333 | mg/mL | ? | ? | ? | ? | 0.333 | mg/mL | reducing;precursor | BA | ? | ? | ? | ? | ? | ? | ? | ? | ? | washed | 50% ethanol washing | no | no | no | no | no | no | ? | ? | 422 | ? | cubic | TEM | JEOL, JEM-2010 | Crystalline | XRD | Malvern Panalytical Ltd Malvern WR14 1XZ | ? | ? | -20.03 | ? | ELS | Zeta sizer, Malvern | 15 | 1 | TEM | JEM JEOL | 11 | ? | XRD | Panalytical Xpert | 47 | ? | DLS | Zeta sizer Malvern | ? | ? | ? | ? | 0.447 | ? | DLS | Zetasizer Malvern | No | 0.01 | mg/mL | ? | ? | ? | ? | LuriaBertani | Escherichia coli (MDR) | ? | 0.003 | ? | mg/mL | MIC25 | 0.0175 | mg/mL | 24 | In vitro | ? | BEAS-2 | ? | ? | 100000 | 96 | ? | IC50 | 0.025 | ? | mg/mL | no | no
Baker et al, Potentially Bioactive Fungus Mediated Silver Nanoparticles, Nanomaterials 2021, 11, 3227 | Baker | 2021 | https://doi.org/10.3390/nano11123227 | micosynthesis | single | Incubator | 40 | ? | No | No | No | No | 0 | 168 | 3 | AgNO3 | Sigma and Hi-Media Mumbai | ? | 1 | mM | Acqueous extraxt of Alternaria sp. with NCBI Accession number: MT982648 | fungal extract | Fungal extract | organic | Acqueous extraxt of Alternaria sp. with NCBI Accession number: MT982648 | fungal extract | Fungal extract | organic | 0.333 | mg/mL | ? | ? | ? | ? | 0.333 | mg/mL | reducing;precursor | BA | ? | ? | ? | ? | ? | ? | ? | ? | ? | washed | 50% ethanol washing | no | no | no | no | no | no | ? | ? | 422 | ? | cubic | TEM | JEOL, JEM-2010 | Crystalline | XRD | Malvern Panalytical Ltd Malvern WR14 1XZ | ? | ? | -20.03 | ? | ELS | Zeta sizer, Malvern | 15 | 1 | TEM | JEM JEOL | 11 | ? | XRD | Panalytical Xpert | 47 | ? | DLS | Zeta sizer Malvern | ? | ? | ? | ? | 0.447 | ? | DLS | Zetasizer Malvern | No | 0.02 | mg/mL | ? | ? | ? | ? | LuriaBertani | Escherichia coli (MDR) | ? | 0.003 | ? | mg/mL | MIC25 | 0.0175 | mg/mL | 24 | In vitro | ? | BEAS-2 | ? | ? | 100000 | 96 | ? | IC50 | 0.025 | ? | mg/mL | no | no
Baker et al, Potentially Bioactive Fungus Mediated Silver Nanoparticles, Nanomaterials 2021, 11, 3227 | Baker | 2021 | https://doi.org/10.3390/nano11123227 | micosynthesis | single | Incubator | 40 | ? | No | No | No | No | 0 | 168 | 3 | AgNO3 | Sigma and Hi-Media Mumbai | ? | 1 | mM | Acqueous extraxt of Alternaria sp. with NCBI Accession number: MT982648 | fungal extract | Fungal extract | organic | Acqueous extraxt of Alternaria sp. with NCBI Accession number: MT982648 | fungal extract | Fungal extract | organic | 0.333 | mg/mL | ? | ? | ? | ? | 0.333 | mg/mL | reducing;precursor | BA | ? | ? | ? | ? | ? | ? | ? | ? | ? | washed | 50% ethanol washing | no | no | no | no | no | no | ? | ? | 422 | ? | cubic | TEM | JEOL, JEM-2010 | Crystalline | XRD | Malvern Panalytical Ltd Malvern WR14 1XZ | ? | ? | -20.03 | ? | ELS | Zeta sizer, Malvern | 15 | 1 | TEM | JEM JEOL | 11 | ? | XRD | Panalytical Xpert | 47 | ? | DLS | Zeta sizer Malvern | ? | ? | ? | ? | 0.447 | ? | DLS | Zetasizer Malvern | No | 0.04 | mg/mL | ? | ? | ? | ? | LuriaBertani | Escherichia coli (MDR) | ? | 0.003 | ? | mg/mL | MIC25 | 0.0175 | mg/mL | 24 | In vitro | ? | BEAS-2 | ? | ? | 100000 | 96 | ? | IC50 | 0.025 | ? | mg/mL | no | no
Baker et al, Potentially Bioactive Fungus Mediated Silver Nanoparticles, Nanomaterials 2021, 11, 3227 | Baker | 2021 | https://doi.org/10.3390/nano11123227 | micosynthesis | single | Incubator | 40 | ? | No | No | No | No | 0 | 168 | 3 | AgNO3 | Sigma and Hi-Media Mumbai | ? | 1 | mM | Acqueous extraxt of Alternaria sp. with NCBI Accession number: MT982648 | fungal extract | Fungal extract | organic | Acqueous extraxt of Alternaria sp. with NCBI Accession number: MT982648 | fungal extract | Fungal extract | organic | 0.333 | mg/mL | ? | ? | ? | ? | 0.333 | mg/mL | reducing;precursor | BA | ? | ? | ? | ? | ? | ? | ? | ? | ? | washed | 50% ethanol washing | no | no | no | no | no | no | ? | ? | 422 | ? | cubic | TEM | JEOL, JEM-2010 | Crystalline | XRD | Malvern Panalytical Ltd Malvern WR14 1XZ | ? | ? | -20.03 | ? | ELS | Zeta sizer, Malvern | 15 | 1 | TEM | JEM JEOL | 11 | ? | XRD | Panalytical Xpert | 47 | ? | DLS | Zeta sizer Malvern | ? | ? | ? | ? | 0.447 | ? | DLS | Zetasizer Malvern | No | 0.08 | mg/mL | ? | ? | ? | ? | LuriaBertani | Escherichia coli (MDR) | ? | 0.003 | ? | mg/mL | MIC25 | 0.0175 | mg/mL | 24 | In vitro | ? | BEAS-2 | ? | ? | 100000 | 96 | ? | IC50 | 0.025 | ? | mg/mL | no | no
Baker et al, Potentially Bioactive Fungus Mediated Silver Nanoparticles, Nanomaterials 2021, 11, 3227 | Baker | 2021 | https://doi.org/10.3390/nano11123227 | micosynthesis | single | Incubator | 40 | ? | No | No | No | No | 0 | 168 | 3 | AgNO3 | Sigma and Hi-Media Mumbai | ? | 1 | mM | Acqueous extraxt of Alternaria sp. with NCBI Accession number: MT982648 | fungal extract | Fungal extract | organic | Acqueous extraxt of Alternaria sp. with NCBI Accession number: MT982648 | fungal extract | Fungal extract | organic | 0.333 | mg/mL | ? | ? | ? | ? | 0.333 | mg/mL | reducing;precursor | BA | ? | ? | ? | ? | ? | ? | ? | ? | ? | washed | 50% ethanol washing | no | no | no | no | no | no | ? | ? | 422 | ? | cubic | TEM | JEOL, JEM-2010 | Crystalline | XRD | Malvern Panalytical Ltd Malvern WR14 1XZ | ? | ? | -20.03 | ? | ELS | Zeta sizer, Malvern | 15 | 1 | TEM | JEM JEOL | 11 | ? | XRD | Panalytical Xpert | 47 | ? | DLS | Zeta sizer Malvern | ? | ? | ? | ? | 0.447 | ? | DLS | Zetasizer Malvern | No | 0.16 | mg/mL | ? | ? | ? | ? | LuriaBertani | Escherichia coli (MDR) | ? | 0.003 | ? | mg/mL | MIC25 | 0.0175 | mg/mL | 24 | In vitro | ? | BEAS-2 | ? | ? | 100000 | 96 | ? | IC50 | 0.025 | ? | mg/mL | no | no
Baker et al, Potentially Bioactive Fungus Mediated Silver Nanoparticles, Nanomaterials 2021, 11, 3227 | Baker | 2021 | https://doi.org/10.3390/nano11123227 | micosynthesis | single | Incubator | 40 | ? | No | No | No | No | 0 | 168 | 3 | AgNO3 | Sigma and Hi-Media Mumbai | ? | 1 | mM | Acqueous extraxt of Alternaria sp. with NCBI Accession number: MT982648 | fungal extract | Fungal extract | organic | Acqueous extraxt of Alternaria sp. with NCBI Accession number: MT982648 | fungal extract | Fungal extract | organic | 0.333 | mg/mL | ? | ? | ? | ? | 0.333 | mg/mL | reducing;precursor | BA | ? | ? | ? | ? | ? | ? | ? | ? | ? | washed | 50% ethanol washing | no | no | no | no | no | no | ? | ? | 422 | ? | cubic | TEM | JEOL, JEM-2010 | Crystalline | XRD | Malvern Panalytical Ltd Malvern WR14 1XZ | ? | ? | -20.03 | ? | ELS | Zeta sizer, Malvern | 15 | 1 | TEM | JEM JEOL | 11 | ? | XRD | Panalytical Xpert | 47 | ? | DLS | Zeta sizer Malvern | ? | ? | ? | ? | 0.447 | ? | DLS | Zetasizer Malvern | No | 0.0025 | mg/mL | ? | ? | ? | ? | LuriaBertani | Escherichia coli (MDR) | ? | 0.003 | ? | mg/mL | MIC25 | 0.02 | mg/mL | 24 | In vitro | ? | BEAS-2 | ? | ? | 100000 | 96 | ? | IC50 | 0.025 | ? | mg/mL | no | no
Baker et al, Potentially Bioactive Fungus Mediated Silver Nanoparticles, Nanomaterials 2021, 11, 3227 | Baker | 2021 | https://doi.org/10.3390/nano11123227 | micosynthesis | single | Incubator | 40 | ? | No | No | No | No | 0 | 168 | 3 | AgNO3 | Sigma and Hi-Media Mumbai | ? | 1 | mM | Acqueous extraxt of Alternaria sp. with NCBI Accession number: MT982648 | fungal extract | Fungal extract | organic | Acqueous extraxt of Alternaria sp. with NCBI Accession number: MT982648 | fungal extract | Fungal extract | organic | 0.333 | mg/mL | ? | ? | ? | ? | 0.333 | mg/mL | reducing;precursor | BA | ? | ? | ? | ? | ? | ? | ? | ? | ? | washed | 50% ethanol washing | no | no | no | no | no | no | ? | ? | 422 | ? | cubic | TEM | JEOL, JEM-2010 | Crystalline | XRD | Malvern Panalytical Ltd Malvern WR14 1XZ | ? | ? | -20.03 | ? | ELS | Zeta sizer, Malvern | 15 | 1 | TEM | JEM JEOL | 11 | ? | XRD | Panalytical Xpert | 47 | ? | DLS | Zeta sizer Malvern | ? | ? | ? | ? | 0.447 | ? | DLS | Zetasizer Malvern | No | 0.005 | mg/mL | ? | ? | ? | ? | LuriaBertani | Escherichia coli (MDR) | ? | 0.003 | ? | mg/mL | MIC25 | 0.02 | mg/mL | 24 | In vitro | ? | BEAS-2 | ? | ? | 100000 | 96 | ? | IC50 | 0.025 | ? | mg/mL | no | no
Baker et al, Potentially Bioactive Fungus Mediated Silver Nanoparticles, Nanomaterials 2021, 11, 3227 | Baker | 2021 | https://doi.org/10.3390/nano11123227 | micosynthesis | single | Incubator | 40 | ? | No | No | No | No | 0 | 168 | 3 | AgNO3 | Sigma and Hi-Media Mumbai | ? | 1 | mM | Acqueous extraxt of Alternaria sp. with NCBI Accession number: MT982648 | fungal extract | Fungal extract | organic | Acqueous extraxt of Alternaria sp. with NCBI Accession number: MT982648 | fungal extract | Fungal extract | organic | 0.333 | mg/mL | ? | ? | ? | ? | 0.333 | mg/mL | reducing;precursor | BA | ? | ? | ? | ? | ? | ? | ? | ? | ? | washed | 50% ethanol washing | no | no | no | no | no | no | ? | ? | 422 | ? | cubic | TEM | JEOL, JEM-2010 | Crystalline | XRD | Malvern Panalytical Ltd Malvern WR14 1XZ | ? | ? | -20.03 | ? | ELS | Zeta sizer, Malvern | 15 | 1 | TEM | JEM JEOL | 11 | ? | XRD | Panalytical Xpert | 47 | ? | DLS | Zeta sizer Malvern | ? | ? | ? | ? | 0.447 | ? | DLS | Zetasizer Malvern | No | 0.01 | mg/mL | ? | ? | ? | ? | LuriaBertani | Escherichia coli (MDR) | ? | 0.003 | ? | mg/mL | MIC25 | 0.02 | mg/mL | 24 | In vitro | ? | BEAS-2 | ? | ? | 100000 | 96 | ? | IC50 | 0.025 | ? | mg/mL | no | no
Baker et al, Potentially Bioactive Fungus Mediated Silver Nanoparticles, Nanomaterials 2021, 11, 3227 | Baker | 2021 | https://doi.org/10.3390/nano11123227 | micosynthesis | single | Incubator | 40 | ? | No | No | No | No | 0 | 168 | 3 | AgNO3 | Sigma and Hi-Media Mumbai | ? | 1 | mM | Acqueous extraxt of Alternaria sp. with NCBI Accession number: MT982648 | fungal extract | Fungal extract | organic | Acqueous extraxt of Alternaria sp. with NCBI Accession number: MT982648 | fungal extract | Fungal extract | organic | 0.333 | mg/mL | ? | ? | ? | ? | 0.333 | mg/mL | reducing;precursor | BA | ? | ? | ? | ? | ? | ? | ? | ? | ? | washed | 50% ethanol washing | no | no | no | no | no | no | ? | ? | 422 | ? | cubic | TEM | JEOL, JEM-2010 | Crystalline | XRD | Malvern Panalytical Ltd Malvern WR14 1XZ | ? | ? | -20.03 | ? | ELS | Zeta sizer, Malvern | 15 | 1 | TEM | JEM JEOL | 11 | ? | XRD | Panalytical Xpert | 47 | ? | DLS | Zeta sizer Malvern | ? | ? | ? | ? | 0.447 | ? | DLS | Zetasizer Malvern | No | 0.02 | mg/mL | ? | ? | ? | ? | LuriaBertani | Escherichia coli (MDR) | ? | 0.003 | ? | mg/mL | MIC25 | 0.02 | mg/mL | 24 | In vitro | ? | BEAS-2 | ? | ? | 100000 | 96 | ? | IC50 | 0.025 | ? | mg/mL | no | no
Baker et al, Potentially Bioactive Fungus Mediated Silver Nanoparticles, Nanomaterials 2021, 11, 3227 | Baker | 2021 | https://doi.org/10.3390/nano11123227 | micosynthesis | single | Incubator | 40 | ? | No | No | No | No | 0 | 168 | 3 | AgNO3 | Sigma and Hi-Media Mumbai | ? | 1 | mM | Acqueous extraxt of Alternaria sp. with NCBI Accession number: MT982648 | fungal extract | Fungal extract | organic | Acqueous extraxt of Alternaria sp. with NCBI Accession number: MT982648 | fungal extract | Fungal extract | organic | 0.333 | mg/mL | ? | ? | ? | ? | 0.333 | mg/mL | reducing;precursor | BA | ? | ? | ? | ? | ? | ? | ? | ? | ? | washed | 50% ethanol washing | no | no | no | no | no | no | ? | ? | 422 | ? | cubic | TEM | JEOL, JEM-2010 | Crystalline | XRD | Malvern Panalytical Ltd Malvern WR14 1XZ | ? | ? | -20.03 | ? | ELS | Zeta sizer, Malvern | 15 | 1 | TEM | JEM JEOL | 11 | ? | XRD | Panalytical Xpert | 47 | ? | DLS | Zeta sizer Malvern | ? | ? | ? | ? | 0.447 | ? | DLS | Zetasizer Malvern | No | 0.04 | mg/mL | ? | ? | ? | ? | LuriaBertani | Escherichia coli (MDR) | ? | 0.003 | ? | mg/mL | MIC25 | 0.02 | mg/mL | 24 | In vitro | ? | BEAS-2 | ? | ? | 100000 | 96 | ? | IC50 | 0.025 | ? | mg/mL | no | no
Baker et al, Potentially Bioactive Fungus Mediated Silver Nanoparticles, Nanomaterials 2021, 11, 3227 | Baker | 2021 | https://doi.org/10.3390/nano11123227 | micosynthesis | single | Incubator | 40 | ? | No | No | No | No | 0 | 168 | 3 | AgNO3 | Sigma and Hi-Media Mumbai | ? | 1 | mM | Acqueous extraxt of Alternaria sp. with NCBI Accession number: MT982648 | fungal extract | Fungal extract | organic | Acqueous extraxt of Alternaria sp. with NCBI Accession number: MT982648 | fungal extract | Fungal extract | organic | 0.333 | mg/mL | ? | ? | ? | ? | 0.333 | mg/mL | reducing;precursor | BA | ? | ? | ? | ? | ? | ? | ? | ? | ? | washed | 50% ethanol washing | no | no | no | no | no | no | ? | ? | 422 | ? | cubic | TEM | JEOL, JEM-2010 | Crystalline | XRD | Malvern Panalytical Ltd Malvern WR14 1XZ | ? | ? | -20.03 | ? | ELS | Zeta sizer, Malvern | 15 | 1 | TEM | JEM JEOL | 11 | ? | XRD | Panalytical Xpert | 47 | ? | DLS | Zeta sizer Malvern | ? | ? | ? | ? | 0.447 | ? | DLS | Zetasizer Malvern | No | 0.08 | mg/mL | ? | ? | ? | ? | LuriaBertani | Escherichia coli (MDR) | ? | 0.003 | ? | mg/mL | MIC25 | 0.02 | mg/mL | 24 | In vitro | ? | BEAS-2 | ? | ? | 100000 | 96 | ? | IC50 | 0.025 | ? | mg/mL | no | no
Baker et al, Potentially Bioactive Fungus Mediated Silver Nanoparticles, Nanomaterials 2021, 11, 3227 | Baker | 2021 | https://doi.org/10.3390/nano11123227 | micosynthesis | single | Incubator | 40 | ? | No | No | No | No | 0 | 168 | 3 | AgNO3 | Sigma and Hi-Media Mumbai | ? | 1 | mM | Acqueous extraxt of Alternaria sp. with NCBI Accession number: MT982648 | fungal extract | Fungal extract | organic | Acqueous extraxt of Alternaria sp. with NCBI Accession number: MT982648 | fungal extract | Fungal extract | organic | 0.333 | mg/mL | ? | ? | ? | ? | 0.333 | mg/mL | reducing;precursor | BA | ? | ? | ? | ? | ? | ? | ? | ? | ? | washed | 50% ethanol washing | no | no | no | no | no | no | ? | ? | 422 | ? | cubic | TEM | JEOL, JEM-2010 | Crystalline | XRD | Malvern Panalytical Ltd Malvern WR14 1XZ | ? | ? | -20.03 | ? | ELS | Zeta sizer, Malvern | 15 | 1 | TEM | JEM JEOL | 11 | ? | XRD | Panalytical Xpert | 47 | ? | DLS | Zeta sizer Malvern | ? | ? | ? | ? | 0.447 | ? | DLS | Zetasizer Malvern | No | 0.16 | mg/mL | ? | ? | ? | ? | LuriaBertani | Escherichia coli (MDR) | ? | 0.003 | ? | mg/mL | MIC25 | 0.02 | mg/mL | 24 | In vitro | ? | BEAS-2 | ? | ? | 100000 | 96 | ? | IC50 | 0.025 | ? | mg/mL | no | no
Baker et al, Potentially Bioactive Fungus Mediated Silver Nanoparticles, Nanomaterials 2021, 11, 3227 | Baker | 2021 | https://doi.org/10.3390/nano11123227 | micosynthesis | single | Incubator | 40 | ? | No | No | No | No | 0 | 168 | 3 | AgNO3 | Sigma and Hi-Media Mumbai | ? | 1 | mM | Acqueous extraxt of Alternaria sp. with NCBI Accession number: MT982648 | fungal extract | Fungal extract | organic | Acqueous extraxt of Alternaria sp. with NCBI Accession number: MT982648 | fungal extract | Fungal extract | organic | 0.333 | mg/mL | ? | ? | ? | ? | 0.333 | mg/mL | reducing;precursor | BA | ? | ? | ? | ? | ? | ? | ? | ? | ? | washed | 50% ethanol washing | no | no | no | no | no | no | ? | ? | 422 | ? | cubic | TEM | JEOL, JEM-2010 | Crystalline | XRD | Malvern Panalytical Ltd Malvern WR14 1XZ | ? | ? | -20.03 | ? | ELS | Zeta sizer, Malvern | 15 | 1 | TEM | JEM JEOL | 11 | ? | XRD | Panalytical Xpert | 47 | ? | DLS | Zeta sizer Malvern | ? | ? | ? | ? | 0.447 | ? | DLS | Zetasizer Malvern | No | 0.0025 | mg/mL | ? | ? | ? | ? | LuriaBertani | Escherichia coli (MDR) | ? | 0.003 | ? | mg/mL | MIC25 | 0.0225 | mg/mL | 24 | In vitro | ? | BEAS-2 | ? | ? | 100000 | 96 | ? | IC50 | 0.025 | ? | mg/mL | no | no
Baker et al, Potentially Bioactive Fungus Mediated Silver Nanoparticles, Nanomaterials 2021, 11, 3227 | Baker | 2021 | https://doi.org/10.3390/nano11123227 | micosynthesis | single | Incubator | 40 | ? | No | No | No | No | 0 | 168 | 3 | AgNO3 | Sigma and Hi-Media Mumbai | ? | 1 | mM | Acqueous extraxt of Alternaria sp. with NCBI Accession number: MT982648 | fungal extract | Fungal extract | organic | Acqueous extraxt of Alternaria sp. with NCBI Accession number: MT982648 | fungal extract | Fungal extract | organic | 0.333 | mg/mL | ? | ? | ? | ? | 0.333 | mg/mL | reducing;precursor | BA | ? | ? | ? | ? | ? | ? | ? | ? | ? | washed | 50% ethanol washing | no | no | no | no | no | no | ? | ? | 422 | ? | cubic | TEM | JEOL, JEM-2010 | Crystalline | XRD | Malvern Panalytical Ltd Malvern WR14 1XZ | ? | ? | -20.03 | ? | ELS | Zeta sizer, Malvern | 15 | 1 | TEM | JEM JEOL | 11 | ? | XRD | Panalytical Xpert | 47 | ? | DLS | Zeta sizer Malvern | ? | ? | ? | ? | 0.447 | ? | DLS | Zetasizer Malvern | No | 0.005 | mg/mL | ? | ? | ? | ? | LuriaBertani | Escherichia coli (MDR) | ? | 0.003 | ? | mg/mL | MIC25 | 0.0225 | mg/mL | 24 | In vitro | ? | BEAS-2 | ? | ? | 100000 | 96 | ? | IC50 | 0.025 | ? | mg/mL | no | no
Baker et al, Potentially Bioactive Fungus Mediated Silver Nanoparticles, Nanomaterials 2021, 11, 3227 | Baker | 2021 | https://doi.org/10.3390/nano11123227 | micosynthesis | single | Incubator | 40 | ? | No | No | No | No | 0 | 168 | 3 | AgNO3 | Sigma and Hi-Media Mumbai | ? | 1 | mM | Acqueous extraxt of Alternaria sp. with NCBI Accession number: MT982648 | fungal extract | Fungal extract | organic | Acqueous extraxt of Alternaria sp. with NCBI Accession number: MT982648 | fungal extract | Fungal extract | organic | 0.333 | mg/mL | ? | ? | ? | ? | 0.333 | mg/mL | reducing;precursor | BA | ? | ? | ? | ? | ? | ? | ? | ? | ? | washed | 50% ethanol washing | no | no | no | no | no | no | ? | ? | 422 | ? | cubic | TEM | JEOL, JEM-2010 | Crystalline | XRD | Malvern Panalytical Ltd Malvern WR14 1XZ | ? | ? | -20.03 | ? | ELS | Zeta sizer, Malvern | 15 | 1 | TEM | JEM JEOL | 11 | ? | XRD | Panalytical Xpert | 47 | ? | DLS | Zeta sizer Malvern | ? | ? | ? | ? | 0.447 | ? | DLS | Zetasizer Malvern | No | 0.01 | mg/mL | ? | ? | ? | ? | LuriaBertani | Escherichia coli (MDR) | ? | 0.003 | ? | mg/mL | MIC25 | 0.0225 | mg/mL | 24 | In vitro | ? | BEAS-2 | ? | ? | 100000 | 96 | ? | IC50 | 0.025 | ? | mg/mL | no | no
Baker et al, Potentially Bioactive Fungus Mediated Silver Nanoparticles, Nanomaterials 2021, 11, 3227 | Baker | 2021 | https://doi.org/10.3390/nano11123227 | micosynthesis | single | Incubator | 40 | ? | No | No | No | No | 0 | 168 | 3 | AgNO3 | Sigma and Hi-Media Mumbai | ? | 1 | mM | Acqueous extraxt of Alternaria sp. with NCBI Accession number: MT982648 | fungal extract | Fungal extract | organic | Acqueous extraxt of Alternaria sp. with NCBI Accession number: MT982648 | fungal extract | Fungal extract | organic | 0.333 | mg/mL | ? | ? | ? | ? | 0.333 | mg/mL | reducing;precursor | BA | ? | ? | ? | ? | ? | ? | ? | ? | ? | washed | 50% ethanol washing | no | no | no | no | no | no | ? | ? | 422 | ? | cubic | TEM | JEOL, JEM-2010 | Crystalline | XRD | Malvern Panalytical Ltd Malvern WR14 1XZ | ? | ? | -20.03 | ? | ELS | Zeta sizer, Malvern | 15 | 1 | TEM | JEM JEOL | 11 | ? | XRD | Panalytical Xpert | 47 | ? | DLS | Zeta sizer Malvern | ? | ? | ? | ? | 0.447 | ? | DLS | Zetasizer Malvern | No | 0.02 | mg/mL | ? | ? | ? | ? | LuriaBertani | Escherichia coli (MDR) | ? | 0.003 | ? | mg/mL | MIC25 | 0.0225 | mg/mL | 24 | In vitro | ? | BEAS-2 | ? | ? | 100000 | 96 | ? | IC50 | 0.025 | ? | mg/mL | no | no
Baker et al, Potentially Bioactive Fungus Mediated Silver Nanoparticles, Nanomaterials 2021, 11, 3227 | Baker | 2021 | https://doi.org/10.3390/nano11123227 | micosynthesis | single | Incubator | 40 | ? | No | No | No | No | 0 | 168 | 3 | AgNO3 | Sigma and Hi-Media Mumbai | ? | 1 | mM | Acqueous extraxt of Alternaria sp. with NCBI Accession number: MT982648 | fungal extract | Fungal extract | organic | Acqueous extraxt of Alternaria sp. with NCBI Accession number: MT982648 | fungal extract | Fungal extract | organic | 0.333 | mg/mL | ? | ? | ? | ? | 0.333 | mg/mL | reducing;precursor | BA | ? | ? | ? | ? | ? | ? | ? | ? | ? | washed | 50% ethanol washing | no | no | no | no | no | no | ? | ? | 422 | ? | cubic | TEM | JEOL, JEM-2010 | Crystalline | XRD | Malvern Panalytical Ltd Malvern WR14 1XZ | ? | ? | -20.03 | ? | ELS | Zeta sizer, Malvern | 15 | 1 | TEM | JEM JEOL | 11 | ? | XRD | Panalytical Xpert | 47 | ? | DLS | Zeta sizer Malvern | ? | ? | ? | ? | 0.447 | ? | DLS | Zetasizer Malvern | No | 0.04 | mg/mL | ? | ? | ? | ? | LuriaBertani | Escherichia coli (MDR) | ? | 0.003 | ? | mg/mL | MIC25 | 0.0225 | mg/mL | 24 | In vitro | ? | BEAS-2 | ? | ? | 100000 | 96 | ? | IC50 | 0.025 | ? | mg/mL | no | no
Baker et al, Potentially Bioactive Fungus Mediated Silver Nanoparticles, Nanomaterials 2021, 11, 3227 | Baker | 2021 | https://doi.org/10.3390/nano11123227 | micosynthesis | single | Incubator | 40 | ? | No | No | No | No | 0 | 168 | 3 | AgNO3 | Sigma and Hi-Media Mumbai | ? | 1 | mM | Acqueous extraxt of Alternaria sp. with NCBI Accession number: MT982648 | fungal extract | Fungal extract | organic | Acqueous extraxt of Alternaria sp. with NCBI Accession number: MT982648 | fungal extract | Fungal extract | organic | 0.333 | mg/mL | ? | ? | ? | ? | 0.333 | mg/mL | reducing;precursor | BA | ? | ? | ? | ? | ? | ? | ? | ? | ? | washed | 50% ethanol washing | no | no | no | no | no | no | ? | ? | 422 | ? | cubic | TEM | JEOL, JEM-2010 | Crystalline | XRD | Malvern Panalytical Ltd Malvern WR14 1XZ | ? | ? | -20.03 | ? | ELS | Zeta sizer, Malvern | 15 | 1 | TEM | JEM JEOL | 11 | ? | XRD | Panalytical Xpert | 47 | ? | DLS | Zeta sizer Malvern | ? | ? | ? | ? | 0.447 | ? | DLS | Zetasizer Malvern | No | 0.08 | mg/mL | ? | ? | ? | ? | LuriaBertani | Escherichia coli (MDR) | ? | 0.003 | ? | mg/mL | MIC25 | 0.0225 | mg/mL | 24 | In vitro | ? | BEAS-2 | ? | ? | 100000 | 96 | ? | IC50 | 0.025 | ? | mg/mL | no | no
Baker et al, Potentially Bioactive Fungus Mediated Silver Nanoparticles, Nanomaterials 2021, 11, 3227 | Baker | 2021 | https://doi.org/10.3390/nano11123227 | micosynthesis | single | Incubator | 40 | ? | No | No | No | No | 0 | 168 | 3 | AgNO3 | Sigma and Hi-Media Mumbai | ? | 1 | mM | Acqueous extraxt of Alternaria sp. with NCBI Accession number: MT982648 | fungal extract | Fungal extract | organic | Acqueous extraxt of Alternaria sp. with NCBI Accession number: MT982648 | fungal extract | Fungal extract | organic | 0.333 | mg/mL | ? | ? | ? | ? | 0.333 | mg/mL | reducing;precursor | BA | ? | ? | ? | ? | ? | ? | ? | ? | ? | washed | 50% ethanol washing | no | no | no | no | no | no | ? | ? | 422 | ? | cubic | TEM | JEOL, JEM-2010 | Crystalline | XRD | Malvern Panalytical Ltd Malvern WR14 1XZ | ? | ? | -20.03 | ? | ELS | Zeta sizer, Malvern | 15 | 1 | TEM | JEM JEOL | 11 | ? | XRD | Panalytical Xpert | 47 | ? | DLS | Zeta sizer Malvern | ? | ? | ? | ? | 0.447 | ? | DLS | Zetasizer Malvern | No | 0.16 | mg/mL | ? | ? | ? | ? | LuriaBertani | Escherichia coli (MDR) | ? | 0.003 | ? | mg/mL | MIC25 | 0.0225 | mg/mL | 24 | In vitro | ? | BEAS-2 | ? | ? | 100000 | 96 | ? | IC50 | 0.025 | ? | mg/mL | no | no
Baker et al, Potentially Bioactive Fungus Mediated Silver Nanoparticles, Nanomaterials 2021, 11, 3227 | Baker | 2021 | https://doi.org/10.3390/nano11123227 | micosynthesis | single | Incubator | 40 | ? | No | No | No | No | 0 | 168 | 3 | AgNO3 | Sigma and Hi-Media Mumbai | ? | 1 | mM | Acqueous extraxt of Alternaria sp. with NCBI Accession number: MT982648 | fungal extract | Fungal extract | organic | Acqueous extraxt of Alternaria sp. with NCBI Accession number: MT982648 | fungal extract | Fungal extract | organic | 0.333 | mg/mL | ? | ? | ? | ? | 0.333 | mg/mL | reducing;precursor | BA | ? | ? | ? | ? | ? | ? | ? | ? | ? | washed | 50% ethanol washing | no | no | no | no | no | no | ? | ? | 422 | ? | cubic | TEM | JEOL, JEM-2010 | Crystalline | XRD | Malvern Panalytical Ltd Malvern WR14 1XZ | ? | ? | -20.03 | ? | ELS | Zeta sizer, Malvern | 15 | 1 | TEM | JEM JEOL | 11 | ? | XRD | Panalytical Xpert | 47 | ? | DLS | Zeta sizer Malvern | ? | ? | ? | ? | 0.447 | ? | DLS | Zetasizer Malvern | No | 0.0025 | mg/mL | ? | ? | ? | ? | LuriaBertani | Escherichia coli (MDR) | ? | 0.003 | ? | mg/mL | MIC25 | 0.025 | mg/mL | 24 | In vitro | ? | BEAS-2 | ? | ? | 100000 | 96 | ? | IC50 | 0.025 | ? | mg/mL | no | no
Baker et al, Potentially Bioactive Fungus Mediated Silver Nanoparticles, Nanomaterials 2021, 11, 3227 | Baker | 2021 | https://doi.org/10.3390/nano11123227 | micosynthesis | single | Incubator | 40 | ? | No | No | No | No | 0 | 168 | 3 | AgNO3 | Sigma and Hi-Media Mumbai | ? | 1 | mM | Acqueous extraxt of Alternaria sp. with NCBI Accession number: MT982648 | fungal extract | Fungal extract | organic | Acqueous extraxt of Alternaria sp. with NCBI Accession number: MT982648 | fungal extract | Fungal extract | organic | 0.333 | mg/mL | ? | ? | ? | ? | 0.333 | mg/mL | reducing;precursor | BA | ? | ? | ? | ? | ? | ? | ? | ? | ? | washed | 50% ethanol washing | no | no | no | no | no | no | ? | ? | 422 | ? | cubic | TEM | JEOL, JEM-2010 | Crystalline | XRD | Malvern Panalytical Ltd Malvern WR14 1XZ | ? | ? | -20.03 | ? | ELS | Zeta sizer, Malvern | 15 | 1 | TEM | JEM JEOL | 11 | ? | XRD | Panalytical Xpert | 47 | ? | DLS | Zeta sizer Malvern | ? | ? | ? | ? | 0.447 | ? | DLS | Zetasizer Malvern | No | 0.005 | mg/mL | ? | ? | ? | ? | LuriaBertani | Escherichia coli (MDR) | ? | 0.003 | ? | mg/mL | MIC25 | 0.025 | mg/mL | 24 | In vitro | ? | BEAS-2 | ? | ? | 100000 | 96 | ? | IC50 | 0.025 | ? | mg/mL | no | no
Baker et al, Potentially Bioactive Fungus Mediated Silver Nanoparticles, Nanomaterials 2021, 11, 3227 | Baker | 2021 | https://doi.org/10.3390/nano11123227 | micosynthesis | single | Incubator | 40 | ? | No | No | No | No | 0 | 168 | 3 | AgNO3 | Sigma and Hi-Media Mumbai | ? | 1 | mM | Acqueous extraxt of Alternaria sp. with NCBI Accession number: MT982648 | fungal extract | Fungal extract | organic | Acqueous extraxt of Alternaria sp. with NCBI Accession number: MT982648 | fungal extract | Fungal extract | organic | 0.333 | mg/mL | ? | ? | ? | ? | 0.333 | mg/mL | reducing;precursor | BA | ? | ? | ? | ? | ? | ? | ? | ? | ? | washed | 50% ethanol washing | no | no | no | no | no | no | ? | ? | 422 | ? | cubic | TEM | JEOL, JEM-2010 | Crystalline | XRD | Malvern Panalytical Ltd Malvern WR14 1XZ | ? | ? | -20.03 | ? | ELS | Zeta sizer, Malvern | 15 | 1 | TEM | JEM JEOL | 11 | ? | XRD | Panalytical Xpert | 47 | ? | DLS | Zeta sizer Malvern | ? | ? | ? | ? | 0.447 | ? | DLS | Zetasizer Malvern | No | 0.01 | mg/mL | ? | ? | ? | ? | LuriaBertani | Escherichia coli (MDR) | ? | 0.003 | ? | mg/mL | MIC25 | 0.025 | mg/mL | 24 | In vitro | ? | BEAS-2 | ? | ? | 100000 | 96 | ? | IC50 | 0.025 | ? | mg/mL | no | no
Baker et al, Potentially Bioactive Fungus Mediated Silver Nanoparticles, Nanomaterials 2021, 11, 3227 | Baker | 2021 | https://doi.org/10.3390/nano11123227 | micosynthesis | single | Incubator | 40 | ? | No | No | No | No | 0 | 168 | 3 | AgNO3 | Sigma and Hi-Media Mumbai | ? | 1 | mM | Acqueous extraxt of Alternaria sp. with NCBI Accession number: MT982648 | fungal extract | Fungal extract | organic | Acqueous extraxt of Alternaria sp. with NCBI Accession number: MT982648 | fungal extract | Fungal extract | organic | 0.333 | mg/mL | ? | ? | ? | ? | 0.333 | mg/mL | reducing;precursor | BA | ? | ? | ? | ? | ? | ? | ? | ? | ? | washed | 50% ethanol washing | no | no | no | no | no | no | ? | ? | 422 | ? | cubic | TEM | JEOL, JEM-2010 | Crystalline | XRD | Malvern Panalytical Ltd Malvern WR14 1XZ | ? | ? | -20.03 | ? | ELS | Zeta sizer, Malvern | 15 | 1 | TEM | JEM JEOL | 11 | ? | XRD | Panalytical Xpert | 47 | ? | DLS | Zeta sizer Malvern | ? | ? | ? | ? | 0.447 | ? | DLS | Zetasizer Malvern | No | 0.02 | mg/mL | ? | ? | ? | ? | LuriaBertani | Escherichia coli (MDR) | ? | 0.003 | ? | mg/mL | MIC25 | 0.025 | mg/mL | 24 | In vitro | ? | BEAS-2 | ? | ? | 100000 | 96 | ? | IC50 | 0.025 | ? | mg/mL | no | no
Baker et al, Potentially Bioactive Fungus Mediated Silver Nanoparticles, Nanomaterials 2021, 11, 3227 | Baker | 2021 | https://doi.org/10.3390/nano11123227 | micosynthesis | single | Incubator | 40 | ? | No | No | No | No | 0 | 168 | 3 | AgNO3 | Sigma and Hi-Media Mumbai | ? | 1 | mM | Acqueous extraxt of Alternaria sp. with NCBI Accession number: MT982648 | fungal extract | Fungal extract | organic | Acqueous extraxt of Alternaria sp. with NCBI Accession number: MT982648 | fungal extract | Fungal extract | organic | 0.333 | mg/mL | ? | ? | ? | ? | 0.333 | mg/mL | reducing;precursor | BA | ? | ? | ? | ? | ? | ? | ? | ? | ? | washed | 50% ethanol washing | no | no | no | no | no | no | ? | ? | 422 | ? | cubic | TEM | JEOL, JEM-2010 | Crystalline | XRD | Malvern Panalytical Ltd Malvern WR14 1XZ | ? | ? | -20.03 | ? | ELS | Zeta sizer, Malvern | 15 | 1 | TEM | JEM JEOL | 11 | ? | XRD | Panalytical Xpert | 47 | ? | DLS | Zeta sizer Malvern | ? | ? | ? | ? | 0.447 | ? | DLS | Zetasizer Malvern | No | 0.04 | mg/mL | ? | ? | ? | ? | LuriaBertani | Escherichia coli (MDR) | ? | 0.003 | ? | mg/mL | MIC25 | 0.025 | mg/mL | 24 | In vitro | ? | BEAS-2 | ? | ? | 100000 | 96 | ? | IC50 | 0.025 | ? | mg/mL | no | no
Baker et al, Potentially Bioactive Fungus Mediated Silver Nanoparticles, Nanomaterials 2021, 11, 3227 | Baker | 2021 | https://doi.org/10.3390/nano11123227 | micosynthesis | single | Incubator | 40 | ? | No | No | No | No | 0 | 168 | 3 | AgNO3 | Sigma and Hi-Media Mumbai | ? | 1 | mM | Acqueous extraxt of Alternaria sp. with NCBI Accession number: MT982648 | fungal extract | Fungal extract | organic | Acqueous extraxt of Alternaria sp. with NCBI Accession number: MT982648 | fungal extract | Fungal extract | organic | 0.333 | mg/mL | ? | ? | ? | ? | 0.333 | mg/mL | reducing;precursor | BA | ? | ? | ? | ? | ? | ? | ? | ? | ? | washed | 50% ethanol washing | no | no | no | no | no | no | ? | ? | 422 | ? | cubic | TEM | JEOL, JEM-2010 | Crystalline | XRD | Malvern Panalytical Ltd Malvern WR14 1XZ | ? | ? | -20.03 | ? | ELS | Zeta sizer, Malvern | 15 | 1 | TEM | JEM JEOL | 11 | ? | XRD | Panalytical Xpert | 47 | ? | DLS | Zeta sizer Malvern | ? | ? | ? | ? | 0.447 | ? | DLS | Zetasizer Malvern | No | 0.08 | mg/mL | ? | ? | ? | ? | LuriaBertani | Escherichia coli (MDR) | ? | 0.003 | ? | mg/mL | MIC25 | 0.025 | mg/mL | 24 | In vitro | ? | BEAS-2 | ? | ? | 100000 | 96 | ? | IC50 | 0.025 | ? | mg/mL | no | no
Baker et al, Potentially Bioactive Fungus Mediated Silver Nanoparticles, Nanomaterials 2021, 11, 3227 | Baker | 2021 | https://doi.org/10.3390/nano11123227 | micosynthesis | single | Incubator | 40 | ? | No | No | No | No | 0 | 168 | 3 | AgNO3 | Sigma and Hi-Media Mumbai | ? | 1 | mM | Acqueous extraxt of Alternaria sp. with NCBI Accession number: MT982648 | fungal extract | Fungal extract | organic | Acqueous extraxt of Alternaria sp. with NCBI Accession number: MT982648 | fungal extract | Fungal extract | organic | 0.333 | mg/mL | ? | ? | ? | ? | 0.333 | mg/mL | reducing;precursor | BA | ? | ? | ? | ? | ? | ? | ? | ? | ? | washed | 50% ethanol washing | no | no | no | no | no | no | ? | ? | 422 | ? | cubic | TEM | JEOL, JEM-2010 | Crystalline | XRD | Malvern Panalytical Ltd Malvern WR14 1XZ | ? | ? | -20.03 | ? | ELS | Zeta sizer, Malvern | 15 | 1 | TEM | JEM JEOL | 11 | ? | XRD | Panalytical Xpert | 47 | ? | DLS | Zeta sizer Malvern | ? | ? | ? | ? | 0.447 | ? | DLS | Zetasizer Malvern | No | 0.16 | mg/mL | ? | ? | ? | ? | LuriaBertani | Escherichia coli (MDR) | ? | 0.003 | ? | mg/mL | MIC25 | 0.025 | mg/mL | 24 | In vitro | ? | BEAS-2 | ? | ? | 100000 | 96 | ? | IC50 | 0.025 | ? | mg/mL | no | no
Baker et al, Potentially Bioactive Fungus Mediated Silver Nanoparticles, Nanomaterials 2021, 11, 3227 | Baker | 2021 | https://doi.org/10.3390/nano11123227 | micosynthesis | single | Incubator | 40 | ? | No | No | No | No | 0 | 168 | 3 | AgNO3 | Sigma and Hi-Media Mumbai | ? | 1 | mM | Acqueous extraxt of Alternaria sp. with NCBI Accession number: MT982648 | fungal extract | Fungal extract | organic | Acqueous extraxt of Alternaria sp. with NCBI Accession number: MT982648 | fungal extract | Fungal extract | organic | 0.333 | mg/mL | ? | ? | ? | ? | 0.333 | mg/mL | reducing;precursor | BA | ? | ? | ? | ? | ? | ? | ? | ? | ? | washed | 50% ethanol washing | no | no | no | no | no | no | ? | ? | 422 | ? | cubic | TEM | JEOL, JEM-2010 | Crystalline | XRD | Malvern Panalytical Ltd Malvern WR14 1XZ | ? | ? | -20.03 | ? | ELS | Zeta sizer, Malvern | 15 | 1 | TEM | JEM JEOL | 11 | ? | XRD | Panalytical Xpert | 47 | ? | DLS | Zeta sizer Malvern | ? | ? | ? | ? | 0.447 | ? | DLS | Zetasizer Malvern | No | 0.0025 | mg/mL | ? | ? | ? | ? | LuriaBertani | Multidrug resistant Staphylococcus aureus | ? | 0.0103 | ? | mg/mL | MIC50 | 0.0025 | mg/mL | 24 | In vitro | ? | BEAS-2 | ? | ? | 100000 | 96 | ? | IC50 | 0.025 | ? | mg/mL | no | no
Baker et al, Potentially Bioactive Fungus Mediated Silver Nanoparticles, Nanomaterials 2021, 11, 3227 | Baker | 2021 | https://doi.org/10.3390/nano11123227 | micosynthesis | single | Incubator | 40 | ? | No | No | No | No | 0 | 168 | 3 | AgNO3 | Sigma and Hi-Media Mumbai | ? | 1 | mM | Acqueous extraxt of Alternaria sp. with NCBI Accession number: MT982648 | fungal extract | Fungal extract | organic | Acqueous extraxt of Alternaria sp. with NCBI Accession number: MT982648 | fungal extract | Fungal extract | organic | 0.333 | mg/mL | ? | ? | ? | ? | 0.333 | mg/mL | reducing;precursor | BA | ? | ? | ? | ? | ? | ? | ? | ? | ? | washed | 50% ethanol washing | no | no | no | no | no | no | ? | ? | 422 | ? | cubic | TEM | JEOL, JEM-2010 | Crystalline | XRD | Malvern Panalytical Ltd Malvern WR14 1XZ | ? | ? | -20.03 | ? | ELS | Zeta sizer, Malvern | 15 | 1 | TEM | JEM JEOL | 11 | ? | XRD | Panalytical Xpert | 47 | ? | DLS | Zeta sizer Malvern | ? | ? | ? | ? | 0.447 | ? | DLS | Zetasizer Malvern | No | 0.005 | mg/mL | ? | ? | ? | ? | LuriaBertani | Multidrug resistant Staphylococcus aureus | ? | 0.0103 | ? | mg/mL | MIC50 | 0.0025 | mg/mL | 24 | In vitro | ? | BEAS-2 | ? | ? | 100000 | 96 | ? | IC50 | 0.025 | ? | mg/mL | no | no
Baker et al, Potentially Bioactive Fungus Mediated Silver Nanoparticles, Nanomaterials 2021, 11, 3227 | Baker | 2021 | https://doi.org/10.3390/nano11123227 | micosynthesis | single | Incubator | 40 | ? | No | No | No | No | 0 | 168 | 3 | AgNO3 | Sigma and Hi-Media Mumbai | ? | 1 | mM | Acqueous extraxt of Alternaria sp. with NCBI Accession number: MT982648 | fungal extract | Fungal extract | organic | Acqueous extraxt of Alternaria sp. with NCBI Accession number: MT982648 | fungal extract | Fungal extract | organic | 0.333 | mg/mL | ? | ? | ? | ? | 0.333 | mg/mL | reducing;precursor | BA | ? | ? | ? | ? | ? | ? | ? | ? | ? | washed | 50% ethanol washing | no | no | no | no | no | no | ? | ? | 422 | ? | cubic | TEM | JEOL, JEM-2010 | Crystalline | XRD | Malvern Panalytical Ltd Malvern WR14 1XZ | ? | ? | -20.03 | ? | ELS | Zeta sizer, Malvern | 15 | 1 | TEM | JEM JEOL | 11 | ? | XRD | Panalytical Xpert | 47 | ? | DLS | Zeta sizer Malvern | ? | ? | ? | ? | 0.447 | ? | DLS | Zetasizer Malvern | No | 0.01 | mg/mL | ? | ? | ? | ? | LuriaBertani | Multidrug resistant Staphylococcus aureus | ? | 0.0103 | ? | mg/mL | MIC50 | 0.0025 | mg/mL | 24 | In vitro | ? | BEAS-2 | ? | ? | 100000 | 96 | ? | IC50 | 0.025 | ? | mg/mL | no | no
Baker et al, Potentially Bioactive Fungus Mediated Silver Nanoparticles, Nanomaterials 2021, 11, 3227 | Baker | 2021 | https://doi.org/10.3390/nano11123227 | micosynthesis | single | Incubator | 40 | ? | No | No | No | No | 0 | 168 | 3 | AgNO3 | Sigma and Hi-Media Mumbai | ? | 1 | mM | Acqueous extraxt of Alternaria sp. with NCBI Accession number: MT982648 | fungal extract | Fungal extract | organic | Acqueous extraxt of Alternaria sp. with NCBI Accession number: MT982648 | fungal extract | Fungal extract | organic | 0.333 | mg/mL | ? | ? | ? | ? | 0.333 | mg/mL | reducing;precursor | BA | ? | ? | ? | ? | ? | ? | ? | ? | ? | washed | 50% ethanol washing | no | no | no | no | no | no | ? | ? | 422 | ? | cubic | TEM | JEOL, JEM-2010 | Crystalline | XRD | Malvern Panalytical Ltd Malvern WR14 1XZ | ? | ? | -20.03 | ? | ELS | Zeta sizer, Malvern | 15 | 1 | TEM | JEM JEOL | 11 | ? | XRD | Panalytical Xpert | 47 | ? | DLS | Zeta sizer Malvern | ? | ? | ? | ? | 0.447 | ? | DLS | Zetasizer Malvern | No | 0.02 | mg/mL | ? | ? | ? | ? | LuriaBertani | Multidrug resistant Staphylococcus aureus | ? | 0.0103 | ? | mg/mL | MIC50 | 0.0025 | mg/mL | 24 | In vitro | ? | BEAS-2 | ? | ? | 100000 | 96 | ? | IC50 | 0.025 | ? | mg/mL | no | no
Baker et al, Potentially Bioactive Fungus Mediated Silver Nanoparticles, Nanomaterials 2021, 11, 3227 | Baker | 2021 | https://doi.org/10.3390/nano11123227 | micosynthesis | single | Incubator | 40 | ? | No | No | No | No | 0 | 168 | 3 | AgNO3 | Sigma and Hi-Media Mumbai | ? | 1 | mM | Acqueous extraxt of Alternaria sp. with NCBI Accession number: MT982648 | fungal extract | Fungal extract | organic | Acqueous extraxt of Alternaria sp. with NCBI Accession number: MT982648 | fungal extract | Fungal extract | organic | 0.333 | mg/mL | ? | ? | ? | ? | 0.333 | mg/mL | reducing;precursor | BA | ? | ? | ? | ? | ? | ? | ? | ? | ? | washed | 50% ethanol washing | no | no | no | no | no | no | ? | ? | 422 | ? | cubic | TEM | JEOL, JEM-2010 | Crystalline | XRD | Malvern Panalytical Ltd Malvern WR14 1XZ | ? | ? | -20.03 | ? | ELS | Zeta sizer, Malvern | 15 | 1 | TEM | JEM JEOL | 11 | ? | XRD | Panalytical Xpert | 47 | ? | DLS | Zeta sizer Malvern | ? | ? | ? | ? | 0.447 | ? | DLS | Zetasizer Malvern | No | 0.04 | mg/mL | ? | ? | ? | ? | LuriaBertani | Multidrug resistant Staphylococcus aureus | ? | 0.0103 | ? | mg/mL | MIC50 | 0.0025 | mg/mL | 24 | In vitro | ? | BEAS-2 | ? | ? | 100000 | 96 | ? | IC50 | 0.025 | ? | mg/mL | no | no
Baker et al, Potentially Bioactive Fungus Mediated Silver Nanoparticles, Nanomaterials 2021, 11, 3227 | Baker | 2021 | https://doi.org/10.3390/nano11123227 | micosynthesis | single | Incubator | 40 | ? | No | No | No | No | 0 | 168 | 3 | AgNO3 | Sigma and Hi-Media Mumbai | ? | 1 | mM | Acqueous extraxt of Alternaria sp. with NCBI Accession number: MT982648 | fungal extract | Fungal extract | organic | Acqueous extraxt of Alternaria sp. with NCBI Accession number: MT982648 | fungal extract | Fungal extract | organic | 0.333 | mg/mL | ? | ? | ? | ? | 0.333 | mg/mL | reducing;precursor | BA | ? | ? | ? | ? | ? | ? | ? | ? | ? | washed | 50% ethanol washing | no | no | no | no | no | no | ? | ? | 422 | ? | cubic | TEM | JEOL, JEM-2010 | Crystalline | XRD | Malvern Panalytical Ltd Malvern WR14 1XZ | ? | ? | -20.03 | ? | ELS | Zeta sizer, Malvern | 15 | 1 | TEM | JEM JEOL | 11 | ? | XRD | Panalytical Xpert | 47 | ? | DLS | Zeta sizer Malvern | ? | ? | ? | ? | 0.447 | ? | DLS | Zetasizer Malvern | No | 0.08 | mg/mL | ? | ? | ? | ? | LuriaBertani | Multidrug resistant Staphylococcus aureus | ? | 0.0103 | ? | mg/mL | MIC50 | 0.0025 | mg/mL | 24 | In vitro | ? | BEAS-2 | ? | ? | 100000 | 96 | ? | IC50 | 0.025 | ? | mg/mL | no | no
Baker et al, Potentially Bioactive Fungus Mediated Silver Nanoparticles, Nanomaterials 2021, 11, 3227 | Baker | 2021 | https://doi.org/10.3390/nano11123227 | micosynthesis | single | Incubator | 40 | ? | No | No | No | No | 0 | 168 | 3 | AgNO3 | Sigma and Hi-Media Mumbai | ? | 1 | mM | Acqueous extraxt of Alternaria sp. with NCBI Accession number: MT982648 | fungal extract | Fungal extract | organic | Acqueous extraxt of Alternaria sp. with NCBI Accession number: MT982648 | fungal extract | Fungal extract | organic | 0.333 | mg/mL | ? | ? | ? | ? | 0.333 | mg/mL | reducing;precursor | BA | ? | ? | ? | ? | ? | ? | ? | ? | ? | washed | 50% ethanol washing | no | no | no | no | no | no | ? | ? | 422 | ? | cubic | TEM | JEOL, JEM-2010 | Crystalline | XRD | Malvern Panalytical Ltd Malvern WR14 1XZ | ? | ? | -20.03 | ? | ELS | Zeta sizer, Malvern | 15 | 1 | TEM | JEM JEOL | 11 | ? | XRD | Panalytical Xpert | 47 | ? | DLS | Zeta sizer Malvern | ? | ? | ? | ? | 0.447 | ? | DLS | Zetasizer Malvern | No | 0.16 | mg/mL | ? | ? | ? | ? | LuriaBertani | Multidrug resistant Staphylococcus aureus | ? | 0.0103 | ? | mg/mL | MIC50 | 0.0025 | mg/mL | 24 | In vitro | ? | BEAS-2 | ? | ? | 100000 | 96 | ? | IC50 | 0.025 | ? | mg/mL | no | no
Baker et al, Potentially Bioactive Fungus Mediated Silver Nanoparticles, Nanomaterials 2021, 11, 3227 | Baker | 2021 | https://doi.org/10.3390/nano11123227 | micosynthesis | single | Incubator | 40 | ? | No | No | No | No | 0 | 168 | 3 | AgNO3 | Sigma and Hi-Media Mumbai | ? | 1 | mM | Acqueous extraxt of Alternaria sp. with NCBI Accession number: MT982648 | fungal extract | Fungal extract | organic | Acqueous extraxt of Alternaria sp. with NCBI Accession number: MT982648 | fungal extract | Fungal extract | organic | 0.333 | mg/mL | ? | ? | ? | ? | 0.333 | mg/mL | reducing;precursor | BA | ? | ? | ? | ? | ? | ? | ? | ? | ? | washed | 50% ethanol washing | no | no | no | no | no | no | ? | ? | 422 | ? | cubic | TEM | JEOL, JEM-2010 | Crystalline | XRD | Malvern Panalytical Ltd Malvern WR14 1XZ | ? | ? | -20.03 | ? | ELS | Zeta sizer, Malvern | 15 | 1 | TEM | JEM JEOL | 11 | ? | XRD | Panalytical Xpert | 47 | ? | DLS | Zeta sizer Malvern | ? | ? | ? | ? | 0.447 | ? | DLS | Zetasizer Malvern | No | 0.0025 | mg/mL | ? | ? | ? | ? | LuriaBertani | Multidrug resistant Staphylococcus aureus | ? | 0.0103 | ? | mg/mL | MIC50 | 0.005 | mg/mL | 24 | In vitro | ? | BEAS-2 | ? | ? | 100000 | 96 | ? | IC50 | 0.025 | ? | mg/mL | no | no
Baker et al, Potentially Bioactive Fungus Mediated Silver Nanoparticles, Nanomaterials 2021, 11, 3227 | Baker | 2021 | https://doi.org/10.3390/nano11123227 | micosynthesis | single | Incubator | 40 | ? | No | No | No | No | 0 | 168 | 3 | AgNO3 | Sigma and Hi-Media Mumbai | ? | 1 | mM | Acqueous extraxt of Alternaria sp. with NCBI Accession number: MT982648 | fungal extract | Fungal extract | organic | Acqueous extraxt of Alternaria sp. with NCBI Accession number: MT982648 | fungal extract | Fungal extract | organic | 0.333 | mg/mL | ? | ? | ? | ? | 0.333 | mg/mL | reducing;precursor | BA | ? | ? | ? | ? | ? | ? | ? | ? | ? | washed | 50% ethanol washing | no | no | no | no | no | no | ? | ? | 422 | ? | cubic | TEM | JEOL, JEM-2010 | Crystalline | XRD | Malvern Panalytical Ltd Malvern WR14 1XZ | ? | ? | -20.03 | ? | ELS | Zeta sizer, Malvern | 15 | 1 | TEM | JEM JEOL | 11 | ? | XRD | Panalytical Xpert | 47 | ? | DLS | Zeta sizer Malvern | ? | ? | ? | ? | 0.447 | ? | DLS | Zetasizer Malvern | No | 0.005 | mg/mL | ? | ? | ? | ? | LuriaBertani | Multidrug resistant Staphylococcus aureus | ? | 0.0103 | ? | mg/mL | MIC50 | 0.005 | mg/mL | 24 | In vitro | ? | BEAS-2 | ? | ? | 100000 | 96 | ? | IC50 | 0.025 | ? | mg/mL | no | no
Baker et al, Potentially Bioactive Fungus Mediated Silver Nanoparticles, Nanomaterials 2021, 11, 3227 | Baker | 2021 | https://doi.org/10.3390/nano11123227 | micosynthesis | single | Incubator | 40 | ? | No | No | No | No | 0 | 168 | 3 | AgNO3 | Sigma and Hi-Media Mumbai | ? | 1 | mM | Acqueous extraxt of Alternaria sp. with NCBI Accession number: MT982648 | fungal extract | Fungal extract | organic | Acqueous extraxt of Alternaria sp. with NCBI Accession number: MT982648 | fungal extract | Fungal extract | organic | 0.333 | mg/mL | ? | ? | ? | ? | 0.333 | mg/mL | reducing;precursor | BA | ? | ? | ? | ? | ? | ? | ? | ? | ? | washed | 50% ethanol washing | no | no | no | no | no | no | ? | ? | 422 | ? | cubic | TEM | JEOL, JEM-2010 | Crystalline | XRD | Malvern Panalytical Ltd Malvern WR14 1XZ | ? | ? | -20.03 | ? | ELS | Zeta sizer, Malvern | 15 | 1 | TEM | JEM JEOL | 11 | ? | XRD | Panalytical Xpert | 47 | ? | DLS | Zeta sizer Malvern | ? | ? | ? | ? | 0.447 | ? | DLS | Zetasizer Malvern | No | 0.01 | mg/mL | ? | ? | ? | ? | LuriaBertani | Multidrug resistant Staphylococcus aureus | ? | 0.0103 | ? | mg/mL | MIC50 | 0.005 | mg/mL | 24 | In vitro | ? | BEAS-2 | ? | ? | 100000 | 96 | ? | IC50 | 0.025 | ? | mg/mL | no | no
Baker et al, Potentially Bioactive Fungus Mediated Silver Nanoparticles, Nanomaterials 2021, 11, 3227 | Baker | 2021 | https://doi.org/10.3390/nano11123227 | micosynthesis | single | Incubator | 40 | ? | No | No | No | No | 0 | 168 | 3 | AgNO3 | Sigma and Hi-Media Mumbai | ? | 1 | mM | Acqueous extraxt of Alternaria sp. with NCBI Accession number: MT982648 | fungal extract | Fungal extract | organic | Acqueous extraxt of Alternaria sp. with NCBI Accession number: MT982648 | fungal extract | Fungal extract | organic | 0.333 | mg/mL | ? | ? | ? | ? | 0.333 | mg/mL | reducing;precursor | BA | ? | ? | ? | ? | ? | ? | ? | ? | ? | washed | 50% ethanol washing | no | no | no | no | no | no | ? | ? | 422 | ? | cubic | TEM | JEOL, JEM-2010 | Crystalline | XRD | Malvern Panalytical Ltd Malvern WR14 1XZ | ? | ? | -20.03 | ? | ELS | Zeta sizer, Malvern | 15 | 1 | TEM | JEM JEOL | 11 | ? | XRD | Panalytical Xpert | 47 | ? | DLS | Zeta sizer Malvern | ? | ? | ? | ? | 0.447 | ? | DLS | Zetasizer Malvern | No | 0.02 | mg/mL | ? | ? | ? | ? | LuriaBertani | Multidrug resistant Staphylococcus aureus | ? | 0.0103 | ? | mg/mL | MIC50 | 0.005 | mg/mL | 24 | In vitro | ? | BEAS-2 | ? | ? | 100000 | 96 | ? | IC50 | 0.025 | ? | mg/mL | no | no
Baker et al, Potentially Bioactive Fungus Mediated Silver Nanoparticles, Nanomaterials 2021, 11, 3227 | Baker | 2021 | https://doi.org/10.3390/nano11123227 | micosynthesis | single | Incubator | 40 | ? | No | No | No | No | 0 | 168 | 3 | AgNO3 | Sigma and Hi-Media Mumbai | ? | 1 | mM | Acqueous extraxt of Alternaria sp. with NCBI Accession number: MT982648 | fungal extract | Fungal extract | organic | Acqueous extraxt of Alternaria sp. with NCBI Accession number: MT982648 | fungal extract | Fungal extract | organic | 0.333 | mg/mL | ? | ? | ? | ? | 0.333 | mg/mL | reducing;precursor | BA | ? | ? | ? | ? | ? | ? | ? | ? | ? | washed | 50% ethanol washing | no | no | no | no | no | no | ? | ? | 422 | ? | cubic | TEM | JEOL, JEM-2010 | Crystalline | XRD | Malvern Panalytical Ltd Malvern WR14 1XZ | ? | ? | -20.03 | ? | ELS | Zeta sizer, Malvern | 15 | 1 | TEM | JEM JEOL | 11 | ? | XRD | Panalytical Xpert | 47 | ? | DLS | Zeta sizer Malvern | ? | ? | ? | ? | 0.447 | ? | DLS | Zetasizer Malvern | No | 0.04 | mg/mL | ? | ? | ? | ? | LuriaBertani | Multidrug resistant Staphylococcus aureus | ? | 0.0103 | ? | mg/mL | MIC50 | 0.005 | mg/mL | 24 | In vitro | ? | BEAS-2 | ? | ? | 100000 | 96 | ? | IC50 | 0.025 | ? | mg/mL | no | no
Baker et al, Potentially Bioactive Fungus Mediated Silver Nanoparticles, Nanomaterials 2021, 11, 3227 | Baker | 2021 | https://doi.org/10.3390/nano11123227 | micosynthesis | single | Incubator | 40 | ? | No | No | No | No | 0 | 168 | 3 | AgNO3 | Sigma and Hi-Media Mumbai | ? | 1 | mM | Acqueous extraxt of Alternaria sp. with NCBI Accession number: MT982648 | fungal extract | Fungal extract | organic | Acqueous extraxt of Alternaria sp. with NCBI Accession number: MT982648 | fungal extract | Fungal extract | organic | 0.333 | mg/mL | ? | ? | ? | ? | 0.333 | mg/mL | reducing;precursor | BA | ? | ? | ? | ? | ? | ? | ? | ? | ? | washed | 50% ethanol washing | no | no | no | no | no | no | ? | ? | 422 | ? | cubic | TEM | JEOL, JEM-2010 | Crystalline | XRD | Malvern Panalytical Ltd Malvern WR14 1XZ | ? | ? | -20.03 | ? | ELS | Zeta sizer, Malvern | 15 | 1 | TEM | JEM JEOL | 11 | ? | XRD | Panalytical Xpert | 47 | ? | DLS | Zeta sizer Malvern | ? | ? | ? | ? | 0.447 | ? | DLS | Zetasizer Malvern | No | 0.08 | mg/mL | ? | ? | ? | ? | LuriaBertani | Multidrug resistant Staphylococcus aureus | ? | 0.0103 | ? | mg/mL | MIC50 | 0.005 | mg/mL | 24 | In vitro | ? | BEAS-2 | ? | ? | 100000 | 96 | ? | IC50 | 0.025 | ? | mg/mL | no | no
Baker et al, Potentially Bioactive Fungus Mediated Silver Nanoparticles, Nanomaterials 2021, 11, 3227 | Baker | 2021 | https://doi.org/10.3390/nano11123227 | micosynthesis | single | Incubator | 40 | ? | No | No | No | No | 0 | 168 | 3 | AgNO3 | Sigma and Hi-Media Mumbai | ? | 1 | mM | Acqueous extraxt of Alternaria sp. with NCBI Accession number: MT982648 | fungal extract | Fungal extract | organic | Acqueous extraxt of Alternaria sp. with NCBI Accession number: MT982648 | fungal extract | Fungal extract | organic | 0.333 | mg/mL | ? | ? | ? | ? | 0.333 | mg/mL | reducing;precursor | BA | ? | ? | ? | ? | ? | ? | ? | ? | ? | washed | 50% ethanol washing | no | no | no | no | no | no | ? | ? | 422 | ? | cubic | TEM | JEOL, JEM-2010 | Crystalline | XRD | Malvern Panalytical Ltd Malvern WR14 1XZ | ? | ? | -20.03 | ? | ELS | Zeta sizer, Malvern | 15 | 1 | TEM | JEM JEOL | 11 | ? | XRD | Panalytical Xpert | 47 | ? | DLS | Zeta sizer Malvern | ? | ? | ? | ? | 0.447 | ? | DLS | Zetasizer Malvern | No | 0.16 | mg/mL | ? | ? | ? | ? | LuriaBertani | Multidrug resistant Staphylococcus aureus | ? | 0.0103 | ? | mg/mL | MIC50 | 0.005 | mg/mL | 24 | In vitro | ? | BEAS-2 | ? | ? | 100000 | 96 | ? | IC50 | 0.025 | ? | mg/mL | no | no
Baker et al, Potentially Bioactive Fungus Mediated Silver Nanoparticles, Nanomaterials 2021, 11, 3227 | Baker | 2021 | https://doi.org/10.3390/nano11123227 | micosynthesis | single | Incubator | 40 | ? | No | No | No | No | 0 | 168 | 3 | AgNO3 | Sigma and Hi-Media Mumbai | ? | 1 | mM | Acqueous extraxt of Alternaria sp. with NCBI Accession number: MT982648 | fungal extract | Fungal extract | organic | Acqueous extraxt of Alternaria sp. with NCBI Accession number: MT982648 | fungal extract | Fungal extract | organic | 0.333 | mg/mL | ? | ? | ? | ? | 0.333 | mg/mL | reducing;precursor | BA | ? | ? | ? | ? | ? | ? | ? | ? | ? | washed | 50% ethanol washing | no | no | no | no | no | no | ? | ? | 422 | ? | cubic | TEM | JEOL, JEM-2010 | Crystalline | XRD | Malvern Panalytical Ltd Malvern WR14 1XZ | ? | ? | -20.03 | ? | ELS | Zeta sizer, Malvern | 15 | 1 | TEM | JEM JEOL | 11 | ? | XRD | Panalytical Xpert | 47 | ? | DLS | Zeta sizer Malvern | ? | ? | ? | ? | 0.447 | ? | DLS | Zetasizer Malvern | No | 0.0025 | mg/mL | ? | ? | ? | ? | LuriaBertani | Multidrug resistant Staphylococcus aureus | ? | 0.0103 | ? | mg/mL | MIC50 | 0.0075 | mg/mL | 24 | In vitro | ? | BEAS-2 | ? | ? | 100000 | 96 | ? | IC50 | 0.025 | ? | mg/mL | no | no
Baker et al, Potentially Bioactive Fungus Mediated Silver Nanoparticles, Nanomaterials 2021, 11, 3227 | Baker | 2021 | https://doi.org/10.3390/nano11123227 | micosynthesis | single | Incubator | 40 | ? | No | No | No | No | 0 | 168 | 3 | AgNO3 | Sigma and Hi-Media Mumbai | ? | 1 | mM | Acqueous extraxt of Alternaria sp. with NCBI Accession number: MT982648 | fungal extract | Fungal extract | organic | Acqueous extraxt of Alternaria sp. with NCBI Accession number: MT982648 | fungal extract | Fungal extract | organic | 0.333 | mg/mL | ? | ? | ? | ? | 0.333 | mg/mL | reducing;precursor | BA | ? | ? | ? | ? | ? | ? | ? | ? | ? | washed | 50% ethanol washing | no | no | no | no | no | no | ? | ? | 422 | ? | cubic | TEM | JEOL, JEM-2010 | Crystalline | XRD | Malvern Panalytical Ltd Malvern WR14 1XZ | ? | ? | -20.03 | ? | ELS | Zeta sizer, Malvern | 15 | 1 | TEM | JEM JEOL | 11 | ? | XRD | Panalytical Xpert | 47 | ? | DLS | Zeta sizer Malvern | ? | ? | ? | ? | 0.447 | ? | DLS | Zetasizer Malvern | No | 0.005 | mg/mL | ? | ? | ? | ? | LuriaBertani | Multidrug resistant Staphylococcus aureus | ? | 0.0103 | ? | mg/mL | MIC50 | 0.0075 | mg/mL | 24 | In vitro | ? | BEAS-2 | ? | ? | 100000 | 96 | ? | IC50 | 0.025 | ? | mg/mL | no | no
Baker et al, Potentially Bioactive Fungus Mediated Silver Nanoparticles, Nanomaterials 2021, 11, 3227 | Baker | 2021 | https://doi.org/10.3390/nano11123227 | micosynthesis | single | Incubator | 40 | ? | No | No | No | No | 0 | 168 | 3 | AgNO3 | Sigma and Hi-Media Mumbai | ? | 1 | mM | Acqueous extraxt of Alternaria sp. with NCBI Accession number: MT982648 | fungal extract | Fungal extract | organic | Acqueous extraxt of Alternaria sp. with NCBI Accession number: MT982648 | fungal extract | Fungal extract | organic | 0.333 | mg/mL | ? | ? | ? | ? | 0.333 | mg/mL | reducing;precursor | BA | ? | ? | ? | ? | ? | ? | ? | ? | ? | washed | 50% ethanol washing | no | no | no | no | no | no | ? | ? | 422 | ? | cubic | TEM | JEOL, JEM-2010 | Crystalline | XRD | Malvern Panalytical Ltd Malvern WR14 1XZ | ? | ? | -20.03 | ? | ELS | Zeta sizer, Malvern | 15 | 1 | TEM | JEM JEOL | 11 | ? | XRD | Panalytical Xpert | 47 | ? | DLS | Zeta sizer Malvern | ? | ? | ? | ? | 0.447 | ? | DLS | Zetasizer Malvern | No | 0.01 | mg/mL | ? | ? | ? | ? | LuriaBertani | Multidrug resistant Staphylococcus aureus | ? | 0.0103 | ? | mg/mL | MIC50 | 0.0075 | mg/mL | 24 | In vitro | ? | BEAS-2 | ? | ? | 100000 | 96 | ? | IC50 | 0.025 | ? | mg/mL | no | no
Baker et al, Potentially Bioactive Fungus Mediated Silver Nanoparticles, Nanomaterials 2021, 11, 3227 | Baker | 2021 | https://doi.org/10.3390/nano11123227 | micosynthesis | single | Incubator | 40 | ? | No | No | No | No | 0 | 168 | 3 | AgNO3 | Sigma and Hi-Media Mumbai | ? | 1 | mM | Acqueous extraxt of Alternaria sp. with NCBI Accession number: MT982648 | fungal extract | Fungal extract | organic | Acqueous extraxt of Alternaria sp. with NCBI Accession number: MT982648 | fungal extract | Fungal extract | organic | 0.333 | mg/mL | ? | ? | ? | ? | 0.333 | mg/mL | reducing;precursor | BA | ? | ? | ? | ? | ? | ? | ? | ? | ? | washed | 50% ethanol washing | no | no | no | no | no | no | ? | ? | 422 | ? | cubic | TEM | JEOL, JEM-2010 | Crystalline | XRD | Malvern Panalytical Ltd Malvern WR14 1XZ | ? | ? | -20.03 | ? | ELS | Zeta sizer, Malvern | 15 | 1 | TEM | JEM JEOL | 11 | ? | XRD | Panalytical Xpert | 47 | ? | DLS | Zeta sizer Malvern | ? | ? | ? | ? | 0.447 | ? | DLS | Zetasizer Malvern | No | 0.02 | mg/mL | ? | ? | ? | ? | LuriaBertani | Multidrug resistant Staphylococcus aureus | ? | 0.0103 | ? | mg/mL | MIC50 | 0.0075 | mg/mL | 24 | In vitro | ? | BEAS-2 | ? | ? | 100000 | 96 | ? | IC50 | 0.025 | ? | mg/mL | no | no
Baker et al, Potentially Bioactive Fungus Mediated Silver Nanoparticles, Nanomaterials 2021, 11, 3227 | Baker | 2021 | https://doi.org/10.3390/nano11123227 | micosynthesis | single | Incubator | 40 | ? | No | No | No | No | 0 | 168 | 3 | AgNO3 | Sigma and Hi-Media Mumbai | ? | 1 | mM | Acqueous extraxt of Alternaria sp. with NCBI Accession number: MT982648 | fungal extract | Fungal extract | organic | Acqueous extraxt of Alternaria sp. with NCBI Accession number: MT982648 | fungal extract | Fungal extract | organic | 0.333 | mg/mL | ? | ? | ? | ? | 0.333 | mg/mL | reducing;precursor | BA | ? | ? | ? | ? | ? | ? | ? | ? | ? | washed | 50% ethanol washing | no | no | no | no | no | no | ? | ? | 422 | ? | cubic | TEM | JEOL, JEM-2010 | Crystalline | XRD | Malvern Panalytical Ltd Malvern WR14 1XZ | ? | ? | -20.03 | ? | ELS | Zeta sizer, Malvern | 15 | 1 | TEM | JEM JEOL | 11 | ? | XRD | Panalytical Xpert | 47 | ? | DLS | Zeta sizer Malvern | ? | ? | ? | ? | 0.447 | ? | DLS | Zetasizer Malvern | No | 0.04 | mg/mL | ? | ? | ? | ? | LuriaBertani | Multidrug resistant Staphylococcus aureus | ? | 0.0103 | ? | mg/mL | MIC50 | 0.0075 | mg/mL | 24 | In vitro | ? | BEAS-2 | ? | ? | 100000 | 96 | ? | IC50 | 0.025 | ? | mg/mL | no | no
Baker et al, Potentially Bioactive Fungus Mediated Silver Nanoparticles, Nanomaterials 2021, 11, 3227 | Baker | 2021 | https://doi.org/10.3390/nano11123227 | micosynthesis | single | Incubator | 40 | ? | No | No | No | No | 0 | 168 | 3 | AgNO3 | Sigma and Hi-Media Mumbai | ? | 1 | mM | Acqueous extraxt of Alternaria sp. with NCBI Accession number: MT982648 | fungal extract | Fungal extract | organic | Acqueous extraxt of Alternaria sp. with NCBI Accession number: MT982648 | fungal extract | Fungal extract | organic | 0.333 | mg/mL | ? | ? | ? | ? | 0.333 | mg/mL | reducing;precursor | BA | ? | ? | ? | ? | ? | ? | ? | ? | ? | washed | 50% ethanol washing | no | no | no | no | no | no | ? | ? | 422 | ? | cubic | TEM | JEOL, JEM-2010 | Crystalline | XRD | Malvern Panalytical Ltd Malvern WR14 1XZ | ? | ? | -20.03 | ? | ELS | Zeta sizer, Malvern | 15 | 1 | TEM | JEM JEOL | 11 | ? | XRD | Panalytical Xpert | 47 | ? | DLS | Zeta sizer Malvern | ? | ? | ? | ? | 0.447 | ? | DLS | Zetasizer Malvern | No | 0.08 | mg/mL | ? | ? | ? | ? | LuriaBertani | Multidrug resistant Staphylococcus aureus | ? | 0.0103 | ? | mg/mL | MIC50 | 0.0075 | mg/mL | 24 | In vitro | ? | BEAS-2 | ? | ? | 100000 | 96 | ? | IC50 | 0.025 | ? | mg/mL | no | no
Baker et al, Potentially Bioactive Fungus Mediated Silver Nanoparticles, Nanomaterials 2021, 11, 3227 | Baker | 2021 | https://doi.org/10.3390/nano11123227 | micosynthesis | single | Incubator | 40 | ? | No | No | No | No | 0 | 168 | 3 | AgNO3 | Sigma and Hi-Media Mumbai | ? | 1 | mM | Acqueous extraxt of Alternaria sp. with NCBI Accession number: MT982648 | fungal extract | Fungal extract | organic | Acqueous extraxt of Alternaria sp. with NCBI Accession number: MT982648 | fungal extract | Fungal extract | organic | 0.333 | mg/mL | ? | ? | ? | ? | 0.333 | mg/mL | reducing;precursor | BA | ? | ? | ? | ? | ? | ? | ? | ? | ? | washed | 50% ethanol washing | no | no | no | no | no | no | ? | ? | 422 | ? | cubic | TEM | JEOL, JEM-2010 | Crystalline | XRD | Malvern Panalytical Ltd Malvern WR14 1XZ | ? | ? | -20.03 | ? | ELS | Zeta sizer, Malvern | 15 | 1 | TEM | JEM JEOL | 11 | ? | XRD | Panalytical Xpert | 47 | ? | DLS | Zeta sizer Malvern | ? | ? | ? | ? | 0.447 | ? | DLS | Zetasizer Malvern | No | 0.16 | mg/mL | ? | ? | ? | ? | LuriaBertani | Multidrug resistant Staphylococcus aureus | ? | 0.0103 | ? | mg/mL | MIC50 | 0.0075 | mg/mL | 24 | In vitro | ? | BEAS-2 | ? | ? | 100000 | 96 | ? | IC50 | 0.025 | ? | mg/mL | no | no
Baker et al, Potentially Bioactive Fungus Mediated Silver Nanoparticles, Nanomaterials 2021, 11, 3227 | Baker | 2021 | https://doi.org/10.3390/nano11123227 | micosynthesis | single | Incubator | 40 | ? | No | No | No | No | 0 | 168 | 3 | AgNO3 | Sigma and Hi-Media Mumbai | ? | 1 | mM | Acqueous extraxt of Alternaria sp. with NCBI Accession number: MT982648 | fungal extract | Fungal extract | organic | Acqueous extraxt of Alternaria sp. with NCBI Accession number: MT982648 | fungal extract | Fungal extract | organic | 0.333 | mg/mL | ? | ? | ? | ? | 0.333 | mg/mL | reducing;precursor | BA | ? | ? | ? | ? | ? | ? | ? | ? | ? | washed | 50% ethanol washing | no | no | no | no | no | no | ? | ? | 422 | ? | cubic | TEM | JEOL, JEM-2010 | Crystalline | XRD | Malvern Panalytical Ltd Malvern WR14 1XZ | ? | ? | -20.03 | ? | ELS | Zeta sizer, Malvern | 15 | 1 | TEM | JEM JEOL | 11 | ? | XRD | Panalytical Xpert | 47 | ? | DLS | Zeta sizer Malvern | ? | ? | ? | ? | 0.447 | ? | DLS | Zetasizer Malvern | No | 0.0025 | mg/mL | ? | ? | ? | ? | LuriaBertani | Multidrug resistant Staphylococcus aureus | ? | 0.0103 | ? | mg/mL | MIC50 | 0.01 | mg/mL | 24 | In vitro | ? | BEAS-2 | ? | ? | 100000 | 96 | ? | IC50 | 0.025 | ? | mg/mL | no | no
Baker et al, Potentially Bioactive Fungus Mediated Silver Nanoparticles, Nanomaterials 2021, 11, 3227 | Baker | 2021 | https://doi.org/10.3390/nano11123227 | micosynthesis | single | Incubator | 40 | ? | No | No | No | No | 0 | 168 | 3 | AgNO3 | Sigma and Hi-Media Mumbai | ? | 1 | mM | Acqueous extraxt of Alternaria sp. with NCBI Accession number: MT982648 | fungal extract | Fungal extract | organic | Acqueous extraxt of Alternaria sp. with NCBI Accession number: MT982648 | fungal extract | Fungal extract | organic | 0.333 | mg/mL | ? | ? | ? | ? | 0.333 | mg/mL | reducing;precursor | BA | ? | ? | ? | ? | ? | ? | ? | ? | ? | washed | 50% ethanol washing | no | no | no | no | no | no | ? | ? | 422 | ? | cubic | TEM | JEOL, JEM-2010 | Crystalline | XRD | Malvern Panalytical Ltd Malvern WR14 1XZ | ? | ? | -20.03 | ? | ELS | Zeta sizer, Malvern | 15 | 1 | TEM | JEM JEOL | 11 | ? | XRD | Panalytical Xpert | 47 | ? | DLS | Zeta sizer Malvern | ? | ? | ? | ? | 0.447 | ? | DLS | Zetasizer Malvern | No | 0.005 | mg/mL | ? | ? | ? | ? | LuriaBertani | Multidrug resistant Staphylococcus aureus | ? | 0.0103 | ? | mg/mL | MIC50 | 0.01 | mg/mL | 24 | In vitro | ? | BEAS-2 | ? | ? | 100000 | 96 | ? | IC50 | 0.025 | ? | mg/mL | no | no
Baker et al, Potentially Bioactive Fungus Mediated Silver Nanoparticles, Nanomaterials 2021, 11, 3227 | Baker | 2021 | https://doi.org/10.3390/nano11123227 | micosynthesis | single | Incubator | 40 | ? | No | No | No | No | 0 | 168 | 3 | AgNO3 | Sigma and Hi-Media Mumbai | ? | 1 | mM | Acqueous extraxt of Alternaria sp. with NCBI Accession number: MT982648 | fungal extract | Fungal extract | organic | Acqueous extraxt of Alternaria sp. with NCBI Accession number: MT982648 | fungal extract | Fungal extract | organic | 0.333 | mg/mL | ? | ? | ? | ? | 0.333 | mg/mL | reducing;precursor | BA | ? | ? | ? | ? | ? | ? | ? | ? | ? | washed | 50% ethanol washing | no | no | no | no | no | no | ? | ? | 422 | ? | cubic | TEM | JEOL, JEM-2010 | Crystalline | XRD | Malvern Panalytical Ltd Malvern WR14 1XZ | ? | ? | -20.03 | ? | ELS | Zeta sizer, Malvern | 15 | 1 | TEM | JEM JEOL | 11 | ? | XRD | Panalytical Xpert | 47 | ? | DLS | Zeta sizer Malvern | ? | ? | ? | ? | 0.447 | ? | DLS | Zetasizer Malvern | No | 0.01 | mg/mL | ? | ? | ? | ? | LuriaBertani | Multidrug resistant Staphylococcus aureus | ? | 0.0103 | ? | mg/mL | MIC50 | 0.01 | mg/mL | 24 | In vitro | ? | BEAS-2 | ? | ? | 100000 | 96 | ? | IC50 | 0.025 | ? | mg/mL | no | no
Baker et al, Potentially Bioactive Fungus Mediated Silver Nanoparticles, Nanomaterials 2021, 11, 3227 | Baker | 2021 | https://doi.org/10.3390/nano11123227 | micosynthesis | single | Incubator | 40 | ? | No | No | No | No | 0 | 168 | 3 | AgNO3 | Sigma and Hi-Media Mumbai | ? | 1 | mM | Acqueous extraxt of Alternaria sp. with NCBI Accession number: MT982648 | fungal extract | Fungal extract | organic | Acqueous extraxt of Alternaria sp. with NCBI Accession number: MT982648 | fungal extract | Fungal extract | organic | 0.333 | mg/mL | ? | ? | ? | ? | 0.333 | mg/mL | reducing;precursor | BA | ? | ? | ? | ? | ? | ? | ? | ? | ? | washed | 50% ethanol washing | no | no | no | no | no | no | ? | ? | 422 | ? | cubic | TEM | JEOL, JEM-2010 | Crystalline | XRD | Malvern Panalytical Ltd Malvern WR14 1XZ | ? | ? | -20.03 | ? | ELS | Zeta sizer, Malvern | 15 | 1 | TEM | JEM JEOL | 11 | ? | XRD | Panalytical Xpert | 47 | ? | DLS | Zeta sizer Malvern | ? | ? | ? | ? | 0.447 | ? | DLS | Zetasizer Malvern | No | 0.02 | mg/mL | ? | ? | ? | ? | LuriaBertani | Multidrug resistant Staphylococcus aureus | ? | 0.0103 | ? | mg/mL | MIC50 | 0.01 | mg/mL | 24 | In vitro | ? | BEAS-2 | ? | ? | 100000 | 96 | ? | IC50 | 0.025 | ? | mg/mL | no | no
Baker et al, Potentially Bioactive Fungus Mediated Silver Nanoparticles, Nanomaterials 2021, 11, 3227 | Baker | 2021 | https://doi.org/10.3390/nano11123227 | micosynthesis | single | Incubator | 40 | ? | No | No | No | No | 0 | 168 | 3 | AgNO3 | Sigma and Hi-Media Mumbai | ? | 1 | mM | Acqueous extraxt of Alternaria sp. with NCBI Accession number: MT982648 | fungal extract | Fungal extract | organic | Acqueous extraxt of Alternaria sp. with NCBI Accession number: MT982648 | fungal extract | Fungal extract | organic | 0.333 | mg/mL | ? | ? | ? | ? | 0.333 | mg/mL | reducing;precursor | BA | ? | ? | ? | ? | ? | ? | ? | ? | ? | washed | 50% ethanol washing | no | no | no | no | no | no | ? | ? | 422 | ? | cubic | TEM | JEOL, JEM-2010 | Crystalline | XRD | Malvern Panalytical Ltd Malvern WR14 1XZ | ? | ? | -20.03 | ? | ELS | Zeta sizer, Malvern | 15 | 1 | TEM | JEM JEOL | 11 | ? | XRD | Panalytical Xpert | 47 | ? | DLS | Zeta sizer Malvern | ? | ? | ? | ? | 0.447 | ? | DLS | Zetasizer Malvern | No | 0.04 | mg/mL | ? | ? | ? | ? | LuriaBertani | Multidrug resistant Staphylococcus aureus | ? | 0.0103 | ? | mg/mL | MIC50 | 0.01 | mg/mL | 24 | In vitro | ? | BEAS-2 | ? | ? | 100000 | 96 | ? | IC50 | 0.025 | ? | mg/mL | no | no
Baker et al, Potentially Bioactive Fungus Mediated Silver Nanoparticles, Nanomaterials 2021, 11, 3227 | Baker | 2021 | https://doi.org/10.3390/nano11123227 | micosynthesis | single | Incubator | 40 | ? | No | No | No | No | 0 | 168 | 3 | AgNO3 | Sigma and Hi-Media Mumbai | ? | 1 | mM | Acqueous extraxt of Alternaria sp. with NCBI Accession number: MT982648 | fungal extract | Fungal extract | organic | Acqueous extraxt of Alternaria sp. with NCBI Accession number: MT982648 | fungal extract | Fungal extract | organic | 0.333 | mg/mL | ? | ? | ? | ? | 0.333 | mg/mL | reducing;precursor | BA | ? | ? | ? | ? | ? | ? | ? | ? | ? | washed | 50% ethanol washing | no | no | no | no | no | no | ? | ? | 422 | ? | cubic | TEM | JEOL, JEM-2010 | Crystalline | XRD | Malvern Panalytical Ltd Malvern WR14 1XZ | ? | ? | -20.03 | ? | ELS | Zeta sizer, Malvern | 15 | 1 | TEM | JEM JEOL | 11 | ? | XRD | Panalytical Xpert | 47 | ? | DLS | Zeta sizer Malvern | ? | ? | ? | ? | 0.447 | ? | DLS | Zetasizer Malvern | No | 0.08 | mg/mL | ? | ? | ? | ? | LuriaBertani | Multidrug resistant Staphylococcus aureus | ? | 0.0103 | ? | mg/mL | MIC50 | 0.01 | mg/mL | 24 | In vitro | ? | BEAS-2 | ? | ? | 100000 | 96 | ? | IC50 | 0.025 | ? | mg/mL | no | no
Baker et al, Potentially Bioactive Fungus Mediated Silver Nanoparticles, Nanomaterials 2021, 11, 3227 | Baker | 2021 | https://doi.org/10.3390/nano11123227 | micosynthesis | single | Incubator | 40 | ? | No | No | No | No | 0 | 168 | 3 | AgNO3 | Sigma and Hi-Media Mumbai | ? | 1 | mM | Acqueous extraxt of Alternaria sp. with NCBI Accession number: MT982648 | fungal extract | Fungal extract | organic | Acqueous extraxt of Alternaria sp. with NCBI Accession number: MT982648 | fungal extract | Fungal extract | organic | 0.333 | mg/mL | ? | ? | ? | ? | 0.333 | mg/mL | reducing;precursor | BA | ? | ? | ? | ? | ? | ? | ? | ? | ? | washed | 50% ethanol washing | no | no | no | no | no | no | ? | ? | 422 | ? | cubic | TEM | JEOL, JEM-2010 | Crystalline | XRD | Malvern Panalytical Ltd Malvern WR14 1XZ | ? | ? | -20.03 | ? | ELS | Zeta sizer, Malvern | 15 | 1 | TEM | JEM JEOL | 11 | ? | XRD | Panalytical Xpert | 47 | ? | DLS | Zeta sizer Malvern | ? | ? | ? | ? | 0.447 | ? | DLS | Zetasizer Malvern | No | 0.16 | mg/mL | ? | ? | ? | ? | LuriaBertani | Multidrug resistant Staphylococcus aureus | ? | 0.0103 | ? | mg/mL | MIC50 | 0.01 | mg/mL | 24 | In vitro | ? | BEAS-2 | ? | ? | 100000 | 96 | ? | IC50 | 0.025 | ? | mg/mL | no | no
Baker et al, Potentially Bioactive Fungus Mediated Silver Nanoparticles, Nanomaterials 2021, 11, 3227 | Baker | 2021 | https://doi.org/10.3390/nano11123227 | micosynthesis | single | Incubator | 40 | ? | No | No | No | No | 0 | 168 | 3 | AgNO3 | Sigma and Hi-Media Mumbai | ? | 1 | mM | Acqueous extraxt of Alternaria sp. with NCBI Accession number: MT982648 | fungal extract | Fungal extract | organic | Acqueous extraxt of Alternaria sp. with NCBI Accession number: MT982648 | fungal extract | Fungal extract | organic | 0.333 | mg/mL | ? | ? | ? | ? | 0.333 | mg/mL | reducing;precursor | BA | ? | ? | ? | ? | ? | ? | ? | ? | ? | washed | 50% ethanol washing | no | no | no | no | no | no | ? | ? | 422 | ? | cubic | TEM | JEOL, JEM-2010 | Crystalline | XRD | Malvern Panalytical Ltd Malvern WR14 1XZ | ? | ? | -20.03 | ? | ELS | Zeta sizer, Malvern | 15 | 1 | TEM | JEM JEOL | 11 | ? | XRD | Panalytical Xpert | 47 | ? | DLS | Zeta sizer Malvern | ? | ? | ? | ? | 0.447 | ? | DLS | Zetasizer Malvern | No | 0.0025 | mg/mL | ? | ? | ? | ? | LuriaBertani | Multidrug resistant Staphylococcus aureus | ? | 0.0103 | ? | mg/mL | MIC50 | 0.0125 | mg/mL | 24 | In vitro | ? | BEAS-2 | ? | ? | 100000 | 96 | ? | IC50 | 0.025 | ? | mg/mL | no | no
Baker et al, Potentially Bioactive Fungus Mediated Silver Nanoparticles, Nanomaterials 2021, 11, 3227 | Baker | 2021 | https://doi.org/10.3390/nano11123227 | micosynthesis | single | Incubator | 40 | ? | No | No | No | No | 0 | 168 | 3 | AgNO3 | Sigma and Hi-Media Mumbai | ? | 1 | mM | Acqueous extraxt of Alternaria sp. with NCBI Accession number: MT982648 | fungal extract | Fungal extract | organic | Acqueous extraxt of Alternaria sp. with NCBI Accession number: MT982648 | fungal extract | Fungal extract | organic | 0.333 | mg/mL | ? | ? | ? | ? | 0.333 | mg/mL | reducing;precursor | BA | ? | ? | ? | ? | ? | ? | ? | ? | ? | washed | 50% ethanol washing | no | no | no | no | no | no | ? | ? | 422 | ? | cubic | TEM | JEOL, JEM-2010 | Crystalline | XRD | Malvern Panalytical Ltd Malvern WR14 1XZ | ? | ? | -20.03 | ? | ELS | Zeta sizer, Malvern | 15 | 1 | TEM | JEM JEOL | 11 | ? | XRD | Panalytical Xpert | 47 | ? | DLS | Zeta sizer Malvern | ? | ? | ? | ? | 0.447 | ? | DLS | Zetasizer Malvern | No | 0.005 | mg/mL | ? | ? | ? | ? | LuriaBertani | Multidrug resistant Staphylococcus aureus | ? | 0.0103 | ? | mg/mL | MIC50 | 0.0125 | mg/mL | 24 | In vitro | ? | BEAS-2 | ? | ? | 100000 | 96 | ? | IC50 | 0.025 | ? | mg/mL | no | no
Baker et al, Potentially Bioactive Fungus Mediated Silver Nanoparticles, Nanomaterials 2021, 11, 3227 | Baker | 2021 | https://doi.org/10.3390/nano11123227 | micosynthesis | single | Incubator | 40 | ? | No | No | No | No | 0 | 168 | 3 | AgNO3 | Sigma and Hi-Media Mumbai | ? | 1 | mM | Acqueous extraxt of Alternaria sp. with NCBI Accession number: MT982648 | fungal extract | Fungal extract | organic | Acqueous extraxt of Alternaria sp. with NCBI Accession number: MT982648 | fungal extract | Fungal extract | organic | 0.333 | mg/mL | ? | ? | ? | ? | 0.333 | mg/mL | reducing;precursor | BA | ? | ? | ? | ? | ? | ? | ? | ? | ? | washed | 50% ethanol washing | no | no | no | no | no | no | ? | ? | 422 | ? | cubic | TEM | JEOL, JEM-2010 | Crystalline | XRD | Malvern Panalytical Ltd Malvern WR14 1XZ | ? | ? | -20.03 | ? | ELS | Zeta sizer, Malvern | 15 | 1 | TEM | JEM JEOL | 11 | ? | XRD | Panalytical Xpert | 47 | ? | DLS | Zeta sizer Malvern | ? | ? | ? | ? | 0.447 | ? | DLS | Zetasizer Malvern | No | 0.01 | mg/mL | ? | ? | ? | ? | LuriaBertani | Multidrug resistant Staphylococcus aureus | ? | 0.0103 | ? | mg/mL | MIC50 | 0.0125 | mg/mL | 24 | In vitro | ? | BEAS-2 | ? | ? | 100000 | 96 | ? | IC50 | 0.025 | ? | mg/mL | no | no
Baker et al, Potentially Bioactive Fungus Mediated Silver Nanoparticles, Nanomaterials 2021, 11, 3227 | Baker | 2021 | https://doi.org/10.3390/nano11123227 | micosynthesis | single | Incubator | 40 | ? | No | No | No | No | 0 | 168 | 3 | AgNO3 | Sigma and Hi-Media Mumbai | ? | 1 | mM | Acqueous extraxt of Alternaria sp. with NCBI Accession number: MT982648 | fungal extract | Fungal extract | organic | Acqueous extraxt of Alternaria sp. with NCBI Accession number: MT982648 | fungal extract | Fungal extract | organic | 0.333 | mg/mL | ? | ? | ? | ? | 0.333 | mg/mL | reducing;precursor | BA | ? | ? | ? | ? | ? | ? | ? | ? | ? | washed | 50% ethanol washing | no | no | no | no | no | no | ? | ? | 422 | ? | cubic | TEM | JEOL, JEM-2010 | Crystalline | XRD | Malvern Panalytical Ltd Malvern WR14 1XZ | ? | ? | -20.03 | ? | ELS | Zeta sizer, Malvern | 15 | 1 | TEM | JEM JEOL | 11 | ? | XRD | Panalytical Xpert | 47 | ? | DLS | Zeta sizer Malvern | ? | ? | ? | ? | 0.447 | ? | DLS | Zetasizer Malvern | No | 0.02 | mg/mL | ? | ? | ? | ? | LuriaBertani | Multidrug resistant Staphylococcus aureus | ? | 0.0103 | ? | mg/mL | MIC50 | 0.0125 | mg/mL | 24 | In vitro | ? | BEAS-2 | ? | ? | 100000 | 96 | ? | IC50 | 0.025 | ? | mg/mL | no | no
Baker et al, Potentially Bioactive Fungus Mediated Silver Nanoparticles, Nanomaterials 2021, 11, 3227 | Baker | 2021 | https://doi.org/10.3390/nano11123227 | micosynthesis | single | Incubator | 40 | ? | No | No | No | No | 0 | 168 | 3 | AgNO3 | Sigma and Hi-Media Mumbai | ? | 1 | mM | Acqueous extraxt of Alternaria sp. with NCBI Accession number: MT982648 | fungal extract | Fungal extract | organic | Acqueous extraxt of Alternaria sp. with NCBI Accession number: MT982648 | fungal extract | Fungal extract | organic | 0.333 | mg/mL | ? | ? | ? | ? | 0.333 | mg/mL | reducing;precursor | BA | ? | ? | ? | ? | ? | ? | ? | ? | ? | washed | 50% ethanol washing | no | no | no | no | no | no | ? | ? | 422 | ? | cubic | TEM | JEOL, JEM-2010 | Crystalline | XRD | Malvern Panalytical Ltd Malvern WR14 1XZ | ? | ? | -20.03 | ? | ELS | Zeta sizer, Malvern | 15 | 1 | TEM | JEM JEOL | 11 | ? | XRD | Panalytical Xpert | 47 | ? | DLS | Zeta sizer Malvern | ? | ? | ? | ? | 0.447 | ? | DLS | Zetasizer Malvern | No | 0.04 | mg/mL | ? | ? | ? | ? | LuriaBertani | Multidrug resistant Staphylococcus aureus | ? | 0.0103 | ? | mg/mL | MIC50 | 0.0125 | mg/mL | 24 | In vitro | ? | BEAS-2 | ? | ? | 100000 | 96 | ? | IC50 | 0.025 | ? | mg/mL | no | no
Baker et al, Potentially Bioactive Fungus Mediated Silver Nanoparticles, Nanomaterials 2021, 11, 3227 | Baker | 2021 | https://doi.org/10.3390/nano11123227 | micosynthesis | single | Incubator | 40 | ? | No | No | No | No | 0 | 168 | 3 | AgNO3 | Sigma and Hi-Media Mumbai | ? | 1 | mM | Acqueous extraxt of Alternaria sp. with NCBI Accession number: MT982648 | fungal extract | Fungal extract | organic | Acqueous extraxt of Alternaria sp. with NCBI Accession number: MT982648 | fungal extract | Fungal extract | organic | 0.333 | mg/mL | ? | ? | ? | ? | 0.333 | mg/mL | reducing;precursor | BA | ? | ? | ? | ? | ? | ? | ? | ? | ? | washed | 50% ethanol washing | no | no | no | no | no | no | ? | ? | 422 | ? | cubic | TEM | JEOL, JEM-2010 | Crystalline | XRD | Malvern Panalytical Ltd Malvern WR14 1XZ | ? | ? | -20.03 | ? | ELS | Zeta sizer, Malvern | 15 | 1 | TEM | JEM JEOL | 11 | ? | XRD | Panalytical Xpert | 47 | ? | DLS | Zeta sizer Malvern | ? | ? | ? | ? | 0.447 | ? | DLS | Zetasizer Malvern | No | 0.08 | mg/mL | ? | ? | ? | ? | LuriaBertani | Multidrug resistant Staphylococcus aureus | ? | 0.0103 | ? | mg/mL | MIC50 | 0.0125 | mg/mL | 24 | In vitro | ? | BEAS-2 | ? | ? | 100000 | 96 | ? | IC50 | 0.025 | ? | mg/mL | no | no
Baker et al, Potentially Bioactive Fungus Mediated Silver Nanoparticles, Nanomaterials 2021, 11, 3227 | Baker | 2021 | https://doi.org/10.3390/nano11123227 | micosynthesis | single | Incubator | 40 | ? | No | No | No | No | 0 | 168 | 3 | AgNO3 | Sigma and Hi-Media Mumbai | ? | 1 | mM | Acqueous extraxt of Alternaria sp. with NCBI Accession number: MT982648 | fungal extract | Fungal extract | organic | Acqueous extraxt of Alternaria sp. with NCBI Accession number: MT982648 | fungal extract | Fungal extract | organic | 0.333 | mg/mL | ? | ? | ? | ? | 0.333 | mg/mL | reducing;precursor | BA | ? | ? | ? | ? | ? | ? | ? | ? | ? | washed | 50% ethanol washing | no | no | no | no | no | no | ? | ? | 422 | ? | cubic | TEM | JEOL, JEM-2010 | Crystalline | XRD | Malvern Panalytical Ltd Malvern WR14 1XZ | ? | ? | -20.03 | ? | ELS | Zeta sizer, Malvern | 15 | 1 | TEM | JEM JEOL | 11 | ? | XRD | Panalytical Xpert | 47 | ? | DLS | Zeta sizer Malvern | ? | ? | ? | ? | 0.447 | ? | DLS | Zetasizer Malvern | No | 0.16 | mg/mL | ? | ? | ? | ? | LuriaBertani | Multidrug resistant Staphylococcus aureus | ? | 0.0103 | ? | mg/mL | MIC50 | 0.0125 | mg/mL | 24 | In vitro | ? | BEAS-2 | ? | ? | 100000 | 96 | ? | IC50 | 0.025 | ? | mg/mL | no | no
Baker et al, Potentially Bioactive Fungus Mediated Silver Nanoparticles, Nanomaterials 2021, 11, 3227 | Baker | 2021 | https://doi.org/10.3390/nano11123227 | micosynthesis | single | Incubator | 40 | ? | No | No | No | No | 0 | 168 | 3 | AgNO3 | Sigma and Hi-Media Mumbai | ? | 1 | mM | Acqueous extraxt of Alternaria sp. with NCBI Accession number: MT982648 | fungal extract | Fungal extract | organic | Acqueous extraxt of Alternaria sp. with NCBI Accession number: MT982648 | fungal extract | Fungal extract | organic | 0.333 | mg/mL | ? | ? | ? | ? | 0.333 | mg/mL | reducing;precursor | BA | ? | ? | ? | ? | ? | ? | ? | ? | ? | washed | 50% ethanol washing | no | no | no | no | no | no | ? | ? | 422 | ? | cubic | TEM | JEOL, JEM-2010 | Crystalline | XRD | Malvern Panalytical Ltd Malvern WR14 1XZ | ? | ? | -20.03 | ? | ELS | Zeta sizer, Malvern | 15 | 1 | TEM | JEM JEOL | 11 | ? | XRD | Panalytical Xpert | 47 | ? | DLS | Zeta sizer Malvern | ? | ? | ? | ? | 0.447 | ? | DLS | Zetasizer Malvern | No | 0.0025 | mg/mL | ? | ? | ? | ? | LuriaBertani | Multidrug resistant Staphylococcus aureus | ? | 0.0103 | ? | mg/mL | MIC50 | 0.015 | mg/mL | 24 | In vitro | ? | BEAS-2 | ? | ? | 100000 | 96 | ? | IC50 | 0.025 | ? | mg/mL | no | no
Baker et al, Potentially Bioactive Fungus Mediated Silver Nanoparticles, Nanomaterials 2021, 11, 3227 | Baker | 2021 | https://doi.org/10.3390/nano11123227 | micosynthesis | single | Incubator | 40 | ? | No | No | No | No | 0 | 168 | 3 | AgNO3 | Sigma and Hi-Media Mumbai | ? | 1 | mM | Acqueous extraxt of Alternaria sp. with NCBI Accession number: MT982648 | fungal extract | Fungal extract | organic | Acqueous extraxt of Alternaria sp. with NCBI Accession number: MT982648 | fungal extract | Fungal extract | organic | 0.333 | mg/mL | ? | ? | ? | ? | 0.333 | mg/mL | reducing;precursor | BA | ? | ? | ? | ? | ? | ? | ? | ? | ? | washed | 50% ethanol washing | no | no | no | no | no | no | ? | ? | 422 | ? | cubic | TEM | JEOL, JEM-2010 | Crystalline | XRD | Malvern Panalytical Ltd Malvern WR14 1XZ | ? | ? | -20.03 | ? | ELS | Zeta sizer, Malvern | 15 | 1 | TEM | JEM JEOL | 11 | ? | XRD | Panalytical Xpert | 47 | ? | DLS | Zeta sizer Malvern | ? | ? | ? | ? | 0.447 | ? | DLS | Zetasizer Malvern | No | 0.005 | mg/mL | ? | ? | ? | ? | LuriaBertani | Multidrug resistant Staphylococcus aureus | ? | 0.0103 | ? | mg/mL | MIC50 | 0.015 | mg/mL | 24 | In vitro | ? | BEAS-2 | ? | ? | 100000 | 96 | ? | IC50 | 0.025 | ? | mg/mL | no | no
Baker et al, Potentially Bioactive Fungus Mediated Silver Nanoparticles, Nanomaterials 2021, 11, 3227 | Baker | 2021 | https://doi.org/10.3390/nano11123227 | micosynthesis | single | Incubator | 40 | ? | No | No | No | No | 0 | 168 | 3 | AgNO3 | Sigma and Hi-Media Mumbai | ? | 1 | mM | Acqueous extraxt of Alternaria sp. with NCBI Accession number: MT982648 | fungal extract | Fungal extract | organic | Acqueous extraxt of Alternaria sp. with NCBI Accession number: MT982648 | fungal extract | Fungal extract | organic | 0.333 | mg/mL | ? | ? | ? | ? | 0.333 | mg/mL | reducing;precursor | BA | ? | ? | ? | ? | ? | ? | ? | ? | ? | washed | 50% ethanol washing | no | no | no | no | no | no | ? | ? | 422 | ? | cubic | TEM | JEOL, JEM-2010 | Crystalline | XRD | Malvern Panalytical Ltd Malvern WR14 1XZ | ? | ? | -20.03 | ? | ELS | Zeta sizer, Malvern | 15 | 1 | TEM | JEM JEOL | 11 | ? | XRD | Panalytical Xpert | 47 | ? | DLS | Zeta sizer Malvern | ? | ? | ? | ? | 0.447 | ? | DLS | Zetasizer Malvern | No | 0.01 | mg/mL | ? | ? | ? | ? | LuriaBertani | Multidrug resistant Staphylococcus aureus | ? | 0.0103 | ? | mg/mL | MIC50 | 0.015 | mg/mL | 24 | In vitro | ? | BEAS-2 | ? | ? | 100000 | 96 | ? | IC50 | 0.025 | ? | mg/mL | no | no
Baker et al, Potentially Bioactive Fungus Mediated Silver Nanoparticles, Nanomaterials 2021, 11, 3227 | Baker | 2021 | https://doi.org/10.3390/nano11123227 | micosynthesis | single | Incubator | 40 | ? | No | No | No | No | 0 | 168 | 3 | AgNO3 | Sigma and Hi-Media Mumbai | ? | 1 | mM | Acqueous extraxt of Alternaria sp. with NCBI Accession number: MT982648 | fungal extract | Fungal extract | organic | Acqueous extraxt of Alternaria sp. with NCBI Accession number: MT982648 | fungal extract | Fungal extract | organic | 0.333 | mg/mL | ? | ? | ? | ? | 0.333 | mg/mL | reducing;precursor | BA | ? | ? | ? | ? | ? | ? | ? | ? | ? | washed | 50% ethanol washing | no | no | no | no | no | no | ? | ? | 422 | ? | cubic | TEM | JEOL, JEM-2010 | Crystalline | XRD | Malvern Panalytical Ltd Malvern WR14 1XZ | ? | ? | -20.03 | ? | ELS | Zeta sizer, Malvern | 15 | 1 | TEM | JEM JEOL | 11 | ? | XRD | Panalytical Xpert | 47 | ? | DLS | Zeta sizer Malvern | ? | ? | ? | ? | 0.447 | ? | DLS | Zetasizer Malvern | No | 0.02 | mg/mL | ? | ? | ? | ? | LuriaBertani | Multidrug resistant Staphylococcus aureus | ? | 0.0103 | ? | mg/mL | MIC50 | 0.015 | mg/mL | 24 | In vitro | ? | BEAS-2 | ? | ? | 100000 | 96 | ? | IC50 | 0.025 | ? | mg/mL | no | no
Baker et al, Potentially Bioactive Fungus Mediated Silver Nanoparticles, Nanomaterials 2021, 11, 3227 | Baker | 2021 | https://doi.org/10.3390/nano11123227 | micosynthesis | single | Incubator | 40 | ? | No | No | No | No | 0 | 168 | 3 | AgNO3 | Sigma and Hi-Media Mumbai | ? | 1 | mM | Acqueous extraxt of Alternaria sp. with NCBI Accession number: MT982648 | fungal extract | Fungal extract | organic | Acqueous extraxt of Alternaria sp. with NCBI Accession number: MT982648 | fungal extract | Fungal extract | organic | 0.333 | mg/mL | ? | ? | ? | ? | 0.333 | mg/mL | reducing;precursor | BA | ? | ? | ? | ? | ? | ? | ? | ? | ? | washed | 50% ethanol washing | no | no | no | no | no | no | ? | ? | 422 | ? | cubic | TEM | JEOL, JEM-2010 | Crystalline | XRD | Malvern Panalytical Ltd Malvern WR14 1XZ | ? | ? | -20.03 | ? | ELS | Zeta sizer, Malvern | 15 | 1 | TEM | JEM JEOL | 11 | ? | XRD | Panalytical Xpert | 47 | ? | DLS | Zeta sizer Malvern | ? | ? | ? | ? | 0.447 | ? | DLS | Zetasizer Malvern | No | 0.04 | mg/mL | ? | ? | ? | ? | LuriaBertani | Multidrug resistant Staphylococcus aureus | ? | 0.0103 | ? | mg/mL | MIC50 | 0.015 | mg/mL | 24 | In vitro | ? | BEAS-2 | ? | ? | 100000 | 96 | ? | IC50 | 0.025 | ? | mg/mL | no | no
Baker et al, Potentially Bioactive Fungus Mediated Silver Nanoparticles, Nanomaterials 2021, 11, 3227 | Baker | 2021 | https://doi.org/10.3390/nano11123227 | micosynthesis | single | Incubator | 40 | ? | No | No | No | No | 0 | 168 | 3 | AgNO3 | Sigma and Hi-Media Mumbai | ? | 1 | mM | Acqueous extraxt of Alternaria sp. with NCBI Accession number: MT982648 | fungal extract | Fungal extract | organic | Acqueous extraxt of Alternaria sp. with NCBI Accession number: MT982648 | fungal extract | Fungal extract | organic | 0.333 | mg/mL | ? | ? | ? | ? | 0.333 | mg/mL | reducing;precursor | BA | ? | ? | ? | ? | ? | ? | ? | ? | ? | washed | 50% ethanol washing | no | no | no | no | no | no | ? | ? | 422 | ? | cubic | TEM | JEOL, JEM-2010 | Crystalline | XRD | Malvern Panalytical Ltd Malvern WR14 1XZ | ? | ? | -20.03 | ? | ELS | Zeta sizer, Malvern | 15 | 1 | TEM | JEM JEOL | 11 | ? | XRD | Panalytical Xpert | 47 | ? | DLS | Zeta sizer Malvern | ? | ? | ? | ? | 0.447 | ? | DLS | Zetasizer Malvern | No | 0.08 | mg/mL | ? | ? | ? | ? | LuriaBertani | Multidrug resistant Staphylococcus aureus | ? | 0.0103 | ? | mg/mL | MIC50 | 0.015 | mg/mL | 24 | In vitro | ? | BEAS-2 | ? | ? | 100000 | 96 | ? | IC50 | 0.025 | ? | mg/mL | no | no
Baker et al, Potentially Bioactive Fungus Mediated Silver Nanoparticles, Nanomaterials 2021, 11, 3227 | Baker | 2021 | https://doi.org/10.3390/nano11123227 | micosynthesis | single | Incubator | 40 | ? | No | No | No | No | 0 | 168 | 3 | AgNO3 | Sigma and Hi-Media Mumbai | ? | 1 | mM | Acqueous extraxt of Alternaria sp. with NCBI Accession number: MT982648 | fungal extract | Fungal extract | organic | Acqueous extraxt of Alternaria sp. with NCBI Accession number: MT982648 | fungal extract | Fungal extract | organic | 0.333 | mg/mL | ? | ? | ? | ? | 0.333 | mg/mL | reducing;precursor | BA | ? | ? | ? | ? | ? | ? | ? | ? | ? | washed | 50% ethanol washing | no | no | no | no | no | no | ? | ? | 422 | ? | cubic | TEM | JEOL, JEM-2010 | Crystalline | XRD | Malvern Panalytical Ltd Malvern WR14 1XZ | ? | ? | -20.03 | ? | ELS | Zeta sizer, Malvern | 15 | 1 | TEM | JEM JEOL | 11 | ? | XRD | Panalytical Xpert | 47 | ? | DLS | Zeta sizer Malvern | ? | ? | ? | ? | 0.447 | ? | DLS | Zetasizer Malvern | No | 0.16 | mg/mL | ? | ? | ? | ? | LuriaBertani | Multidrug resistant Staphylococcus aureus | ? | 0.0103 | ? | mg/mL | MIC50 | 0.015 | mg/mL | 24 | In vitro | ? | BEAS-2 | ? | ? | 100000 | 96 | ? | IC50 | 0.025 | ? | mg/mL | no | no
Baker et al, Potentially Bioactive Fungus Mediated Silver Nanoparticles, Nanomaterials 2021, 11, 3227 | Baker | 2021 | https://doi.org/10.3390/nano11123227 | micosynthesis | single | Incubator | 40 | ? | No | No | No | No | 0 | 168 | 3 | AgNO3 | Sigma and Hi-Media Mumbai | ? | 1 | mM | Acqueous extraxt of Alternaria sp. with NCBI Accession number: MT982648 | fungal extract | Fungal extract | organic | Acqueous extraxt of Alternaria sp. with NCBI Accession number: MT982648 | fungal extract | Fungal extract | organic | 0.333 | mg/mL | ? | ? | ? | ? | 0.333 | mg/mL | reducing;precursor | BA | ? | ? | ? | ? | ? | ? | ? | ? | ? | washed | 50% ethanol washing | no | no | no | no | no | no | ? | ? | 422 | ? | cubic | TEM | JEOL, JEM-2010 | Crystalline | XRD | Malvern Panalytical Ltd Malvern WR14 1XZ | ? | ? | -20.03 | ? | ELS | Zeta sizer, Malvern | 15 | 1 | TEM | JEM JEOL | 11 | ? | XRD | Panalytical Xpert | 47 | ? | DLS | Zeta sizer Malvern | ? | ? | ? | ? | 0.447 | ? | DLS | Zetasizer Malvern | No | 0.0025 | mg/mL | ? | ? | ? | ? | LuriaBertani | Multidrug resistant Staphylococcus aureus | ? | 0.0103 | ? | mg/mL | MIC50 | 0.0175 | mg/mL | 24 | In vitro | ? | BEAS-2 | ? | ? | 100000 | 96 | ? | IC50 | 0.025 | ? | mg/mL | no | no
Baker et al, Potentially Bioactive Fungus Mediated Silver Nanoparticles, Nanomaterials 2021, 11, 3227 | Baker | 2021 | https://doi.org/10.3390/nano11123227 | micosynthesis | single | Incubator | 40 | ? | No | No | No | No | 0 | 168 | 3 | AgNO3 | Sigma and Hi-Media Mumbai | ? | 1 | mM | Acqueous extraxt of Alternaria sp. with NCBI Accession number: MT982648 | fungal extract | Fungal extract | organic | Acqueous extraxt of Alternaria sp. with NCBI Accession number: MT982648 | fungal extract | Fungal extract | organic | 0.333 | mg/mL | ? | ? | ? | ? | 0.333 | mg/mL | reducing;precursor | BA | ? | ? | ? | ? | ? | ? | ? | ? | ? | washed | 50% ethanol washing | no | no | no | no | no | no | ? | ? | 422 | ? | cubic | TEM | JEOL, JEM-2010 | Crystalline | XRD | Malvern Panalytical Ltd Malvern WR14 1XZ | ? | ? | -20.03 | ? | ELS | Zeta sizer, Malvern | 15 | 1 | TEM | JEM JEOL | 11 | ? | XRD | Panalytical Xpert | 47 | ? | DLS | Zeta sizer Malvern | ? | ? | ? | ? | 0.447 | ? | DLS | Zetasizer Malvern | No | 0.005 | mg/mL | ? | ? | ? | ? | LuriaBertani | Multidrug resistant Staphylococcus aureus | ? | 0.0103 | ? | mg/mL | MIC50 | 0.0175 | mg/mL | 24 | In vitro | ? | BEAS-2 | ? | ? | 100000 | 96 | ? | IC50 | 0.025 | ? | mg/mL | no | no
Baker et al, Potentially Bioactive Fungus Mediated Silver Nanoparticles, Nanomaterials 2021, 11, 3227 | Baker | 2021 | https://doi.org/10.3390/nano11123227 | micosynthesis | single | Incubator | 40 | ? | No | No | No | No | 0 | 168 | 3 | AgNO3 | Sigma and Hi-Media Mumbai | ? | 1 | mM | Acqueous extraxt of Alternaria sp. with NCBI Accession number: MT982648 | fungal extract | Fungal extract | organic | Acqueous extraxt of Alternaria sp. with NCBI Accession number: MT982648 | fungal extract | Fungal extract | organic | 0.333 | mg/mL | ? | ? | ? | ? | 0.333 | mg/mL | reducing;precursor | BA | ? | ? | ? | ? | ? | ? | ? | ? | ? | washed | 50% ethanol washing | no | no | no | no | no | no | ? | ? | 422 | ? | cubic | TEM | JEOL, JEM-2010 | Crystalline | XRD | Malvern Panalytical Ltd Malvern WR14 1XZ | ? | ? | -20.03 | ? | ELS | Zeta sizer, Malvern | 15 | 1 | TEM | JEM JEOL | 11 | ? | XRD | Panalytical Xpert | 47 | ? | DLS | Zeta sizer Malvern | ? | ? | ? | ? | 0.447 | ? | DLS | Zetasizer Malvern | No | 0.01 | mg/mL | ? | ? | ? | ? | LuriaBertani | Multidrug resistant Staphylococcus aureus | ? | 0.0103 | ? | mg/mL | MIC50 | 0.0175 | mg/mL | 24 | In vitro | ? | BEAS-2 | ? | ? | 100000 | 96 | ? | IC50 | 0.025 | ? | mg/mL | no | no
Baker et al, Potentially Bioactive Fungus Mediated Silver Nanoparticles, Nanomaterials 2021, 11, 3227 | Baker | 2021 | https://doi.org/10.3390/nano11123227 | micosynthesis | single | Incubator | 40 | ? | No | No | No | No | 0 | 168 | 3 | AgNO3 | Sigma and Hi-Media Mumbai | ? | 1 | mM | Acqueous extraxt of Alternaria sp. with NCBI Accession number: MT982648 | fungal extract | Fungal extract | organic | Acqueous extraxt of Alternaria sp. with NCBI Accession number: MT982648 | fungal extract | Fungal extract | organic | 0.333 | mg/mL | ? | ? | ? | ? | 0.333 | mg/mL | reducing;precursor | BA | ? | ? | ? | ? | ? | ? | ? | ? | ? | washed | 50% ethanol washing | no | no | no | no | no | no | ? | ? | 422 | ? | cubic | TEM | JEOL, JEM-2010 | Crystalline | XRD | Malvern Panalytical Ltd Malvern WR14 1XZ | ? | ? | -20.03 | ? | ELS | Zeta sizer, Malvern | 15 | 1 | TEM | JEM JEOL | 11 | ? | XRD | Panalytical Xpert | 47 | ? | DLS | Zeta sizer Malvern | ? | ? | ? | ? | 0.447 | ? | DLS | Zetasizer Malvern | No | 0.02 | mg/mL | ? | ? | ? | ? | LuriaBertani | Multidrug resistant Staphylococcus aureus | ? | 0.0103 | ? | mg/mL | MIC50 | 0.0175 | mg/mL | 24 | In vitro | ? | BEAS-2 | ? | ? | 100000 | 96 | ? | IC50 | 0.025 | ? | mg/mL | no | no
Baker et al, Potentially Bioactive Fungus Mediated Silver Nanoparticles, Nanomaterials 2021, 11, 3227 | Baker | 2021 | https://doi.org/10.3390/nano11123227 | micosynthesis | single | Incubator | 40 | ? | No | No | No | No | 0 | 168 | 3 | AgNO3 | Sigma and Hi-Media Mumbai | ? | 1 | mM | Acqueous extraxt of Alternaria sp. with NCBI Accession number: MT982648 | fungal extract | Fungal extract | organic | Acqueous extraxt of Alternaria sp. with NCBI Accession number: MT982648 | fungal extract | Fungal extract | organic | 0.333 | mg/mL | ? | ? | ? | ? | 0.333 | mg/mL | reducing;precursor | BA | ? | ? | ? | ? | ? | ? | ? | ? | ? | washed | 50% ethanol washing | no | no | no | no | no | no | ? | ? | 422 | ? | cubic | TEM | JEOL, JEM-2010 | Crystalline | XRD | Malvern Panalytical Ltd Malvern WR14 1XZ | ? | ? | -20.03 | ? | ELS | Zeta sizer, Malvern | 15 | 1 | TEM | JEM JEOL | 11 | ? | XRD | Panalytical Xpert | 47 | ? | DLS | Zeta sizer Malvern | ? | ? | ? | ? | 0.447 | ? | DLS | Zetasizer Malvern | No | 0.04 | mg/mL | ? | ? | ? | ? | LuriaBertani | Multidrug resistant Staphylococcus aureus | ? | 0.0103 | ? | mg/mL | MIC50 | 0.0175 | mg/mL | 24 | In vitro | ? | BEAS-2 | ? | ? | 100000 | 96 | ? | IC50 | 0.025 | ? | mg/mL | no | no
Baker et al, Potentially Bioactive Fungus Mediated Silver Nanoparticles, Nanomaterials 2021, 11, 3227 | Baker | 2021 | https://doi.org/10.3390/nano11123227 | micosynthesis | single | Incubator | 40 | ? | No | No | No | No | 0 | 168 | 3 | AgNO3 | Sigma and Hi-Media Mumbai | ? | 1 | mM | Acqueous extraxt of Alternaria sp. with NCBI Accession number: MT982648 | fungal extract | Fungal extract | organic | Acqueous extraxt of Alternaria sp. with NCBI Accession number: MT982648 | fungal extract | Fungal extract | organic | 0.333 | mg/mL | ? | ? | ? | ? | 0.333 | mg/mL | reducing;precursor | BA | ? | ? | ? | ? | ? | ? | ? | ? | ? | washed | 50% ethanol washing | no | no | no | no | no | no | ? | ? | 422 | ? | cubic | TEM | JEOL, JEM-2010 | Crystalline | XRD | Malvern Panalytical Ltd Malvern WR14 1XZ | ? | ? | -20.03 | ? | ELS | Zeta sizer, Malvern | 15 | 1 | TEM | JEM JEOL | 11 | ? | XRD | Panalytical Xpert | 47 | ? | DLS | Zeta sizer Malvern | ? | ? | ? | ? | 0.447 | ? | DLS | Zetasizer Malvern | No | 0.08 | mg/mL | ? | ? | ? | ? | LuriaBertani | Multidrug resistant Staphylococcus aureus | ? | 0.0103 | ? | mg/mL | MIC50 | 0.0175 | mg/mL | 24 | In vitro | ? | BEAS-2 | ? | ? | 100000 | 96 | ? | IC50 | 0.025 | ? | mg/mL | no | no
Baker et al, Potentially Bioactive Fungus Mediated Silver Nanoparticles, Nanomaterials 2021, 11, 3227 | Baker | 2021 | https://doi.org/10.3390/nano11123227 | micosynthesis | single | Incubator | 40 | ? | No | No | No | No | 0 | 168 | 3 | AgNO3 | Sigma and Hi-Media Mumbai | ? | 1 | mM | Acqueous extraxt of Alternaria sp. with NCBI Accession number: MT982648 | fungal extract | Fungal extract | organic | Acqueous extraxt of Alternaria sp. with NCBI Accession number: MT982648 | fungal extract | Fungal extract | organic | 0.333 | mg/mL | ? | ? | ? | ? | 0.333 | mg/mL | reducing;precursor | BA | ? | ? | ? | ? | ? | ? | ? | ? | ? | washed | 50% ethanol washing | no | no | no | no | no | no | ? | ? | 422 | ? | cubic | TEM | JEOL, JEM-2010 | Crystalline | XRD | Malvern Panalytical Ltd Malvern WR14 1XZ | ? | ? | -20.03 | ? | ELS | Zeta sizer, Malvern | 15 | 1 | TEM | JEM JEOL | 11 | ? | XRD | Panalytical Xpert | 47 | ? | DLS | Zeta sizer Malvern | ? | ? | ? | ? | 0.447 | ? | DLS | Zetasizer Malvern | No | 0.16 | mg/mL | ? | ? | ? | ? | LuriaBertani | Multidrug resistant Staphylococcus aureus | ? | 0.0103 | ? | mg/mL | MIC50 | 0.0175 | mg/mL | 24 | In vitro | ? | BEAS-2 | ? | ? | 100000 | 96 | ? | IC50 | 0.025 | ? | mg/mL | no | no
Baker et al, Potentially Bioactive Fungus Mediated Silver Nanoparticles, Nanomaterials 2021, 11, 3227 | Baker | 2021 | https://doi.org/10.3390/nano11123227 | micosynthesis | single | Incubator | 40 | ? | No | No | No | No | 0 | 168 | 3 | AgNO3 | Sigma and Hi-Media Mumbai | ? | 1 | mM | Acqueous extraxt of Alternaria sp. with NCBI Accession number: MT982648 | fungal extract | Fungal extract | organic | Acqueous extraxt of Alternaria sp. with NCBI Accession number: MT982648 | fungal extract | Fungal extract | organic | 0.333 | mg/mL | ? | ? | ? | ? | 0.333 | mg/mL | reducing;precursor | BA | ? | ? | ? | ? | ? | ? | ? | ? | ? | washed | 50% ethanol washing | no | no | no | no | no | no | ? | ? | 422 | ? | cubic | TEM | JEOL, JEM-2010 | Crystalline | XRD | Malvern Panalytical Ltd Malvern WR14 1XZ | ? | ? | -20.03 | ? | ELS | Zeta sizer, Malvern | 15 | 1 | TEM | JEM JEOL | 11 | ? | XRD | Panalytical Xpert | 47 | ? | DLS | Zeta sizer Malvern | ? | ? | ? | ? | 0.447 | ? | DLS | Zetasizer Malvern | No | 0.0025 | mg/mL | ? | ? | ? | ? | LuriaBertani | Multidrug resistant Staphylococcus aureus | ? | 0.0103 | ? | mg/mL | MIC50 | 0.02 | mg/mL | 24 | In vitro | ? | BEAS-2 | ? | ? | 100000 | 96 | ? | IC50 | 0.025 | ? | mg/mL | no | no
Baker et al, Potentially Bioactive Fungus Mediated Silver Nanoparticles, Nanomaterials 2021, 11, 3227 | Baker | 2021 | https://doi.org/10.3390/nano11123227 | micosynthesis | single | Incubator | 40 | ? | No | No | No | No | 0 | 168 | 3 | AgNO3 | Sigma and Hi-Media Mumbai | ? | 1 | mM | Acqueous extraxt of Alternaria sp. with NCBI Accession number: MT982648 | fungal extract | Fungal extract | organic | Acqueous extraxt of Alternaria sp. with NCBI Accession number: MT982648 | fungal extract | Fungal extract | organic | 0.333 | mg/mL | ? | ? | ? | ? | 0.333 | mg/mL | reducing;precursor | BA | ? | ? | ? | ? | ? | ? | ? | ? | ? | washed | 50% ethanol washing | no | no | no | no | no | no | ? | ? | 422 | ? | cubic | TEM | JEOL, JEM-2010 | Crystalline | XRD | Malvern Panalytical Ltd Malvern WR14 1XZ | ? | ? | -20.03 | ? | ELS | Zeta sizer, Malvern | 15 | 1 | TEM | JEM JEOL | 11 | ? | XRD | Panalytical Xpert | 47 | ? | DLS | Zeta sizer Malvern | ? | ? | ? | ? | 0.447 | ? | DLS | Zetasizer Malvern | No | 0.005 | mg/mL | ? | ? | ? | ? | LuriaBertani | Multidrug resistant Staphylococcus aureus | ? | 0.0103 | ? | mg/mL | MIC50 | 0.02 | mg/mL | 24 | In vitro | ? | BEAS-2 | ? | ? | 100000 | 96 | ? | IC50 | 0.025 | ? | mg/mL | no | no
Baker et al, Potentially Bioactive Fungus Mediated Silver Nanoparticles, Nanomaterials 2021, 11, 3227 | Baker | 2021 | https://doi.org/10.3390/nano11123227 | micosynthesis | single | Incubator | 40 | ? | No | No | No | No | 0 | 168 | 3 | AgNO3 | Sigma and Hi-Media Mumbai | ? | 1 | mM | Acqueous extraxt of Alternaria sp. with NCBI Accession number: MT982648 | fungal extract | Fungal extract | organic | Acqueous extraxt of Alternaria sp. with NCBI Accession number: MT982648 | fungal extract | Fungal extract | organic | 0.333 | mg/mL | ? | ? | ? | ? | 0.333 | mg/mL | reducing;precursor | BA | ? | ? | ? | ? | ? | ? | ? | ? | ? | washed | 50% ethanol washing | no | no | no | no | no | no | ? | ? | 422 | ? | cubic | TEM | JEOL, JEM-2010 | Crystalline | XRD | Malvern Panalytical Ltd Malvern WR14 1XZ | ? | ? | -20.03 | ? | ELS | Zeta sizer, Malvern | 15 | 1 | TEM | JEM JEOL | 11 | ? | XRD | Panalytical Xpert | 47 | ? | DLS | Zeta sizer Malvern | ? | ? | ? | ? | 0.447 | ? | DLS | Zetasizer Malvern | No | 0.01 | mg/mL | ? | ? | ? | ? | LuriaBertani | Multidrug resistant Staphylococcus aureus | ? | 0.0103 | ? | mg/mL | MIC50 | 0.02 | mg/mL | 24 | In vitro | ? | BEAS-2 | ? | ? | 100000 | 96 | ? | IC50 | 0.025 | ? | mg/mL | no | no
Baker et al, Potentially Bioactive Fungus Mediated Silver Nanoparticles, Nanomaterials 2021, 11, 3227 | Baker | 2021 | https://doi.org/10.3390/nano11123227 | micosynthesis | single | Incubator | 40 | ? | No | No | No | No | 0 | 168 | 3 | AgNO3 | Sigma and Hi-Media Mumbai | ? | 1 | mM | Acqueous extraxt of Alternaria sp. with NCBI Accession number: MT982648 | fungal extract | Fungal extract | organic | Acqueous extraxt of Alternaria sp. with NCBI Accession number: MT982648 | fungal extract | Fungal extract | organic | 0.333 | mg/mL | ? | ? | ? | ? | 0.333 | mg/mL | reducing;precursor | BA | ? | ? | ? | ? | ? | ? | ? | ? | ? | washed | 50% ethanol washing | no | no | no | no | no | no | ? | ? | 422 | ? | cubic | TEM | JEOL, JEM-2010 | Crystalline | XRD | Malvern Panalytical Ltd Malvern WR14 1XZ | ? | ? | -20.03 | ? | ELS | Zeta sizer, Malvern | 15 | 1 | TEM | JEM JEOL | 11 | ? | XRD | Panalytical Xpert | 47 | ? | DLS | Zeta sizer Malvern | ? | ? | ? | ? | 0.447 | ? | DLS | Zetasizer Malvern | No | 0.02 | mg/mL | ? | ? | ? | ? | LuriaBertani | Multidrug resistant Staphylococcus aureus | ? | 0.0103 | ? | mg/mL | MIC50 | 0.02 | mg/mL | 24 | In vitro | ? | BEAS-2 | ? | ? | 100000 | 96 | ? | IC50 | 0.025 | ? | mg/mL | no | no
Baker et al, Potentially Bioactive Fungus Mediated Silver Nanoparticles, Nanomaterials 2021, 11, 3227 | Baker | 2021 | https://doi.org/10.3390/nano11123227 | micosynthesis | single | Incubator | 40 | ? | No | No | No | No | 0 | 168 | 3 | AgNO3 | Sigma and Hi-Media Mumbai | ? | 1 | mM | Acqueous extraxt of Alternaria sp. with NCBI Accession number: MT982648 | fungal extract | Fungal extract | organic | Acqueous extraxt of Alternaria sp. with NCBI Accession number: MT982648 | fungal extract | Fungal extract | organic | 0.333 | mg/mL | ? | ? | ? | ? | 0.333 | mg/mL | reducing;precursor | BA | ? | ? | ? | ? | ? | ? | ? | ? | ? | washed | 50% ethanol washing | no | no | no | no | no | no | ? | ? | 422 | ? | cubic | TEM | JEOL, JEM-2010 | Crystalline | XRD | Malvern Panalytical Ltd Malvern WR14 1XZ | ? | ? | -20.03 | ? | ELS | Zeta sizer, Malvern | 15 | 1 | TEM | JEM JEOL | 11 | ? | XRD | Panalytical Xpert | 47 | ? | DLS | Zeta sizer Malvern | ? | ? | ? | ? | 0.447 | ? | DLS | Zetasizer Malvern | No | 0.04 | mg/mL | ? | ? | ? | ? | LuriaBertani | Multidrug resistant Staphylococcus aureus | ? | 0.0103 | ? | mg/mL | MIC50 | 0.02 | mg/mL | 24 | In vitro | ? | BEAS-2 | ? | ? | 100000 | 96 | ? | IC50 | 0.025 | ? | mg/mL | no | no
Baker et al, Potentially Bioactive Fungus Mediated Silver Nanoparticles, Nanomaterials 2021, 11, 3227 | Baker | 2021 | https://doi.org/10.3390/nano11123227 | micosynthesis | single | Incubator | 40 | ? | No | No | No | No | 0 | 168 | 3 | AgNO3 | Sigma and Hi-Media Mumbai | ? | 1 | mM | Acqueous extraxt of Alternaria sp. with NCBI Accession number: MT982648 | fungal extract | Fungal extract | organic | Acqueous extraxt of Alternaria sp. with NCBI Accession number: MT982648 | fungal extract | Fungal extract | organic | 0.333 | mg/mL | ? | ? | ? | ? | 0.333 | mg/mL | reducing;precursor | BA | ? | ? | ? | ? | ? | ? | ? | ? | ? | washed | 50% ethanol washing | no | no | no | no | no | no | ? | ? | 422 | ? | cubic | TEM | JEOL, JEM-2010 | Crystalline | XRD | Malvern Panalytical Ltd Malvern WR14 1XZ | ? | ? | -20.03 | ? | ELS | Zeta sizer, Malvern | 15 | 1 | TEM | JEM JEOL | 11 | ? | XRD | Panalytical Xpert | 47 | ? | DLS | Zeta sizer Malvern | ? | ? | ? | ? | 0.447 | ? | DLS | Zetasizer Malvern | No | 0.08 | mg/mL | ? | ? | ? | ? | LuriaBertani | Multidrug resistant Staphylococcus aureus | ? | 0.0103 | ? | mg/mL | MIC50 | 0.02 | mg/mL | 24 | In vitro | ? | BEAS-2 | ? | ? | 100000 | 96 | ? | IC50 | 0.025 | ? | mg/mL | no | no
Baker et al, Potentially Bioactive Fungus Mediated Silver Nanoparticles, Nanomaterials 2021, 11, 3227 | Baker | 2021 | https://doi.org/10.3390/nano11123227 | micosynthesis | single | Incubator | 40 | ? | No | No | No | No | 0 | 168 | 3 | AgNO3 | Sigma and Hi-Media Mumbai | ? | 1 | mM | Acqueous extraxt of Alternaria sp. with NCBI Accession number: MT982648 | fungal extract | Fungal extract | organic | Acqueous extraxt of Alternaria sp. with NCBI Accession number: MT982648 | fungal extract | Fungal extract | organic | 0.333 | mg/mL | ? | ? | ? | ? | 0.333 | mg/mL | reducing;precursor | BA | ? | ? | ? | ? | ? | ? | ? | ? | ? | washed | 50% ethanol washing | no | no | no | no | no | no | ? | ? | 422 | ? | cubic | TEM | JEOL, JEM-2010 | Crystalline | XRD | Malvern Panalytical Ltd Malvern WR14 1XZ | ? | ? | -20.03 | ? | ELS | Zeta sizer, Malvern | 15 | 1 | TEM | JEM JEOL | 11 | ? | XRD | Panalytical Xpert | 47 | ? | DLS | Zeta sizer Malvern | ? | ? | ? | ? | 0.447 | ? | DLS | Zetasizer Malvern | No | 0.16 | mg/mL | ? | ? | ? | ? | LuriaBertani | Multidrug resistant Staphylococcus aureus | ? | 0.0103 | ? | mg/mL | MIC50 | 0.02 | mg/mL | 24 | In vitro | ? | BEAS-2 | ? | ? | 100000 | 96 | ? | IC50 | 0.025 | ? | mg/mL | no | no
Baker et al, Potentially Bioactive Fungus Mediated Silver Nanoparticles, Nanomaterials 2021, 11, 3227 | Baker | 2021 | https://doi.org/10.3390/nano11123227 | micosynthesis | single | Incubator | 40 | ? | No | No | No | No | 0 | 168 | 3 | AgNO3 | Sigma and Hi-Media Mumbai | ? | 1 | mM | Acqueous extraxt of Alternaria sp. with NCBI Accession number: MT982648 | fungal extract | Fungal extract | organic | Acqueous extraxt of Alternaria sp. with NCBI Accession number: MT982648 | fungal extract | Fungal extract | organic | 0.333 | mg/mL | ? | ? | ? | ? | 0.333 | mg/mL | reducing;precursor | BA | ? | ? | ? | ? | ? | ? | ? | ? | ? | washed | 50% ethanol washing | no | no | no | no | no | no | ? | ? | 422 | ? | cubic | TEM | JEOL, JEM-2010 | Crystalline | XRD | Malvern Panalytical Ltd Malvern WR14 1XZ | ? | ? | -20.03 | ? | ELS | Zeta sizer, Malvern | 15 | 1 | TEM | JEM JEOL | 11 | ? | XRD | Panalytical Xpert | 47 | ? | DLS | Zeta sizer Malvern | ? | ? | ? | ? | 0.447 | ? | DLS | Zetasizer Malvern | No | 0.0025 | mg/mL | ? | ? | ? | ? | LuriaBertani | Multidrug resistant Staphylococcus aureus | ? | 0.0103 | ? | mg/mL | MIC50 | 0.0225 | mg/mL | 24 | In vitro | ? | BEAS-2 | ? | ? | 100000 | 96 | ? | IC50 | 0.025 | ? | mg/mL | no | no
Baker et al, Potentially Bioactive Fungus Mediated Silver Nanoparticles, Nanomaterials 2021, 11, 3227 | Baker | 2021 | https://doi.org/10.3390/nano11123227 | micosynthesis | single | Incubator | 40 | ? | No | No | No | No | 0 | 168 | 3 | AgNO3 | Sigma and Hi-Media Mumbai | ? | 1 | mM | Acqueous extraxt of Alternaria sp. with NCBI Accession number: MT982648 | fungal extract | Fungal extract | organic | Acqueous extraxt of Alternaria sp. with NCBI Accession number: MT982648 | fungal extract | Fungal extract | organic | 0.333 | mg/mL | ? | ? | ? | ? | 0.333 | mg/mL | reducing;precursor | BA | ? | ? | ? | ? | ? | ? | ? | ? | ? | washed | 50% ethanol washing | no | no | no | no | no | no | ? | ? | 422 | ? | cubic | TEM | JEOL, JEM-2010 | Crystalline | XRD | Malvern Panalytical Ltd Malvern WR14 1XZ | ? | ? | -20.03 | ? | ELS | Zeta sizer, Malvern | 15 | 1 | TEM | JEM JEOL | 11 | ? | XRD | Panalytical Xpert | 47 | ? | DLS | Zeta sizer Malvern | ? | ? | ? | ? | 0.447 | ? | DLS | Zetasizer Malvern | No | 0.005 | mg/mL | ? | ? | ? | ? | LuriaBertani | Multidrug resistant Staphylococcus aureus | ? | 0.0103 | ? | mg/mL | MIC50 | 0.0225 | mg/mL | 24 | In vitro | ? | BEAS-2 | ? | ? | 100000 | 96 | ? | IC50 | 0.025 | ? | mg/mL | no | no
Baker et al, Potentially Bioactive Fungus Mediated Silver Nanoparticles, Nanomaterials 2021, 11, 3227 | Baker | 2021 | https://doi.org/10.3390/nano11123227 | micosynthesis | single | Incubator | 40 | ? | No | No | No | No | 0 | 168 | 3 | AgNO3 | Sigma and Hi-Media Mumbai | ? | 1 | mM | Acqueous extraxt of Alternaria sp. with NCBI Accession number: MT982648 | fungal extract | Fungal extract | organic | Acqueous extraxt of Alternaria sp. with NCBI Accession number: MT982648 | fungal extract | Fungal extract | organic | 0.333 | mg/mL | ? | ? | ? | ? | 0.333 | mg/mL | reducing;precursor | BA | ? | ? | ? | ? | ? | ? | ? | ? | ? | washed | 50% ethanol washing | no | no | no | no | no | no | ? | ? | 422 | ? | cubic | TEM | JEOL, JEM-2010 | Crystalline | XRD | Malvern Panalytical Ltd Malvern WR14 1XZ | ? | ? | -20.03 | ? | ELS | Zeta sizer, Malvern | 15 | 1 | TEM | JEM JEOL | 11 | ? | XRD | Panalytical Xpert | 47 | ? | DLS | Zeta sizer Malvern | ? | ? | ? | ? | 0.447 | ? | DLS | Zetasizer Malvern | No | 0.01 | mg/mL | ? | ? | ? | ? | LuriaBertani | Multidrug resistant Staphylococcus aureus | ? | 0.0103 | ? | mg/mL | MIC50 | 0.0225 | mg/mL | 24 | In vitro | ? | BEAS-2 | ? | ? | 100000 | 96 | ? | IC50 | 0.025 | ? | mg/mL | no | no
Baker et al, Potentially Bioactive Fungus Mediated Silver Nanoparticles, Nanomaterials 2021, 11, 3227 | Baker | 2021 | https://doi.org/10.3390/nano11123227 | micosynthesis | single | Incubator | 40 | ? | No | No | No | No | 0 | 168 | 3 | AgNO3 | Sigma and Hi-Media Mumbai | ? | 1 | mM | Acqueous extraxt of Alternaria sp. with NCBI Accession number: MT982648 | fungal extract | Fungal extract | organic | Acqueous extraxt of Alternaria sp. with NCBI Accession number: MT982648 | fungal extract | Fungal extract | organic | 0.333 | mg/mL | ? | ? | ? | ? | 0.333 | mg/mL | reducing;precursor | BA | ? | ? | ? | ? | ? | ? | ? | ? | ? | washed | 50% ethanol washing | no | no | no | no | no | no | ? | ? | 422 | ? | cubic | TEM | JEOL, JEM-2010 | Crystalline | XRD | Malvern Panalytical Ltd Malvern WR14 1XZ | ? | ? | -20.03 | ? | ELS | Zeta sizer, Malvern | 15 | 1 | TEM | JEM JEOL | 11 | ? | XRD | Panalytical Xpert | 47 | ? | DLS | Zeta sizer Malvern | ? | ? | ? | ? | 0.447 | ? | DLS | Zetasizer Malvern | No | 0.02 | mg/mL | ? | ? | ? | ? | LuriaBertani | Multidrug resistant Staphylococcus aureus | ? | 0.0103 | ? | mg/mL | MIC50 | 0.0225 | mg/mL | 24 | In vitro | ? | BEAS-2 | ? | ? | 100000 | 96 | ? | IC50 | 0.025 | ? | mg/mL | no | no
Baker et al, Potentially Bioactive Fungus Mediated Silver Nanoparticles, Nanomaterials 2021, 11, 3227 | Baker | 2021 | https://doi.org/10.3390/nano11123227 | micosynthesis | single | Incubator | 40 | ? | No | No | No | No | 0 | 168 | 3 | AgNO3 | Sigma and Hi-Media Mumbai | ? | 1 | mM | Acqueous extraxt of Alternaria sp. with NCBI Accession number: MT982648 | fungal extract | Fungal extract | organic | Acqueous extraxt of Alternaria sp. with NCBI Accession number: MT982648 | fungal extract | Fungal extract | organic | 0.333 | mg/mL | ? | ? | ? | ? | 0.333 | mg/mL | reducing;precursor | BA | ? | ? | ? | ? | ? | ? | ? | ? | ? | washed | 50% ethanol washing | no | no | no | no | no | no | ? | ? | 422 | ? | cubic | TEM | JEOL, JEM-2010 | Crystalline | XRD | Malvern Panalytical Ltd Malvern WR14 1XZ | ? | ? | -20.03 | ? | ELS | Zeta sizer, Malvern | 15 | 1 | TEM | JEM JEOL | 11 | ? | XRD | Panalytical Xpert | 47 | ? | DLS | Zeta sizer Malvern | ? | ? | ? | ? | 0.447 | ? | DLS | Zetasizer Malvern | No | 0.04 | mg/mL | ? | ? | ? | ? | LuriaBertani | Multidrug resistant Staphylococcus aureus | ? | 0.0103 | ? | mg/mL | MIC50 | 0.0225 | mg/mL | 24 | In vitro | ? | BEAS-2 | ? | ? | 100000 | 96 | ? | IC50 | 0.025 | ? | mg/mL | no | no
Baker et al, Potentially Bioactive Fungus Mediated Silver Nanoparticles, Nanomaterials 2021, 11, 3227 | Baker | 2021 | https://doi.org/10.3390/nano11123227 | micosynthesis | single | Incubator | 40 | ? | No | No | No | No | 0 | 168 | 3 | AgNO3 | Sigma and Hi-Media Mumbai | ? | 1 | mM | Acqueous extraxt of Alternaria sp. with NCBI Accession number: MT982648 | fungal extract | Fungal extract | organic | Acqueous extraxt of Alternaria sp. with NCBI Accession number: MT982648 | fungal extract | Fungal extract | organic | 0.333 | mg/mL | ? | ? | ? | ? | 0.333 | mg/mL | reducing;precursor | BA | ? | ? | ? | ? | ? | ? | ? | ? | ? | washed | 50% ethanol washing | no | no | no | no | no | no | ? | ? | 422 | ? | cubic | TEM | JEOL, JEM-2010 | Crystalline | XRD | Malvern Panalytical Ltd Malvern WR14 1XZ | ? | ? | -20.03 | ? | ELS | Zeta sizer, Malvern | 15 | 1 | TEM | JEM JEOL | 11 | ? | XRD | Panalytical Xpert | 47 | ? | DLS | Zeta sizer Malvern | ? | ? | ? | ? | 0.447 | ? | DLS | Zetasizer Malvern | No | 0.08 | mg/mL | ? | ? | ? | ? | LuriaBertani | Multidrug resistant Staphylococcus aureus | ? | 0.0103 | ? | mg/mL | MIC50 | 0.0225 | mg/mL | 24 | In vitro | ? | BEAS-2 | ? | ? | 100000 | 96 | ? | IC50 | 0.025 | ? | mg/mL | no | no
Baker et al, Potentially Bioactive Fungus Mediated Silver Nanoparticles, Nanomaterials 2021, 11, 3227 | Baker | 2021 | https://doi.org/10.3390/nano11123227 | micosynthesis | single | Incubator | 40 | ? | No | No | No | No | 0 | 168 | 3 | AgNO3 | Sigma and Hi-Media Mumbai | ? | 1 | mM | Acqueous extraxt of Alternaria sp. with NCBI Accession number: MT982648 | fungal extract | Fungal extract | organic | Acqueous extraxt of Alternaria sp. with NCBI Accession number: MT982648 | fungal extract | Fungal extract | organic | 0.333 | mg/mL | ? | ? | ? | ? | 0.333 | mg/mL | reducing;precursor | BA | ? | ? | ? | ? | ? | ? | ? | ? | ? | washed | 50% ethanol washing | no | no | no | no | no | no | ? | ? | 422 | ? | cubic | TEM | JEOL, JEM-2010 | Crystalline | XRD | Malvern Panalytical Ltd Malvern WR14 1XZ | ? | ? | -20.03 | ? | ELS | Zeta sizer, Malvern | 15 | 1 | TEM | JEM JEOL | 11 | ? | XRD | Panalytical Xpert | 47 | ? | DLS | Zeta sizer Malvern | ? | ? | ? | ? | 0.447 | ? | DLS | Zetasizer Malvern | No | 0.16 | mg/mL | ? | ? | ? | ? | LuriaBertani | Multidrug resistant Staphylococcus aureus | ? | 0.0103 | ? | mg/mL | MIC50 | 0.0225 | mg/mL | 24 | In vitro | ? | BEAS-2 | ? | ? | 100000 | 96 | ? | IC50 | 0.025 | ? | mg/mL | no | no
Baker et al, Potentially Bioactive Fungus Mediated Silver Nanoparticles, Nanomaterials 2021, 11, 3227 | Baker | 2021 | https://doi.org/10.3390/nano11123227 | micosynthesis | single | Incubator | 40 | ? | No | No | No | No | 0 | 168 | 3 | AgNO3 | Sigma and Hi-Media Mumbai | ? | 1 | mM | Acqueous extraxt of Alternaria sp. with NCBI Accession number: MT982648 | fungal extract | Fungal extract | organic | Acqueous extraxt of Alternaria sp. with NCBI Accession number: MT982648 | fungal extract | Fungal extract | organic | 0.333 | mg/mL | ? | ? | ? | ? | 0.333 | mg/mL | reducing;precursor | BA | ? | ? | ? | ? | ? | ? | ? | ? | ? | washed | 50% ethanol washing | no | no | no | no | no | no | ? | ? | 422 | ? | cubic | TEM | JEOL, JEM-2010 | Crystalline | XRD | Malvern Panalytical Ltd Malvern WR14 1XZ | ? | ? | -20.03 | ? | ELS | Zeta sizer, Malvern | 15 | 1 | TEM | JEM JEOL | 11 | ? | XRD | Panalytical Xpert | 47 | ? | DLS | Zeta sizer Malvern | ? | ? | ? | ? | 0.447 | ? | DLS | Zetasizer Malvern | No | 0.0025 | mg/mL | ? | ? | ? | ? | LuriaBertani | Multidrug resistant Staphylococcus aureus | ? | 0.0103 | ? | mg/mL | MIC50 | 0.025 | mg/mL | 24 | In vitro | ? | BEAS-2 | ? | ? | 100000 | 96 | ? | IC50 | 0.025 | ? | mg/mL | no | no
Baker et al, Potentially Bioactive Fungus Mediated Silver Nanoparticles, Nanomaterials 2021, 11, 3227 | Baker | 2021 | https://doi.org/10.3390/nano11123227 | micosynthesis | single | Incubator | 40 | ? | No | No | No | No | 0 | 168 | 3 | AgNO3 | Sigma and Hi-Media Mumbai | ? | 1 | mM | Acqueous extraxt of Alternaria sp. with NCBI Accession number: MT982648 | fungal extract | Fungal extract | organic | Acqueous extraxt of Alternaria sp. with NCBI Accession number: MT982648 | fungal extract | Fungal extract | organic | 0.333 | mg/mL | ? | ? | ? | ? | 0.333 | mg/mL | reducing;precursor | BA | ? | ? | ? | ? | ? | ? | ? | ? | ? | washed | 50% ethanol washing | no | no | no | no | no | no | ? | ? | 422 | ? | cubic | TEM | JEOL, JEM-2010 | Crystalline | XRD | Malvern Panalytical Ltd Malvern WR14 1XZ | ? | ? | -20.03 | ? | ELS | Zeta sizer, Malvern | 15 | 1 | TEM | JEM JEOL | 11 | ? | XRD | Panalytical Xpert | 47 | ? | DLS | Zeta sizer Malvern | ? | ? | ? | ? | 0.447 | ? | DLS | Zetasizer Malvern | No | 0.005 | mg/mL | ? | ? | ? | ? | LuriaBertani | Multidrug resistant Staphylococcus aureus | ? | 0.0103 | ? | mg/mL | MIC50 | 0.025 | mg/mL | 24 | In vitro | ? | BEAS-2 | ? | ? | 100000 | 96 | ? | IC50 | 0.025 | ? | mg/mL | no | no
Baker et al, Potentially Bioactive Fungus Mediated Silver Nanoparticles, Nanomaterials 2021, 11, 3227 | Baker | 2021 | https://doi.org/10.3390/nano11123227 | micosynthesis | single | Incubator | 40 | ? | No | No | No | No | 0 | 168 | 3 | AgNO3 | Sigma and Hi-Media Mumbai | ? | 1 | mM | Acqueous extraxt of Alternaria sp. with NCBI Accession number: MT982648 | fungal extract | Fungal extract | organic | Acqueous extraxt of Alternaria sp. with NCBI Accession number: MT982648 | fungal extract | Fungal extract | organic | 0.333 | mg/mL | ? | ? | ? | ? | 0.333 | mg/mL | reducing;precursor | BA | ? | ? | ? | ? | ? | ? | ? | ? | ? | washed | 50% ethanol washing | no | no | no | no | no | no | ? | ? | 422 | ? | cubic | TEM | JEOL, JEM-2010 | Crystalline | XRD | Malvern Panalytical Ltd Malvern WR14 1XZ | ? | ? | -20.03 | ? | ELS | Zeta sizer, Malvern | 15 | 1 | TEM | JEM JEOL | 11 | ? | XRD | Panalytical Xpert | 47 | ? | DLS | Zeta sizer Malvern | ? | ? | ? | ? | 0.447 | ? | DLS | Zetasizer Malvern | No | 0.01 | mg/mL | ? | ? | ? | ? | LuriaBertani | Multidrug resistant Staphylococcus aureus | ? | 0.0103 | ? | mg/mL | MIC50 | 0.025 | mg/mL | 24 | In vitro | ? | BEAS-2 | ? | ? | 100000 | 96 | ? | IC50 | 0.025 | ? | mg/mL | no | no
Baker et al, Potentially Bioactive Fungus Mediated Silver Nanoparticles, Nanomaterials 2021, 11, 3227 | Baker | 2021 | https://doi.org/10.3390/nano11123227 | micosynthesis | single | Incubator | 40 | ? | No | No | No | No | 0 | 168 | 3 | AgNO3 | Sigma and Hi-Media Mumbai | ? | 1 | mM | Acqueous extraxt of Alternaria sp. with NCBI Accession number: MT982648 | fungal extract | Fungal extract | organic | Acqueous extraxt of Alternaria sp. with NCBI Accession number: MT982648 | fungal extract | Fungal extract | organic | 0.333 | mg/mL | ? | ? | ? | ? | 0.333 | mg/mL | reducing;precursor | BA | ? | ? | ? | ? | ? | ? | ? | ? | ? | washed | 50% ethanol washing | no | no | no | no | no | no | ? | ? | 422 | ? | cubic | TEM | JEOL, JEM-2010 | Crystalline | XRD | Malvern Panalytical Ltd Malvern WR14 1XZ | ? | ? | -20.03 | ? | ELS | Zeta sizer, Malvern | 15 | 1 | TEM | JEM JEOL | 11 | ? | XRD | Panalytical Xpert | 47 | ? | DLS | Zeta sizer Malvern | ? | ? | ? | ? | 0.447 | ? | DLS | Zetasizer Malvern | No | 0.02 | mg/mL | ? | ? | ? | ? | LuriaBertani | Multidrug resistant Staphylococcus aureus | ? | 0.0103 | ? | mg/mL | MIC50 | 0.025 | mg/mL | 24 | In vitro | ? | BEAS-2 | ? | ? | 100000 | 96 | ? | IC50 | 0.025 | ? | mg/mL | no | no
Baker et al, Potentially Bioactive Fungus Mediated Silver Nanoparticles, Nanomaterials 2021, 11, 3227 | Baker | 2021 | https://doi.org/10.3390/nano11123227 | micosynthesis | single | Incubator | 40 | ? | No | No | No | No | 0 | 168 | 3 | AgNO3 | Sigma and Hi-Media Mumbai | ? | 1 | mM | Acqueous extraxt of Alternaria sp. with NCBI Accession number: MT982648 | fungal extract | Fungal extract | organic | Acqueous extraxt of Alternaria sp. with NCBI Accession number: MT982648 | fungal extract | Fungal extract | organic | 0.333 | mg/mL | ? | ? | ? | ? | 0.333 | mg/mL | reducing;precursor | BA | ? | ? | ? | ? | ? | ? | ? | ? | ? | washed | 50% ethanol washing | no | no | no | no | no | no | ? | ? | 422 | ? | cubic | TEM | JEOL, JEM-2010 | Crystalline | XRD | Malvern Panalytical Ltd Malvern WR14 1XZ | ? | ? | -20.03 | ? | ELS | Zeta sizer, Malvern | 15 | 1 | TEM | JEM JEOL | 11 | ? | XRD | Panalytical Xpert | 47 | ? | DLS | Zeta sizer Malvern | ? | ? | ? | ? | 0.447 | ? | DLS | Zetasizer Malvern | No | 0.04 | mg/mL | ? | ? | ? | ? | LuriaBertani | Multidrug resistant Staphylococcus aureus | ? | 0.0103 | ? | mg/mL | MIC50 | 0.025 | mg/mL | 24 | In vitro | ? | BEAS-2 | ? | ? | 100000 | 96 | ? | IC50 | 0.025 | ? | mg/mL | no | no
Baker et al, Potentially Bioactive Fungus Mediated Silver Nanoparticles, Nanomaterials 2021, 11, 3227 | Baker | 2021 | https://doi.org/10.3390/nano11123227 | micosynthesis | single | Incubator | 40 | ? | No | No | No | No | 0 | 168 | 3 | AgNO3 | Sigma and Hi-Media Mumbai | ? | 1 | mM | Acqueous extraxt of Alternaria sp. with NCBI Accession number: MT982648 | fungal extract | Fungal extract | organic | Acqueous extraxt of Alternaria sp. with NCBI Accession number: MT982648 | fungal extract | Fungal extract | organic | 0.333 | mg/mL | ? | ? | ? | ? | 0.333 | mg/mL | reducing;precursor | BA | ? | ? | ? | ? | ? | ? | ? | ? | ? | washed | 50% ethanol washing | no | no | no | no | no | no | ? | ? | 422 | ? | cubic | TEM | JEOL, JEM-2010 | Crystalline | XRD | Malvern Panalytical Ltd Malvern WR14 1XZ | ? | ? | -20.03 | ? | ELS | Zeta sizer, Malvern | 15 | 1 | TEM | JEM JEOL | 11 | ? | XRD | Panalytical Xpert | 47 | ? | DLS | Zeta sizer Malvern | ? | ? | ? | ? | 0.447 | ? | DLS | Zetasizer Malvern | No | 0.08 | mg/mL | ? | ? | ? | ? | LuriaBertani | Multidrug resistant Staphylococcus aureus | ? | 0.0103 | ? | mg/mL | MIC50 | 0.025 | mg/mL | 24 | In vitro | ? | BEAS-2 | ? | ? | 100000 | 96 | ? | IC50 | 0.025 | ? | mg/mL | no | no
Baker et al, Potentially Bioactive Fungus Mediated Silver Nanoparticles, Nanomaterials 2021, 11, 3227 | Baker | 2021 | https://doi.org/10.3390/nano11123227 | micosynthesis | single | Incubator | 40 | ? | No | No | No | No | 0 | 168 | 3 | AgNO3 | Sigma and Hi-Media Mumbai | ? | 1 | mM | Acqueous extraxt of Alternaria sp. with NCBI Accession number: MT982648 | fungal extract | Fungal extract | organic | Acqueous extraxt of Alternaria sp. with NCBI Accession number: MT982648 | fungal extract | Fungal extract | organic | 0.333 | mg/mL | ? | ? | ? | ? | 0.333 | mg/mL | reducing;precursor | BA | ? | ? | ? | ? | ? | ? | ? | ? | ? | washed | 50% ethanol washing | no | no | no | no | no | no | ? | ? | 422 | ? | cubic | TEM | JEOL, JEM-2010 | Crystalline | XRD | Malvern Panalytical Ltd Malvern WR14 1XZ | ? | ? | -20.03 | ? | ELS | Zeta sizer, Malvern | 15 | 1 | TEM | JEM JEOL | 11 | ? | XRD | Panalytical Xpert | 47 | ? | DLS | Zeta sizer Malvern | ? | ? | ? | ? | 0.447 | ? | DLS | Zetasizer Malvern | No | 0.16 | mg/mL | ? | ? | ? | ? | LuriaBertani | Multidrug resistant Staphylococcus aureus | ? | 0.0103 | ? | mg/mL | MIC50 | 0.025 | mg/mL | 24 | In vitro | ? | BEAS-2 | ? | ? | 100000 | 96 | ? | IC50 | 0.025 | ? | mg/mL | no | no
Baker et al, Potentially Bioactive Fungus Mediated Silver Nanoparticles, Nanomaterials 2021, 11, 3227 | Baker | 2021 | https://doi.org/10.3390/nano11123227 | micosynthesis | single | Incubator | 40 | ? | No | No | No | No | 0 | 168 | 3 | AgNO3 | Sigma and Hi-Media Mumbai | ? | 1 | mM | Acqueous extraxt of Alternaria sp. with NCBI Accession number: MT982648 | fungal extract | Fungal extract | organic | Acqueous extraxt of Alternaria sp. with NCBI Accession number: MT982648 | fungal extract | Fungal extract | organic | 0.333 | mg/mL | ? | ? | ? | ? | 0.333 | mg/mL | reducing;precursor | BA | ? | ? | ? | ? | ? | ? | ? | ? | ? | washed | 50% ethanol washing | no | no | no | no | no | no | ? | ? | 422 | ? | cubic | TEM | JEOL, JEM-2010 | Crystalline | XRD | Malvern Panalytical Ltd Malvern WR14 1XZ | ? | ? | -20.03 | ? | ELS | Zeta sizer, Malvern | 15 | 1 | TEM | JEM JEOL | 11 | ? | XRD | Panalytical Xpert | 47 | ? | DLS | Zeta sizer Malvern | ? | ? | ? | ? | 0.447 | ? | DLS | Zetasizer Malvern | No | 0.0025 | mg/mL | ? | ? | ? | ? | LuriaBertani | Klebsiella pneumoniae | ? | 0.0125 | ? | mg/mL | MIC50 | 0.0025 | mg/mL | 24 | In vitro | ? | BEAS-2 | ? | ? | 100000 | 96 | ? | IC50 | 0.025 | ? | mg/mL | no | no
Baker et al, Potentially Bioactive Fungus Mediated Silver Nanoparticles, Nanomaterials 2021, 11, 3227 | Baker | 2021 | https://doi.org/10.3390/nano11123227 | micosynthesis | single | Incubator | 40 | ? | No | No | No | No | 0 | 168 | 3 | AgNO3 | Sigma and Hi-Media Mumbai | ? | 1 | mM | Acqueous extraxt of Alternaria sp. with NCBI Accession number: MT982648 | fungal extract | Fungal extract | organic | Acqueous extraxt of Alternaria sp. with NCBI Accession number: MT982648 | fungal extract | Fungal extract | organic | 0.333 | mg/mL | ? | ? | ? | ? | 0.333 | mg/mL | reducing;precursor | BA | ? | ? | ? | ? | ? | ? | ? | ? | ? | washed | 50% ethanol washing | no | no | no | no | no | no | ? | ? | 422 | ? | cubic | TEM | JEOL, JEM-2010 | Crystalline | XRD | Malvern Panalytical Ltd Malvern WR14 1XZ | ? | ? | -20.03 | ? | ELS | Zeta sizer, Malvern | 15 | 1 | TEM | JEM JEOL | 11 | ? | XRD | Panalytical Xpert | 47 | ? | DLS | Zeta sizer Malvern | ? | ? | ? | ? | 0.447 | ? | DLS | Zetasizer Malvern | No | 0.005 | mg/mL | ? | ? | ? | ? | LuriaBertani | Klebsiella pneumoniae | ? | 0.0125 | ? | mg/mL | MIC50 | 0.0025 | mg/mL | 24 | In vitro | ? | BEAS-2 | ? | ? | 100000 | 96 | ? | IC50 | 0.025 | ? | mg/mL | no | no
Baker et al, Potentially Bioactive Fungus Mediated Silver Nanoparticles, Nanomaterials 2021, 11, 3227 | Baker | 2021 | https://doi.org/10.3390/nano11123227 | micosynthesis | single | Incubator | 40 | ? | No | No | No | No | 0 | 168 | 3 | AgNO3 | Sigma and Hi-Media Mumbai | ? | 1 | mM | Acqueous extraxt of Alternaria sp. with NCBI Accession number: MT982648 | fungal extract | Fungal extract | organic | Acqueous extraxt of Alternaria sp. with NCBI Accession number: MT982648 | fungal extract | Fungal extract | organic | 0.333 | mg/mL | ? | ? | ? | ? | 0.333 | mg/mL | reducing;precursor | BA | ? | ? | ? | ? | ? | ? | ? | ? | ? | washed | 50% ethanol washing | no | no | no | no | no | no | ? | ? | 422 | ? | cubic | TEM | JEOL, JEM-2010 | Crystalline | XRD | Malvern Panalytical Ltd Malvern WR14 1XZ | ? | ? | -20.03 | ? | ELS | Zeta sizer, Malvern | 15 | 1 | TEM | JEM JEOL | 11 | ? | XRD | Panalytical Xpert | 47 | ? | DLS | Zeta sizer Malvern | ? | ? | ? | ? | 0.447 | ? | DLS | Zetasizer Malvern | No | 0.01 | mg/mL | ? | ? | ? | ? | LuriaBertani | Klebsiella pneumoniae | ? | 0.0125 | ? | mg/mL | MIC50 | 0.0025 | mg/mL | 24 | In vitro | ? | BEAS-2 | ? | ? | 100000 | 96 | ? | IC50 | 0.025 | ? | mg/mL | no | no
Baker et al, Potentially Bioactive Fungus Mediated Silver Nanoparticles, Nanomaterials 2021, 11, 3227 | Baker | 2021 | https://doi.org/10.3390/nano11123227 | micosynthesis | single | Incubator | 40 | ? | No | No | No | No | 0 | 168 | 3 | AgNO3 | Sigma and Hi-Media Mumbai | ? | 1 | mM | Acqueous extraxt of Alternaria sp. with NCBI Accession number: MT982648 | fungal extract | Fungal extract | organic | Acqueous extraxt of Alternaria sp. with NCBI Accession number: MT982648 | fungal extract | Fungal extract | organic | 0.333 | mg/mL | ? | ? | ? | ? | 0.333 | mg/mL | reducing;precursor | BA | ? | ? | ? | ? | ? | ? | ? | ? | ? | washed | 50% ethanol washing | no | no | no | no | no | no | ? | ? | 422 | ? | cubic | TEM | JEOL, JEM-2010 | Crystalline | XRD | Malvern Panalytical Ltd Malvern WR14 1XZ | ? | ? | -20.03 | ? | ELS | Zeta sizer, Malvern | 15 | 1 | TEM | JEM JEOL | 11 | ? | XRD | Panalytical Xpert | 47 | ? | DLS | Zeta sizer Malvern | ? | ? | ? | ? | 0.447 | ? | DLS | Zetasizer Malvern | No | 0.02 | mg/mL | ? | ? | ? | ? | LuriaBertani | Klebsiella pneumoniae | ? | 0.0125 | ? | mg/mL | MIC50 | 0.0025 | mg/mL | 24 | In vitro | ? | BEAS-2 | ? | ? | 100000 | 96 | ? | IC50 | 0.025 | ? | mg/mL | no | no
Baker et al, Potentially Bioactive Fungus Mediated Silver Nanoparticles, Nanomaterials 2021, 11, 3227 | Baker | 2021 | https://doi.org/10.3390/nano11123227 | micosynthesis | single | Incubator | 40 | ? | No | No | No | No | 0 | 168 | 3 | AgNO3 | Sigma and Hi-Media Mumbai | ? | 1 | mM | Acqueous extraxt of Alternaria sp. with NCBI Accession number: MT982648 | fungal extract | Fungal extract | organic | Acqueous extraxt of Alternaria sp. with NCBI Accession number: MT982648 | fungal extract | Fungal extract | organic | 0.333 | mg/mL | ? | ? | ? | ? | 0.333 | mg/mL | reducing;precursor | BA | ? | ? | ? | ? | ? | ? | ? | ? | ? | washed | 50% ethanol washing | no | no | no | no | no | no | ? | ? | 422 | ? | cubic | TEM | JEOL, JEM-2010 | Crystalline | XRD | Malvern Panalytical Ltd Malvern WR14 1XZ | ? | ? | -20.03 | ? | ELS | Zeta sizer, Malvern | 15 | 1 | TEM | JEM JEOL | 11 | ? | XRD | Panalytical Xpert | 47 | ? | DLS | Zeta sizer Malvern | ? | ? | ? | ? | 0.447 | ? | DLS | Zetasizer Malvern | No | 0.04 | mg/mL | ? | ? | ? | ? | LuriaBertani | Klebsiella pneumoniae | ? | 0.0125 | ? | mg/mL | MIC50 | 0.0025 | mg/mL | 24 | In vitro | ? | BEAS-2 | ? | ? | 100000 | 96 | ? | IC50 | 0.025 | ? | mg/mL | no | no
Baker et al, Potentially Bioactive Fungus Mediated Silver Nanoparticles, Nanomaterials 2021, 11, 3227 | Baker | 2021 | https://doi.org/10.3390/nano11123227 | micosynthesis | single | Incubator | 40 | ? | No | No | No | No | 0 | 168 | 3 | AgNO3 | Sigma and Hi-Media Mumbai | ? | 1 | mM | Acqueous extraxt of Alternaria sp. with NCBI Accession number: MT982648 | fungal extract | Fungal extract | organic | Acqueous extraxt of Alternaria sp. with NCBI Accession number: MT982648 | fungal extract | Fungal extract | organic | 0.333 | mg/mL | ? | ? | ? | ? | 0.333 | mg/mL | reducing;precursor | BA | ? | ? | ? | ? | ? | ? | ? | ? | ? | washed | 50% ethanol washing | no | no | no | no | no | no | ? | ? | 422 | ? | cubic | TEM | JEOL, JEM-2010 | Crystalline | XRD | Malvern Panalytical Ltd Malvern WR14 1XZ | ? | ? | -20.03 | ? | ELS | Zeta sizer, Malvern | 15 | 1 | TEM | JEM JEOL | 11 | ? | XRD | Panalytical Xpert | 47 | ? | DLS | Zeta sizer Malvern | ? | ? | ? | ? | 0.447 | ? | DLS | Zetasizer Malvern | No | 0.08 | mg/mL | ? | ? | ? | ? | LuriaBertani | Klebsiella pneumoniae | ? | 0.0125 | ? | mg/mL | MIC50 | 0.0025 | mg/mL | 24 | In vitro | ? | BEAS-2 | ? | ? | 100000 | 96 | ? | IC50 | 0.025 | ? | mg/mL | no | no
Baker et al, Potentially Bioactive Fungus Mediated Silver Nanoparticles, Nanomaterials 2021, 11, 3227 | Baker | 2021 | https://doi.org/10.3390/nano11123227 | micosynthesis | single | Incubator | 40 | ? | No | No | No | No | 0 | 168 | 3 | AgNO3 | Sigma and Hi-Media Mumbai | ? | 1 | mM | Acqueous extraxt of Alternaria sp. with NCBI Accession number: MT982648 | fungal extract | Fungal extract | organic | Acqueous extraxt of Alternaria sp. with NCBI Accession number: MT982648 | fungal extract | Fungal extract | organic | 0.333 | mg/mL | ? | ? | ? | ? | 0.333 | mg/mL | reducing;precursor | BA | ? | ? | ? | ? | ? | ? | ? | ? | ? | washed | 50% ethanol washing | no | no | no | no | no | no | ? | ? | 422 | ? | cubic | TEM | JEOL, JEM-2010 | Crystalline | XRD | Malvern Panalytical Ltd Malvern WR14 1XZ | ? | ? | -20.03 | ? | ELS | Zeta sizer, Malvern | 15 | 1 | TEM | JEM JEOL | 11 | ? | XRD | Panalytical Xpert | 47 | ? | DLS | Zeta sizer Malvern | ? | ? | ? | ? | 0.447 | ? | DLS | Zetasizer Malvern | No | 0.16 | mg/mL | ? | ? | ? | ? | LuriaBertani | Klebsiella pneumoniae | ? | 0.0125 | ? | mg/mL | MIC50 | 0.0025 | mg/mL | 24 | In vitro | ? | BEAS-2 | ? | ? | 100000 | 96 | ? | IC50 | 0.025 | ? | mg/mL | no | no
Baker et al, Potentially Bioactive Fungus Mediated Silver Nanoparticles, Nanomaterials 2021, 11, 3227 | Baker | 2021 | https://doi.org/10.3390/nano11123227 | micosynthesis | single | Incubator | 40 | ? | No | No | No | No | 0 | 168 | 3 | AgNO3 | Sigma and Hi-Media Mumbai | ? | 1 | mM | Acqueous extraxt of Alternaria sp. with NCBI Accession number: MT982648 | fungal extract | Fungal extract | organic | Acqueous extraxt of Alternaria sp. with NCBI Accession number: MT982648 | fungal extract | Fungal extract | organic | 0.333 | mg/mL | ? | ? | ? | ? | 0.333 | mg/mL | reducing;precursor | BA | ? | ? | ? | ? | ? | ? | ? | ? | ? | washed | 50% ethanol washing | no | no | no | no | no | no | ? | ? | 422 | ? | cubic | TEM | JEOL, JEM-2010 | Crystalline | XRD | Malvern Panalytical Ltd Malvern WR14 1XZ | ? | ? | -20.03 | ? | ELS | Zeta sizer, Malvern | 15 | 1 | TEM | JEM JEOL | 11 | ? | XRD | Panalytical Xpert | 47 | ? | DLS | Zeta sizer Malvern | ? | ? | ? | ? | 0.447 | ? | DLS | Zetasizer Malvern | No | 0.0025 | mg/mL | ? | ? | ? | ? | LuriaBertani | Klebsiella pneumoniae | ? | 0.0125 | ? | mg/mL | MIC50 | 0.005 | mg/mL | 24 | In vitro | ? | BEAS-2 | ? | ? | 100000 | 96 | ? | IC50 | 0.025 | ? | mg/mL | no | no
Baker et al, Potentially Bioactive Fungus Mediated Silver Nanoparticles, Nanomaterials 2021, 11, 3227 | Baker | 2021 | https://doi.org/10.3390/nano11123227 | micosynthesis | single | Incubator | 40 | ? | No | No | No | No | 0 | 168 | 3 | AgNO3 | Sigma and Hi-Media Mumbai | ? | 1 | mM | Acqueous extraxt of Alternaria sp. with NCBI Accession number: MT982648 | fungal extract | Fungal extract | organic | Acqueous extraxt of Alternaria sp. with NCBI Accession number: MT982648 | fungal extract | Fungal extract | organic | 0.333 | mg/mL | ? | ? | ? | ? | 0.333 | mg/mL | reducing;precursor | BA | ? | ? | ? | ? | ? | ? | ? | ? | ? | washed | 50% ethanol washing | no | no | no | no | no | no | ? | ? | 422 | ? | cubic | TEM | JEOL, JEM-2010 | Crystalline | XRD | Malvern Panalytical Ltd Malvern WR14 1XZ | ? | ? | -20.03 | ? | ELS | Zeta sizer, Malvern | 15 | 1 | TEM | JEM JEOL | 11 | ? | XRD | Panalytical Xpert | 47 | ? | DLS | Zeta sizer Malvern | ? | ? | ? | ? | 0.447 | ? | DLS | Zetasizer Malvern | No | 0.005 | mg/mL | ? | ? | ? | ? | LuriaBertani | Klebsiella pneumoniae | ? | 0.0125 | ? | mg/mL | MIC50 | 0.005 | mg/mL | 24 | In vitro | ? | BEAS-2 | ? | ? | 100000 | 96 | ? | IC50 | 0.025 | ? | mg/mL | no | no
Baker et al, Potentially Bioactive Fungus Mediated Silver Nanoparticles, Nanomaterials 2021, 11, 3227 | Baker | 2021 | https://doi.org/10.3390/nano11123227 | micosynthesis | single | Incubator | 40 | ? | No | No | No | No | 0 | 168 | 3 | AgNO3 | Sigma and Hi-Media Mumbai | ? | 1 | mM | Acqueous extraxt of Alternaria sp. with NCBI Accession number: MT982648 | fungal extract | Fungal extract | organic | Acqueous extraxt of Alternaria sp. with NCBI Accession number: MT982648 | fungal extract | Fungal extract | organic | 0.333 | mg/mL | ? | ? | ? | ? | 0.333 | mg/mL | reducing;precursor | BA | ? | ? | ? | ? | ? | ? | ? | ? | ? | washed | 50% ethanol washing | no | no | no | no | no | no | ? | ? | 422 | ? | cubic | TEM | JEOL, JEM-2010 | Crystalline | XRD | Malvern Panalytical Ltd Malvern WR14 1XZ | ? | ? | -20.03 | ? | ELS | Zeta sizer, Malvern | 15 | 1 | TEM | JEM JEOL | 11 | ? | XRD | Panalytical Xpert | 47 | ? | DLS | Zeta sizer Malvern | ? | ? | ? | ? | 0.447 | ? | DLS | Zetasizer Malvern | No | 0.01 | mg/mL | ? | ? | ? | ? | LuriaBertani | Klebsiella pneumoniae | ? | 0.0125 | ? | mg/mL | MIC50 | 0.005 | mg/mL | 24 | In vitro | ? | BEAS-2 | ? | ? | 100000 | 96 | ? | IC50 | 0.025 | ? | mg/mL | no | no
Baker et al, Potentially Bioactive Fungus Mediated Silver Nanoparticles, Nanomaterials 2021, 11, 3227 | Baker | 2021 | https://doi.org/10.3390/nano11123227 | micosynthesis | single | Incubator | 40 | ? | No | No | No | No | 0 | 168 | 3 | AgNO3 | Sigma and Hi-Media Mumbai | ? | 1 | mM | Acqueous extraxt of Alternaria sp. with NCBI Accession number: MT982648 | fungal extract | Fungal extract | organic | Acqueous extraxt of Alternaria sp. with NCBI Accession number: MT982648 | fungal extract | Fungal extract | organic | 0.333 | mg/mL | ? | ? | ? | ? | 0.333 | mg/mL | reducing;precursor | BA | ? | ? | ? | ? | ? | ? | ? | ? | ? | washed | 50% ethanol washing | no | no | no | no | no | no | ? | ? | 422 | ? | cubic | TEM | JEOL, JEM-2010 | Crystalline | XRD | Malvern Panalytical Ltd Malvern WR14 1XZ | ? | ? | -20.03 | ? | ELS | Zeta sizer, Malvern | 15 | 1 | TEM | JEM JEOL | 11 | ? | XRD | Panalytical Xpert | 47 | ? | DLS | Zeta sizer Malvern | ? | ? | ? | ? | 0.447 | ? | DLS | Zetasizer Malvern | No | 0.02 | mg/mL | ? | ? | ? | ? | LuriaBertani | Klebsiella pneumoniae | ? | 0.0125 | ? | mg/mL | MIC50 | 0.005 | mg/mL | 24 | In vitro | ? | BEAS-2 | ? | ? | 100000 | 96 | ? | IC50 | 0.025 | ? | mg/mL | no | no
Baker et al, Potentially Bioactive Fungus Mediated Silver Nanoparticles, Nanomaterials 2021, 11, 3227 | Baker | 2021 | https://doi.org/10.3390/nano11123227 | micosynthesis | single | Incubator | 40 | ? | No | No | No | No | 0 | 168 | 3 | AgNO3 | Sigma and Hi-Media Mumbai | ? | 1 | mM | Acqueous extraxt of Alternaria sp. with NCBI Accession number: MT982648 | fungal extract | Fungal extract | organic | Acqueous extraxt of Alternaria sp. with NCBI Accession number: MT982648 | fungal extract | Fungal extract | organic | 0.333 | mg/mL | ? | ? | ? | ? | 0.333 | mg/mL | reducing;precursor | BA | ? | ? | ? | ? | ? | ? | ? | ? | ? | washed | 50% ethanol washing | no | no | no | no | no | no | ? | ? | 422 | ? | cubic | TEM | JEOL, JEM-2010 | Crystalline | XRD | Malvern Panalytical Ltd Malvern WR14 1XZ | ? | ? | -20.03 | ? | ELS | Zeta sizer, Malvern | 15 | 1 | TEM | JEM JEOL | 11 | ? | XRD | Panalytical Xpert | 47 | ? | DLS | Zeta sizer Malvern | ? | ? | ? | ? | 0.447 | ? | DLS | Zetasizer Malvern | No | 0.04 | mg/mL | ? | ? | ? | ? | LuriaBertani | Klebsiella pneumoniae | ? | 0.0125 | ? | mg/mL | MIC50 | 0.005 | mg/mL | 24 | In vitro | ? | BEAS-2 | ? | ? | 100000 | 96 | ? | IC50 | 0.025 | ? | mg/mL | no | no
Baker et al, Potentially Bioactive Fungus Mediated Silver Nanoparticles, Nanomaterials 2021, 11, 3227 | Baker | 2021 | https://doi.org/10.3390/nano11123227 | micosynthesis | single | Incubator | 40 | ? | No | No | No | No | 0 | 168 | 3 | AgNO3 | Sigma and Hi-Media Mumbai | ? | 1 | mM | Acqueous extraxt of Alternaria sp. with NCBI Accession number: MT982648 | fungal extract | Fungal extract | organic | Acqueous extraxt of Alternaria sp. with NCBI Accession number: MT982648 | fungal extract | Fungal extract | organic | 0.333 | mg/mL | ? | ? | ? | ? | 0.333 | mg/mL | reducing;precursor | BA | ? | ? | ? | ? | ? | ? | ? | ? | ? | washed | 50% ethanol washing | no | no | no | no | no | no | ? | ? | 422 | ? | cubic | TEM | JEOL, JEM-2010 | Crystalline | XRD | Malvern Panalytical Ltd Malvern WR14 1XZ | ? | ? | -20.03 | ? | ELS | Zeta sizer, Malvern | 15 | 1 | TEM | JEM JEOL | 11 | ? | XRD | Panalytical Xpert | 47 | ? | DLS | Zeta sizer Malvern | ? | ? | ? | ? | 0.447 | ? | DLS | Zetasizer Malvern | No | 0.08 | mg/mL | ? | ? | ? | ? | LuriaBertani | Klebsiella pneumoniae | ? | 0.0125 | ? | mg/mL | MIC50 | 0.005 | mg/mL | 24 | In vitro | ? | BEAS-2 | ? | ? | 100000 | 96 | ? | IC50 | 0.025 | ? | mg/mL | no | no
Baker et al, Potentially Bioactive Fungus Mediated Silver Nanoparticles, Nanomaterials 2021, 11, 3227 | Baker | 2021 | https://doi.org/10.3390/nano11123227 | micosynthesis | single | Incubator | 40 | ? | No | No | No | No | 0 | 168 | 3 | AgNO3 | Sigma and Hi-Media Mumbai | ? | 1 | mM | Acqueous extraxt of Alternaria sp. with NCBI Accession number: MT982648 | fungal extract | Fungal extract | organic | Acqueous extraxt of Alternaria sp. with NCBI Accession number: MT982648 | fungal extract | Fungal extract | organic | 0.333 | mg/mL | ? | ? | ? | ? | 0.333 | mg/mL | reducing;precursor | BA | ? | ? | ? | ? | ? | ? | ? | ? | ? | washed | 50% ethanol washing | no | no | no | no | no | no | ? | ? | 422 | ? | cubic | TEM | JEOL, JEM-2010 | Crystalline | XRD | Malvern Panalytical Ltd Malvern WR14 1XZ | ? | ? | -20.03 | ? | ELS | Zeta sizer, Malvern | 15 | 1 | TEM | JEM JEOL | 11 | ? | XRD | Panalytical Xpert | 47 | ? | DLS | Zeta sizer Malvern | ? | ? | ? | ? | 0.447 | ? | DLS | Zetasizer Malvern | No | 0.16 | mg/mL | ? | ? | ? | ? | LuriaBertani | Klebsiella pneumoniae | ? | 0.0125 | ? | mg/mL | MIC50 | 0.005 | mg/mL | 24 | In vitro | ? | BEAS-2 | ? | ? | 100000 | 96 | ? | IC50 | 0.025 | ? | mg/mL | no | no
Baker et al, Potentially Bioactive Fungus Mediated Silver Nanoparticles, Nanomaterials 2021, 11, 3227 | Baker | 2021 | https://doi.org/10.3390/nano11123227 | micosynthesis | single | Incubator | 40 | ? | No | No | No | No | 0 | 168 | 3 | AgNO3 | Sigma and Hi-Media Mumbai | ? | 1 | mM | Acqueous extraxt of Alternaria sp. with NCBI Accession number: MT982648 | fungal extract | Fungal extract | organic | Acqueous extraxt of Alternaria sp. with NCBI Accession number: MT982648 | fungal extract | Fungal extract | organic | 0.333 | mg/mL | ? | ? | ? | ? | 0.333 | mg/mL | reducing;precursor | BA | ? | ? | ? | ? | ? | ? | ? | ? | ? | washed | 50% ethanol washing | no | no | no | no | no | no | ? | ? | 422 | ? | cubic | TEM | JEOL, JEM-2010 | Crystalline | XRD | Malvern Panalytical Ltd Malvern WR14 1XZ | ? | ? | -20.03 | ? | ELS | Zeta sizer, Malvern | 15 | 1 | TEM | JEM JEOL | 11 | ? | XRD | Panalytical Xpert | 47 | ? | DLS | Zeta sizer Malvern | ? | ? | ? | ? | 0.447 | ? | DLS | Zetasizer Malvern | No | 0.0025 | mg/mL | ? | ? | ? | ? | LuriaBertani | Klebsiella pneumoniae | ? | 0.0125 | ? | mg/mL | MIC50 | 0.0075 | mg/mL | 24 | In vitro | ? | BEAS-2 | ? | ? | 100000 | 96 | ? | IC50 | 0.025 | ? | mg/mL | no | no
Baker et al, Potentially Bioactive Fungus Mediated Silver Nanoparticles, Nanomaterials 2021, 11, 3227 | Baker | 2021 | https://doi.org/10.3390/nano11123227 | micosynthesis | single | Incubator | 40 | ? | No | No | No | No | 0 | 168 | 3 | AgNO3 | Sigma and Hi-Media Mumbai | ? | 1 | mM | Acqueous extraxt of Alternaria sp. with NCBI Accession number: MT982648 | fungal extract | Fungal extract | organic | Acqueous extraxt of Alternaria sp. with NCBI Accession number: MT982648 | fungal extract | Fungal extract | organic | 0.333 | mg/mL | ? | ? | ? | ? | 0.333 | mg/mL | reducing;precursor | BA | ? | ? | ? | ? | ? | ? | ? | ? | ? | washed | 50% ethanol washing | no | no | no | no | no | no | ? | ? | 422 | ? | cubic | TEM | JEOL, JEM-2010 | Crystalline | XRD | Malvern Panalytical Ltd Malvern WR14 1XZ | ? | ? | -20.03 | ? | ELS | Zeta sizer, Malvern | 15 | 1 | TEM | JEM JEOL | 11 | ? | XRD | Panalytical Xpert | 47 | ? | DLS | Zeta sizer Malvern | ? | ? | ? | ? | 0.447 | ? | DLS | Zetasizer Malvern | No | 0.005 | mg/mL | ? | ? | ? | ? | LuriaBertani | Klebsiella pneumoniae | ? | 0.0125 | ? | mg/mL | MIC50 | 0.0075 | mg/mL | 24 | In vitro | ? | BEAS-2 | ? | ? | 100000 | 96 | ? | IC50 | 0.025 | ? | mg/mL | no | no
Baker et al, Potentially Bioactive Fungus Mediated Silver Nanoparticles, Nanomaterials 2021, 11, 3227 | Baker | 2021 | https://doi.org/10.3390/nano11123227 | micosynthesis | single | Incubator | 40 | ? | No | No | No | No | 0 | 168 | 3 | AgNO3 | Sigma and Hi-Media Mumbai | ? | 1 | mM | Acqueous extraxt of Alternaria sp. with NCBI Accession number: MT982648 | fungal extract | Fungal extract | organic | Acqueous extraxt of Alternaria sp. with NCBI Accession number: MT982648 | fungal extract | Fungal extract | organic | 0.333 | mg/mL | ? | ? | ? | ? | 0.333 | mg/mL | reducing;precursor | BA | ? | ? | ? | ? | ? | ? | ? | ? | ? | washed | 50% ethanol washing | no | no | no | no | no | no | ? | ? | 422 | ? | cubic | TEM | JEOL, JEM-2010 | Crystalline | XRD | Malvern Panalytical Ltd Malvern WR14 1XZ | ? | ? | -20.03 | ? | ELS | Zeta sizer, Malvern | 15 | 1 | TEM | JEM JEOL | 11 | ? | XRD | Panalytical Xpert | 47 | ? | DLS | Zeta sizer Malvern | ? | ? | ? | ? | 0.447 | ? | DLS | Zetasizer Malvern | No | 0.01 | mg/mL | ? | ? | ? | ? | LuriaBertani | Klebsiella pneumoniae | ? | 0.0125 | ? | mg/mL | MIC50 | 0.0075 | mg/mL | 24 | In vitro | ? | BEAS-2 | ? | ? | 100000 | 96 | ? | IC50 | 0.025 | ? | mg/mL | no | no
Baker et al, Potentially Bioactive Fungus Mediated Silver Nanoparticles, Nanomaterials 2021, 11, 3227 | Baker | 2021 | https://doi.org/10.3390/nano11123227 | micosynthesis | single | Incubator | 40 | ? | No | No | No | No | 0 | 168 | 3 | AgNO3 | Sigma and Hi-Media Mumbai | ? | 1 | mM | Acqueous extraxt of Alternaria sp. with NCBI Accession number: MT982648 | fungal extract | Fungal extract | organic | Acqueous extraxt of Alternaria sp. with NCBI Accession number: MT982648 | fungal extract | Fungal extract | organic | 0.333 | mg/mL | ? | ? | ? | ? | 0.333 | mg/mL | reducing;precursor | BA | ? | ? | ? | ? | ? | ? | ? | ? | ? | washed | 50% ethanol washing | no | no | no | no | no | no | ? | ? | 422 | ? | cubic | TEM | JEOL, JEM-2010 | Crystalline | XRD | Malvern Panalytical Ltd Malvern WR14 1XZ | ? | ? | -20.03 | ? | ELS | Zeta sizer, Malvern | 15 | 1 | TEM | JEM JEOL | 11 | ? | XRD | Panalytical Xpert | 47 | ? | DLS | Zeta sizer Malvern | ? | ? | ? | ? | 0.447 | ? | DLS | Zetasizer Malvern | No | 0.02 | mg/mL | ? | ? | ? | ? | LuriaBertani | Klebsiella pneumoniae | ? | 0.0125 | ? | mg/mL | MIC50 | 0.0075 | mg/mL | 24 | In vitro | ? | BEAS-2 | ? | ? | 100000 | 96 | ? | IC50 | 0.025 | ? | mg/mL | no | no
Baker et al, Potentially Bioactive Fungus Mediated Silver Nanoparticles, Nanomaterials 2021, 11, 3227 | Baker | 2021 | https://doi.org/10.3390/nano11123227 | micosynthesis | single | Incubator | 40 | ? | No | No | No | No | 0 | 168 | 3 | AgNO3 | Sigma and Hi-Media Mumbai | ? | 1 | mM | Acqueous extraxt of Alternaria sp. with NCBI Accession number: MT982648 | fungal extract | Fungal extract | organic | Acqueous extraxt of Alternaria sp. with NCBI Accession number: MT982648 | fungal extract | Fungal extract | organic | 0.333 | mg/mL | ? | ? | ? | ? | 0.333 | mg/mL | reducing;precursor | BA | ? | ? | ? | ? | ? | ? | ? | ? | ? | washed | 50% ethanol washing | no | no | no | no | no | no | ? | ? | 422 | ? | cubic | TEM | JEOL, JEM-2010 | Crystalline | XRD | Malvern Panalytical Ltd Malvern WR14 1XZ | ? | ? | -20.03 | ? | ELS | Zeta sizer, Malvern | 15 | 1 | TEM | JEM JEOL | 11 | ? | XRD | Panalytical Xpert | 47 | ? | DLS | Zeta sizer Malvern | ? | ? | ? | ? | 0.447 | ? | DLS | Zetasizer Malvern | No | 0.04 | mg/mL | ? | ? | ? | ? | LuriaBertani | Klebsiella pneumoniae | ? | 0.0125 | ? | mg/mL | MIC50 | 0.0075 | mg/mL | 24 | In vitro | ? | BEAS-2 | ? | ? | 100000 | 96 | ? | IC50 | 0.025 | ? | mg/mL | no | no
Baker et al, Potentially Bioactive Fungus Mediated Silver Nanoparticles, Nanomaterials 2021, 11, 3227 | Baker | 2021 | https://doi.org/10.3390/nano11123227 | micosynthesis | single | Incubator | 40 | ? | No | No | No | No | 0 | 168 | 3 | AgNO3 | Sigma and Hi-Media Mumbai | ? | 1 | mM | Acqueous extraxt of Alternaria sp. with NCBI Accession number: MT982648 | fungal extract | Fungal extract | organic | Acqueous extraxt of Alternaria sp. with NCBI Accession number: MT982648 | fungal extract | Fungal extract | organic | 0.333 | mg/mL | ? | ? | ? | ? | 0.333 | mg/mL | reducing;precursor | BA | ? | ? | ? | ? | ? | ? | ? | ? | ? | washed | 50% ethanol washing | no | no | no | no | no | no | ? | ? | 422 | ? | cubic | TEM | JEOL, JEM-2010 | Crystalline | XRD | Malvern Panalytical Ltd Malvern WR14 1XZ | ? | ? | -20.03 | ? | ELS | Zeta sizer, Malvern | 15 | 1 | TEM | JEM JEOL | 11 | ? | XRD | Panalytical Xpert | 47 | ? | DLS | Zeta sizer Malvern | ? | ? | ? | ? | 0.447 | ? | DLS | Zetasizer Malvern | No | 0.08 | mg/mL | ? | ? | ? | ? | LuriaBertani | Klebsiella pneumoniae | ? | 0.0125 | ? | mg/mL | MIC50 | 0.0075 | mg/mL | 24 | In vitro | ? | BEAS-2 | ? | ? | 100000 | 96 | ? | IC50 | 0.025 | ? | mg/mL | no | no
Baker et al, Potentially Bioactive Fungus Mediated Silver Nanoparticles, Nanomaterials 2021, 11, 3227 | Baker | 2021 | https://doi.org/10.3390/nano11123227 | micosynthesis | single | Incubator | 40 | ? | No | No | No | No | 0 | 168 | 3 | AgNO3 | Sigma and Hi-Media Mumbai | ? | 1 | mM | Acqueous extraxt of Alternaria sp. with NCBI Accession number: MT982648 | fungal extract | Fungal extract | organic | Acqueous extraxt of Alternaria sp. with NCBI Accession number: MT982648 | fungal extract | Fungal extract | organic | 0.333 | mg/mL | ? | ? | ? | ? | 0.333 | mg/mL | reducing;precursor | BA | ? | ? | ? | ? | ? | ? | ? | ? | ? | washed | 50% ethanol washing | no | no | no | no | no | no | ? | ? | 422 | ? | cubic | TEM | JEOL, JEM-2010 | Crystalline | XRD | Malvern Panalytical Ltd Malvern WR14 1XZ | ? | ? | -20.03 | ? | ELS | Zeta sizer, Malvern | 15 | 1 | TEM | JEM JEOL | 11 | ? | XRD | Panalytical Xpert | 47 | ? | DLS | Zeta sizer Malvern | ? | ? | ? | ? | 0.447 | ? | DLS | Zetasizer Malvern | No | 0.16 | mg/mL | ? | ? | ? | ? | LuriaBertani | Klebsiella pneumoniae | ? | 0.0125 | ? | mg/mL | MIC50 | 0.0075 | mg/mL | 24 | In vitro | ? | BEAS-2 | ? | ? | 100000 | 96 | ? | IC50 | 0.025 | ? | mg/mL | no | no
Baker et al, Potentially Bioactive Fungus Mediated Silver Nanoparticles, Nanomaterials 2021, 11, 3227 | Baker | 2021 | https://doi.org/10.3390/nano11123227 | micosynthesis | single | Incubator | 40 | ? | No | No | No | No | 0 | 168 | 3 | AgNO3 | Sigma and Hi-Media Mumbai | ? | 1 | mM | Acqueous extraxt of Alternaria sp. with NCBI Accession number: MT982648 | fungal extract | Fungal extract | organic | Acqueous extraxt of Alternaria sp. with NCBI Accession number: MT982648 | fungal extract | Fungal extract | organic | 0.333 | mg/mL | ? | ? | ? | ? | 0.333 | mg/mL | reducing;precursor | BA | ? | ? | ? | ? | ? | ? | ? | ? | ? | washed | 50% ethanol washing | no | no | no | no | no | no | ? | ? | 422 | ? | cubic | TEM | JEOL, JEM-2010 | Crystalline | XRD | Malvern Panalytical Ltd Malvern WR14 1XZ | ? | ? | -20.03 | ? | ELS | Zeta sizer, Malvern | 15 | 1 | TEM | JEM JEOL | 11 | ? | XRD | Panalytical Xpert | 47 | ? | DLS | Zeta sizer Malvern | ? | ? | ? | ? | 0.447 | ? | DLS | Zetasizer Malvern | No | 0.0025 | mg/mL | ? | ? | ? | ? | LuriaBertani | Klebsiella pneumoniae | ? | 0.0125 | ? | mg/mL | MIC50 | 0.01 | mg/mL | 24 | In vitro | ? | BEAS-2 | ? | ? | 100000 | 96 | ? | IC50 | 0.025 | ? | mg/mL | no | no
Baker et al, Potentially Bioactive Fungus Mediated Silver Nanoparticles, Nanomaterials 2021, 11, 3227 | Baker | 2021 | https://doi.org/10.3390/nano11123227 | micosynthesis | single | Incubator | 40 | ? | No | No | No | No | 0 | 168 | 3 | AgNO3 | Sigma and Hi-Media Mumbai | ? | 1 | mM | Acqueous extraxt of Alternaria sp. with NCBI Accession number: MT982648 | fungal extract | Fungal extract | organic | Acqueous extraxt of Alternaria sp. with NCBI Accession number: MT982648 | fungal extract | Fungal extract | organic | 0.333 | mg/mL | ? | ? | ? | ? | 0.333 | mg/mL | reducing;precursor | BA | ? | ? | ? | ? | ? | ? | ? | ? | ? | washed | 50% ethanol washing | no | no | no | no | no | no | ? | ? | 422 | ? | cubic | TEM | JEOL, JEM-2010 | Crystalline | XRD | Malvern Panalytical Ltd Malvern WR14 1XZ | ? | ? | -20.03 | ? | ELS | Zeta sizer, Malvern | 15 | 1 | TEM | JEM JEOL | 11 | ? | XRD | Panalytical Xpert | 47 | ? | DLS | Zeta sizer Malvern | ? | ? | ? | ? | 0.447 | ? | DLS | Zetasizer Malvern | No | 0.005 | mg/mL | ? | ? | ? | ? | LuriaBertani | Klebsiella pneumoniae | ? | 0.0125 | ? | mg/mL | MIC50 | 0.01 | mg/mL | 24 | In vitro | ? | BEAS-2 | ? | ? | 100000 | 96 | ? | IC50 | 0.025 | ? | mg/mL | no | no
Baker et al, Potentially Bioactive Fungus Mediated Silver Nanoparticles, Nanomaterials 2021, 11, 3227 | Baker | 2021 | https://doi.org/10.3390/nano11123227 | micosynthesis | single | Incubator | 40 | ? | No | No | No | No | 0 | 168 | 3 | AgNO3 | Sigma and Hi-Media Mumbai | ? | 1 | mM | Acqueous extraxt of Alternaria sp. with NCBI Accession number: MT982648 | fungal extract | Fungal extract | organic | Acqueous extraxt of Alternaria sp. with NCBI Accession number: MT982648 | fungal extract | Fungal extract | organic | 0.333 | mg/mL | ? | ? | ? | ? | 0.333 | mg/mL | reducing;precursor | BA | ? | ? | ? | ? | ? | ? | ? | ? | ? | washed | 50% ethanol washing | no | no | no | no | no | no | ? | ? | 422 | ? | cubic | TEM | JEOL, JEM-2010 | Crystalline | XRD | Malvern Panalytical Ltd Malvern WR14 1XZ | ? | ? | -20.03 | ? | ELS | Zeta sizer, Malvern | 15 | 1 | TEM | JEM JEOL | 11 | ? | XRD | Panalytical Xpert | 47 | ? | DLS | Zeta sizer Malvern | ? | ? | ? | ? | 0.447 | ? | DLS | Zetasizer Malvern | No | 0.01 | mg/mL | ? | ? | ? | ? | LuriaBertani | Klebsiella pneumoniae | ? | 0.0125 | ? | mg/mL | MIC50 | 0.01 | mg/mL | 24 | In vitro | ? | BEAS-2 | ? | ? | 100000 | 96 | ? | IC50 | 0.025 | ? | mg/mL | no | no
Baker et al, Potentially Bioactive Fungus Mediated Silver Nanoparticles, Nanomaterials 2021, 11, 3227 | Baker | 2021 | https://doi.org/10.3390/nano11123227 | micosynthesis | single | Incubator | 40 | ? | No | No | No | No | 0 | 168 | 3 | AgNO3 | Sigma and Hi-Media Mumbai | ? | 1 | mM | Acqueous extraxt of Alternaria sp. with NCBI Accession number: MT982648 | fungal extract | Fungal extract | organic | Acqueous extraxt of Alternaria sp. with NCBI Accession number: MT982648 | fungal extract | Fungal extract | organic | 0.333 | mg/mL | ? | ? | ? | ? | 0.333 | mg/mL | reducing;precursor | BA | ? | ? | ? | ? | ? | ? | ? | ? | ? | washed | 50% ethanol washing | no | no | no | no | no | no | ? | ? | 422 | ? | cubic | TEM | JEOL, JEM-2010 | Crystalline | XRD | Malvern Panalytical Ltd Malvern WR14 1XZ | ? | ? | -20.03 | ? | ELS | Zeta sizer, Malvern | 15 | 1 | TEM | JEM JEOL | 11 | ? | XRD | Panalytical Xpert | 47 | ? | DLS | Zeta sizer Malvern | ? | ? | ? | ? | 0.447 | ? | DLS | Zetasizer Malvern | No | 0.02 | mg/mL | ? | ? | ? | ? | LuriaBertani | Klebsiella pneumoniae | ? | 0.0125 | ? | mg/mL | MIC50 | 0.01 | mg/mL | 24 | In vitro | ? | BEAS-2 | ? | ? | 100000 | 96 | ? | IC50 | 0.025 | ? | mg/mL | no | no
Baker et al, Potentially Bioactive Fungus Mediated Silver Nanoparticles, Nanomaterials 2021, 11, 3227 | Baker | 2021 | https://doi.org/10.3390/nano11123227 | micosynthesis | single | Incubator | 40 | ? | No | No | No | No | 0 | 168 | 3 | AgNO3 | Sigma and Hi-Media Mumbai | ? | 1 | mM | Acqueous extraxt of Alternaria sp. with NCBI Accession number: MT982648 | fungal extract | Fungal extract | organic | Acqueous extraxt of Alternaria sp. with NCBI Accession number: MT982648 | fungal extract | Fungal extract | organic | 0.333 | mg/mL | ? | ? | ? | ? | 0.333 | mg/mL | reducing;precursor | BA | ? | ? | ? | ? | ? | ? | ? | ? | ? | washed | 50% ethanol washing | no | no | no | no | no | no | ? | ? | 422 | ? | cubic | TEM | JEOL, JEM-2010 | Crystalline | XRD | Malvern Panalytical Ltd Malvern WR14 1XZ | ? | ? | -20.03 | ? | ELS | Zeta sizer, Malvern | 15 | 1 | TEM | JEM JEOL | 11 | ? | XRD | Panalytical Xpert | 47 | ? | DLS | Zeta sizer Malvern | ? | ? | ? | ? | 0.447 | ? | DLS | Zetasizer Malvern | No | 0.04 | mg/mL | ? | ? | ? | ? | LuriaBertani | Klebsiella pneumoniae | ? | 0.0125 | ? | mg/mL | MIC50 | 0.01 | mg/mL | 24 | In vitro | ? | BEAS-2 | ? | ? | 100000 | 96 | ? | IC50 | 0.025 | ? | mg/mL | no | no
Baker et al, Potentially Bioactive Fungus Mediated Silver Nanoparticles, Nanomaterials 2021, 11, 3227 | Baker | 2021 | https://doi.org/10.3390/nano11123227 | micosynthesis | single | Incubator | 40 | ? | No | No | No | No | 0 | 168 | 3 | AgNO3 | Sigma and Hi-Media Mumbai | ? | 1 | mM | Acqueous extraxt of Alternaria sp. with NCBI Accession number: MT982648 | fungal extract | Fungal extract | organic | Acqueous extraxt of Alternaria sp. with NCBI Accession number: MT982648 | fungal extract | Fungal extract | organic | 0.333 | mg/mL | ? | ? | ? | ? | 0.333 | mg/mL | reducing;precursor | BA | ? | ? | ? | ? | ? | ? | ? | ? | ? | washed | 50% ethanol washing | no | no | no | no | no | no | ? | ? | 422 | ? | cubic | TEM | JEOL, JEM-2010 | Crystalline | XRD | Malvern Panalytical Ltd Malvern WR14 1XZ | ? | ? | -20.03 | ? | ELS | Zeta sizer, Malvern | 15 | 1 | TEM | JEM JEOL | 11 | ? | XRD | Panalytical Xpert | 47 | ? | DLS | Zeta sizer Malvern | ? | ? | ? | ? | 0.447 | ? | DLS | Zetasizer Malvern | No | 0.08 | mg/mL | ? | ? | ? | ? | LuriaBertani | Klebsiella pneumoniae | ? | 0.0125 | ? | mg/mL | MIC50 | 0.01 | mg/mL | 24 | In vitro | ? | BEAS-2 | ? | ? | 100000 | 96 | ? | IC50 | 0.025 | ? | mg/mL | no | no
Baker et al, Potentially Bioactive Fungus Mediated Silver Nanoparticles, Nanomaterials 2021, 11, 3227 | Baker | 2021 | https://doi.org/10.3390/nano11123227 | micosynthesis | single | Incubator | 40 | ? | No | No | No | No | 0 | 168 | 3 | AgNO3 | Sigma and Hi-Media Mumbai | ? | 1 | mM | Acqueous extraxt of Alternaria sp. with NCBI Accession number: MT982648 | fungal extract | Fungal extract | organic | Acqueous extraxt of Alternaria sp. with NCBI Accession number: MT982648 | fungal extract | Fungal extract | organic | 0.333 | mg/mL | ? | ? | ? | ? | 0.333 | mg/mL | reducing;precursor | BA | ? | ? | ? | ? | ? | ? | ? | ? | ? | washed | 50% ethanol washing | no | no | no | no | no | no | ? | ? | 422 | ? | cubic | TEM | JEOL, JEM-2010 | Crystalline | XRD | Malvern Panalytical Ltd Malvern WR14 1XZ | ? | ? | -20.03 | ? | ELS | Zeta sizer, Malvern | 15 | 1 | TEM | JEM JEOL | 11 | ? | XRD | Panalytical Xpert | 47 | ? | DLS | Zeta sizer Malvern | ? | ? | ? | ? | 0.447 | ? | DLS | Zetasizer Malvern | No | 0.16 | mg/mL | ? | ? | ? | ? | LuriaBertani | Klebsiella pneumoniae | ? | 0.0125 | ? | mg/mL | MIC50 | 0.01 | mg/mL | 24 | In vitro | ? | BEAS-2 | ? | ? | 100000 | 96 | ? | IC50 | 0.025 | ? | mg/mL | no | no
Baker et al, Potentially Bioactive Fungus Mediated Silver Nanoparticles, Nanomaterials 2021, 11, 3227 | Baker | 2021 | https://doi.org/10.3390/nano11123227 | micosynthesis | single | Incubator | 40 | ? | No | No | No | No | 0 | 168 | 3 | AgNO3 | Sigma and Hi-Media Mumbai | ? | 1 | mM | Acqueous extraxt of Alternaria sp. with NCBI Accession number: MT982648 | fungal extract | Fungal extract | organic | Acqueous extraxt of Alternaria sp. with NCBI Accession number: MT982648 | fungal extract | Fungal extract | organic | 0.333 | mg/mL | ? | ? | ? | ? | 0.333 | mg/mL | reducing;precursor | BA | ? | ? | ? | ? | ? | ? | ? | ? | ? | washed | 50% ethanol washing | no | no | no | no | no | no | ? | ? | 422 | ? | cubic | TEM | JEOL, JEM-2010 | Crystalline | XRD | Malvern Panalytical Ltd Malvern WR14 1XZ | ? | ? | -20.03 | ? | ELS | Zeta sizer, Malvern | 15 | 1 | TEM | JEM JEOL | 11 | ? | XRD | Panalytical Xpert | 47 | ? | DLS | Zeta sizer Malvern | ? | ? | ? | ? | 0.447 | ? | DLS | Zetasizer Malvern | No | 0.0025 | mg/mL | ? | ? | ? | ? | LuriaBertani | Klebsiella pneumoniae | ? | 0.0125 | ? | mg/mL | MIC50 | 0.0125 | mg/mL | 24 | In vitro | ? | BEAS-2 | ? | ? | 100000 | 96 | ? | IC50 | 0.025 | ? | mg/mL | no | no
Baker et al, Potentially Bioactive Fungus Mediated Silver Nanoparticles, Nanomaterials 2021, 11, 3227 | Baker | 2021 | https://doi.org/10.3390/nano11123227 | micosynthesis | single | Incubator | 40 | ? | No | No | No | No | 0 | 168 | 3 | AgNO3 | Sigma and Hi-Media Mumbai | ? | 1 | mM | Acqueous extraxt of Alternaria sp. with NCBI Accession number: MT982648 | fungal extract | Fungal extract | organic | Acqueous extraxt of Alternaria sp. with NCBI Accession number: MT982648 | fungal extract | Fungal extract | organic | 0.333 | mg/mL | ? | ? | ? | ? | 0.333 | mg/mL | reducing;precursor | BA | ? | ? | ? | ? | ? | ? | ? | ? | ? | washed | 50% ethanol washing | no | no | no | no | no | no | ? | ? | 422 | ? | cubic | TEM | JEOL, JEM-2010 | Crystalline | XRD | Malvern Panalytical Ltd Malvern WR14 1XZ | ? | ? | -20.03 | ? | ELS | Zeta sizer, Malvern | 15 | 1 | TEM | JEM JEOL | 11 | ? | XRD | Panalytical Xpert | 47 | ? | DLS | Zeta sizer Malvern | ? | ? | ? | ? | 0.447 | ? | DLS | Zetasizer Malvern | No | 0.005 | mg/mL | ? | ? | ? | ? | LuriaBertani | Klebsiella pneumoniae | ? | 0.0125 | ? | mg/mL | MIC50 | 0.0125 | mg/mL | 24 | In vitro | ? | BEAS-2 | ? | ? | 100000 | 96 | ? | IC50 | 0.025 | ? | mg/mL | no | no
Baker et al, Potentially Bioactive Fungus Mediated Silver Nanoparticles, Nanomaterials 2021, 11, 3227 | Baker | 2021 | https://doi.org/10.3390/nano11123227 | micosynthesis | single | Incubator | 40 | ? | No | No | No | No | 0 | 168 | 3 | AgNO3 | Sigma and Hi-Media Mumbai | ? | 1 | mM | Acqueous extraxt of Alternaria sp. with NCBI Accession number: MT982648 | fungal extract | Fungal extract | organic | Acqueous extraxt of Alternaria sp. with NCBI Accession number: MT982648 | fungal extract | Fungal extract | organic | 0.333 | mg/mL | ? | ? | ? | ? | 0.333 | mg/mL | reducing;precursor | BA | ? | ? | ? | ? | ? | ? | ? | ? | ? | washed | 50% ethanol washing | no | no | no | no | no | no | ? | ? | 422 | ? | cubic | TEM | JEOL, JEM-2010 | Crystalline | XRD | Malvern Panalytical Ltd Malvern WR14 1XZ | ? | ? | -20.03 | ? | ELS | Zeta sizer, Malvern | 15 | 1 | TEM | JEM JEOL | 11 | ? | XRD | Panalytical Xpert | 47 | ? | DLS | Zeta sizer Malvern | ? | ? | ? | ? | 0.447 | ? | DLS | Zetasizer Malvern | No | 0.01 | mg/mL | ? | ? | ? | ? | LuriaBertani | Klebsiella pneumoniae | ? | 0.0125 | ? | mg/mL | MIC50 | 0.0125 | mg/mL | 24 | In vitro | ? | BEAS-2 | ? | ? | 100000 | 96 | ? | IC50 | 0.025 | ? | mg/mL | no | no
Baker et al, Potentially Bioactive Fungus Mediated Silver Nanoparticles, Nanomaterials 2021, 11, 3227 | Baker | 2021 | https://doi.org/10.3390/nano11123227 | micosynthesis | single | Incubator | 40 | ? | No | No | No | No | 0 | 168 | 3 | AgNO3 | Sigma and Hi-Media Mumbai | ? | 1 | mM | Acqueous extraxt of Alternaria sp. with NCBI Accession number: MT982648 | fungal extract | Fungal extract | organic | Acqueous extraxt of Alternaria sp. with NCBI Accession number: MT982648 | fungal extract | Fungal extract | organic | 0.333 | mg/mL | ? | ? | ? | ? | 0.333 | mg/mL | reducing;precursor | BA | ? | ? | ? | ? | ? | ? | ? | ? | ? | washed | 50% ethanol washing | no | no | no | no | no | no | ? | ? | 422 | ? | cubic | TEM | JEOL, JEM-2010 | Crystalline | XRD | Malvern Panalytical Ltd Malvern WR14 1XZ | ? | ? | -20.03 | ? | ELS | Zeta sizer, Malvern | 15 | 1 | TEM | JEM JEOL | 11 | ? | XRD | Panalytical Xpert | 47 | ? | DLS | Zeta sizer Malvern | ? | ? | ? | ? | 0.447 | ? | DLS | Zetasizer Malvern | No | 0.02 | mg/mL | ? | ? | ? | ? | LuriaBertani | Klebsiella pneumoniae | ? | 0.0125 | ? | mg/mL | MIC50 | 0.0125 | mg/mL | 24 | In vitro | ? | BEAS-2 | ? | ? | 100000 | 96 | ? | IC50 | 0.025 | ? | mg/mL | no | no
Baker et al, Potentially Bioactive Fungus Mediated Silver Nanoparticles, Nanomaterials 2021, 11, 3227 | Baker | 2021 | https://doi.org/10.3390/nano11123227 | micosynthesis | single | Incubator | 40 | ? | No | No | No | No | 0 | 168 | 3 | AgNO3 | Sigma and Hi-Media Mumbai | ? | 1 | mM | Acqueous extraxt of Alternaria sp. with NCBI Accession number: MT982648 | fungal extract | Fungal extract | organic | Acqueous extraxt of Alternaria sp. with NCBI Accession number: MT982648 | fungal extract | Fungal extract | organic | 0.333 | mg/mL | ? | ? | ? | ? | 0.333 | mg/mL | reducing;precursor | BA | ? | ? | ? | ? | ? | ? | ? | ? | ? | washed | 50% ethanol washing | no | no | no | no | no | no | ? | ? | 422 | ? | cubic | TEM | JEOL, JEM-2010 | Crystalline | XRD | Malvern Panalytical Ltd Malvern WR14 1XZ | ? | ? | -20.03 | ? | ELS | Zeta sizer, Malvern | 15 | 1 | TEM | JEM JEOL | 11 | ? | XRD | Panalytical Xpert | 47 | ? | DLS | Zeta sizer Malvern | ? | ? | ? | ? | 0.447 | ? | DLS | Zetasizer Malvern | No | 0.04 | mg/mL | ? | ? | ? | ? | LuriaBertani | Klebsiella pneumoniae | ? | 0.0125 | ? | mg/mL | MIC50 | 0.0125 | mg/mL | 24 | In vitro | ? | BEAS-2 | ? | ? | 100000 | 96 | ? | IC50 | 0.025 | ? | mg/mL | no | no
Baker et al, Potentially Bioactive Fungus Mediated Silver Nanoparticles, Nanomaterials 2021, 11, 3227 | Baker | 2021 | https://doi.org/10.3390/nano11123227 | micosynthesis | single | Incubator | 40 | ? | No | No | No | No | 0 | 168 | 3 | AgNO3 | Sigma and Hi-Media Mumbai | ? | 1 | mM | Acqueous extraxt of Alternaria sp. with NCBI Accession number: MT982648 | fungal extract | Fungal extract | organic | Acqueous extraxt of Alternaria sp. with NCBI Accession number: MT982648 | fungal extract | Fungal extract | organic | 0.333 | mg/mL | ? | ? | ? | ? | 0.333 | mg/mL | reducing;precursor | BA | ? | ? | ? | ? | ? | ? | ? | ? | ? | washed | 50% ethanol washing | no | no | no | no | no | no | ? | ? | 422 | ? | cubic | TEM | JEOL, JEM-2010 | Crystalline | XRD | Malvern Panalytical Ltd Malvern WR14 1XZ | ? | ? | -20.03 | ? | ELS | Zeta sizer, Malvern | 15 | 1 | TEM | JEM JEOL | 11 | ? | XRD | Panalytical Xpert | 47 | ? | DLS | Zeta sizer Malvern | ? | ? | ? | ? | 0.447 | ? | DLS | Zetasizer Malvern | No | 0.08 | mg/mL | ? | ? | ? | ? | LuriaBertani | Klebsiella pneumoniae | ? | 0.0125 | ? | mg/mL | MIC50 | 0.0125 | mg/mL | 24 | In vitro | ? | BEAS-2 | ? | ? | 100000 | 96 | ? | IC50 | 0.025 | ? | mg/mL | no | no
Baker et al, Potentially Bioactive Fungus Mediated Silver Nanoparticles, Nanomaterials 2021, 11, 3227 | Baker | 2021 | https://doi.org/10.3390/nano11123227 | micosynthesis | single | Incubator | 40 | ? | No | No | No | No | 0 | 168 | 3 | AgNO3 | Sigma and Hi-Media Mumbai | ? | 1 | mM | Acqueous extraxt of Alternaria sp. with NCBI Accession number: MT982648 | fungal extract | Fungal extract | organic | Acqueous extraxt of Alternaria sp. with NCBI Accession number: MT982648 | fungal extract | Fungal extract | organic | 0.333 | mg/mL | ? | ? | ? | ? | 0.333 | mg/mL | reducing;precursor | BA | ? | ? | ? | ? | ? | ? | ? | ? | ? | washed | 50% ethanol washing | no | no | no | no | no | no | ? | ? | 422 | ? | cubic | TEM | JEOL, JEM-2010 | Crystalline | XRD | Malvern Panalytical Ltd Malvern WR14 1XZ | ? | ? | -20.03 | ? | ELS | Zeta sizer, Malvern | 15 | 1 | TEM | JEM JEOL | 11 | ? | XRD | Panalytical Xpert | 47 | ? | DLS | Zeta sizer Malvern | ? | ? | ? | ? | 0.447 | ? | DLS | Zetasizer Malvern | No | 0.16 | mg/mL | ? | ? | ? | ? | LuriaBertani | Klebsiella pneumoniae | ? | 0.0125 | ? | mg/mL | MIC50 | 0.0125 | mg/mL | 24 | In vitro | ? | BEAS-2 | ? | ? | 100000 | 96 | ? | IC50 | 0.025 | ? | mg/mL | no | no
Baker et al, Potentially Bioactive Fungus Mediated Silver Nanoparticles, Nanomaterials 2021, 11, 3227 | Baker | 2021 | https://doi.org/10.3390/nano11123227 | micosynthesis | single | Incubator | 40 | ? | No | No | No | No | 0 | 168 | 3 | AgNO3 | Sigma and Hi-Media Mumbai | ? | 1 | mM | Acqueous extraxt of Alternaria sp. with NCBI Accession number: MT982648 | fungal extract | Fungal extract | organic | Acqueous extraxt of Alternaria sp. with NCBI Accession number: MT982648 | fungal extract | Fungal extract | organic | 0.333 | mg/mL | ? | ? | ? | ? | 0.333 | mg/mL | reducing;precursor | BA | ? | ? | ? | ? | ? | ? | ? | ? | ? | washed | 50% ethanol washing | no | no | no | no | no | no | ? | ? | 422 | ? | cubic | TEM | JEOL, JEM-2010 | Crystalline | XRD | Malvern Panalytical Ltd Malvern WR14 1XZ | ? | ? | -20.03 | ? | ELS | Zeta sizer, Malvern | 15 | 1 | TEM | JEM JEOL | 11 | ? | XRD | Panalytical Xpert | 47 | ? | DLS | Zeta sizer Malvern | ? | ? | ? | ? | 0.447 | ? | DLS | Zetasizer Malvern | No | 0.0025 | mg/mL | ? | ? | ? | ? | LuriaBertani | Klebsiella pneumoniae | ? | 0.0125 | ? | mg/mL | MIC50 | 0.015 | mg/mL | 24 | In vitro | ? | BEAS-2 | ? | ? | 100000 | 96 | ? | IC50 | 0.025 | ? | mg/mL | no | no
Baker et al, Potentially Bioactive Fungus Mediated Silver Nanoparticles, Nanomaterials 2021, 11, 3227 | Baker | 2021 | https://doi.org/10.3390/nano11123227 | micosynthesis | single | Incubator | 40 | ? | No | No | No | No | 0 | 168 | 3 | AgNO3 | Sigma and Hi-Media Mumbai | ? | 1 | mM | Acqueous extraxt of Alternaria sp. with NCBI Accession number: MT982648 | fungal extract | Fungal extract | organic | Acqueous extraxt of Alternaria sp. with NCBI Accession number: MT982648 | fungal extract | Fungal extract | organic | 0.333 | mg/mL | ? | ? | ? | ? | 0.333 | mg/mL | reducing;precursor | BA | ? | ? | ? | ? | ? | ? | ? | ? | ? | washed | 50% ethanol washing | no | no | no | no | no | no | ? | ? | 422 | ? | cubic | TEM | JEOL, JEM-2010 | Crystalline | XRD | Malvern Panalytical Ltd Malvern WR14 1XZ | ? | ? | -20.03 | ? | ELS | Zeta sizer, Malvern | 15 | 1 | TEM | JEM JEOL | 11 | ? | XRD | Panalytical Xpert | 47 | ? | DLS | Zeta sizer Malvern | ? | ? | ? | ? | 0.447 | ? | DLS | Zetasizer Malvern | No | 0.005 | mg/mL | ? | ? | ? | ? | LuriaBertani | Klebsiella pneumoniae | ? | 0.0125 | ? | mg/mL | MIC50 | 0.015 | mg/mL | 24 | In vitro | ? | BEAS-2 | ? | ? | 100000 | 96 | ? | IC50 | 0.025 | ? | mg/mL | no | no
Baker et al, Potentially Bioactive Fungus Mediated Silver Nanoparticles, Nanomaterials 2021, 11, 3227 | Baker | 2021 | https://doi.org/10.3390/nano11123227 | micosynthesis | single | Incubator | 40 | ? | No | No | No | No | 0 | 168 | 3 | AgNO3 | Sigma and Hi-Media Mumbai | ? | 1 | mM | Acqueous extraxt of Alternaria sp. with NCBI Accession number: MT982648 | fungal extract | Fungal extract | organic | Acqueous extraxt of Alternaria sp. with NCBI Accession number: MT982648 | fungal extract | Fungal extract | organic | 0.333 | mg/mL | ? | ? | ? | ? | 0.333 | mg/mL | reducing;precursor | BA | ? | ? | ? | ? | ? | ? | ? | ? | ? | washed | 50% ethanol washing | no | no | no | no | no | no | ? | ? | 422 | ? | cubic | TEM | JEOL, JEM-2010 | Crystalline | XRD | Malvern Panalytical Ltd Malvern WR14 1XZ | ? | ? | -20.03 | ? | ELS | Zeta sizer, Malvern | 15 | 1 | TEM | JEM JEOL | 11 | ? | XRD | Panalytical Xpert | 47 | ? | DLS | Zeta sizer Malvern | ? | ? | ? | ? | 0.447 | ? | DLS | Zetasizer Malvern | No | 0.01 | mg/mL | ? | ? | ? | ? | LuriaBertani | Klebsiella pneumoniae | ? | 0.0125 | ? | mg/mL | MIC50 | 0.015 | mg/mL | 24 | In vitro | ? | BEAS-2 | ? | ? | 100000 | 96 | ? | IC50 | 0.025 | ? | mg/mL | no | no
Baker et al, Potentially Bioactive Fungus Mediated Silver Nanoparticles, Nanomaterials 2021, 11, 3227 | Baker | 2021 | https://doi.org/10.3390/nano11123227 | micosynthesis | single | Incubator | 40 | ? | No | No | No | No | 0 | 168 | 3 | AgNO3 | Sigma and Hi-Media Mumbai | ? | 1 | mM | Acqueous extraxt of Alternaria sp. with NCBI Accession number: MT982648 | fungal extract | Fungal extract | organic | Acqueous extraxt of Alternaria sp. with NCBI Accession number: MT982648 | fungal extract | Fungal extract | organic | 0.333 | mg/mL | ? | ? | ? | ? | 0.333 | mg/mL | reducing;precursor | BA | ? | ? | ? | ? | ? | ? | ? | ? | ? | washed | 50% ethanol washing | no | no | no | no | no | no | ? | ? | 422 | ? | cubic | TEM | JEOL, JEM-2010 | Crystalline | XRD | Malvern Panalytical Ltd Malvern WR14 1XZ | ? | ? | -20.03 | ? | ELS | Zeta sizer, Malvern | 15 | 1 | TEM | JEM JEOL | 11 | ? | XRD | Panalytical Xpert | 47 | ? | DLS | Zeta sizer Malvern | ? | ? | ? | ? | 0.447 | ? | DLS | Zetasizer Malvern | No | 0.02 | mg/mL | ? | ? | ? | ? | LuriaBertani | Klebsiella pneumoniae | ? | 0.0125 | ? | mg/mL | MIC50 | 0.015 | mg/mL | 24 | In vitro | ? | BEAS-2 | ? | ? | 100000 | 96 | ? | IC50 | 0.025 | ? | mg/mL | no | no
Baker et al, Potentially Bioactive Fungus Mediated Silver Nanoparticles, Nanomaterials 2021, 11, 3227 | Baker | 2021 | https://doi.org/10.3390/nano11123227 | micosynthesis | single | Incubator | 40 | ? | No | No | No | No | 0 | 168 | 3 | AgNO3 | Sigma and Hi-Media Mumbai | ? | 1 | mM | Acqueous extraxt of Alternaria sp. with NCBI Accession number: MT982648 | fungal extract | Fungal extract | organic | Acqueous extraxt of Alternaria sp. with NCBI Accession number: MT982648 | fungal extract | Fungal extract | organic | 0.333 | mg/mL | ? | ? | ? | ? | 0.333 | mg/mL | reducing;precursor | BA | ? | ? | ? | ? | ? | ? | ? | ? | ? | washed | 50% ethanol washing | no | no | no | no | no | no | ? | ? | 422 | ? | cubic | TEM | JEOL, JEM-2010 | Crystalline | XRD | Malvern Panalytical Ltd Malvern WR14 1XZ | ? | ? | -20.03 | ? | ELS | Zeta sizer, Malvern | 15 | 1 | TEM | JEM JEOL | 11 | ? | XRD | Panalytical Xpert | 47 | ? | DLS | Zeta sizer Malvern | ? | ? | ? | ? | 0.447 | ? | DLS | Zetasizer Malvern | No | 0.04 | mg/mL | ? | ? | ? | ? | LuriaBertani | Klebsiella pneumoniae | ? | 0.0125 | ? | mg/mL | MIC50 | 0.015 | mg/mL | 24 | In vitro | ? | BEAS-2 | ? | ? | 100000 | 96 | ? | IC50 | 0.025 | ? | mg/mL | no | no
Baker et al, Potentially Bioactive Fungus Mediated Silver Nanoparticles, Nanomaterials 2021, 11, 3227 | Baker | 2021 | https://doi.org/10.3390/nano11123227 | micosynthesis | single | Incubator | 40 | ? | No | No | No | No | 0 | 168 | 3 | AgNO3 | Sigma and Hi-Media Mumbai | ? | 1 | mM | Acqueous extraxt of Alternaria sp. with NCBI Accession number: MT982648 | fungal extract | Fungal extract | organic | Acqueous extraxt of Alternaria sp. with NCBI Accession number: MT982648 | fungal extract | Fungal extract | organic | 0.333 | mg/mL | ? | ? | ? | ? | 0.333 | mg/mL | reducing;precursor | BA | ? | ? | ? | ? | ? | ? | ? | ? | ? | washed | 50% ethanol washing | no | no | no | no | no | no | ? | ? | 422 | ? | cubic | TEM | JEOL, JEM-2010 | Crystalline | XRD | Malvern Panalytical Ltd Malvern WR14 1XZ | ? | ? | -20.03 | ? | ELS | Zeta sizer, Malvern | 15 | 1 | TEM | JEM JEOL | 11 | ? | XRD | Panalytical Xpert | 47 | ? | DLS | Zeta sizer Malvern | ? | ? | ? | ? | 0.447 | ? | DLS | Zetasizer Malvern | No | 0.08 | mg/mL | ? | ? | ? | ? | LuriaBertani | Klebsiella pneumoniae | ? | 0.0125 | ? | mg/mL | MIC50 | 0.015 | mg/mL | 24 | In vitro | ? | BEAS-2 | ? | ? | 100000 | 96 | ? | IC50 | 0.025 | ? | mg/mL | no | no
Baker et al, Potentially Bioactive Fungus Mediated Silver Nanoparticles, Nanomaterials 2021, 11, 3227 | Baker | 2021 | https://doi.org/10.3390/nano11123227 | micosynthesis | single | Incubator | 40 | ? | No | No | No | No | 0 | 168 | 3 | AgNO3 | Sigma and Hi-Media Mumbai | ? | 1 | mM | Acqueous extraxt of Alternaria sp. with NCBI Accession number: MT982648 | fungal extract | Fungal extract | organic | Acqueous extraxt of Alternaria sp. with NCBI Accession number: MT982648 | fungal extract | Fungal extract | organic | 0.333 | mg/mL | ? | ? | ? | ? | 0.333 | mg/mL | reducing;precursor | BA | ? | ? | ? | ? | ? | ? | ? | ? | ? | washed | 50% ethanol washing | no | no | no | no | no | no | ? | ? | 422 | ? | cubic | TEM | JEOL, JEM-2010 | Crystalline | XRD | Malvern Panalytical Ltd Malvern WR14 1XZ | ? | ? | -20.03 | ? | ELS | Zeta sizer, Malvern | 15 | 1 | TEM | JEM JEOL | 11 | ? | XRD | Panalytical Xpert | 47 | ? | DLS | Zeta sizer Malvern | ? | ? | ? | ? | 0.447 | ? | DLS | Zetasizer Malvern | No | 0.16 | mg/mL | ? | ? | ? | ? | LuriaBertani | Klebsiella pneumoniae | ? | 0.0125 | ? | mg/mL | MIC50 | 0.015 | mg/mL | 24 | In vitro | ? | BEAS-2 | ? | ? | 100000 | 96 | ? | IC50 | 0.025 | ? | mg/mL | no | no
Baker et al, Potentially Bioactive Fungus Mediated Silver Nanoparticles, Nanomaterials 2021, 11, 3227 | Baker | 2021 | https://doi.org/10.3390/nano11123227 | micosynthesis | single | Incubator | 40 | ? | No | No | No | No | 0 | 168 | 3 | AgNO3 | Sigma and Hi-Media Mumbai | ? | 1 | mM | Acqueous extraxt of Alternaria sp. with NCBI Accession number: MT982648 | fungal extract | Fungal extract | organic | Acqueous extraxt of Alternaria sp. with NCBI Accession number: MT982648 | fungal extract | Fungal extract | organic | 0.333 | mg/mL | ? | ? | ? | ? | 0.333 | mg/mL | reducing;precursor | BA | ? | ? | ? | ? | ? | ? | ? | ? | ? | washed | 50% ethanol washing | no | no | no | no | no | no | ? | ? | 422 | ? | cubic | TEM | JEOL, JEM-2010 | Crystalline | XRD | Malvern Panalytical Ltd Malvern WR14 1XZ | ? | ? | -20.03 | ? | ELS | Zeta sizer, Malvern | 15 | 1 | TEM | JEM JEOL | 11 | ? | XRD | Panalytical Xpert | 47 | ? | DLS | Zeta sizer Malvern | ? | ? | ? | ? | 0.447 | ? | DLS | Zetasizer Malvern | No | 0.0025 | mg/mL | ? | ? | ? | ? | LuriaBertani | Klebsiella pneumoniae | ? | 0.0125 | ? | mg/mL | MIC50 | 0.0175 | mg/mL | 24 | In vitro | ? | BEAS-2 | ? | ? | 100000 | 96 | ? | IC50 | 0.025 | ? | mg/mL | no | no
Baker et al, Potentially Bioactive Fungus Mediated Silver Nanoparticles, Nanomaterials 2021, 11, 3227 | Baker | 2021 | https://doi.org/10.3390/nano11123227 | micosynthesis | single | Incubator | 40 | ? | No | No | No | No | 0 | 168 | 3 | AgNO3 | Sigma and Hi-Media Mumbai | ? | 1 | mM | Acqueous extraxt of Alternaria sp. with NCBI Accession number: MT982648 | fungal extract | Fungal extract | organic | Acqueous extraxt of Alternaria sp. with NCBI Accession number: MT982648 | fungal extract | Fungal extract | organic | 0.333 | mg/mL | ? | ? | ? | ? | 0.333 | mg/mL | reducing;precursor | BA | ? | ? | ? | ? | ? | ? | ? | ? | ? | washed | 50% ethanol washing | no | no | no | no | no | no | ? | ? | 422 | ? | cubic | TEM | JEOL, JEM-2010 | Crystalline | XRD | Malvern Panalytical Ltd Malvern WR14 1XZ | ? | ? | -20.03 | ? | ELS | Zeta sizer, Malvern | 15 | 1 | TEM | JEM JEOL | 11 | ? | XRD | Panalytical Xpert | 47 | ? | DLS | Zeta sizer Malvern | ? | ? | ? | ? | 0.447 | ? | DLS | Zetasizer Malvern | No | 0.005 | mg/mL | ? | ? | ? | ? | LuriaBertani | Klebsiella pneumoniae | ? | 0.0125 | ? | mg/mL | MIC50 | 0.0175 | mg/mL | 24 | In vitro | ? | BEAS-2 | ? | ? | 100000 | 96 | ? | IC50 | 0.025 | ? | mg/mL | no | no
Baker et al, Potentially Bioactive Fungus Mediated Silver Nanoparticles, Nanomaterials 2021, 11, 3227 | Baker | 2021 | https://doi.org/10.3390/nano11123227 | micosynthesis | single | Incubator | 40 | ? | No | No | No | No | 0 | 168 | 3 | AgNO3 | Sigma and Hi-Media Mumbai | ? | 1 | mM | Acqueous extraxt of Alternaria sp. with NCBI Accession number: MT982648 | fungal extract | Fungal extract | organic | Acqueous extraxt of Alternaria sp. with NCBI Accession number: MT982648 | fungal extract | Fungal extract | organic | 0.333 | mg/mL | ? | ? | ? | ? | 0.333 | mg/mL | reducing;precursor | BA | ? | ? | ? | ? | ? | ? | ? | ? | ? | washed | 50% ethanol washing | no | no | no | no | no | no | ? | ? | 422 | ? | cubic | TEM | JEOL, JEM-2010 | Crystalline | XRD | Malvern Panalytical Ltd Malvern WR14 1XZ | ? | ? | -20.03 | ? | ELS | Zeta sizer, Malvern | 15 | 1 | TEM | JEM JEOL | 11 | ? | XRD | Panalytical Xpert | 47 | ? | DLS | Zeta sizer Malvern | ? | ? | ? | ? | 0.447 | ? | DLS | Zetasizer Malvern | No | 0.01 | mg/mL | ? | ? | ? | ? | LuriaBertani | Klebsiella pneumoniae | ? | 0.0125 | ? | mg/mL | MIC50 | 0.0175 | mg/mL | 24 | In vitro | ? | BEAS-2 | ? | ? | 100000 | 96 | ? | IC50 | 0.025 | ? | mg/mL | no | no
Baker et al, Potentially Bioactive Fungus Mediated Silver Nanoparticles, Nanomaterials 2021, 11, 3227 | Baker | 2021 | https://doi.org/10.3390/nano11123227 | micosynthesis | single | Incubator | 40 | ? | No | No | No | No | 0 | 168 | 3 | AgNO3 | Sigma and Hi-Media Mumbai | ? | 1 | mM | Acqueous extraxt of Alternaria sp. with NCBI Accession number: MT982648 | fungal extract | Fungal extract | organic | Acqueous extraxt of Alternaria sp. with NCBI Accession number: MT982648 | fungal extract | Fungal extract | organic | 0.333 | mg/mL | ? | ? | ? | ? | 0.333 | mg/mL | reducing;precursor | BA | ? | ? | ? | ? | ? | ? | ? | ? | ? | washed | 50% ethanol washing | no | no | no | no | no | no | ? | ? | 422 | ? | cubic | TEM | JEOL, JEM-2010 | Crystalline | XRD | Malvern Panalytical Ltd Malvern WR14 1XZ | ? | ? | -20.03 | ? | ELS | Zeta sizer, Malvern | 15 | 1 | TEM | JEM JEOL | 11 | ? | XRD | Panalytical Xpert | 47 | ? | DLS | Zeta sizer Malvern | ? | ? | ? | ? | 0.447 | ? | DLS | Zetasizer Malvern | No | 0.02 | mg/mL | ? | ? | ? | ? | LuriaBertani | Klebsiella pneumoniae | ? | 0.0125 | ? | mg/mL | MIC50 | 0.0175 | mg/mL | 24 | In vitro | ? | BEAS-2 | ? | ? | 100000 | 96 | ? | IC50 | 0.025 | ? | mg/mL | no | no
Baker et al, Potentially Bioactive Fungus Mediated Silver Nanoparticles, Nanomaterials 2021, 11, 3227 | Baker | 2021 | https://doi.org/10.3390/nano11123227 | micosynthesis | single | Incubator | 40 | ? | No | No | No | No | 0 | 168 | 3 | AgNO3 | Sigma and Hi-Media Mumbai | ? | 1 | mM | Acqueous extraxt of Alternaria sp. with NCBI Accession number: MT982648 | fungal extract | Fungal extract | organic | Acqueous extraxt of Alternaria sp. with NCBI Accession number: MT982648 | fungal extract | Fungal extract | organic | 0.333 | mg/mL | ? | ? | ? | ? | 0.333 | mg/mL | reducing;precursor | BA | ? | ? | ? | ? | ? | ? | ? | ? | ? | washed | 50% ethanol washing | no | no | no | no | no | no | ? | ? | 422 | ? | cubic | TEM | JEOL, JEM-2010 | Crystalline | XRD | Malvern Panalytical Ltd Malvern WR14 1XZ | ? | ? | -20.03 | ? | ELS | Zeta sizer, Malvern | 15 | 1 | TEM | JEM JEOL | 11 | ? | XRD | Panalytical Xpert | 47 | ? | DLS | Zeta sizer Malvern | ? | ? | ? | ? | 0.447 | ? | DLS | Zetasizer Malvern | No | 0.04 | mg/mL | ? | ? | ? | ? | LuriaBertani | Klebsiella pneumoniae | ? | 0.0125 | ? | mg/mL | MIC50 | 0.0175 | mg/mL | 24 | In vitro | ? | BEAS-2 | ? | ? | 100000 | 96 | ? | IC50 | 0.025 | ? | mg/mL | no | no
Baker et al, Potentially Bioactive Fungus Mediated Silver Nanoparticles, Nanomaterials 2021, 11, 3227 | Baker | 2021 | https://doi.org/10.3390/nano11123227 | micosynthesis | single | Incubator | 40 | ? | No | No | No | No | 0 | 168 | 3 | AgNO3 | Sigma and Hi-Media Mumbai | ? | 1 | mM | Acqueous extraxt of Alternaria sp. with NCBI Accession number: MT982648 | fungal extract | Fungal extract | organic | Acqueous extraxt of Alternaria sp. with NCBI Accession number: MT982648 | fungal extract | Fungal extract | organic | 0.333 | mg/mL | ? | ? | ? | ? | 0.333 | mg/mL | reducing;precursor | BA | ? | ? | ? | ? | ? | ? | ? | ? | ? | washed | 50% ethanol washing | no | no | no | no | no | no | ? | ? | 422 | ? | cubic | TEM | JEOL, JEM-2010 | Crystalline | XRD | Malvern Panalytical Ltd Malvern WR14 1XZ | ? | ? | -20.03 | ? | ELS | Zeta sizer, Malvern | 15 | 1 | TEM | JEM JEOL | 11 | ? | XRD | Panalytical Xpert | 47 | ? | DLS | Zeta sizer Malvern | ? | ? | ? | ? | 0.447 | ? | DLS | Zetasizer Malvern | No | 0.08 | mg/mL | ? | ? | ? | ? | LuriaBertani | Klebsiella pneumoniae | ? | 0.0125 | ? | mg/mL | MIC50 | 0.0175 | mg/mL | 24 | In vitro | ? | BEAS-2 | ? | ? | 100000 | 96 | ? | IC50 | 0.025 | ? | mg/mL | no | no
Baker et al, Potentially Bioactive Fungus Mediated Silver Nanoparticles, Nanomaterials 2021, 11, 3227 | Baker | 2021 | https://doi.org/10.3390/nano11123227 | micosynthesis | single | Incubator | 40 | ? | No | No | No | No | 0 | 168 | 3 | AgNO3 | Sigma and Hi-Media Mumbai | ? | 1 | mM | Acqueous extraxt of Alternaria sp. with NCBI Accession number: MT982648 | fungal extract | Fungal extract | organic | Acqueous extraxt of Alternaria sp. with NCBI Accession number: MT982648 | fungal extract | Fungal extract | organic | 0.333 | mg/mL | ? | ? | ? | ? | 0.333 | mg/mL | reducing;precursor | BA | ? | ? | ? | ? | ? | ? | ? | ? | ? | washed | 50% ethanol washing | no | no | no | no | no | no | ? | ? | 422 | ? | cubic | TEM | JEOL, JEM-2010 | Crystalline | XRD | Malvern Panalytical Ltd Malvern WR14 1XZ | ? | ? | -20.03 | ? | ELS | Zeta sizer, Malvern | 15 | 1 | TEM | JEM JEOL | 11 | ? | XRD | Panalytical Xpert | 47 | ? | DLS | Zeta sizer Malvern | ? | ? | ? | ? | 0.447 | ? | DLS | Zetasizer Malvern | No | 0.16 | mg/mL | ? | ? | ? | ? | LuriaBertani | Klebsiella pneumoniae | ? | 0.0125 | ? | mg/mL | MIC50 | 0.0175 | mg/mL | 24 | In vitro | ? | BEAS-2 | ? | ? | 100000 | 96 | ? | IC50 | 0.025 | ? | mg/mL | no | no
Baker et al, Potentially Bioactive Fungus Mediated Silver Nanoparticles, Nanomaterials 2021, 11, 3227 | Baker | 2021 | https://doi.org/10.3390/nano11123227 | micosynthesis | single | Incubator | 40 | ? | No | No | No | No | 0 | 168 | 3 | AgNO3 | Sigma and Hi-Media Mumbai | ? | 1 | mM | Acqueous extraxt of Alternaria sp. with NCBI Accession number: MT982648 | fungal extract | Fungal extract | organic | Acqueous extraxt of Alternaria sp. with NCBI Accession number: MT982648 | fungal extract | Fungal extract | organic | 0.333 | mg/mL | ? | ? | ? | ? | 0.333 | mg/mL | reducing;precursor | BA | ? | ? | ? | ? | ? | ? | ? | ? | ? | washed | 50% ethanol washing | no | no | no | no | no | no | ? | ? | 422 | ? | cubic | TEM | JEOL, JEM-2010 | Crystalline | XRD | Malvern Panalytical Ltd Malvern WR14 1XZ | ? | ? | -20.03 | ? | ELS | Zeta sizer, Malvern | 15 | 1 | TEM | JEM JEOL | 11 | ? | XRD | Panalytical Xpert | 47 | ? | DLS | Zeta sizer Malvern | ? | ? | ? | ? | 0.447 | ? | DLS | Zetasizer Malvern | No | 0.0025 | mg/mL | ? | ? | ? | ? | LuriaBertani | Klebsiella pneumoniae | ? | 0.0125 | ? | mg/mL | MIC50 | 0.02 | mg/mL | 24 | In vitro | ? | BEAS-2 | ? | ? | 100000 | 96 | ? | IC50 | 0.025 | ? | mg/mL | no | no
Baker et al, Potentially Bioactive Fungus Mediated Silver Nanoparticles, Nanomaterials 2021, 11, 3227 | Baker | 2021 | https://doi.org/10.3390/nano11123227 | micosynthesis | single | Incubator | 40 | ? | No | No | No | No | 0 | 168 | 3 | AgNO3 | Sigma and Hi-Media Mumbai | ? | 1 | mM | Acqueous extraxt of Alternaria sp. with NCBI Accession number: MT982648 | fungal extract | Fungal extract | organic | Acqueous extraxt of Alternaria sp. with NCBI Accession number: MT982648 | fungal extract | Fungal extract | organic | 0.333 | mg/mL | ? | ? | ? | ? | 0.333 | mg/mL | reducing;precursor | BA | ? | ? | ? | ? | ? | ? | ? | ? | ? | washed | 50% ethanol washing | no | no | no | no | no | no | ? | ? | 422 | ? | cubic | TEM | JEOL, JEM-2010 | Crystalline | XRD | Malvern Panalytical Ltd Malvern WR14 1XZ | ? | ? | -20.03 | ? | ELS | Zeta sizer, Malvern | 15 | 1 | TEM | JEM JEOL | 11 | ? | XRD | Panalytical Xpert | 47 | ? | DLS | Zeta sizer Malvern | ? | ? | ? | ? | 0.447 | ? | DLS | Zetasizer Malvern | No | 0.005 | mg/mL | ? | ? | ? | ? | LuriaBertani | Klebsiella pneumoniae | ? | 0.0125 | ? | mg/mL | MIC50 | 0.02 | mg/mL | 24 | In vitro | ? | BEAS-2 | ? | ? | 100000 | 96 | ? | IC50 | 0.025 | ? | mg/mL | no | no
Baker et al, Potentially Bioactive Fungus Mediated Silver Nanoparticles, Nanomaterials 2021, 11, 3227 | Baker | 2021 | https://doi.org/10.3390/nano11123227 | micosynthesis | single | Incubator | 40 | ? | No | No | No | No | 0 | 168 | 3 | AgNO3 | Sigma and Hi-Media Mumbai | ? | 1 | mM | Acqueous extraxt of Alternaria sp. with NCBI Accession number: MT982648 | fungal extract | Fungal extract | organic | Acqueous extraxt of Alternaria sp. with NCBI Accession number: MT982648 | fungal extract | Fungal extract | organic | 0.333 | mg/mL | ? | ? | ? | ? | 0.333 | mg/mL | reducing;precursor | BA | ? | ? | ? | ? | ? | ? | ? | ? | ? | washed | 50% ethanol washing | no | no | no | no | no | no | ? | ? | 422 | ? | cubic | TEM | JEOL, JEM-2010 | Crystalline | XRD | Malvern Panalytical Ltd Malvern WR14 1XZ | ? | ? | -20.03 | ? | ELS | Zeta sizer, Malvern | 15 | 1 | TEM | JEM JEOL | 11 | ? | XRD | Panalytical Xpert | 47 | ? | DLS | Zeta sizer Malvern | ? | ? | ? | ? | 0.447 | ? | DLS | Zetasizer Malvern | No | 0.01 | mg/mL | ? | ? | ? | ? | LuriaBertani | Klebsiella pneumoniae | ? | 0.0125 | ? | mg/mL | MIC50 | 0.02 | mg/mL | 24 | In vitro | ? | BEAS-2 | ? | ? | 100000 | 96 | ? | IC50 | 0.025 | ? | mg/mL | no | no
Baker et al, Potentially Bioactive Fungus Mediated Silver Nanoparticles, Nanomaterials 2021, 11, 3227 | Baker | 2021 | https://doi.org/10.3390/nano11123227 | micosynthesis | single | Incubator | 40 | ? | No | No | No | No | 0 | 168 | 3 | AgNO3 | Sigma and Hi-Media Mumbai | ? | 1 | mM | Acqueous extraxt of Alternaria sp. with NCBI Accession number: MT982648 | fungal extract | Fungal extract | organic | Acqueous extraxt of Alternaria sp. with NCBI Accession number: MT982648 | fungal extract | Fungal extract | organic | 0.333 | mg/mL | ? | ? | ? | ? | 0.333 | mg/mL | reducing;precursor | BA | ? | ? | ? | ? | ? | ? | ? | ? | ? | washed | 50% ethanol washing | no | no | no | no | no | no | ? | ? | 422 | ? | cubic | TEM | JEOL, JEM-2010 | Crystalline | XRD | Malvern Panalytical Ltd Malvern WR14 1XZ | ? | ? | -20.03 | ? | ELS | Zeta sizer, Malvern | 15 | 1 | TEM | JEM JEOL | 11 | ? | XRD | Panalytical Xpert | 47 | ? | DLS | Zeta sizer Malvern | ? | ? | ? | ? | 0.447 | ? | DLS | Zetasizer Malvern | No | 0.02 | mg/mL | ? | ? | ? | ? | LuriaBertani | Klebsiella pneumoniae | ? | 0.0125 | ? | mg/mL | MIC50 | 0.02 | mg/mL | 24 | In vitro | ? | BEAS-2 | ? | ? | 100000 | 96 | ? | IC50 | 0.025 | ? | mg/mL | no | no
Baker et al, Potentially Bioactive Fungus Mediated Silver Nanoparticles, Nanomaterials 2021, 11, 3227 | Baker | 2021 | https://doi.org/10.3390/nano11123227 | micosynthesis | single | Incubator | 40 | ? | No | No | No | No | 0 | 168 | 3 | AgNO3 | Sigma and Hi-Media Mumbai | ? | 1 | mM | Acqueous extraxt of Alternaria sp. with NCBI Accession number: MT982648 | fungal extract | Fungal extract | organic | Acqueous extraxt of Alternaria sp. with NCBI Accession number: MT982648 | fungal extract | Fungal extract | organic | 0.333 | mg/mL | ? | ? | ? | ? | 0.333 | mg/mL | reducing;precursor | BA | ? | ? | ? | ? | ? | ? | ? | ? | ? | washed | 50% ethanol washing | no | no | no | no | no | no | ? | ? | 422 | ? | cubic | TEM | JEOL, JEM-2010 | Crystalline | XRD | Malvern Panalytical Ltd Malvern WR14 1XZ | ? | ? | -20.03 | ? | ELS | Zeta sizer, Malvern | 15 | 1 | TEM | JEM JEOL | 11 | ? | XRD | Panalytical Xpert | 47 | ? | DLS | Zeta sizer Malvern | ? | ? | ? | ? | 0.447 | ? | DLS | Zetasizer Malvern | No | 0.04 | mg/mL | ? | ? | ? | ? | LuriaBertani | Klebsiella pneumoniae | ? | 0.0125 | ? | mg/mL | MIC50 | 0.02 | mg/mL | 24 | In vitro | ? | BEAS-2 | ? | ? | 100000 | 96 | ? | IC50 | 0.025 | ? | mg/mL | no | no
Baker et al, Potentially Bioactive Fungus Mediated Silver Nanoparticles, Nanomaterials 2021, 11, 3227 | Baker | 2021 | https://doi.org/10.3390/nano11123227 | micosynthesis | single | Incubator | 40 | ? | No | No | No | No | 0 | 168 | 3 | AgNO3 | Sigma and Hi-Media Mumbai | ? | 1 | mM | Acqueous extraxt of Alternaria sp. with NCBI Accession number: MT982648 | fungal extract | Fungal extract | organic | Acqueous extraxt of Alternaria sp. with NCBI Accession number: MT982648 | fungal extract | Fungal extract | organic | 0.333 | mg/mL | ? | ? | ? | ? | 0.333 | mg/mL | reducing;precursor | BA | ? | ? | ? | ? | ? | ? | ? | ? | ? | washed | 50% ethanol washing | no | no | no | no | no | no | ? | ? | 422 | ? | cubic | TEM | JEOL, JEM-2010 | Crystalline | XRD | Malvern Panalytical Ltd Malvern WR14 1XZ | ? | ? | -20.03 | ? | ELS | Zeta sizer, Malvern | 15 | 1 | TEM | JEM JEOL | 11 | ? | XRD | Panalytical Xpert | 47 | ? | DLS | Zeta sizer Malvern | ? | ? | ? | ? | 0.447 | ? | DLS | Zetasizer Malvern | No | 0.08 | mg/mL | ? | ? | ? | ? | LuriaBertani | Klebsiella pneumoniae | ? | 0.0125 | ? | mg/mL | MIC50 | 0.02 | mg/mL | 24 | In vitro | ? | BEAS-2 | ? | ? | 100000 | 96 | ? | IC50 | 0.025 | ? | mg/mL | no | no
Baker et al, Potentially Bioactive Fungus Mediated Silver Nanoparticles, Nanomaterials 2021, 11, 3227 | Baker | 2021 | https://doi.org/10.3390/nano11123227 | micosynthesis | single | Incubator | 40 | ? | No | No | No | No | 0 | 168 | 3 | AgNO3 | Sigma and Hi-Media Mumbai | ? | 1 | mM | Acqueous extraxt of Alternaria sp. with NCBI Accession number: MT982648 | fungal extract | Fungal extract | organic | Acqueous extraxt of Alternaria sp. with NCBI Accession number: MT982648 | fungal extract | Fungal extract | organic | 0.333 | mg/mL | ? | ? | ? | ? | 0.333 | mg/mL | reducing;precursor | BA | ? | ? | ? | ? | ? | ? | ? | ? | ? | washed | 50% ethanol washing | no | no | no | no | no | no | ? | ? | 422 | ? | cubic | TEM | JEOL, JEM-2010 | Crystalline | XRD | Malvern Panalytical Ltd Malvern WR14 1XZ | ? | ? | -20.03 | ? | ELS | Zeta sizer, Malvern | 15 | 1 | TEM | JEM JEOL | 11 | ? | XRD | Panalytical Xpert | 47 | ? | DLS | Zeta sizer Malvern | ? | ? | ? | ? | 0.447 | ? | DLS | Zetasizer Malvern | No | 0.16 | mg/mL | ? | ? | ? | ? | LuriaBertani | Klebsiella pneumoniae | ? | 0.0125 | ? | mg/mL | MIC50 | 0.02 | mg/mL | 24 | In vitro | ? | BEAS-2 | ? | ? | 100000 | 96 | ? | IC50 | 0.025 | ? | mg/mL | no | no
Baker et al, Potentially Bioactive Fungus Mediated Silver Nanoparticles, Nanomaterials 2021, 11, 3227 | Baker | 2021 | https://doi.org/10.3390/nano11123227 | micosynthesis | single | Incubator | 40 | ? | No | No | No | No | 0 | 168 | 3 | AgNO3 | Sigma and Hi-Media Mumbai | ? | 1 | mM | Acqueous extraxt of Alternaria sp. with NCBI Accession number: MT982648 | fungal extract | Fungal extract | organic | Acqueous extraxt of Alternaria sp. with NCBI Accession number: MT982648 | fungal extract | Fungal extract | organic | 0.333 | mg/mL | ? | ? | ? | ? | 0.333 | mg/mL | reducing;precursor | BA | ? | ? | ? | ? | ? | ? | ? | ? | ? | washed | 50% ethanol washing | no | no | no | no | no | no | ? | ? | 422 | ? | cubic | TEM | JEOL, JEM-2010 | Crystalline | XRD | Malvern Panalytical Ltd Malvern WR14 1XZ | ? | ? | -20.03 | ? | ELS | Zeta sizer, Malvern | 15 | 1 | TEM | JEM JEOL | 11 | ? | XRD | Panalytical Xpert | 47 | ? | DLS | Zeta sizer Malvern | ? | ? | ? | ? | 0.447 | ? | DLS | Zetasizer Malvern | No | 0.0025 | mg/mL | ? | ? | ? | ? | LuriaBertani | Klebsiella pneumoniae | ? | 0.0125 | ? | mg/mL | MIC50 | 0.0225 | mg/mL | 24 | In vitro | ? | BEAS-2 | ? | ? | 100000 | 96 | ? | IC50 | 0.025 | ? | mg/mL | no | no
Baker et al, Potentially Bioactive Fungus Mediated Silver Nanoparticles, Nanomaterials 2021, 11, 3227 | Baker | 2021 | https://doi.org/10.3390/nano11123227 | micosynthesis | single | Incubator | 40 | ? | No | No | No | No | 0 | 168 | 3 | AgNO3 | Sigma and Hi-Media Mumbai | ? | 1 | mM | Acqueous extraxt of Alternaria sp. with NCBI Accession number: MT982648 | fungal extract | Fungal extract | organic | Acqueous extraxt of Alternaria sp. with NCBI Accession number: MT982648 | fungal extract | Fungal extract | organic | 0.333 | mg/mL | ? | ? | ? | ? | 0.333 | mg/mL | reducing;precursor | BA | ? | ? | ? | ? | ? | ? | ? | ? | ? | washed | 50% ethanol washing | no | no | no | no | no | no | ? | ? | 422 | ? | cubic | TEM | JEOL, JEM-2010 | Crystalline | XRD | Malvern Panalytical Ltd Malvern WR14 1XZ | ? | ? | -20.03 | ? | ELS | Zeta sizer, Malvern | 15 | 1 | TEM | JEM JEOL | 11 | ? | XRD | Panalytical Xpert | 47 | ? | DLS | Zeta sizer Malvern | ? | ? | ? | ? | 0.447 | ? | DLS | Zetasizer Malvern | No | 0.005 | mg/mL | ? | ? | ? | ? | LuriaBertani | Klebsiella pneumoniae | ? | 0.0125 | ? | mg/mL | MIC50 | 0.0225 | mg/mL | 24 | In vitro | ? | BEAS-2 | ? | ? | 100000 | 96 | ? | IC50 | 0.025 | ? | mg/mL | no | no
Baker et al, Potentially Bioactive Fungus Mediated Silver Nanoparticles, Nanomaterials 2021, 11, 3227 | Baker | 2021 | https://doi.org/10.3390/nano11123227 | micosynthesis | single | Incubator | 40 | ? | No | No | No | No | 0 | 168 | 3 | AgNO3 | Sigma and Hi-Media Mumbai | ? | 1 | mM | Acqueous extraxt of Alternaria sp. with NCBI Accession number: MT982648 | fungal extract | Fungal extract | organic | Acqueous extraxt of Alternaria sp. with NCBI Accession number: MT982648 | fungal extract | Fungal extract | organic | 0.333 | mg/mL | ? | ? | ? | ? | 0.333 | mg/mL | reducing;precursor | BA | ? | ? | ? | ? | ? | ? | ? | ? | ? | washed | 50% ethanol washing | no | no | no | no | no | no | ? | ? | 422 | ? | cubic | TEM | JEOL, JEM-2010 | Crystalline | XRD | Malvern Panalytical Ltd Malvern WR14 1XZ | ? | ? | -20.03 | ? | ELS | Zeta sizer, Malvern | 15 | 1 | TEM | JEM JEOL | 11 | ? | XRD | Panalytical Xpert | 47 | ? | DLS | Zeta sizer Malvern | ? | ? | ? | ? | 0.447 | ? | DLS | Zetasizer Malvern | No | 0.01 | mg/mL | ? | ? | ? | ? | LuriaBertani | Klebsiella pneumoniae | ? | 0.0125 | ? | mg/mL | MIC50 | 0.0225 | mg/mL | 24 | In vitro | ? | BEAS-2 | ? | ? | 100000 | 96 | ? | IC50 | 0.025 | ? | mg/mL | no | no
Baker et al, Potentially Bioactive Fungus Mediated Silver Nanoparticles, Nanomaterials 2021, 11, 3227 | Baker | 2021 | https://doi.org/10.3390/nano11123227 | micosynthesis | single | Incubator | 40 | ? | No | No | No | No | 0 | 168 | 3 | AgNO3 | Sigma and Hi-Media Mumbai | ? | 1 | mM | Acqueous extraxt of Alternaria sp. with NCBI Accession number: MT982648 | fungal extract | Fungal extract | organic | Acqueous extraxt of Alternaria sp. with NCBI Accession number: MT982648 | fungal extract | Fungal extract | organic | 0.333 | mg/mL | ? | ? | ? | ? | 0.333 | mg/mL | reducing;precursor | BA | ? | ? | ? | ? | ? | ? | ? | ? | ? | washed | 50% ethanol washing | no | no | no | no | no | no | ? | ? | 422 | ? | cubic | TEM | JEOL, JEM-2010 | Crystalline | XRD | Malvern Panalytical Ltd Malvern WR14 1XZ | ? | ? | -20.03 | ? | ELS | Zeta sizer, Malvern | 15 | 1 | TEM | JEM JEOL | 11 | ? | XRD | Panalytical Xpert | 47 | ? | DLS | Zeta sizer Malvern | ? | ? | ? | ? | 0.447 | ? | DLS | Zetasizer Malvern | No | 0.02 | mg/mL | ? | ? | ? | ? | LuriaBertani | Klebsiella pneumoniae | ? | 0.0125 | ? | mg/mL | MIC50 | 0.0225 | mg/mL | 24 | In vitro | ? | BEAS-2 | ? | ? | 100000 | 96 | ? | IC50 | 0.025 | ? | mg/mL | no | no
Baker et al, Potentially Bioactive Fungus Mediated Silver Nanoparticles, Nanomaterials 2021, 11, 3227 | Baker | 2021 | https://doi.org/10.3390/nano11123227 | micosynthesis | single | Incubator | 40 | ? | No | No | No | No | 0 | 168 | 3 | AgNO3 | Sigma and Hi-Media Mumbai | ? | 1 | mM | Acqueous extraxt of Alternaria sp. with NCBI Accession number: MT982648 | fungal extract | Fungal extract | organic | Acqueous extraxt of Alternaria sp. with NCBI Accession number: MT982648 | fungal extract | Fungal extract | organic | 0.333 | mg/mL | ? | ? | ? | ? | 0.333 | mg/mL | reducing;precursor | BA | ? | ? | ? | ? | ? | ? | ? | ? | ? | washed | 50% ethanol washing | no | no | no | no | no | no | ? | ? | 422 | ? | cubic | TEM | JEOL, JEM-2010 | Crystalline | XRD | Malvern Panalytical Ltd Malvern WR14 1XZ | ? | ? | -20.03 | ? | ELS | Zeta sizer, Malvern | 15 | 1 | TEM | JEM JEOL | 11 | ? | XRD | Panalytical Xpert | 47 | ? | DLS | Zeta sizer Malvern | ? | ? | ? | ? | 0.447 | ? | DLS | Zetasizer Malvern | No | 0.04 | mg/mL | ? | ? | ? | ? | LuriaBertani | Klebsiella pneumoniae | ? | 0.0125 | ? | mg/mL | MIC50 | 0.0225 | mg/mL | 24 | In vitro | ? | BEAS-2 | ? | ? | 100000 | 96 | ? | IC50 | 0.025 | ? | mg/mL | no | no
Baker et al, Potentially Bioactive Fungus Mediated Silver Nanoparticles, Nanomaterials 2021, 11, 3227 | Baker | 2021 | https://doi.org/10.3390/nano11123227 | micosynthesis | single | Incubator | 40 | ? | No | No | No | No | 0 | 168 | 3 | AgNO3 | Sigma and Hi-Media Mumbai | ? | 1 | mM | Acqueous extraxt of Alternaria sp. with NCBI Accession number: MT982648 | fungal extract | Fungal extract | organic | Acqueous extraxt of Alternaria sp. with NCBI Accession number: MT982648 | fungal extract | Fungal extract | organic | 0.333 | mg/mL | ? | ? | ? | ? | 0.333 | mg/mL | reducing;precursor | BA | ? | ? | ? | ? | ? | ? | ? | ? | ? | washed | 50% ethanol washing | no | no | no | no | no | no | ? | ? | 422 | ? | cubic | TEM | JEOL, JEM-2010 | Crystalline | XRD | Malvern Panalytical Ltd Malvern WR14 1XZ | ? | ? | -20.03 | ? | ELS | Zeta sizer, Malvern | 15 | 1 | TEM | JEM JEOL | 11 | ? | XRD | Panalytical Xpert | 47 | ? | DLS | Zeta sizer Malvern | ? | ? | ? | ? | 0.447 | ? | DLS | Zetasizer Malvern | No | 0.08 | mg/mL | ? | ? | ? | ? | LuriaBertani | Klebsiella pneumoniae | ? | 0.0125 | ? | mg/mL | MIC50 | 0.0225 | mg/mL | 24 | In vitro | ? | BEAS-2 | ? | ? | 100000 | 96 | ? | IC50 | 0.025 | ? | mg/mL | no | no
Baker et al, Potentially Bioactive Fungus Mediated Silver Nanoparticles, Nanomaterials 2021, 11, 3227 | Baker | 2021 | https://doi.org/10.3390/nano11123227 | micosynthesis | single | Incubator | 40 | ? | No | No | No | No | 0 | 168 | 3 | AgNO3 | Sigma and Hi-Media Mumbai | ? | 1 | mM | Acqueous extraxt of Alternaria sp. with NCBI Accession number: MT982648 | fungal extract | Fungal extract | organic | Acqueous extraxt of Alternaria sp. with NCBI Accession number: MT982648 | fungal extract | Fungal extract | organic | 0.333 | mg/mL | ? | ? | ? | ? | 0.333 | mg/mL | reducing;precursor | BA | ? | ? | ? | ? | ? | ? | ? | ? | ? | washed | 50% ethanol washing | no | no | no | no | no | no | ? | ? | 422 | ? | cubic | TEM | JEOL, JEM-2010 | Crystalline | XRD | Malvern Panalytical Ltd Malvern WR14 1XZ | ? | ? | -20.03 | ? | ELS | Zeta sizer, Malvern | 15 | 1 | TEM | JEM JEOL | 11 | ? | XRD | Panalytical Xpert | 47 | ? | DLS | Zeta sizer Malvern | ? | ? | ? | ? | 0.447 | ? | DLS | Zetasizer Malvern | No | 0.16 | mg/mL | ? | ? | ? | ? | LuriaBertani | Klebsiella pneumoniae | ? | 0.0125 | ? | mg/mL | MIC50 | 0.0225 | mg/mL | 24 | In vitro | ? | BEAS-2 | ? | ? | 100000 | 96 | ? | IC50 | 0.025 | ? | mg/mL | no | no
Baker et al, Potentially Bioactive Fungus Mediated Silver Nanoparticles, Nanomaterials 2021, 11, 3227 | Baker | 2021 | https://doi.org/10.3390/nano11123227 | micosynthesis | single | Incubator | 40 | ? | No | No | No | No | 0 | 168 | 3 | AgNO3 | Sigma and Hi-Media Mumbai | ? | 1 | mM | Acqueous extraxt of Alternaria sp. with NCBI Accession number: MT982648 | fungal extract | Fungal extract | organic | Acqueous extraxt of Alternaria sp. with NCBI Accession number: MT982648 | fungal extract | Fungal extract | organic | 0.333 | mg/mL | ? | ? | ? | ? | 0.333 | mg/mL | reducing;precursor | BA | ? | ? | ? | ? | ? | ? | ? | ? | ? | washed | 50% ethanol washing | no | no | no | no | no | no | ? | ? | 422 | ? | cubic | TEM | JEOL, JEM-2010 | Crystalline | XRD | Malvern Panalytical Ltd Malvern WR14 1XZ | ? | ? | -20.03 | ? | ELS | Zeta sizer, Malvern | 15 | 1 | TEM | JEM JEOL | 11 | ? | XRD | Panalytical Xpert | 47 | ? | DLS | Zeta sizer Malvern | ? | ? | ? | ? | 0.447 | ? | DLS | Zetasizer Malvern | No | 0.0025 | mg/mL | ? | ? | ? | ? | LuriaBertani | Klebsiella pneumoniae | ? | 0.0125 | ? | mg/mL | MIC50 | 0.025 | mg/mL | 24 | In vitro | ? | BEAS-2 | ? | ? | 100000 | 96 | ? | IC50 | 0.025 | ? | mg/mL | no | no
Baker et al, Potentially Bioactive Fungus Mediated Silver Nanoparticles, Nanomaterials 2021, 11, 3227 | Baker | 2021 | https://doi.org/10.3390/nano11123227 | micosynthesis | single | Incubator | 40 | ? | No | No | No | No | 0 | 168 | 3 | AgNO3 | Sigma and Hi-Media Mumbai | ? | 1 | mM | Acqueous extraxt of Alternaria sp. with NCBI Accession number: MT982648 | fungal extract | Fungal extract | organic | Acqueous extraxt of Alternaria sp. with NCBI Accession number: MT982648 | fungal extract | Fungal extract | organic | 0.333 | mg/mL | ? | ? | ? | ? | 0.333 | mg/mL | reducing;precursor | BA | ? | ? | ? | ? | ? | ? | ? | ? | ? | washed | 50% ethanol washing | no | no | no | no | no | no | ? | ? | 422 | ? | cubic | TEM | JEOL, JEM-2010 | Crystalline | XRD | Malvern Panalytical Ltd Malvern WR14 1XZ | ? | ? | -20.03 | ? | ELS | Zeta sizer, Malvern | 15 | 1 | TEM | JEM JEOL | 11 | ? | XRD | Panalytical Xpert | 47 | ? | DLS | Zeta sizer Malvern | ? | ? | ? | ? | 0.447 | ? | DLS | Zetasizer Malvern | No | 0.005 | mg/mL | ? | ? | ? | ? | LuriaBertani | Klebsiella pneumoniae | ? | 0.0125 | ? | mg/mL | MIC50 | 0.025 | mg/mL | 24 | In vitro | ? | BEAS-2 | ? | ? | 100000 | 96 | ? | IC50 | 0.025 | ? | mg/mL | no | no
Baker et al, Potentially Bioactive Fungus Mediated Silver Nanoparticles, Nanomaterials 2021, 11, 3227 | Baker | 2021 | https://doi.org/10.3390/nano11123227 | micosynthesis | single | Incubator | 40 | ? | No | No | No | No | 0 | 168 | 3 | AgNO3 | Sigma and Hi-Media Mumbai | ? | 1 | mM | Acqueous extraxt of Alternaria sp. with NCBI Accession number: MT982648 | fungal extract | Fungal extract | organic | Acqueous extraxt of Alternaria sp. with NCBI Accession number: MT982648 | fungal extract | Fungal extract | organic | 0.333 | mg/mL | ? | ? | ? | ? | 0.333 | mg/mL | reducing;precursor | BA | ? | ? | ? | ? | ? | ? | ? | ? | ? | washed | 50% ethanol washing | no | no | no | no | no | no | ? | ? | 422 | ? | cubic | TEM | JEOL, JEM-2010 | Crystalline | XRD | Malvern Panalytical Ltd Malvern WR14 1XZ | ? | ? | -20.03 | ? | ELS | Zeta sizer, Malvern | 15 | 1 | TEM | JEM JEOL | 11 | ? | XRD | Panalytical Xpert | 47 | ? | DLS | Zeta sizer Malvern | ? | ? | ? | ? | 0.447 | ? | DLS | Zetasizer Malvern | No | 0.01 | mg/mL | ? | ? | ? | ? | LuriaBertani | Klebsiella pneumoniae | ? | 0.0125 | ? | mg/mL | MIC50 | 0.025 | mg/mL | 24 | In vitro | ? | BEAS-2 | ? | ? | 100000 | 96 | ? | IC50 | 0.025 | ? | mg/mL | no | no
Baker et al, Potentially Bioactive Fungus Mediated Silver Nanoparticles, Nanomaterials 2021, 11, 3227 | Baker | 2021 | https://doi.org/10.3390/nano11123227 | micosynthesis | single | Incubator | 40 | ? | No | No | No | No | 0 | 168 | 3 | AgNO3 | Sigma and Hi-Media Mumbai | ? | 1 | mM | Acqueous extraxt of Alternaria sp. with NCBI Accession number: MT982648 | fungal extract | Fungal extract | organic | Acqueous extraxt of Alternaria sp. with NCBI Accession number: MT982648 | fungal extract | Fungal extract | organic | 0.333 | mg/mL | ? | ? | ? | ? | 0.333 | mg/mL | reducing;precursor | BA | ? | ? | ? | ? | ? | ? | ? | ? | ? | washed | 50% ethanol washing | no | no | no | no | no | no | ? | ? | 422 | ? | cubic | TEM | JEOL, JEM-2010 | Crystalline | XRD | Malvern Panalytical Ltd Malvern WR14 1XZ | ? | ? | -20.03 | ? | ELS | Zeta sizer, Malvern | 15 | 1 | TEM | JEM JEOL | 11 | ? | XRD | Panalytical Xpert | 47 | ? | DLS | Zeta sizer Malvern | ? | ? | ? | ? | 0.447 | ? | DLS | Zetasizer Malvern | No | 0.02 | mg/mL | ? | ? | ? | ? | LuriaBertani | Klebsiella pneumoniae | ? | 0.0125 | ? | mg/mL | MIC50 | 0.025 | mg/mL | 24 | In vitro | ? | BEAS-2 | ? | ? | 100000 | 96 | ? | IC50 | 0.025 | ? | mg/mL | no | no
Baker et al, Potentially Bioactive Fungus Mediated Silver Nanoparticles, Nanomaterials 2021, 11, 3227 | Baker | 2021 | https://doi.org/10.3390/nano11123227 | micosynthesis | single | Incubator | 40 | ? | No | No | No | No | 0 | 168 | 3 | AgNO3 | Sigma and Hi-Media Mumbai | ? | 1 | mM | Acqueous extraxt of Alternaria sp. with NCBI Accession number: MT982648 | fungal extract | Fungal extract | organic | Acqueous extraxt of Alternaria sp. with NCBI Accession number: MT982648 | fungal extract | Fungal extract | organic | 0.333 | mg/mL | ? | ? | ? | ? | 0.333 | mg/mL | reducing;precursor | BA | ? | ? | ? | ? | ? | ? | ? | ? | ? | washed | 50% ethanol washing | no | no | no | no | no | no | ? | ? | 422 | ? | cubic | TEM | JEOL, JEM-2010 | Crystalline | XRD | Malvern Panalytical Ltd Malvern WR14 1XZ | ? | ? | -20.03 | ? | ELS | Zeta sizer, Malvern | 15 | 1 | TEM | JEM JEOL | 11 | ? | XRD | Panalytical Xpert | 47 | ? | DLS | Zeta sizer Malvern | ? | ? | ? | ? | 0.447 | ? | DLS | Zetasizer Malvern | No | 0.04 | mg/mL | ? | ? | ? | ? | LuriaBertani | Klebsiella pneumoniae | ? | 0.0125 | ? | mg/mL | MIC50 | 0.025 | mg/mL | 24 | In vitro | ? | BEAS-2 | ? | ? | 100000 | 96 | ? | IC50 | 0.025 | ? | mg/mL | no | no
Baker et al, Potentially Bioactive Fungus Mediated Silver Nanoparticles, Nanomaterials 2021, 11, 3227 | Baker | 2021 | https://doi.org/10.3390/nano11123227 | micosynthesis | single | Incubator | 40 | ? | No | No | No | No | 0 | 168 | 3 | AgNO3 | Sigma and Hi-Media Mumbai | ? | 1 | mM | Acqueous extraxt of Alternaria sp. with NCBI Accession number: MT982648 | fungal extract | Fungal extract | organic | Acqueous extraxt of Alternaria sp. with NCBI Accession number: MT982648 | fungal extract | Fungal extract | organic | 0.333 | mg/mL | ? | ? | ? | ? | 0.333 | mg/mL | reducing;precursor | BA | ? | ? | ? | ? | ? | ? | ? | ? | ? | washed | 50% ethanol washing | no | no | no | no | no | no | ? | ? | 422 | ? | cubic | TEM | JEOL, JEM-2010 | Crystalline | XRD | Malvern Panalytical Ltd Malvern WR14 1XZ | ? | ? | -20.03 | ? | ELS | Zeta sizer, Malvern | 15 | 1 | TEM | JEM JEOL | 11 | ? | XRD | Panalytical Xpert | 47 | ? | DLS | Zeta sizer Malvern | ? | ? | ? | ? | 0.447 | ? | DLS | Zetasizer Malvern | No | 0.08 | mg/mL | ? | ? | ? | ? | LuriaBertani | Klebsiella pneumoniae | ? | 0.0125 | ? | mg/mL | MIC50 | 0.025 | mg/mL | 24 | In vitro | ? | BEAS-2 | ? | ? | 100000 | 96 | ? | IC50 | 0.025 | ? | mg/mL | no | no
Baker et al, Potentially Bioactive Fungus Mediated Silver Nanoparticles, Nanomaterials 2021, 11, 3227 | Baker | 2021 | https://doi.org/10.3390/nano11123227 | micosynthesis | single | Incubator | 40 | ? | No | No | No | No | 0 | 168 | 3 | AgNO3 | Sigma and Hi-Media Mumbai | ? | 1 | mM | Acqueous extraxt of Alternaria sp. with NCBI Accession number: MT982648 | fungal extract | Fungal extract | organic | Acqueous extraxt of Alternaria sp. with NCBI Accession number: MT982648 | fungal extract | Fungal extract | organic | 0.333 | mg/mL | ? | ? | ? | ? | 0.333 | mg/mL | reducing;precursor | BA | ? | ? | ? | ? | ? | ? | ? | ? | ? | washed | 50% ethanol washing | no | no | no | no | no | no | ? | ? | 422 | ? | cubic | TEM | JEOL, JEM-2010 | Crystalline | XRD | Malvern Panalytical Ltd Malvern WR14 1XZ | ? | ? | -20.03 | ? | ELS | Zeta sizer, Malvern | 15 | 1 | TEM | JEM JEOL | 11 | ? | XRD | Panalytical Xpert | 47 | ? | DLS | Zeta sizer Malvern | ? | ? | ? | ? | 0.447 | ? | DLS | Zetasizer Malvern | No | 0.16 | mg/mL | ? | ? | ? | ? | LuriaBertani | Klebsiella pneumoniae | ? | 0.0125 | ? | mg/mL | MIC50 | 0.025 | mg/mL | 24 | In vitro | ? | BEAS-2 | ? | ? | 100000 | 96 | ? | IC50 | 0.025 | ? | mg/mL | no | no
Baker et al, Potentially Bioactive Fungus Mediated Silver Nanoparticles, Nanomaterials 2021, 11, 3227 | Baker | 2021 | https://doi.org/10.3390/nano11123227 | micosynthesis | single | Incubator | 40 | ? | No | No | No | No | 0 | 168 | 3 | AgNO3 | Sigma and Hi-Media Mumbai | ? | 1 | mM | Acqueous extraxt of Alternaria sp. with NCBI Accession number: MT982648 | fungal extract | Fungal extract | organic | Acqueous extraxt of Alternaria sp. with NCBI Accession number: MT982648 | fungal extract | Fungal extract | organic | 0.333 | mg/mL | ? | ? | ? | ? | 0.333 | mg/mL | reducing;precursor | BA | ? | ? | ? | ? | ? | ? | ? | ? | ? | washed | 50% ethanol washing | no | no | no | no | no | no | ? | ? | 422 | ? | cubic | TEM | JEOL, JEM-2010 | Crystalline | XRD | Malvern Panalytical Ltd Malvern WR14 1XZ | ? | ? | -20.03 | ? | ELS | Zeta sizer, Malvern | 15 | 1 | TEM | JEM JEOL | 11 | ? | XRD | Panalytical Xpert | 47 | ? | DLS | Zeta sizer Malvern | ? | ? | ? | ? | 0.447 | ? | DLS | Zetasizer Malvern | No | 0.0025 | mg/mL | ? | ? | ? | ? | LuriaBertani | Salmonella abony | ? | 0.02269 | ? | mg/mL | MIC50 | 0.0025 | mg/mL | 24 | In vitro | ? | BEAS-2 | ? | ? | 100000 | 96 | ? | IC50 | 0.025 | ? | mg/mL | no | no
Baker et al, Potentially Bioactive Fungus Mediated Silver Nanoparticles, Nanomaterials 2021, 11, 3227 | Baker | 2021 | https://doi.org/10.3390/nano11123227 | micosynthesis | single | Incubator | 40 | ? | No | No | No | No | 0 | 168 | 3 | AgNO3 | Sigma and Hi-Media Mumbai | ? | 1 | mM | Acqueous extraxt of Alternaria sp. with NCBI Accession number: MT982648 | fungal extract | Fungal extract | organic | Acqueous extraxt of Alternaria sp. with NCBI Accession number: MT982648 | fungal extract | Fungal extract | organic | 0.333 | mg/mL | ? | ? | ? | ? | 0.333 | mg/mL | reducing;precursor | BA | ? | ? | ? | ? | ? | ? | ? | ? | ? | washed | 50% ethanol washing | no | no | no | no | no | no | ? | ? | 422 | ? | cubic | TEM | JEOL, JEM-2010 | Crystalline | XRD | Malvern Panalytical Ltd Malvern WR14 1XZ | ? | ? | -20.03 | ? | ELS | Zeta sizer, Malvern | 15 | 1 | TEM | JEM JEOL | 11 | ? | XRD | Panalytical Xpert | 47 | ? | DLS | Zeta sizer Malvern | ? | ? | ? | ? | 0.447 | ? | DLS | Zetasizer Malvern | No | 0.005 | mg/mL | ? | ? | ? | ? | LuriaBertani | Salmonella abony | ? | 0.02269 | ? | mg/mL | MIC50 | 0.0025 | mg/mL | 24 | In vitro | ? | BEAS-2 | ? | ? | 100000 | 96 | ? | IC50 | 0.025 | ? | mg/mL | no | no
Baker et al, Potentially Bioactive Fungus Mediated Silver Nanoparticles, Nanomaterials 2021, 11, 3227 | Baker | 2021 | https://doi.org/10.3390/nano11123227 | micosynthesis | single | Incubator | 40 | ? | No | No | No | No | 0 | 168 | 3 | AgNO3 | Sigma and Hi-Media Mumbai | ? | 1 | mM | Acqueous extraxt of Alternaria sp. with NCBI Accession number: MT982648 | fungal extract | Fungal extract | organic | Acqueous extraxt of Alternaria sp. with NCBI Accession number: MT982648 | fungal extract | Fungal extract | organic | 0.333 | mg/mL | ? | ? | ? | ? | 0.333 | mg/mL | reducing;precursor | BA | ? | ? | ? | ? | ? | ? | ? | ? | ? | washed | 50% ethanol washing | no | no | no | no | no | no | ? | ? | 422 | ? | cubic | TEM | JEOL, JEM-2010 | Crystalline | XRD | Malvern Panalytical Ltd Malvern WR14 1XZ | ? | ? | -20.03 | ? | ELS | Zeta sizer, Malvern | 15 | 1 | TEM | JEM JEOL | 11 | ? | XRD | Panalytical Xpert | 47 | ? | DLS | Zeta sizer Malvern | ? | ? | ? | ? | 0.447 | ? | DLS | Zetasizer Malvern | No | 0.01 | mg/mL | ? | ? | ? | ? | LuriaBertani | Salmonella abony | ? | 0.02269 | ? | mg/mL | MIC50 | 0.0025 | mg/mL | 24 | In vitro | ? | BEAS-2 | ? | ? | 100000 | 96 | ? | IC50 | 0.025 | ? | mg/mL | no | no
Baker et al, Potentially Bioactive Fungus Mediated Silver Nanoparticles, Nanomaterials 2021, 11, 3227 | Baker | 2021 | https://doi.org/10.3390/nano11123227 | micosynthesis | single | Incubator | 40 | ? | No | No | No | No | 0 | 168 | 3 | AgNO3 | Sigma and Hi-Media Mumbai | ? | 1 | mM | Acqueous extraxt of Alternaria sp. with NCBI Accession number: MT982648 | fungal extract | Fungal extract | organic | Acqueous extraxt of Alternaria sp. with NCBI Accession number: MT982648 | fungal extract | Fungal extract | organic | 0.333 | mg/mL | ? | ? | ? | ? | 0.333 | mg/mL | reducing;precursor | BA | ? | ? | ? | ? | ? | ? | ? | ? | ? | washed | 50% ethanol washing | no | no | no | no | no | no | ? | ? | 422 | ? | cubic | TEM | JEOL, JEM-2010 | Crystalline | XRD | Malvern Panalytical Ltd Malvern WR14 1XZ | ? | ? | -20.03 | ? | ELS | Zeta sizer, Malvern | 15 | 1 | TEM | JEM JEOL | 11 | ? | XRD | Panalytical Xpert | 47 | ? | DLS | Zeta sizer Malvern | ? | ? | ? | ? | 0.447 | ? | DLS | Zetasizer Malvern | No | 0.02 | mg/mL | ? | ? | ? | ? | LuriaBertani | Salmonella abony | ? | 0.02269 | ? | mg/mL | MIC50 | 0.0025 | mg/mL | 24 | In vitro | ? | BEAS-2 | ? | ? | 100000 | 96 | ? | IC50 | 0.025 | ? | mg/mL | no | no
Baker et al, Potentially Bioactive Fungus Mediated Silver Nanoparticles, Nanomaterials 2021, 11, 3227 | Baker | 2021 | https://doi.org/10.3390/nano11123227 | micosynthesis | single | Incubator | 40 | ? | No | No | No | No | 0 | 168 | 3 | AgNO3 | Sigma and Hi-Media Mumbai | ? | 1 | mM | Acqueous extraxt of Alternaria sp. with NCBI Accession number: MT982648 | fungal extract | Fungal extract | organic | Acqueous extraxt of Alternaria sp. with NCBI Accession number: MT982648 | fungal extract | Fungal extract | organic | 0.333 | mg/mL | ? | ? | ? | ? | 0.333 | mg/mL | reducing;precursor | BA | ? | ? | ? | ? | ? | ? | ? | ? | ? | washed | 50% ethanol washing | no | no | no | no | no | no | ? | ? | 422 | ? | cubic | TEM | JEOL, JEM-2010 | Crystalline | XRD | Malvern Panalytical Ltd Malvern WR14 1XZ | ? | ? | -20.03 | ? | ELS | Zeta sizer, Malvern | 15 | 1 | TEM | JEM JEOL | 11 | ? | XRD | Panalytical Xpert | 47 | ? | DLS | Zeta sizer Malvern | ? | ? | ? | ? | 0.447 | ? | DLS | Zetasizer Malvern | No | 0.04 | mg/mL | ? | ? | ? | ? | LuriaBertani | Salmonella abony | ? | 0.02269 | ? | mg/mL | MIC50 | 0.0025 | mg/mL | 24 | In vitro | ? | BEAS-2 | ? | ? | 100000 | 96 | ? | IC50 | 0.025 | ? | mg/mL | no | no
Baker et al, Potentially Bioactive Fungus Mediated Silver Nanoparticles, Nanomaterials 2021, 11, 3227 | Baker | 2021 | https://doi.org/10.3390/nano11123227 | micosynthesis | single | Incubator | 40 | ? | No | No | No | No | 0 | 168 | 3 | AgNO3 | Sigma and Hi-Media Mumbai | ? | 1 | mM | Acqueous extraxt of Alternaria sp. with NCBI Accession number: MT982648 | fungal extract | Fungal extract | organic | Acqueous extraxt of Alternaria sp. with NCBI Accession number: MT982648 | fungal extract | Fungal extract | organic | 0.333 | mg/mL | ? | ? | ? | ? | 0.333 | mg/mL | reducing;precursor | BA | ? | ? | ? | ? | ? | ? | ? | ? | ? | washed | 50% ethanol washing | no | no | no | no | no | no | ? | ? | 422 | ? | cubic | TEM | JEOL, JEM-2010 | Crystalline | XRD | Malvern Panalytical Ltd Malvern WR14 1XZ | ? | ? | -20.03 | ? | ELS | Zeta sizer, Malvern | 15 | 1 | TEM | JEM JEOL | 11 | ? | XRD | Panalytical Xpert | 47 | ? | DLS | Zeta sizer Malvern | ? | ? | ? | ? | 0.447 | ? | DLS | Zetasizer Malvern | No | 0.08 | mg/mL | ? | ? | ? | ? | LuriaBertani | Salmonella abony | ? | 0.02269 | ? | mg/mL | MIC50 | 0.0025 | mg/mL | 24 | In vitro | ? | BEAS-2 | ? | ? | 100000 | 96 | ? | IC50 | 0.025 | ? | mg/mL | no | no
Baker et al, Potentially Bioactive Fungus Mediated Silver Nanoparticles, Nanomaterials 2021, 11, 3227 | Baker | 2021 | https://doi.org/10.3390/nano11123227 | micosynthesis | single | Incubator | 40 | ? | No | No | No | No | 0 | 168 | 3 | AgNO3 | Sigma and Hi-Media Mumbai | ? | 1 | mM | Acqueous extraxt of Alternaria sp. with NCBI Accession number: MT982648 | fungal extract | Fungal extract | organic | Acqueous extraxt of Alternaria sp. with NCBI Accession number: MT982648 | fungal extract | Fungal extract | organic | 0.333 | mg/mL | ? | ? | ? | ? | 0.333 | mg/mL | reducing;precursor | BA | ? | ? | ? | ? | ? | ? | ? | ? | ? | washed | 50% ethanol washing | no | no | no | no | no | no | ? | ? | 422 | ? | cubic | TEM | JEOL, JEM-2010 | Crystalline | XRD | Malvern Panalytical Ltd Malvern WR14 1XZ | ? | ? | -20.03 | ? | ELS | Zeta sizer, Malvern | 15 | 1 | TEM | JEM JEOL | 11 | ? | XRD | Panalytical Xpert | 47 | ? | DLS | Zeta sizer Malvern | ? | ? | ? | ? | 0.447 | ? | DLS | Zetasizer Malvern | No | 0.16 | mg/mL | ? | ? | ? | ? | LuriaBertani | Salmonella abony | ? | 0.02269 | ? | mg/mL | MIC50 | 0.0025 | mg/mL | 24 | In vitro | ? | BEAS-2 | ? | ? | 100000 | 96 | ? | IC50 | 0.025 | ? | mg/mL | no | no
Baker et al, Potentially Bioactive Fungus Mediated Silver Nanoparticles, Nanomaterials 2021, 11, 3227 | Baker | 2021 | https://doi.org/10.3390/nano11123227 | micosynthesis | single | Incubator | 40 | ? | No | No | No | No | 0 | 168 | 3 | AgNO3 | Sigma and Hi-Media Mumbai | ? | 1 | mM | Acqueous extraxt of Alternaria sp. with NCBI Accession number: MT982648 | fungal extract | Fungal extract | organic | Acqueous extraxt of Alternaria sp. with NCBI Accession number: MT982648 | fungal extract | Fungal extract | organic | 0.333 | mg/mL | ? | ? | ? | ? | 0.333 | mg/mL | reducing;precursor | BA | ? | ? | ? | ? | ? | ? | ? | ? | ? | washed | 50% ethanol washing | no | no | no | no | no | no | ? | ? | 422 | ? | cubic | TEM | JEOL, JEM-2010 | Crystalline | XRD | Malvern Panalytical Ltd Malvern WR14 1XZ | ? | ? | -20.03 | ? | ELS | Zeta sizer, Malvern | 15 | 1 | TEM | JEM JEOL | 11 | ? | XRD | Panalytical Xpert | 47 | ? | DLS | Zeta sizer Malvern | ? | ? | ? | ? | 0.447 | ? | DLS | Zetasizer Malvern | No | 0.0025 | mg/mL | ? | ? | ? | ? | LuriaBertani | Salmonella abony | ? | 0.02269 | ? | mg/mL | MIC50 | 0.005 | mg/mL | 24 | In vitro | ? | BEAS-2 | ? | ? | 100000 | 96 | ? | IC50 | 0.025 | ? | mg/mL | no | no
Baker et al, Potentially Bioactive Fungus Mediated Silver Nanoparticles, Nanomaterials 2021, 11, 3227 | Baker | 2021 | https://doi.org/10.3390/nano11123227 | micosynthesis | single | Incubator | 40 | ? | No | No | No | No | 0 | 168 | 3 | AgNO3 | Sigma and Hi-Media Mumbai | ? | 1 | mM | Acqueous extraxt of Alternaria sp. with NCBI Accession number: MT982648 | fungal extract | Fungal extract | organic | Acqueous extraxt of Alternaria sp. with NCBI Accession number: MT982648 | fungal extract | Fungal extract | organic | 0.333 | mg/mL | ? | ? | ? | ? | 0.333 | mg/mL | reducing;precursor | BA | ? | ? | ? | ? | ? | ? | ? | ? | ? | washed | 50% ethanol washing | no | no | no | no | no | no | ? | ? | 422 | ? | cubic | TEM | JEOL, JEM-2010 | Crystalline | XRD | Malvern Panalytical Ltd Malvern WR14 1XZ | ? | ? | -20.03 | ? | ELS | Zeta sizer, Malvern | 15 | 1 | TEM | JEM JEOL | 11 | ? | XRD | Panalytical Xpert | 47 | ? | DLS | Zeta sizer Malvern | ? | ? | ? | ? | 0.447 | ? | DLS | Zetasizer Malvern | No | 0.005 | mg/mL | ? | ? | ? | ? | LuriaBertani | Salmonella abony | ? | 0.02269 | ? | mg/mL | MIC50 | 0.005 | mg/mL | 24 | In vitro | ? | BEAS-2 | ? | ? | 100000 | 96 | ? | IC50 | 0.025 | ? | mg/mL | no | no
Baker et al, Potentially Bioactive Fungus Mediated Silver Nanoparticles, Nanomaterials 2021, 11, 3227 | Baker | 2021 | https://doi.org/10.3390/nano11123227 | micosynthesis | single | Incubator | 40 | ? | No | No | No | No | 0 | 168 | 3 | AgNO3 | Sigma and Hi-Media Mumbai | ? | 1 | mM | Acqueous extraxt of Alternaria sp. with NCBI Accession number: MT982648 | fungal extract | Fungal extract | organic | Acqueous extraxt of Alternaria sp. with NCBI Accession number: MT982648 | fungal extract | Fungal extract | organic | 0.333 | mg/mL | ? | ? | ? | ? | 0.333 | mg/mL | reducing;precursor | BA | ? | ? | ? | ? | ? | ? | ? | ? | ? | washed | 50% ethanol washing | no | no | no | no | no | no | ? | ? | 422 | ? | cubic | TEM | JEOL, JEM-2010 | Crystalline | XRD | Malvern Panalytical Ltd Malvern WR14 1XZ | ? | ? | -20.03 | ? | ELS | Zeta sizer, Malvern | 15 | 1 | TEM | JEM JEOL | 11 | ? | XRD | Panalytical Xpert | 47 | ? | DLS | Zeta sizer Malvern | ? | ? | ? | ? | 0.447 | ? | DLS | Zetasizer Malvern | No | 0.01 | mg/mL | ? | ? | ? | ? | LuriaBertani | Salmonella abony | ? | 0.02269 | ? | mg/mL | MIC50 | 0.005 | mg/mL | 24 | In vitro | ? | BEAS-2 | ? | ? | 100000 | 96 | ? | IC50 | 0.025 | ? | mg/mL | no | no
Baker et al, Potentially Bioactive Fungus Mediated Silver Nanoparticles, Nanomaterials 2021, 11, 3227 | Baker | 2021 | https://doi.org/10.3390/nano11123227 | micosynthesis | single | Incubator | 40 | ? | No | No | No | No | 0 | 168 | 3 | AgNO3 | Sigma and Hi-Media Mumbai | ? | 1 | mM | Acqueous extraxt of Alternaria sp. with NCBI Accession number: MT982648 | fungal extract | Fungal extract | organic | Acqueous extraxt of Alternaria sp. with NCBI Accession number: MT982648 | fungal extract | Fungal extract | organic | 0.333 | mg/mL | ? | ? | ? | ? | 0.333 | mg/mL | reducing;precursor | BA | ? | ? | ? | ? | ? | ? | ? | ? | ? | washed | 50% ethanol washing | no | no | no | no | no | no | ? | ? | 422 | ? | cubic | TEM | JEOL, JEM-2010 | Crystalline | XRD | Malvern Panalytical Ltd Malvern WR14 1XZ | ? | ? | -20.03 | ? | ELS | Zeta sizer, Malvern | 15 | 1 | TEM | JEM JEOL | 11 | ? | XRD | Panalytical Xpert | 47 | ? | DLS | Zeta sizer Malvern | ? | ? | ? | ? | 0.447 | ? | DLS | Zetasizer Malvern | No | 0.02 | mg/mL | ? | ? | ? | ? | LuriaBertani | Salmonella abony | ? | 0.02269 | ? | mg/mL | MIC50 | 0.005 | mg/mL | 24 | In vitro | ? | BEAS-2 | ? | ? | 100000 | 96 | ? | IC50 | 0.025 | ? | mg/mL | no | no
Baker et al, Potentially Bioactive Fungus Mediated Silver Nanoparticles, Nanomaterials 2021, 11, 3227 | Baker | 2021 | https://doi.org/10.3390/nano11123227 | micosynthesis | single | Incubator | 40 | ? | No | No | No | No | 0 | 168 | 3 | AgNO3 | Sigma and Hi-Media Mumbai | ? | 1 | mM | Acqueous extraxt of Alternaria sp. with NCBI Accession number: MT982648 | fungal extract | Fungal extract | organic | Acqueous extraxt of Alternaria sp. with NCBI Accession number: MT982648 | fungal extract | Fungal extract | organic | 0.333 | mg/mL | ? | ? | ? | ? | 0.333 | mg/mL | reducing;precursor | BA | ? | ? | ? | ? | ? | ? | ? | ? | ? | washed | 50% ethanol washing | no | no | no | no | no | no | ? | ? | 422 | ? | cubic | TEM | JEOL, JEM-2010 | Crystalline | XRD | Malvern Panalytical Ltd Malvern WR14 1XZ | ? | ? | -20.03 | ? | ELS | Zeta sizer, Malvern | 15 | 1 | TEM | JEM JEOL | 11 | ? | XRD | Panalytical Xpert | 47 | ? | DLS | Zeta sizer Malvern | ? | ? | ? | ? | 0.447 | ? | DLS | Zetasizer Malvern | No | 0.04 | mg/mL | ? | ? | ? | ? | LuriaBertani | Salmonella abony | ? | 0.02269 | ? | mg/mL | MIC50 | 0.005 | mg/mL | 24 | In vitro | ? | BEAS-2 | ? | ? | 100000 | 96 | ? | IC50 | 0.025 | ? | mg/mL | no | no
Baker et al, Potentially Bioactive Fungus Mediated Silver Nanoparticles, Nanomaterials 2021, 11, 3227 | Baker | 2021 | https://doi.org/10.3390/nano11123227 | micosynthesis | single | Incubator | 40 | ? | No | No | No | No | 0 | 168 | 3 | AgNO3 | Sigma and Hi-Media Mumbai | ? | 1 | mM | Acqueous extraxt of Alternaria sp. with NCBI Accession number: MT982648 | fungal extract | Fungal extract | organic | Acqueous extraxt of Alternaria sp. with NCBI Accession number: MT982648 | fungal extract | Fungal extract | organic | 0.333 | mg/mL | ? | ? | ? | ? | 0.333 | mg/mL | reducing;precursor | BA | ? | ? | ? | ? | ? | ? | ? | ? | ? | washed | 50% ethanol washing | no | no | no | no | no | no | ? | ? | 422 | ? | cubic | TEM | JEOL, JEM-2010 | Crystalline | XRD | Malvern Panalytical Ltd Malvern WR14 1XZ | ? | ? | -20.03 | ? | ELS | Zeta sizer, Malvern | 15 | 1 | TEM | JEM JEOL | 11 | ? | XRD | Panalytical Xpert | 47 | ? | DLS | Zeta sizer Malvern | ? | ? | ? | ? | 0.447 | ? | DLS | Zetasizer Malvern | No | 0.08 | mg/mL | ? | ? | ? | ? | LuriaBertani | Salmonella abony | ? | 0.02269 | ? | mg/mL | MIC50 | 0.005 | mg/mL | 24 | In vitro | ? | BEAS-2 | ? | ? | 100000 | 96 | ? | IC50 | 0.025 | ? | mg/mL | no | no
Baker et al, Potentially Bioactive Fungus Mediated Silver Nanoparticles, Nanomaterials 2021, 11, 3227 | Baker | 2021 | https://doi.org/10.3390/nano11123227 | micosynthesis | single | Incubator | 40 | ? | No | No | No | No | 0 | 168 | 3 | AgNO3 | Sigma and Hi-Media Mumbai | ? | 1 | mM | Acqueous extraxt of Alternaria sp. with NCBI Accession number: MT982648 | fungal extract | Fungal extract | organic | Acqueous extraxt of Alternaria sp. with NCBI Accession number: MT982648 | fungal extract | Fungal extract | organic | 0.333 | mg/mL | ? | ? | ? | ? | 0.333 | mg/mL | reducing;precursor | BA | ? | ? | ? | ? | ? | ? | ? | ? | ? | washed | 50% ethanol washing | no | no | no | no | no | no | ? | ? | 422 | ? | cubic | TEM | JEOL, JEM-2010 | Crystalline | XRD | Malvern Panalytical Ltd Malvern WR14 1XZ | ? | ? | -20.03 | ? | ELS | Zeta sizer, Malvern | 15 | 1 | TEM | JEM JEOL | 11 | ? | XRD | Panalytical Xpert | 47 | ? | DLS | Zeta sizer Malvern | ? | ? | ? | ? | 0.447 | ? | DLS | Zetasizer Malvern | No | 0.16 | mg/mL | ? | ? | ? | ? | LuriaBertani | Salmonella abony | ? | 0.02269 | ? | mg/mL | MIC50 | 0.005 | mg/mL | 24 | In vitro | ? | BEAS-2 | ? | ? | 100000 | 96 | ? | IC50 | 0.025 | ? | mg/mL | no | no
Baker et al, Potentially Bioactive Fungus Mediated Silver Nanoparticles, Nanomaterials 2021, 11, 3227 | Baker | 2021 | https://doi.org/10.3390/nano11123227 | micosynthesis | single | Incubator | 40 | ? | No | No | No | No | 0 | 168 | 3 | AgNO3 | Sigma and Hi-Media Mumbai | ? | 1 | mM | Acqueous extraxt of Alternaria sp. with NCBI Accession number: MT982648 | fungal extract | Fungal extract | organic | Acqueous extraxt of Alternaria sp. with NCBI Accession number: MT982648 | fungal extract | Fungal extract | organic | 0.333 | mg/mL | ? | ? | ? | ? | 0.333 | mg/mL | reducing;precursor | BA | ? | ? | ? | ? | ? | ? | ? | ? | ? | washed | 50% ethanol washing | no | no | no | no | no | no | ? | ? | 422 | ? | cubic | TEM | JEOL, JEM-2010 | Crystalline | XRD | Malvern Panalytical Ltd Malvern WR14 1XZ | ? | ? | -20.03 | ? | ELS | Zeta sizer, Malvern | 15 | 1 | TEM | JEM JEOL | 11 | ? | XRD | Panalytical Xpert | 47 | ? | DLS | Zeta sizer Malvern | ? | ? | ? | ? | 0.447 | ? | DLS | Zetasizer Malvern | No | 0.0025 | mg/mL | ? | ? | ? | ? | LuriaBertani | Salmonella abony | ? | 0.02269 | ? | mg/mL | MIC50 | 0.0075 | mg/mL | 24 | In vitro | ? | BEAS-2 | ? | ? | 100000 | 96 | ? | IC50 | 0.025 | ? | mg/mL | no | no
Baker et al, Potentially Bioactive Fungus Mediated Silver Nanoparticles, Nanomaterials 2021, 11, 3227 | Baker | 2021 | https://doi.org/10.3390/nano11123227 | micosynthesis | single | Incubator | 40 | ? | No | No | No | No | 0 | 168 | 3 | AgNO3 | Sigma and Hi-Media Mumbai | ? | 1 | mM | Acqueous extraxt of Alternaria sp. with NCBI Accession number: MT982648 | fungal extract | Fungal extract | organic | Acqueous extraxt of Alternaria sp. with NCBI Accession number: MT982648 | fungal extract | Fungal extract | organic | 0.333 | mg/mL | ? | ? | ? | ? | 0.333 | mg/mL | reducing;precursor | BA | ? | ? | ? | ? | ? | ? | ? | ? | ? | washed | 50% ethanol washing | no | no | no | no | no | no | ? | ? | 422 | ? | cubic | TEM | JEOL, JEM-2010 | Crystalline | XRD | Malvern Panalytical Ltd Malvern WR14 1XZ | ? | ? | -20.03 | ? | ELS | Zeta sizer, Malvern | 15 | 1 | TEM | JEM JEOL | 11 | ? | XRD | Panalytical Xpert | 47 | ? | DLS | Zeta sizer Malvern | ? | ? | ? | ? | 0.447 | ? | DLS | Zetasizer Malvern | No | 0.005 | mg/mL | ? | ? | ? | ? | LuriaBertani | Salmonella abony | ? | 0.02269 | ? | mg/mL | MIC50 | 0.0075 | mg/mL | 24 | In vitro | ? | BEAS-2 | ? | ? | 100000 | 96 | ? | IC50 | 0.025 | ? | mg/mL | no | no
Baker et al, Potentially Bioactive Fungus Mediated Silver Nanoparticles, Nanomaterials 2021, 11, 3227 | Baker | 2021 | https://doi.org/10.3390/nano11123227 | micosynthesis | single | Incubator | 40 | ? | No | No | No | No | 0 | 168 | 3 | AgNO3 | Sigma and Hi-Media Mumbai | ? | 1 | mM | Acqueous extraxt of Alternaria sp. with NCBI Accession number: MT982648 | fungal extract | Fungal extract | organic | Acqueous extraxt of Alternaria sp. with NCBI Accession number: MT982648 | fungal extract | Fungal extract | organic | 0.333 | mg/mL | ? | ? | ? | ? | 0.333 | mg/mL | reducing;precursor | BA | ? | ? | ? | ? | ? | ? | ? | ? | ? | washed | 50% ethanol washing | no | no | no | no | no | no | ? | ? | 422 | ? | cubic | TEM | JEOL, JEM-2010 | Crystalline | XRD | Malvern Panalytical Ltd Malvern WR14 1XZ | ? | ? | -20.03 | ? | ELS | Zeta sizer, Malvern | 15 | 1 | TEM | JEM JEOL | 11 | ? | XRD | Panalytical Xpert | 47 | ? | DLS | Zeta sizer Malvern | ? | ? | ? | ? | 0.447 | ? | DLS | Zetasizer Malvern | No | 0.01 | mg/mL | ? | ? | ? | ? | LuriaBertani | Salmonella abony | ? | 0.02269 | ? | mg/mL | MIC50 | 0.0075 | mg/mL | 24 | In vitro | ? | BEAS-2 | ? | ? | 100000 | 96 | ? | IC50 | 0.025 | ? | mg/mL | no | no
Baker et al, Potentially Bioactive Fungus Mediated Silver Nanoparticles, Nanomaterials 2021, 11, 3227 | Baker | 2021 | https://doi.org/10.3390/nano11123227 | micosynthesis | single | Incubator | 40 | ? | No | No | No | No | 0 | 168 | 3 | AgNO3 | Sigma and Hi-Media Mumbai | ? | 1 | mM | Acqueous extraxt of Alternaria sp. with NCBI Accession number: MT982648 | fungal extract | Fungal extract | organic | Acqueous extraxt of Alternaria sp. with NCBI Accession number: MT982648 | fungal extract | Fungal extract | organic | 0.333 | mg/mL | ? | ? | ? | ? | 0.333 | mg/mL | reducing;precursor | BA | ? | ? | ? | ? | ? | ? | ? | ? | ? | washed | 50% ethanol washing | no | no | no | no | no | no | ? | ? | 422 | ? | cubic | TEM | JEOL, JEM-2010 | Crystalline | XRD | Malvern Panalytical Ltd Malvern WR14 1XZ | ? | ? | -20.03 | ? | ELS | Zeta sizer, Malvern | 15 | 1 | TEM | JEM JEOL | 11 | ? | XRD | Panalytical Xpert | 47 | ? | DLS | Zeta sizer Malvern | ? | ? | ? | ? | 0.447 | ? | DLS | Zetasizer Malvern | No | 0.02 | mg/mL | ? | ? | ? | ? | LuriaBertani | Salmonella abony | ? | 0.02269 | ? | mg/mL | MIC50 | 0.0075 | mg/mL | 24 | In vitro | ? | BEAS-2 | ? | ? | 100000 | 96 | ? | IC50 | 0.025 | ? | mg/mL | no | no
Baker et al, Potentially Bioactive Fungus Mediated Silver Nanoparticles, Nanomaterials 2021, 11, 3227 | Baker | 2021 | https://doi.org/10.3390/nano11123227 | micosynthesis | single | Incubator | 40 | ? | No | No | No | No | 0 | 168 | 3 | AgNO3 | Sigma and Hi-Media Mumbai | ? | 1 | mM | Acqueous extraxt of Alternaria sp. with NCBI Accession number: MT982648 | fungal extract | Fungal extract | organic | Acqueous extraxt of Alternaria sp. with NCBI Accession number: MT982648 | fungal extract | Fungal extract | organic | 0.333 | mg/mL | ? | ? | ? | ? | 0.333 | mg/mL | reducing;precursor | BA | ? | ? | ? | ? | ? | ? | ? | ? | ? | washed | 50% ethanol washing | no | no | no | no | no | no | ? | ? | 422 | ? | cubic | TEM | JEOL, JEM-2010 | Crystalline | XRD | Malvern Panalytical Ltd Malvern WR14 1XZ | ? | ? | -20.03 | ? | ELS | Zeta sizer, Malvern | 15 | 1 | TEM | JEM JEOL | 11 | ? | XRD | Panalytical Xpert | 47 | ? | DLS | Zeta sizer Malvern | ? | ? | ? | ? | 0.447 | ? | DLS | Zetasizer Malvern | No | 0.04 | mg/mL | ? | ? | ? | ? | LuriaBertani | Salmonella abony | ? | 0.02269 | ? | mg/mL | MIC50 | 0.0075 | mg/mL | 24 | In vitro | ? | BEAS-2 | ? | ? | 100000 | 96 | ? | IC50 | 0.025 | ? | mg/mL | no | no
Baker et al, Potentially Bioactive Fungus Mediated Silver Nanoparticles, Nanomaterials 2021, 11, 3227 | Baker | 2021 | https://doi.org/10.3390/nano11123227 | micosynthesis | single | Incubator | 40 | ? | No | No | No | No | 0 | 168 | 3 | AgNO3 | Sigma and Hi-Media Mumbai | ? | 1 | mM | Acqueous extraxt of Alternaria sp. with NCBI Accession number: MT982648 | fungal extract | Fungal extract | organic | Acqueous extraxt of Alternaria sp. with NCBI Accession number: MT982648 | fungal extract | Fungal extract | organic | 0.333 | mg/mL | ? | ? | ? | ? | 0.333 | mg/mL | reducing;precursor | BA | ? | ? | ? | ? | ? | ? | ? | ? | ? | washed | 50% ethanol washing | no | no | no | no | no | no | ? | ? | 422 | ? | cubic | TEM | JEOL, JEM-2010 | Crystalline | XRD | Malvern Panalytical Ltd Malvern WR14 1XZ | ? | ? | -20.03 | ? | ELS | Zeta sizer, Malvern | 15 | 1 | TEM | JEM JEOL | 11 | ? | XRD | Panalytical Xpert | 47 | ? | DLS | Zeta sizer Malvern | ? | ? | ? | ? | 0.447 | ? | DLS | Zetasizer Malvern | No | 0.08 | mg/mL | ? | ? | ? | ? | LuriaBertani | Salmonella abony | ? | 0.02269 | ? | mg/mL | MIC50 | 0.0075 | mg/mL | 24 | In vitro | ? | BEAS-2 | ? | ? | 100000 | 96 | ? | IC50 | 0.025 | ? | mg/mL | no | no
Baker et al, Potentially Bioactive Fungus Mediated Silver Nanoparticles, Nanomaterials 2021, 11, 3227 | Baker | 2021 | https://doi.org/10.3390/nano11123227 | micosynthesis | single | Incubator | 40 | ? | No | No | No | No | 0 | 168 | 3 | AgNO3 | Sigma and Hi-Media Mumbai | ? | 1 | mM | Acqueous extraxt of Alternaria sp. with NCBI Accession number: MT982648 | fungal extract | Fungal extract | organic | Acqueous extraxt of Alternaria sp. with NCBI Accession number: MT982648 | fungal extract | Fungal extract | organic | 0.333 | mg/mL | ? | ? | ? | ? | 0.333 | mg/mL | reducing;precursor | BA | ? | ? | ? | ? | ? | ? | ? | ? | ? | washed | 50% ethanol washing | no | no | no | no | no | no | ? | ? | 422 | ? | cubic | TEM | JEOL, JEM-2010 | Crystalline | XRD | Malvern Panalytical Ltd Malvern WR14 1XZ | ? | ? | -20.03 | ? | ELS | Zeta sizer, Malvern | 15 | 1 | TEM | JEM JEOL | 11 | ? | XRD | Panalytical Xpert | 47 | ? | DLS | Zeta sizer Malvern | ? | ? | ? | ? | 0.447 | ? | DLS | Zetasizer Malvern | No | 0.16 | mg/mL | ? | ? | ? | ? | LuriaBertani | Salmonella abony | ? | 0.02269 | ? | mg/mL | MIC50 | 0.0075 | mg/mL | 24 | In vitro | ? | BEAS-2 | ? | ? | 100000 | 96 | ? | IC50 | 0.025 | ? | mg/mL | no | no
Baker et al, Potentially Bioactive Fungus Mediated Silver Nanoparticles, Nanomaterials 2021, 11, 3227 | Baker | 2021 | https://doi.org/10.3390/nano11123227 | micosynthesis | single | Incubator | 40 | ? | No | No | No | No | 0 | 168 | 3 | AgNO3 | Sigma and Hi-Media Mumbai | ? | 1 | mM | Acqueous extraxt of Alternaria sp. with NCBI Accession number: MT982648 | fungal extract | Fungal extract | organic | Acqueous extraxt of Alternaria sp. with NCBI Accession number: MT982648 | fungal extract | Fungal extract | organic | 0.333 | mg/mL | ? | ? | ? | ? | 0.333 | mg/mL | reducing;precursor | BA | ? | ? | ? | ? | ? | ? | ? | ? | ? | washed | 50% ethanol washing | no | no | no | no | no | no | ? | ? | 422 | ? | cubic | TEM | JEOL, JEM-2010 | Crystalline | XRD | Malvern Panalytical Ltd Malvern WR14 1XZ | ? | ? | -20.03 | ? | ELS | Zeta sizer, Malvern | 15 | 1 | TEM | JEM JEOL | 11 | ? | XRD | Panalytical Xpert | 47 | ? | DLS | Zeta sizer Malvern | ? | ? | ? | ? | 0.447 | ? | DLS | Zetasizer Malvern | No | 0.0025 | mg/mL | ? | ? | ? | ? | LuriaBertani | Salmonella abony | ? | 0.02269 | ? | mg/mL | MIC50 | 0.01 | mg/mL | 24 | In vitro | ? | BEAS-2 | ? | ? | 100000 | 96 | ? | IC50 | 0.025 | ? | mg/mL | no | no
Baker et al, Potentially Bioactive Fungus Mediated Silver Nanoparticles, Nanomaterials 2021, 11, 3227 | Baker | 2021 | https://doi.org/10.3390/nano11123227 | micosynthesis | single | Incubator | 40 | ? | No | No | No | No | 0 | 168 | 3 | AgNO3 | Sigma and Hi-Media Mumbai | ? | 1 | mM | Acqueous extraxt of Alternaria sp. with NCBI Accession number: MT982648 | fungal extract | Fungal extract | organic | Acqueous extraxt of Alternaria sp. with NCBI Accession number: MT982648 | fungal extract | Fungal extract | organic | 0.333 | mg/mL | ? | ? | ? | ? | 0.333 | mg/mL | reducing;precursor | BA | ? | ? | ? | ? | ? | ? | ? | ? | ? | washed | 50% ethanol washing | no | no | no | no | no | no | ? | ? | 422 | ? | cubic | TEM | JEOL, JEM-2010 | Crystalline | XRD | Malvern Panalytical Ltd Malvern WR14 1XZ | ? | ? | -20.03 | ? | ELS | Zeta sizer, Malvern | 15 | 1 | TEM | JEM JEOL | 11 | ? | XRD | Panalytical Xpert | 47 | ? | DLS | Zeta sizer Malvern | ? | ? | ? | ? | 0.447 | ? | DLS | Zetasizer Malvern | No | 0.005 | mg/mL | ? | ? | ? | ? | LuriaBertani | Salmonella abony | ? | 0.02269 | ? | mg/mL | MIC50 | 0.01 | mg/mL | 24 | In vitro | ? | BEAS-2 | ? | ? | 100000 | 96 | ? | IC50 | 0.025 | ? | mg/mL | no | no
Baker et al, Potentially Bioactive Fungus Mediated Silver Nanoparticles, Nanomaterials 2021, 11, 3227 | Baker | 2021 | https://doi.org/10.3390/nano11123227 | micosynthesis | single | Incubator | 40 | ? | No | No | No | No | 0 | 168 | 3 | AgNO3 | Sigma and Hi-Media Mumbai | ? | 1 | mM | Acqueous extraxt of Alternaria sp. with NCBI Accession number: MT982648 | fungal extract | Fungal extract | organic | Acqueous extraxt of Alternaria sp. with NCBI Accession number: MT982648 | fungal extract | Fungal extract | organic | 0.333 | mg/mL | ? | ? | ? | ? | 0.333 | mg/mL | reducing;precursor | BA | ? | ? | ? | ? | ? | ? | ? | ? | ? | washed | 50% ethanol washing | no | no | no | no | no | no | ? | ? | 422 | ? | cubic | TEM | JEOL, JEM-2010 | Crystalline | XRD | Malvern Panalytical Ltd Malvern WR14 1XZ | ? | ? | -20.03 | ? | ELS | Zeta sizer, Malvern | 15 | 1 | TEM | JEM JEOL | 11 | ? | XRD | Panalytical Xpert | 47 | ? | DLS | Zeta sizer Malvern | ? | ? | ? | ? | 0.447 | ? | DLS | Zetasizer Malvern | No | 0.01 | mg/mL | ? | ? | ? | ? | LuriaBertani | Salmonella abony | ? | 0.02269 | ? | mg/mL | MIC50 | 0.01 | mg/mL | 24 | In vitro | ? | BEAS-2 | ? | ? | 100000 | 96 | ? | IC50 | 0.025 | ? | mg/mL | no | no
Baker et al, Potentially Bioactive Fungus Mediated Silver Nanoparticles, Nanomaterials 2021, 11, 3227 | Baker | 2021 | https://doi.org/10.3390/nano11123227 | micosynthesis | single | Incubator | 40 | ? | No | No | No | No | 0 | 168 | 3 | AgNO3 | Sigma and Hi-Media Mumbai | ? | 1 | mM | Acqueous extraxt of Alternaria sp. with NCBI Accession number: MT982648 | fungal extract | Fungal extract | organic | Acqueous extraxt of Alternaria sp. with NCBI Accession number: MT982648 | fungal extract | Fungal extract | organic | 0.333 | mg/mL | ? | ? | ? | ? | 0.333 | mg/mL | reducing;precursor | BA | ? | ? | ? | ? | ? | ? | ? | ? | ? | washed | 50% ethanol washing | no | no | no | no | no | no | ? | ? | 422 | ? | cubic | TEM | JEOL, JEM-2010 | Crystalline | XRD | Malvern Panalytical Ltd Malvern WR14 1XZ | ? | ? | -20.03 | ? | ELS | Zeta sizer, Malvern | 15 | 1 | TEM | JEM JEOL | 11 | ? | XRD | Panalytical Xpert | 47 | ? | DLS | Zeta sizer Malvern | ? | ? | ? | ? | 0.447 | ? | DLS | Zetasizer Malvern | No | 0.02 | mg/mL | ? | ? | ? | ? | LuriaBertani | Salmonella abony | ? | 0.02269 | ? | mg/mL | MIC50 | 0.01 | mg/mL | 24 | In vitro | ? | BEAS-2 | ? | ? | 100000 | 96 | ? | IC50 | 0.025 | ? | mg/mL | no | no
Baker et al, Potentially Bioactive Fungus Mediated Silver Nanoparticles, Nanomaterials 2021, 11, 3227 | Baker | 2021 | https://doi.org/10.3390/nano11123227 | micosynthesis | single | Incubator | 40 | ? | No | No | No | No | 0 | 168 | 3 | AgNO3 | Sigma and Hi-Media Mumbai | ? | 1 | mM | Acqueous extraxt of Alternaria sp. with NCBI Accession number: MT982648 | fungal extract | Fungal extract | organic | Acqueous extraxt of Alternaria sp. with NCBI Accession number: MT982648 | fungal extract | Fungal extract | organic | 0.333 | mg/mL | ? | ? | ? | ? | 0.333 | mg/mL | reducing;precursor | BA | ? | ? | ? | ? | ? | ? | ? | ? | ? | washed | 50% ethanol washing | no | no | no | no | no | no | ? | ? | 422 | ? | cubic | TEM | JEOL, JEM-2010 | Crystalline | XRD | Malvern Panalytical Ltd Malvern WR14 1XZ | ? | ? | -20.03 | ? | ELS | Zeta sizer, Malvern | 15 | 1 | TEM | JEM JEOL | 11 | ? | XRD | Panalytical Xpert | 47 | ? | DLS | Zeta sizer Malvern | ? | ? | ? | ? | 0.447 | ? | DLS | Zetasizer Malvern | No | 0.04 | mg/mL | ? | ? | ? | ? | LuriaBertani | Salmonella abony | ? | 0.02269 | ? | mg/mL | MIC50 | 0.01 | mg/mL | 24 | In vitro | ? | BEAS-2 | ? | ? | 100000 | 96 | ? | IC50 | 0.025 | ? | mg/mL | no | no
Baker et al, Potentially Bioactive Fungus Mediated Silver Nanoparticles, Nanomaterials 2021, 11, 3227 | Baker | 2021 | https://doi.org/10.3390/nano11123227 | micosynthesis | single | Incubator | 40 | ? | No | No | No | No | 0 | 168 | 3 | AgNO3 | Sigma and Hi-Media Mumbai | ? | 1 | mM | Acqueous extraxt of Alternaria sp. with NCBI Accession number: MT982648 | fungal extract | Fungal extract | organic | Acqueous extraxt of Alternaria sp. with NCBI Accession number: MT982648 | fungal extract | Fungal extract | organic | 0.333 | mg/mL | ? | ? | ? | ? | 0.333 | mg/mL | reducing;precursor | BA | ? | ? | ? | ? | ? | ? | ? | ? | ? | washed | 50% ethanol washing | no | no | no | no | no | no | ? | ? | 422 | ? | cubic | TEM | JEOL, JEM-2010 | Crystalline | XRD | Malvern Panalytical Ltd Malvern WR14 1XZ | ? | ? | -20.03 | ? | ELS | Zeta sizer, Malvern | 15 | 1 | TEM | JEM JEOL | 11 | ? | XRD | Panalytical Xpert | 47 | ? | DLS | Zeta sizer Malvern | ? | ? | ? | ? | 0.447 | ? | DLS | Zetasizer Malvern | No | 0.08 | mg/mL | ? | ? | ? | ? | LuriaBertani | Salmonella abony | ? | 0.02269 | ? | mg/mL | MIC50 | 0.01 | mg/mL | 24 | In vitro | ? | BEAS-2 | ? | ? | 100000 | 96 | ? | IC50 | 0.025 | ? | mg/mL | no | no
Baker et al, Potentially Bioactive Fungus Mediated Silver Nanoparticles, Nanomaterials 2021, 11, 3227 | Baker | 2021 | https://doi.org/10.3390/nano11123227 | micosynthesis | single | Incubator | 40 | ? | No | No | No | No | 0 | 168 | 3 | AgNO3 | Sigma and Hi-Media Mumbai | ? | 1 | mM | Acqueous extraxt of Alternaria sp. with NCBI Accession number: MT982648 | fungal extract | Fungal extract | organic | Acqueous extraxt of Alternaria sp. with NCBI Accession number: MT982648 | fungal extract | Fungal extract | organic | 0.333 | mg/mL | ? | ? | ? | ? | 0.333 | mg/mL | reducing;precursor | BA | ? | ? | ? | ? | ? | ? | ? | ? | ? | washed | 50% ethanol washing | no | no | no | no | no | no | ? | ? | 422 | ? | cubic | TEM | JEOL, JEM-2010 | Crystalline | XRD | Malvern Panalytical Ltd Malvern WR14 1XZ | ? | ? | -20.03 | ? | ELS | Zeta sizer, Malvern | 15 | 1 | TEM | JEM JEOL | 11 | ? | XRD | Panalytical Xpert | 47 | ? | DLS | Zeta sizer Malvern | ? | ? | ? | ? | 0.447 | ? | DLS | Zetasizer Malvern | No | 0.16 | mg/mL | ? | ? | ? | ? | LuriaBertani | Salmonella abony | ? | 0.02269 | ? | mg/mL | MIC50 | 0.01 | mg/mL | 24 | In vitro | ? | BEAS-2 | ? | ? | 100000 | 96 | ? | IC50 | 0.025 | ? | mg/mL | no | no
Baker et al, Potentially Bioactive Fungus Mediated Silver Nanoparticles, Nanomaterials 2021, 11, 3227 | Baker | 2021 | https://doi.org/10.3390/nano11123227 | micosynthesis | single | Incubator | 40 | ? | No | No | No | No | 0 | 168 | 3 | AgNO3 | Sigma and Hi-Media Mumbai | ? | 1 | mM | Acqueous extraxt of Alternaria sp. with NCBI Accession number: MT982648 | fungal extract | Fungal extract | organic | Acqueous extraxt of Alternaria sp. with NCBI Accession number: MT982648 | fungal extract | Fungal extract | organic | 0.333 | mg/mL | ? | ? | ? | ? | 0.333 | mg/mL | reducing;precursor | BA | ? | ? | ? | ? | ? | ? | ? | ? | ? | washed | 50% ethanol washing | no | no | no | no | no | no | ? | ? | 422 | ? | cubic | TEM | JEOL, JEM-2010 | Crystalline | XRD | Malvern Panalytical Ltd Malvern WR14 1XZ | ? | ? | -20.03 | ? | ELS | Zeta sizer, Malvern | 15 | 1 | TEM | JEM JEOL | 11 | ? | XRD | Panalytical Xpert | 47 | ? | DLS | Zeta sizer Malvern | ? | ? | ? | ? | 0.447 | ? | DLS | Zetasizer Malvern | No | 0.0025 | mg/mL | ? | ? | ? | ? | LuriaBertani | Salmonella abony | ? | 0.02269 | ? | mg/mL | MIC50 | 0.0125 | mg/mL | 24 | In vitro | ? | BEAS-2 | ? | ? | 100000 | 96 | ? | IC50 | 0.025 | ? | mg/mL | no | no
Baker et al, Potentially Bioactive Fungus Mediated Silver Nanoparticles, Nanomaterials 2021, 11, 3227 | Baker | 2021 | https://doi.org/10.3390/nano11123227 | micosynthesis | single | Incubator | 40 | ? | No | No | No | No | 0 | 168 | 3 | AgNO3 | Sigma and Hi-Media Mumbai | ? | 1 | mM | Acqueous extraxt of Alternaria sp. with NCBI Accession number: MT982648 | fungal extract | Fungal extract | organic | Acqueous extraxt of Alternaria sp. with NCBI Accession number: MT982648 | fungal extract | Fungal extract | organic | 0.333 | mg/mL | ? | ? | ? | ? | 0.333 | mg/mL | reducing;precursor | BA | ? | ? | ? | ? | ? | ? | ? | ? | ? | washed | 50% ethanol washing | no | no | no | no | no | no | ? | ? | 422 | ? | cubic | TEM | JEOL, JEM-2010 | Crystalline | XRD | Malvern Panalytical Ltd Malvern WR14 1XZ | ? | ? | -20.03 | ? | ELS | Zeta sizer, Malvern | 15 | 1 | TEM | JEM JEOL | 11 | ? | XRD | Panalytical Xpert | 47 | ? | DLS | Zeta sizer Malvern | ? | ? | ? | ? | 0.447 | ? | DLS | Zetasizer Malvern | No | 0.005 | mg/mL | ? | ? | ? | ? | LuriaBertani | Salmonella abony | ? | 0.02269 | ? | mg/mL | MIC50 | 0.0125 | mg/mL | 24 | In vitro | ? | BEAS-2 | ? | ? | 100000 | 96 | ? | IC50 | 0.025 | ? | mg/mL | no | no
Baker et al, Potentially Bioactive Fungus Mediated Silver Nanoparticles, Nanomaterials 2021, 11, 3227 | Baker | 2021 | https://doi.org/10.3390/nano11123227 | micosynthesis | single | Incubator | 40 | ? | No | No | No | No | 0 | 168 | 3 | AgNO3 | Sigma and Hi-Media Mumbai | ? | 1 | mM | Acqueous extraxt of Alternaria sp. with NCBI Accession number: MT982648 | fungal extract | Fungal extract | organic | Acqueous extraxt of Alternaria sp. with NCBI Accession number: MT982648 | fungal extract | Fungal extract | organic | 0.333 | mg/mL | ? | ? | ? | ? | 0.333 | mg/mL | reducing;precursor | BA | ? | ? | ? | ? | ? | ? | ? | ? | ? | washed | 50% ethanol washing | no | no | no | no | no | no | ? | ? | 422 | ? | cubic | TEM | JEOL, JEM-2010 | Crystalline | XRD | Malvern Panalytical Ltd Malvern WR14 1XZ | ? | ? | -20.03 | ? | ELS | Zeta sizer, Malvern | 15 | 1 | TEM | JEM JEOL | 11 | ? | XRD | Panalytical Xpert | 47 | ? | DLS | Zeta sizer Malvern | ? | ? | ? | ? | 0.447 | ? | DLS | Zetasizer Malvern | No | 0.01 | mg/mL | ? | ? | ? | ? | LuriaBertani | Salmonella abony | ? | 0.02269 | ? | mg/mL | MIC50 | 0.0125 | mg/mL | 24 | In vitro | ? | BEAS-2 | ? | ? | 100000 | 96 | ? | IC50 | 0.025 | ? | mg/mL | no | no
Baker et al, Potentially Bioactive Fungus Mediated Silver Nanoparticles, Nanomaterials 2021, 11, 3227 | Baker | 2021 | https://doi.org/10.3390/nano11123227 | micosynthesis | single | Incubator | 40 | ? | No | No | No | No | 0 | 168 | 3 | AgNO3 | Sigma and Hi-Media Mumbai | ? | 1 | mM | Acqueous extraxt of Alternaria sp. with NCBI Accession number: MT982648 | fungal extract | Fungal extract | organic | Acqueous extraxt of Alternaria sp. with NCBI Accession number: MT982648 | fungal extract | Fungal extract | organic | 0.333 | mg/mL | ? | ? | ? | ? | 0.333 | mg/mL | reducing;precursor | BA | ? | ? | ? | ? | ? | ? | ? | ? | ? | washed | 50% ethanol washing | no | no | no | no | no | no | ? | ? | 422 | ? | cubic | TEM | JEOL, JEM-2010 | Crystalline | XRD | Malvern Panalytical Ltd Malvern WR14 1XZ | ? | ? | -20.03 | ? | ELS | Zeta sizer, Malvern | 15 | 1 | TEM | JEM JEOL | 11 | ? | XRD | Panalytical Xpert | 47 | ? | DLS | Zeta sizer Malvern | ? | ? | ? | ? | 0.447 | ? | DLS | Zetasizer Malvern | No | 0.02 | mg/mL | ? | ? | ? | ? | LuriaBertani | Salmonella abony | ? | 0.02269 | ? | mg/mL | MIC50 | 0.0125 | mg/mL | 24 | In vitro | ? | BEAS-2 | ? | ? | 100000 | 96 | ? | IC50 | 0.025 | ? | mg/mL | no | no
Baker et al, Potentially Bioactive Fungus Mediated Silver Nanoparticles, Nanomaterials 2021, 11, 3227 | Baker | 2021 | https://doi.org/10.3390/nano11123227 | micosynthesis | single | Incubator | 40 | ? | No | No | No | No | 0 | 168 | 3 | AgNO3 | Sigma and Hi-Media Mumbai | ? | 1 | mM | Acqueous extraxt of Alternaria sp. with NCBI Accession number: MT982648 | fungal extract | Fungal extract | organic | Acqueous extraxt of Alternaria sp. with NCBI Accession number: MT982648 | fungal extract | Fungal extract | organic | 0.333 | mg/mL | ? | ? | ? | ? | 0.333 | mg/mL | reducing;precursor | BA | ? | ? | ? | ? | ? | ? | ? | ? | ? | washed | 50% ethanol washing | no | no | no | no | no | no | ? | ? | 422 | ? | cubic | TEM | JEOL, JEM-2010 | Crystalline | XRD | Malvern Panalytical Ltd Malvern WR14 1XZ | ? | ? | -20.03 | ? | ELS | Zeta sizer, Malvern | 15 | 1 | TEM | JEM JEOL | 11 | ? | XRD | Panalytical Xpert | 47 | ? | DLS | Zeta sizer Malvern | ? | ? | ? | ? | 0.447 | ? | DLS | Zetasizer Malvern | No | 0.04 | mg/mL | ? | ? | ? | ? | LuriaBertani | Salmonella abony | ? | 0.02269 | ? | mg/mL | MIC50 | 0.0125 | mg/mL | 24 | In vitro | ? | BEAS-2 | ? | ? | 100000 | 96 | ? | IC50 | 0.025 | ? | mg/mL | no | no
Baker et al, Potentially Bioactive Fungus Mediated Silver Nanoparticles, Nanomaterials 2021, 11, 3227 | Baker | 2021 | https://doi.org/10.3390/nano11123227 | micosynthesis | single | Incubator | 40 | ? | No | No | No | No | 0 | 168 | 3 | AgNO3 | Sigma and Hi-Media Mumbai | ? | 1 | mM | Acqueous extraxt of Alternaria sp. with NCBI Accession number: MT982648 | fungal extract | Fungal extract | organic | Acqueous extraxt of Alternaria sp. with NCBI Accession number: MT982648 | fungal extract | Fungal extract | organic | 0.333 | mg/mL | ? | ? | ? | ? | 0.333 | mg/mL | reducing;precursor | BA | ? | ? | ? | ? | ? | ? | ? | ? | ? | washed | 50% ethanol washing | no | no | no | no | no | no | ? | ? | 422 | ? | cubic | TEM | JEOL, JEM-2010 | Crystalline | XRD | Malvern Panalytical Ltd Malvern WR14 1XZ | ? | ? | -20.03 | ? | ELS | Zeta sizer, Malvern | 15 | 1 | TEM | JEM JEOL | 11 | ? | XRD | Panalytical Xpert | 47 | ? | DLS | Zeta sizer Malvern | ? | ? | ? | ? | 0.447 | ? | DLS | Zetasizer Malvern | No | 0.08 | mg/mL | ? | ? | ? | ? | LuriaBertani | Salmonella abony | ? | 0.02269 | ? | mg/mL | MIC50 | 0.0125 | mg/mL | 24 | In vitro | ? | BEAS-2 | ? | ? | 100000 | 96 | ? | IC50 | 0.025 | ? | mg/mL | no | no
Baker et al, Potentially Bioactive Fungus Mediated Silver Nanoparticles, Nanomaterials 2021, 11, 3227 | Baker | 2021 | https://doi.org/10.3390/nano11123227 | micosynthesis | single | Incubator | 40 | ? | No | No | No | No | 0 | 168 | 3 | AgNO3 | Sigma and Hi-Media Mumbai | ? | 1 | mM | Acqueous extraxt of Alternaria sp. with NCBI Accession number: MT982648 | fungal extract | Fungal extract | organic | Acqueous extraxt of Alternaria sp. with NCBI Accession number: MT982648 | fungal extract | Fungal extract | organic | 0.333 | mg/mL | ? | ? | ? | ? | 0.333 | mg/mL | reducing;precursor | BA | ? | ? | ? | ? | ? | ? | ? | ? | ? | washed | 50% ethanol washing | no | no | no | no | no | no | ? | ? | 422 | ? | cubic | TEM | JEOL, JEM-2010 | Crystalline | XRD | Malvern Panalytical Ltd Malvern WR14 1XZ | ? | ? | -20.03 | ? | ELS | Zeta sizer, Malvern | 15 | 1 | TEM | JEM JEOL | 11 | ? | XRD | Panalytical Xpert | 47 | ? | DLS | Zeta sizer Malvern | ? | ? | ? | ? | 0.447 | ? | DLS | Zetasizer Malvern | No | 0.16 | mg/mL | ? | ? | ? | ? | LuriaBertani | Salmonella abony | ? | 0.02269 | ? | mg/mL | MIC50 | 0.0125 | mg/mL | 24 | In vitro | ? | BEAS-2 | ? | ? | 100000 | 96 | ? | IC50 | 0.025 | ? | mg/mL | no | no
Baker et al, Potentially Bioactive Fungus Mediated Silver Nanoparticles, Nanomaterials 2021, 11, 3227 | Baker | 2021 | https://doi.org/10.3390/nano11123227 | micosynthesis | single | Incubator | 40 | ? | No | No | No | No | 0 | 168 | 3 | AgNO3 | Sigma and Hi-Media Mumbai | ? | 1 | mM | Acqueous extraxt of Alternaria sp. with NCBI Accession number: MT982648 | fungal extract | Fungal extract | organic | Acqueous extraxt of Alternaria sp. with NCBI Accession number: MT982648 | fungal extract | Fungal extract | organic | 0.333 | mg/mL | ? | ? | ? | ? | 0.333 | mg/mL | reducing;precursor | BA | ? | ? | ? | ? | ? | ? | ? | ? | ? | washed | 50% ethanol washing | no | no | no | no | no | no | ? | ? | 422 | ? | cubic | TEM | JEOL, JEM-2010 | Crystalline | XRD | Malvern Panalytical Ltd Malvern WR14 1XZ | ? | ? | -20.03 | ? | ELS | Zeta sizer, Malvern | 15 | 1 | TEM | JEM JEOL | 11 | ? | XRD | Panalytical Xpert | 47 | ? | DLS | Zeta sizer Malvern | ? | ? | ? | ? | 0.447 | ? | DLS | Zetasizer Malvern | No | 0.0025 | mg/mL | ? | ? | ? | ? | LuriaBertani | Salmonella abony | ? | 0.02269 | ? | mg/mL | MIC50 | 0.015 | mg/mL | 24 | In vitro | ? | BEAS-2 | ? | ? | 100000 | 96 | ? | IC50 | 0.025 | ? | mg/mL | no | no
Baker et al, Potentially Bioactive Fungus Mediated Silver Nanoparticles, Nanomaterials 2021, 11, 3227 | Baker | 2021 | https://doi.org/10.3390/nano11123227 | micosynthesis | single | Incubator | 40 | ? | No | No | No | No | 0 | 168 | 3 | AgNO3 | Sigma and Hi-Media Mumbai | ? | 1 | mM | Acqueous extraxt of Alternaria sp. with NCBI Accession number: MT982648 | fungal extract | Fungal extract | organic | Acqueous extraxt of Alternaria sp. with NCBI Accession number: MT982648 | fungal extract | Fungal extract | organic | 0.333 | mg/mL | ? | ? | ? | ? | 0.333 | mg/mL | reducing;precursor | BA | ? | ? | ? | ? | ? | ? | ? | ? | ? | washed | 50% ethanol washing | no | no | no | no | no | no | ? | ? | 422 | ? | cubic | TEM | JEOL, JEM-2010 | Crystalline | XRD | Malvern Panalytical Ltd Malvern WR14 1XZ | ? | ? | -20.03 | ? | ELS | Zeta sizer, Malvern | 15 | 1 | TEM | JEM JEOL | 11 | ? | XRD | Panalytical Xpert | 47 | ? | DLS | Zeta sizer Malvern | ? | ? | ? | ? | 0.447 | ? | DLS | Zetasizer Malvern | No | 0.005 | mg/mL | ? | ? | ? | ? | LuriaBertani | Salmonella abony | ? | 0.02269 | ? | mg/mL | MIC50 | 0.015 | mg/mL | 24 | In vitro | ? | BEAS-2 | ? | ? | 100000 | 96 | ? | IC50 | 0.025 | ? | mg/mL | no | no
Baker et al, Potentially Bioactive Fungus Mediated Silver Nanoparticles, Nanomaterials 2021, 11, 3227 | Baker | 2021 | https://doi.org/10.3390/nano11123227 | micosynthesis | single | Incubator | 40 | ? | No | No | No | No | 0 | 168 | 3 | AgNO3 | Sigma and Hi-Media Mumbai | ? | 1 | mM | Acqueous extraxt of Alternaria sp. with NCBI Accession number: MT982648 | fungal extract | Fungal extract | organic | Acqueous extraxt of Alternaria sp. with NCBI Accession number: MT982648 | fungal extract | Fungal extract | organic | 0.333 | mg/mL | ? | ? | ? | ? | 0.333 | mg/mL | reducing;precursor | BA | ? | ? | ? | ? | ? | ? | ? | ? | ? | washed | 50% ethanol washing | no | no | no | no | no | no | ? | ? | 422 | ? | cubic | TEM | JEOL, JEM-2010 | Crystalline | XRD | Malvern Panalytical Ltd Malvern WR14 1XZ | ? | ? | -20.03 | ? | ELS | Zeta sizer, Malvern | 15 | 1 | TEM | JEM JEOL | 11 | ? | XRD | Panalytical Xpert | 47 | ? | DLS | Zeta sizer Malvern | ? | ? | ? | ? | 0.447 | ? | DLS | Zetasizer Malvern | No | 0.01 | mg/mL | ? | ? | ? | ? | LuriaBertani | Salmonella abony | ? | 0.02269 | ? | mg/mL | MIC50 | 0.015 | mg/mL | 24 | In vitro | ? | BEAS-2 | ? | ? | 100000 | 96 | ? | IC50 | 0.025 | ? | mg/mL | no | no
Baker et al, Potentially Bioactive Fungus Mediated Silver Nanoparticles, Nanomaterials 2021, 11, 3227 | Baker | 2021 | https://doi.org/10.3390/nano11123227 | micosynthesis | single | Incubator | 40 | ? | No | No | No | No | 0 | 168 | 3 | AgNO3 | Sigma and Hi-Media Mumbai | ? | 1 | mM | Acqueous extraxt of Alternaria sp. with NCBI Accession number: MT982648 | fungal extract | Fungal extract | organic | Acqueous extraxt of Alternaria sp. with NCBI Accession number: MT982648 | fungal extract | Fungal extract | organic | 0.333 | mg/mL | ? | ? | ? | ? | 0.333 | mg/mL | reducing;precursor | BA | ? | ? | ? | ? | ? | ? | ? | ? | ? | washed | 50% ethanol washing | no | no | no | no | no | no | ? | ? | 422 | ? | cubic | TEM | JEOL, JEM-2010 | Crystalline | XRD | Malvern Panalytical Ltd Malvern WR14 1XZ | ? | ? | -20.03 | ? | ELS | Zeta sizer, Malvern | 15 | 1 | TEM | JEM JEOL | 11 | ? | XRD | Panalytical Xpert | 47 | ? | DLS | Zeta sizer Malvern | ? | ? | ? | ? | 0.447 | ? | DLS | Zetasizer Malvern | No | 0.02 | mg/mL | ? | ? | ? | ? | LuriaBertani | Salmonella abony | ? | 0.02269 | ? | mg/mL | MIC50 | 0.015 | mg/mL | 24 | In vitro | ? | BEAS-2 | ? | ? | 100000 | 96 | ? | IC50 | 0.025 | ? | mg/mL | no | no
Baker et al, Potentially Bioactive Fungus Mediated Silver Nanoparticles, Nanomaterials 2021, 11, 3227 | Baker | 2021 | https://doi.org/10.3390/nano11123227 | micosynthesis | single | Incubator | 40 | ? | No | No | No | No | 0 | 168 | 3 | AgNO3 | Sigma and Hi-Media Mumbai | ? | 1 | mM | Acqueous extraxt of Alternaria sp. with NCBI Accession number: MT982648 | fungal extract | Fungal extract | organic | Acqueous extraxt of Alternaria sp. with NCBI Accession number: MT982648 | fungal extract | Fungal extract | organic | 0.333 | mg/mL | ? | ? | ? | ? | 0.333 | mg/mL | reducing;precursor | BA | ? | ? | ? | ? | ? | ? | ? | ? | ? | washed | 50% ethanol washing | no | no | no | no | no | no | ? | ? | 422 | ? | cubic | TEM | JEOL, JEM-2010 | Crystalline | XRD | Malvern Panalytical Ltd Malvern WR14 1XZ | ? | ? | -20.03 | ? | ELS | Zeta sizer, Malvern | 15 | 1 | TEM | JEM JEOL | 11 | ? | XRD | Panalytical Xpert | 47 | ? | DLS | Zeta sizer Malvern | ? | ? | ? | ? | 0.447 | ? | DLS | Zetasizer Malvern | No | 0.04 | mg/mL | ? | ? | ? | ? | LuriaBertani | Salmonella abony | ? | 0.02269 | ? | mg/mL | MIC50 | 0.015 | mg/mL | 24 | In vitro | ? | BEAS-2 | ? | ? | 100000 | 96 | ? | IC50 | 0.025 | ? | mg/mL | no | no
Baker et al, Potentially Bioactive Fungus Mediated Silver Nanoparticles, Nanomaterials 2021, 11, 3227 | Baker | 2021 | https://doi.org/10.3390/nano11123227 | micosynthesis | single | Incubator | 40 | ? | No | No | No | No | 0 | 168 | 3 | AgNO3 | Sigma and Hi-Media Mumbai | ? | 1 | mM | Acqueous extraxt of Alternaria sp. with NCBI Accession number: MT982648 | fungal extract | Fungal extract | organic | Acqueous extraxt of Alternaria sp. with NCBI Accession number: MT982648 | fungal extract | Fungal extract | organic | 0.333 | mg/mL | ? | ? | ? | ? | 0.333 | mg/mL | reducing;precursor | BA | ? | ? | ? | ? | ? | ? | ? | ? | ? | washed | 50% ethanol washing | no | no | no | no | no | no | ? | ? | 422 | ? | cubic | TEM | JEOL, JEM-2010 | Crystalline | XRD | Malvern Panalytical Ltd Malvern WR14 1XZ | ? | ? | -20.03 | ? | ELS | Zeta sizer, Malvern | 15 | 1 | TEM | JEM JEOL | 11 | ? | XRD | Panalytical Xpert | 47 | ? | DLS | Zeta sizer Malvern | ? | ? | ? | ? | 0.447 | ? | DLS | Zetasizer Malvern | No | 0.08 | mg/mL | ? | ? | ? | ? | LuriaBertani | Salmonella abony | ? | 0.02269 | ? | mg/mL | MIC50 | 0.015 | mg/mL | 24 | In vitro | ? | BEAS-2 | ? | ? | 100000 | 96 | ? | IC50 | 0.025 | ? | mg/mL | no | no
Baker et al, Potentially Bioactive Fungus Mediated Silver Nanoparticles, Nanomaterials 2021, 11, 3227 | Baker | 2021 | https://doi.org/10.3390/nano11123227 | micosynthesis | single | Incubator | 40 | ? | No | No | No | No | 0 | 168 | 3 | AgNO3 | Sigma and Hi-Media Mumbai | ? | 1 | mM | Acqueous extraxt of Alternaria sp. with NCBI Accession number: MT982648 | fungal extract | Fungal extract | organic | Acqueous extraxt of Alternaria sp. with NCBI Accession number: MT982648 | fungal extract | Fungal extract | organic | 0.333 | mg/mL | ? | ? | ? | ? | 0.333 | mg/mL | reducing;precursor | BA | ? | ? | ? | ? | ? | ? | ? | ? | ? | washed | 50% ethanol washing | no | no | no | no | no | no | ? | ? | 422 | ? | cubic | TEM | JEOL, JEM-2010 | Crystalline | XRD | Malvern Panalytical Ltd Malvern WR14 1XZ | ? | ? | -20.03 | ? | ELS | Zeta sizer, Malvern | 15 | 1 | TEM | JEM JEOL | 11 | ? | XRD | Panalytical Xpert | 47 | ? | DLS | Zeta sizer Malvern | ? | ? | ? | ? | 0.447 | ? | DLS | Zetasizer Malvern | No | 0.16 | mg/mL | ? | ? | ? | ? | LuriaBertani | Salmonella abony | ? | 0.02269 | ? | mg/mL | MIC50 | 0.015 | mg/mL | 24 | In vitro | ? | BEAS-2 | ? | ? | 100000 | 96 | ? | IC50 | 0.025 | ? | mg/mL | no | no
Baker et al, Potentially Bioactive Fungus Mediated Silver Nanoparticles, Nanomaterials 2021, 11, 3227 | Baker | 2021 | https://doi.org/10.3390/nano11123227 | micosynthesis | single | Incubator | 40 | ? | No | No | No | No | 0 | 168 | 3 | AgNO3 | Sigma and Hi-Media Mumbai | ? | 1 | mM | Acqueous extraxt of Alternaria sp. with NCBI Accession number: MT982648 | fungal extract | Fungal extract | organic | Acqueous extraxt of Alternaria sp. with NCBI Accession number: MT982648 | fungal extract | Fungal extract | organic | 0.333 | mg/mL | ? | ? | ? | ? | 0.333 | mg/mL | reducing;precursor | BA | ? | ? | ? | ? | ? | ? | ? | ? | ? | washed | 50% ethanol washing | no | no | no | no | no | no | ? | ? | 422 | ? | cubic | TEM | JEOL, JEM-2010 | Crystalline | XRD | Malvern Panalytical Ltd Malvern WR14 1XZ | ? | ? | -20.03 | ? | ELS | Zeta sizer, Malvern | 15 | 1 | TEM | JEM JEOL | 11 | ? | XRD | Panalytical Xpert | 47 | ? | DLS | Zeta sizer Malvern | ? | ? | ? | ? | 0.447 | ? | DLS | Zetasizer Malvern | No | 0.0025 | mg/mL | ? | ? | ? | ? | LuriaBertani | Salmonella abony | ? | 0.02269 | ? | mg/mL | MIC50 | 0.0175 | mg/mL | 24 | In vitro | ? | BEAS-2 | ? | ? | 100000 | 96 | ? | IC50 | 0.025 | ? | mg/mL | no | no
Baker et al, Potentially Bioactive Fungus Mediated Silver Nanoparticles, Nanomaterials 2021, 11, 3227 | Baker | 2021 | https://doi.org/10.3390/nano11123227 | micosynthesis | single | Incubator | 40 | ? | No | No | No | No | 0 | 168 | 3 | AgNO3 | Sigma and Hi-Media Mumbai | ? | 1 | mM | Acqueous extraxt of Alternaria sp. with NCBI Accession number: MT982648 | fungal extract | Fungal extract | organic | Acqueous extraxt of Alternaria sp. with NCBI Accession number: MT982648 | fungal extract | Fungal extract | organic | 0.333 | mg/mL | ? | ? | ? | ? | 0.333 | mg/mL | reducing;precursor | BA | ? | ? | ? | ? | ? | ? | ? | ? | ? | washed | 50% ethanol washing | no | no | no | no | no | no | ? | ? | 422 | ? | cubic | TEM | JEOL, JEM-2010 | Crystalline | XRD | Malvern Panalytical Ltd Malvern WR14 1XZ | ? | ? | -20.03 | ? | ELS | Zeta sizer, Malvern | 15 | 1 | TEM | JEM JEOL | 11 | ? | XRD | Panalytical Xpert | 47 | ? | DLS | Zeta sizer Malvern | ? | ? | ? | ? | 0.447 | ? | DLS | Zetasizer Malvern | No | 0.005 | mg/mL | ? | ? | ? | ? | LuriaBertani | Salmonella abony | ? | 0.02269 | ? | mg/mL | MIC50 | 0.0175 | mg/mL | 24 | In vitro | ? | BEAS-2 | ? | ? | 100000 | 96 | ? | IC50 | 0.025 | ? | mg/mL | no | no
Baker et al, Potentially Bioactive Fungus Mediated Silver Nanoparticles, Nanomaterials 2021, 11, 3227 | Baker | 2021 | https://doi.org/10.3390/nano11123227 | micosynthesis | single | Incubator | 40 | ? | No | No | No | No | 0 | 168 | 3 | AgNO3 | Sigma and Hi-Media Mumbai | ? | 1 | mM | Acqueous extraxt of Alternaria sp. with NCBI Accession number: MT982648 | fungal extract | Fungal extract | organic | Acqueous extraxt of Alternaria sp. with NCBI Accession number: MT982648 | fungal extract | Fungal extract | organic | 0.333 | mg/mL | ? | ? | ? | ? | 0.333 | mg/mL | reducing;precursor | BA | ? | ? | ? | ? | ? | ? | ? | ? | ? | washed | 50% ethanol washing | no | no | no | no | no | no | ? | ? | 422 | ? | cubic | TEM | JEOL, JEM-2010 | Crystalline | XRD | Malvern Panalytical Ltd Malvern WR14 1XZ | ? | ? | -20.03 | ? | ELS | Zeta sizer, Malvern | 15 | 1 | TEM | JEM JEOL | 11 | ? | XRD | Panalytical Xpert | 47 | ? | DLS | Zeta sizer Malvern | ? | ? | ? | ? | 0.447 | ? | DLS | Zetasizer Malvern | No | 0.01 | mg/mL | ? | ? | ? | ? | LuriaBertani | Salmonella abony | ? | 0.02269 | ? | mg/mL | MIC50 | 0.0175 | mg/mL | 24 | In vitro | ? | BEAS-2 | ? | ? | 100000 | 96 | ? | IC50 | 0.025 | ? | mg/mL | no | no
Baker et al, Potentially Bioactive Fungus Mediated Silver Nanoparticles, Nanomaterials 2021, 11, 3227 | Baker | 2021 | https://doi.org/10.3390/nano11123227 | micosynthesis | single | Incubator | 40 | ? | No | No | No | No | 0 | 168 | 3 | AgNO3 | Sigma and Hi-Media Mumbai | ? | 1 | mM | Acqueous extraxt of Alternaria sp. with NCBI Accession number: MT982648 | fungal extract | Fungal extract | organic | Acqueous extraxt of Alternaria sp. with NCBI Accession number: MT982648 | fungal extract | Fungal extract | organic | 0.333 | mg/mL | ? | ? | ? | ? | 0.333 | mg/mL | reducing;precursor | BA | ? | ? | ? | ? | ? | ? | ? | ? | ? | washed | 50% ethanol washing | no | no | no | no | no | no | ? | ? | 422 | ? | cubic | TEM | JEOL, JEM-2010 | Crystalline | XRD | Malvern Panalytical Ltd Malvern WR14 1XZ | ? | ? | -20.03 | ? | ELS | Zeta sizer, Malvern | 15 | 1 | TEM | JEM JEOL | 11 | ? | XRD | Panalytical Xpert | 47 | ? | DLS | Zeta sizer Malvern | ? | ? | ? | ? | 0.447 | ? | DLS | Zetasizer Malvern | No | 0.02 | mg/mL | ? | ? | ? | ? | LuriaBertani | Salmonella abony | ? | 0.02269 | ? | mg/mL | MIC50 | 0.0175 | mg/mL | 24 | In vitro | ? | BEAS-2 | ? | ? | 100000 | 96 | ? | IC50 | 0.025 | ? | mg/mL | no | no
Baker et al, Potentially Bioactive Fungus Mediated Silver Nanoparticles, Nanomaterials 2021, 11, 3227 | Baker | 2021 | https://doi.org/10.3390/nano11123227 | micosynthesis | single | Incubator | 40 | ? | No | No | No | No | 0 | 168 | 3 | AgNO3 | Sigma and Hi-Media Mumbai | ? | 1 | mM | Acqueous extraxt of Alternaria sp. with NCBI Accession number: MT982648 | fungal extract | Fungal extract | organic | Acqueous extraxt of Alternaria sp. with NCBI Accession number: MT982648 | fungal extract | Fungal extract | organic | 0.333 | mg/mL | ? | ? | ? | ? | 0.333 | mg/mL | reducing;precursor | BA | ? | ? | ? | ? | ? | ? | ? | ? | ? | washed | 50% ethanol washing | no | no | no | no | no | no | ? | ? | 422 | ? | cubic | TEM | JEOL, JEM-2010 | Crystalline | XRD | Malvern Panalytical Ltd Malvern WR14 1XZ | ? | ? | -20.03 | ? | ELS | Zeta sizer, Malvern | 15 | 1 | TEM | JEM JEOL | 11 | ? | XRD | Panalytical Xpert | 47 | ? | DLS | Zeta sizer Malvern | ? | ? | ? | ? | 0.447 | ? | DLS | Zetasizer Malvern | No | 0.04 | mg/mL | ? | ? | ? | ? | LuriaBertani | Salmonella abony | ? | 0.02269 | ? | mg/mL | MIC50 | 0.0175 | mg/mL | 24 | In vitro | ? | BEAS-2 | ? | ? | 100000 | 96 | ? | IC50 | 0.025 | ? | mg/mL | no | no
Baker et al, Potentially Bioactive Fungus Mediated Silver Nanoparticles, Nanomaterials 2021, 11, 3227 | Baker | 2021 | https://doi.org/10.3390/nano11123227 | micosynthesis | single | Incubator | 40 | ? | No | No | No | No | 0 | 168 | 3 | AgNO3 | Sigma and Hi-Media Mumbai | ? | 1 | mM | Acqueous extraxt of Alternaria sp. with NCBI Accession number: MT982648 | fungal extract | Fungal extract | organic | Acqueous extraxt of Alternaria sp. with NCBI Accession number: MT982648 | fungal extract | Fungal extract | organic | 0.333 | mg/mL | ? | ? | ? | ? | 0.333 | mg/mL | reducing;precursor | BA | ? | ? | ? | ? | ? | ? | ? | ? | ? | washed | 50% ethanol washing | no | no | no | no | no | no | ? | ? | 422 | ? | cubic | TEM | JEOL, JEM-2010 | Crystalline | XRD | Malvern Panalytical Ltd Malvern WR14 1XZ | ? | ? | -20.03 | ? | ELS | Zeta sizer, Malvern | 15 | 1 | TEM | JEM JEOL | 11 | ? | XRD | Panalytical Xpert | 47 | ? | DLS | Zeta sizer Malvern | ? | ? | ? | ? | 0.447 | ? | DLS | Zetasizer Malvern | No | 0.08 | mg/mL | ? | ? | ? | ? | LuriaBertani | Salmonella abony | ? | 0.02269 | ? | mg/mL | MIC50 | 0.0175 | mg/mL | 24 | In vitro | ? | BEAS-2 | ? | ? | 100000 | 96 | ? | IC50 | 0.025 | ? | mg/mL | no | no
Baker et al, Potentially Bioactive Fungus Mediated Silver Nanoparticles, Nanomaterials 2021, 11, 3227 | Baker | 2021 | https://doi.org/10.3390/nano11123227 | micosynthesis | single | Incubator | 40 | ? | No | No | No | No | 0 | 168 | 3 | AgNO3 | Sigma and Hi-Media Mumbai | ? | 1 | mM | Acqueous extraxt of Alternaria sp. with NCBI Accession number: MT982648 | fungal extract | Fungal extract | organic | Acqueous extraxt of Alternaria sp. with NCBI Accession number: MT982648 | fungal extract | Fungal extract | organic | 0.333 | mg/mL | ? | ? | ? | ? | 0.333 | mg/mL | reducing;precursor | BA | ? | ? | ? | ? | ? | ? | ? | ? | ? | washed | 50% ethanol washing | no | no | no | no | no | no | ? | ? | 422 | ? | cubic | TEM | JEOL, JEM-2010 | Crystalline | XRD | Malvern Panalytical Ltd Malvern WR14 1XZ | ? | ? | -20.03 | ? | ELS | Zeta sizer, Malvern | 15 | 1 | TEM | JEM JEOL | 11 | ? | XRD | Panalytical Xpert | 47 | ? | DLS | Zeta sizer Malvern | ? | ? | ? | ? | 0.447 | ? | DLS | Zetasizer Malvern | No | 0.16 | mg/mL | ? | ? | ? | ? | LuriaBertani | Salmonella abony | ? | 0.02269 | ? | mg/mL | MIC50 | 0.0175 | mg/mL | 24 | In vitro | ? | BEAS-2 | ? | ? | 100000 | 96 | ? | IC50 | 0.025 | ? | mg/mL | no | no
Baker et al, Potentially Bioactive Fungus Mediated Silver Nanoparticles, Nanomaterials 2021, 11, 3227 | Baker | 2021 | https://doi.org/10.3390/nano11123227 | micosynthesis | single | Incubator | 40 | ? | No | No | No | No | 0 | 168 | 3 | AgNO3 | Sigma and Hi-Media Mumbai | ? | 1 | mM | Acqueous extraxt of Alternaria sp. with NCBI Accession number: MT982648 | fungal extract | Fungal extract | organic | Acqueous extraxt of Alternaria sp. with NCBI Accession number: MT982648 | fungal extract | Fungal extract | organic | 0.333 | mg/mL | ? | ? | ? | ? | 0.333 | mg/mL | reducing;precursor | BA | ? | ? | ? | ? | ? | ? | ? | ? | ? | washed | 50% ethanol washing | no | no | no | no | no | no | ? | ? | 422 | ? | cubic | TEM | JEOL, JEM-2010 | Crystalline | XRD | Malvern Panalytical Ltd Malvern WR14 1XZ | ? | ? | -20.03 | ? | ELS | Zeta sizer, Malvern | 15 | 1 | TEM | JEM JEOL | 11 | ? | XRD | Panalytical Xpert | 47 | ? | DLS | Zeta sizer Malvern | ? | ? | ? | ? | 0.447 | ? | DLS | Zetasizer Malvern | No | 0.0025 | mg/mL | ? | ? | ? | ? | LuriaBertani | Salmonella abony | ? | 0.02269 | ? | mg/mL | MIC50 | 0.02 | mg/mL | 24 | In vitro | ? | BEAS-2 | ? | ? | 100000 | 96 | ? | IC50 | 0.025 | ? | mg/mL | no | no
Baker et al, Potentially Bioactive Fungus Mediated Silver Nanoparticles, Nanomaterials 2021, 11, 3227 | Baker | 2021 | https://doi.org/10.3390/nano11123227 | micosynthesis | single | Incubator | 40 | ? | No | No | No | No | 0 | 168 | 3 | AgNO3 | Sigma and Hi-Media Mumbai | ? | 1 | mM | Acqueous extraxt of Alternaria sp. with NCBI Accession number: MT982648 | fungal extract | Fungal extract | organic | Acqueous extraxt of Alternaria sp. with NCBI Accession number: MT982648 | fungal extract | Fungal extract | organic | 0.333 | mg/mL | ? | ? | ? | ? | 0.333 | mg/mL | reducing;precursor | BA | ? | ? | ? | ? | ? | ? | ? | ? | ? | washed | 50% ethanol washing | no | no | no | no | no | no | ? | ? | 422 | ? | cubic | TEM | JEOL, JEM-2010 | Crystalline | XRD | Malvern Panalytical Ltd Malvern WR14 1XZ | ? | ? | -20.03 | ? | ELS | Zeta sizer, Malvern | 15 | 1 | TEM | JEM JEOL | 11 | ? | XRD | Panalytical Xpert | 47 | ? | DLS | Zeta sizer Malvern | ? | ? | ? | ? | 0.447 | ? | DLS | Zetasizer Malvern | No | 0.005 | mg/mL | ? | ? | ? | ? | LuriaBertani | Salmonella abony | ? | 0.02269 | ? | mg/mL | MIC50 | 0.02 | mg/mL | 24 | In vitro | ? | BEAS-2 | ? | ? | 100000 | 96 | ? | IC50 | 0.025 | ? | mg/mL | no | no
Baker et al, Potentially Bioactive Fungus Mediated Silver Nanoparticles, Nanomaterials 2021, 11, 3227 | Baker | 2021 | https://doi.org/10.3390/nano11123227 | micosynthesis | single | Incubator | 40 | ? | No | No | No | No | 0 | 168 | 3 | AgNO3 | Sigma and Hi-Media Mumbai | ? | 1 | mM | Acqueous extraxt of Alternaria sp. with NCBI Accession number: MT982648 | fungal extract | Fungal extract | organic | Acqueous extraxt of Alternaria sp. with NCBI Accession number: MT982648 | fungal extract | Fungal extract | organic | 0.333 | mg/mL | ? | ? | ? | ? | 0.333 | mg/mL | reducing;precursor | BA | ? | ? | ? | ? | ? | ? | ? | ? | ? | washed | 50% ethanol washing | no | no | no | no | no | no | ? | ? | 422 | ? | cubic | TEM | JEOL, JEM-2010 | Crystalline | XRD | Malvern Panalytical Ltd Malvern WR14 1XZ | ? | ? | -20.03 | ? | ELS | Zeta sizer, Malvern | 15 | 1 | TEM | JEM JEOL | 11 | ? | XRD | Panalytical Xpert | 47 | ? | DLS | Zeta sizer Malvern | ? | ? | ? | ? | 0.447 | ? | DLS | Zetasizer Malvern | No | 0.01 | mg/mL | ? | ? | ? | ? | LuriaBertani | Salmonella abony | ? | 0.02269 | ? | mg/mL | MIC50 | 0.02 | mg/mL | 24 | In vitro | ? | BEAS-2 | ? | ? | 100000 | 96 | ? | IC50 | 0.025 | ? | mg/mL | no | no
Baker et al, Potentially Bioactive Fungus Mediated Silver Nanoparticles, Nanomaterials 2021, 11, 3227 | Baker | 2021 | https://doi.org/10.3390/nano11123227 | micosynthesis | single | Incubator | 40 | ? | No | No | No | No | 0 | 168 | 3 | AgNO3 | Sigma and Hi-Media Mumbai | ? | 1 | mM | Acqueous extraxt of Alternaria sp. with NCBI Accession number: MT982648 | fungal extract | Fungal extract | organic | Acqueous extraxt of Alternaria sp. with NCBI Accession number: MT982648 | fungal extract | Fungal extract | organic | 0.333 | mg/mL | ? | ? | ? | ? | 0.333 | mg/mL | reducing;precursor | BA | ? | ? | ? | ? | ? | ? | ? | ? | ? | washed | 50% ethanol washing | no | no | no | no | no | no | ? | ? | 422 | ? | cubic | TEM | JEOL, JEM-2010 | Crystalline | XRD | Malvern Panalytical Ltd Malvern WR14 1XZ | ? | ? | -20.03 | ? | ELS | Zeta sizer, Malvern | 15 | 1 | TEM | JEM JEOL | 11 | ? | XRD | Panalytical Xpert | 47 | ? | DLS | Zeta sizer Malvern | ? | ? | ? | ? | 0.447 | ? | DLS | Zetasizer Malvern | No | 0.02 | mg/mL | ? | ? | ? | ? | LuriaBertani | Salmonella abony | ? | 0.02269 | ? | mg/mL | MIC50 | 0.02 | mg/mL | 24 | In vitro | ? | BEAS-2 | ? | ? | 100000 | 96 | ? | IC50 | 0.025 | ? | mg/mL | no | no
Baker et al, Potentially Bioactive Fungus Mediated Silver Nanoparticles, Nanomaterials 2021, 11, 3227 | Baker | 2021 | https://doi.org/10.3390/nano11123227 | micosynthesis | single | Incubator | 40 | ? | No | No | No | No | 0 | 168 | 3 | AgNO3 | Sigma and Hi-Media Mumbai | ? | 1 | mM | Acqueous extraxt of Alternaria sp. with NCBI Accession number: MT982648 | fungal extract | Fungal extract | organic | Acqueous extraxt of Alternaria sp. with NCBI Accession number: MT982648 | fungal extract | Fungal extract | organic | 0.333 | mg/mL | ? | ? | ? | ? | 0.333 | mg/mL | reducing;precursor | BA | ? | ? | ? | ? | ? | ? | ? | ? | ? | washed | 50% ethanol washing | no | no | no | no | no | no | ? | ? | 422 | ? | cubic | TEM | JEOL, JEM-2010 | Crystalline | XRD | Malvern Panalytical Ltd Malvern WR14 1XZ | ? | ? | -20.03 | ? | ELS | Zeta sizer, Malvern | 15 | 1 | TEM | JEM JEOL | 11 | ? | XRD | Panalytical Xpert | 47 | ? | DLS | Zeta sizer Malvern | ? | ? | ? | ? | 0.447 | ? | DLS | Zetasizer Malvern | No | 0.04 | mg/mL | ? | ? | ? | ? | LuriaBertani | Salmonella abony | ? | 0.02269 | ? | mg/mL | MIC50 | 0.02 | mg/mL | 24 | In vitro | ? | BEAS-2 | ? | ? | 100000 | 96 | ? | IC50 | 0.025 | ? | mg/mL | no | no
Baker et al, Potentially Bioactive Fungus Mediated Silver Nanoparticles, Nanomaterials 2021, 11, 3227 | Baker | 2021 | https://doi.org/10.3390/nano11123227 | micosynthesis | single | Incubator | 40 | ? | No | No | No | No | 0 | 168 | 3 | AgNO3 | Sigma and Hi-Media Mumbai | ? | 1 | mM | Acqueous extraxt of Alternaria sp. with NCBI Accession number: MT982648 | fungal extract | Fungal extract | organic | Acqueous extraxt of Alternaria sp. with NCBI Accession number: MT982648 | fungal extract | Fungal extract | organic | 0.333 | mg/mL | ? | ? | ? | ? | 0.333 | mg/mL | reducing;precursor | BA | ? | ? | ? | ? | ? | ? | ? | ? | ? | washed | 50% ethanol washing | no | no | no | no | no | no | ? | ? | 422 | ? | cubic | TEM | JEOL, JEM-2010 | Crystalline | XRD | Malvern Panalytical Ltd Malvern WR14 1XZ | ? | ? | -20.03 | ? | ELS | Zeta sizer, Malvern | 15 | 1 | TEM | JEM JEOL | 11 | ? | XRD | Panalytical Xpert | 47 | ? | DLS | Zeta sizer Malvern | ? | ? | ? | ? | 0.447 | ? | DLS | Zetasizer Malvern | No | 0.08 | mg/mL | ? | ? | ? | ? | LuriaBertani | Salmonella abony | ? | 0.02269 | ? | mg/mL | MIC50 | 0.02 | mg/mL | 24 | In vitro | ? | BEAS-2 | ? | ? | 100000 | 96 | ? | IC50 | 0.025 | ? | mg/mL | no | no
Baker et al, Potentially Bioactive Fungus Mediated Silver Nanoparticles, Nanomaterials 2021, 11, 3227 | Baker | 2021 | https://doi.org/10.3390/nano11123227 | micosynthesis | single | Incubator | 40 | ? | No | No | No | No | 0 | 168 | 3 | AgNO3 | Sigma and Hi-Media Mumbai | ? | 1 | mM | Acqueous extraxt of Alternaria sp. with NCBI Accession number: MT982648 | fungal extract | Fungal extract | organic | Acqueous extraxt of Alternaria sp. with NCBI Accession number: MT982648 | fungal extract | Fungal extract | organic | 0.333 | mg/mL | ? | ? | ? | ? | 0.333 | mg/mL | reducing;precursor | BA | ? | ? | ? | ? | ? | ? | ? | ? | ? | washed | 50% ethanol washing | no | no | no | no | no | no | ? | ? | 422 | ? | cubic | TEM | JEOL, JEM-2010 | Crystalline | XRD | Malvern Panalytical Ltd Malvern WR14 1XZ | ? | ? | -20.03 | ? | ELS | Zeta sizer, Malvern | 15 | 1 | TEM | JEM JEOL | 11 | ? | XRD | Panalytical Xpert | 47 | ? | DLS | Zeta sizer Malvern | ? | ? | ? | ? | 0.447 | ? | DLS | Zetasizer Malvern | No | 0.16 | mg/mL | ? | ? | ? | ? | LuriaBertani | Salmonella abony | ? | 0.02269 | ? | mg/mL | MIC50 | 0.02 | mg/mL | 24 | In vitro | ? | BEAS-2 | ? | ? | 100000 | 96 | ? | IC50 | 0.025 | ? | mg/mL | no | no
Baker et al, Potentially Bioactive Fungus Mediated Silver Nanoparticles, Nanomaterials 2021, 11, 3227 | Baker | 2021 | https://doi.org/10.3390/nano11123227 | micosynthesis | single | Incubator | 40 | ? | No | No | No | No | 0 | 168 | 3 | AgNO3 | Sigma and Hi-Media Mumbai | ? | 1 | mM | Acqueous extraxt of Alternaria sp. with NCBI Accession number: MT982648 | fungal extract | Fungal extract | organic | Acqueous extraxt of Alternaria sp. with NCBI Accession number: MT982648 | fungal extract | Fungal extract | organic | 0.333 | mg/mL | ? | ? | ? | ? | 0.333 | mg/mL | reducing;precursor | BA | ? | ? | ? | ? | ? | ? | ? | ? | ? | washed | 50% ethanol washing | no | no | no | no | no | no | ? | ? | 422 | ? | cubic | TEM | JEOL, JEM-2010 | Crystalline | XRD | Malvern Panalytical Ltd Malvern WR14 1XZ | ? | ? | -20.03 | ? | ELS | Zeta sizer, Malvern | 15 | 1 | TEM | JEM JEOL | 11 | ? | XRD | Panalytical Xpert | 47 | ? | DLS | Zeta sizer Malvern | ? | ? | ? | ? | 0.447 | ? | DLS | Zetasizer Malvern | No | 0.0025 | mg/mL | ? | ? | ? | ? | LuriaBertani | Salmonella abony | ? | 0.02269 | ? | mg/mL | MIC50 | 0.0225 | mg/mL | 24 | In vitro | ? | BEAS-2 | ? | ? | 100000 | 96 | ? | IC50 | 0.025 | ? | mg/mL | no | no
Baker et al, Potentially Bioactive Fungus Mediated Silver Nanoparticles, Nanomaterials 2021, 11, 3227 | Baker | 2021 | https://doi.org/10.3390/nano11123227 | micosynthesis | single | Incubator | 40 | ? | No | No | No | No | 0 | 168 | 3 | AgNO3 | Sigma and Hi-Media Mumbai | ? | 1 | mM | Acqueous extraxt of Alternaria sp. with NCBI Accession number: MT982648 | fungal extract | Fungal extract | organic | Acqueous extraxt of Alternaria sp. with NCBI Accession number: MT982648 | fungal extract | Fungal extract | organic | 0.333 | mg/mL | ? | ? | ? | ? | 0.333 | mg/mL | reducing;precursor | BA | ? | ? | ? | ? | ? | ? | ? | ? | ? | washed | 50% ethanol washing | no | no | no | no | no | no | ? | ? | 422 | ? | cubic | TEM | JEOL, JEM-2010 | Crystalline | XRD | Malvern Panalytical Ltd Malvern WR14 1XZ | ? | ? | -20.03 | ? | ELS | Zeta sizer, Malvern | 15 | 1 | TEM | JEM JEOL | 11 | ? | XRD | Panalytical Xpert | 47 | ? | DLS | Zeta sizer Malvern | ? | ? | ? | ? | 0.447 | ? | DLS | Zetasizer Malvern | No | 0.005 | mg/mL | ? | ? | ? | ? | LuriaBertani | Salmonella abony | ? | 0.02269 | ? | mg/mL | MIC50 | 0.0225 | mg/mL | 24 | In vitro | ? | BEAS-2 | ? | ? | 100000 | 96 | ? | IC50 | 0.025 | ? | mg/mL | no | no
Baker et al, Potentially Bioactive Fungus Mediated Silver Nanoparticles, Nanomaterials 2021, 11, 3227 | Baker | 2021 | https://doi.org/10.3390/nano11123227 | micosynthesis | single | Incubator | 40 | ? | No | No | No | No | 0 | 168 | 3 | AgNO3 | Sigma and Hi-Media Mumbai | ? | 1 | mM | Acqueous extraxt of Alternaria sp. with NCBI Accession number: MT982648 | fungal extract | Fungal extract | organic | Acqueous extraxt of Alternaria sp. with NCBI Accession number: MT982648 | fungal extract | Fungal extract | organic | 0.333 | mg/mL | ? | ? | ? | ? | 0.333 | mg/mL | reducing;precursor | BA | ? | ? | ? | ? | ? | ? | ? | ? | ? | washed | 50% ethanol washing | no | no | no | no | no | no | ? | ? | 422 | ? | cubic | TEM | JEOL, JEM-2010 | Crystalline | XRD | Malvern Panalytical Ltd Malvern WR14 1XZ | ? | ? | -20.03 | ? | ELS | Zeta sizer, Malvern | 15 | 1 | TEM | JEM JEOL | 11 | ? | XRD | Panalytical Xpert | 47 | ? | DLS | Zeta sizer Malvern | ? | ? | ? | ? | 0.447 | ? | DLS | Zetasizer Malvern | No | 0.01 | mg/mL | ? | ? | ? | ? | LuriaBertani | Salmonella abony | ? | 0.02269 | ? | mg/mL | MIC50 | 0.0225 | mg/mL | 24 | In vitro | ? | BEAS-2 | ? | ? | 100000 | 96 | ? | IC50 | 0.025 | ? | mg/mL | no | no
Baker et al, Potentially Bioactive Fungus Mediated Silver Nanoparticles, Nanomaterials 2021, 11, 3227 | Baker | 2021 | https://doi.org/10.3390/nano11123227 | micosynthesis | single | Incubator | 40 | ? | No | No | No | No | 0 | 168 | 3 | AgNO3 | Sigma and Hi-Media Mumbai | ? | 1 | mM | Acqueous extraxt of Alternaria sp. with NCBI Accession number: MT982648 | fungal extract | Fungal extract | organic | Acqueous extraxt of Alternaria sp. with NCBI Accession number: MT982648 | fungal extract | Fungal extract | organic | 0.333 | mg/mL | ? | ? | ? | ? | 0.333 | mg/mL | reducing;precursor | BA | ? | ? | ? | ? | ? | ? | ? | ? | ? | washed | 50% ethanol washing | no | no | no | no | no | no | ? | ? | 422 | ? | cubic | TEM | JEOL, JEM-2010 | Crystalline | XRD | Malvern Panalytical Ltd Malvern WR14 1XZ | ? | ? | -20.03 | ? | ELS | Zeta sizer, Malvern | 15 | 1 | TEM | JEM JEOL | 11 | ? | XRD | Panalytical Xpert | 47 | ? | DLS | Zeta sizer Malvern | ? | ? | ? | ? | 0.447 | ? | DLS | Zetasizer Malvern | No | 0.02 | mg/mL | ? | ? | ? | ? | LuriaBertani | Salmonella abony | ? | 0.02269 | ? | mg/mL | MIC50 | 0.0225 | mg/mL | 24 | In vitro | ? | BEAS-2 | ? | ? | 100000 | 96 | ? | IC50 | 0.025 | ? | mg/mL | no | no
Baker et al, Potentially Bioactive Fungus Mediated Silver Nanoparticles, Nanomaterials 2021, 11, 3227 | Baker | 2021 | https://doi.org/10.3390/nano11123227 | micosynthesis | single | Incubator | 40 | ? | No | No | No | No | 0 | 168 | 3 | AgNO3 | Sigma and Hi-Media Mumbai | ? | 1 | mM | Acqueous extraxt of Alternaria sp. with NCBI Accession number: MT982648 | fungal extract | Fungal extract | organic | Acqueous extraxt of Alternaria sp. with NCBI Accession number: MT982648 | fungal extract | Fungal extract | organic | 0.333 | mg/mL | ? | ? | ? | ? | 0.333 | mg/mL | reducing;precursor | BA | ? | ? | ? | ? | ? | ? | ? | ? | ? | washed | 50% ethanol washing | no | no | no | no | no | no | ? | ? | 422 | ? | cubic | TEM | JEOL, JEM-2010 | Crystalline | XRD | Malvern Panalytical Ltd Malvern WR14 1XZ | ? | ? | -20.03 | ? | ELS | Zeta sizer, Malvern | 15 | 1 | TEM | JEM JEOL | 11 | ? | XRD | Panalytical Xpert | 47 | ? | DLS | Zeta sizer Malvern | ? | ? | ? | ? | 0.447 | ? | DLS | Zetasizer Malvern | No | 0.04 | mg/mL | ? | ? | ? | ? | LuriaBertani | Salmonella abony | ? | 0.02269 | ? | mg/mL | MIC50 | 0.0225 | mg/mL | 24 | In vitro | ? | BEAS-2 | ? | ? | 100000 | 96 | ? | IC50 | 0.025 | ? | mg/mL | no | no
Baker et al, Potentially Bioactive Fungus Mediated Silver Nanoparticles, Nanomaterials 2021, 11, 3227 | Baker | 2021 | https://doi.org/10.3390/nano11123227 | micosynthesis | single | Incubator | 40 | ? | No | No | No | No | 0 | 168 | 3 | AgNO3 | Sigma and Hi-Media Mumbai | ? | 1 | mM | Acqueous extraxt of Alternaria sp. with NCBI Accession number: MT982648 | fungal extract | Fungal extract | organic | Acqueous extraxt of Alternaria sp. with NCBI Accession number: MT982648 | fungal extract | Fungal extract | organic | 0.333 | mg/mL | ? | ? | ? | ? | 0.333 | mg/mL | reducing;precursor | BA | ? | ? | ? | ? | ? | ? | ? | ? | ? | washed | 50% ethanol washing | no | no | no | no | no | no | ? | ? | 422 | ? | cubic | TEM | JEOL, JEM-2010 | Crystalline | XRD | Malvern Panalytical Ltd Malvern WR14 1XZ | ? | ? | -20.03 | ? | ELS | Zeta sizer, Malvern | 15 | 1 | TEM | JEM JEOL | 11 | ? | XRD | Panalytical Xpert | 47 | ? | DLS | Zeta sizer Malvern | ? | ? | ? | ? | 0.447 | ? | DLS | Zetasizer Malvern | No | 0.08 | mg/mL | ? | ? | ? | ? | LuriaBertani | Salmonella abony | ? | 0.02269 | ? | mg/mL | MIC50 | 0.0225 | mg/mL | 24 | In vitro | ? | BEAS-2 | ? | ? | 100000 | 96 | ? | IC50 | 0.025 | ? | mg/mL | no | no
Baker et al, Potentially Bioactive Fungus Mediated Silver Nanoparticles, Nanomaterials 2021, 11, 3227 | Baker | 2021 | https://doi.org/10.3390/nano11123227 | micosynthesis | single | Incubator | 40 | ? | No | No | No | No | 0 | 168 | 3 | AgNO3 | Sigma and Hi-Media Mumbai | ? | 1 | mM | Acqueous extraxt of Alternaria sp. with NCBI Accession number: MT982648 | fungal extract | Fungal extract | organic | Acqueous extraxt of Alternaria sp. with NCBI Accession number: MT982648 | fungal extract | Fungal extract | organic | 0.333 | mg/mL | ? | ? | ? | ? | 0.333 | mg/mL | reducing;precursor | BA | ? | ? | ? | ? | ? | ? | ? | ? | ? | washed | 50% ethanol washing | no | no | no | no | no | no | ? | ? | 422 | ? | cubic | TEM | JEOL, JEM-2010 | Crystalline | XRD | Malvern Panalytical Ltd Malvern WR14 1XZ | ? | ? | -20.03 | ? | ELS | Zeta sizer, Malvern | 15 | 1 | TEM | JEM JEOL | 11 | ? | XRD | Panalytical Xpert | 47 | ? | DLS | Zeta sizer Malvern | ? | ? | ? | ? | 0.447 | ? | DLS | Zetasizer Malvern | No | 0.16 | mg/mL | ? | ? | ? | ? | LuriaBertani | Salmonella abony | ? | 0.02269 | ? | mg/mL | MIC50 | 0.0225 | mg/mL | 24 | In vitro | ? | BEAS-2 | ? | ? | 100000 | 96 | ? | IC50 | 0.025 | ? | mg/mL | no | no
Baker et al, Potentially Bioactive Fungus Mediated Silver Nanoparticles, Nanomaterials 2021, 11, 3227 | Baker | 2021 | https://doi.org/10.3390/nano11123227 | micosynthesis | single | Incubator | 40 | ? | No | No | No | No | 0 | 168 | 3 | AgNO3 | Sigma and Hi-Media Mumbai | ? | 1 | mM | Acqueous extraxt of Alternaria sp. with NCBI Accession number: MT982648 | fungal extract | Fungal extract | organic | Acqueous extraxt of Alternaria sp. with NCBI Accession number: MT982648 | fungal extract | Fungal extract | organic | 0.333 | mg/mL | ? | ? | ? | ? | 0.333 | mg/mL | reducing;precursor | BA | ? | ? | ? | ? | ? | ? | ? | ? | ? | washed | 50% ethanol washing | no | no | no | no | no | no | ? | ? | 422 | ? | cubic | TEM | JEOL, JEM-2010 | Crystalline | XRD | Malvern Panalytical Ltd Malvern WR14 1XZ | ? | ? | -20.03 | ? | ELS | Zeta sizer, Malvern | 15 | 1 | TEM | JEM JEOL | 11 | ? | XRD | Panalytical Xpert | 47 | ? | DLS | Zeta sizer Malvern | ? | ? | ? | ? | 0.447 | ? | DLS | Zetasizer Malvern | No | 0.0025 | mg/mL | ? | ? | ? | ? | LuriaBertani | Salmonella abony | ? | 0.02269 | ? | mg/mL | MIC50 | 0.025 | mg/mL | 24 | In vitro | ? | BEAS-2 | ? | ? | 100000 | 96 | ? | IC50 | 0.025 | ? | mg/mL | no | no
Baker et al, Potentially Bioactive Fungus Mediated Silver Nanoparticles, Nanomaterials 2021, 11, 3227 | Baker | 2021 | https://doi.org/10.3390/nano11123227 | micosynthesis | single | Incubator | 40 | ? | No | No | No | No | 0 | 168 | 3 | AgNO3 | Sigma and Hi-Media Mumbai | ? | 1 | mM | Acqueous extraxt of Alternaria sp. with NCBI Accession number: MT982648 | fungal extract | Fungal extract | organic | Acqueous extraxt of Alternaria sp. with NCBI Accession number: MT982648 | fungal extract | Fungal extract | organic | 0.333 | mg/mL | ? | ? | ? | ? | 0.333 | mg/mL | reducing;precursor | BA | ? | ? | ? | ? | ? | ? | ? | ? | ? | washed | 50% ethanol washing | no | no | no | no | no | no | ? | ? | 422 | ? | cubic | TEM | JEOL, JEM-2010 | Crystalline | XRD | Malvern Panalytical Ltd Malvern WR14 1XZ | ? | ? | -20.03 | ? | ELS | Zeta sizer, Malvern | 15 | 1 | TEM | JEM JEOL | 11 | ? | XRD | Panalytical Xpert | 47 | ? | DLS | Zeta sizer Malvern | ? | ? | ? | ? | 0.447 | ? | DLS | Zetasizer Malvern | No | 0.005 | mg/mL | ? | ? | ? | ? | LuriaBertani | Salmonella abony | ? | 0.02269 | ? | mg/mL | MIC50 | 0.025 | mg/mL | 24 | In vitro | ? | BEAS-2 | ? | ? | 100000 | 96 | ? | IC50 | 0.025 | ? | mg/mL | no | no
Baker et al, Potentially Bioactive Fungus Mediated Silver Nanoparticles, Nanomaterials 2021, 11, 3227 | Baker | 2021 | https://doi.org/10.3390/nano11123227 | micosynthesis | single | Incubator | 40 | ? | No | No | No | No | 0 | 168 | 3 | AgNO3 | Sigma and Hi-Media Mumbai | ? | 1 | mM | Acqueous extraxt of Alternaria sp. with NCBI Accession number: MT982648 | fungal extract | Fungal extract | organic | Acqueous extraxt of Alternaria sp. with NCBI Accession number: MT982648 | fungal extract | Fungal extract | organic | 0.333 | mg/mL | ? | ? | ? | ? | 0.333 | mg/mL | reducing;precursor | BA | ? | ? | ? | ? | ? | ? | ? | ? | ? | washed | 50% ethanol washing | no | no | no | no | no | no | ? | ? | 422 | ? | cubic | TEM | JEOL, JEM-2010 | Crystalline | XRD | Malvern Panalytical Ltd Malvern WR14 1XZ | ? | ? | -20.03 | ? | ELS | Zeta sizer, Malvern | 15 | 1 | TEM | JEM JEOL | 11 | ? | XRD | Panalytical Xpert | 47 | ? | DLS | Zeta sizer Malvern | ? | ? | ? | ? | 0.447 | ? | DLS | Zetasizer Malvern | No | 0.01 | mg/mL | ? | ? | ? | ? | LuriaBertani | Salmonella abony | ? | 0.02269 | ? | mg/mL | MIC50 | 0.025 | mg/mL | 24 | In vitro | ? | BEAS-2 | ? | ? | 100000 | 96 | ? | IC50 | 0.025 | ? | mg/mL | no | no
Baker et al, Potentially Bioactive Fungus Mediated Silver Nanoparticles, Nanomaterials 2021, 11, 3227 | Baker | 2021 | https://doi.org/10.3390/nano11123227 | micosynthesis | single | Incubator | 40 | ? | No | No | No | No | 0 | 168 | 3 | AgNO3 | Sigma and Hi-Media Mumbai | ? | 1 | mM | Acqueous extraxt of Alternaria sp. with NCBI Accession number: MT982648 | fungal extract | Fungal extract | organic | Acqueous extraxt of Alternaria sp. with NCBI Accession number: MT982648 | fungal extract | Fungal extract | organic | 0.333 | mg/mL | ? | ? | ? | ? | 0.333 | mg/mL | reducing;precursor | BA | ? | ? | ? | ? | ? | ? | ? | ? | ? | washed | 50% ethanol washing | no | no | no | no | no | no | ? | ? | 422 | ? | cubic | TEM | JEOL, JEM-2010 | Crystalline | XRD | Malvern Panalytical Ltd Malvern WR14 1XZ | ? | ? | -20.03 | ? | ELS | Zeta sizer, Malvern | 15 | 1 | TEM | JEM JEOL | 11 | ? | XRD | Panalytical Xpert | 47 | ? | DLS | Zeta sizer Malvern | ? | ? | ? | ? | 0.447 | ? | DLS | Zetasizer Malvern | No | 0.02 | mg/mL | ? | ? | ? | ? | LuriaBertani | Salmonella abony | ? | 0.02269 | ? | mg/mL | MIC50 | 0.025 | mg/mL | 24 | In vitro | ? | BEAS-2 | ? | ? | 100000 | 96 | ? | IC50 | 0.025 | ? | mg/mL | no | no
Baker et al, Potentially Bioactive Fungus Mediated Silver Nanoparticles, Nanomaterials 2021, 11, 3227 | Baker | 2021 | https://doi.org/10.3390/nano11123227 | micosynthesis | single | Incubator | 40 | ? | No | No | No | No | 0 | 168 | 3 | AgNO3 | Sigma and Hi-Media Mumbai | ? | 1 | mM | Acqueous extraxt of Alternaria sp. with NCBI Accession number: MT982648 | fungal extract | Fungal extract | organic | Acqueous extraxt of Alternaria sp. with NCBI Accession number: MT982648 | fungal extract | Fungal extract | organic | 0.333 | mg/mL | ? | ? | ? | ? | 0.333 | mg/mL | reducing;precursor | BA | ? | ? | ? | ? | ? | ? | ? | ? | ? | washed | 50% ethanol washing | no | no | no | no | no | no | ? | ? | 422 | ? | cubic | TEM | JEOL, JEM-2010 | Crystalline | XRD | Malvern Panalytical Ltd Malvern WR14 1XZ | ? | ? | -20.03 | ? | ELS | Zeta sizer, Malvern | 15 | 1 | TEM | JEM JEOL | 11 | ? | XRD | Panalytical Xpert | 47 | ? | DLS | Zeta sizer Malvern | ? | ? | ? | ? | 0.447 | ? | DLS | Zetasizer Malvern | No | 0.04 | mg/mL | ? | ? | ? | ? | LuriaBertani | Salmonella abony | ? | 0.02269 | ? | mg/mL | MIC50 | 0.025 | mg/mL | 24 | In vitro | ? | BEAS-2 | ? | ? | 100000 | 96 | ? | IC50 | 0.025 | ? | mg/mL | no | no
Baker et al, Potentially Bioactive Fungus Mediated Silver Nanoparticles, Nanomaterials 2021, 11, 3227 | Baker | 2021 | https://doi.org/10.3390/nano11123227 | micosynthesis | single | Incubator | 40 | ? | No | No | No | No | 0 | 168 | 3 | AgNO3 | Sigma and Hi-Media Mumbai | ? | 1 | mM | Acqueous extraxt of Alternaria sp. with NCBI Accession number: MT982648 | fungal extract | Fungal extract | organic | Acqueous extraxt of Alternaria sp. with NCBI Accession number: MT982648 | fungal extract | Fungal extract | organic | 0.333 | mg/mL | ? | ? | ? | ? | 0.333 | mg/mL | reducing;precursor | BA | ? | ? | ? | ? | ? | ? | ? | ? | ? | washed | 50% ethanol washing | no | no | no | no | no | no | ? | ? | 422 | ? | cubic | TEM | JEOL, JEM-2010 | Crystalline | XRD | Malvern Panalytical Ltd Malvern WR14 1XZ | ? | ? | -20.03 | ? | ELS | Zeta sizer, Malvern | 15 | 1 | TEM | JEM JEOL | 11 | ? | XRD | Panalytical Xpert | 47 | ? | DLS | Zeta sizer Malvern | ? | ? | ? | ? | 0.447 | ? | DLS | Zetasizer Malvern | No | 0.08 | mg/mL | ? | ? | ? | ? | LuriaBertani | Salmonella abony | ? | 0.02269 | ? | mg/mL | MIC50 | 0.025 | mg/mL | 24 | In vitro | ? | BEAS-2 | ? | ? | 100000 | 96 | ? | IC50 | 0.025 | ? | mg/mL | no | no
Baker et al, Potentially Bioactive Fungus Mediated Silver Nanoparticles, Nanomaterials 2021, 11, 3227 | Baker | 2021 | https://doi.org/10.3390/nano11123227 | micosynthesis | single | Incubator | 40 | ? | No | No | No | No | 0 | 168 | 3 | AgNO3 | Sigma and Hi-Media Mumbai | ? | 1 | mM | Acqueous extraxt of Alternaria sp. with NCBI Accession number: MT982648 | fungal extract | Fungal extract | organic | Acqueous extraxt of Alternaria sp. with NCBI Accession number: MT982648 | fungal extract | Fungal extract | organic | 0.333 | mg/mL | ? | ? | ? | ? | 0.333 | mg/mL | reducing;precursor | BA | ? | ? | ? | ? | ? | ? | ? | ? | ? | washed | 50% ethanol washing | no | no | no | no | no | no | ? | ? | 422 | ? | cubic | TEM | JEOL, JEM-2010 | Crystalline | XRD | Malvern Panalytical Ltd Malvern WR14 1XZ | ? | ? | -20.03 | ? | ELS | Zeta sizer, Malvern | 15 | 1 | TEM | JEM JEOL | 11 | ? | XRD | Panalytical Xpert | 47 | ? | DLS | Zeta sizer Malvern | ? | ? | ? | ? | 0.447 | ? | DLS | Zetasizer Malvern | No | 0.16 | mg/mL | ? | ? | ? | ? | LuriaBertani | Salmonella abony | ? | 0.02269 | ? | mg/mL | MIC50 | 0.025 | mg/mL | 24 | In vitro | ? | BEAS-2 | ? | ? | 100000 | 96 | ? | IC50 | 0.025 | ? | mg/mL | no | no
Baker et al, Potentially Bioactive Fungus Mediated Silver Nanoparticles, Nanomaterials 2021, 11, 3227 | Baker | 2021 | https://doi.org/10.3390/nano11123227 | micosynthesis | single | Incubator | 40 | ? | No | No | No | No | 0 | 168 | 3 | AgNO3 | Sigma and Hi-Media Mumbai | ? | 1 | mM | Acqueous extraxt of Alternaria sp. with NCBI Accession number: MT982648 | fungal extract | Fungal extract | organic | Acqueous extraxt of Alternaria sp. with NCBI Accession number: MT982648 | fungal extract | Fungal extract | organic | 0.333 | mg/mL | ? | ? | ? | ? | 0.333 | mg/mL | reducing;precursor | BA | ? | ? | ? | ? | ? | ? | ? | ? | ? | washed | 50% ethanol washing | no | no | no | no | no | no | ? | ? | 422 | ? | cubic | TEM | JEOL, JEM-2010 | Crystalline | XRD | Malvern Panalytical Ltd Malvern WR14 1XZ | ? | ? | -20.03 | ? | ELS | Zeta sizer, Malvern | 15 | 1 | TEM | JEM JEOL | 11 | ? | XRD | Panalytical Xpert | 47 | ? | DLS | Zeta sizer Malvern | ? | ? | ? | ? | 0.447 | ? | DLS | Zetasizer Malvern | No | 0.0025 | mg/mL | ? | ? | ? | ? | LuriaBertani | Escherichia coli (MDR) | ? | 0.01625 | ? | mg/mL | MIC50 | 0.0025 | mg/mL | 24 | In vitro | ? | BEAS-2 | ? | ? | 100000 | 96 | ? | IC50 | 0.025 | ? | mg/mL | no | no
Baker et al, Potentially Bioactive Fungus Mediated Silver Nanoparticles, Nanomaterials 2021, 11, 3227 | Baker | 2021 | https://doi.org/10.3390/nano11123227 | micosynthesis | single | Incubator | 40 | ? | No | No | No | No | 0 | 168 | 3 | AgNO3 | Sigma and Hi-Media Mumbai | ? | 1 | mM | Acqueous extraxt of Alternaria sp. with NCBI Accession number: MT982648 | fungal extract | Fungal extract | organic | Acqueous extraxt of Alternaria sp. with NCBI Accession number: MT982648 | fungal extract | Fungal extract | organic | 0.333 | mg/mL | ? | ? | ? | ? | 0.333 | mg/mL | reducing;precursor | BA | ? | ? | ? | ? | ? | ? | ? | ? | ? | washed | 50% ethanol washing | no | no | no | no | no | no | ? | ? | 422 | ? | cubic | TEM | JEOL, JEM-2010 | Crystalline | XRD | Malvern Panalytical Ltd Malvern WR14 1XZ | ? | ? | -20.03 | ? | ELS | Zeta sizer, Malvern | 15 | 1 | TEM | JEM JEOL | 11 | ? | XRD | Panalytical Xpert | 47 | ? | DLS | Zeta sizer Malvern | ? | ? | ? | ? | 0.447 | ? | DLS | Zetasizer Malvern | No | 0.005 | mg/mL | ? | ? | ? | ? | LuriaBertani | Escherichia coli (MDR) | ? | 0.01625 | ? | mg/mL | MIC50 | 0.0025 | mg/mL | 24 | In vitro | ? | BEAS-2 | ? | ? | 100000 | 96 | ? | IC50 | 0.025 | ? | mg/mL | no | no
Baker et al, Potentially Bioactive Fungus Mediated Silver Nanoparticles, Nanomaterials 2021, 11, 3227 | Baker | 2021 | https://doi.org/10.3390/nano11123227 | micosynthesis | single | Incubator | 40 | ? | No | No | No | No | 0 | 168 | 3 | AgNO3 | Sigma and Hi-Media Mumbai | ? | 1 | mM | Acqueous extraxt of Alternaria sp. with NCBI Accession number: MT982648 | fungal extract | Fungal extract | organic | Acqueous extraxt of Alternaria sp. with NCBI Accession number: MT982648 | fungal extract | Fungal extract | organic | 0.333 | mg/mL | ? | ? | ? | ? | 0.333 | mg/mL | reducing;precursor | BA | ? | ? | ? | ? | ? | ? | ? | ? | ? | washed | 50% ethanol washing | no | no | no | no | no | no | ? | ? | 422 | ? | cubic | TEM | JEOL, JEM-2010 | Crystalline | XRD | Malvern Panalytical Ltd Malvern WR14 1XZ | ? | ? | -20.03 | ? | ELS | Zeta sizer, Malvern | 15 | 1 | TEM | JEM JEOL | 11 | ? | XRD | Panalytical Xpert | 47 | ? | DLS | Zeta sizer Malvern | ? | ? | ? | ? | 0.447 | ? | DLS | Zetasizer Malvern | No | 0.01 | mg/mL | ? | ? | ? | ? | LuriaBertani | Escherichia coli (MDR) | ? | 0.01625 | ? | mg/mL | MIC50 | 0.0025 | mg/mL | 24 | In vitro | ? | BEAS-2 | ? | ? | 100000 | 96 | ? | IC50 | 0.025 | ? | mg/mL | no | no
Baker et al, Potentially Bioactive Fungus Mediated Silver Nanoparticles, Nanomaterials 2021, 11, 3227 | Baker | 2021 | https://doi.org/10.3390/nano11123227 | micosynthesis | single | Incubator | 40 | ? | No | No | No | No | 0 | 168 | 3 | AgNO3 | Sigma and Hi-Media Mumbai | ? | 1 | mM | Acqueous extraxt of Alternaria sp. with NCBI Accession number: MT982648 | fungal extract | Fungal extract | organic | Acqueous extraxt of Alternaria sp. with NCBI Accession number: MT982648 | fungal extract | Fungal extract | organic | 0.333 | mg/mL | ? | ? | ? | ? | 0.333 | mg/mL | reducing;precursor | BA | ? | ? | ? | ? | ? | ? | ? | ? | ? | washed | 50% ethanol washing | no | no | no | no | no | no | ? | ? | 422 | ? | cubic | TEM | JEOL, JEM-2010 | Crystalline | XRD | Malvern Panalytical Ltd Malvern WR14 1XZ | ? | ? | -20.03 | ? | ELS | Zeta sizer, Malvern | 15 | 1 | TEM | JEM JEOL | 11 | ? | XRD | Panalytical Xpert | 47 | ? | DLS | Zeta sizer Malvern | ? | ? | ? | ? | 0.447 | ? | DLS | Zetasizer Malvern | No | 0.02 | mg/mL | ? | ? | ? | ? | LuriaBertani | Escherichia coli (MDR) | ? | 0.01625 | ? | mg/mL | MIC50 | 0.0025 | mg/mL | 24 | In vitro | ? | BEAS-2 | ? | ? | 100000 | 96 | ? | IC50 | 0.025 | ? | mg/mL | no | no
Baker et al, Potentially Bioactive Fungus Mediated Silver Nanoparticles, Nanomaterials 2021, 11, 3227 | Baker | 2021 | https://doi.org/10.3390/nano11123227 | micosynthesis | single | Incubator | 40 | ? | No | No | No | No | 0 | 168 | 3 | AgNO3 | Sigma and Hi-Media Mumbai | ? | 1 | mM | Acqueous extraxt of Alternaria sp. with NCBI Accession number: MT982648 | fungal extract | Fungal extract | organic | Acqueous extraxt of Alternaria sp. with NCBI Accession number: MT982648 | fungal extract | Fungal extract | organic | 0.333 | mg/mL | ? | ? | ? | ? | 0.333 | mg/mL | reducing;precursor | BA | ? | ? | ? | ? | ? | ? | ? | ? | ? | washed | 50% ethanol washing | no | no | no | no | no | no | ? | ? | 422 | ? | cubic | TEM | JEOL, JEM-2010 | Crystalline | XRD | Malvern Panalytical Ltd Malvern WR14 1XZ | ? | ? | -20.03 | ? | ELS | Zeta sizer, Malvern | 15 | 1 | TEM | JEM JEOL | 11 | ? | XRD | Panalytical Xpert | 47 | ? | DLS | Zeta sizer Malvern | ? | ? | ? | ? | 0.447 | ? | DLS | Zetasizer Malvern | No | 0.04 | mg/mL | ? | ? | ? | ? | LuriaBertani | Escherichia coli (MDR) | ? | 0.01625 | ? | mg/mL | MIC50 | 0.0025 | mg/mL | 24 | In vitro | ? | BEAS-2 | ? | ? | 100000 | 96 | ? | IC50 | 0.025 | ? | mg/mL | no | no
Baker et al, Potentially Bioactive Fungus Mediated Silver Nanoparticles, Nanomaterials 2021, 11, 3227 | Baker | 2021 | https://doi.org/10.3390/nano11123227 | micosynthesis | single | Incubator | 40 | ? | No | No | No | No | 0 | 168 | 3 | AgNO3 | Sigma and Hi-Media Mumbai | ? | 1 | mM | Acqueous extraxt of Alternaria sp. with NCBI Accession number: MT982648 | fungal extract | Fungal extract | organic | Acqueous extraxt of Alternaria sp. with NCBI Accession number: MT982648 | fungal extract | Fungal extract | organic | 0.333 | mg/mL | ? | ? | ? | ? | 0.333 | mg/mL | reducing;precursor | BA | ? | ? | ? | ? | ? | ? | ? | ? | ? | washed | 50% ethanol washing | no | no | no | no | no | no | ? | ? | 422 | ? | cubic | TEM | JEOL, JEM-2010 | Crystalline | XRD | Malvern Panalytical Ltd Malvern WR14 1XZ | ? | ? | -20.03 | ? | ELS | Zeta sizer, Malvern | 15 | 1 | TEM | JEM JEOL | 11 | ? | XRD | Panalytical Xpert | 47 | ? | DLS | Zeta sizer Malvern | ? | ? | ? | ? | 0.447 | ? | DLS | Zetasizer Malvern | No | 0.08 | mg/mL | ? | ? | ? | ? | LuriaBertani | Escherichia coli (MDR) | ? | 0.01625 | ? | mg/mL | MIC50 | 0.0025 | mg/mL | 24 | In vitro | ? | BEAS-2 | ? | ? | 100000 | 96 | ? | IC50 | 0.025 | ? | mg/mL | no | no
Baker et al, Potentially Bioactive Fungus Mediated Silver Nanoparticles, Nanomaterials 2021, 11, 3227 | Baker | 2021 | https://doi.org/10.3390/nano11123227 | micosynthesis | single | Incubator | 40 | ? | No | No | No | No | 0 | 168 | 3 | AgNO3 | Sigma and Hi-Media Mumbai | ? | 1 | mM | Acqueous extraxt of Alternaria sp. with NCBI Accession number: MT982648 | fungal extract | Fungal extract | organic | Acqueous extraxt of Alternaria sp. with NCBI Accession number: MT982648 | fungal extract | Fungal extract | organic | 0.333 | mg/mL | ? | ? | ? | ? | 0.333 | mg/mL | reducing;precursor | BA | ? | ? | ? | ? | ? | ? | ? | ? | ? | washed | 50% ethanol washing | no | no | no | no | no | no | ? | ? | 422 | ? | cubic | TEM | JEOL, JEM-2010 | Crystalline | XRD | Malvern Panalytical Ltd Malvern WR14 1XZ | ? | ? | -20.03 | ? | ELS | Zeta sizer, Malvern | 15 | 1 | TEM | JEM JEOL | 11 | ? | XRD | Panalytical Xpert | 47 | ? | DLS | Zeta sizer Malvern | ? | ? | ? | ? | 0.447 | ? | DLS | Zetasizer Malvern | No | 0.16 | mg/mL | ? | ? | ? | ? | LuriaBertani | Escherichia coli (MDR) | ? | 0.01625 | ? | mg/mL | MIC50 | 0.0025 | mg/mL | 24 | In vitro | ? | BEAS-2 | ? | ? | 100000 | 96 | ? | IC50 | 0.025 | ? | mg/mL | no | no
Baker et al, Potentially Bioactive Fungus Mediated Silver Nanoparticles, Nanomaterials 2021, 11, 3227 | Baker | 2021 | https://doi.org/10.3390/nano11123227 | micosynthesis | single | Incubator | 40 | ? | No | No | No | No | 0 | 168 | 3 | AgNO3 | Sigma and Hi-Media Mumbai | ? | 1 | mM | Acqueous extraxt of Alternaria sp. with NCBI Accession number: MT982648 | fungal extract | Fungal extract | organic | Acqueous extraxt of Alternaria sp. with NCBI Accession number: MT982648 | fungal extract | Fungal extract | organic | 0.333 | mg/mL | ? | ? | ? | ? | 0.333 | mg/mL | reducing;precursor | BA | ? | ? | ? | ? | ? | ? | ? | ? | ? | washed | 50% ethanol washing | no | no | no | no | no | no | ? | ? | 422 | ? | cubic | TEM | JEOL, JEM-2010 | Crystalline | XRD | Malvern Panalytical Ltd Malvern WR14 1XZ | ? | ? | -20.03 | ? | ELS | Zeta sizer, Malvern | 15 | 1 | TEM | JEM JEOL | 11 | ? | XRD | Panalytical Xpert | 47 | ? | DLS | Zeta sizer Malvern | ? | ? | ? | ? | 0.447 | ? | DLS | Zetasizer Malvern | No | 0.0025 | mg/mL | ? | ? | ? | ? | LuriaBertani | Escherichia coli (MDR) | ? | 0.01625 | ? | mg/mL | MIC50 | 0.005 | mg/mL | 24 | In vitro | ? | BEAS-2 | ? | ? | 100000 | 96 | ? | IC50 | 0.025 | ? | mg/mL | no | no
Baker et al, Potentially Bioactive Fungus Mediated Silver Nanoparticles, Nanomaterials 2021, 11, 3227 | Baker | 2021 | https://doi.org/10.3390/nano11123227 | micosynthesis | single | Incubator | 40 | ? | No | No | No | No | 0 | 168 | 3 | AgNO3 | Sigma and Hi-Media Mumbai | ? | 1 | mM | Acqueous extraxt of Alternaria sp. with NCBI Accession number: MT982648 | fungal extract | Fungal extract | organic | Acqueous extraxt of Alternaria sp. with NCBI Accession number: MT982648 | fungal extract | Fungal extract | organic | 0.333 | mg/mL | ? | ? | ? | ? | 0.333 | mg/mL | reducing;precursor | BA | ? | ? | ? | ? | ? | ? | ? | ? | ? | washed | 50% ethanol washing | no | no | no | no | no | no | ? | ? | 422 | ? | cubic | TEM | JEOL, JEM-2010 | Crystalline | XRD | Malvern Panalytical Ltd Malvern WR14 1XZ | ? | ? | -20.03 | ? | ELS | Zeta sizer, Malvern | 15 | 1 | TEM | JEM JEOL | 11 | ? | XRD | Panalytical Xpert | 47 | ? | DLS | Zeta sizer Malvern | ? | ? | ? | ? | 0.447 | ? | DLS | Zetasizer Malvern | No | 0.005 | mg/mL | ? | ? | ? | ? | LuriaBertani | Escherichia coli (MDR) | ? | 0.01625 | ? | mg/mL | MIC50 | 0.005 | mg/mL | 24 | In vitro | ? | BEAS-2 | ? | ? | 100000 | 96 | ? | IC50 | 0.025 | ? | mg/mL | no | no
Baker et al, Potentially Bioactive Fungus Mediated Silver Nanoparticles, Nanomaterials 2021, 11, 3227 | Baker | 2021 | https://doi.org/10.3390/nano11123227 | micosynthesis | single | Incubator | 40 | ? | No | No | No | No | 0 | 168 | 3 | AgNO3 | Sigma and Hi-Media Mumbai | ? | 1 | mM | Acqueous extraxt of Alternaria sp. with NCBI Accession number: MT982648 | fungal extract | Fungal extract | organic | Acqueous extraxt of Alternaria sp. with NCBI Accession number: MT982648 | fungal extract | Fungal extract | organic | 0.333 | mg/mL | ? | ? | ? | ? | 0.333 | mg/mL | reducing;precursor | BA | ? | ? | ? | ? | ? | ? | ? | ? | ? | washed | 50% ethanol washing | no | no | no | no | no | no | ? | ? | 422 | ? | cubic | TEM | JEOL, JEM-2010 | Crystalline | XRD | Malvern Panalytical Ltd Malvern WR14 1XZ | ? | ? | -20.03 | ? | ELS | Zeta sizer, Malvern | 15 | 1 | TEM | JEM JEOL | 11 | ? | XRD | Panalytical Xpert | 47 | ? | DLS | Zeta sizer Malvern | ? | ? | ? | ? | 0.447 | ? | DLS | Zetasizer Malvern | No | 0.01 | mg/mL | ? | ? | ? | ? | LuriaBertani | Escherichia coli (MDR) | ? | 0.01625 | ? | mg/mL | MIC50 | 0.005 | mg/mL | 24 | In vitro | ? | BEAS-2 | ? | ? | 100000 | 96 | ? | IC50 | 0.025 | ? | mg/mL | no | no
Baker et al, Potentially Bioactive Fungus Mediated Silver Nanoparticles, Nanomaterials 2021, 11, 3227 | Baker | 2021 | https://doi.org/10.3390/nano11123227 | micosynthesis | single | Incubator | 40 | ? | No | No | No | No | 0 | 168 | 3 | AgNO3 | Sigma and Hi-Media Mumbai | ? | 1 | mM | Acqueous extraxt of Alternaria sp. with NCBI Accession number: MT982648 | fungal extract | Fungal extract | organic | Acqueous extraxt of Alternaria sp. with NCBI Accession number: MT982648 | fungal extract | Fungal extract | organic | 0.333 | mg/mL | ? | ? | ? | ? | 0.333 | mg/mL | reducing;precursor | BA | ? | ? | ? | ? | ? | ? | ? | ? | ? | washed | 50% ethanol washing | no | no | no | no | no | no | ? | ? | 422 | ? | cubic | TEM | JEOL, JEM-2010 | Crystalline | XRD | Malvern Panalytical Ltd Malvern WR14 1XZ | ? | ? | -20.03 | ? | ELS | Zeta sizer, Malvern | 15 | 1 | TEM | JEM JEOL | 11 | ? | XRD | Panalytical Xpert | 47 | ? | DLS | Zeta sizer Malvern | ? | ? | ? | ? | 0.447 | ? | DLS | Zetasizer Malvern | No | 0.02 | mg/mL | ? | ? | ? | ? | LuriaBertani | Escherichia coli (MDR) | ? | 0.01625 | ? | mg/mL | MIC50 | 0.005 | mg/mL | 24 | In vitro | ? | BEAS-2 | ? | ? | 100000 | 96 | ? | IC50 | 0.025 | ? | mg/mL | no | no
Baker et al, Potentially Bioactive Fungus Mediated Silver Nanoparticles, Nanomaterials 2021, 11, 3227 | Baker | 2021 | https://doi.org/10.3390/nano11123227 | micosynthesis | single | Incubator | 40 | ? | No | No | No | No | 0 | 168 | 3 | AgNO3 | Sigma and Hi-Media Mumbai | ? | 1 | mM | Acqueous extraxt of Alternaria sp. with NCBI Accession number: MT982648 | fungal extract | Fungal extract | organic | Acqueous extraxt of Alternaria sp. with NCBI Accession number: MT982648 | fungal extract | Fungal extract | organic | 0.333 | mg/mL | ? | ? | ? | ? | 0.333 | mg/mL | reducing;precursor | BA | ? | ? | ? | ? | ? | ? | ? | ? | ? | washed | 50% ethanol washing | no | no | no | no | no | no | ? | ? | 422 | ? | cubic | TEM | JEOL, JEM-2010 | Crystalline | XRD | Malvern Panalytical Ltd Malvern WR14 1XZ | ? | ? | -20.03 | ? | ELS | Zeta sizer, Malvern | 15 | 1 | TEM | JEM JEOL | 11 | ? | XRD | Panalytical Xpert | 47 | ? | DLS | Zeta sizer Malvern | ? | ? | ? | ? | 0.447 | ? | DLS | Zetasizer Malvern | No | 0.04 | mg/mL | ? | ? | ? | ? | LuriaBertani | Escherichia coli (MDR) | ? | 0.01625 | ? | mg/mL | MIC50 | 0.005 | mg/mL | 24 | In vitro | ? | BEAS-2 | ? | ? | 100000 | 96 | ? | IC50 | 0.025 | ? | mg/mL | no | no
Baker et al, Potentially Bioactive Fungus Mediated Silver Nanoparticles, Nanomaterials 2021, 11, 3227 | Baker | 2021 | https://doi.org/10.3390/nano11123227 | micosynthesis | single | Incubator | 40 | ? | No | No | No | No | 0 | 168 | 3 | AgNO3 | Sigma and Hi-Media Mumbai | ? | 1 | mM | Acqueous extraxt of Alternaria sp. with NCBI Accession number: MT982648 | fungal extract | Fungal extract | organic | Acqueous extraxt of Alternaria sp. with NCBI Accession number: MT982648 | fungal extract | Fungal extract | organic | 0.333 | mg/mL | ? | ? | ? | ? | 0.333 | mg/mL | reducing;precursor | BA | ? | ? | ? | ? | ? | ? | ? | ? | ? | washed | 50% ethanol washing | no | no | no | no | no | no | ? | ? | 422 | ? | cubic | TEM | JEOL, JEM-2010 | Crystalline | XRD | Malvern Panalytical Ltd Malvern WR14 1XZ | ? | ? | -20.03 | ? | ELS | Zeta sizer, Malvern | 15 | 1 | TEM | JEM JEOL | 11 | ? | XRD | Panalytical Xpert | 47 | ? | DLS | Zeta sizer Malvern | ? | ? | ? | ? | 0.447 | ? | DLS | Zetasizer Malvern | No | 0.08 | mg/mL | ? | ? | ? | ? | LuriaBertani | Escherichia coli (MDR) | ? | 0.01625 | ? | mg/mL | MIC50 | 0.005 | mg/mL | 24 | In vitro | ? | BEAS-2 | ? | ? | 100000 | 96 | ? | IC50 | 0.025 | ? | mg/mL | no | no
Baker et al, Potentially Bioactive Fungus Mediated Silver Nanoparticles, Nanomaterials 2021, 11, 3227 | Baker | 2021 | https://doi.org/10.3390/nano11123227 | micosynthesis | single | Incubator | 40 | ? | No | No | No | No | 0 | 168 | 3 | AgNO3 | Sigma and Hi-Media Mumbai | ? | 1 | mM | Acqueous extraxt of Alternaria sp. with NCBI Accession number: MT982648 | fungal extract | Fungal extract | organic | Acqueous extraxt of Alternaria sp. with NCBI Accession number: MT982648 | fungal extract | Fungal extract | organic | 0.333 | mg/mL | ? | ? | ? | ? | 0.333 | mg/mL | reducing;precursor | BA | ? | ? | ? | ? | ? | ? | ? | ? | ? | washed | 50% ethanol washing | no | no | no | no | no | no | ? | ? | 422 | ? | cubic | TEM | JEOL, JEM-2010 | Crystalline | XRD | Malvern Panalytical Ltd Malvern WR14 1XZ | ? | ? | -20.03 | ? | ELS | Zeta sizer, Malvern | 15 | 1 | TEM | JEM JEOL | 11 | ? | XRD | Panalytical Xpert | 47 | ? | DLS | Zeta sizer Malvern | ? | ? | ? | ? | 0.447 | ? | DLS | Zetasizer Malvern | No | 0.16 | mg/mL | ? | ? | ? | ? | LuriaBertani | Escherichia coli (MDR) | ? | 0.01625 | ? | mg/mL | MIC50 | 0.005 | mg/mL | 24 | In vitro | ? | BEAS-2 | ? | ? | 100000 | 96 | ? | IC50 | 0.025 | ? | mg/mL | no | no
Baker et al, Potentially Bioactive Fungus Mediated Silver Nanoparticles, Nanomaterials 2021, 11, 3227 | Baker | 2021 | https://doi.org/10.3390/nano11123227 | micosynthesis | single | Incubator | 40 | ? | No | No | No | No | 0 | 168 | 3 | AgNO3 | Sigma and Hi-Media Mumbai | ? | 1 | mM | Acqueous extraxt of Alternaria sp. with NCBI Accession number: MT982648 | fungal extract | Fungal extract | organic | Acqueous extraxt of Alternaria sp. with NCBI Accession number: MT982648 | fungal extract | Fungal extract | organic | 0.333 | mg/mL | ? | ? | ? | ? | 0.333 | mg/mL | reducing;precursor | BA | ? | ? | ? | ? | ? | ? | ? | ? | ? | washed | 50% ethanol washing | no | no | no | no | no | no | ? | ? | 422 | ? | cubic | TEM | JEOL, JEM-2010 | Crystalline | XRD | Malvern Panalytical Ltd Malvern WR14 1XZ | ? | ? | -20.03 | ? | ELS | Zeta sizer, Malvern | 15 | 1 | TEM | JEM JEOL | 11 | ? | XRD | Panalytical Xpert | 47 | ? | DLS | Zeta sizer Malvern | ? | ? | ? | ? | 0.447 | ? | DLS | Zetasizer Malvern | No | 0.0025 | mg/mL | ? | ? | ? | ? | LuriaBertani | Escherichia coli (MDR) | ? | 0.01625 | ? | mg/mL | MIC50 | 0.0075 | mg/mL | 24 | In vitro | ? | BEAS-2 | ? | ? | 100000 | 96 | ? | IC50 | 0.025 | ? | mg/mL | no | no
Baker et al, Potentially Bioactive Fungus Mediated Silver Nanoparticles, Nanomaterials 2021, 11, 3227 | Baker | 2021 | https://doi.org/10.3390/nano11123227 | micosynthesis | single | Incubator | 40 | ? | No | No | No | No | 0 | 168 | 3 | AgNO3 | Sigma and Hi-Media Mumbai | ? | 1 | mM | Acqueous extraxt of Alternaria sp. with NCBI Accession number: MT982648 | fungal extract | Fungal extract | organic | Acqueous extraxt of Alternaria sp. with NCBI Accession number: MT982648 | fungal extract | Fungal extract | organic | 0.333 | mg/mL | ? | ? | ? | ? | 0.333 | mg/mL | reducing;precursor | BA | ? | ? | ? | ? | ? | ? | ? | ? | ? | washed | 50% ethanol washing | no | no | no | no | no | no | ? | ? | 422 | ? | cubic | TEM | JEOL, JEM-2010 | Crystalline | XRD | Malvern Panalytical Ltd Malvern WR14 1XZ | ? | ? | -20.03 | ? | ELS | Zeta sizer, Malvern | 15 | 1 | TEM | JEM JEOL | 11 | ? | XRD | Panalytical Xpert | 47 | ? | DLS | Zeta sizer Malvern | ? | ? | ? | ? | 0.447 | ? | DLS | Zetasizer Malvern | No | 0.005 | mg/mL | ? | ? | ? | ? | LuriaBertani | Escherichia coli (MDR) | ? | 0.01625 | ? | mg/mL | MIC50 | 0.0075 | mg/mL | 24 | In vitro | ? | BEAS-2 | ? | ? | 100000 | 96 | ? | IC50 | 0.025 | ? | mg/mL | no | no
Baker et al, Potentially Bioactive Fungus Mediated Silver Nanoparticles, Nanomaterials 2021, 11, 3227 | Baker | 2021 | https://doi.org/10.3390/nano11123227 | micosynthesis | single | Incubator | 40 | ? | No | No | No | No | 0 | 168 | 3 | AgNO3 | Sigma and Hi-Media Mumbai | ? | 1 | mM | Acqueous extraxt of Alternaria sp. with NCBI Accession number: MT982648 | fungal extract | Fungal extract | organic | Acqueous extraxt of Alternaria sp. with NCBI Accession number: MT982648 | fungal extract | Fungal extract | organic | 0.333 | mg/mL | ? | ? | ? | ? | 0.333 | mg/mL | reducing;precursor | BA | ? | ? | ? | ? | ? | ? | ? | ? | ? | washed | 50% ethanol washing | no | no | no | no | no | no | ? | ? | 422 | ? | cubic | TEM | JEOL, JEM-2010 | Crystalline | XRD | Malvern Panalytical Ltd Malvern WR14 1XZ | ? | ? | -20.03 | ? | ELS | Zeta sizer, Malvern | 15 | 1 | TEM | JEM JEOL | 11 | ? | XRD | Panalytical Xpert | 47 | ? | DLS | Zeta sizer Malvern | ? | ? | ? | ? | 0.447 | ? | DLS | Zetasizer Malvern | No | 0.01 | mg/mL | ? | ? | ? | ? | LuriaBertani | Escherichia coli (MDR) | ? | 0.01625 | ? | mg/mL | MIC50 | 0.0075 | mg/mL | 24 | In vitro | ? | BEAS-2 | ? | ? | 100000 | 96 | ? | IC50 | 0.025 | ? | mg/mL | no | no
Baker et al, Potentially Bioactive Fungus Mediated Silver Nanoparticles, Nanomaterials 2021, 11, 3227 | Baker | 2021 | https://doi.org/10.3390/nano11123227 | micosynthesis | single | Incubator | 40 | ? | No | No | No | No | 0 | 168 | 3 | AgNO3 | Sigma and Hi-Media Mumbai | ? | 1 | mM | Acqueous extraxt of Alternaria sp. with NCBI Accession number: MT982648 | fungal extract | Fungal extract | organic | Acqueous extraxt of Alternaria sp. with NCBI Accession number: MT982648 | fungal extract | Fungal extract | organic | 0.333 | mg/mL | ? | ? | ? | ? | 0.333 | mg/mL | reducing;precursor | BA | ? | ? | ? | ? | ? | ? | ? | ? | ? | washed | 50% ethanol washing | no | no | no | no | no | no | ? | ? | 422 | ? | cubic | TEM | JEOL, JEM-2010 | Crystalline | XRD | Malvern Panalytical Ltd Malvern WR14 1XZ | ? | ? | -20.03 | ? | ELS | Zeta sizer, Malvern | 15 | 1 | TEM | JEM JEOL | 11 | ? | XRD | Panalytical Xpert | 47 | ? | DLS | Zeta sizer Malvern | ? | ? | ? | ? | 0.447 | ? | DLS | Zetasizer Malvern | No | 0.02 | mg/mL | ? | ? | ? | ? | LuriaBertani | Escherichia coli (MDR) | ? | 0.01625 | ? | mg/mL | MIC50 | 0.0075 | mg/mL | 24 | In vitro | ? | BEAS-2 | ? | ? | 100000 | 96 | ? | IC50 | 0.025 | ? | mg/mL | no | no
Baker et al, Potentially Bioactive Fungus Mediated Silver Nanoparticles, Nanomaterials 2021, 11, 3227 | Baker | 2021 | https://doi.org/10.3390/nano11123227 | micosynthesis | single | Incubator | 40 | ? | No | No | No | No | 0 | 168 | 3 | AgNO3 | Sigma and Hi-Media Mumbai | ? | 1 | mM | Acqueous extraxt of Alternaria sp. with NCBI Accession number: MT982648 | fungal extract | Fungal extract | organic | Acqueous extraxt of Alternaria sp. with NCBI Accession number: MT982648 | fungal extract | Fungal extract | organic | 0.333 | mg/mL | ? | ? | ? | ? | 0.333 | mg/mL | reducing;precursor | BA | ? | ? | ? | ? | ? | ? | ? | ? | ? | washed | 50% ethanol washing | no | no | no | no | no | no | ? | ? | 422 | ? | cubic | TEM | JEOL, JEM-2010 | Crystalline | XRD | Malvern Panalytical Ltd Malvern WR14 1XZ | ? | ? | -20.03 | ? | ELS | Zeta sizer, Malvern | 15 | 1 | TEM | JEM JEOL | 11 | ? | XRD | Panalytical Xpert | 47 | ? | DLS | Zeta sizer Malvern | ? | ? | ? | ? | 0.447 | ? | DLS | Zetasizer Malvern | No | 0.04 | mg/mL | ? | ? | ? | ? | LuriaBertani | Escherichia coli (MDR) | ? | 0.01625 | ? | mg/mL | MIC50 | 0.0075 | mg/mL | 24 | In vitro | ? | BEAS-2 | ? | ? | 100000 | 96 | ? | IC50 | 0.025 | ? | mg/mL | no | no
Baker et al, Potentially Bioactive Fungus Mediated Silver Nanoparticles, Nanomaterials 2021, 11, 3227 | Baker | 2021 | https://doi.org/10.3390/nano11123227 | micosynthesis | single | Incubator | 40 | ? | No | No | No | No | 0 | 168 | 3 | AgNO3 | Sigma and Hi-Media Mumbai | ? | 1 | mM | Acqueous extraxt of Alternaria sp. with NCBI Accession number: MT982648 | fungal extract | Fungal extract | organic | Acqueous extraxt of Alternaria sp. with NCBI Accession number: MT982648 | fungal extract | Fungal extract | organic | 0.333 | mg/mL | ? | ? | ? | ? | 0.333 | mg/mL | reducing;precursor | BA | ? | ? | ? | ? | ? | ? | ? | ? | ? | washed | 50% ethanol washing | no | no | no | no | no | no | ? | ? | 422 | ? | cubic | TEM | JEOL, JEM-2010 | Crystalline | XRD | Malvern Panalytical Ltd Malvern WR14 1XZ | ? | ? | -20.03 | ? | ELS | Zeta sizer, Malvern | 15 | 1 | TEM | JEM JEOL | 11 | ? | XRD | Panalytical Xpert | 47 | ? | DLS | Zeta sizer Malvern | ? | ? | ? | ? | 0.447 | ? | DLS | Zetasizer Malvern | No | 0.08 | mg/mL | ? | ? | ? | ? | LuriaBertani | Escherichia coli (MDR) | ? | 0.01625 | ? | mg/mL | MIC50 | 0.0075 | mg/mL | 24 | In vitro | ? | BEAS-2 | ? | ? | 100000 | 96 | ? | IC50 | 0.025 | ? | mg/mL | no | no
Baker et al, Potentially Bioactive Fungus Mediated Silver Nanoparticles, Nanomaterials 2021, 11, 3227 | Baker | 2021 | https://doi.org/10.3390/nano11123227 | micosynthesis | single | Incubator | 40 | ? | No | No | No | No | 0 | 168 | 3 | AgNO3 | Sigma and Hi-Media Mumbai | ? | 1 | mM | Acqueous extraxt of Alternaria sp. with NCBI Accession number: MT982648 | fungal extract | Fungal extract | organic | Acqueous extraxt of Alternaria sp. with NCBI Accession number: MT982648 | fungal extract | Fungal extract | organic | 0.333 | mg/mL | ? | ? | ? | ? | 0.333 | mg/mL | reducing;precursor | BA | ? | ? | ? | ? | ? | ? | ? | ? | ? | washed | 50% ethanol washing | no | no | no | no | no | no | ? | ? | 422 | ? | cubic | TEM | JEOL, JEM-2010 | Crystalline | XRD | Malvern Panalytical Ltd Malvern WR14 1XZ | ? | ? | -20.03 | ? | ELS | Zeta sizer, Malvern | 15 | 1 | TEM | JEM JEOL | 11 | ? | XRD | Panalytical Xpert | 47 | ? | DLS | Zeta sizer Malvern | ? | ? | ? | ? | 0.447 | ? | DLS | Zetasizer Malvern | No | 0.16 | mg/mL | ? | ? | ? | ? | LuriaBertani | Escherichia coli (MDR) | ? | 0.01625 | ? | mg/mL | MIC50 | 0.0075 | mg/mL | 24 | In vitro | ? | BEAS-2 | ? | ? | 100000 | 96 | ? | IC50 | 0.025 | ? | mg/mL | no | no
Baker et al, Potentially Bioactive Fungus Mediated Silver Nanoparticles, Nanomaterials 2021, 11, 3227 | Baker | 2021 | https://doi.org/10.3390/nano11123227 | micosynthesis | single | Incubator | 40 | ? | No | No | No | No | 0 | 168 | 3 | AgNO3 | Sigma and Hi-Media Mumbai | ? | 1 | mM | Acqueous extraxt of Alternaria sp. with NCBI Accession number: MT982648 | fungal extract | Fungal extract | organic | Acqueous extraxt of Alternaria sp. with NCBI Accession number: MT982648 | fungal extract | Fungal extract | organic | 0.333 | mg/mL | ? | ? | ? | ? | 0.333 | mg/mL | reducing;precursor | BA | ? | ? | ? | ? | ? | ? | ? | ? | ? | washed | 50% ethanol washing | no | no | no | no | no | no | ? | ? | 422 | ? | cubic | TEM | JEOL, JEM-2010 | Crystalline | XRD | Malvern Panalytical Ltd Malvern WR14 1XZ | ? | ? | -20.03 | ? | ELS | Zeta sizer, Malvern | 15 | 1 | TEM | JEM JEOL | 11 | ? | XRD | Panalytical Xpert | 47 | ? | DLS | Zeta sizer Malvern | ? | ? | ? | ? | 0.447 | ? | DLS | Zetasizer Malvern | No | 0.0025 | mg/mL | ? | ? | ? | ? | LuriaBertani | Escherichia coli (MDR) | ? | 0.01625 | ? | mg/mL | MIC50 | 0.01 | mg/mL | 24 | In vitro | ? | BEAS-2 | ? | ? | 100000 | 96 | ? | IC50 | 0.025 | ? | mg/mL | no | no
Baker et al, Potentially Bioactive Fungus Mediated Silver Nanoparticles, Nanomaterials 2021, 11, 3227 | Baker | 2021 | https://doi.org/10.3390/nano11123227 | micosynthesis | single | Incubator | 40 | ? | No | No | No | No | 0 | 168 | 3 | AgNO3 | Sigma and Hi-Media Mumbai | ? | 1 | mM | Acqueous extraxt of Alternaria sp. with NCBI Accession number: MT982648 | fungal extract | Fungal extract | organic | Acqueous extraxt of Alternaria sp. with NCBI Accession number: MT982648 | fungal extract | Fungal extract | organic | 0.333 | mg/mL | ? | ? | ? | ? | 0.333 | mg/mL | reducing;precursor | BA | ? | ? | ? | ? | ? | ? | ? | ? | ? | washed | 50% ethanol washing | no | no | no | no | no | no | ? | ? | 422 | ? | cubic | TEM | JEOL, JEM-2010 | Crystalline | XRD | Malvern Panalytical Ltd Malvern WR14 1XZ | ? | ? | -20.03 | ? | ELS | Zeta sizer, Malvern | 15 | 1 | TEM | JEM JEOL | 11 | ? | XRD | Panalytical Xpert | 47 | ? | DLS | Zeta sizer Malvern | ? | ? | ? | ? | 0.447 | ? | DLS | Zetasizer Malvern | No | 0.005 | mg/mL | ? | ? | ? | ? | LuriaBertani | Escherichia coli (MDR) | ? | 0.01625 | ? | mg/mL | MIC50 | 0.01 | mg/mL | 24 | In vitro | ? | BEAS-2 | ? | ? | 100000 | 96 | ? | IC50 | 0.025 | ? | mg/mL | no | no
Baker et al, Potentially Bioactive Fungus Mediated Silver Nanoparticles, Nanomaterials 2021, 11, 3227 | Baker | 2021 | https://doi.org/10.3390/nano11123227 | micosynthesis | single | Incubator | 40 | ? | No | No | No | No | 0 | 168 | 3 | AgNO3 | Sigma and Hi-Media Mumbai | ? | 1 | mM | Acqueous extraxt of Alternaria sp. with NCBI Accession number: MT982648 | fungal extract | Fungal extract | organic | Acqueous extraxt of Alternaria sp. with NCBI Accession number: MT982648 | fungal extract | Fungal extract | organic | 0.333 | mg/mL | ? | ? | ? | ? | 0.333 | mg/mL | reducing;precursor | BA | ? | ? | ? | ? | ? | ? | ? | ? | ? | washed | 50% ethanol washing | no | no | no | no | no | no | ? | ? | 422 | ? | cubic | TEM | JEOL, JEM-2010 | Crystalline | XRD | Malvern Panalytical Ltd Malvern WR14 1XZ | ? | ? | -20.03 | ? | ELS | Zeta sizer, Malvern | 15 | 1 | TEM | JEM JEOL | 11 | ? | XRD | Panalytical Xpert | 47 | ? | DLS | Zeta sizer Malvern | ? | ? | ? | ? | 0.447 | ? | DLS | Zetasizer Malvern | No | 0.01 | mg/mL | ? | ? | ? | ? | LuriaBertani | Escherichia coli (MDR) | ? | 0.01625 | ? | mg/mL | MIC50 | 0.01 | mg/mL | 24 | In vitro | ? | BEAS-2 | ? | ? | 100000 | 96 | ? | IC50 | 0.025 | ? | mg/mL | no | no
Baker et al, Potentially Bioactive Fungus Mediated Silver Nanoparticles, Nanomaterials 2021, 11, 3227 | Baker | 2021 | https://doi.org/10.3390/nano11123227 | micosynthesis | single | Incubator | 40 | ? | No | No | No | No | 0 | 168 | 3 | AgNO3 | Sigma and Hi-Media Mumbai | ? | 1 | mM | Acqueous extraxt of Alternaria sp. with NCBI Accession number: MT982648 | fungal extract | Fungal extract | organic | Acqueous extraxt of Alternaria sp. with NCBI Accession number: MT982648 | fungal extract | Fungal extract | organic | 0.333 | mg/mL | ? | ? | ? | ? | 0.333 | mg/mL | reducing;precursor | BA | ? | ? | ? | ? | ? | ? | ? | ? | ? | washed | 50% ethanol washing | no | no | no | no | no | no | ? | ? | 422 | ? | cubic | TEM | JEOL, JEM-2010 | Crystalline | XRD | Malvern Panalytical Ltd Malvern WR14 1XZ | ? | ? | -20.03 | ? | ELS | Zeta sizer, Malvern | 15 | 1 | TEM | JEM JEOL | 11 | ? | XRD | Panalytical Xpert | 47 | ? | DLS | Zeta sizer Malvern | ? | ? | ? | ? | 0.447 | ? | DLS | Zetasizer Malvern | No | 0.02 | mg/mL | ? | ? | ? | ? | LuriaBertani | Escherichia coli (MDR) | ? | 0.01625 | ? | mg/mL | MIC50 | 0.01 | mg/mL | 24 | In vitro | ? | BEAS-2 | ? | ? | 100000 | 96 | ? | IC50 | 0.025 | ? | mg/mL | no | no
Baker et al, Potentially Bioactive Fungus Mediated Silver Nanoparticles, Nanomaterials 2021, 11, 3227 | Baker | 2021 | https://doi.org/10.3390/nano11123227 | micosynthesis | single | Incubator | 40 | ? | No | No | No | No | 0 | 168 | 3 | AgNO3 | Sigma and Hi-Media Mumbai | ? | 1 | mM | Acqueous extraxt of Alternaria sp. with NCBI Accession number: MT982648 | fungal extract | Fungal extract | organic | Acqueous extraxt of Alternaria sp. with NCBI Accession number: MT982648 | fungal extract | Fungal extract | organic | 0.333 | mg/mL | ? | ? | ? | ? | 0.333 | mg/mL | reducing;precursor | BA | ? | ? | ? | ? | ? | ? | ? | ? | ? | washed | 50% ethanol washing | no | no | no | no | no | no | ? | ? | 422 | ? | cubic | TEM | JEOL, JEM-2010 | Crystalline | XRD | Malvern Panalytical Ltd Malvern WR14 1XZ | ? | ? | -20.03 | ? | ELS | Zeta sizer, Malvern | 15 | 1 | TEM | JEM JEOL | 11 | ? | XRD | Panalytical Xpert | 47 | ? | DLS | Zeta sizer Malvern | ? | ? | ? | ? | 0.447 | ? | DLS | Zetasizer Malvern | No | 0.04 | mg/mL | ? | ? | ? | ? | LuriaBertani | Escherichia coli (MDR) | ? | 0.01625 | ? | mg/mL | MIC50 | 0.01 | mg/mL | 24 | In vitro | ? | BEAS-2 | ? | ? | 100000 | 96 | ? | IC50 | 0.025 | ? | mg/mL | no | no
Baker et al, Potentially Bioactive Fungus Mediated Silver Nanoparticles, Nanomaterials 2021, 11, 3227 | Baker | 2021 | https://doi.org/10.3390/nano11123227 | micosynthesis | single | Incubator | 40 | ? | No | No | No | No | 0 | 168 | 3 | AgNO3 | Sigma and Hi-Media Mumbai | ? | 1 | mM | Acqueous extraxt of Alternaria sp. with NCBI Accession number: MT982648 | fungal extract | Fungal extract | organic | Acqueous extraxt of Alternaria sp. with NCBI Accession number: MT982648 | fungal extract | Fungal extract | organic | 0.333 | mg/mL | ? | ? | ? | ? | 0.333 | mg/mL | reducing;precursor | BA | ? | ? | ? | ? | ? | ? | ? | ? | ? | washed | 50% ethanol washing | no | no | no | no | no | no | ? | ? | 422 | ? | cubic | TEM | JEOL, JEM-2010 | Crystalline | XRD | Malvern Panalytical Ltd Malvern WR14 1XZ | ? | ? | -20.03 | ? | ELS | Zeta sizer, Malvern | 15 | 1 | TEM | JEM JEOL | 11 | ? | XRD | Panalytical Xpert | 47 | ? | DLS | Zeta sizer Malvern | ? | ? | ? | ? | 0.447 | ? | DLS | Zetasizer Malvern | No | 0.08 | mg/mL | ? | ? | ? | ? | LuriaBertani | Escherichia coli (MDR) | ? | 0.01625 | ? | mg/mL | MIC50 | 0.01 | mg/mL | 24 | In vitro | ? | BEAS-2 | ? | ? | 100000 | 96 | ? | IC50 | 0.025 | ? | mg/mL | no | no
Baker et al, Potentially Bioactive Fungus Mediated Silver Nanoparticles, Nanomaterials 2021, 11, 3227 | Baker | 2021 | https://doi.org/10.3390/nano11123227 | micosynthesis | single | Incubator | 40 | ? | No | No | No | No | 0 | 168 | 3 | AgNO3 | Sigma and Hi-Media Mumbai | ? | 1 | mM | Acqueous extraxt of Alternaria sp. with NCBI Accession number: MT982648 | fungal extract | Fungal extract | organic | Acqueous extraxt of Alternaria sp. with NCBI Accession number: MT982648 | fungal extract | Fungal extract | organic | 0.333 | mg/mL | ? | ? | ? | ? | 0.333 | mg/mL | reducing;precursor | BA | ? | ? | ? | ? | ? | ? | ? | ? | ? | washed | 50% ethanol washing | no | no | no | no | no | no | ? | ? | 422 | ? | cubic | TEM | JEOL, JEM-2010 | Crystalline | XRD | Malvern Panalytical Ltd Malvern WR14 1XZ | ? | ? | -20.03 | ? | ELS | Zeta sizer, Malvern | 15 | 1 | TEM | JEM JEOL | 11 | ? | XRD | Panalytical Xpert | 47 | ? | DLS | Zeta sizer Malvern | ? | ? | ? | ? | 0.447 | ? | DLS | Zetasizer Malvern | No | 0.16 | mg/mL | ? | ? | ? | ? | LuriaBertani | Escherichia coli (MDR) | ? | 0.01625 | ? | mg/mL | MIC50 | 0.01 | mg/mL | 24 | In vitro | ? | BEAS-2 | ? | ? | 100000 | 96 | ? | IC50 | 0.025 | ? | mg/mL | no | no
Baker et al, Potentially Bioactive Fungus Mediated Silver Nanoparticles, Nanomaterials 2021, 11, 3227 | Baker | 2021 | https://doi.org/10.3390/nano11123227 | micosynthesis | single | Incubator | 40 | ? | No | No | No | No | 0 | 168 | 3 | AgNO3 | Sigma and Hi-Media Mumbai | ? | 1 | mM | Acqueous extraxt of Alternaria sp. with NCBI Accession number: MT982648 | fungal extract | Fungal extract | organic | Acqueous extraxt of Alternaria sp. with NCBI Accession number: MT982648 | fungal extract | Fungal extract | organic | 0.333 | mg/mL | ? | ? | ? | ? | 0.333 | mg/mL | reducing;precursor | BA | ? | ? | ? | ? | ? | ? | ? | ? | ? | washed | 50% ethanol washing | no | no | no | no | no | no | ? | ? | 422 | ? | cubic | TEM | JEOL, JEM-2010 | Crystalline | XRD | Malvern Panalytical Ltd Malvern WR14 1XZ | ? | ? | -20.03 | ? | ELS | Zeta sizer, Malvern | 15 | 1 | TEM | JEM JEOL | 11 | ? | XRD | Panalytical Xpert | 47 | ? | DLS | Zeta sizer Malvern | ? | ? | ? | ? | 0.447 | ? | DLS | Zetasizer Malvern | No | 0.0025 | mg/mL | ? | ? | ? | ? | LuriaBertani | Escherichia coli (MDR) | ? | 0.01625 | ? | mg/mL | MIC50 | 0.0125 | mg/mL | 24 | In vitro | ? | BEAS-2 | ? | ? | 100000 | 96 | ? | IC50 | 0.025 | ? | mg/mL | no | no
Baker et al, Potentially Bioactive Fungus Mediated Silver Nanoparticles, Nanomaterials 2021, 11, 3227 | Baker | 2021 | https://doi.org/10.3390/nano11123227 | micosynthesis | single | Incubator | 40 | ? | No | No | No | No | 0 | 168 | 3 | AgNO3 | Sigma and Hi-Media Mumbai | ? | 1 | mM | Acqueous extraxt of Alternaria sp. with NCBI Accession number: MT982648 | fungal extract | Fungal extract | organic | Acqueous extraxt of Alternaria sp. with NCBI Accession number: MT982648 | fungal extract | Fungal extract | organic | 0.333 | mg/mL | ? | ? | ? | ? | 0.333 | mg/mL | reducing;precursor | BA | ? | ? | ? | ? | ? | ? | ? | ? | ? | washed | 50% ethanol washing | no | no | no | no | no | no | ? | ? | 422 | ? | cubic | TEM | JEOL, JEM-2010 | Crystalline | XRD | Malvern Panalytical Ltd Malvern WR14 1XZ | ? | ? | -20.03 | ? | ELS | Zeta sizer, Malvern | 15 | 1 | TEM | JEM JEOL | 11 | ? | XRD | Panalytical Xpert | 47 | ? | DLS | Zeta sizer Malvern | ? | ? | ? | ? | 0.447 | ? | DLS | Zetasizer Malvern | No | 0.005 | mg/mL | ? | ? | ? | ? | LuriaBertani | Escherichia coli (MDR) | ? | 0.01625 | ? | mg/mL | MIC50 | 0.0125 | mg/mL | 24 | In vitro | ? | BEAS-2 | ? | ? | 100000 | 96 | ? | IC50 | 0.025 | ? | mg/mL | no | no
Baker et al, Potentially Bioactive Fungus Mediated Silver Nanoparticles, Nanomaterials 2021, 11, 3227 | Baker | 2021 | https://doi.org/10.3390/nano11123227 | micosynthesis | single | Incubator | 40 | ? | No | No | No | No | 0 | 168 | 3 | AgNO3 | Sigma and Hi-Media Mumbai | ? | 1 | mM | Acqueous extraxt of Alternaria sp. with NCBI Accession number: MT982648 | fungal extract | Fungal extract | organic | Acqueous extraxt of Alternaria sp. with NCBI Accession number: MT982648 | fungal extract | Fungal extract | organic | 0.333 | mg/mL | ? | ? | ? | ? | 0.333 | mg/mL | reducing;precursor | BA | ? | ? | ? | ? | ? | ? | ? | ? | ? | washed | 50% ethanol washing | no | no | no | no | no | no | ? | ? | 422 | ? | cubic | TEM | JEOL, JEM-2010 | Crystalline | XRD | Malvern Panalytical Ltd Malvern WR14 1XZ | ? | ? | -20.03 | ? | ELS | Zeta sizer, Malvern | 15 | 1 | TEM | JEM JEOL | 11 | ? | XRD | Panalytical Xpert | 47 | ? | DLS | Zeta sizer Malvern | ? | ? | ? | ? | 0.447 | ? | DLS | Zetasizer Malvern | No | 0.01 | mg/mL | ? | ? | ? | ? | LuriaBertani | Escherichia coli (MDR) | ? | 0.01625 | ? | mg/mL | MIC50 | 0.0125 | mg/mL | 24 | In vitro | ? | BEAS-2 | ? | ? | 100000 | 96 | ? | IC50 | 0.025 | ? | mg/mL | no | no
Baker et al, Potentially Bioactive Fungus Mediated Silver Nanoparticles, Nanomaterials 2021, 11, 3227 | Baker | 2021 | https://doi.org/10.3390/nano11123227 | micosynthesis | single | Incubator | 40 | ? | No | No | No | No | 0 | 168 | 3 | AgNO3 | Sigma and Hi-Media Mumbai | ? | 1 | mM | Acqueous extraxt of Alternaria sp. with NCBI Accession number: MT982648 | fungal extract | Fungal extract | organic | Acqueous extraxt of Alternaria sp. with NCBI Accession number: MT982648 | fungal extract | Fungal extract | organic | 0.333 | mg/mL | ? | ? | ? | ? | 0.333 | mg/mL | reducing;precursor | BA | ? | ? | ? | ? | ? | ? | ? | ? | ? | washed | 50% ethanol washing | no | no | no | no | no | no | ? | ? | 422 | ? | cubic | TEM | JEOL, JEM-2010 | Crystalline | XRD | Malvern Panalytical Ltd Malvern WR14 1XZ | ? | ? | -20.03 | ? | ELS | Zeta sizer, Malvern | 15 | 1 | TEM | JEM JEOL | 11 | ? | XRD | Panalytical Xpert | 47 | ? | DLS | Zeta sizer Malvern | ? | ? | ? | ? | 0.447 | ? | DLS | Zetasizer Malvern | No | 0.02 | mg/mL | ? | ? | ? | ? | LuriaBertani | Escherichia coli (MDR) | ? | 0.01625 | ? | mg/mL | MIC50 | 0.0125 | mg/mL | 24 | In vitro | ? | BEAS-2 | ? | ? | 100000 | 96 | ? | IC50 | 0.025 | ? | mg/mL | no | no
Baker et al, Potentially Bioactive Fungus Mediated Silver Nanoparticles, Nanomaterials 2021, 11, 3227 | Baker | 2021 | https://doi.org/10.3390/nano11123227 | micosynthesis | single | Incubator | 40 | ? | No | No | No | No | 0 | 168 | 3 | AgNO3 | Sigma and Hi-Media Mumbai | ? | 1 | mM | Acqueous extraxt of Alternaria sp. with NCBI Accession number: MT982648 | fungal extract | Fungal extract | organic | Acqueous extraxt of Alternaria sp. with NCBI Accession number: MT982648 | fungal extract | Fungal extract | organic | 0.333 | mg/mL | ? | ? | ? | ? | 0.333 | mg/mL | reducing;precursor | BA | ? | ? | ? | ? | ? | ? | ? | ? | ? | washed | 50% ethanol washing | no | no | no | no | no | no | ? | ? | 422 | ? | cubic | TEM | JEOL, JEM-2010 | Crystalline | XRD | Malvern Panalytical Ltd Malvern WR14 1XZ | ? | ? | -20.03 | ? | ELS | Zeta sizer, Malvern | 15 | 1 | TEM | JEM JEOL | 11 | ? | XRD | Panalytical Xpert | 47 | ? | DLS | Zeta sizer Malvern | ? | ? | ? | ? | 0.447 | ? | DLS | Zetasizer Malvern | No | 0.04 | mg/mL | ? | ? | ? | ? | LuriaBertani | Escherichia coli (MDR) | ? | 0.01625 | ? | mg/mL | MIC50 | 0.0125 | mg/mL | 24 | In vitro | ? | BEAS-2 | ? | ? | 100000 | 96 | ? | IC50 | 0.025 | ? | mg/mL | no | no
Baker et al, Potentially Bioactive Fungus Mediated Silver Nanoparticles, Nanomaterials 2021, 11, 3227 | Baker | 2021 | https://doi.org/10.3390/nano11123227 | micosynthesis | single | Incubator | 40 | ? | No | No | No | No | 0 | 168 | 3 | AgNO3 | Sigma and Hi-Media Mumbai | ? | 1 | mM | Acqueous extraxt of Alternaria sp. with NCBI Accession number: MT982648 | fungal extract | Fungal extract | organic | Acqueous extraxt of Alternaria sp. with NCBI Accession number: MT982648 | fungal extract | Fungal extract | organic | 0.333 | mg/mL | ? | ? | ? | ? | 0.333 | mg/mL | reducing;precursor | BA | ? | ? | ? | ? | ? | ? | ? | ? | ? | washed | 50% ethanol washing | no | no | no | no | no | no | ? | ? | 422 | ? | cubic | TEM | JEOL, JEM-2010 | Crystalline | XRD | Malvern Panalytical Ltd Malvern WR14 1XZ | ? | ? | -20.03 | ? | ELS | Zeta sizer, Malvern | 15 | 1 | TEM | JEM JEOL | 11 | ? | XRD | Panalytical Xpert | 47 | ? | DLS | Zeta sizer Malvern | ? | ? | ? | ? | 0.447 | ? | DLS | Zetasizer Malvern | No | 0.08 | mg/mL | ? | ? | ? | ? | LuriaBertani | Escherichia coli (MDR) | ? | 0.01625 | ? | mg/mL | MIC50 | 0.0125 | mg/mL | 24 | In vitro | ? | BEAS-2 | ? | ? | 100000 | 96 | ? | IC50 | 0.025 | ? | mg/mL | no | no
Baker et al, Potentially Bioactive Fungus Mediated Silver Nanoparticles, Nanomaterials 2021, 11, 3227 | Baker | 2021 | https://doi.org/10.3390/nano11123227 | micosynthesis | single | Incubator | 40 | ? | No | No | No | No | 0 | 168 | 3 | AgNO3 | Sigma and Hi-Media Mumbai | ? | 1 | mM | Acqueous extraxt of Alternaria sp. with NCBI Accession number: MT982648 | fungal extract | Fungal extract | organic | Acqueous extraxt of Alternaria sp. with NCBI Accession number: MT982648 | fungal extract | Fungal extract | organic | 0.333 | mg/mL | ? | ? | ? | ? | 0.333 | mg/mL | reducing;precursor | BA | ? | ? | ? | ? | ? | ? | ? | ? | ? | washed | 50% ethanol washing | no | no | no | no | no | no | ? | ? | 422 | ? | cubic | TEM | JEOL, JEM-2010 | Crystalline | XRD | Malvern Panalytical Ltd Malvern WR14 1XZ | ? | ? | -20.03 | ? | ELS | Zeta sizer, Malvern | 15 | 1 | TEM | JEM JEOL | 11 | ? | XRD | Panalytical Xpert | 47 | ? | DLS | Zeta sizer Malvern | ? | ? | ? | ? | 0.447 | ? | DLS | Zetasizer Malvern | No | 0.16 | mg/mL | ? | ? | ? | ? | LuriaBertani | Escherichia coli (MDR) | ? | 0.01625 | ? | mg/mL | MIC50 | 0.0125 | mg/mL | 24 | In vitro | ? | BEAS-2 | ? | ? | 100000 | 96 | ? | IC50 | 0.025 | ? | mg/mL | no | no
Baker et al, Potentially Bioactive Fungus Mediated Silver Nanoparticles, Nanomaterials 2021, 11, 3227 | Baker | 2021 | https://doi.org/10.3390/nano11123227 | micosynthesis | single | Incubator | 40 | ? | No | No | No | No | 0 | 168 | 3 | AgNO3 | Sigma and Hi-Media Mumbai | ? | 1 | mM | Acqueous extraxt of Alternaria sp. with NCBI Accession number: MT982648 | fungal extract | Fungal extract | organic | Acqueous extraxt of Alternaria sp. with NCBI Accession number: MT982648 | fungal extract | Fungal extract | organic | 0.333 | mg/mL | ? | ? | ? | ? | 0.333 | mg/mL | reducing;precursor | BA | ? | ? | ? | ? | ? | ? | ? | ? | ? | washed | 50% ethanol washing | no | no | no | no | no | no | ? | ? | 422 | ? | cubic | TEM | JEOL, JEM-2010 | Crystalline | XRD | Malvern Panalytical Ltd Malvern WR14 1XZ | ? | ? | -20.03 | ? | ELS | Zeta sizer, Malvern | 15 | 1 | TEM | JEM JEOL | 11 | ? | XRD | Panalytical Xpert | 47 | ? | DLS | Zeta sizer Malvern | ? | ? | ? | ? | 0.447 | ? | DLS | Zetasizer Malvern | No | 0.0025 | mg/mL | ? | ? | ? | ? | LuriaBertani | Escherichia coli (MDR) | ? | 0.01625 | ? | mg/mL | MIC50 | 0.015 | mg/mL | 24 | In vitro | ? | BEAS-2 | ? | ? | 100000 | 96 | ? | IC50 | 0.025 | ? | mg/mL | no | no
Baker et al, Potentially Bioactive Fungus Mediated Silver Nanoparticles, Nanomaterials 2021, 11, 3227 | Baker | 2021 | https://doi.org/10.3390/nano11123227 | micosynthesis | single | Incubator | 40 | ? | No | No | No | No | 0 | 168 | 3 | AgNO3 | Sigma and Hi-Media Mumbai | ? | 1 | mM | Acqueous extraxt of Alternaria sp. with NCBI Accession number: MT982648 | fungal extract | Fungal extract | organic | Acqueous extraxt of Alternaria sp. with NCBI Accession number: MT982648 | fungal extract | Fungal extract | organic | 0.333 | mg/mL | ? | ? | ? | ? | 0.333 | mg/mL | reducing;precursor | BA | ? | ? | ? | ? | ? | ? | ? | ? | ? | washed | 50% ethanol washing | no | no | no | no | no | no | ? | ? | 422 | ? | cubic | TEM | JEOL, JEM-2010 | Crystalline | XRD | Malvern Panalytical Ltd Malvern WR14 1XZ | ? | ? | -20.03 | ? | ELS | Zeta sizer, Malvern | 15 | 1 | TEM | JEM JEOL | 11 | ? | XRD | Panalytical Xpert | 47 | ? | DLS | Zeta sizer Malvern | ? | ? | ? | ? | 0.447 | ? | DLS | Zetasizer Malvern | No | 0.005 | mg/mL | ? | ? | ? | ? | LuriaBertani | Escherichia coli (MDR) | ? | 0.01625 | ? | mg/mL | MIC50 | 0.015 | mg/mL | 24 | In vitro | ? | BEAS-2 | ? | ? | 100000 | 96 | ? | IC50 | 0.025 | ? | mg/mL | no | no
Baker et al, Potentially Bioactive Fungus Mediated Silver Nanoparticles, Nanomaterials 2021, 11, 3227 | Baker | 2021 | https://doi.org/10.3390/nano11123227 | micosynthesis | single | Incubator | 40 | ? | No | No | No | No | 0 | 168 | 3 | AgNO3 | Sigma and Hi-Media Mumbai | ? | 1 | mM | Acqueous extraxt of Alternaria sp. with NCBI Accession number: MT982648 | fungal extract | Fungal extract | organic | Acqueous extraxt of Alternaria sp. with NCBI Accession number: MT982648 | fungal extract | Fungal extract | organic | 0.333 | mg/mL | ? | ? | ? | ? | 0.333 | mg/mL | reducing;precursor | BA | ? | ? | ? | ? | ? | ? | ? | ? | ? | washed | 50% ethanol washing | no | no | no | no | no | no | ? | ? | 422 | ? | cubic | TEM | JEOL, JEM-2010 | Crystalline | XRD | Malvern Panalytical Ltd Malvern WR14 1XZ | ? | ? | -20.03 | ? | ELS | Zeta sizer, Malvern | 15 | 1 | TEM | JEM JEOL | 11 | ? | XRD | Panalytical Xpert | 47 | ? | DLS | Zeta sizer Malvern | ? | ? | ? | ? | 0.447 | ? | DLS | Zetasizer Malvern | No | 0.01 | mg/mL | ? | ? | ? | ? | LuriaBertani | Escherichia coli (MDR) | ? | 0.01625 | ? | mg/mL | MIC50 | 0.015 | mg/mL | 24 | In vitro | ? | BEAS-2 | ? | ? | 100000 | 96 | ? | IC50 | 0.025 | ? | mg/mL | no | no
Baker et al, Potentially Bioactive Fungus Mediated Silver Nanoparticles, Nanomaterials 2021, 11, 3227 | Baker | 2021 | https://doi.org/10.3390/nano11123227 | micosynthesis | single | Incubator | 40 | ? | No | No | No | No | 0 | 168 | 3 | AgNO3 | Sigma and Hi-Media Mumbai | ? | 1 | mM | Acqueous extraxt of Alternaria sp. with NCBI Accession number: MT982648 | fungal extract | Fungal extract | organic | Acqueous extraxt of Alternaria sp. with NCBI Accession number: MT982648 | fungal extract | Fungal extract | organic | 0.333 | mg/mL | ? | ? | ? | ? | 0.333 | mg/mL | reducing;precursor | BA | ? | ? | ? | ? | ? | ? | ? | ? | ? | washed | 50% ethanol washing | no | no | no | no | no | no | ? | ? | 422 | ? | cubic | TEM | JEOL, JEM-2010 | Crystalline | XRD | Malvern Panalytical Ltd Malvern WR14 1XZ | ? | ? | -20.03 | ? | ELS | Zeta sizer, Malvern | 15 | 1 | TEM | JEM JEOL | 11 | ? | XRD | Panalytical Xpert | 47 | ? | DLS | Zeta sizer Malvern | ? | ? | ? | ? | 0.447 | ? | DLS | Zetasizer Malvern | No | 0.02 | mg/mL | ? | ? | ? | ? | LuriaBertani | Escherichia coli (MDR) | ? | 0.01625 | ? | mg/mL | MIC50 | 0.015 | mg/mL | 24 | In vitro | ? | BEAS-2 | ? | ? | 100000 | 96 | ? | IC50 | 0.025 | ? | mg/mL | no | no
Baker et al, Potentially Bioactive Fungus Mediated Silver Nanoparticles, Nanomaterials 2021, 11, 3227 | Baker | 2021 | https://doi.org/10.3390/nano11123227 | micosynthesis | single | Incubator | 40 | ? | No | No | No | No | 0 | 168 | 3 | AgNO3 | Sigma and Hi-Media Mumbai | ? | 1 | mM | Acqueous extraxt of Alternaria sp. with NCBI Accession number: MT982648 | fungal extract | Fungal extract | organic | Acqueous extraxt of Alternaria sp. with NCBI Accession number: MT982648 | fungal extract | Fungal extract | organic | 0.333 | mg/mL | ? | ? | ? | ? | 0.333 | mg/mL | reducing;precursor | BA | ? | ? | ? | ? | ? | ? | ? | ? | ? | washed | 50% ethanol washing | no | no | no | no | no | no | ? | ? | 422 | ? | cubic | TEM | JEOL, JEM-2010 | Crystalline | XRD | Malvern Panalytical Ltd Malvern WR14 1XZ | ? | ? | -20.03 | ? | ELS | Zeta sizer, Malvern | 15 | 1 | TEM | JEM JEOL | 11 | ? | XRD | Panalytical Xpert | 47 | ? | DLS | Zeta sizer Malvern | ? | ? | ? | ? | 0.447 | ? | DLS | Zetasizer Malvern | No | 0.04 | mg/mL | ? | ? | ? | ? | LuriaBertani | Escherichia coli (MDR) | ? | 0.01625 | ? | mg/mL | MIC50 | 0.015 | mg/mL | 24 | In vitro | ? | BEAS-2 | ? | ? | 100000 | 96 | ? | IC50 | 0.025 | ? | mg/mL | no | no
Baker et al, Potentially Bioactive Fungus Mediated Silver Nanoparticles, Nanomaterials 2021, 11, 3227 | Baker | 2021 | https://doi.org/10.3390/nano11123227 | micosynthesis | single | Incubator | 40 | ? | No | No | No | No | 0 | 168 | 3 | AgNO3 | Sigma and Hi-Media Mumbai | ? | 1 | mM | Acqueous extraxt of Alternaria sp. with NCBI Accession number: MT982648 | fungal extract | Fungal extract | organic | Acqueous extraxt of Alternaria sp. with NCBI Accession number: MT982648 | fungal extract | Fungal extract | organic | 0.333 | mg/mL | ? | ? | ? | ? | 0.333 | mg/mL | reducing;precursor | BA | ? | ? | ? | ? | ? | ? | ? | ? | ? | washed | 50% ethanol washing | no | no | no | no | no | no | ? | ? | 422 | ? | cubic | TEM | JEOL, JEM-2010 | Crystalline | XRD | Malvern Panalytical Ltd Malvern WR14 1XZ | ? | ? | -20.03 | ? | ELS | Zeta sizer, Malvern | 15 | 1 | TEM | JEM JEOL | 11 | ? | XRD | Panalytical Xpert | 47 | ? | DLS | Zeta sizer Malvern | ? | ? | ? | ? | 0.447 | ? | DLS | Zetasizer Malvern | No | 0.08 | mg/mL | ? | ? | ? | ? | LuriaBertani | Escherichia coli (MDR) | ? | 0.01625 | ? | mg/mL | MIC50 | 0.015 | mg/mL | 24 | In vitro | ? | BEAS-2 | ? | ? | 100000 | 96 | ? | IC50 | 0.025 | ? | mg/mL | no | no
Baker et al, Potentially Bioactive Fungus Mediated Silver Nanoparticles, Nanomaterials 2021, 11, 3227 | Baker | 2021 | https://doi.org/10.3390/nano11123227 | micosynthesis | single | Incubator | 40 | ? | No | No | No | No | 0 | 168 | 3 | AgNO3 | Sigma and Hi-Media Mumbai | ? | 1 | mM | Acqueous extraxt of Alternaria sp. with NCBI Accession number: MT982648 | fungal extract | Fungal extract | organic | Acqueous extraxt of Alternaria sp. with NCBI Accession number: MT982648 | fungal extract | Fungal extract | organic | 0.333 | mg/mL | ? | ? | ? | ? | 0.333 | mg/mL | reducing;precursor | BA | ? | ? | ? | ? | ? | ? | ? | ? | ? | washed | 50% ethanol washing | no | no | no | no | no | no | ? | ? | 422 | ? | cubic | TEM | JEOL, JEM-2010 | Crystalline | XRD | Malvern Panalytical Ltd Malvern WR14 1XZ | ? | ? | -20.03 | ? | ELS | Zeta sizer, Malvern | 15 | 1 | TEM | JEM JEOL | 11 | ? | XRD | Panalytical Xpert | 47 | ? | DLS | Zeta sizer Malvern | ? | ? | ? | ? | 0.447 | ? | DLS | Zetasizer Malvern | No | 0.16 | mg/mL | ? | ? | ? | ? | LuriaBertani | Escherichia coli (MDR) | ? | 0.01625 | ? | mg/mL | MIC50 | 0.015 | mg/mL | 24 | In vitro | ? | BEAS-2 | ? | ? | 100000 | 96 | ? | IC50 | 0.025 | ? | mg/mL | no | no
Baker et al, Potentially Bioactive Fungus Mediated Silver Nanoparticles, Nanomaterials 2021, 11, 3227 | Baker | 2021 | https://doi.org/10.3390/nano11123227 | micosynthesis | single | Incubator | 40 | ? | No | No | No | No | 0 | 168 | 3 | AgNO3 | Sigma and Hi-Media Mumbai | ? | 1 | mM | Acqueous extraxt of Alternaria sp. with NCBI Accession number: MT982648 | fungal extract | Fungal extract | organic | Acqueous extraxt of Alternaria sp. with NCBI Accession number: MT982648 | fungal extract | Fungal extract | organic | 0.333 | mg/mL | ? | ? | ? | ? | 0.333 | mg/mL | reducing;precursor | BA | ? | ? | ? | ? | ? | ? | ? | ? | ? | washed | 50% ethanol washing | no | no | no | no | no | no | ? | ? | 422 | ? | cubic | TEM | JEOL, JEM-2010 | Crystalline | XRD | Malvern Panalytical Ltd Malvern WR14 1XZ | ? | ? | -20.03 | ? | ELS | Zeta sizer, Malvern | 15 | 1 | TEM | JEM JEOL | 11 | ? | XRD | Panalytical Xpert | 47 | ? | DLS | Zeta sizer Malvern | ? | ? | ? | ? | 0.447 | ? | DLS | Zetasizer Malvern | No | 0.0025 | mg/mL | ? | ? | ? | ? | LuriaBertani | Escherichia coli (MDR) | ? | 0.01625 | ? | mg/mL | MIC50 | 0.0175 | mg/mL | 24 | In vitro | ? | BEAS-2 | ? | ? | 100000 | 96 | ? | IC50 | 0.025 | ? | mg/mL | no | no
Baker et al, Potentially Bioactive Fungus Mediated Silver Nanoparticles, Nanomaterials 2021, 11, 3227 | Baker | 2021 | https://doi.org/10.3390/nano11123227 | micosynthesis | single | Incubator | 40 | ? | No | No | No | No | 0 | 168 | 3 | AgNO3 | Sigma and Hi-Media Mumbai | ? | 1 | mM | Acqueous extraxt of Alternaria sp. with NCBI Accession number: MT982648 | fungal extract | Fungal extract | organic | Acqueous extraxt of Alternaria sp. with NCBI Accession number: MT982648 | fungal extract | Fungal extract | organic | 0.333 | mg/mL | ? | ? | ? | ? | 0.333 | mg/mL | reducing;precursor | BA | ? | ? | ? | ? | ? | ? | ? | ? | ? | washed | 50% ethanol washing | no | no | no | no | no | no | ? | ? | 422 | ? | cubic | TEM | JEOL, JEM-2010 | Crystalline | XRD | Malvern Panalytical Ltd Malvern WR14 1XZ | ? | ? | -20.03 | ? | ELS | Zeta sizer, Malvern | 15 | 1 | TEM | JEM JEOL | 11 | ? | XRD | Panalytical Xpert | 47 | ? | DLS | Zeta sizer Malvern | ? | ? | ? | ? | 0.447 | ? | DLS | Zetasizer Malvern | No | 0.005 | mg/mL | ? | ? | ? | ? | LuriaBertani | Escherichia coli (MDR) | ? | 0.01625 | ? | mg/mL | MIC50 | 0.0175 | mg/mL | 24 | In vitro | ? | BEAS-2 | ? | ? | 100000 | 96 | ? | IC50 | 0.025 | ? | mg/mL | no | no
Baker et al, Potentially Bioactive Fungus Mediated Silver Nanoparticles, Nanomaterials 2021, 11, 3227 | Baker | 2021 | https://doi.org/10.3390/nano11123227 | micosynthesis | single | Incubator | 40 | ? | No | No | No | No | 0 | 168 | 3 | AgNO3 | Sigma and Hi-Media Mumbai | ? | 1 | mM | Acqueous extraxt of Alternaria sp. with NCBI Accession number: MT982648 | fungal extract | Fungal extract | organic | Acqueous extraxt of Alternaria sp. with NCBI Accession number: MT982648 | fungal extract | Fungal extract | organic | 0.333 | mg/mL | ? | ? | ? | ? | 0.333 | mg/mL | reducing;precursor | BA | ? | ? | ? | ? | ? | ? | ? | ? | ? | washed | 50% ethanol washing | no | no | no | no | no | no | ? | ? | 422 | ? | cubic | TEM | JEOL, JEM-2010 | Crystalline | XRD | Malvern Panalytical Ltd Malvern WR14 1XZ | ? | ? | -20.03 | ? | ELS | Zeta sizer, Malvern | 15 | 1 | TEM | JEM JEOL | 11 | ? | XRD | Panalytical Xpert | 47 | ? | DLS | Zeta sizer Malvern | ? | ? | ? | ? | 0.447 | ? | DLS | Zetasizer Malvern | No | 0.01 | mg/mL | ? | ? | ? | ? | LuriaBertani | Escherichia coli (MDR) | ? | 0.01625 | ? | mg/mL | MIC50 | 0.0175 | mg/mL | 24 | In vitro | ? | BEAS-2 | ? | ? | 100000 | 96 | ? | IC50 | 0.025 | ? | mg/mL | no | no
Baker et al, Potentially Bioactive Fungus Mediated Silver Nanoparticles, Nanomaterials 2021, 11, 3227 | Baker | 2021 | https://doi.org/10.3390/nano11123227 | micosynthesis | single | Incubator | 40 | ? | No | No | No | No | 0 | 168 | 3 | AgNO3 | Sigma and Hi-Media Mumbai | ? | 1 | mM | Acqueous extraxt of Alternaria sp. with NCBI Accession number: MT982648 | fungal extract | Fungal extract | organic | Acqueous extraxt of Alternaria sp. with NCBI Accession number: MT982648 | fungal extract | Fungal extract | organic | 0.333 | mg/mL | ? | ? | ? | ? | 0.333 | mg/mL | reducing;precursor | BA | ? | ? | ? | ? | ? | ? | ? | ? | ? | washed | 50% ethanol washing | no | no | no | no | no | no | ? | ? | 422 | ? | cubic | TEM | JEOL, JEM-2010 | Crystalline | XRD | Malvern Panalytical Ltd Malvern WR14 1XZ | ? | ? | -20.03 | ? | ELS | Zeta sizer, Malvern | 15 | 1 | TEM | JEM JEOL | 11 | ? | XRD | Panalytical Xpert | 47 | ? | DLS | Zeta sizer Malvern | ? | ? | ? | ? | 0.447 | ? | DLS | Zetasizer Malvern | No | 0.02 | mg/mL | ? | ? | ? | ? | LuriaBertani | Escherichia coli (MDR) | ? | 0.01625 | ? | mg/mL | MIC50 | 0.0175 | mg/mL | 24 | In vitro | ? | BEAS-2 | ? | ? | 100000 | 96 | ? | IC50 | 0.025 | ? | mg/mL | no | no
Baker et al, Potentially Bioactive Fungus Mediated Silver Nanoparticles, Nanomaterials 2021, 11, 3227 | Baker | 2021 | https://doi.org/10.3390/nano11123227 | micosynthesis | single | Incubator | 40 | ? | No | No | No | No | 0 | 168 | 3 | AgNO3 | Sigma and Hi-Media Mumbai | ? | 1 | mM | Acqueous extraxt of Alternaria sp. with NCBI Accession number: MT982648 | fungal extract | Fungal extract | organic | Acqueous extraxt of Alternaria sp. with NCBI Accession number: MT982648 | fungal extract | Fungal extract | organic | 0.333 | mg/mL | ? | ? | ? | ? | 0.333 | mg/mL | reducing;precursor | BA | ? | ? | ? | ? | ? | ? | ? | ? | ? | washed | 50% ethanol washing | no | no | no | no | no | no | ? | ? | 422 | ? | cubic | TEM | JEOL, JEM-2010 | Crystalline | XRD | Malvern Panalytical Ltd Malvern WR14 1XZ | ? | ? | -20.03 | ? | ELS | Zeta sizer, Malvern | 15 | 1 | TEM | JEM JEOL | 11 | ? | XRD | Panalytical Xpert | 47 | ? | DLS | Zeta sizer Malvern | ? | ? | ? | ? | 0.447 | ? | DLS | Zetasizer Malvern | No | 0.04 | mg/mL | ? | ? | ? | ? | LuriaBertani | Escherichia coli (MDR) | ? | 0.01625 | ? | mg/mL | MIC50 | 0.0175 | mg/mL | 24 | In vitro | ? | BEAS-2 | ? | ? | 100000 | 96 | ? | IC50 | 0.025 | ? | mg/mL | no | no
Baker et al, Potentially Bioactive Fungus Mediated Silver Nanoparticles, Nanomaterials 2021, 11, 3227 | Baker | 2021 | https://doi.org/10.3390/nano11123227 | micosynthesis | single | Incubator | 40 | ? | No | No | No | No | 0 | 168 | 3 | AgNO3 | Sigma and Hi-Media Mumbai | ? | 1 | mM | Acqueous extraxt of Alternaria sp. with NCBI Accession number: MT982648 | fungal extract | Fungal extract | organic | Acqueous extraxt of Alternaria sp. with NCBI Accession number: MT982648 | fungal extract | Fungal extract | organic | 0.333 | mg/mL | ? | ? | ? | ? | 0.333 | mg/mL | reducing;precursor | BA | ? | ? | ? | ? | ? | ? | ? | ? | ? | washed | 50% ethanol washing | no | no | no | no | no | no | ? | ? | 422 | ? | cubic | TEM | JEOL, JEM-2010 | Crystalline | XRD | Malvern Panalytical Ltd Malvern WR14 1XZ | ? | ? | -20.03 | ? | ELS | Zeta sizer, Malvern | 15 | 1 | TEM | JEM JEOL | 11 | ? | XRD | Panalytical Xpert | 47 | ? | DLS | Zeta sizer Malvern | ? | ? | ? | ? | 0.447 | ? | DLS | Zetasizer Malvern | No | 0.08 | mg/mL | ? | ? | ? | ? | LuriaBertani | Escherichia coli (MDR) | ? | 0.01625 | ? | mg/mL | MIC50 | 0.0175 | mg/mL | 24 | In vitro | ? | BEAS-2 | ? | ? | 100000 | 96 | ? | IC50 | 0.025 | ? | mg/mL | no | no
Baker et al, Potentially Bioactive Fungus Mediated Silver Nanoparticles, Nanomaterials 2021, 11, 3227 | Baker | 2021 | https://doi.org/10.3390/nano11123227 | micosynthesis | single | Incubator | 40 | ? | No | No | No | No | 0 | 168 | 3 | AgNO3 | Sigma and Hi-Media Mumbai | ? | 1 | mM | Acqueous extraxt of Alternaria sp. with NCBI Accession number: MT982648 | fungal extract | Fungal extract | organic | Acqueous extraxt of Alternaria sp. with NCBI Accession number: MT982648 | fungal extract | Fungal extract | organic | 0.333 | mg/mL | ? | ? | ? | ? | 0.333 | mg/mL | reducing;precursor | BA | ? | ? | ? | ? | ? | ? | ? | ? | ? | washed | 50% ethanol washing | no | no | no | no | no | no | ? | ? | 422 | ? | cubic | TEM | JEOL, JEM-2010 | Crystalline | XRD | Malvern Panalytical Ltd Malvern WR14 1XZ | ? | ? | -20.03 | ? | ELS | Zeta sizer, Malvern | 15 | 1 | TEM | JEM JEOL | 11 | ? | XRD | Panalytical Xpert | 47 | ? | DLS | Zeta sizer Malvern | ? | ? | ? | ? | 0.447 | ? | DLS | Zetasizer Malvern | No | 0.16 | mg/mL | ? | ? | ? | ? | LuriaBertani | Escherichia coli (MDR) | ? | 0.01625 | ? | mg/mL | MIC50 | 0.0175 | mg/mL | 24 | In vitro | ? | BEAS-2 | ? | ? | 100000 | 96 | ? | IC50 | 0.025 | ? | mg/mL | no | no
Baker et al, Potentially Bioactive Fungus Mediated Silver Nanoparticles, Nanomaterials 2021, 11, 3227 | Baker | 2021 | https://doi.org/10.3390/nano11123227 | micosynthesis | single | Incubator | 40 | ? | No | No | No | No | 0 | 168 | 3 | AgNO3 | Sigma and Hi-Media Mumbai | ? | 1 | mM | Acqueous extraxt of Alternaria sp. with NCBI Accession number: MT982648 | fungal extract | Fungal extract | organic | Acqueous extraxt of Alternaria sp. with NCBI Accession number: MT982648 | fungal extract | Fungal extract | organic | 0.333 | mg/mL | ? | ? | ? | ? | 0.333 | mg/mL | reducing;precursor | BA | ? | ? | ? | ? | ? | ? | ? | ? | ? | washed | 50% ethanol washing | no | no | no | no | no | no | ? | ? | 422 | ? | cubic | TEM | JEOL, JEM-2010 | Crystalline | XRD | Malvern Panalytical Ltd Malvern WR14 1XZ | ? | ? | -20.03 | ? | ELS | Zeta sizer, Malvern | 15 | 1 | TEM | JEM JEOL | 11 | ? | XRD | Panalytical Xpert | 47 | ? | DLS | Zeta sizer Malvern | ? | ? | ? | ? | 0.447 | ? | DLS | Zetasizer Malvern | No | 0.0025 | mg/mL | ? | ? | ? | ? | LuriaBertani | Escherichia coli (MDR) | ? | 0.01625 | ? | mg/mL | MIC50 | 0.02 | mg/mL | 24 | In vitro | ? | BEAS-2 | ? | ? | 100000 | 96 | ? | IC50 | 0.025 | ? | mg/mL | no | no
Baker et al, Potentially Bioactive Fungus Mediated Silver Nanoparticles, Nanomaterials 2021, 11, 3227 | Baker | 2021 | https://doi.org/10.3390/nano11123227 | micosynthesis | single | Incubator | 40 | ? | No | No | No | No | 0 | 168 | 3 | AgNO3 | Sigma and Hi-Media Mumbai | ? | 1 | mM | Acqueous extraxt of Alternaria sp. with NCBI Accession number: MT982648 | fungal extract | Fungal extract | organic | Acqueous extraxt of Alternaria sp. with NCBI Accession number: MT982648 | fungal extract | Fungal extract | organic | 0.333 | mg/mL | ? | ? | ? | ? | 0.333 | mg/mL | reducing;precursor | BA | ? | ? | ? | ? | ? | ? | ? | ? | ? | washed | 50% ethanol washing | no | no | no | no | no | no | ? | ? | 422 | ? | cubic | TEM | JEOL, JEM-2010 | Crystalline | XRD | Malvern Panalytical Ltd Malvern WR14 1XZ | ? | ? | -20.03 | ? | ELS | Zeta sizer, Malvern | 15 | 1 | TEM | JEM JEOL | 11 | ? | XRD | Panalytical Xpert | 47 | ? | DLS | Zeta sizer Malvern | ? | ? | ? | ? | 0.447 | ? | DLS | Zetasizer Malvern | No | 0.005 | mg/mL | ? | ? | ? | ? | LuriaBertani | Escherichia coli (MDR) | ? | 0.01625 | ? | mg/mL | MIC50 | 0.02 | mg/mL | 24 | In vitro | ? | BEAS-2 | ? | ? | 100000 | 96 | ? | IC50 | 0.025 | ? | mg/mL | no | no
Baker et al, Potentially Bioactive Fungus Mediated Silver Nanoparticles, Nanomaterials 2021, 11, 3227 | Baker | 2021 | https://doi.org/10.3390/nano11123227 | micosynthesis | single | Incubator | 40 | ? | No | No | No | No | 0 | 168 | 3 | AgNO3 | Sigma and Hi-Media Mumbai | ? | 1 | mM | Acqueous extraxt of Alternaria sp. with NCBI Accession number: MT982648 | fungal extract | Fungal extract | organic | Acqueous extraxt of Alternaria sp. with NCBI Accession number: MT982648 | fungal extract | Fungal extract | organic | 0.333 | mg/mL | ? | ? | ? | ? | 0.333 | mg/mL | reducing;precursor | BA | ? | ? | ? | ? | ? | ? | ? | ? | ? | washed | 50% ethanol washing | no | no | no | no | no | no | ? | ? | 422 | ? | cubic | TEM | JEOL, JEM-2010 | Crystalline | XRD | Malvern Panalytical Ltd Malvern WR14 1XZ | ? | ? | -20.03 | ? | ELS | Zeta sizer, Malvern | 15 | 1 | TEM | JEM JEOL | 11 | ? | XRD | Panalytical Xpert | 47 | ? | DLS | Zeta sizer Malvern | ? | ? | ? | ? | 0.447 | ? | DLS | Zetasizer Malvern | No | 0.01 | mg/mL | ? | ? | ? | ? | LuriaBertani | Escherichia coli (MDR) | ? | 0.01625 | ? | mg/mL | MIC50 | 0.02 | mg/mL | 24 | In vitro | ? | BEAS-2 | ? | ? | 100000 | 96 | ? | IC50 | 0.025 | ? | mg/mL | no | no
Baker et al, Potentially Bioactive Fungus Mediated Silver Nanoparticles, Nanomaterials 2021, 11, 3227 | Baker | 2021 | https://doi.org/10.3390/nano11123227 | micosynthesis | single | Incubator | 40 | ? | No | No | No | No | 0 | 168 | 3 | AgNO3 | Sigma and Hi-Media Mumbai | ? | 1 | mM | Acqueous extraxt of Alternaria sp. with NCBI Accession number: MT982648 | fungal extract | Fungal extract | organic | Acqueous extraxt of Alternaria sp. with NCBI Accession number: MT982648 | fungal extract | Fungal extract | organic | 0.333 | mg/mL | ? | ? | ? | ? | 0.333 | mg/mL | reducing;precursor | BA | ? | ? | ? | ? | ? | ? | ? | ? | ? | washed | 50% ethanol washing | no | no | no | no | no | no | ? | ? | 422 | ? | cubic | TEM | JEOL, JEM-2010 | Crystalline | XRD | Malvern Panalytical Ltd Malvern WR14 1XZ | ? | ? | -20.03 | ? | ELS | Zeta sizer, Malvern | 15 | 1 | TEM | JEM JEOL | 11 | ? | XRD | Panalytical Xpert | 47 | ? | DLS | Zeta sizer Malvern | ? | ? | ? | ? | 0.447 | ? | DLS | Zetasizer Malvern | No | 0.02 | mg/mL | ? | ? | ? | ? | LuriaBertani | Escherichia coli (MDR) | ? | 0.01625 | ? | mg/mL | MIC50 | 0.02 | mg/mL | 24 | In vitro | ? | BEAS-2 | ? | ? | 100000 | 96 | ? | IC50 | 0.025 | ? | mg/mL | no | no
Baker et al, Potentially Bioactive Fungus Mediated Silver Nanoparticles, Nanomaterials 2021, 11, 3227 | Baker | 2021 | https://doi.org/10.3390/nano11123227 | micosynthesis | single | Incubator | 40 | ? | No | No | No | No | 0 | 168 | 3 | AgNO3 | Sigma and Hi-Media Mumbai | ? | 1 | mM | Acqueous extraxt of Alternaria sp. with NCBI Accession number: MT982648 | fungal extract | Fungal extract | organic | Acqueous extraxt of Alternaria sp. with NCBI Accession number: MT982648 | fungal extract | Fungal extract | organic | 0.333 | mg/mL | ? | ? | ? | ? | 0.333 | mg/mL | reducing;precursor | BA | ? | ? | ? | ? | ? | ? | ? | ? | ? | washed | 50% ethanol washing | no | no | no | no | no | no | ? | ? | 422 | ? | cubic | TEM | JEOL, JEM-2010 | Crystalline | XRD | Malvern Panalytical Ltd Malvern WR14 1XZ | ? | ? | -20.03 | ? | ELS | Zeta sizer, Malvern | 15 | 1 | TEM | JEM JEOL | 11 | ? | XRD | Panalytical Xpert | 47 | ? | DLS | Zeta sizer Malvern | ? | ? | ? | ? | 0.447 | ? | DLS | Zetasizer Malvern | No | 0.04 | mg/mL | ? | ? | ? | ? | LuriaBertani | Escherichia coli (MDR) | ? | 0.01625 | ? | mg/mL | MIC50 | 0.02 | mg/mL | 24 | In vitro | ? | BEAS-2 | ? | ? | 100000 | 96 | ? | IC50 | 0.025 | ? | mg/mL | no | no
Baker et al, Potentially Bioactive Fungus Mediated Silver Nanoparticles, Nanomaterials 2021, 11, 3227 | Baker | 2021 | https://doi.org/10.3390/nano11123227 | micosynthesis | single | Incubator | 40 | ? | No | No | No | No | 0 | 168 | 3 | AgNO3 | Sigma and Hi-Media Mumbai | ? | 1 | mM | Acqueous extraxt of Alternaria sp. with NCBI Accession number: MT982648 | fungal extract | Fungal extract | organic | Acqueous extraxt of Alternaria sp. with NCBI Accession number: MT982648 | fungal extract | Fungal extract | organic | 0.333 | mg/mL | ? | ? | ? | ? | 0.333 | mg/mL | reducing;precursor | BA | ? | ? | ? | ? | ? | ? | ? | ? | ? | washed | 50% ethanol washing | no | no | no | no | no | no | ? | ? | 422 | ? | cubic | TEM | JEOL, JEM-2010 | Crystalline | XRD | Malvern Panalytical Ltd Malvern WR14 1XZ | ? | ? | -20.03 | ? | ELS | Zeta sizer, Malvern | 15 | 1 | TEM | JEM JEOL | 11 | ? | XRD | Panalytical Xpert | 47 | ? | DLS | Zeta sizer Malvern | ? | ? | ? | ? | 0.447 | ? | DLS | Zetasizer Malvern | No | 0.08 | mg/mL | ? | ? | ? | ? | LuriaBertani | Escherichia coli (MDR) | ? | 0.01625 | ? | mg/mL | MIC50 | 0.02 | mg/mL | 24 | In vitro | ? | BEAS-2 | ? | ? | 100000 | 96 | ? | IC50 | 0.025 | ? | mg/mL | no | no
Baker et al, Potentially Bioactive Fungus Mediated Silver Nanoparticles, Nanomaterials 2021, 11, 3227 | Baker | 2021 | https://doi.org/10.3390/nano11123227 | micosynthesis | single | Incubator | 40 | ? | No | No | No | No | 0 | 168 | 3 | AgNO3 | Sigma and Hi-Media Mumbai | ? | 1 | mM | Acqueous extraxt of Alternaria sp. with NCBI Accession number: MT982648 | fungal extract | Fungal extract | organic | Acqueous extraxt of Alternaria sp. with NCBI Accession number: MT982648 | fungal extract | Fungal extract | organic | 0.333 | mg/mL | ? | ? | ? | ? | 0.333 | mg/mL | reducing;precursor | BA | ? | ? | ? | ? | ? | ? | ? | ? | ? | washed | 50% ethanol washing | no | no | no | no | no | no | ? | ? | 422 | ? | cubic | TEM | JEOL, JEM-2010 | Crystalline | XRD | Malvern Panalytical Ltd Malvern WR14 1XZ | ? | ? | -20.03 | ? | ELS | Zeta sizer, Malvern | 15 | 1 | TEM | JEM JEOL | 11 | ? | XRD | Panalytical Xpert | 47 | ? | DLS | Zeta sizer Malvern | ? | ? | ? | ? | 0.447 | ? | DLS | Zetasizer Malvern | No | 0.16 | mg/mL | ? | ? | ? | ? | LuriaBertani | Escherichia coli (MDR) | ? | 0.01625 | ? | mg/mL | MIC50 | 0.02 | mg/mL | 24 | In vitro | ? | BEAS-2 | ? | ? | 100000 | 96 | ? | IC50 | 0.025 | ? | mg/mL | no | no
Baker et al, Potentially Bioactive Fungus Mediated Silver Nanoparticles, Nanomaterials 2021, 11, 3227 | Baker | 2021 | https://doi.org/10.3390/nano11123227 | micosynthesis | single | Incubator | 40 | ? | No | No | No | No | 0 | 168 | 3 | AgNO3 | Sigma and Hi-Media Mumbai | ? | 1 | mM | Acqueous extraxt of Alternaria sp. with NCBI Accession number: MT982648 | fungal extract | Fungal extract | organic | Acqueous extraxt of Alternaria sp. with NCBI Accession number: MT982648 | fungal extract | Fungal extract | organic | 0.333 | mg/mL | ? | ? | ? | ? | 0.333 | mg/mL | reducing;precursor | BA | ? | ? | ? | ? | ? | ? | ? | ? | ? | washed | 50% ethanol washing | no | no | no | no | no | no | ? | ? | 422 | ? | cubic | TEM | JEOL, JEM-2010 | Crystalline | XRD | Malvern Panalytical Ltd Malvern WR14 1XZ | ? | ? | -20.03 | ? | ELS | Zeta sizer, Malvern | 15 | 1 | TEM | JEM JEOL | 11 | ? | XRD | Panalytical Xpert | 47 | ? | DLS | Zeta sizer Malvern | ? | ? | ? | ? | 0.447 | ? | DLS | Zetasizer Malvern | No | 0.0025 | mg/mL | ? | ? | ? | ? | LuriaBertani | Escherichia coli (MDR) | ? | 0.01625 | ? | mg/mL | MIC50 | 0.0225 | mg/mL | 24 | In vitro | ? | BEAS-2 | ? | ? | 100000 | 96 | ? | IC50 | 0.025 | ? | mg/mL | no | no
Baker et al, Potentially Bioactive Fungus Mediated Silver Nanoparticles, Nanomaterials 2021, 11, 3227 | Baker | 2021 | https://doi.org/10.3390/nano11123227 | micosynthesis | single | Incubator | 40 | ? | No | No | No | No | 0 | 168 | 3 | AgNO3 | Sigma and Hi-Media Mumbai | ? | 1 | mM | Acqueous extraxt of Alternaria sp. with NCBI Accession number: MT982648 | fungal extract | Fungal extract | organic | Acqueous extraxt of Alternaria sp. with NCBI Accession number: MT982648 | fungal extract | Fungal extract | organic | 0.333 | mg/mL | ? | ? | ? | ? | 0.333 | mg/mL | reducing;precursor | BA | ? | ? | ? | ? | ? | ? | ? | ? | ? | washed | 50% ethanol washing | no | no | no | no | no | no | ? | ? | 422 | ? | cubic | TEM | JEOL, JEM-2010 | Crystalline | XRD | Malvern Panalytical Ltd Malvern WR14 1XZ | ? | ? | -20.03 | ? | ELS | Zeta sizer, Malvern | 15 | 1 | TEM | JEM JEOL | 11 | ? | XRD | Panalytical Xpert | 47 | ? | DLS | Zeta sizer Malvern | ? | ? | ? | ? | 0.447 | ? | DLS | Zetasizer Malvern | No | 0.005 | mg/mL | ? | ? | ? | ? | LuriaBertani | Escherichia coli (MDR) | ? | 0.01625 | ? | mg/mL | MIC50 | 0.0225 | mg/mL | 24 | In vitro | ? | BEAS-2 | ? | ? | 100000 | 96 | ? | IC50 | 0.025 | ? | mg/mL | no | no
Baker et al, Potentially Bioactive Fungus Mediated Silver Nanoparticles, Nanomaterials 2021, 11, 3227 | Baker | 2021 | https://doi.org/10.3390/nano11123227 | micosynthesis | single | Incubator | 40 | ? | No | No | No | No | 0 | 168 | 3 | AgNO3 | Sigma and Hi-Media Mumbai | ? | 1 | mM | Acqueous extraxt of Alternaria sp. with NCBI Accession number: MT982648 | fungal extract | Fungal extract | organic | Acqueous extraxt of Alternaria sp. with NCBI Accession number: MT982648 | fungal extract | Fungal extract | organic | 0.333 | mg/mL | ? | ? | ? | ? | 0.333 | mg/mL | reducing;precursor | BA | ? | ? | ? | ? | ? | ? | ? | ? | ? | washed | 50% ethanol washing | no | no | no | no | no | no | ? | ? | 422 | ? | cubic | TEM | JEOL, JEM-2010 | Crystalline | XRD | Malvern Panalytical Ltd Malvern WR14 1XZ | ? | ? | -20.03 | ? | ELS | Zeta sizer, Malvern | 15 | 1 | TEM | JEM JEOL | 11 | ? | XRD | Panalytical Xpert | 47 | ? | DLS | Zeta sizer Malvern | ? | ? | ? | ? | 0.447 | ? | DLS | Zetasizer Malvern | No | 0.01 | mg/mL | ? | ? | ? | ? | LuriaBertani | Escherichia coli (MDR) | ? | 0.01625 | ? | mg/mL | MIC50 | 0.0225 | mg/mL | 24 | In vitro | ? | BEAS-2 | ? | ? | 100000 | 96 | ? | IC50 | 0.025 | ? | mg/mL | no | no
Baker et al, Potentially Bioactive Fungus Mediated Silver Nanoparticles, Nanomaterials 2021, 11, 3227 | Baker | 2021 | https://doi.org/10.3390/nano11123227 | micosynthesis | single | Incubator | 40 | ? | No | No | No | No | 0 | 168 | 3 | AgNO3 | Sigma and Hi-Media Mumbai | ? | 1 | mM | Acqueous extraxt of Alternaria sp. with NCBI Accession number: MT982648 | fungal extract | Fungal extract | organic | Acqueous extraxt of Alternaria sp. with NCBI Accession number: MT982648 | fungal extract | Fungal extract | organic | 0.333 | mg/mL | ? | ? | ? | ? | 0.333 | mg/mL | reducing;precursor | BA | ? | ? | ? | ? | ? | ? | ? | ? | ? | washed | 50% ethanol washing | no | no | no | no | no | no | ? | ? | 422 | ? | cubic | TEM | JEOL, JEM-2010 | Crystalline | XRD | Malvern Panalytical Ltd Malvern WR14 1XZ | ? | ? | -20.03 | ? | ELS | Zeta sizer, Malvern | 15 | 1 | TEM | JEM JEOL | 11 | ? | XRD | Panalytical Xpert | 47 | ? | DLS | Zeta sizer Malvern | ? | ? | ? | ? | 0.447 | ? | DLS | Zetasizer Malvern | No | 0.02 | mg/mL | ? | ? | ? | ? | LuriaBertani | Escherichia coli (MDR) | ? | 0.01625 | ? | mg/mL | MIC50 | 0.0225 | mg/mL | 24 | In vitro | ? | BEAS-2 | ? | ? | 100000 | 96 | ? | IC50 | 0.025 | ? | mg/mL | no | no
Baker et al, Potentially Bioactive Fungus Mediated Silver Nanoparticles, Nanomaterials 2021, 11, 3227 | Baker | 2021 | https://doi.org/10.3390/nano11123227 | micosynthesis | single | Incubator | 40 | ? | No | No | No | No | 0 | 168 | 3 | AgNO3 | Sigma and Hi-Media Mumbai | ? | 1 | mM | Acqueous extraxt of Alternaria sp. with NCBI Accession number: MT982648 | fungal extract | Fungal extract | organic | Acqueous extraxt of Alternaria sp. with NCBI Accession number: MT982648 | fungal extract | Fungal extract | organic | 0.333 | mg/mL | ? | ? | ? | ? | 0.333 | mg/mL | reducing;precursor | BA | ? | ? | ? | ? | ? | ? | ? | ? | ? | washed | 50% ethanol washing | no | no | no | no | no | no | ? | ? | 422 | ? | cubic | TEM | JEOL, JEM-2010 | Crystalline | XRD | Malvern Panalytical Ltd Malvern WR14 1XZ | ? | ? | -20.03 | ? | ELS | Zeta sizer, Malvern | 15 | 1 | TEM | JEM JEOL | 11 | ? | XRD | Panalytical Xpert | 47 | ? | DLS | Zeta sizer Malvern | ? | ? | ? | ? | 0.447 | ? | DLS | Zetasizer Malvern | No | 0.04 | mg/mL | ? | ? | ? | ? | LuriaBertani | Escherichia coli (MDR) | ? | 0.01625 | ? | mg/mL | MIC50 | 0.0225 | mg/mL | 24 | In vitro | ? | BEAS-2 | ? | ? | 100000 | 96 | ? | IC50 | 0.025 | ? | mg/mL | no | no
Baker et al, Potentially Bioactive Fungus Mediated Silver Nanoparticles, Nanomaterials 2021, 11, 3227 | Baker | 2021 | https://doi.org/10.3390/nano11123227 | micosynthesis | single | Incubator | 40 | ? | No | No | No | No | 0 | 168 | 3 | AgNO3 | Sigma and Hi-Media Mumbai | ? | 1 | mM | Acqueous extraxt of Alternaria sp. with NCBI Accession number: MT982648 | fungal extract | Fungal extract | organic | Acqueous extraxt of Alternaria sp. with NCBI Accession number: MT982648 | fungal extract | Fungal extract | organic | 0.333 | mg/mL | ? | ? | ? | ? | 0.333 | mg/mL | reducing;precursor | BA | ? | ? | ? | ? | ? | ? | ? | ? | ? | washed | 50% ethanol washing | no | no | no | no | no | no | ? | ? | 422 | ? | cubic | TEM | JEOL, JEM-2010 | Crystalline | XRD | Malvern Panalytical Ltd Malvern WR14 1XZ | ? | ? | -20.03 | ? | ELS | Zeta sizer, Malvern | 15 | 1 | TEM | JEM JEOL | 11 | ? | XRD | Panalytical Xpert | 47 | ? | DLS | Zeta sizer Malvern | ? | ? | ? | ? | 0.447 | ? | DLS | Zetasizer Malvern | No | 0.08 | mg/mL | ? | ? | ? | ? | LuriaBertani | Escherichia coli (MDR) | ? | 0.01625 | ? | mg/mL | MIC50 | 0.0225 | mg/mL | 24 | In vitro | ? | BEAS-2 | ? | ? | 100000 | 96 | ? | IC50 | 0.025 | ? | mg/mL | no | no
Baker et al, Potentially Bioactive Fungus Mediated Silver Nanoparticles, Nanomaterials 2021, 11, 3227 | Baker | 2021 | https://doi.org/10.3390/nano11123227 | micosynthesis | single | Incubator | 40 | ? | No | No | No | No | 0 | 168 | 3 | AgNO3 | Sigma and Hi-Media Mumbai | ? | 1 | mM | Acqueous extraxt of Alternaria sp. with NCBI Accession number: MT982648 | fungal extract | Fungal extract | organic | Acqueous extraxt of Alternaria sp. with NCBI Accession number: MT982648 | fungal extract | Fungal extract | organic | 0.333 | mg/mL | ? | ? | ? | ? | 0.333 | mg/mL | reducing;precursor | BA | ? | ? | ? | ? | ? | ? | ? | ? | ? | washed | 50% ethanol washing | no | no | no | no | no | no | ? | ? | 422 | ? | cubic | TEM | JEOL, JEM-2010 | Crystalline | XRD | Malvern Panalytical Ltd Malvern WR14 1XZ | ? | ? | -20.03 | ? | ELS | Zeta sizer, Malvern | 15 | 1 | TEM | JEM JEOL | 11 | ? | XRD | Panalytical Xpert | 47 | ? | DLS | Zeta sizer Malvern | ? | ? | ? | ? | 0.447 | ? | DLS | Zetasizer Malvern | No | 0.16 | mg/mL | ? | ? | ? | ? | LuriaBertani | Escherichia coli (MDR) | ? | 0.01625 | ? | mg/mL | MIC50 | 0.0225 | mg/mL | 24 | In vitro | ? | BEAS-2 | ? | ? | 100000 | 96 | ? | IC50 | 0.025 | ? | mg/mL | no | no
Baker et al, Potentially Bioactive Fungus Mediated Silver Nanoparticles, Nanomaterials 2021, 11, 3227 | Baker | 2021 | https://doi.org/10.3390/nano11123227 | micosynthesis | single | Incubator | 40 | ? | No | No | No | No | 0 | 168 | 3 | AgNO3 | Sigma and Hi-Media Mumbai | ? | 1 | mM | Acqueous extraxt of Alternaria sp. with NCBI Accession number: MT982648 | fungal extract | Fungal extract | organic | Acqueous extraxt of Alternaria sp. with NCBI Accession number: MT982648 | fungal extract | Fungal extract | organic | 0.333 | mg/mL | ? | ? | ? | ? | 0.333 | mg/mL | reducing;precursor | BA | ? | ? | ? | ? | ? | ? | ? | ? | ? | washed | 50% ethanol washing | no | no | no | no | no | no | ? | ? | 422 | ? | cubic | TEM | JEOL, JEM-2010 | Crystalline | XRD | Malvern Panalytical Ltd Malvern WR14 1XZ | ? | ? | -20.03 | ? | ELS | Zeta sizer, Malvern | 15 | 1 | TEM | JEM JEOL | 11 | ? | XRD | Panalytical Xpert | 47 | ? | DLS | Zeta sizer Malvern | ? | ? | ? | ? | 0.447 | ? | DLS | Zetasizer Malvern | No | 0.0025 | mg/mL | ? | ? | ? | ? | LuriaBertani | Escherichia coli (MDR) | ? | 0.01625 | ? | mg/mL | MIC50 | 0.025 | mg/mL | 24 | In vitro | ? | BEAS-2 | ? | ? | 100000 | 96 | ? | IC50 | 0.025 | ? | mg/mL | no | no
Baker et al, Potentially Bioactive Fungus Mediated Silver Nanoparticles, Nanomaterials 2021, 11, 3227 | Baker | 2021 | https://doi.org/10.3390/nano11123227 | micosynthesis | single | Incubator | 40 | ? | No | No | No | No | 0 | 168 | 3 | AgNO3 | Sigma and Hi-Media Mumbai | ? | 1 | mM | Acqueous extraxt of Alternaria sp. with NCBI Accession number: MT982648 | fungal extract | Fungal extract | organic | Acqueous extraxt of Alternaria sp. with NCBI Accession number: MT982648 | fungal extract | Fungal extract | organic | 0.333 | mg/mL | ? | ? | ? | ? | 0.333 | mg/mL | reducing;precursor | BA | ? | ? | ? | ? | ? | ? | ? | ? | ? | washed | 50% ethanol washing | no | no | no | no | no | no | ? | ? | 422 | ? | cubic | TEM | JEOL, JEM-2010 | Crystalline | XRD | Malvern Panalytical Ltd Malvern WR14 1XZ | ? | ? | -20.03 | ? | ELS | Zeta sizer, Malvern | 15 | 1 | TEM | JEM JEOL | 11 | ? | XRD | Panalytical Xpert | 47 | ? | DLS | Zeta sizer Malvern | ? | ? | ? | ? | 0.447 | ? | DLS | Zetasizer Malvern | No | 0.005 | mg/mL | ? | ? | ? | ? | LuriaBertani | Escherichia coli (MDR) | ? | 0.01625 | ? | mg/mL | MIC50 | 0.025 | mg/mL | 24 | In vitro | ? | BEAS-2 | ? | ? | 100000 | 96 | ? | IC50 | 0.025 | ? | mg/mL | no | no
Baker et al, Potentially Bioactive Fungus Mediated Silver Nanoparticles, Nanomaterials 2021, 11, 3227 | Baker | 2021 | https://doi.org/10.3390/nano11123227 | micosynthesis | single | Incubator | 40 | ? | No | No | No | No | 0 | 168 | 3 | AgNO3 | Sigma and Hi-Media Mumbai | ? | 1 | mM | Acqueous extraxt of Alternaria sp. with NCBI Accession number: MT982648 | fungal extract | Fungal extract | organic | Acqueous extraxt of Alternaria sp. with NCBI Accession number: MT982648 | fungal extract | Fungal extract | organic | 0.333 | mg/mL | ? | ? | ? | ? | 0.333 | mg/mL | reducing;precursor | BA | ? | ? | ? | ? | ? | ? | ? | ? | ? | washed | 50% ethanol washing | no | no | no | no | no | no | ? | ? | 422 | ? | cubic | TEM | JEOL, JEM-2010 | Crystalline | XRD | Malvern Panalytical Ltd Malvern WR14 1XZ | ? | ? | -20.03 | ? | ELS | Zeta sizer, Malvern | 15 | 1 | TEM | JEM JEOL | 11 | ? | XRD | Panalytical Xpert | 47 | ? | DLS | Zeta sizer Malvern | ? | ? | ? | ? | 0.447 | ? | DLS | Zetasizer Malvern | No | 0.01 | mg/mL | ? | ? | ? | ? | LuriaBertani | Escherichia coli (MDR) | ? | 0.01625 | ? | mg/mL | MIC50 | 0.025 | mg/mL | 24 | In vitro | ? | BEAS-2 | ? | ? | 100000 | 96 | ? | IC50 | 0.025 | ? | mg/mL | no | no
Baker et al, Potentially Bioactive Fungus Mediated Silver Nanoparticles, Nanomaterials 2021, 11, 3227 | Baker | 2021 | https://doi.org/10.3390/nano11123227 | micosynthesis | single | Incubator | 40 | ? | No | No | No | No | 0 | 168 | 3 | AgNO3 | Sigma and Hi-Media Mumbai | ? | 1 | mM | Acqueous extraxt of Alternaria sp. with NCBI Accession number: MT982648 | fungal extract | Fungal extract | organic | Acqueous extraxt of Alternaria sp. with NCBI Accession number: MT982648 | fungal extract | Fungal extract | organic | 0.333 | mg/mL | ? | ? | ? | ? | 0.333 | mg/mL | reducing;precursor | BA | ? | ? | ? | ? | ? | ? | ? | ? | ? | washed | 50% ethanol washing | no | no | no | no | no | no | ? | ? | 422 | ? | cubic | TEM | JEOL, JEM-2010 | Crystalline | XRD | Malvern Panalytical Ltd Malvern WR14 1XZ | ? | ? | -20.03 | ? | ELS | Zeta sizer, Malvern | 15 | 1 | TEM | JEM JEOL | 11 | ? | XRD | Panalytical Xpert | 47 | ? | DLS | Zeta sizer Malvern | ? | ? | ? | ? | 0.447 | ? | DLS | Zetasizer Malvern | No | 0.02 | mg/mL | ? | ? | ? | ? | LuriaBertani | Escherichia coli (MDR) | ? | 0.01625 | ? | mg/mL | MIC50 | 0.025 | mg/mL | 24 | In vitro | ? | BEAS-2 | ? | ? | 100000 | 96 | ? | IC50 | 0.025 | ? | mg/mL | no | no
Baker et al, Potentially Bioactive Fungus Mediated Silver Nanoparticles, Nanomaterials 2021, 11, 3227 | Baker | 2021 | https://doi.org/10.3390/nano11123227 | micosynthesis | single | Incubator | 40 | ? | No | No | No | No | 0 | 168 | 3 | AgNO3 | Sigma and Hi-Media Mumbai | ? | 1 | mM | Acqueous extraxt of Alternaria sp. with NCBI Accession number: MT982648 | fungal extract | Fungal extract | organic | Acqueous extraxt of Alternaria sp. with NCBI Accession number: MT982648 | fungal extract | Fungal extract | organic | 0.333 | mg/mL | ? | ? | ? | ? | 0.333 | mg/mL | reducing;precursor | BA | ? | ? | ? | ? | ? | ? | ? | ? | ? | washed | 50% ethanol washing | no | no | no | no | no | no | ? | ? | 422 | ? | cubic | TEM | JEOL, JEM-2010 | Crystalline | XRD | Malvern Panalytical Ltd Malvern WR14 1XZ | ? | ? | -20.03 | ? | ELS | Zeta sizer, Malvern | 15 | 1 | TEM | JEM JEOL | 11 | ? | XRD | Panalytical Xpert | 47 | ? | DLS | Zeta sizer Malvern | ? | ? | ? | ? | 0.447 | ? | DLS | Zetasizer Malvern | No | 0.04 | mg/mL | ? | ? | ? | ? | LuriaBertani | Escherichia coli (MDR) | ? | 0.01625 | ? | mg/mL | MIC50 | 0.025 | mg/mL | 24 | In vitro | ? | BEAS-2 | ? | ? | 100000 | 96 | ? | IC50 | 0.025 | ? | mg/mL | no | no
Baker et al, Potentially Bioactive Fungus Mediated Silver Nanoparticles, Nanomaterials 2021, 11, 3227 | Baker | 2021 | https://doi.org/10.3390/nano11123227 | micosynthesis | single | Incubator | 40 | ? | No | No | No | No | 0 | 168 | 3 | AgNO3 | Sigma and Hi-Media Mumbai | ? | 1 | mM | Acqueous extraxt of Alternaria sp. with NCBI Accession number: MT982648 | fungal extract | Fungal extract | organic | Acqueous extraxt of Alternaria sp. with NCBI Accession number: MT982648 | fungal extract | Fungal extract | organic | 0.333 | mg/mL | ? | ? | ? | ? | 0.333 | mg/mL | reducing;precursor | BA | ? | ? | ? | ? | ? | ? | ? | ? | ? | washed | 50% ethanol washing | no | no | no | no | no | no | ? | ? | 422 | ? | cubic | TEM | JEOL, JEM-2010 | Crystalline | XRD | Malvern Panalytical Ltd Malvern WR14 1XZ | ? | ? | -20.03 | ? | ELS | Zeta sizer, Malvern | 15 | 1 | TEM | JEM JEOL | 11 | ? | XRD | Panalytical Xpert | 47 | ? | DLS | Zeta sizer Malvern | ? | ? | ? | ? | 0.447 | ? | DLS | Zetasizer Malvern | No | 0.08 | mg/mL | ? | ? | ? | ? | LuriaBertani | Escherichia coli (MDR) | ? | 0.01625 | ? | mg/mL | MIC50 | 0.025 | mg/mL | 24 | In vitro | ? | BEAS-2 | ? | ? | 100000 | 96 | ? | IC50 | 0.025 | ? | mg/mL | no | no
Baker et al, Potentially Bioactive Fungus Mediated Silver Nanoparticles, Nanomaterials 2021, 11, 3227 | Baker | 2021 | https://doi.org/10.3390/nano11123227 | micosynthesis | single | Incubator | 40 | ? | No | No | No | No | 0 | 168 | 3 | AgNO3 | Sigma and Hi-Media Mumbai | ? | 1 | mM | Acqueous extraxt of Alternaria sp. with NCBI Accession number: MT982648 | fungal extract | Fungal extract | organic | Acqueous extraxt of Alternaria sp. with NCBI Accession number: MT982648 | fungal extract | Fungal extract | organic | 0.333 | mg/mL | ? | ? | ? | ? | 0.333 | mg/mL | reducing;precursor | BA | ? | ? | ? | ? | ? | ? | ? | ? | ? | washed | 50% ethanol washing | no | no | no | no | no | no | ? | ? | 422 | ? | cubic | TEM | JEOL, JEM-2010 | Crystalline | XRD | Malvern Panalytical Ltd Malvern WR14 1XZ | ? | ? | -20.03 | ? | ELS | Zeta sizer, Malvern | 15 | 1 | TEM | JEM JEOL | 11 | ? | XRD | Panalytical Xpert | 47 | ? | DLS | Zeta sizer Malvern | ? | ? | ? | ? | 0.447 | ? | DLS | Zetasizer Malvern | No | 0.16 | mg/mL | ? | ? | ? | ? | LuriaBertani | Escherichia coli (MDR) | ? | 0.01625 | ? | mg/mL | MIC50 | 0.025 | mg/mL | 24 | In vitro | ? | BEAS-2 | ? | ? | 100000 | 96 | ? | IC50 | 0.025 | ? | mg/mL | no | no
Baker et al, Potentially Bioactive Fungus Mediated Silver Nanoparticles, Nanomaterials 2021, 11, 3227 | Baker | 2021 | https://doi.org/10.3390/nano11123227 | micosynthesis | single | Incubator | 40 | ? | No | No | No | No | 0 | 168 | 3 | AgNO3 | Sigma and Hi-Media Mumbai | ? | 1 | mM | Acqueous extraxt of Alternaria sp. with NCBI Accession number: MT982648 | fungal extract | Fungal extract | organic | Acqueous extraxt of Alternaria sp. with NCBI Accession number: MT982648 | fungal extract | Fungal extract | organic | 0.333 | mg/mL | ? | ? | ? | ? | 0.333 | mg/mL | reducing;precursor | BA | ? | ? | ? | ? | ? | ? | ? | ? | ? | washed | 50% ethanol washing | no | no | no | no | no | no | ? | ? | 422 | ? | cubic | TEM | JEOL, JEM-2010 | Crystalline | XRD | Malvern Panalytical Ltd Malvern WR14 1XZ | ? | ? | -20.03 | ? | ELS | Zeta sizer, Malvern | 15 | 1 | TEM | JEM JEOL | 11 | ? | XRD | Panalytical Xpert | 47 | ? | DLS | Zeta sizer Malvern | ? | ? | ? | ? | 0.447 | ? | DLS | Zetasizer Malvern | No | 0.0025 | mg/mL | ? | ? | ? | ? | LuriaBertani | Multidrug resistant Staphylococcus aureus | ? | 0.02 | ? | mg/mL | MIC75 | 0.0025 | mg/mL | 24 | In vitro | ? | BEAS-2 | ? | ? | 100000 | 96 | ? | IC50 | 0.025 | ? | mg/mL | no | no
Baker et al, Potentially Bioactive Fungus Mediated Silver Nanoparticles, Nanomaterials 2021, 11, 3227 | Baker | 2021 | https://doi.org/10.3390/nano11123227 | micosynthesis | single | Incubator | 40 | ? | No | No | No | No | 0 | 168 | 3 | AgNO3 | Sigma and Hi-Media Mumbai | ? | 1 | mM | Acqueous extraxt of Alternaria sp. with NCBI Accession number: MT982648 | fungal extract | Fungal extract | organic | Acqueous extraxt of Alternaria sp. with NCBI Accession number: MT982648 | fungal extract | Fungal extract | organic | 0.333 | mg/mL | ? | ? | ? | ? | 0.333 | mg/mL | reducing;precursor | BA | ? | ? | ? | ? | ? | ? | ? | ? | ? | washed | 50% ethanol washing | no | no | no | no | no | no | ? | ? | 422 | ? | cubic | TEM | JEOL, JEM-2010 | Crystalline | XRD | Malvern Panalytical Ltd Malvern WR14 1XZ | ? | ? | -20.03 | ? | ELS | Zeta sizer, Malvern | 15 | 1 | TEM | JEM JEOL | 11 | ? | XRD | Panalytical Xpert | 47 | ? | DLS | Zeta sizer Malvern | ? | ? | ? | ? | 0.447 | ? | DLS | Zetasizer Malvern | No | 0.005 | mg/mL | ? | ? | ? | ? | LuriaBertani | Multidrug resistant Staphylococcus aureus | ? | 0.02 | ? | mg/mL | MIC75 | 0.0025 | mg/mL | 24 | In vitro | ? | BEAS-2 | ? | ? | 100000 | 96 | ? | IC50 | 0.025 | ? | mg/mL | no | no
Baker et al, Potentially Bioactive Fungus Mediated Silver Nanoparticles, Nanomaterials 2021, 11, 3227 | Baker | 2021 | https://doi.org/10.3390/nano11123227 | micosynthesis | single | Incubator | 40 | ? | No | No | No | No | 0 | 168 | 3 | AgNO3 | Sigma and Hi-Media Mumbai | ? | 1 | mM | Acqueous extraxt of Alternaria sp. with NCBI Accession number: MT982648 | fungal extract | Fungal extract | organic | Acqueous extraxt of Alternaria sp. with NCBI Accession number: MT982648 | fungal extract | Fungal extract | organic | 0.333 | mg/mL | ? | ? | ? | ? | 0.333 | mg/mL | reducing;precursor | BA | ? | ? | ? | ? | ? | ? | ? | ? | ? | washed | 50% ethanol washing | no | no | no | no | no | no | ? | ? | 422 | ? | cubic | TEM | JEOL, JEM-2010 | Crystalline | XRD | Malvern Panalytical Ltd Malvern WR14 1XZ | ? | ? | -20.03 | ? | ELS | Zeta sizer, Malvern | 15 | 1 | TEM | JEM JEOL | 11 | ? | XRD | Panalytical Xpert | 47 | ? | DLS | Zeta sizer Malvern | ? | ? | ? | ? | 0.447 | ? | DLS | Zetasizer Malvern | No | 0.01 | mg/mL | ? | ? | ? | ? | LuriaBertani | Multidrug resistant Staphylococcus aureus | ? | 0.02 | ? | mg/mL | MIC75 | 0.0025 | mg/mL | 24 | In vitro | ? | BEAS-2 | ? | ? | 100000 | 96 | ? | IC50 | 0.025 | ? | mg/mL | no | no
Baker et al, Potentially Bioactive Fungus Mediated Silver Nanoparticles, Nanomaterials 2021, 11, 3227 | Baker | 2021 | https://doi.org/10.3390/nano11123227 | micosynthesis | single | Incubator | 40 | ? | No | No | No | No | 0 | 168 | 3 | AgNO3 | Sigma and Hi-Media Mumbai | ? | 1 | mM | Acqueous extraxt of Alternaria sp. with NCBI Accession number: MT982648 | fungal extract | Fungal extract | organic | Acqueous extraxt of Alternaria sp. with NCBI Accession number: MT982648 | fungal extract | Fungal extract | organic | 0.333 | mg/mL | ? | ? | ? | ? | 0.333 | mg/mL | reducing;precursor | BA | ? | ? | ? | ? | ? | ? | ? | ? | ? | washed | 50% ethanol washing | no | no | no | no | no | no | ? | ? | 422 | ? | cubic | TEM | JEOL, JEM-2010 | Crystalline | XRD | Malvern Panalytical Ltd Malvern WR14 1XZ | ? | ? | -20.03 | ? | ELS | Zeta sizer, Malvern | 15 | 1 | TEM | JEM JEOL | 11 | ? | XRD | Panalytical Xpert | 47 | ? | DLS | Zeta sizer Malvern | ? | ? | ? | ? | 0.447 | ? | DLS | Zetasizer Malvern | No | 0.02 | mg/mL | ? | ? | ? | ? | LuriaBertani | Multidrug resistant Staphylococcus aureus | ? | 0.02 | ? | mg/mL | MIC75 | 0.0025 | mg/mL | 24 | In vitro | ? | BEAS-2 | ? | ? | 100000 | 96 | ? | IC50 | 0.025 | ? | mg/mL | no | no
Baker et al, Potentially Bioactive Fungus Mediated Silver Nanoparticles, Nanomaterials 2021, 11, 3227 | Baker | 2021 | https://doi.org/10.3390/nano11123227 | micosynthesis | single | Incubator | 40 | ? | No | No | No | No | 0 | 168 | 3 | AgNO3 | Sigma and Hi-Media Mumbai | ? | 1 | mM | Acqueous extraxt of Alternaria sp. with NCBI Accession number: MT982648 | fungal extract | Fungal extract | organic | Acqueous extraxt of Alternaria sp. with NCBI Accession number: MT982648 | fungal extract | Fungal extract | organic | 0.333 | mg/mL | ? | ? | ? | ? | 0.333 | mg/mL | reducing;precursor | BA | ? | ? | ? | ? | ? | ? | ? | ? | ? | washed | 50% ethanol washing | no | no | no | no | no | no | ? | ? | 422 | ? | cubic | TEM | JEOL, JEM-2010 | Crystalline | XRD | Malvern Panalytical Ltd Malvern WR14 1XZ | ? | ? | -20.03 | ? | ELS | Zeta sizer, Malvern | 15 | 1 | TEM | JEM JEOL | 11 | ? | XRD | Panalytical Xpert | 47 | ? | DLS | Zeta sizer Malvern | ? | ? | ? | ? | 0.447 | ? | DLS | Zetasizer Malvern | No | 0.04 | mg/mL | ? | ? | ? | ? | LuriaBertani | Multidrug resistant Staphylococcus aureus | ? | 0.02 | ? | mg/mL | MIC75 | 0.0025 | mg/mL | 24 | In vitro | ? | BEAS-2 | ? | ? | 100000 | 96 | ? | IC50 | 0.025 | ? | mg/mL | no | no
Baker et al, Potentially Bioactive Fungus Mediated Silver Nanoparticles, Nanomaterials 2021, 11, 3227 | Baker | 2021 | https://doi.org/10.3390/nano11123227 | micosynthesis | single | Incubator | 40 | ? | No | No | No | No | 0 | 168 | 3 | AgNO3 | Sigma and Hi-Media Mumbai | ? | 1 | mM | Acqueous extraxt of Alternaria sp. with NCBI Accession number: MT982648 | fungal extract | Fungal extract | organic | Acqueous extraxt of Alternaria sp. with NCBI Accession number: MT982648 | fungal extract | Fungal extract | organic | 0.333 | mg/mL | ? | ? | ? | ? | 0.333 | mg/mL | reducing;precursor | BA | ? | ? | ? | ? | ? | ? | ? | ? | ? | washed | 50% ethanol washing | no | no | no | no | no | no | ? | ? | 422 | ? | cubic | TEM | JEOL, JEM-2010 | Crystalline | XRD | Malvern Panalytical Ltd Malvern WR14 1XZ | ? | ? | -20.03 | ? | ELS | Zeta sizer, Malvern | 15 | 1 | TEM | JEM JEOL | 11 | ? | XRD | Panalytical Xpert | 47 | ? | DLS | Zeta sizer Malvern | ? | ? | ? | ? | 0.447 | ? | DLS | Zetasizer Malvern | No | 0.08 | mg/mL | ? | ? | ? | ? | LuriaBertani | Multidrug resistant Staphylococcus aureus | ? | 0.02 | ? | mg/mL | MIC75 | 0.0025 | mg/mL | 24 | In vitro | ? | BEAS-2 | ? | ? | 100000 | 96 | ? | IC50 | 0.025 | ? | mg/mL | no | no
Baker et al, Potentially Bioactive Fungus Mediated Silver Nanoparticles, Nanomaterials 2021, 11, 3227 | Baker | 2021 | https://doi.org/10.3390/nano11123227 | micosynthesis | single | Incubator | 40 | ? | No | No | No | No | 0 | 168 | 3 | AgNO3 | Sigma and Hi-Media Mumbai | ? | 1 | mM | Acqueous extraxt of Alternaria sp. with NCBI Accession number: MT982648 | fungal extract | Fungal extract | organic | Acqueous extraxt of Alternaria sp. with NCBI Accession number: MT982648 | fungal extract | Fungal extract | organic | 0.333 | mg/mL | ? | ? | ? | ? | 0.333 | mg/mL | reducing;precursor | BA | ? | ? | ? | ? | ? | ? | ? | ? | ? | washed | 50% ethanol washing | no | no | no | no | no | no | ? | ? | 422 | ? | cubic | TEM | JEOL, JEM-2010 | Crystalline | XRD | Malvern Panalytical Ltd Malvern WR14 1XZ | ? | ? | -20.03 | ? | ELS | Zeta sizer, Malvern | 15 | 1 | TEM | JEM JEOL | 11 | ? | XRD | Panalytical Xpert | 47 | ? | DLS | Zeta sizer Malvern | ? | ? | ? | ? | 0.447 | ? | DLS | Zetasizer Malvern | No | 0.16 | mg/mL | ? | ? | ? | ? | LuriaBertani | Multidrug resistant Staphylococcus aureus | ? | 0.02 | ? | mg/mL | MIC75 | 0.0025 | mg/mL | 24 | In vitro | ? | BEAS-2 | ? | ? | 100000 | 96 | ? | IC50 | 0.025 | ? | mg/mL | no | no
Baker et al, Potentially Bioactive Fungus Mediated Silver Nanoparticles, Nanomaterials 2021, 11, 3227 | Baker | 2021 | https://doi.org/10.3390/nano11123227 | micosynthesis | single | Incubator | 40 | ? | No | No | No | No | 0 | 168 | 3 | AgNO3 | Sigma and Hi-Media Mumbai | ? | 1 | mM | Acqueous extraxt of Alternaria sp. with NCBI Accession number: MT982648 | fungal extract | Fungal extract | organic | Acqueous extraxt of Alternaria sp. with NCBI Accession number: MT982648 | fungal extract | Fungal extract | organic | 0.333 | mg/mL | ? | ? | ? | ? | 0.333 | mg/mL | reducing;precursor | BA | ? | ? | ? | ? | ? | ? | ? | ? | ? | washed | 50% ethanol washing | no | no | no | no | no | no | ? | ? | 422 | ? | cubic | TEM | JEOL, JEM-2010 | Crystalline | XRD | Malvern Panalytical Ltd Malvern WR14 1XZ | ? | ? | -20.03 | ? | ELS | Zeta sizer, Malvern | 15 | 1 | TEM | JEM JEOL | 11 | ? | XRD | Panalytical Xpert | 47 | ? | DLS | Zeta sizer Malvern | ? | ? | ? | ? | 0.447 | ? | DLS | Zetasizer Malvern | No | 0.0025 | mg/mL | ? | ? | ? | ? | LuriaBertani | Multidrug resistant Staphylococcus aureus | ? | 0.02 | ? | mg/mL | MIC75 | 0.005 | mg/mL | 24 | In vitro | ? | BEAS-2 | ? | ? | 100000 | 96 | ? | IC50 | 0.025 | ? | mg/mL | no | no
Baker et al, Potentially Bioactive Fungus Mediated Silver Nanoparticles, Nanomaterials 2021, 11, 3227 | Baker | 2021 | https://doi.org/10.3390/nano11123227 | micosynthesis | single | Incubator | 40 | ? | No | No | No | No | 0 | 168 | 3 | AgNO3 | Sigma and Hi-Media Mumbai | ? | 1 | mM | Acqueous extraxt of Alternaria sp. with NCBI Accession number: MT982648 | fungal extract | Fungal extract | organic | Acqueous extraxt of Alternaria sp. with NCBI Accession number: MT982648 | fungal extract | Fungal extract | organic | 0.333 | mg/mL | ? | ? | ? | ? | 0.333 | mg/mL | reducing;precursor | BA | ? | ? | ? | ? | ? | ? | ? | ? | ? | washed | 50% ethanol washing | no | no | no | no | no | no | ? | ? | 422 | ? | cubic | TEM | JEOL, JEM-2010 | Crystalline | XRD | Malvern Panalytical Ltd Malvern WR14 1XZ | ? | ? | -20.03 | ? | ELS | Zeta sizer, Malvern | 15 | 1 | TEM | JEM JEOL | 11 | ? | XRD | Panalytical Xpert | 47 | ? | DLS | Zeta sizer Malvern | ? | ? | ? | ? | 0.447 | ? | DLS | Zetasizer Malvern | No | 0.005 | mg/mL | ? | ? | ? | ? | LuriaBertani | Multidrug resistant Staphylococcus aureus | ? | 0.02 | ? | mg/mL | MIC75 | 0.005 | mg/mL | 24 | In vitro | ? | BEAS-2 | ? | ? | 100000 | 96 | ? | IC50 | 0.025 | ? | mg/mL | no | no
Baker et al, Potentially Bioactive Fungus Mediated Silver Nanoparticles, Nanomaterials 2021, 11, 3227 | Baker | 2021 | https://doi.org/10.3390/nano11123227 | micosynthesis | single | Incubator | 40 | ? | No | No | No | No | 0 | 168 | 3 | AgNO3 | Sigma and Hi-Media Mumbai | ? | 1 | mM | Acqueous extraxt of Alternaria sp. with NCBI Accession number: MT982648 | fungal extract | Fungal extract | organic | Acqueous extraxt of Alternaria sp. with NCBI Accession number: MT982648 | fungal extract | Fungal extract | organic | 0.333 | mg/mL | ? | ? | ? | ? | 0.333 | mg/mL | reducing;precursor | BA | ? | ? | ? | ? | ? | ? | ? | ? | ? | washed | 50% ethanol washing | no | no | no | no | no | no | ? | ? | 422 | ? | cubic | TEM | JEOL, JEM-2010 | Crystalline | XRD | Malvern Panalytical Ltd Malvern WR14 1XZ | ? | ? | -20.03 | ? | ELS | Zeta sizer, Malvern | 15 | 1 | TEM | JEM JEOL | 11 | ? | XRD | Panalytical Xpert | 47 | ? | DLS | Zeta sizer Malvern | ? | ? | ? | ? | 0.447 | ? | DLS | Zetasizer Malvern | No | 0.01 | mg/mL | ? | ? | ? | ? | LuriaBertani | Multidrug resistant Staphylococcus aureus | ? | 0.02 | ? | mg/mL | MIC75 | 0.005 | mg/mL | 24 | In vitro | ? | BEAS-2 | ? | ? | 100000 | 96 | ? | IC50 | 0.025 | ? | mg/mL | no | no
Baker et al, Potentially Bioactive Fungus Mediated Silver Nanoparticles, Nanomaterials 2021, 11, 3227 | Baker | 2021 | https://doi.org/10.3390/nano11123227 | micosynthesis | single | Incubator | 40 | ? | No | No | No | No | 0 | 168 | 3 | AgNO3 | Sigma and Hi-Media Mumbai | ? | 1 | mM | Acqueous extraxt of Alternaria sp. with NCBI Accession number: MT982648 | fungal extract | Fungal extract | organic | Acqueous extraxt of Alternaria sp. with NCBI Accession number: MT982648 | fungal extract | Fungal extract | organic | 0.333 | mg/mL | ? | ? | ? | ? | 0.333 | mg/mL | reducing;precursor | BA | ? | ? | ? | ? | ? | ? | ? | ? | ? | washed | 50% ethanol washing | no | no | no | no | no | no | ? | ? | 422 | ? | cubic | TEM | JEOL, JEM-2010 | Crystalline | XRD | Malvern Panalytical Ltd Malvern WR14 1XZ | ? | ? | -20.03 | ? | ELS | Zeta sizer, Malvern | 15 | 1 | TEM | JEM JEOL | 11 | ? | XRD | Panalytical Xpert | 47 | ? | DLS | Zeta sizer Malvern | ? | ? | ? | ? | 0.447 | ? | DLS | Zetasizer Malvern | No | 0.02 | mg/mL | ? | ? | ? | ? | LuriaBertani | Multidrug resistant Staphylococcus aureus | ? | 0.02 | ? | mg/mL | MIC75 | 0.005 | mg/mL | 24 | In vitro | ? | BEAS-2 | ? | ? | 100000 | 96 | ? | IC50 | 0.025 | ? | mg/mL | no | no
Baker et al, Potentially Bioactive Fungus Mediated Silver Nanoparticles, Nanomaterials 2021, 11, 3227 | Baker | 2021 | https://doi.org/10.3390/nano11123227 | micosynthesis | single | Incubator | 40 | ? | No | No | No | No | 0 | 168 | 3 | AgNO3 | Sigma and Hi-Media Mumbai | ? | 1 | mM | Acqueous extraxt of Alternaria sp. with NCBI Accession number: MT982648 | fungal extract | Fungal extract | organic | Acqueous extraxt of Alternaria sp. with NCBI Accession number: MT982648 | fungal extract | Fungal extract | organic | 0.333 | mg/mL | ? | ? | ? | ? | 0.333 | mg/mL | reducing;precursor | BA | ? | ? | ? | ? | ? | ? | ? | ? | ? | washed | 50% ethanol washing | no | no | no | no | no | no | ? | ? | 422 | ? | cubic | TEM | JEOL, JEM-2010 | Crystalline | XRD | Malvern Panalytical Ltd Malvern WR14 1XZ | ? | ? | -20.03 | ? | ELS | Zeta sizer, Malvern | 15 | 1 | TEM | JEM JEOL | 11 | ? | XRD | Panalytical Xpert | 47 | ? | DLS | Zeta sizer Malvern | ? | ? | ? | ? | 0.447 | ? | DLS | Zetasizer Malvern | No | 0.04 | mg/mL | ? | ? | ? | ? | LuriaBertani | Multidrug resistant Staphylococcus aureus | ? | 0.02 | ? | mg/mL | MIC75 | 0.005 | mg/mL | 24 | In vitro | ? | BEAS-2 | ? | ? | 100000 | 96 | ? | IC50 | 0.025 | ? | mg/mL | no | no
Baker et al, Potentially Bioactive Fungus Mediated Silver Nanoparticles, Nanomaterials 2021, 11, 3227 | Baker | 2021 | https://doi.org/10.3390/nano11123227 | micosynthesis | single | Incubator | 40 | ? | No | No | No | No | 0 | 168 | 3 | AgNO3 | Sigma and Hi-Media Mumbai | ? | 1 | mM | Acqueous extraxt of Alternaria sp. with NCBI Accession number: MT982648 | fungal extract | Fungal extract | organic | Acqueous extraxt of Alternaria sp. with NCBI Accession number: MT982648 | fungal extract | Fungal extract | organic | 0.333 | mg/mL | ? | ? | ? | ? | 0.333 | mg/mL | reducing;precursor | BA | ? | ? | ? | ? | ? | ? | ? | ? | ? | washed | 50% ethanol washing | no | no | no | no | no | no | ? | ? | 422 | ? | cubic | TEM | JEOL, JEM-2010 | Crystalline | XRD | Malvern Panalytical Ltd Malvern WR14 1XZ | ? | ? | -20.03 | ? | ELS | Zeta sizer, Malvern | 15 | 1 | TEM | JEM JEOL | 11 | ? | XRD | Panalytical Xpert | 47 | ? | DLS | Zeta sizer Malvern | ? | ? | ? | ? | 0.447 | ? | DLS | Zetasizer Malvern | No | 0.08 | mg/mL | ? | ? | ? | ? | LuriaBertani | Multidrug resistant Staphylococcus aureus | ? | 0.02 | ? | mg/mL | MIC75 | 0.005 | mg/mL | 24 | In vitro | ? | BEAS-2 | ? | ? | 100000 | 96 | ? | IC50 | 0.025 | ? | mg/mL | no | no
Baker et al, Potentially Bioactive Fungus Mediated Silver Nanoparticles, Nanomaterials 2021, 11, 3227 | Baker | 2021 | https://doi.org/10.3390/nano11123227 | micosynthesis | single | Incubator | 40 | ? | No | No | No | No | 0 | 168 | 3 | AgNO3 | Sigma and Hi-Media Mumbai | ? | 1 | mM | Acqueous extraxt of Alternaria sp. with NCBI Accession number: MT982648 | fungal extract | Fungal extract | organic | Acqueous extraxt of Alternaria sp. with NCBI Accession number: MT982648 | fungal extract | Fungal extract | organic | 0.333 | mg/mL | ? | ? | ? | ? | 0.333 | mg/mL | reducing;precursor | BA | ? | ? | ? | ? | ? | ? | ? | ? | ? | washed | 50% ethanol washing | no | no | no | no | no | no | ? | ? | 422 | ? | cubic | TEM | JEOL, JEM-2010 | Crystalline | XRD | Malvern Panalytical Ltd Malvern WR14 1XZ | ? | ? | -20.03 | ? | ELS | Zeta sizer, Malvern | 15 | 1 | TEM | JEM JEOL | 11 | ? | XRD | Panalytical Xpert | 47 | ? | DLS | Zeta sizer Malvern | ? | ? | ? | ? | 0.447 | ? | DLS | Zetasizer Malvern | No | 0.16 | mg/mL | ? | ? | ? | ? | LuriaBertani | Multidrug resistant Staphylococcus aureus | ? | 0.02 | ? | mg/mL | MIC75 | 0.005 | mg/mL | 24 | In vitro | ? | BEAS-2 | ? | ? | 100000 | 96 | ? | IC50 | 0.025 | ? | mg/mL | no | no
Baker et al, Potentially Bioactive Fungus Mediated Silver Nanoparticles, Nanomaterials 2021, 11, 3227 | Baker | 2021 | https://doi.org/10.3390/nano11123227 | micosynthesis | single | Incubator | 40 | ? | No | No | No | No | 0 | 168 | 3 | AgNO3 | Sigma and Hi-Media Mumbai | ? | 1 | mM | Acqueous extraxt of Alternaria sp. with NCBI Accession number: MT982648 | fungal extract | Fungal extract | organic | Acqueous extraxt of Alternaria sp. with NCBI Accession number: MT982648 | fungal extract | Fungal extract | organic | 0.333 | mg/mL | ? | ? | ? | ? | 0.333 | mg/mL | reducing;precursor | BA | ? | ? | ? | ? | ? | ? | ? | ? | ? | washed | 50% ethanol washing | no | no | no | no | no | no | ? | ? | 422 | ? | cubic | TEM | JEOL, JEM-2010 | Crystalline | XRD | Malvern Panalytical Ltd Malvern WR14 1XZ | ? | ? | -20.03 | ? | ELS | Zeta sizer, Malvern | 15 | 1 | TEM | JEM JEOL | 11 | ? | XRD | Panalytical Xpert | 47 | ? | DLS | Zeta sizer Malvern | ? | ? | ? | ? | 0.447 | ? | DLS | Zetasizer Malvern | No | 0.0025 | mg/mL | ? | ? | ? | ? | LuriaBertani | Multidrug resistant Staphylococcus aureus | ? | 0.02 | ? | mg/mL | MIC75 | 0.0075 | mg/mL | 24 | In vitro | ? | BEAS-2 | ? | ? | 100000 | 96 | ? | IC50 | 0.025 | ? | mg/mL | no | no
Baker et al, Potentially Bioactive Fungus Mediated Silver Nanoparticles, Nanomaterials 2021, 11, 3227 | Baker | 2021 | https://doi.org/10.3390/nano11123227 | micosynthesis | single | Incubator | 40 | ? | No | No | No | No | 0 | 168 | 3 | AgNO3 | Sigma and Hi-Media Mumbai | ? | 1 | mM | Acqueous extraxt of Alternaria sp. with NCBI Accession number: MT982648 | fungal extract | Fungal extract | organic | Acqueous extraxt of Alternaria sp. with NCBI Accession number: MT982648 | fungal extract | Fungal extract | organic | 0.333 | mg/mL | ? | ? | ? | ? | 0.333 | mg/mL | reducing;precursor | BA | ? | ? | ? | ? | ? | ? | ? | ? | ? | washed | 50% ethanol washing | no | no | no | no | no | no | ? | ? | 422 | ? | cubic | TEM | JEOL, JEM-2010 | Crystalline | XRD | Malvern Panalytical Ltd Malvern WR14 1XZ | ? | ? | -20.03 | ? | ELS | Zeta sizer, Malvern | 15 | 1 | TEM | JEM JEOL | 11 | ? | XRD | Panalytical Xpert | 47 | ? | DLS | Zeta sizer Malvern | ? | ? | ? | ? | 0.447 | ? | DLS | Zetasizer Malvern | No | 0.005 | mg/mL | ? | ? | ? | ? | LuriaBertani | Multidrug resistant Staphylococcus aureus | ? | 0.02 | ? | mg/mL | MIC75 | 0.0075 | mg/mL | 24 | In vitro | ? | BEAS-2 | ? | ? | 100000 | 96 | ? | IC50 | 0.025 | ? | mg/mL | no | no
Baker et al, Potentially Bioactive Fungus Mediated Silver Nanoparticles, Nanomaterials 2021, 11, 3227 | Baker | 2021 | https://doi.org/10.3390/nano11123227 | micosynthesis | single | Incubator | 40 | ? | No | No | No | No | 0 | 168 | 3 | AgNO3 | Sigma and Hi-Media Mumbai | ? | 1 | mM | Acqueous extraxt of Alternaria sp. with NCBI Accession number: MT982648 | fungal extract | Fungal extract | organic | Acqueous extraxt of Alternaria sp. with NCBI Accession number: MT982648 | fungal extract | Fungal extract | organic | 0.333 | mg/mL | ? | ? | ? | ? | 0.333 | mg/mL | reducing;precursor | BA | ? | ? | ? | ? | ? | ? | ? | ? | ? | washed | 50% ethanol washing | no | no | no | no | no | no | ? | ? | 422 | ? | cubic | TEM | JEOL, JEM-2010 | Crystalline | XRD | Malvern Panalytical Ltd Malvern WR14 1XZ | ? | ? | -20.03 | ? | ELS | Zeta sizer, Malvern | 15 | 1 | TEM | JEM JEOL | 11 | ? | XRD | Panalytical Xpert | 47 | ? | DLS | Zeta sizer Malvern | ? | ? | ? | ? | 0.447 | ? | DLS | Zetasizer Malvern | No | 0.01 | mg/mL | ? | ? | ? | ? | LuriaBertani | Multidrug resistant Staphylococcus aureus | ? | 0.02 | ? | mg/mL | MIC75 | 0.0075 | mg/mL | 24 | In vitro | ? | BEAS-2 | ? | ? | 100000 | 96 | ? | IC50 | 0.025 | ? | mg/mL | no | no
Baker et al, Potentially Bioactive Fungus Mediated Silver Nanoparticles, Nanomaterials 2021, 11, 3227 | Baker | 2021 | https://doi.org/10.3390/nano11123227 | micosynthesis | single | Incubator | 40 | ? | No | No | No | No | 0 | 168 | 3 | AgNO3 | Sigma and Hi-Media Mumbai | ? | 1 | mM | Acqueous extraxt of Alternaria sp. with NCBI Accession number: MT982648 | fungal extract | Fungal extract | organic | Acqueous extraxt of Alternaria sp. with NCBI Accession number: MT982648 | fungal extract | Fungal extract | organic | 0.333 | mg/mL | ? | ? | ? | ? | 0.333 | mg/mL | reducing;precursor | BA | ? | ? | ? | ? | ? | ? | ? | ? | ? | washed | 50% ethanol washing | no | no | no | no | no | no | ? | ? | 422 | ? | cubic | TEM | JEOL, JEM-2010 | Crystalline | XRD | Malvern Panalytical Ltd Malvern WR14 1XZ | ? | ? | -20.03 | ? | ELS | Zeta sizer, Malvern | 15 | 1 | TEM | JEM JEOL | 11 | ? | XRD | Panalytical Xpert | 47 | ? | DLS | Zeta sizer Malvern | ? | ? | ? | ? | 0.447 | ? | DLS | Zetasizer Malvern | No | 0.02 | mg/mL | ? | ? | ? | ? | LuriaBertani | Multidrug resistant Staphylococcus aureus | ? | 0.02 | ? | mg/mL | MIC75 | 0.0075 | mg/mL | 24 | In vitro | ? | BEAS-2 | ? | ? | 100000 | 96 | ? | IC50 | 0.025 | ? | mg/mL | no | no
Baker et al, Potentially Bioactive Fungus Mediated Silver Nanoparticles, Nanomaterials 2021, 11, 3227 | Baker | 2021 | https://doi.org/10.3390/nano11123227 | micosynthesis | single | Incubator | 40 | ? | No | No | No | No | 0 | 168 | 3 | AgNO3 | Sigma and Hi-Media Mumbai | ? | 1 | mM | Acqueous extraxt of Alternaria sp. with NCBI Accession number: MT982648 | fungal extract | Fungal extract | organic | Acqueous extraxt of Alternaria sp. with NCBI Accession number: MT982648 | fungal extract | Fungal extract | organic | 0.333 | mg/mL | ? | ? | ? | ? | 0.333 | mg/mL | reducing;precursor | BA | ? | ? | ? | ? | ? | ? | ? | ? | ? | washed | 50% ethanol washing | no | no | no | no | no | no | ? | ? | 422 | ? | cubic | TEM | JEOL, JEM-2010 | Crystalline | XRD | Malvern Panalytical Ltd Malvern WR14 1XZ | ? | ? | -20.03 | ? | ELS | Zeta sizer, Malvern | 15 | 1 | TEM | JEM JEOL | 11 | ? | XRD | Panalytical Xpert | 47 | ? | DLS | Zeta sizer Malvern | ? | ? | ? | ? | 0.447 | ? | DLS | Zetasizer Malvern | No | 0.04 | mg/mL | ? | ? | ? | ? | LuriaBertani | Multidrug resistant Staphylococcus aureus | ? | 0.02 | ? | mg/mL | MIC75 | 0.0075 | mg/mL | 24 | In vitro | ? | BEAS-2 | ? | ? | 100000 | 96 | ? | IC50 | 0.025 | ? | mg/mL | no | no
Baker et al, Potentially Bioactive Fungus Mediated Silver Nanoparticles, Nanomaterials 2021, 11, 3227 | Baker | 2021 | https://doi.org/10.3390/nano11123227 | micosynthesis | single | Incubator | 40 | ? | No | No | No | No | 0 | 168 | 3 | AgNO3 | Sigma and Hi-Media Mumbai | ? | 1 | mM | Acqueous extraxt of Alternaria sp. with NCBI Accession number: MT982648 | fungal extract | Fungal extract | organic | Acqueous extraxt of Alternaria sp. with NCBI Accession number: MT982648 | fungal extract | Fungal extract | organic | 0.333 | mg/mL | ? | ? | ? | ? | 0.333 | mg/mL | reducing;precursor | BA | ? | ? | ? | ? | ? | ? | ? | ? | ? | washed | 50% ethanol washing | no | no | no | no | no | no | ? | ? | 422 | ? | cubic | TEM | JEOL, JEM-2010 | Crystalline | XRD | Malvern Panalytical Ltd Malvern WR14 1XZ | ? | ? | -20.03 | ? | ELS | Zeta sizer, Malvern | 15 | 1 | TEM | JEM JEOL | 11 | ? | XRD | Panalytical Xpert | 47 | ? | DLS | Zeta sizer Malvern | ? | ? | ? | ? | 0.447 | ? | DLS | Zetasizer Malvern | No | 0.08 | mg/mL | ? | ? | ? | ? | LuriaBertani | Multidrug resistant Staphylococcus aureus | ? | 0.02 | ? | mg/mL | MIC75 | 0.0075 | mg/mL | 24 | In vitro | ? | BEAS-2 | ? | ? | 100000 | 96 | ? | IC50 | 0.025 | ? | mg/mL | no | no
Baker et al, Potentially Bioactive Fungus Mediated Silver Nanoparticles, Nanomaterials 2021, 11, 3227 | Baker | 2021 | https://doi.org/10.3390/nano11123227 | micosynthesis | single | Incubator | 40 | ? | No | No | No | No | 0 | 168 | 3 | AgNO3 | Sigma and Hi-Media Mumbai | ? | 1 | mM | Acqueous extraxt of Alternaria sp. with NCBI Accession number: MT982648 | fungal extract | Fungal extract | organic | Acqueous extraxt of Alternaria sp. with NCBI Accession number: MT982648 | fungal extract | Fungal extract | organic | 0.333 | mg/mL | ? | ? | ? | ? | 0.333 | mg/mL | reducing;precursor | BA | ? | ? | ? | ? | ? | ? | ? | ? | ? | washed | 50% ethanol washing | no | no | no | no | no | no | ? | ? | 422 | ? | cubic | TEM | JEOL, JEM-2010 | Crystalline | XRD | Malvern Panalytical Ltd Malvern WR14 1XZ | ? | ? | -20.03 | ? | ELS | Zeta sizer, Malvern | 15 | 1 | TEM | JEM JEOL | 11 | ? | XRD | Panalytical Xpert | 47 | ? | DLS | Zeta sizer Malvern | ? | ? | ? | ? | 0.447 | ? | DLS | Zetasizer Malvern | No | 0.16 | mg/mL | ? | ? | ? | ? | LuriaBertani | Multidrug resistant Staphylococcus aureus | ? | 0.02 | ? | mg/mL | MIC75 | 0.0075 | mg/mL | 24 | In vitro | ? | BEAS-2 | ? | ? | 100000 | 96 | ? | IC50 | 0.025 | ? | mg/mL | no | no
Baker et al, Potentially Bioactive Fungus Mediated Silver Nanoparticles, Nanomaterials 2021, 11, 3227 | Baker | 2021 | https://doi.org/10.3390/nano11123227 | micosynthesis | single | Incubator | 40 | ? | No | No | No | No | 0 | 168 | 3 | AgNO3 | Sigma and Hi-Media Mumbai | ? | 1 | mM | Acqueous extraxt of Alternaria sp. with NCBI Accession number: MT982648 | fungal extract | Fungal extract | organic | Acqueous extraxt of Alternaria sp. with NCBI Accession number: MT982648 | fungal extract | Fungal extract | organic | 0.333 | mg/mL | ? | ? | ? | ? | 0.333 | mg/mL | reducing;precursor | BA | ? | ? | ? | ? | ? | ? | ? | ? | ? | washed | 50% ethanol washing | no | no | no | no | no | no | ? | ? | 422 | ? | cubic | TEM | JEOL, JEM-2010 | Crystalline | XRD | Malvern Panalytical Ltd Malvern WR14 1XZ | ? | ? | -20.03 | ? | ELS | Zeta sizer, Malvern | 15 | 1 | TEM | JEM JEOL | 11 | ? | XRD | Panalytical Xpert | 47 | ? | DLS | Zeta sizer Malvern | ? | ? | ? | ? | 0.447 | ? | DLS | Zetasizer Malvern | No | 0.0025 | mg/mL | ? | ? | ? | ? | LuriaBertani | Multidrug resistant Staphylococcus aureus | ? | 0.02 | ? | mg/mL | MIC75 | 0.01 | mg/mL | 24 | In vitro | ? | BEAS-2 | ? | ? | 100000 | 96 | ? | IC50 | 0.025 | ? | mg/mL | no | no
Baker et al, Potentially Bioactive Fungus Mediated Silver Nanoparticles, Nanomaterials 2021, 11, 3227 | Baker | 2021 | https://doi.org/10.3390/nano11123227 | micosynthesis | single | Incubator | 40 | ? | No | No | No | No | 0 | 168 | 3 | AgNO3 | Sigma and Hi-Media Mumbai | ? | 1 | mM | Acqueous extraxt of Alternaria sp. with NCBI Accession number: MT982648 | fungal extract | Fungal extract | organic | Acqueous extraxt of Alternaria sp. with NCBI Accession number: MT982648 | fungal extract | Fungal extract | organic | 0.333 | mg/mL | ? | ? | ? | ? | 0.333 | mg/mL | reducing;precursor | BA | ? | ? | ? | ? | ? | ? | ? | ? | ? | washed | 50% ethanol washing | no | no | no | no | no | no | ? | ? | 422 | ? | cubic | TEM | JEOL, JEM-2010 | Crystalline | XRD | Malvern Panalytical Ltd Malvern WR14 1XZ | ? | ? | -20.03 | ? | ELS | Zeta sizer, Malvern | 15 | 1 | TEM | JEM JEOL | 11 | ? | XRD | Panalytical Xpert | 47 | ? | DLS | Zeta sizer Malvern | ? | ? | ? | ? | 0.447 | ? | DLS | Zetasizer Malvern | No | 0.005 | mg/mL | ? | ? | ? | ? | LuriaBertani | Multidrug resistant Staphylococcus aureus | ? | 0.02 | ? | mg/mL | MIC75 | 0.01 | mg/mL | 24 | In vitro | ? | BEAS-2 | ? | ? | 100000 | 96 | ? | IC50 | 0.025 | ? | mg/mL | no | no
Baker et al, Potentially Bioactive Fungus Mediated Silver Nanoparticles, Nanomaterials 2021, 11, 3227 | Baker | 2021 | https://doi.org/10.3390/nano11123227 | micosynthesis | single | Incubator | 40 | ? | No | No | No | No | 0 | 168 | 3 | AgNO3 | Sigma and Hi-Media Mumbai | ? | 1 | mM | Acqueous extraxt of Alternaria sp. with NCBI Accession number: MT982648 | fungal extract | Fungal extract | organic | Acqueous extraxt of Alternaria sp. with NCBI Accession number: MT982648 | fungal extract | Fungal extract | organic | 0.333 | mg/mL | ? | ? | ? | ? | 0.333 | mg/mL | reducing;precursor | BA | ? | ? | ? | ? | ? | ? | ? | ? | ? | washed | 50% ethanol washing | no | no | no | no | no | no | ? | ? | 422 | ? | cubic | TEM | JEOL, JEM-2010 | Crystalline | XRD | Malvern Panalytical Ltd Malvern WR14 1XZ | ? | ? | -20.03 | ? | ELS | Zeta sizer, Malvern | 15 | 1 | TEM | JEM JEOL | 11 | ? | XRD | Panalytical Xpert | 47 | ? | DLS | Zeta sizer Malvern | ? | ? | ? | ? | 0.447 | ? | DLS | Zetasizer Malvern | No | 0.01 | mg/mL | ? | ? | ? | ? | LuriaBertani | Multidrug resistant Staphylococcus aureus | ? | 0.02 | ? | mg/mL | MIC75 | 0.01 | mg/mL | 24 | In vitro | ? | BEAS-2 | ? | ? | 100000 | 96 | ? | IC50 | 0.025 | ? | mg/mL | no | no
Baker et al, Potentially Bioactive Fungus Mediated Silver Nanoparticles, Nanomaterials 2021, 11, 3227 | Baker | 2021 | https://doi.org/10.3390/nano11123227 | micosynthesis | single | Incubator | 40 | ? | No | No | No | No | 0 | 168 | 3 | AgNO3 | Sigma and Hi-Media Mumbai | ? | 1 | mM | Acqueous extraxt of Alternaria sp. with NCBI Accession number: MT982648 | fungal extract | Fungal extract | organic | Acqueous extraxt of Alternaria sp. with NCBI Accession number: MT982648 | fungal extract | Fungal extract | organic | 0.333 | mg/mL | ? | ? | ? | ? | 0.333 | mg/mL | reducing;precursor | BA | ? | ? | ? | ? | ? | ? | ? | ? | ? | washed | 50% ethanol washing | no | no | no | no | no | no | ? | ? | 422 | ? | cubic | TEM | JEOL, JEM-2010 | Crystalline | XRD | Malvern Panalytical Ltd Malvern WR14 1XZ | ? | ? | -20.03 | ? | ELS | Zeta sizer, Malvern | 15 | 1 | TEM | JEM JEOL | 11 | ? | XRD | Panalytical Xpert | 47 | ? | DLS | Zeta sizer Malvern | ? | ? | ? | ? | 0.447 | ? | DLS | Zetasizer Malvern | No | 0.02 | mg/mL | ? | ? | ? | ? | LuriaBertani | Multidrug resistant Staphylococcus aureus | ? | 0.02 | ? | mg/mL | MIC75 | 0.01 | mg/mL | 24 | In vitro | ? | BEAS-2 | ? | ? | 100000 | 96 | ? | IC50 | 0.025 | ? | mg/mL | no | no
Baker et al, Potentially Bioactive Fungus Mediated Silver Nanoparticles, Nanomaterials 2021, 11, 3227 | Baker | 2021 | https://doi.org/10.3390/nano11123227 | micosynthesis | single | Incubator | 40 | ? | No | No | No | No | 0 | 168 | 3 | AgNO3 | Sigma and Hi-Media Mumbai | ? | 1 | mM | Acqueous extraxt of Alternaria sp. with NCBI Accession number: MT982648 | fungal extract | Fungal extract | organic | Acqueous extraxt of Alternaria sp. with NCBI Accession number: MT982648 | fungal extract | Fungal extract | organic | 0.333 | mg/mL | ? | ? | ? | ? | 0.333 | mg/mL | reducing;precursor | BA | ? | ? | ? | ? | ? | ? | ? | ? | ? | washed | 50% ethanol washing | no | no | no | no | no | no | ? | ? | 422 | ? | cubic | TEM | JEOL, JEM-2010 | Crystalline | XRD | Malvern Panalytical Ltd Malvern WR14 1XZ | ? | ? | -20.03 | ? | ELS | Zeta sizer, Malvern | 15 | 1 | TEM | JEM JEOL | 11 | ? | XRD | Panalytical Xpert | 47 | ? | DLS | Zeta sizer Malvern | ? | ? | ? | ? | 0.447 | ? | DLS | Zetasizer Malvern | No | 0.04 | mg/mL | ? | ? | ? | ? | LuriaBertani | Multidrug resistant Staphylococcus aureus | ? | 0.02 | ? | mg/mL | MIC75 | 0.01 | mg/mL | 24 | In vitro | ? | BEAS-2 | ? | ? | 100000 | 96 | ? | IC50 | 0.025 | ? | mg/mL | no | no
Baker et al, Potentially Bioactive Fungus Mediated Silver Nanoparticles, Nanomaterials 2021, 11, 3227 | Baker | 2021 | https://doi.org/10.3390/nano11123227 | micosynthesis | single | Incubator | 40 | ? | No | No | No | No | 0 | 168 | 3 | AgNO3 | Sigma and Hi-Media Mumbai | ? | 1 | mM | Acqueous extraxt of Alternaria sp. with NCBI Accession number: MT982648 | fungal extract | Fungal extract | organic | Acqueous extraxt of Alternaria sp. with NCBI Accession number: MT982648 | fungal extract | Fungal extract | organic | 0.333 | mg/mL | ? | ? | ? | ? | 0.333 | mg/mL | reducing;precursor | BA | ? | ? | ? | ? | ? | ? | ? | ? | ? | washed | 50% ethanol washing | no | no | no | no | no | no | ? | ? | 422 | ? | cubic | TEM | JEOL, JEM-2010 | Crystalline | XRD | Malvern Panalytical Ltd Malvern WR14 1XZ | ? | ? | -20.03 | ? | ELS | Zeta sizer, Malvern | 15 | 1 | TEM | JEM JEOL | 11 | ? | XRD | Panalytical Xpert | 47 | ? | DLS | Zeta sizer Malvern | ? | ? | ? | ? | 0.447 | ? | DLS | Zetasizer Malvern | No | 0.08 | mg/mL | ? | ? | ? | ? | LuriaBertani | Multidrug resistant Staphylococcus aureus | ? | 0.02 | ? | mg/mL | MIC75 | 0.01 | mg/mL | 24 | In vitro | ? | BEAS-2 | ? | ? | 100000 | 96 | ? | IC50 | 0.025 | ? | mg/mL | no | no
Baker et al, Potentially Bioactive Fungus Mediated Silver Nanoparticles, Nanomaterials 2021, 11, 3227 | Baker | 2021 | https://doi.org/10.3390/nano11123227 | micosynthesis | single | Incubator | 40 | ? | No | No | No | No | 0 | 168 | 3 | AgNO3 | Sigma and Hi-Media Mumbai | ? | 1 | mM | Acqueous extraxt of Alternaria sp. with NCBI Accession number: MT982648 | fungal extract | Fungal extract | organic | Acqueous extraxt of Alternaria sp. with NCBI Accession number: MT982648 | fungal extract | Fungal extract | organic | 0.333 | mg/mL | ? | ? | ? | ? | 0.333 | mg/mL | reducing;precursor | BA | ? | ? | ? | ? | ? | ? | ? | ? | ? | washed | 50% ethanol washing | no | no | no | no | no | no | ? | ? | 422 | ? | cubic | TEM | JEOL, JEM-2010 | Crystalline | XRD | Malvern Panalytical Ltd Malvern WR14 1XZ | ? | ? | -20.03 | ? | ELS | Zeta sizer, Malvern | 15 | 1 | TEM | JEM JEOL | 11 | ? | XRD | Panalytical Xpert | 47 | ? | DLS | Zeta sizer Malvern | ? | ? | ? | ? | 0.447 | ? | DLS | Zetasizer Malvern | No | 0.16 | mg/mL | ? | ? | ? | ? | LuriaBertani | Multidrug resistant Staphylococcus aureus | ? | 0.02 | ? | mg/mL | MIC75 | 0.01 | mg/mL | 24 | In vitro | ? | BEAS-2 | ? | ? | 100000 | 96 | ? | IC50 | 0.025 | ? | mg/mL | no | no
Baker et al, Potentially Bioactive Fungus Mediated Silver Nanoparticles, Nanomaterials 2021, 11, 3227 | Baker | 2021 | https://doi.org/10.3390/nano11123227 | micosynthesis | single | Incubator | 40 | ? | No | No | No | No | 0 | 168 | 3 | AgNO3 | Sigma and Hi-Media Mumbai | ? | 1 | mM | Acqueous extraxt of Alternaria sp. with NCBI Accession number: MT982648 | fungal extract | Fungal extract | organic | Acqueous extraxt of Alternaria sp. with NCBI Accession number: MT982648 | fungal extract | Fungal extract | organic | 0.333 | mg/mL | ? | ? | ? | ? | 0.333 | mg/mL | reducing;precursor | BA | ? | ? | ? | ? | ? | ? | ? | ? | ? | washed | 50% ethanol washing | no | no | no | no | no | no | ? | ? | 422 | ? | cubic | TEM | JEOL, JEM-2010 | Crystalline | XRD | Malvern Panalytical Ltd Malvern WR14 1XZ | ? | ? | -20.03 | ? | ELS | Zeta sizer, Malvern | 15 | 1 | TEM | JEM JEOL | 11 | ? | XRD | Panalytical Xpert | 47 | ? | DLS | Zeta sizer Malvern | ? | ? | ? | ? | 0.447 | ? | DLS | Zetasizer Malvern | No | 0.0025 | mg/mL | ? | ? | ? | ? | LuriaBertani | Multidrug resistant Staphylococcus aureus | ? | 0.02 | ? | mg/mL | MIC75 | 0.0125 | mg/mL | 24 | In vitro | ? | BEAS-2 | ? | ? | 100000 | 96 | ? | IC50 | 0.025 | ? | mg/mL | no | no
Baker et al, Potentially Bioactive Fungus Mediated Silver Nanoparticles, Nanomaterials 2021, 11, 3227 | Baker | 2021 | https://doi.org/10.3390/nano11123227 | micosynthesis | single | Incubator | 40 | ? | No | No | No | No | 0 | 168 | 3 | AgNO3 | Sigma and Hi-Media Mumbai | ? | 1 | mM | Acqueous extraxt of Alternaria sp. with NCBI Accession number: MT982648 | fungal extract | Fungal extract | organic | Acqueous extraxt of Alternaria sp. with NCBI Accession number: MT982648 | fungal extract | Fungal extract | organic | 0.333 | mg/mL | ? | ? | ? | ? | 0.333 | mg/mL | reducing;precursor | BA | ? | ? | ? | ? | ? | ? | ? | ? | ? | washed | 50% ethanol washing | no | no | no | no | no | no | ? | ? | 422 | ? | cubic | TEM | JEOL, JEM-2010 | Crystalline | XRD | Malvern Panalytical Ltd Malvern WR14 1XZ | ? | ? | -20.03 | ? | ELS | Zeta sizer, Malvern | 15 | 1 | TEM | JEM JEOL | 11 | ? | XRD | Panalytical Xpert | 47 | ? | DLS | Zeta sizer Malvern | ? | ? | ? | ? | 0.447 | ? | DLS | Zetasizer Malvern | No | 0.005 | mg/mL | ? | ? | ? | ? | LuriaBertani | Multidrug resistant Staphylococcus aureus | ? | 0.02 | ? | mg/mL | MIC75 | 0.0125 | mg/mL | 24 | In vitro | ? | BEAS-2 | ? | ? | 100000 | 96 | ? | IC50 | 0.025 | ? | mg/mL | no | no
Baker et al, Potentially Bioactive Fungus Mediated Silver Nanoparticles, Nanomaterials 2021, 11, 3227 | Baker | 2021 | https://doi.org/10.3390/nano11123227 | micosynthesis | single | Incubator | 40 | ? | No | No | No | No | 0 | 168 | 3 | AgNO3 | Sigma and Hi-Media Mumbai | ? | 1 | mM | Acqueous extraxt of Alternaria sp. with NCBI Accession number: MT982648 | fungal extract | Fungal extract | organic | Acqueous extraxt of Alternaria sp. with NCBI Accession number: MT982648 | fungal extract | Fungal extract | organic | 0.333 | mg/mL | ? | ? | ? | ? | 0.333 | mg/mL | reducing;precursor | BA | ? | ? | ? | ? | ? | ? | ? | ? | ? | washed | 50% ethanol washing | no | no | no | no | no | no | ? | ? | 422 | ? | cubic | TEM | JEOL, JEM-2010 | Crystalline | XRD | Malvern Panalytical Ltd Malvern WR14 1XZ | ? | ? | -20.03 | ? | ELS | Zeta sizer, Malvern | 15 | 1 | TEM | JEM JEOL | 11 | ? | XRD | Panalytical Xpert | 47 | ? | DLS | Zeta sizer Malvern | ? | ? | ? | ? | 0.447 | ? | DLS | Zetasizer Malvern | No | 0.01 | mg/mL | ? | ? | ? | ? | LuriaBertani | Multidrug resistant Staphylococcus aureus | ? | 0.02 | ? | mg/mL | MIC75 | 0.0125 | mg/mL | 24 | In vitro | ? | BEAS-2 | ? | ? | 100000 | 96 | ? | IC50 | 0.025 | ? | mg/mL | no | no
Baker et al, Potentially Bioactive Fungus Mediated Silver Nanoparticles, Nanomaterials 2021, 11, 3227 | Baker | 2021 | https://doi.org/10.3390/nano11123227 | micosynthesis | single | Incubator | 40 | ? | No | No | No | No | 0 | 168 | 3 | AgNO3 | Sigma and Hi-Media Mumbai | ? | 1 | mM | Acqueous extraxt of Alternaria sp. with NCBI Accession number: MT982648 | fungal extract | Fungal extract | organic | Acqueous extraxt of Alternaria sp. with NCBI Accession number: MT982648 | fungal extract | Fungal extract | organic | 0.333 | mg/mL | ? | ? | ? | ? | 0.333 | mg/mL | reducing;precursor | BA | ? | ? | ? | ? | ? | ? | ? | ? | ? | washed | 50% ethanol washing | no | no | no | no | no | no | ? | ? | 422 | ? | cubic | TEM | JEOL, JEM-2010 | Crystalline | XRD | Malvern Panalytical Ltd Malvern WR14 1XZ | ? | ? | -20.03 | ? | ELS | Zeta sizer, Malvern | 15 | 1 | TEM | JEM JEOL | 11 | ? | XRD | Panalytical Xpert | 47 | ? | DLS | Zeta sizer Malvern | ? | ? | ? | ? | 0.447 | ? | DLS | Zetasizer Malvern | No | 0.02 | mg/mL | ? | ? | ? | ? | LuriaBertani | Multidrug resistant Staphylococcus aureus | ? | 0.02 | ? | mg/mL | MIC75 | 0.0125 | mg/mL | 24 | In vitro | ? | BEAS-2 | ? | ? | 100000 | 96 | ? | IC50 | 0.025 | ? | mg/mL | no | no
Baker et al, Potentially Bioactive Fungus Mediated Silver Nanoparticles, Nanomaterials 2021, 11, 3227 | Baker | 2021 | https://doi.org/10.3390/nano11123227 | micosynthesis | single | Incubator | 40 | ? | No | No | No | No | 0 | 168 | 3 | AgNO3 | Sigma and Hi-Media Mumbai | ? | 1 | mM | Acqueous extraxt of Alternaria sp. with NCBI Accession number: MT982648 | fungal extract | Fungal extract | organic | Acqueous extraxt of Alternaria sp. with NCBI Accession number: MT982648 | fungal extract | Fungal extract | organic | 0.333 | mg/mL | ? | ? | ? | ? | 0.333 | mg/mL | reducing;precursor | BA | ? | ? | ? | ? | ? | ? | ? | ? | ? | washed | 50% ethanol washing | no | no | no | no | no | no | ? | ? | 422 | ? | cubic | TEM | JEOL, JEM-2010 | Crystalline | XRD | Malvern Panalytical Ltd Malvern WR14 1XZ | ? | ? | -20.03 | ? | ELS | Zeta sizer, Malvern | 15 | 1 | TEM | JEM JEOL | 11 | ? | XRD | Panalytical Xpert | 47 | ? | DLS | Zeta sizer Malvern | ? | ? | ? | ? | 0.447 | ? | DLS | Zetasizer Malvern | No | 0.04 | mg/mL | ? | ? | ? | ? | LuriaBertani | Multidrug resistant Staphylococcus aureus | ? | 0.02 | ? | mg/mL | MIC75 | 0.0125 | mg/mL | 24 | In vitro | ? | BEAS-2 | ? | ? | 100000 | 96 | ? | IC50 | 0.025 | ? | mg/mL | no | no
Baker et al, Potentially Bioactive Fungus Mediated Silver Nanoparticles, Nanomaterials 2021, 11, 3227 | Baker | 2021 | https://doi.org/10.3390/nano11123227 | micosynthesis | single | Incubator | 40 | ? | No | No | No | No | 0 | 168 | 3 | AgNO3 | Sigma and Hi-Media Mumbai | ? | 1 | mM | Acqueous extraxt of Alternaria sp. with NCBI Accession number: MT982648 | fungal extract | Fungal extract | organic | Acqueous extraxt of Alternaria sp. with NCBI Accession number: MT982648 | fungal extract | Fungal extract | organic | 0.333 | mg/mL | ? | ? | ? | ? | 0.333 | mg/mL | reducing;precursor | BA | ? | ? | ? | ? | ? | ? | ? | ? | ? | washed | 50% ethanol washing | no | no | no | no | no | no | ? | ? | 422 | ? | cubic | TEM | JEOL, JEM-2010 | Crystalline | XRD | Malvern Panalytical Ltd Malvern WR14 1XZ | ? | ? | -20.03 | ? | ELS | Zeta sizer, Malvern | 15 | 1 | TEM | JEM JEOL | 11 | ? | XRD | Panalytical Xpert | 47 | ? | DLS | Zeta sizer Malvern | ? | ? | ? | ? | 0.447 | ? | DLS | Zetasizer Malvern | No | 0.08 | mg/mL | ? | ? | ? | ? | LuriaBertani | Multidrug resistant Staphylococcus aureus | ? | 0.02 | ? | mg/mL | MIC75 | 0.0125 | mg/mL | 24 | In vitro | ? | BEAS-2 | ? | ? | 100000 | 96 | ? | IC50 | 0.025 | ? | mg/mL | no | no
Baker et al, Potentially Bioactive Fungus Mediated Silver Nanoparticles, Nanomaterials 2021, 11, 3227 | Baker | 2021 | https://doi.org/10.3390/nano11123227 | micosynthesis | single | Incubator | 40 | ? | No | No | No | No | 0 | 168 | 3 | AgNO3 | Sigma and Hi-Media Mumbai | ? | 1 | mM | Acqueous extraxt of Alternaria sp. with NCBI Accession number: MT982648 | fungal extract | Fungal extract | organic | Acqueous extraxt of Alternaria sp. with NCBI Accession number: MT982648 | fungal extract | Fungal extract | organic | 0.333 | mg/mL | ? | ? | ? | ? | 0.333 | mg/mL | reducing;precursor | BA | ? | ? | ? | ? | ? | ? | ? | ? | ? | washed | 50% ethanol washing | no | no | no | no | no | no | ? | ? | 422 | ? | cubic | TEM | JEOL, JEM-2010 | Crystalline | XRD | Malvern Panalytical Ltd Malvern WR14 1XZ | ? | ? | -20.03 | ? | ELS | Zeta sizer, Malvern | 15 | 1 | TEM | JEM JEOL | 11 | ? | XRD | Panalytical Xpert | 47 | ? | DLS | Zeta sizer Malvern | ? | ? | ? | ? | 0.447 | ? | DLS | Zetasizer Malvern | No | 0.16 | mg/mL | ? | ? | ? | ? | LuriaBertani | Multidrug resistant Staphylococcus aureus | ? | 0.02 | ? | mg/mL | MIC75 | 0.0125 | mg/mL | 24 | In vitro | ? | BEAS-2 | ? | ? | 100000 | 96 | ? | IC50 | 0.025 | ? | mg/mL | no | no
Baker et al, Potentially Bioactive Fungus Mediated Silver Nanoparticles, Nanomaterials 2021, 11, 3227 | Baker | 2021 | https://doi.org/10.3390/nano11123227 | micosynthesis | single | Incubator | 40 | ? | No | No | No | No | 0 | 168 | 3 | AgNO3 | Sigma and Hi-Media Mumbai | ? | 1 | mM | Acqueous extraxt of Alternaria sp. with NCBI Accession number: MT982648 | fungal extract | Fungal extract | organic | Acqueous extraxt of Alternaria sp. with NCBI Accession number: MT982648 | fungal extract | Fungal extract | organic | 0.333 | mg/mL | ? | ? | ? | ? | 0.333 | mg/mL | reducing;precursor | BA | ? | ? | ? | ? | ? | ? | ? | ? | ? | washed | 50% ethanol washing | no | no | no | no | no | no | ? | ? | 422 | ? | cubic | TEM | JEOL, JEM-2010 | Crystalline | XRD | Malvern Panalytical Ltd Malvern WR14 1XZ | ? | ? | -20.03 | ? | ELS | Zeta sizer, Malvern | 15 | 1 | TEM | JEM JEOL | 11 | ? | XRD | Panalytical Xpert | 47 | ? | DLS | Zeta sizer Malvern | ? | ? | ? | ? | 0.447 | ? | DLS | Zetasizer Malvern | No | 0.0025 | mg/mL | ? | ? | ? | ? | LuriaBertani | Multidrug resistant Staphylococcus aureus | ? | 0.02 | ? | mg/mL | MIC75 | 0.015 | mg/mL | 24 | In vitro | ? | BEAS-2 | ? | ? | 100000 | 96 | ? | IC50 | 0.025 | ? | mg/mL | no | no
Baker et al, Potentially Bioactive Fungus Mediated Silver Nanoparticles, Nanomaterials 2021, 11, 3227 | Baker | 2021 | https://doi.org/10.3390/nano11123227 | micosynthesis | single | Incubator | 40 | ? | No | No | No | No | 0 | 168 | 3 | AgNO3 | Sigma and Hi-Media Mumbai | ? | 1 | mM | Acqueous extraxt of Alternaria sp. with NCBI Accession number: MT982648 | fungal extract | Fungal extract | organic | Acqueous extraxt of Alternaria sp. with NCBI Accession number: MT982648 | fungal extract | Fungal extract | organic | 0.333 | mg/mL | ? | ? | ? | ? | 0.333 | mg/mL | reducing;precursor | BA | ? | ? | ? | ? | ? | ? | ? | ? | ? | washed | 50% ethanol washing | no | no | no | no | no | no | ? | ? | 422 | ? | cubic | TEM | JEOL, JEM-2010 | Crystalline | XRD | Malvern Panalytical Ltd Malvern WR14 1XZ | ? | ? | -20.03 | ? | ELS | Zeta sizer, Malvern | 15 | 1 | TEM | JEM JEOL | 11 | ? | XRD | Panalytical Xpert | 47 | ? | DLS | Zeta sizer Malvern | ? | ? | ? | ? | 0.447 | ? | DLS | Zetasizer Malvern | No | 0.005 | mg/mL | ? | ? | ? | ? | LuriaBertani | Multidrug resistant Staphylococcus aureus | ? | 0.02 | ? | mg/mL | MIC75 | 0.015 | mg/mL | 24 | In vitro | ? | BEAS-2 | ? | ? | 100000 | 96 | ? | IC50 | 0.025 | ? | mg/mL | no | no
Baker et al, Potentially Bioactive Fungus Mediated Silver Nanoparticles, Nanomaterials 2021, 11, 3227 | Baker | 2021 | https://doi.org/10.3390/nano11123227 | micosynthesis | single | Incubator | 40 | ? | No | No | No | No | 0 | 168 | 3 | AgNO3 | Sigma and Hi-Media Mumbai | ? | 1 | mM | Acqueous extraxt of Alternaria sp. with NCBI Accession number: MT982648 | fungal extract | Fungal extract | organic | Acqueous extraxt of Alternaria sp. with NCBI Accession number: MT982648 | fungal extract | Fungal extract | organic | 0.333 | mg/mL | ? | ? | ? | ? | 0.333 | mg/mL | reducing;precursor | BA | ? | ? | ? | ? | ? | ? | ? | ? | ? | washed | 50% ethanol washing | no | no | no | no | no | no | ? | ? | 422 | ? | cubic | TEM | JEOL, JEM-2010 | Crystalline | XRD | Malvern Panalytical Ltd Malvern WR14 1XZ | ? | ? | -20.03 | ? | ELS | Zeta sizer, Malvern | 15 | 1 | TEM | JEM JEOL | 11 | ? | XRD | Panalytical Xpert | 47 | ? | DLS | Zeta sizer Malvern | ? | ? | ? | ? | 0.447 | ? | DLS | Zetasizer Malvern | No | 0.01 | mg/mL | ? | ? | ? | ? | LuriaBertani | Multidrug resistant Staphylococcus aureus | ? | 0.02 | ? | mg/mL | MIC75 | 0.015 | mg/mL | 24 | In vitro | ? | BEAS-2 | ? | ? | 100000 | 96 | ? | IC50 | 0.025 | ? | mg/mL | no | no
Baker et al, Potentially Bioactive Fungus Mediated Silver Nanoparticles, Nanomaterials 2021, 11, 3227 | Baker | 2021 | https://doi.org/10.3390/nano11123227 | micosynthesis | single | Incubator | 40 | ? | No | No | No | No | 0 | 168 | 3 | AgNO3 | Sigma and Hi-Media Mumbai | ? | 1 | mM | Acqueous extraxt of Alternaria sp. with NCBI Accession number: MT982648 | fungal extract | Fungal extract | organic | Acqueous extraxt of Alternaria sp. with NCBI Accession number: MT982648 | fungal extract | Fungal extract | organic | 0.333 | mg/mL | ? | ? | ? | ? | 0.333 | mg/mL | reducing;precursor | BA | ? | ? | ? | ? | ? | ? | ? | ? | ? | washed | 50% ethanol washing | no | no | no | no | no | no | ? | ? | 422 | ? | cubic | TEM | JEOL, JEM-2010 | Crystalline | XRD | Malvern Panalytical Ltd Malvern WR14 1XZ | ? | ? | -20.03 | ? | ELS | Zeta sizer, Malvern | 15 | 1 | TEM | JEM JEOL | 11 | ? | XRD | Panalytical Xpert | 47 | ? | DLS | Zeta sizer Malvern | ? | ? | ? | ? | 0.447 | ? | DLS | Zetasizer Malvern | No | 0.02 | mg/mL | ? | ? | ? | ? | LuriaBertani | Multidrug resistant Staphylococcus aureus | ? | 0.02 | ? | mg/mL | MIC75 | 0.015 | mg/mL | 24 | In vitro | ? | BEAS-2 | ? | ? | 100000 | 96 | ? | IC50 | 0.025 | ? | mg/mL | no | no
Baker et al, Potentially Bioactive Fungus Mediated Silver Nanoparticles, Nanomaterials 2021, 11, 3227 | Baker | 2021 | https://doi.org/10.3390/nano11123227 | micosynthesis | single | Incubator | 40 | ? | No | No | No | No | 0 | 168 | 3 | AgNO3 | Sigma and Hi-Media Mumbai | ? | 1 | mM | Acqueous extraxt of Alternaria sp. with NCBI Accession number: MT982648 | fungal extract | Fungal extract | organic | Acqueous extraxt of Alternaria sp. with NCBI Accession number: MT982648 | fungal extract | Fungal extract | organic | 0.333 | mg/mL | ? | ? | ? | ? | 0.333 | mg/mL | reducing;precursor | BA | ? | ? | ? | ? | ? | ? | ? | ? | ? | washed | 50% ethanol washing | no | no | no | no | no | no | ? | ? | 422 | ? | cubic | TEM | JEOL, JEM-2010 | Crystalline | XRD | Malvern Panalytical Ltd Malvern WR14 1XZ | ? | ? | -20.03 | ? | ELS | Zeta sizer, Malvern | 15 | 1 | TEM | JEM JEOL | 11 | ? | XRD | Panalytical Xpert | 47 | ? | DLS | Zeta sizer Malvern | ? | ? | ? | ? | 0.447 | ? | DLS | Zetasizer Malvern | No | 0.04 | mg/mL | ? | ? | ? | ? | LuriaBertani | Multidrug resistant Staphylococcus aureus | ? | 0.02 | ? | mg/mL | MIC75 | 0.015 | mg/mL | 24 | In vitro | ? | BEAS-2 | ? | ? | 100000 | 96 | ? | IC50 | 0.025 | ? | mg/mL | no | no
Baker et al, Potentially Bioactive Fungus Mediated Silver Nanoparticles, Nanomaterials 2021, 11, 3227 | Baker | 2021 | https://doi.org/10.3390/nano11123227 | micosynthesis | single | Incubator | 40 | ? | No | No | No | No | 0 | 168 | 3 | AgNO3 | Sigma and Hi-Media Mumbai | ? | 1 | mM | Acqueous extraxt of Alternaria sp. with NCBI Accession number: MT982648 | fungal extract | Fungal extract | organic | Acqueous extraxt of Alternaria sp. with NCBI Accession number: MT982648 | fungal extract | Fungal extract | organic | 0.333 | mg/mL | ? | ? | ? | ? | 0.333 | mg/mL | reducing;precursor | BA | ? | ? | ? | ? | ? | ? | ? | ? | ? | washed | 50% ethanol washing | no | no | no | no | no | no | ? | ? | 422 | ? | cubic | TEM | JEOL, JEM-2010 | Crystalline | XRD | Malvern Panalytical Ltd Malvern WR14 1XZ | ? | ? | -20.03 | ? | ELS | Zeta sizer, Malvern | 15 | 1 | TEM | JEM JEOL | 11 | ? | XRD | Panalytical Xpert | 47 | ? | DLS | Zeta sizer Malvern | ? | ? | ? | ? | 0.447 | ? | DLS | Zetasizer Malvern | No | 0.08 | mg/mL | ? | ? | ? | ? | LuriaBertani | Multidrug resistant Staphylococcus aureus | ? | 0.02 | ? | mg/mL | MIC75 | 0.015 | mg/mL | 24 | In vitro | ? | BEAS-2 | ? | ? | 100000 | 96 | ? | IC50 | 0.025 | ? | mg/mL | no | no
Baker et al, Potentially Bioactive Fungus Mediated Silver Nanoparticles, Nanomaterials 2021, 11, 3227 | Baker | 2021 | https://doi.org/10.3390/nano11123227 | micosynthesis | single | Incubator | 40 | ? | No | No | No | No | 0 | 168 | 3 | AgNO3 | Sigma and Hi-Media Mumbai | ? | 1 | mM | Acqueous extraxt of Alternaria sp. with NCBI Accession number: MT982648 | fungal extract | Fungal extract | organic | Acqueous extraxt of Alternaria sp. with NCBI Accession number: MT982648 | fungal extract | Fungal extract | organic | 0.333 | mg/mL | ? | ? | ? | ? | 0.333 | mg/mL | reducing;precursor | BA | ? | ? | ? | ? | ? | ? | ? | ? | ? | washed | 50% ethanol washing | no | no | no | no | no | no | ? | ? | 422 | ? | cubic | TEM | JEOL, JEM-2010 | Crystalline | XRD | Malvern Panalytical Ltd Malvern WR14 1XZ | ? | ? | -20.03 | ? | ELS | Zeta sizer, Malvern | 15 | 1 | TEM | JEM JEOL | 11 | ? | XRD | Panalytical Xpert | 47 | ? | DLS | Zeta sizer Malvern | ? | ? | ? | ? | 0.447 | ? | DLS | Zetasizer Malvern | No | 0.16 | mg/mL | ? | ? | ? | ? | LuriaBertani | Multidrug resistant Staphylococcus aureus | ? | 0.02 | ? | mg/mL | MIC75 | 0.015 | mg/mL | 24 | In vitro | ? | BEAS-2 | ? | ? | 100000 | 96 | ? | IC50 | 0.025 | ? | mg/mL | no | no
Baker et al, Potentially Bioactive Fungus Mediated Silver Nanoparticles, Nanomaterials 2021, 11, 3227 | Baker | 2021 | https://doi.org/10.3390/nano11123227 | micosynthesis | single | Incubator | 40 | ? | No | No | No | No | 0 | 168 | 3 | AgNO3 | Sigma and Hi-Media Mumbai | ? | 1 | mM | Acqueous extraxt of Alternaria sp. with NCBI Accession number: MT982648 | fungal extract | Fungal extract | organic | Acqueous extraxt of Alternaria sp. with NCBI Accession number: MT982648 | fungal extract | Fungal extract | organic | 0.333 | mg/mL | ? | ? | ? | ? | 0.333 | mg/mL | reducing;precursor | BA | ? | ? | ? | ? | ? | ? | ? | ? | ? | washed | 50% ethanol washing | no | no | no | no | no | no | ? | ? | 422 | ? | cubic | TEM | JEOL, JEM-2010 | Crystalline | XRD | Malvern Panalytical Ltd Malvern WR14 1XZ | ? | ? | -20.03 | ? | ELS | Zeta sizer, Malvern | 15 | 1 | TEM | JEM JEOL | 11 | ? | XRD | Panalytical Xpert | 47 | ? | DLS | Zeta sizer Malvern | ? | ? | ? | ? | 0.447 | ? | DLS | Zetasizer Malvern | No | 0.0025 | mg/mL | ? | ? | ? | ? | LuriaBertani | Multidrug resistant Staphylococcus aureus | ? | 0.02 | ? | mg/mL | MIC75 | 0.0175 | mg/mL | 24 | In vitro | ? | BEAS-2 | ? | ? | 100000 | 96 | ? | IC50 | 0.025 | ? | mg/mL | no | no
Baker et al, Potentially Bioactive Fungus Mediated Silver Nanoparticles, Nanomaterials 2021, 11, 3227 | Baker | 2021 | https://doi.org/10.3390/nano11123227 | micosynthesis | single | Incubator | 40 | ? | No | No | No | No | 0 | 168 | 3 | AgNO3 | Sigma and Hi-Media Mumbai | ? | 1 | mM | Acqueous extraxt of Alternaria sp. with NCBI Accession number: MT982648 | fungal extract | Fungal extract | organic | Acqueous extraxt of Alternaria sp. with NCBI Accession number: MT982648 | fungal extract | Fungal extract | organic | 0.333 | mg/mL | ? | ? | ? | ? | 0.333 | mg/mL | reducing;precursor | BA | ? | ? | ? | ? | ? | ? | ? | ? | ? | washed | 50% ethanol washing | no | no | no | no | no | no | ? | ? | 422 | ? | cubic | TEM | JEOL, JEM-2010 | Crystalline | XRD | Malvern Panalytical Ltd Malvern WR14 1XZ | ? | ? | -20.03 | ? | ELS | Zeta sizer, Malvern | 15 | 1 | TEM | JEM JEOL | 11 | ? | XRD | Panalytical Xpert | 47 | ? | DLS | Zeta sizer Malvern | ? | ? | ? | ? | 0.447 | ? | DLS | Zetasizer Malvern | No | 0.005 | mg/mL | ? | ? | ? | ? | LuriaBertani | Multidrug resistant Staphylococcus aureus | ? | 0.02 | ? | mg/mL | MIC75 | 0.0175 | mg/mL | 24 | In vitro | ? | BEAS-2 | ? | ? | 100000 | 96 | ? | IC50 | 0.025 | ? | mg/mL | no | no
Baker et al, Potentially Bioactive Fungus Mediated Silver Nanoparticles, Nanomaterials 2021, 11, 3227 | Baker | 2021 | https://doi.org/10.3390/nano11123227 | micosynthesis | single | Incubator | 40 | ? | No | No | No | No | 0 | 168 | 3 | AgNO3 | Sigma and Hi-Media Mumbai | ? | 1 | mM | Acqueous extraxt of Alternaria sp. with NCBI Accession number: MT982648 | fungal extract | Fungal extract | organic | Acqueous extraxt of Alternaria sp. with NCBI Accession number: MT982648 | fungal extract | Fungal extract | organic | 0.333 | mg/mL | ? | ? | ? | ? | 0.333 | mg/mL | reducing;precursor | BA | ? | ? | ? | ? | ? | ? | ? | ? | ? | washed | 50% ethanol washing | no | no | no | no | no | no | ? | ? | 422 | ? | cubic | TEM | JEOL, JEM-2010 | Crystalline | XRD | Malvern Panalytical Ltd Malvern WR14 1XZ | ? | ? | -20.03 | ? | ELS | Zeta sizer, Malvern | 15 | 1 | TEM | JEM JEOL | 11 | ? | XRD | Panalytical Xpert | 47 | ? | DLS | Zeta sizer Malvern | ? | ? | ? | ? | 0.447 | ? | DLS | Zetasizer Malvern | No | 0.01 | mg/mL | ? | ? | ? | ? | LuriaBertani | Multidrug resistant Staphylococcus aureus | ? | 0.02 | ? | mg/mL | MIC75 | 0.0175 | mg/mL | 24 | In vitro | ? | BEAS-2 | ? | ? | 100000 | 96 | ? | IC50 | 0.025 | ? | mg/mL | no | no
Baker et al, Potentially Bioactive Fungus Mediated Silver Nanoparticles, Nanomaterials 2021, 11, 3227 | Baker | 2021 | https://doi.org/10.3390/nano11123227 | micosynthesis | single | Incubator | 40 | ? | No | No | No | No | 0 | 168 | 3 | AgNO3 | Sigma and Hi-Media Mumbai | ? | 1 | mM | Acqueous extraxt of Alternaria sp. with NCBI Accession number: MT982648 | fungal extract | Fungal extract | organic | Acqueous extraxt of Alternaria sp. with NCBI Accession number: MT982648 | fungal extract | Fungal extract | organic | 0.333 | mg/mL | ? | ? | ? | ? | 0.333 | mg/mL | reducing;precursor | BA | ? | ? | ? | ? | ? | ? | ? | ? | ? | washed | 50% ethanol washing | no | no | no | no | no | no | ? | ? | 422 | ? | cubic | TEM | JEOL, JEM-2010 | Crystalline | XRD | Malvern Panalytical Ltd Malvern WR14 1XZ | ? | ? | -20.03 | ? | ELS | Zeta sizer, Malvern | 15 | 1 | TEM | JEM JEOL | 11 | ? | XRD | Panalytical Xpert | 47 | ? | DLS | Zeta sizer Malvern | ? | ? | ? | ? | 0.447 | ? | DLS | Zetasizer Malvern | No | 0.02 | mg/mL | ? | ? | ? | ? | LuriaBertani | Multidrug resistant Staphylococcus aureus | ? | 0.02 | ? | mg/mL | MIC75 | 0.0175 | mg/mL | 24 | In vitro | ? | BEAS-2 | ? | ? | 100000 | 96 | ? | IC50 | 0.025 | ? | mg/mL | no | no
Baker et al, Potentially Bioactive Fungus Mediated Silver Nanoparticles, Nanomaterials 2021, 11, 3227 | Baker | 2021 | https://doi.org/10.3390/nano11123227 | micosynthesis | single | Incubator | 40 | ? | No | No | No | No | 0 | 168 | 3 | AgNO3 | Sigma and Hi-Media Mumbai | ? | 1 | mM | Acqueous extraxt of Alternaria sp. with NCBI Accession number: MT982648 | fungal extract | Fungal extract | organic | Acqueous extraxt of Alternaria sp. with NCBI Accession number: MT982648 | fungal extract | Fungal extract | organic | 0.333 | mg/mL | ? | ? | ? | ? | 0.333 | mg/mL | reducing;precursor | BA | ? | ? | ? | ? | ? | ? | ? | ? | ? | washed | 50% ethanol washing | no | no | no | no | no | no | ? | ? | 422 | ? | cubic | TEM | JEOL, JEM-2010 | Crystalline | XRD | Malvern Panalytical Ltd Malvern WR14 1XZ | ? | ? | -20.03 | ? | ELS | Zeta sizer, Malvern | 15 | 1 | TEM | JEM JEOL | 11 | ? | XRD | Panalytical Xpert | 47 | ? | DLS | Zeta sizer Malvern | ? | ? | ? | ? | 0.447 | ? | DLS | Zetasizer Malvern | No | 0.04 | mg/mL | ? | ? | ? | ? | LuriaBertani | Multidrug resistant Staphylococcus aureus | ? | 0.02 | ? | mg/mL | MIC75 | 0.0175 | mg/mL | 24 | In vitro | ? | BEAS-2 | ? | ? | 100000 | 96 | ? | IC50 | 0.025 | ? | mg/mL | no | no
Baker et al, Potentially Bioactive Fungus Mediated Silver Nanoparticles, Nanomaterials 2021, 11, 3227 | Baker | 2021 | https://doi.org/10.3390/nano11123227 | micosynthesis | single | Incubator | 40 | ? | No | No | No | No | 0 | 168 | 3 | AgNO3 | Sigma and Hi-Media Mumbai | ? | 1 | mM | Acqueous extraxt of Alternaria sp. with NCBI Accession number: MT982648 | fungal extract | Fungal extract | organic | Acqueous extraxt of Alternaria sp. with NCBI Accession number: MT982648 | fungal extract | Fungal extract | organic | 0.333 | mg/mL | ? | ? | ? | ? | 0.333 | mg/mL | reducing;precursor | BA | ? | ? | ? | ? | ? | ? | ? | ? | ? | washed | 50% ethanol washing | no | no | no | no | no | no | ? | ? | 422 | ? | cubic | TEM | JEOL, JEM-2010 | Crystalline | XRD | Malvern Panalytical Ltd Malvern WR14 1XZ | ? | ? | -20.03 | ? | ELS | Zeta sizer, Malvern | 15 | 1 | TEM | JEM JEOL | 11 | ? | XRD | Panalytical Xpert | 47 | ? | DLS | Zeta sizer Malvern | ? | ? | ? | ? | 0.447 | ? | DLS | Zetasizer Malvern | No | 0.08 | mg/mL | ? | ? | ? | ? | LuriaBertani | Multidrug resistant Staphylococcus aureus | ? | 0.02 | ? | mg/mL | MIC75 | 0.0175 | mg/mL | 24 | In vitro | ? | BEAS-2 | ? | ? | 100000 | 96 | ? | IC50 | 0.025 | ? | mg/mL | no | no
Baker et al, Potentially Bioactive Fungus Mediated Silver Nanoparticles, Nanomaterials 2021, 11, 3227 | Baker | 2021 | https://doi.org/10.3390/nano11123227 | micosynthesis | single | Incubator | 40 | ? | No | No | No | No | 0 | 168 | 3 | AgNO3 | Sigma and Hi-Media Mumbai | ? | 1 | mM | Acqueous extraxt of Alternaria sp. with NCBI Accession number: MT982648 | fungal extract | Fungal extract | organic | Acqueous extraxt of Alternaria sp. with NCBI Accession number: MT982648 | fungal extract | Fungal extract | organic | 0.333 | mg/mL | ? | ? | ? | ? | 0.333 | mg/mL | reducing;precursor | BA | ? | ? | ? | ? | ? | ? | ? | ? | ? | washed | 50% ethanol washing | no | no | no | no | no | no | ? | ? | 422 | ? | cubic | TEM | JEOL, JEM-2010 | Crystalline | XRD | Malvern Panalytical Ltd Malvern WR14 1XZ | ? | ? | -20.03 | ? | ELS | Zeta sizer, Malvern | 15 | 1 | TEM | JEM JEOL | 11 | ? | XRD | Panalytical Xpert | 47 | ? | DLS | Zeta sizer Malvern | ? | ? | ? | ? | 0.447 | ? | DLS | Zetasizer Malvern | No | 0.16 | mg/mL | ? | ? | ? | ? | LuriaBertani | Multidrug resistant Staphylococcus aureus | ? | 0.02 | ? | mg/mL | MIC75 | 0.0175 | mg/mL | 24 | In vitro | ? | BEAS-2 | ? | ? | 100000 | 96 | ? | IC50 | 0.025 | ? | mg/mL | no | no
Baker et al, Potentially Bioactive Fungus Mediated Silver Nanoparticles, Nanomaterials 2021, 11, 3227 | Baker | 2021 | https://doi.org/10.3390/nano11123227 | micosynthesis | single | Incubator | 40 | ? | No | No | No | No | 0 | 168 | 3 | AgNO3 | Sigma and Hi-Media Mumbai | ? | 1 | mM | Acqueous extraxt of Alternaria sp. with NCBI Accession number: MT982648 | fungal extract | Fungal extract | organic | Acqueous extraxt of Alternaria sp. with NCBI Accession number: MT982648 | fungal extract | Fungal extract | organic | 0.333 | mg/mL | ? | ? | ? | ? | 0.333 | mg/mL | reducing;precursor | BA | ? | ? | ? | ? | ? | ? | ? | ? | ? | washed | 50% ethanol washing | no | no | no | no | no | no | ? | ? | 422 | ? | cubic | TEM | JEOL, JEM-2010 | Crystalline | XRD | Malvern Panalytical Ltd Malvern WR14 1XZ | ? | ? | -20.03 | ? | ELS | Zeta sizer, Malvern | 15 | 1 | TEM | JEM JEOL | 11 | ? | XRD | Panalytical Xpert | 47 | ? | DLS | Zeta sizer Malvern | ? | ? | ? | ? | 0.447 | ? | DLS | Zetasizer Malvern | No | 0.0025 | mg/mL | ? | ? | ? | ? | LuriaBertani | Multidrug resistant Staphylococcus aureus | ? | 0.02 | ? | mg/mL | MIC75 | 0.02 | mg/mL | 24 | In vitro | ? | BEAS-2 | ? | ? | 100000 | 96 | ? | IC50 | 0.025 | ? | mg/mL | no | no
Baker et al, Potentially Bioactive Fungus Mediated Silver Nanoparticles, Nanomaterials 2021, 11, 3227 | Baker | 2021 | https://doi.org/10.3390/nano11123227 | micosynthesis | single | Incubator | 40 | ? | No | No | No | No | 0 | 168 | 3 | AgNO3 | Sigma and Hi-Media Mumbai | ? | 1 | mM | Acqueous extraxt of Alternaria sp. with NCBI Accession number: MT982648 | fungal extract | Fungal extract | organic | Acqueous extraxt of Alternaria sp. with NCBI Accession number: MT982648 | fungal extract | Fungal extract | organic | 0.333 | mg/mL | ? | ? | ? | ? | 0.333 | mg/mL | reducing;precursor | BA | ? | ? | ? | ? | ? | ? | ? | ? | ? | washed | 50% ethanol washing | no | no | no | no | no | no | ? | ? | 422 | ? | cubic | TEM | JEOL, JEM-2010 | Crystalline | XRD | Malvern Panalytical Ltd Malvern WR14 1XZ | ? | ? | -20.03 | ? | ELS | Zeta sizer, Malvern | 15 | 1 | TEM | JEM JEOL | 11 | ? | XRD | Panalytical Xpert | 47 | ? | DLS | Zeta sizer Malvern | ? | ? | ? | ? | 0.447 | ? | DLS | Zetasizer Malvern | No | 0.005 | mg/mL | ? | ? | ? | ? | LuriaBertani | Multidrug resistant Staphylococcus aureus | ? | 0.02 | ? | mg/mL | MIC75 | 0.02 | mg/mL | 24 | In vitro | ? | BEAS-2 | ? | ? | 100000 | 96 | ? | IC50 | 0.025 | ? | mg/mL | no | no
Baker et al, Potentially Bioactive Fungus Mediated Silver Nanoparticles, Nanomaterials 2021, 11, 3227 | Baker | 2021 | https://doi.org/10.3390/nano11123227 | micosynthesis | single | Incubator | 40 | ? | No | No | No | No | 0 | 168 | 3 | AgNO3 | Sigma and Hi-Media Mumbai | ? | 1 | mM | Acqueous extraxt of Alternaria sp. with NCBI Accession number: MT982648 | fungal extract | Fungal extract | organic | Acqueous extraxt of Alternaria sp. with NCBI Accession number: MT982648 | fungal extract | Fungal extract | organic | 0.333 | mg/mL | ? | ? | ? | ? | 0.333 | mg/mL | reducing;precursor | BA | ? | ? | ? | ? | ? | ? | ? | ? | ? | washed | 50% ethanol washing | no | no | no | no | no | no | ? | ? | 422 | ? | cubic | TEM | JEOL, JEM-2010 | Crystalline | XRD | Malvern Panalytical Ltd Malvern WR14 1XZ | ? | ? | -20.03 | ? | ELS | Zeta sizer, Malvern | 15 | 1 | TEM | JEM JEOL | 11 | ? | XRD | Panalytical Xpert | 47 | ? | DLS | Zeta sizer Malvern | ? | ? | ? | ? | 0.447 | ? | DLS | Zetasizer Malvern | No | 0.01 | mg/mL | ? | ? | ? | ? | LuriaBertani | Multidrug resistant Staphylococcus aureus | ? | 0.02 | ? | mg/mL | MIC75 | 0.02 | mg/mL | 24 | In vitro | ? | BEAS-2 | ? | ? | 100000 | 96 | ? | IC50 | 0.025 | ? | mg/mL | no | no
Baker et al, Potentially Bioactive Fungus Mediated Silver Nanoparticles, Nanomaterials 2021, 11, 3227 | Baker | 2021 | https://doi.org/10.3390/nano11123227 | micosynthesis | single | Incubator | 40 | ? | No | No | No | No | 0 | 168 | 3 | AgNO3 | Sigma and Hi-Media Mumbai | ? | 1 | mM | Acqueous extraxt of Alternaria sp. with NCBI Accession number: MT982648 | fungal extract | Fungal extract | organic | Acqueous extraxt of Alternaria sp. with NCBI Accession number: MT982648 | fungal extract | Fungal extract | organic | 0.333 | mg/mL | ? | ? | ? | ? | 0.333 | mg/mL | reducing;precursor | BA | ? | ? | ? | ? | ? | ? | ? | ? | ? | washed | 50% ethanol washing | no | no | no | no | no | no | ? | ? | 422 | ? | cubic | TEM | JEOL, JEM-2010 | Crystalline | XRD | Malvern Panalytical Ltd Malvern WR14 1XZ | ? | ? | -20.03 | ? | ELS | Zeta sizer, Malvern | 15 | 1 | TEM | JEM JEOL | 11 | ? | XRD | Panalytical Xpert | 47 | ? | DLS | Zeta sizer Malvern | ? | ? | ? | ? | 0.447 | ? | DLS | Zetasizer Malvern | No | 0.02 | mg/mL | ? | ? | ? | ? | LuriaBertani | Multidrug resistant Staphylococcus aureus | ? | 0.02 | ? | mg/mL | MIC75 | 0.02 | mg/mL | 24 | In vitro | ? | BEAS-2 | ? | ? | 100000 | 96 | ? | IC50 | 0.025 | ? | mg/mL | no | no
Baker et al, Potentially Bioactive Fungus Mediated Silver Nanoparticles, Nanomaterials 2021, 11, 3227 | Baker | 2021 | https://doi.org/10.3390/nano11123227 | micosynthesis | single | Incubator | 40 | ? | No | No | No | No | 0 | 168 | 3 | AgNO3 | Sigma and Hi-Media Mumbai | ? | 1 | mM | Acqueous extraxt of Alternaria sp. with NCBI Accession number: MT982648 | fungal extract | Fungal extract | organic | Acqueous extraxt of Alternaria sp. with NCBI Accession number: MT982648 | fungal extract | Fungal extract | organic | 0.333 | mg/mL | ? | ? | ? | ? | 0.333 | mg/mL | reducing;precursor | BA | ? | ? | ? | ? | ? | ? | ? | ? | ? | washed | 50% ethanol washing | no | no | no | no | no | no | ? | ? | 422 | ? | cubic | TEM | JEOL, JEM-2010 | Crystalline | XRD | Malvern Panalytical Ltd Malvern WR14 1XZ | ? | ? | -20.03 | ? | ELS | Zeta sizer, Malvern | 15 | 1 | TEM | JEM JEOL | 11 | ? | XRD | Panalytical Xpert | 47 | ? | DLS | Zeta sizer Malvern | ? | ? | ? | ? | 0.447 | ? | DLS | Zetasizer Malvern | No | 0.04 | mg/mL | ? | ? | ? | ? | LuriaBertani | Multidrug resistant Staphylococcus aureus | ? | 0.02 | ? | mg/mL | MIC75 | 0.02 | mg/mL | 24 | In vitro | ? | BEAS-2 | ? | ? | 100000 | 96 | ? | IC50 | 0.025 | ? | mg/mL | no | no
Baker et al, Potentially Bioactive Fungus Mediated Silver Nanoparticles, Nanomaterials 2021, 11, 3227 | Baker | 2021 | https://doi.org/10.3390/nano11123227 | micosynthesis | single | Incubator | 40 | ? | No | No | No | No | 0 | 168 | 3 | AgNO3 | Sigma and Hi-Media Mumbai | ? | 1 | mM | Acqueous extraxt of Alternaria sp. with NCBI Accession number: MT982648 | fungal extract | Fungal extract | organic | Acqueous extraxt of Alternaria sp. with NCBI Accession number: MT982648 | fungal extract | Fungal extract | organic | 0.333 | mg/mL | ? | ? | ? | ? | 0.333 | mg/mL | reducing;precursor | BA | ? | ? | ? | ? | ? | ? | ? | ? | ? | washed | 50% ethanol washing | no | no | no | no | no | no | ? | ? | 422 | ? | cubic | TEM | JEOL, JEM-2010 | Crystalline | XRD | Malvern Panalytical Ltd Malvern WR14 1XZ | ? | ? | -20.03 | ? | ELS | Zeta sizer, Malvern | 15 | 1 | TEM | JEM JEOL | 11 | ? | XRD | Panalytical Xpert | 47 | ? | DLS | Zeta sizer Malvern | ? | ? | ? | ? | 0.447 | ? | DLS | Zetasizer Malvern | No | 0.08 | mg/mL | ? | ? | ? | ? | LuriaBertani | Multidrug resistant Staphylococcus aureus | ? | 0.02 | ? | mg/mL | MIC75 | 0.02 | mg/mL | 24 | In vitro | ? | BEAS-2 | ? | ? | 100000 | 96 | ? | IC50 | 0.025 | ? | mg/mL | no | no
Baker et al, Potentially Bioactive Fungus Mediated Silver Nanoparticles, Nanomaterials 2021, 11, 3227 | Baker | 2021 | https://doi.org/10.3390/nano11123227 | micosynthesis | single | Incubator | 40 | ? | No | No | No | No | 0 | 168 | 3 | AgNO3 | Sigma and Hi-Media Mumbai | ? | 1 | mM | Acqueous extraxt of Alternaria sp. with NCBI Accession number: MT982648 | fungal extract | Fungal extract | organic | Acqueous extraxt of Alternaria sp. with NCBI Accession number: MT982648 | fungal extract | Fungal extract | organic | 0.333 | mg/mL | ? | ? | ? | ? | 0.333 | mg/mL | reducing;precursor | BA | ? | ? | ? | ? | ? | ? | ? | ? | ? | washed | 50% ethanol washing | no | no | no | no | no | no | ? | ? | 422 | ? | cubic | TEM | JEOL, JEM-2010 | Crystalline | XRD | Malvern Panalytical Ltd Malvern WR14 1XZ | ? | ? | -20.03 | ? | ELS | Zeta sizer, Malvern | 15 | 1 | TEM | JEM JEOL | 11 | ? | XRD | Panalytical Xpert | 47 | ? | DLS | Zeta sizer Malvern | ? | ? | ? | ? | 0.447 | ? | DLS | Zetasizer Malvern | No | 0.16 | mg/mL | ? | ? | ? | ? | LuriaBertani | Multidrug resistant Staphylococcus aureus | ? | 0.02 | ? | mg/mL | MIC75 | 0.02 | mg/mL | 24 | In vitro | ? | BEAS-2 | ? | ? | 100000 | 96 | ? | IC50 | 0.025 | ? | mg/mL | no | no
Baker et al, Potentially Bioactive Fungus Mediated Silver Nanoparticles, Nanomaterials 2021, 11, 3227 | Baker | 2021 | https://doi.org/10.3390/nano11123227 | micosynthesis | single | Incubator | 40 | ? | No | No | No | No | 0 | 168 | 3 | AgNO3 | Sigma and Hi-Media Mumbai | ? | 1 | mM | Acqueous extraxt of Alternaria sp. with NCBI Accession number: MT982648 | fungal extract | Fungal extract | organic | Acqueous extraxt of Alternaria sp. with NCBI Accession number: MT982648 | fungal extract | Fungal extract | organic | 0.333 | mg/mL | ? | ? | ? | ? | 0.333 | mg/mL | reducing;precursor | BA | ? | ? | ? | ? | ? | ? | ? | ? | ? | washed | 50% ethanol washing | no | no | no | no | no | no | ? | ? | 422 | ? | cubic | TEM | JEOL, JEM-2010 | Crystalline | XRD | Malvern Panalytical Ltd Malvern WR14 1XZ | ? | ? | -20.03 | ? | ELS | Zeta sizer, Malvern | 15 | 1 | TEM | JEM JEOL | 11 | ? | XRD | Panalytical Xpert | 47 | ? | DLS | Zeta sizer Malvern | ? | ? | ? | ? | 0.447 | ? | DLS | Zetasizer Malvern | No | 0.0025 | mg/mL | ? | ? | ? | ? | LuriaBertani | Multidrug resistant Staphylococcus aureus | ? | 0.02 | ? | mg/mL | MIC75 | 0.0225 | mg/mL | 24 | In vitro | ? | BEAS-2 | ? | ? | 100000 | 96 | ? | IC50 | 0.025 | ? | mg/mL | no | no
Baker et al, Potentially Bioactive Fungus Mediated Silver Nanoparticles, Nanomaterials 2021, 11, 3227 | Baker | 2021 | https://doi.org/10.3390/nano11123227 | micosynthesis | single | Incubator | 40 | ? | No | No | No | No | 0 | 168 | 3 | AgNO3 | Sigma and Hi-Media Mumbai | ? | 1 | mM | Acqueous extraxt of Alternaria sp. with NCBI Accession number: MT982648 | fungal extract | Fungal extract | organic | Acqueous extraxt of Alternaria sp. with NCBI Accession number: MT982648 | fungal extract | Fungal extract | organic | 0.333 | mg/mL | ? | ? | ? | ? | 0.333 | mg/mL | reducing;precursor | BA | ? | ? | ? | ? | ? | ? | ? | ? | ? | washed | 50% ethanol washing | no | no | no | no | no | no | ? | ? | 422 | ? | cubic | TEM | JEOL, JEM-2010 | Crystalline | XRD | Malvern Panalytical Ltd Malvern WR14 1XZ | ? | ? | -20.03 | ? | ELS | Zeta sizer, Malvern | 15 | 1 | TEM | JEM JEOL | 11 | ? | XRD | Panalytical Xpert | 47 | ? | DLS | Zeta sizer Malvern | ? | ? | ? | ? | 0.447 | ? | DLS | Zetasizer Malvern | No | 0.005 | mg/mL | ? | ? | ? | ? | LuriaBertani | Multidrug resistant Staphylococcus aureus | ? | 0.02 | ? | mg/mL | MIC75 | 0.0225 | mg/mL | 24 | In vitro | ? | BEAS-2 | ? | ? | 100000 | 96 | ? | IC50 | 0.025 | ? | mg/mL | no | no
Baker et al, Potentially Bioactive Fungus Mediated Silver Nanoparticles, Nanomaterials 2021, 11, 3227 | Baker | 2021 | https://doi.org/10.3390/nano11123227 | micosynthesis | single | Incubator | 40 | ? | No | No | No | No | 0 | 168 | 3 | AgNO3 | Sigma and Hi-Media Mumbai | ? | 1 | mM | Acqueous extraxt of Alternaria sp. with NCBI Accession number: MT982648 | fungal extract | Fungal extract | organic | Acqueous extraxt of Alternaria sp. with NCBI Accession number: MT982648 | fungal extract | Fungal extract | organic | 0.333 | mg/mL | ? | ? | ? | ? | 0.333 | mg/mL | reducing;precursor | BA | ? | ? | ? | ? | ? | ? | ? | ? | ? | washed | 50% ethanol washing | no | no | no | no | no | no | ? | ? | 422 | ? | cubic | TEM | JEOL, JEM-2010 | Crystalline | XRD | Malvern Panalytical Ltd Malvern WR14 1XZ | ? | ? | -20.03 | ? | ELS | Zeta sizer, Malvern | 15 | 1 | TEM | JEM JEOL | 11 | ? | XRD | Panalytical Xpert | 47 | ? | DLS | Zeta sizer Malvern | ? | ? | ? | ? | 0.447 | ? | DLS | Zetasizer Malvern | No | 0.01 | mg/mL | ? | ? | ? | ? | LuriaBertani | Multidrug resistant Staphylococcus aureus | ? | 0.02 | ? | mg/mL | MIC75 | 0.0225 | mg/mL | 24 | In vitro | ? | BEAS-2 | ? | ? | 100000 | 96 | ? | IC50 | 0.025 | ? | mg/mL | no | no
Baker et al, Potentially Bioactive Fungus Mediated Silver Nanoparticles, Nanomaterials 2021, 11, 3227 | Baker | 2021 | https://doi.org/10.3390/nano11123227 | micosynthesis | single | Incubator | 40 | ? | No | No | No | No | 0 | 168 | 3 | AgNO3 | Sigma and Hi-Media Mumbai | ? | 1 | mM | Acqueous extraxt of Alternaria sp. with NCBI Accession number: MT982648 | fungal extract | Fungal extract | organic | Acqueous extraxt of Alternaria sp. with NCBI Accession number: MT982648 | fungal extract | Fungal extract | organic | 0.333 | mg/mL | ? | ? | ? | ? | 0.333 | mg/mL | reducing;precursor | BA | ? | ? | ? | ? | ? | ? | ? | ? | ? | washed | 50% ethanol washing | no | no | no | no | no | no | ? | ? | 422 | ? | cubic | TEM | JEOL, JEM-2010 | Crystalline | XRD | Malvern Panalytical Ltd Malvern WR14 1XZ | ? | ? | -20.03 | ? | ELS | Zeta sizer, Malvern | 15 | 1 | TEM | JEM JEOL | 11 | ? | XRD | Panalytical Xpert | 47 | ? | DLS | Zeta sizer Malvern | ? | ? | ? | ? | 0.447 | ? | DLS | Zetasizer Malvern | No | 0.02 | mg/mL | ? | ? | ? | ? | LuriaBertani | Multidrug resistant Staphylococcus aureus | ? | 0.02 | ? | mg/mL | MIC75 | 0.0225 | mg/mL | 24 | In vitro | ? | BEAS-2 | ? | ? | 100000 | 96 | ? | IC50 | 0.025 | ? | mg/mL | no | no
Baker et al, Potentially Bioactive Fungus Mediated Silver Nanoparticles, Nanomaterials 2021, 11, 3227 | Baker | 2021 | https://doi.org/10.3390/nano11123227 | micosynthesis | single | Incubator | 40 | ? | No | No | No | No | 0 | 168 | 3 | AgNO3 | Sigma and Hi-Media Mumbai | ? | 1 | mM | Acqueous extraxt of Alternaria sp. with NCBI Accession number: MT982648 | fungal extract | Fungal extract | organic | Acqueous extraxt of Alternaria sp. with NCBI Accession number: MT982648 | fungal extract | Fungal extract | organic | 0.333 | mg/mL | ? | ? | ? | ? | 0.333 | mg/mL | reducing;precursor | BA | ? | ? | ? | ? | ? | ? | ? | ? | ? | washed | 50% ethanol washing | no | no | no | no | no | no | ? | ? | 422 | ? | cubic | TEM | JEOL, JEM-2010 | Crystalline | XRD | Malvern Panalytical Ltd Malvern WR14 1XZ | ? | ? | -20.03 | ? | ELS | Zeta sizer, Malvern | 15 | 1 | TEM | JEM JEOL | 11 | ? | XRD | Panalytical Xpert | 47 | ? | DLS | Zeta sizer Malvern | ? | ? | ? | ? | 0.447 | ? | DLS | Zetasizer Malvern | No | 0.04 | mg/mL | ? | ? | ? | ? | LuriaBertani | Multidrug resistant Staphylococcus aureus | ? | 0.02 | ? | mg/mL | MIC75 | 0.0225 | mg/mL | 24 | In vitro | ? | BEAS-2 | ? | ? | 100000 | 96 | ? | IC50 | 0.025 | ? | mg/mL | no | no
Baker et al, Potentially Bioactive Fungus Mediated Silver Nanoparticles, Nanomaterials 2021, 11, 3227 | Baker | 2021 | https://doi.org/10.3390/nano11123227 | micosynthesis | single | Incubator | 40 | ? | No | No | No | No | 0 | 168 | 3 | AgNO3 | Sigma and Hi-Media Mumbai | ? | 1 | mM | Acqueous extraxt of Alternaria sp. with NCBI Accession number: MT982648 | fungal extract | Fungal extract | organic | Acqueous extraxt of Alternaria sp. with NCBI Accession number: MT982648 | fungal extract | Fungal extract | organic | 0.333 | mg/mL | ? | ? | ? | ? | 0.333 | mg/mL | reducing;precursor | BA | ? | ? | ? | ? | ? | ? | ? | ? | ? | washed | 50% ethanol washing | no | no | no | no | no | no | ? | ? | 422 | ? | cubic | TEM | JEOL, JEM-2010 | Crystalline | XRD | Malvern Panalytical Ltd Malvern WR14 1XZ | ? | ? | -20.03 | ? | ELS | Zeta sizer, Malvern | 15 | 1 | TEM | JEM JEOL | 11 | ? | XRD | Panalytical Xpert | 47 | ? | DLS | Zeta sizer Malvern | ? | ? | ? | ? | 0.447 | ? | DLS | Zetasizer Malvern | No | 0.08 | mg/mL | ? | ? | ? | ? | LuriaBertani | Multidrug resistant Staphylococcus aureus | ? | 0.02 | ? | mg/mL | MIC75 | 0.0225 | mg/mL | 24 | In vitro | ? | BEAS-2 | ? | ? | 100000 | 96 | ? | IC50 | 0.025 | ? | mg/mL | no | no
Baker et al, Potentially Bioactive Fungus Mediated Silver Nanoparticles, Nanomaterials 2021, 11, 3227 | Baker | 2021 | https://doi.org/10.3390/nano11123227 | micosynthesis | single | Incubator | 40 | ? | No | No | No | No | 0 | 168 | 3 | AgNO3 | Sigma and Hi-Media Mumbai | ? | 1 | mM | Acqueous extraxt of Alternaria sp. with NCBI Accession number: MT982648 | fungal extract | Fungal extract | organic | Acqueous extraxt of Alternaria sp. with NCBI Accession number: MT982648 | fungal extract | Fungal extract | organic | 0.333 | mg/mL | ? | ? | ? | ? | 0.333 | mg/mL | reducing;precursor | BA | ? | ? | ? | ? | ? | ? | ? | ? | ? | washed | 50% ethanol washing | no | no | no | no | no | no | ? | ? | 422 | ? | cubic | TEM | JEOL, JEM-2010 | Crystalline | XRD | Malvern Panalytical Ltd Malvern WR14 1XZ | ? | ? | -20.03 | ? | ELS | Zeta sizer, Malvern | 15 | 1 | TEM | JEM JEOL | 11 | ? | XRD | Panalytical Xpert | 47 | ? | DLS | Zeta sizer Malvern | ? | ? | ? | ? | 0.447 | ? | DLS | Zetasizer Malvern | No | 0.16 | mg/mL | ? | ? | ? | ? | LuriaBertani | Multidrug resistant Staphylococcus aureus | ? | 0.02 | ? | mg/mL | MIC75 | 0.0225 | mg/mL | 24 | In vitro | ? | BEAS-2 | ? | ? | 100000 | 96 | ? | IC50 | 0.025 | ? | mg/mL | no | no
Baker et al, Potentially Bioactive Fungus Mediated Silver Nanoparticles, Nanomaterials 2021, 11, 3227 | Baker | 2021 | https://doi.org/10.3390/nano11123227 | micosynthesis | single | Incubator | 40 | ? | No | No | No | No | 0 | 168 | 3 | AgNO3 | Sigma and Hi-Media Mumbai | ? | 1 | mM | Acqueous extraxt of Alternaria sp. with NCBI Accession number: MT982648 | fungal extract | Fungal extract | organic | Acqueous extraxt of Alternaria sp. with NCBI Accession number: MT982648 | fungal extract | Fungal extract | organic | 0.333 | mg/mL | ? | ? | ? | ? | 0.333 | mg/mL | reducing;precursor | BA | ? | ? | ? | ? | ? | ? | ? | ? | ? | washed | 50% ethanol washing | no | no | no | no | no | no | ? | ? | 422 | ? | cubic | TEM | JEOL, JEM-2010 | Crystalline | XRD | Malvern Panalytical Ltd Malvern WR14 1XZ | ? | ? | -20.03 | ? | ELS | Zeta sizer, Malvern | 15 | 1 | TEM | JEM JEOL | 11 | ? | XRD | Panalytical Xpert | 47 | ? | DLS | Zeta sizer Malvern | ? | ? | ? | ? | 0.447 | ? | DLS | Zetasizer Malvern | No | 0.0025 | mg/mL | ? | ? | ? | ? | LuriaBertani | Multidrug resistant Staphylococcus aureus | ? | 0.02 | ? | mg/mL | MIC75 | 0.025 | mg/mL | 24 | In vitro | ? | BEAS-2 | ? | ? | 100000 | 96 | ? | IC50 | 0.025 | ? | mg/mL | no | no
Baker et al, Potentially Bioactive Fungus Mediated Silver Nanoparticles, Nanomaterials 2021, 11, 3227 | Baker | 2021 | https://doi.org/10.3390/nano11123227 | micosynthesis | single | Incubator | 40 | ? | No | No | No | No | 0 | 168 | 3 | AgNO3 | Sigma and Hi-Media Mumbai | ? | 1 | mM | Acqueous extraxt of Alternaria sp. with NCBI Accession number: MT982648 | fungal extract | Fungal extract | organic | Acqueous extraxt of Alternaria sp. with NCBI Accession number: MT982648 | fungal extract | Fungal extract | organic | 0.333 | mg/mL | ? | ? | ? | ? | 0.333 | mg/mL | reducing;precursor | BA | ? | ? | ? | ? | ? | ? | ? | ? | ? | washed | 50% ethanol washing | no | no | no | no | no | no | ? | ? | 422 | ? | cubic | TEM | JEOL, JEM-2010 | Crystalline | XRD | Malvern Panalytical Ltd Malvern WR14 1XZ | ? | ? | -20.03 | ? | ELS | Zeta sizer, Malvern | 15 | 1 | TEM | JEM JEOL | 11 | ? | XRD | Panalytical Xpert | 47 | ? | DLS | Zeta sizer Malvern | ? | ? | ? | ? | 0.447 | ? | DLS | Zetasizer Malvern | No | 0.005 | mg/mL | ? | ? | ? | ? | LuriaBertani | Multidrug resistant Staphylococcus aureus | ? | 0.02 | ? | mg/mL | MIC75 | 0.025 | mg/mL | 24 | In vitro | ? | BEAS-2 | ? | ? | 100000 | 96 | ? | IC50 | 0.025 | ? | mg/mL | no | no
Baker et al, Potentially Bioactive Fungus Mediated Silver Nanoparticles, Nanomaterials 2021, 11, 3227 | Baker | 2021 | https://doi.org/10.3390/nano11123227 | micosynthesis | single | Incubator | 40 | ? | No | No | No | No | 0 | 168 | 3 | AgNO3 | Sigma and Hi-Media Mumbai | ? | 1 | mM | Acqueous extraxt of Alternaria sp. with NCBI Accession number: MT982648 | fungal extract | Fungal extract | organic | Acqueous extraxt of Alternaria sp. with NCBI Accession number: MT982648 | fungal extract | Fungal extract | organic | 0.333 | mg/mL | ? | ? | ? | ? | 0.333 | mg/mL | reducing;precursor | BA | ? | ? | ? | ? | ? | ? | ? | ? | ? | washed | 50% ethanol washing | no | no | no | no | no | no | ? | ? | 422 | ? | cubic | TEM | JEOL, JEM-2010 | Crystalline | XRD | Malvern Panalytical Ltd Malvern WR14 1XZ | ? | ? | -20.03 | ? | ELS | Zeta sizer, Malvern | 15 | 1 | TEM | JEM JEOL | 11 | ? | XRD | Panalytical Xpert | 47 | ? | DLS | Zeta sizer Malvern | ? | ? | ? | ? | 0.447 | ? | DLS | Zetasizer Malvern | No | 0.01 | mg/mL | ? | ? | ? | ? | LuriaBertani | Multidrug resistant Staphylococcus aureus | ? | 0.02 | ? | mg/mL | MIC75 | 0.025 | mg/mL | 24 | In vitro | ? | BEAS-2 | ? | ? | 100000 | 96 | ? | IC50 | 0.025 | ? | mg/mL | no | no
Baker et al, Potentially Bioactive Fungus Mediated Silver Nanoparticles, Nanomaterials 2021, 11, 3227 | Baker | 2021 | https://doi.org/10.3390/nano11123227 | micosynthesis | single | Incubator | 40 | ? | No | No | No | No | 0 | 168 | 3 | AgNO3 | Sigma and Hi-Media Mumbai | ? | 1 | mM | Acqueous extraxt of Alternaria sp. with NCBI Accession number: MT982648 | fungal extract | Fungal extract | organic | Acqueous extraxt of Alternaria sp. with NCBI Accession number: MT982648 | fungal extract | Fungal extract | organic | 0.333 | mg/mL | ? | ? | ? | ? | 0.333 | mg/mL | reducing;precursor | BA | ? | ? | ? | ? | ? | ? | ? | ? | ? | washed | 50% ethanol washing | no | no | no | no | no | no | ? | ? | 422 | ? | cubic | TEM | JEOL, JEM-2010 | Crystalline | XRD | Malvern Panalytical Ltd Malvern WR14 1XZ | ? | ? | -20.03 | ? | ELS | Zeta sizer, Malvern | 15 | 1 | TEM | JEM JEOL | 11 | ? | XRD | Panalytical Xpert | 47 | ? | DLS | Zeta sizer Malvern | ? | ? | ? | ? | 0.447 | ? | DLS | Zetasizer Malvern | No | 0.02 | mg/mL | ? | ? | ? | ? | LuriaBertani | Multidrug resistant Staphylococcus aureus | ? | 0.02 | ? | mg/mL | MIC75 | 0.025 | mg/mL | 24 | In vitro | ? | BEAS-2 | ? | ? | 100000 | 96 | ? | IC50 | 0.025 | ? | mg/mL | no | no
Baker et al, Potentially Bioactive Fungus Mediated Silver Nanoparticles, Nanomaterials 2021, 11, 3227 | Baker | 2021 | https://doi.org/10.3390/nano11123227 | micosynthesis | single | Incubator | 40 | ? | No | No | No | No | 0 | 168 | 3 | AgNO3 | Sigma and Hi-Media Mumbai | ? | 1 | mM | Acqueous extraxt of Alternaria sp. with NCBI Accession number: MT982648 | fungal extract | Fungal extract | organic | Acqueous extraxt of Alternaria sp. with NCBI Accession number: MT982648 | fungal extract | Fungal extract | organic | 0.333 | mg/mL | ? | ? | ? | ? | 0.333 | mg/mL | reducing;precursor | BA | ? | ? | ? | ? | ? | ? | ? | ? | ? | washed | 50% ethanol washing | no | no | no | no | no | no | ? | ? | 422 | ? | cubic | TEM | JEOL, JEM-2010 | Crystalline | XRD | Malvern Panalytical Ltd Malvern WR14 1XZ | ? | ? | -20.03 | ? | ELS | Zeta sizer, Malvern | 15 | 1 | TEM | JEM JEOL | 11 | ? | XRD | Panalytical Xpert | 47 | ? | DLS | Zeta sizer Malvern | ? | ? | ? | ? | 0.447 | ? | DLS | Zetasizer Malvern | No | 0.04 | mg/mL | ? | ? | ? | ? | LuriaBertani | Multidrug resistant Staphylococcus aureus | ? | 0.02 | ? | mg/mL | MIC75 | 0.025 | mg/mL | 24 | In vitro | ? | BEAS-2 | ? | ? | 100000 | 96 | ? | IC50 | 0.025 | ? | mg/mL | no | no
Baker et al, Potentially Bioactive Fungus Mediated Silver Nanoparticles, Nanomaterials 2021, 11, 3227 | Baker | 2021 | https://doi.org/10.3390/nano11123227 | micosynthesis | single | Incubator | 40 | ? | No | No | No | No | 0 | 168 | 3 | AgNO3 | Sigma and Hi-Media Mumbai | ? | 1 | mM | Acqueous extraxt of Alternaria sp. with NCBI Accession number: MT982648 | fungal extract | Fungal extract | organic | Acqueous extraxt of Alternaria sp. with NCBI Accession number: MT982648 | fungal extract | Fungal extract | organic | 0.333 | mg/mL | ? | ? | ? | ? | 0.333 | mg/mL | reducing;precursor | BA | ? | ? | ? | ? | ? | ? | ? | ? | ? | washed | 50% ethanol washing | no | no | no | no | no | no | ? | ? | 422 | ? | cubic | TEM | JEOL, JEM-2010 | Crystalline | XRD | Malvern Panalytical Ltd Malvern WR14 1XZ | ? | ? | -20.03 | ? | ELS | Zeta sizer, Malvern | 15 | 1 | TEM | JEM JEOL | 11 | ? | XRD | Panalytical Xpert | 47 | ? | DLS | Zeta sizer Malvern | ? | ? | ? | ? | 0.447 | ? | DLS | Zetasizer Malvern | No | 0.08 | mg/mL | ? | ? | ? | ? | LuriaBertani | Multidrug resistant Staphylococcus aureus | ? | 0.02 | ? | mg/mL | MIC75 | 0.025 | mg/mL | 24 | In vitro | ? | BEAS-2 | ? | ? | 100000 | 96 | ? | IC50 | 0.025 | ? | mg/mL | no | no
Baker et al, Potentially Bioactive Fungus Mediated Silver Nanoparticles, Nanomaterials 2021, 11, 3227 | Baker | 2021 | https://doi.org/10.3390/nano11123227 | micosynthesis | single | Incubator | 40 | ? | No | No | No | No | 0 | 168 | 3 | AgNO3 | Sigma and Hi-Media Mumbai | ? | 1 | mM | Acqueous extraxt of Alternaria sp. with NCBI Accession number: MT982648 | fungal extract | Fungal extract | organic | Acqueous extraxt of Alternaria sp. with NCBI Accession number: MT982648 | fungal extract | Fungal extract | organic | 0.333 | mg/mL | ? | ? | ? | ? | 0.333 | mg/mL | reducing;precursor | BA | ? | ? | ? | ? | ? | ? | ? | ? | ? | washed | 50% ethanol washing | no | no | no | no | no | no | ? | ? | 422 | ? | cubic | TEM | JEOL, JEM-2010 | Crystalline | XRD | Malvern Panalytical Ltd Malvern WR14 1XZ | ? | ? | -20.03 | ? | ELS | Zeta sizer, Malvern | 15 | 1 | TEM | JEM JEOL | 11 | ? | XRD | Panalytical Xpert | 47 | ? | DLS | Zeta sizer Malvern | ? | ? | ? | ? | 0.447 | ? | DLS | Zetasizer Malvern | No | 0.16 | mg/mL | ? | ? | ? | ? | LuriaBertani | Multidrug resistant Staphylococcus aureus | ? | 0.02 | ? | mg/mL | MIC75 | 0.025 | mg/mL | 24 | In vitro | ? | BEAS-2 | ? | ? | 100000 | 96 | ? | IC50 | 0.025 | ? | mg/mL | no | no
Baker et al, Potentially Bioactive Fungus Mediated Silver Nanoparticles, Nanomaterials 2021, 11, 3227 | Baker | 2021 | https://doi.org/10.3390/nano11123227 | micosynthesis | single | Incubator | 40 | ? | No | No | No | No | 0 | 168 | 3 | AgNO3 | Sigma and Hi-Media Mumbai | ? | 1 | mM | Acqueous extraxt of Alternaria sp. with NCBI Accession number: MT982648 | fungal extract | Fungal extract | organic | Acqueous extraxt of Alternaria sp. with NCBI Accession number: MT982648 | fungal extract | Fungal extract | organic | 0.333 | mg/mL | ? | ? | ? | ? | 0.333 | mg/mL | reducing;precursor | BA | ? | ? | ? | ? | ? | ? | ? | ? | ? | washed | 50% ethanol washing | no | no | no | no | no | no | ? | ? | 422 | ? | cubic | TEM | JEOL, JEM-2010 | Crystalline | XRD | Malvern Panalytical Ltd Malvern WR14 1XZ | ? | ? | -20.03 | ? | ELS | Zeta sizer, Malvern | 15 | 1 | TEM | JEM JEOL | 11 | ? | XRD | Panalytical Xpert | 47 | ? | DLS | Zeta sizer Malvern | ? | ? | ? | ? | 0.447 | ? | DLS | Zetasizer Malvern | No | 0.0025 | mg/mL | ? | ? | ? | ? | LuriaBertani | Klebsiella pneumoniae | ? | 0.02 | ? | mg/mL | MIC75 | 0.0025 | mg/mL | 24 | In vitro | ? | BEAS-2 | ? | ? | 100000 | 96 | ? | IC50 | 0.025 | ? | mg/mL | no | no
Baker et al, Potentially Bioactive Fungus Mediated Silver Nanoparticles, Nanomaterials 2021, 11, 3227 | Baker | 2021 | https://doi.org/10.3390/nano11123227 | micosynthesis | single | Incubator | 40 | ? | No | No | No | No | 0 | 168 | 3 | AgNO3 | Sigma and Hi-Media Mumbai | ? | 1 | mM | Acqueous extraxt of Alternaria sp. with NCBI Accession number: MT982648 | fungal extract | Fungal extract | organic | Acqueous extraxt of Alternaria sp. with NCBI Accession number: MT982648 | fungal extract | Fungal extract | organic | 0.333 | mg/mL | ? | ? | ? | ? | 0.333 | mg/mL | reducing;precursor | BA | ? | ? | ? | ? | ? | ? | ? | ? | ? | washed | 50% ethanol washing | no | no | no | no | no | no | ? | ? | 422 | ? | cubic | TEM | JEOL, JEM-2010 | Crystalline | XRD | Malvern Panalytical Ltd Malvern WR14 1XZ | ? | ? | -20.03 | ? | ELS | Zeta sizer, Malvern | 15 | 1 | TEM | JEM JEOL | 11 | ? | XRD | Panalytical Xpert | 47 | ? | DLS | Zeta sizer Malvern | ? | ? | ? | ? | 0.447 | ? | DLS | Zetasizer Malvern | No | 0.005 | mg/mL | ? | ? | ? | ? | LuriaBertani | Klebsiella pneumoniae | ? | 0.02 | ? | mg/mL | MIC75 | 0.0025 | mg/mL | 24 | In vitro | ? | BEAS-2 | ? | ? | 100000 | 96 | ? | IC50 | 0.025 | ? | mg/mL | no | no
Baker et al, Potentially Bioactive Fungus Mediated Silver Nanoparticles, Nanomaterials 2021, 11, 3227 | Baker | 2021 | https://doi.org/10.3390/nano11123227 | micosynthesis | single | Incubator | 40 | ? | No | No | No | No | 0 | 168 | 3 | AgNO3 | Sigma and Hi-Media Mumbai | ? | 1 | mM | Acqueous extraxt of Alternaria sp. with NCBI Accession number: MT982648 | fungal extract | Fungal extract | organic | Acqueous extraxt of Alternaria sp. with NCBI Accession number: MT982648 | fungal extract | Fungal extract | organic | 0.333 | mg/mL | ? | ? | ? | ? | 0.333 | mg/mL | reducing;precursor | BA | ? | ? | ? | ? | ? | ? | ? | ? | ? | washed | 50% ethanol washing | no | no | no | no | no | no | ? | ? | 422 | ? | cubic | TEM | JEOL, JEM-2010 | Crystalline | XRD | Malvern Panalytical Ltd Malvern WR14 1XZ | ? | ? | -20.03 | ? | ELS | Zeta sizer, Malvern | 15 | 1 | TEM | JEM JEOL | 11 | ? | XRD | Panalytical Xpert | 47 | ? | DLS | Zeta sizer Malvern | ? | ? | ? | ? | 0.447 | ? | DLS | Zetasizer Malvern | No | 0.01 | mg/mL | ? | ? | ? | ? | LuriaBertani | Klebsiella pneumoniae | ? | 0.02 | ? | mg/mL | MIC75 | 0.0025 | mg/mL | 24 | In vitro | ? | BEAS-2 | ? | ? | 100000 | 96 | ? | IC50 | 0.025 | ? | mg/mL | no | no
Baker et al, Potentially Bioactive Fungus Mediated Silver Nanoparticles, Nanomaterials 2021, 11, 3227 | Baker | 2021 | https://doi.org/10.3390/nano11123227 | micosynthesis | single | Incubator | 40 | ? | No | No | No | No | 0 | 168 | 3 | AgNO3 | Sigma and Hi-Media Mumbai | ? | 1 | mM | Acqueous extraxt of Alternaria sp. with NCBI Accession number: MT982648 | fungal extract | Fungal extract | organic | Acqueous extraxt of Alternaria sp. with NCBI Accession number: MT982648 | fungal extract | Fungal extract | organic | 0.333 | mg/mL | ? | ? | ? | ? | 0.333 | mg/mL | reducing;precursor | BA | ? | ? | ? | ? | ? | ? | ? | ? | ? | washed | 50% ethanol washing | no | no | no | no | no | no | ? | ? | 422 | ? | cubic | TEM | JEOL, JEM-2010 | Crystalline | XRD | Malvern Panalytical Ltd Malvern WR14 1XZ | ? | ? | -20.03 | ? | ELS | Zeta sizer, Malvern | 15 | 1 | TEM | JEM JEOL | 11 | ? | XRD | Panalytical Xpert | 47 | ? | DLS | Zeta sizer Malvern | ? | ? | ? | ? | 0.447 | ? | DLS | Zetasizer Malvern | No | 0.02 | mg/mL | ? | ? | ? | ? | LuriaBertani | Klebsiella pneumoniae | ? | 0.02 | ? | mg/mL | MIC75 | 0.0025 | mg/mL | 24 | In vitro | ? | BEAS-2 | ? | ? | 100000 | 96 | ? | IC50 | 0.025 | ? | mg/mL | no | no
Baker et al, Potentially Bioactive Fungus Mediated Silver Nanoparticles, Nanomaterials 2021, 11, 3227 | Baker | 2021 | https://doi.org/10.3390/nano11123227 | micosynthesis | single | Incubator | 40 | ? | No | No | No | No | 0 | 168 | 3 | AgNO3 | Sigma and Hi-Media Mumbai | ? | 1 | mM | Acqueous extraxt of Alternaria sp. with NCBI Accession number: MT982648 | fungal extract | Fungal extract | organic | Acqueous extraxt of Alternaria sp. with NCBI Accession number: MT982648 | fungal extract | Fungal extract | organic | 0.333 | mg/mL | ? | ? | ? | ? | 0.333 | mg/mL | reducing;precursor | BA | ? | ? | ? | ? | ? | ? | ? | ? | ? | washed | 50% ethanol washing | no | no | no | no | no | no | ? | ? | 422 | ? | cubic | TEM | JEOL, JEM-2010 | Crystalline | XRD | Malvern Panalytical Ltd Malvern WR14 1XZ | ? | ? | -20.03 | ? | ELS | Zeta sizer, Malvern | 15 | 1 | TEM | JEM JEOL | 11 | ? | XRD | Panalytical Xpert | 47 | ? | DLS | Zeta sizer Malvern | ? | ? | ? | ? | 0.447 | ? | DLS | Zetasizer Malvern | No | 0.04 | mg/mL | ? | ? | ? | ? | LuriaBertani | Klebsiella pneumoniae | ? | 0.02 | ? | mg/mL | MIC75 | 0.0025 | mg/mL | 24 | In vitro | ? | BEAS-2 | ? | ? | 100000 | 96 | ? | IC50 | 0.025 | ? | mg/mL | no | no
Baker et al, Potentially Bioactive Fungus Mediated Silver Nanoparticles, Nanomaterials 2021, 11, 3227 | Baker | 2021 | https://doi.org/10.3390/nano11123227 | micosynthesis | single | Incubator | 40 | ? | No | No | No | No | 0 | 168 | 3 | AgNO3 | Sigma and Hi-Media Mumbai | ? | 1 | mM | Acqueous extraxt of Alternaria sp. with NCBI Accession number: MT982648 | fungal extract | Fungal extract | organic | Acqueous extraxt of Alternaria sp. with NCBI Accession number: MT982648 | fungal extract | Fungal extract | organic | 0.333 | mg/mL | ? | ? | ? | ? | 0.333 | mg/mL | reducing;precursor | BA | ? | ? | ? | ? | ? | ? | ? | ? | ? | washed | 50% ethanol washing | no | no | no | no | no | no | ? | ? | 422 | ? | cubic | TEM | JEOL, JEM-2010 | Crystalline | XRD | Malvern Panalytical Ltd Malvern WR14 1XZ | ? | ? | -20.03 | ? | ELS | Zeta sizer, Malvern | 15 | 1 | TEM | JEM JEOL | 11 | ? | XRD | Panalytical Xpert | 47 | ? | DLS | Zeta sizer Malvern | ? | ? | ? | ? | 0.447 | ? | DLS | Zetasizer Malvern | No | 0.08 | mg/mL | ? | ? | ? | ? | LuriaBertani | Klebsiella pneumoniae | ? | 0.02 | ? | mg/mL | MIC75 | 0.0025 | mg/mL | 24 | In vitro | ? | BEAS-2 | ? | ? | 100000 | 96 | ? | IC50 | 0.025 | ? | mg/mL | no | no
Baker et al, Potentially Bioactive Fungus Mediated Silver Nanoparticles, Nanomaterials 2021, 11, 3227 | Baker | 2021 | https://doi.org/10.3390/nano11123227 | micosynthesis | single | Incubator | 40 | ? | No | No | No | No | 0 | 168 | 3 | AgNO3 | Sigma and Hi-Media Mumbai | ? | 1 | mM | Acqueous extraxt of Alternaria sp. with NCBI Accession number: MT982648 | fungal extract | Fungal extract | organic | Acqueous extraxt of Alternaria sp. with NCBI Accession number: MT982648 | fungal extract | Fungal extract | organic | 0.333 | mg/mL | ? | ? | ? | ? | 0.333 | mg/mL | reducing;precursor | BA | ? | ? | ? | ? | ? | ? | ? | ? | ? | washed | 50% ethanol washing | no | no | no | no | no | no | ? | ? | 422 | ? | cubic | TEM | JEOL, JEM-2010 | Crystalline | XRD | Malvern Panalytical Ltd Malvern WR14 1XZ | ? | ? | -20.03 | ? | ELS | Zeta sizer, Malvern | 15 | 1 | TEM | JEM JEOL | 11 | ? | XRD | Panalytical Xpert | 47 | ? | DLS | Zeta sizer Malvern | ? | ? | ? | ? | 0.447 | ? | DLS | Zetasizer Malvern | No | 0.16 | mg/mL | ? | ? | ? | ? | LuriaBertani | Klebsiella pneumoniae | ? | 0.02 | ? | mg/mL | MIC75 | 0.0025 | mg/mL | 24 | In vitro | ? | BEAS-2 | ? | ? | 100000 | 96 | ? | IC50 | 0.025 | ? | mg/mL | no | no
Baker et al, Potentially Bioactive Fungus Mediated Silver Nanoparticles, Nanomaterials 2021, 11, 3227 | Baker | 2021 | https://doi.org/10.3390/nano11123227 | micosynthesis | single | Incubator | 40 | ? | No | No | No | No | 0 | 168 | 3 | AgNO3 | Sigma and Hi-Media Mumbai | ? | 1 | mM | Acqueous extraxt of Alternaria sp. with NCBI Accession number: MT982648 | fungal extract | Fungal extract | organic | Acqueous extraxt of Alternaria sp. with NCBI Accession number: MT982648 | fungal extract | Fungal extract | organic | 0.333 | mg/mL | ? | ? | ? | ? | 0.333 | mg/mL | reducing;precursor | BA | ? | ? | ? | ? | ? | ? | ? | ? | ? | washed | 50% ethanol washing | no | no | no | no | no | no | ? | ? | 422 | ? | cubic | TEM | JEOL, JEM-2010 | Crystalline | XRD | Malvern Panalytical Ltd Malvern WR14 1XZ | ? | ? | -20.03 | ? | ELS | Zeta sizer, Malvern | 15 | 1 | TEM | JEM JEOL | 11 | ? | XRD | Panalytical Xpert | 47 | ? | DLS | Zeta sizer Malvern | ? | ? | ? | ? | 0.447 | ? | DLS | Zetasizer Malvern | No | 0.0025 | mg/mL | ? | ? | ? | ? | LuriaBertani | Klebsiella pneumoniae | ? | 0.02 | ? | mg/mL | MIC75 | 0.005 | mg/mL | 24 | In vitro | ? | BEAS-2 | ? | ? | 100000 | 96 | ? | IC50 | 0.025 | ? | mg/mL | no | no
Baker et al, Potentially Bioactive Fungus Mediated Silver Nanoparticles, Nanomaterials 2021, 11, 3227 | Baker | 2021 | https://doi.org/10.3390/nano11123227 | micosynthesis | single | Incubator | 40 | ? | No | No | No | No | 0 | 168 | 3 | AgNO3 | Sigma and Hi-Media Mumbai | ? | 1 | mM | Acqueous extraxt of Alternaria sp. with NCBI Accession number: MT982648 | fungal extract | Fungal extract | organic | Acqueous extraxt of Alternaria sp. with NCBI Accession number: MT982648 | fungal extract | Fungal extract | organic | 0.333 | mg/mL | ? | ? | ? | ? | 0.333 | mg/mL | reducing;precursor | BA | ? | ? | ? | ? | ? | ? | ? | ? | ? | washed | 50% ethanol washing | no | no | no | no | no | no | ? | ? | 422 | ? | cubic | TEM | JEOL, JEM-2010 | Crystalline | XRD | Malvern Panalytical Ltd Malvern WR14 1XZ | ? | ? | -20.03 | ? | ELS | Zeta sizer, Malvern | 15 | 1 | TEM | JEM JEOL | 11 | ? | XRD | Panalytical Xpert | 47 | ? | DLS | Zeta sizer Malvern | ? | ? | ? | ? | 0.447 | ? | DLS | Zetasizer Malvern | No | 0.005 | mg/mL | ? | ? | ? | ? | LuriaBertani | Klebsiella pneumoniae | ? | 0.02 | ? | mg/mL | MIC75 | 0.005 | mg/mL | 24 | In vitro | ? | BEAS-2 | ? | ? | 100000 | 96 | ? | IC50 | 0.025 | ? | mg/mL | no | no
Baker et al, Potentially Bioactive Fungus Mediated Silver Nanoparticles, Nanomaterials 2021, 11, 3227 | Baker | 2021 | https://doi.org/10.3390/nano11123227 | micosynthesis | single | Incubator | 40 | ? | No | No | No | No | 0 | 168 | 3 | AgNO3 | Sigma and Hi-Media Mumbai | ? | 1 | mM | Acqueous extraxt of Alternaria sp. with NCBI Accession number: MT982648 | fungal extract | Fungal extract | organic | Acqueous extraxt of Alternaria sp. with NCBI Accession number: MT982648 | fungal extract | Fungal extract | organic | 0.333 | mg/mL | ? | ? | ? | ? | 0.333 | mg/mL | reducing;precursor | BA | ? | ? | ? | ? | ? | ? | ? | ? | ? | washed | 50% ethanol washing | no | no | no | no | no | no | ? | ? | 422 | ? | cubic | TEM | JEOL, JEM-2010 | Crystalline | XRD | Malvern Panalytical Ltd Malvern WR14 1XZ | ? | ? | -20.03 | ? | ELS | Zeta sizer, Malvern | 15 | 1 | TEM | JEM JEOL | 11 | ? | XRD | Panalytical Xpert | 47 | ? | DLS | Zeta sizer Malvern | ? | ? | ? | ? | 0.447 | ? | DLS | Zetasizer Malvern | No | 0.01 | mg/mL | ? | ? | ? | ? | LuriaBertani | Klebsiella pneumoniae | ? | 0.02 | ? | mg/mL | MIC75 | 0.005 | mg/mL | 24 | In vitro | ? | BEAS-2 | ? | ? | 100000 | 96 | ? | IC50 | 0.025 | ? | mg/mL | no | no
Baker et al, Potentially Bioactive Fungus Mediated Silver Nanoparticles, Nanomaterials 2021, 11, 3227 | Baker | 2021 | https://doi.org/10.3390/nano11123227 | micosynthesis | single | Incubator | 40 | ? | No | No | No | No | 0 | 168 | 3 | AgNO3 | Sigma and Hi-Media Mumbai | ? | 1 | mM | Acqueous extraxt of Alternaria sp. with NCBI Accession number: MT982648 | fungal extract | Fungal extract | organic | Acqueous extraxt of Alternaria sp. with NCBI Accession number: MT982648 | fungal extract | Fungal extract | organic | 0.333 | mg/mL | ? | ? | ? | ? | 0.333 | mg/mL | reducing;precursor | BA | ? | ? | ? | ? | ? | ? | ? | ? | ? | washed | 50% ethanol washing | no | no | no | no | no | no | ? | ? | 422 | ? | cubic | TEM | JEOL, JEM-2010 | Crystalline | XRD | Malvern Panalytical Ltd Malvern WR14 1XZ | ? | ? | -20.03 | ? | ELS | Zeta sizer, Malvern | 15 | 1 | TEM | JEM JEOL | 11 | ? | XRD | Panalytical Xpert | 47 | ? | DLS | Zeta sizer Malvern | ? | ? | ? | ? | 0.447 | ? | DLS | Zetasizer Malvern | No | 0.02 | mg/mL | ? | ? | ? | ? | LuriaBertani | Klebsiella pneumoniae | ? | 0.02 | ? | mg/mL | MIC75 | 0.005 | mg/mL | 24 | In vitro | ? | BEAS-2 | ? | ? | 100000 | 96 | ? | IC50 | 0.025 | ? | mg/mL | no | no
Baker et al, Potentially Bioactive Fungus Mediated Silver Nanoparticles, Nanomaterials 2021, 11, 3227 | Baker | 2021 | https://doi.org/10.3390/nano11123227 | micosynthesis | single | Incubator | 40 | ? | No | No | No | No | 0 | 168 | 3 | AgNO3 | Sigma and Hi-Media Mumbai | ? | 1 | mM | Acqueous extraxt of Alternaria sp. with NCBI Accession number: MT982648 | fungal extract | Fungal extract | organic | Acqueous extraxt of Alternaria sp. with NCBI Accession number: MT982648 | fungal extract | Fungal extract | organic | 0.333 | mg/mL | ? | ? | ? | ? | 0.333 | mg/mL | reducing;precursor | BA | ? | ? | ? | ? | ? | ? | ? | ? | ? | washed | 50% ethanol washing | no | no | no | no | no | no | ? | ? | 422 | ? | cubic | TEM | JEOL, JEM-2010 | Crystalline | XRD | Malvern Panalytical Ltd Malvern WR14 1XZ | ? | ? | -20.03 | ? | ELS | Zeta sizer, Malvern | 15 | 1 | TEM | JEM JEOL | 11 | ? | XRD | Panalytical Xpert | 47 | ? | DLS | Zeta sizer Malvern | ? | ? | ? | ? | 0.447 | ? | DLS | Zetasizer Malvern | No | 0.04 | mg/mL | ? | ? | ? | ? | LuriaBertani | Klebsiella pneumoniae | ? | 0.02 | ? | mg/mL | MIC75 | 0.005 | mg/mL | 24 | In vitro | ? | BEAS-2 | ? | ? | 100000 | 96 | ? | IC50 | 0.025 | ? | mg/mL | no | no
Baker et al, Potentially Bioactive Fungus Mediated Silver Nanoparticles, Nanomaterials 2021, 11, 3227 | Baker | 2021 | https://doi.org/10.3390/nano11123227 | micosynthesis | single | Incubator | 40 | ? | No | No | No | No | 0 | 168 | 3 | AgNO3 | Sigma and Hi-Media Mumbai | ? | 1 | mM | Acqueous extraxt of Alternaria sp. with NCBI Accession number: MT982648 | fungal extract | Fungal extract | organic | Acqueous extraxt of Alternaria sp. with NCBI Accession number: MT982648 | fungal extract | Fungal extract | organic | 0.333 | mg/mL | ? | ? | ? | ? | 0.333 | mg/mL | reducing;precursor | BA | ? | ? | ? | ? | ? | ? | ? | ? | ? | washed | 50% ethanol washing | no | no | no | no | no | no | ? | ? | 422 | ? | cubic | TEM | JEOL, JEM-2010 | Crystalline | XRD | Malvern Panalytical Ltd Malvern WR14 1XZ | ? | ? | -20.03 | ? | ELS | Zeta sizer, Malvern | 15 | 1 | TEM | JEM JEOL | 11 | ? | XRD | Panalytical Xpert | 47 | ? | DLS | Zeta sizer Malvern | ? | ? | ? | ? | 0.447 | ? | DLS | Zetasizer Malvern | No | 0.08 | mg/mL | ? | ? | ? | ? | LuriaBertani | Klebsiella pneumoniae | ? | 0.02 | ? | mg/mL | MIC75 | 0.005 | mg/mL | 24 | In vitro | ? | BEAS-2 | ? | ? | 100000 | 96 | ? | IC50 | 0.025 | ? | mg/mL | no | no
Baker et al, Potentially Bioactive Fungus Mediated Silver Nanoparticles, Nanomaterials 2021, 11, 3227 | Baker | 2021 | https://doi.org/10.3390/nano11123227 | micosynthesis | single | Incubator | 40 | ? | No | No | No | No | 0 | 168 | 3 | AgNO3 | Sigma and Hi-Media Mumbai | ? | 1 | mM | Acqueous extraxt of Alternaria sp. with NCBI Accession number: MT982648 | fungal extract | Fungal extract | organic | Acqueous extraxt of Alternaria sp. with NCBI Accession number: MT982648 | fungal extract | Fungal extract | organic | 0.333 | mg/mL | ? | ? | ? | ? | 0.333 | mg/mL | reducing;precursor | BA | ? | ? | ? | ? | ? | ? | ? | ? | ? | washed | 50% ethanol washing | no | no | no | no | no | no | ? | ? | 422 | ? | cubic | TEM | JEOL, JEM-2010 | Crystalline | XRD | Malvern Panalytical Ltd Malvern WR14 1XZ | ? | ? | -20.03 | ? | ELS | Zeta sizer, Malvern | 15 | 1 | TEM | JEM JEOL | 11 | ? | XRD | Panalytical Xpert | 47 | ? | DLS | Zeta sizer Malvern | ? | ? | ? | ? | 0.447 | ? | DLS | Zetasizer Malvern | No | 0.16 | mg/mL | ? | ? | ? | ? | LuriaBertani | Klebsiella pneumoniae | ? | 0.02 | ? | mg/mL | MIC75 | 0.005 | mg/mL | 24 | In vitro | ? | BEAS-2 | ? | ? | 100000 | 96 | ? | IC50 | 0.025 | ? | mg/mL | no | no
Baker et al, Potentially Bioactive Fungus Mediated Silver Nanoparticles, Nanomaterials 2021, 11, 3227 | Baker | 2021 | https://doi.org/10.3390/nano11123227 | micosynthesis | single | Incubator | 40 | ? | No | No | No | No | 0 | 168 | 3 | AgNO3 | Sigma and Hi-Media Mumbai | ? | 1 | mM | Acqueous extraxt of Alternaria sp. with NCBI Accession number: MT982648 | fungal extract | Fungal extract | organic | Acqueous extraxt of Alternaria sp. with NCBI Accession number: MT982648 | fungal extract | Fungal extract | organic | 0.333 | mg/mL | ? | ? | ? | ? | 0.333 | mg/mL | reducing;precursor | BA | ? | ? | ? | ? | ? | ? | ? | ? | ? | washed | 50% ethanol washing | no | no | no | no | no | no | ? | ? | 422 | ? | cubic | TEM | JEOL, JEM-2010 | Crystalline | XRD | Malvern Panalytical Ltd Malvern WR14 1XZ | ? | ? | -20.03 | ? | ELS | Zeta sizer, Malvern | 15 | 1 | TEM | JEM JEOL | 11 | ? | XRD | Panalytical Xpert | 47 | ? | DLS | Zeta sizer Malvern | ? | ? | ? | ? | 0.447 | ? | DLS | Zetasizer Malvern | No | 0.0025 | mg/mL | ? | ? | ? | ? | LuriaBertani | Klebsiella pneumoniae | ? | 0.02 | ? | mg/mL | MIC75 | 0.0075 | mg/mL | 24 | In vitro | ? | BEAS-2 | ? | ? | 100000 | 96 | ? | IC50 | 0.025 | ? | mg/mL | no | no
Baker et al, Potentially Bioactive Fungus Mediated Silver Nanoparticles, Nanomaterials 2021, 11, 3227 | Baker | 2021 | https://doi.org/10.3390/nano11123227 | micosynthesis | single | Incubator | 40 | ? | No | No | No | No | 0 | 168 | 3 | AgNO3 | Sigma and Hi-Media Mumbai | ? | 1 | mM | Acqueous extraxt of Alternaria sp. with NCBI Accession number: MT982648 | fungal extract | Fungal extract | organic | Acqueous extraxt of Alternaria sp. with NCBI Accession number: MT982648 | fungal extract | Fungal extract | organic | 0.333 | mg/mL | ? | ? | ? | ? | 0.333 | mg/mL | reducing;precursor | BA | ? | ? | ? | ? | ? | ? | ? | ? | ? | washed | 50% ethanol washing | no | no | no | no | no | no | ? | ? | 422 | ? | cubic | TEM | JEOL, JEM-2010 | Crystalline | XRD | Malvern Panalytical Ltd Malvern WR14 1XZ | ? | ? | -20.03 | ? | ELS | Zeta sizer, Malvern | 15 | 1 | TEM | JEM JEOL | 11 | ? | XRD | Panalytical Xpert | 47 | ? | DLS | Zeta sizer Malvern | ? | ? | ? | ? | 0.447 | ? | DLS | Zetasizer Malvern | No | 0.005 | mg/mL | ? | ? | ? | ? | LuriaBertani | Klebsiella pneumoniae | ? | 0.02 | ? | mg/mL | MIC75 | 0.0075 | mg/mL | 24 | In vitro | ? | BEAS-2 | ? | ? | 100000 | 96 | ? | IC50 | 0.025 | ? | mg/mL | no | no
Baker et al, Potentially Bioactive Fungus Mediated Silver Nanoparticles, Nanomaterials 2021, 11, 3227 | Baker | 2021 | https://doi.org/10.3390/nano11123227 | micosynthesis | single | Incubator | 40 | ? | No | No | No | No | 0 | 168 | 3 | AgNO3 | Sigma and Hi-Media Mumbai | ? | 1 | mM | Acqueous extraxt of Alternaria sp. with NCBI Accession number: MT982648 | fungal extract | Fungal extract | organic | Acqueous extraxt of Alternaria sp. with NCBI Accession number: MT982648 | fungal extract | Fungal extract | organic | 0.333 | mg/mL | ? | ? | ? | ? | 0.333 | mg/mL | reducing;precursor | BA | ? | ? | ? | ? | ? | ? | ? | ? | ? | washed | 50% ethanol washing | no | no | no | no | no | no | ? | ? | 422 | ? | cubic | TEM | JEOL, JEM-2010 | Crystalline | XRD | Malvern Panalytical Ltd Malvern WR14 1XZ | ? | ? | -20.03 | ? | ELS | Zeta sizer, Malvern | 15 | 1 | TEM | JEM JEOL | 11 | ? | XRD | Panalytical Xpert | 47 | ? | DLS | Zeta sizer Malvern | ? | ? | ? | ? | 0.447 | ? | DLS | Zetasizer Malvern | No | 0.01 | mg/mL | ? | ? | ? | ? | LuriaBertani | Klebsiella pneumoniae | ? | 0.02 | ? | mg/mL | MIC75 | 0.0075 | mg/mL | 24 | In vitro | ? | BEAS-2 | ? | ? | 100000 | 96 | ? | IC50 | 0.025 | ? | mg/mL | no | no
Baker et al, Potentially Bioactive Fungus Mediated Silver Nanoparticles, Nanomaterials 2021, 11, 3227 | Baker | 2021 | https://doi.org/10.3390/nano11123227 | micosynthesis | single | Incubator | 40 | ? | No | No | No | No | 0 | 168 | 3 | AgNO3 | Sigma and Hi-Media Mumbai | ? | 1 | mM | Acqueous extraxt of Alternaria sp. with NCBI Accession number: MT982648 | fungal extract | Fungal extract | organic | Acqueous extraxt of Alternaria sp. with NCBI Accession number: MT982648 | fungal extract | Fungal extract | organic | 0.333 | mg/mL | ? | ? | ? | ? | 0.333 | mg/mL | reducing;precursor | BA | ? | ? | ? | ? | ? | ? | ? | ? | ? | washed | 50% ethanol washing | no | no | no | no | no | no | ? | ? | 422 | ? | cubic | TEM | JEOL, JEM-2010 | Crystalline | XRD | Malvern Panalytical Ltd Malvern WR14 1XZ | ? | ? | -20.03 | ? | ELS | Zeta sizer, Malvern | 15 | 1 | TEM | JEM JEOL | 11 | ? | XRD | Panalytical Xpert | 47 | ? | DLS | Zeta sizer Malvern | ? | ? | ? | ? | 0.447 | ? | DLS | Zetasizer Malvern | No | 0.02 | mg/mL | ? | ? | ? | ? | LuriaBertani | Klebsiella pneumoniae | ? | 0.02 | ? | mg/mL | MIC75 | 0.0075 | mg/mL | 24 | In vitro | ? | BEAS-2 | ? | ? | 100000 | 96 | ? | IC50 | 0.025 | ? | mg/mL | no | no
Baker et al, Potentially Bioactive Fungus Mediated Silver Nanoparticles, Nanomaterials 2021, 11, 3227 | Baker | 2021 | https://doi.org/10.3390/nano11123227 | micosynthesis | single | Incubator | 40 | ? | No | No | No | No | 0 | 168 | 3 | AgNO3 | Sigma and Hi-Media Mumbai | ? | 1 | mM | Acqueous extraxt of Alternaria sp. with NCBI Accession number: MT982648 | fungal extract | Fungal extract | organic | Acqueous extraxt of Alternaria sp. with NCBI Accession number: MT982648 | fungal extract | Fungal extract | organic | 0.333 | mg/mL | ? | ? | ? | ? | 0.333 | mg/mL | reducing;precursor | BA | ? | ? | ? | ? | ? | ? | ? | ? | ? | washed | 50% ethanol washing | no | no | no | no | no | no | ? | ? | 422 | ? | cubic | TEM | JEOL, JEM-2010 | Crystalline | XRD | Malvern Panalytical Ltd Malvern WR14 1XZ | ? | ? | -20.03 | ? | ELS | Zeta sizer, Malvern | 15 | 1 | TEM | JEM JEOL | 11 | ? | XRD | Panalytical Xpert | 47 | ? | DLS | Zeta sizer Malvern | ? | ? | ? | ? | 0.447 | ? | DLS | Zetasizer Malvern | No | 0.04 | mg/mL | ? | ? | ? | ? | LuriaBertani | Klebsiella pneumoniae | ? | 0.02 | ? | mg/mL | MIC75 | 0.0075 | mg/mL | 24 | In vitro | ? | BEAS-2 | ? | ? | 100000 | 96 | ? | IC50 | 0.025 | ? | mg/mL | no | no
Baker et al, Potentially Bioactive Fungus Mediated Silver Nanoparticles, Nanomaterials 2021, 11, 3227 | Baker | 2021 | https://doi.org/10.3390/nano11123227 | micosynthesis | single | Incubator | 40 | ? | No | No | No | No | 0 | 168 | 3 | AgNO3 | Sigma and Hi-Media Mumbai | ? | 1 | mM | Acqueous extraxt of Alternaria sp. with NCBI Accession number: MT982648 | fungal extract | Fungal extract | organic | Acqueous extraxt of Alternaria sp. with NCBI Accession number: MT982648 | fungal extract | Fungal extract | organic | 0.333 | mg/mL | ? | ? | ? | ? | 0.333 | mg/mL | reducing;precursor | BA | ? | ? | ? | ? | ? | ? | ? | ? | ? | washed | 50% ethanol washing | no | no | no | no | no | no | ? | ? | 422 | ? | cubic | TEM | JEOL, JEM-2010 | Crystalline | XRD | Malvern Panalytical Ltd Malvern WR14 1XZ | ? | ? | -20.03 | ? | ELS | Zeta sizer, Malvern | 15 | 1 | TEM | JEM JEOL | 11 | ? | XRD | Panalytical Xpert | 47 | ? | DLS | Zeta sizer Malvern | ? | ? | ? | ? | 0.447 | ? | DLS | Zetasizer Malvern | No | 0.08 | mg/mL | ? | ? | ? | ? | LuriaBertani | Klebsiella pneumoniae | ? | 0.02 | ? | mg/mL | MIC75 | 0.0075 | mg/mL | 24 | In vitro | ? | BEAS-2 | ? | ? | 100000 | 96 | ? | IC50 | 0.025 | ? | mg/mL | no | no
Baker et al, Potentially Bioactive Fungus Mediated Silver Nanoparticles, Nanomaterials 2021, 11, 3227 | Baker | 2021 | https://doi.org/10.3390/nano11123227 | micosynthesis | single | Incubator | 40 | ? | No | No | No | No | 0 | 168 | 3 | AgNO3 | Sigma and Hi-Media Mumbai | ? | 1 | mM | Acqueous extraxt of Alternaria sp. with NCBI Accession number: MT982648 | fungal extract | Fungal extract | organic | Acqueous extraxt of Alternaria sp. with NCBI Accession number: MT982648 | fungal extract | Fungal extract | organic | 0.333 | mg/mL | ? | ? | ? | ? | 0.333 | mg/mL | reducing;precursor | BA | ? | ? | ? | ? | ? | ? | ? | ? | ? | washed | 50% ethanol washing | no | no | no | no | no | no | ? | ? | 422 | ? | cubic | TEM | JEOL, JEM-2010 | Crystalline | XRD | Malvern Panalytical Ltd Malvern WR14 1XZ | ? | ? | -20.03 | ? | ELS | Zeta sizer, Malvern | 15 | 1 | TEM | JEM JEOL | 11 | ? | XRD | Panalytical Xpert | 47 | ? | DLS | Zeta sizer Malvern | ? | ? | ? | ? | 0.447 | ? | DLS | Zetasizer Malvern | No | 0.16 | mg/mL | ? | ? | ? | ? | LuriaBertani | Klebsiella pneumoniae | ? | 0.02 | ? | mg/mL | MIC75 | 0.0075 | mg/mL | 24 | In vitro | ? | BEAS-2 | ? | ? | 100000 | 96 | ? | IC50 | 0.025 | ? | mg/mL | no | no
Baker et al, Potentially Bioactive Fungus Mediated Silver Nanoparticles, Nanomaterials 2021, 11, 3227 | Baker | 2021 | https://doi.org/10.3390/nano11123227 | micosynthesis | single | Incubator | 40 | ? | No | No | No | No | 0 | 168 | 3 | AgNO3 | Sigma and Hi-Media Mumbai | ? | 1 | mM | Acqueous extraxt of Alternaria sp. with NCBI Accession number: MT982648 | fungal extract | Fungal extract | organic | Acqueous extraxt of Alternaria sp. with NCBI Accession number: MT982648 | fungal extract | Fungal extract | organic | 0.333 | mg/mL | ? | ? | ? | ? | 0.333 | mg/mL | reducing;precursor | BA | ? | ? | ? | ? | ? | ? | ? | ? | ? | washed | 50% ethanol washing | no | no | no | no | no | no | ? | ? | 422 | ? | cubic | TEM | JEOL, JEM-2010 | Crystalline | XRD | Malvern Panalytical Ltd Malvern WR14 1XZ | ? | ? | -20.03 | ? | ELS | Zeta sizer, Malvern | 15 | 1 | TEM | JEM JEOL | 11 | ? | XRD | Panalytical Xpert | 47 | ? | DLS | Zeta sizer Malvern | ? | ? | ? | ? | 0.447 | ? | DLS | Zetasizer Malvern | No | 0.0025 | mg/mL | ? | ? | ? | ? | LuriaBertani | Klebsiella pneumoniae | ? | 0.02 | ? | mg/mL | MIC75 | 0.01 | mg/mL | 24 | In vitro | ? | BEAS-2 | ? | ? | 100000 | 96 | ? | IC50 | 0.025 | ? | mg/mL | no | no
Baker et al, Potentially Bioactive Fungus Mediated Silver Nanoparticles, Nanomaterials 2021, 11, 3227 | Baker | 2021 | https://doi.org/10.3390/nano11123227 | micosynthesis | single | Incubator | 40 | ? | No | No | No | No | 0 | 168 | 3 | AgNO3 | Sigma and Hi-Media Mumbai | ? | 1 | mM | Acqueous extraxt of Alternaria sp. with NCBI Accession number: MT982648 | fungal extract | Fungal extract | organic | Acqueous extraxt of Alternaria sp. with NCBI Accession number: MT982648 | fungal extract | Fungal extract | organic | 0.333 | mg/mL | ? | ? | ? | ? | 0.333 | mg/mL | reducing;precursor | BA | ? | ? | ? | ? | ? | ? | ? | ? | ? | washed | 50% ethanol washing | no | no | no | no | no | no | ? | ? | 422 | ? | cubic | TEM | JEOL, JEM-2010 | Crystalline | XRD | Malvern Panalytical Ltd Malvern WR14 1XZ | ? | ? | -20.03 | ? | ELS | Zeta sizer, Malvern | 15 | 1 | TEM | JEM JEOL | 11 | ? | XRD | Panalytical Xpert | 47 | ? | DLS | Zeta sizer Malvern | ? | ? | ? | ? | 0.447 | ? | DLS | Zetasizer Malvern | No | 0.005 | mg/mL | ? | ? | ? | ? | LuriaBertani | Klebsiella pneumoniae | ? | 0.02 | ? | mg/mL | MIC75 | 0.01 | mg/mL | 24 | In vitro | ? | BEAS-2 | ? | ? | 100000 | 96 | ? | IC50 | 0.025 | ? | mg/mL | no | no
Baker et al, Potentially Bioactive Fungus Mediated Silver Nanoparticles, Nanomaterials 2021, 11, 3227 | Baker | 2021 | https://doi.org/10.3390/nano11123227 | micosynthesis | single | Incubator | 40 | ? | No | No | No | No | 0 | 168 | 3 | AgNO3 | Sigma and Hi-Media Mumbai | ? | 1 | mM | Acqueous extraxt of Alternaria sp. with NCBI Accession number: MT982648 | fungal extract | Fungal extract | organic | Acqueous extraxt of Alternaria sp. with NCBI Accession number: MT982648 | fungal extract | Fungal extract | organic | 0.333 | mg/mL | ? | ? | ? | ? | 0.333 | mg/mL | reducing;precursor | BA | ? | ? | ? | ? | ? | ? | ? | ? | ? | washed | 50% ethanol washing | no | no | no | no | no | no | ? | ? | 422 | ? | cubic | TEM | JEOL, JEM-2010 | Crystalline | XRD | Malvern Panalytical Ltd Malvern WR14 1XZ | ? | ? | -20.03 | ? | ELS | Zeta sizer, Malvern | 15 | 1 | TEM | JEM JEOL | 11 | ? | XRD | Panalytical Xpert | 47 | ? | DLS | Zeta sizer Malvern | ? | ? | ? | ? | 0.447 | ? | DLS | Zetasizer Malvern | No | 0.01 | mg/mL | ? | ? | ? | ? | LuriaBertani | Klebsiella pneumoniae | ? | 0.02 | ? | mg/mL | MIC75 | 0.01 | mg/mL | 24 | In vitro | ? | BEAS-2 | ? | ? | 100000 | 96 | ? | IC50 | 0.025 | ? | mg/mL | no | no
Baker et al, Potentially Bioactive Fungus Mediated Silver Nanoparticles, Nanomaterials 2021, 11, 3227 | Baker | 2021 | https://doi.org/10.3390/nano11123227 | micosynthesis | single | Incubator | 40 | ? | No | No | No | No | 0 | 168 | 3 | AgNO3 | Sigma and Hi-Media Mumbai | ? | 1 | mM | Acqueous extraxt of Alternaria sp. with NCBI Accession number: MT982648 | fungal extract | Fungal extract | organic | Acqueous extraxt of Alternaria sp. with NCBI Accession number: MT982648 | fungal extract | Fungal extract | organic | 0.333 | mg/mL | ? | ? | ? | ? | 0.333 | mg/mL | reducing;precursor | BA | ? | ? | ? | ? | ? | ? | ? | ? | ? | washed | 50% ethanol washing | no | no | no | no | no | no | ? | ? | 422 | ? | cubic | TEM | JEOL, JEM-2010 | Crystalline | XRD | Malvern Panalytical Ltd Malvern WR14 1XZ | ? | ? | -20.03 | ? | ELS | Zeta sizer, Malvern | 15 | 1 | TEM | JEM JEOL | 11 | ? | XRD | Panalytical Xpert | 47 | ? | DLS | Zeta sizer Malvern | ? | ? | ? | ? | 0.447 | ? | DLS | Zetasizer Malvern | No | 0.02 | mg/mL | ? | ? | ? | ? | LuriaBertani | Klebsiella pneumoniae | ? | 0.02 | ? | mg/mL | MIC75 | 0.01 | mg/mL | 24 | In vitro | ? | BEAS-2 | ? | ? | 100000 | 96 | ? | IC50 | 0.025 | ? | mg/mL | no | no
Baker et al, Potentially Bioactive Fungus Mediated Silver Nanoparticles, Nanomaterials 2021, 11, 3227 | Baker | 2021 | https://doi.org/10.3390/nano11123227 | micosynthesis | single | Incubator | 40 | ? | No | No | No | No | 0 | 168 | 3 | AgNO3 | Sigma and Hi-Media Mumbai | ? | 1 | mM | Acqueous extraxt of Alternaria sp. with NCBI Accession number: MT982648 | fungal extract | Fungal extract | organic | Acqueous extraxt of Alternaria sp. with NCBI Accession number: MT982648 | fungal extract | Fungal extract | organic | 0.333 | mg/mL | ? | ? | ? | ? | 0.333 | mg/mL | reducing;precursor | BA | ? | ? | ? | ? | ? | ? | ? | ? | ? | washed | 50% ethanol washing | no | no | no | no | no | no | ? | ? | 422 | ? | cubic | TEM | JEOL, JEM-2010 | Crystalline | XRD | Malvern Panalytical Ltd Malvern WR14 1XZ | ? | ? | -20.03 | ? | ELS | Zeta sizer, Malvern | 15 | 1 | TEM | JEM JEOL | 11 | ? | XRD | Panalytical Xpert | 47 | ? | DLS | Zeta sizer Malvern | ? | ? | ? | ? | 0.447 | ? | DLS | Zetasizer Malvern | No | 0.04 | mg/mL | ? | ? | ? | ? | LuriaBertani | Klebsiella pneumoniae | ? | 0.02 | ? | mg/mL | MIC75 | 0.01 | mg/mL | 24 | In vitro | ? | BEAS-2 | ? | ? | 100000 | 96 | ? | IC50 | 0.025 | ? | mg/mL | no | no
Baker et al, Potentially Bioactive Fungus Mediated Silver Nanoparticles, Nanomaterials 2021, 11, 3227 | Baker | 2021 | https://doi.org/10.3390/nano11123227 | micosynthesis | single | Incubator | 40 | ? | No | No | No | No | 0 | 168 | 3 | AgNO3 | Sigma and Hi-Media Mumbai | ? | 1 | mM | Acqueous extraxt of Alternaria sp. with NCBI Accession number: MT982648 | fungal extract | Fungal extract | organic | Acqueous extraxt of Alternaria sp. with NCBI Accession number: MT982648 | fungal extract | Fungal extract | organic | 0.333 | mg/mL | ? | ? | ? | ? | 0.333 | mg/mL | reducing;precursor | BA | ? | ? | ? | ? | ? | ? | ? | ? | ? | washed | 50% ethanol washing | no | no | no | no | no | no | ? | ? | 422 | ? | cubic | TEM | JEOL, JEM-2010 | Crystalline | XRD | Malvern Panalytical Ltd Malvern WR14 1XZ | ? | ? | -20.03 | ? | ELS | Zeta sizer, Malvern | 15 | 1 | TEM | JEM JEOL | 11 | ? | XRD | Panalytical Xpert | 47 | ? | DLS | Zeta sizer Malvern | ? | ? | ? | ? | 0.447 | ? | DLS | Zetasizer Malvern | No | 0.08 | mg/mL | ? | ? | ? | ? | LuriaBertani | Klebsiella pneumoniae | ? | 0.02 | ? | mg/mL | MIC75 | 0.01 | mg/mL | 24 | In vitro | ? | BEAS-2 | ? | ? | 100000 | 96 | ? | IC50 | 0.025 | ? | mg/mL | no | no
Baker et al, Potentially Bioactive Fungus Mediated Silver Nanoparticles, Nanomaterials 2021, 11, 3227 | Baker | 2021 | https://doi.org/10.3390/nano11123227 | micosynthesis | single | Incubator | 40 | ? | No | No | No | No | 0 | 168 | 3 | AgNO3 | Sigma and Hi-Media Mumbai | ? | 1 | mM | Acqueous extraxt of Alternaria sp. with NCBI Accession number: MT982648 | fungal extract | Fungal extract | organic | Acqueous extraxt of Alternaria sp. with NCBI Accession number: MT982648 | fungal extract | Fungal extract | organic | 0.333 | mg/mL | ? | ? | ? | ? | 0.333 | mg/mL | reducing;precursor | BA | ? | ? | ? | ? | ? | ? | ? | ? | ? | washed | 50% ethanol washing | no | no | no | no | no | no | ? | ? | 422 | ? | cubic | TEM | JEOL, JEM-2010 | Crystalline | XRD | Malvern Panalytical Ltd Malvern WR14 1XZ | ? | ? | -20.03 | ? | ELS | Zeta sizer, Malvern | 15 | 1 | TEM | JEM JEOL | 11 | ? | XRD | Panalytical Xpert | 47 | ? | DLS | Zeta sizer Malvern | ? | ? | ? | ? | 0.447 | ? | DLS | Zetasizer Malvern | No | 0.16 | mg/mL | ? | ? | ? | ? | LuriaBertani | Klebsiella pneumoniae | ? | 0.02 | ? | mg/mL | MIC75 | 0.01 | mg/mL | 24 | In vitro | ? | BEAS-2 | ? | ? | 100000 | 96 | ? | IC50 | 0.025 | ? | mg/mL | no | no
Baker et al, Potentially Bioactive Fungus Mediated Silver Nanoparticles, Nanomaterials 2021, 11, 3227 | Baker | 2021 | https://doi.org/10.3390/nano11123227 | micosynthesis | single | Incubator | 40 | ? | No | No | No | No | 0 | 168 | 3 | AgNO3 | Sigma and Hi-Media Mumbai | ? | 1 | mM | Acqueous extraxt of Alternaria sp. with NCBI Accession number: MT982648 | fungal extract | Fungal extract | organic | Acqueous extraxt of Alternaria sp. with NCBI Accession number: MT982648 | fungal extract | Fungal extract | organic | 0.333 | mg/mL | ? | ? | ? | ? | 0.333 | mg/mL | reducing;precursor | BA | ? | ? | ? | ? | ? | ? | ? | ? | ? | washed | 50% ethanol washing | no | no | no | no | no | no | ? | ? | 422 | ? | cubic | TEM | JEOL, JEM-2010 | Crystalline | XRD | Malvern Panalytical Ltd Malvern WR14 1XZ | ? | ? | -20.03 | ? | ELS | Zeta sizer, Malvern | 15 | 1 | TEM | JEM JEOL | 11 | ? | XRD | Panalytical Xpert | 47 | ? | DLS | Zeta sizer Malvern | ? | ? | ? | ? | 0.447 | ? | DLS | Zetasizer Malvern | No | 0.0025 | mg/mL | ? | ? | ? | ? | LuriaBertani | Klebsiella pneumoniae | ? | 0.02 | ? | mg/mL | MIC75 | 0.0125 | mg/mL | 24 | In vitro | ? | BEAS-2 | ? | ? | 100000 | 96 | ? | IC50 | 0.025 | ? | mg/mL | no | no
Baker et al, Potentially Bioactive Fungus Mediated Silver Nanoparticles, Nanomaterials 2021, 11, 3227 | Baker | 2021 | https://doi.org/10.3390/nano11123227 | micosynthesis | single | Incubator | 40 | ? | No | No | No | No | 0 | 168 | 3 | AgNO3 | Sigma and Hi-Media Mumbai | ? | 1 | mM | Acqueous extraxt of Alternaria sp. with NCBI Accession number: MT982648 | fungal extract | Fungal extract | organic | Acqueous extraxt of Alternaria sp. with NCBI Accession number: MT982648 | fungal extract | Fungal extract | organic | 0.333 | mg/mL | ? | ? | ? | ? | 0.333 | mg/mL | reducing;precursor | BA | ? | ? | ? | ? | ? | ? | ? | ? | ? | washed | 50% ethanol washing | no | no | no | no | no | no | ? | ? | 422 | ? | cubic | TEM | JEOL, JEM-2010 | Crystalline | XRD | Malvern Panalytical Ltd Malvern WR14 1XZ | ? | ? | -20.03 | ? | ELS | Zeta sizer, Malvern | 15 | 1 | TEM | JEM JEOL | 11 | ? | XRD | Panalytical Xpert | 47 | ? | DLS | Zeta sizer Malvern | ? | ? | ? | ? | 0.447 | ? | DLS | Zetasizer Malvern | No | 0.005 | mg/mL | ? | ? | ? | ? | LuriaBertani | Klebsiella pneumoniae | ? | 0.02 | ? | mg/mL | MIC75 | 0.0125 | mg/mL | 24 | In vitro | ? | BEAS-2 | ? | ? | 100000 | 96 | ? | IC50 | 0.025 | ? | mg/mL | no | no
Baker et al, Potentially Bioactive Fungus Mediated Silver Nanoparticles, Nanomaterials 2021, 11, 3227 | Baker | 2021 | https://doi.org/10.3390/nano11123227 | micosynthesis | single | Incubator | 40 | ? | No | No | No | No | 0 | 168 | 3 | AgNO3 | Sigma and Hi-Media Mumbai | ? | 1 | mM | Acqueous extraxt of Alternaria sp. with NCBI Accession number: MT982648 | fungal extract | Fungal extract | organic | Acqueous extraxt of Alternaria sp. with NCBI Accession number: MT982648 | fungal extract | Fungal extract | organic | 0.333 | mg/mL | ? | ? | ? | ? | 0.333 | mg/mL | reducing;precursor | BA | ? | ? | ? | ? | ? | ? | ? | ? | ? | washed | 50% ethanol washing | no | no | no | no | no | no | ? | ? | 422 | ? | cubic | TEM | JEOL, JEM-2010 | Crystalline | XRD | Malvern Panalytical Ltd Malvern WR14 1XZ | ? | ? | -20.03 | ? | ELS | Zeta sizer, Malvern | 15 | 1 | TEM | JEM JEOL | 11 | ? | XRD | Panalytical Xpert | 47 | ? | DLS | Zeta sizer Malvern | ? | ? | ? | ? | 0.447 | ? | DLS | Zetasizer Malvern | No | 0.01 | mg/mL | ? | ? | ? | ? | LuriaBertani | Klebsiella pneumoniae | ? | 0.02 | ? | mg/mL | MIC75 | 0.0125 | mg/mL | 24 | In vitro | ? | BEAS-2 | ? | ? | 100000 | 96 | ? | IC50 | 0.025 | ? | mg/mL | no | no
Baker et al, Potentially Bioactive Fungus Mediated Silver Nanoparticles, Nanomaterials 2021, 11, 3227 | Baker | 2021 | https://doi.org/10.3390/nano11123227 | micosynthesis | single | Incubator | 40 | ? | No | No | No | No | 0 | 168 | 3 | AgNO3 | Sigma and Hi-Media Mumbai | ? | 1 | mM | Acqueous extraxt of Alternaria sp. with NCBI Accession number: MT982648 | fungal extract | Fungal extract | organic | Acqueous extraxt of Alternaria sp. with NCBI Accession number: MT982648 | fungal extract | Fungal extract | organic | 0.333 | mg/mL | ? | ? | ? | ? | 0.333 | mg/mL | reducing;precursor | BA | ? | ? | ? | ? | ? | ? | ? | ? | ? | washed | 50% ethanol washing | no | no | no | no | no | no | ? | ? | 422 | ? | cubic | TEM | JEOL, JEM-2010 | Crystalline | XRD | Malvern Panalytical Ltd Malvern WR14 1XZ | ? | ? | -20.03 | ? | ELS | Zeta sizer, Malvern | 15 | 1 | TEM | JEM JEOL | 11 | ? | XRD | Panalytical Xpert | 47 | ? | DLS | Zeta sizer Malvern | ? | ? | ? | ? | 0.447 | ? | DLS | Zetasizer Malvern | No | 0.02 | mg/mL | ? | ? | ? | ? | LuriaBertani | Klebsiella pneumoniae | ? | 0.02 | ? | mg/mL | MIC75 | 0.0125 | mg/mL | 24 | In vitro | ? | BEAS-2 | ? | ? | 100000 | 96 | ? | IC50 | 0.025 | ? | mg/mL | no | no
Baker et al, Potentially Bioactive Fungus Mediated Silver Nanoparticles, Nanomaterials 2021, 11, 3227 | Baker | 2021 | https://doi.org/10.3390/nano11123227 | micosynthesis | single | Incubator | 40 | ? | No | No | No | No | 0 | 168 | 3 | AgNO3 | Sigma and Hi-Media Mumbai | ? | 1 | mM | Acqueous extraxt of Alternaria sp. with NCBI Accession number: MT982648 | fungal extract | Fungal extract | organic | Acqueous extraxt of Alternaria sp. with NCBI Accession number: MT982648 | fungal extract | Fungal extract | organic | 0.333 | mg/mL | ? | ? | ? | ? | 0.333 | mg/mL | reducing;precursor | BA | ? | ? | ? | ? | ? | ? | ? | ? | ? | washed | 50% ethanol washing | no | no | no | no | no | no | ? | ? | 422 | ? | cubic | TEM | JEOL, JEM-2010 | Crystalline | XRD | Malvern Panalytical Ltd Malvern WR14 1XZ | ? | ? | -20.03 | ? | ELS | Zeta sizer, Malvern | 15 | 1 | TEM | JEM JEOL | 11 | ? | XRD | Panalytical Xpert | 47 | ? | DLS | Zeta sizer Malvern | ? | ? | ? | ? | 0.447 | ? | DLS | Zetasizer Malvern | No | 0.04 | mg/mL | ? | ? | ? | ? | LuriaBertani | Klebsiella pneumoniae | ? | 0.02 | ? | mg/mL | MIC75 | 0.0125 | mg/mL | 24 | In vitro | ? | BEAS-2 | ? | ? | 100000 | 96 | ? | IC50 | 0.025 | ? | mg/mL | no | no
Baker et al, Potentially Bioactive Fungus Mediated Silver Nanoparticles, Nanomaterials 2021, 11, 3227 | Baker | 2021 | https://doi.org/10.3390/nano11123227 | micosynthesis | single | Incubator | 40 | ? | No | No | No | No | 0 | 168 | 3 | AgNO3 | Sigma and Hi-Media Mumbai | ? | 1 | mM | Acqueous extraxt of Alternaria sp. with NCBI Accession number: MT982648 | fungal extract | Fungal extract | organic | Acqueous extraxt of Alternaria sp. with NCBI Accession number: MT982648 | fungal extract | Fungal extract | organic | 0.333 | mg/mL | ? | ? | ? | ? | 0.333 | mg/mL | reducing;precursor | BA | ? | ? | ? | ? | ? | ? | ? | ? | ? | washed | 50% ethanol washing | no | no | no | no | no | no | ? | ? | 422 | ? | cubic | TEM | JEOL, JEM-2010 | Crystalline | XRD | Malvern Panalytical Ltd Malvern WR14 1XZ | ? | ? | -20.03 | ? | ELS | Zeta sizer, Malvern | 15 | 1 | TEM | JEM JEOL | 11 | ? | XRD | Panalytical Xpert | 47 | ? | DLS | Zeta sizer Malvern | ? | ? | ? | ? | 0.447 | ? | DLS | Zetasizer Malvern | No | 0.08 | mg/mL | ? | ? | ? | ? | LuriaBertani | Klebsiella pneumoniae | ? | 0.02 | ? | mg/mL | MIC75 | 0.0125 | mg/mL | 24 | In vitro | ? | BEAS-2 | ? | ? | 100000 | 96 | ? | IC50 | 0.025 | ? | mg/mL | no | no
Baker et al, Potentially Bioactive Fungus Mediated Silver Nanoparticles, Nanomaterials 2021, 11, 3227 | Baker | 2021 | https://doi.org/10.3390/nano11123227 | micosynthesis | single | Incubator | 40 | ? | No | No | No | No | 0 | 168 | 3 | AgNO3 | Sigma and Hi-Media Mumbai | ? | 1 | mM | Acqueous extraxt of Alternaria sp. with NCBI Accession number: MT982648 | fungal extract | Fungal extract | organic | Acqueous extraxt of Alternaria sp. with NCBI Accession number: MT982648 | fungal extract | Fungal extract | organic | 0.333 | mg/mL | ? | ? | ? | ? | 0.333 | mg/mL | reducing;precursor | BA | ? | ? | ? | ? | ? | ? | ? | ? | ? | washed | 50% ethanol washing | no | no | no | no | no | no | ? | ? | 422 | ? | cubic | TEM | JEOL, JEM-2010 | Crystalline | XRD | Malvern Panalytical Ltd Malvern WR14 1XZ | ? | ? | -20.03 | ? | ELS | Zeta sizer, Malvern | 15 | 1 | TEM | JEM JEOL | 11 | ? | XRD | Panalytical Xpert | 47 | ? | DLS | Zeta sizer Malvern | ? | ? | ? | ? | 0.447 | ? | DLS | Zetasizer Malvern | No | 0.16 | mg/mL | ? | ? | ? | ? | LuriaBertani | Klebsiella pneumoniae | ? | 0.02 | ? | mg/mL | MIC75 | 0.0125 | mg/mL | 24 | In vitro | ? | BEAS-2 | ? | ? | 100000 | 96 | ? | IC50 | 0.025 | ? | mg/mL | no | no
Baker et al, Potentially Bioactive Fungus Mediated Silver Nanoparticles, Nanomaterials 2021, 11, 3227 | Baker | 2021 | https://doi.org/10.3390/nano11123227 | micosynthesis | single | Incubator | 40 | ? | No | No | No | No | 0 | 168 | 3 | AgNO3 | Sigma and Hi-Media Mumbai | ? | 1 | mM | Acqueous extraxt of Alternaria sp. with NCBI Accession number: MT982648 | fungal extract | Fungal extract | organic | Acqueous extraxt of Alternaria sp. with NCBI Accession number: MT982648 | fungal extract | Fungal extract | organic | 0.333 | mg/mL | ? | ? | ? | ? | 0.333 | mg/mL | reducing;precursor | BA | ? | ? | ? | ? | ? | ? | ? | ? | ? | washed | 50% ethanol washing | no | no | no | no | no | no | ? | ? | 422 | ? | cubic | TEM | JEOL, JEM-2010 | Crystalline | XRD | Malvern Panalytical Ltd Malvern WR14 1XZ | ? | ? | -20.03 | ? | ELS | Zeta sizer, Malvern | 15 | 1 | TEM | JEM JEOL | 11 | ? | XRD | Panalytical Xpert | 47 | ? | DLS | Zeta sizer Malvern | ? | ? | ? | ? | 0.447 | ? | DLS | Zetasizer Malvern | No | 0.0025 | mg/mL | ? | ? | ? | ? | LuriaBertani | Klebsiella pneumoniae | ? | 0.02 | ? | mg/mL | MIC75 | 0.015 | mg/mL | 24 | In vitro | ? | BEAS-2 | ? | ? | 100000 | 96 | ? | IC50 | 0.025 | ? | mg/mL | no | no
Baker et al, Potentially Bioactive Fungus Mediated Silver Nanoparticles, Nanomaterials 2021, 11, 3227 | Baker | 2021 | https://doi.org/10.3390/nano11123227 | micosynthesis | single | Incubator | 40 | ? | No | No | No | No | 0 | 168 | 3 | AgNO3 | Sigma and Hi-Media Mumbai | ? | 1 | mM | Acqueous extraxt of Alternaria sp. with NCBI Accession number: MT982648 | fungal extract | Fungal extract | organic | Acqueous extraxt of Alternaria sp. with NCBI Accession number: MT982648 | fungal extract | Fungal extract | organic | 0.333 | mg/mL | ? | ? | ? | ? | 0.333 | mg/mL | reducing;precursor | BA | ? | ? | ? | ? | ? | ? | ? | ? | ? | washed | 50% ethanol washing | no | no | no | no | no | no | ? | ? | 422 | ? | cubic | TEM | JEOL, JEM-2010 | Crystalline | XRD | Malvern Panalytical Ltd Malvern WR14 1XZ | ? | ? | -20.03 | ? | ELS | Zeta sizer, Malvern | 15 | 1 | TEM | JEM JEOL | 11 | ? | XRD | Panalytical Xpert | 47 | ? | DLS | Zeta sizer Malvern | ? | ? | ? | ? | 0.447 | ? | DLS | Zetasizer Malvern | No | 0.005 | mg/mL | ? | ? | ? | ? | LuriaBertani | Klebsiella pneumoniae | ? | 0.02 | ? | mg/mL | MIC75 | 0.015 | mg/mL | 24 | In vitro | ? | BEAS-2 | ? | ? | 100000 | 96 | ? | IC50 | 0.025 | ? | mg/mL | no | no
Baker et al, Potentially Bioactive Fungus Mediated Silver Nanoparticles, Nanomaterials 2021, 11, 3227 | Baker | 2021 | https://doi.org/10.3390/nano11123227 | micosynthesis | single | Incubator | 40 | ? | No | No | No | No | 0 | 168 | 3 | AgNO3 | Sigma and Hi-Media Mumbai | ? | 1 | mM | Acqueous extraxt of Alternaria sp. with NCBI Accession number: MT982648 | fungal extract | Fungal extract | organic | Acqueous extraxt of Alternaria sp. with NCBI Accession number: MT982648 | fungal extract | Fungal extract | organic | 0.333 | mg/mL | ? | ? | ? | ? | 0.333 | mg/mL | reducing;precursor | BA | ? | ? | ? | ? | ? | ? | ? | ? | ? | washed | 50% ethanol washing | no | no | no | no | no | no | ? | ? | 422 | ? | cubic | TEM | JEOL, JEM-2010 | Crystalline | XRD | Malvern Panalytical Ltd Malvern WR14 1XZ | ? | ? | -20.03 | ? | ELS | Zeta sizer, Malvern | 15 | 1 | TEM | JEM JEOL | 11 | ? | XRD | Panalytical Xpert | 47 | ? | DLS | Zeta sizer Malvern | ? | ? | ? | ? | 0.447 | ? | DLS | Zetasizer Malvern | No | 0.01 | mg/mL | ? | ? | ? | ? | LuriaBertani | Klebsiella pneumoniae | ? | 0.02 | ? | mg/mL | MIC75 | 0.015 | mg/mL | 24 | In vitro | ? | BEAS-2 | ? | ? | 100000 | 96 | ? | IC50 | 0.025 | ? | mg/mL | no | no
Baker et al, Potentially Bioactive Fungus Mediated Silver Nanoparticles, Nanomaterials 2021, 11, 3227 | Baker | 2021 | https://doi.org/10.3390/nano11123227 | micosynthesis | single | Incubator | 40 | ? | No | No | No | No | 0 | 168 | 3 | AgNO3 | Sigma and Hi-Media Mumbai | ? | 1 | mM | Acqueous extraxt of Alternaria sp. with NCBI Accession number: MT982648 | fungal extract | Fungal extract | organic | Acqueous extraxt of Alternaria sp. with NCBI Accession number: MT982648 | fungal extract | Fungal extract | organic | 0.333 | mg/mL | ? | ? | ? | ? | 0.333 | mg/mL | reducing;precursor | BA | ? | ? | ? | ? | ? | ? | ? | ? | ? | washed | 50% ethanol washing | no | no | no | no | no | no | ? | ? | 422 | ? | cubic | TEM | JEOL, JEM-2010 | Crystalline | XRD | Malvern Panalytical Ltd Malvern WR14 1XZ | ? | ? | -20.03 | ? | ELS | Zeta sizer, Malvern | 15 | 1 | TEM | JEM JEOL | 11 | ? | XRD | Panalytical Xpert | 47 | ? | DLS | Zeta sizer Malvern | ? | ? | ? | ? | 0.447 | ? | DLS | Zetasizer Malvern | No | 0.02 | mg/mL | ? | ? | ? | ? | LuriaBertani | Klebsiella pneumoniae | ? | 0.02 | ? | mg/mL | MIC75 | 0.015 | mg/mL | 24 | In vitro | ? | BEAS-2 | ? | ? | 100000 | 96 | ? | IC50 | 0.025 | ? | mg/mL | no | no
Baker et al, Potentially Bioactive Fungus Mediated Silver Nanoparticles, Nanomaterials 2021, 11, 3227 | Baker | 2021 | https://doi.org/10.3390/nano11123227 | micosynthesis | single | Incubator | 40 | ? | No | No | No | No | 0 | 168 | 3 | AgNO3 | Sigma and Hi-Media Mumbai | ? | 1 | mM | Acqueous extraxt of Alternaria sp. with NCBI Accession number: MT982648 | fungal extract | Fungal extract | organic | Acqueous extraxt of Alternaria sp. with NCBI Accession number: MT982648 | fungal extract | Fungal extract | organic | 0.333 | mg/mL | ? | ? | ? | ? | 0.333 | mg/mL | reducing;precursor | BA | ? | ? | ? | ? | ? | ? | ? | ? | ? | washed | 50% ethanol washing | no | no | no | no | no | no | ? | ? | 422 | ? | cubic | TEM | JEOL, JEM-2010 | Crystalline | XRD | Malvern Panalytical Ltd Malvern WR14 1XZ | ? | ? | -20.03 | ? | ELS | Zeta sizer, Malvern | 15 | 1 | TEM | JEM JEOL | 11 | ? | XRD | Panalytical Xpert | 47 | ? | DLS | Zeta sizer Malvern | ? | ? | ? | ? | 0.447 | ? | DLS | Zetasizer Malvern | No | 0.04 | mg/mL | ? | ? | ? | ? | LuriaBertani | Klebsiella pneumoniae | ? | 0.02 | ? | mg/mL | MIC75 | 0.015 | mg/mL | 24 | In vitro | ? | BEAS-2 | ? | ? | 100000 | 96 | ? | IC50 | 0.025 | ? | mg/mL | no | no
Baker et al, Potentially Bioactive Fungus Mediated Silver Nanoparticles, Nanomaterials 2021, 11, 3227 | Baker | 2021 | https://doi.org/10.3390/nano11123227 | micosynthesis | single | Incubator | 40 | ? | No | No | No | No | 0 | 168 | 3 | AgNO3 | Sigma and Hi-Media Mumbai | ? | 1 | mM | Acqueous extraxt of Alternaria sp. with NCBI Accession number: MT982648 | fungal extract | Fungal extract | organic | Acqueous extraxt of Alternaria sp. with NCBI Accession number: MT982648 | fungal extract | Fungal extract | organic | 0.333 | mg/mL | ? | ? | ? | ? | 0.333 | mg/mL | reducing;precursor | BA | ? | ? | ? | ? | ? | ? | ? | ? | ? | washed | 50% ethanol washing | no | no | no | no | no | no | ? | ? | 422 | ? | cubic | TEM | JEOL, JEM-2010 | Crystalline | XRD | Malvern Panalytical Ltd Malvern WR14 1XZ | ? | ? | -20.03 | ? | ELS | Zeta sizer, Malvern | 15 | 1 | TEM | JEM JEOL | 11 | ? | XRD | Panalytical Xpert | 47 | ? | DLS | Zeta sizer Malvern | ? | ? | ? | ? | 0.447 | ? | DLS | Zetasizer Malvern | No | 0.08 | mg/mL | ? | ? | ? | ? | LuriaBertani | Klebsiella pneumoniae | ? | 0.02 | ? | mg/mL | MIC75 | 0.015 | mg/mL | 24 | In vitro | ? | BEAS-2 | ? | ? | 100000 | 96 | ? | IC50 | 0.025 | ? | mg/mL | no | no
Baker et al, Potentially Bioactive Fungus Mediated Silver Nanoparticles, Nanomaterials 2021, 11, 3227 | Baker | 2021 | https://doi.org/10.3390/nano11123227 | micosynthesis | single | Incubator | 40 | ? | No | No | No | No | 0 | 168 | 3 | AgNO3 | Sigma and Hi-Media Mumbai | ? | 1 | mM | Acqueous extraxt of Alternaria sp. with NCBI Accession number: MT982648 | fungal extract | Fungal extract | organic | Acqueous extraxt of Alternaria sp. with NCBI Accession number: MT982648 | fungal extract | Fungal extract | organic | 0.333 | mg/mL | ? | ? | ? | ? | 0.333 | mg/mL | reducing;precursor | BA | ? | ? | ? | ? | ? | ? | ? | ? | ? | washed | 50% ethanol washing | no | no | no | no | no | no | ? | ? | 422 | ? | cubic | TEM | JEOL, JEM-2010 | Crystalline | XRD | Malvern Panalytical Ltd Malvern WR14 1XZ | ? | ? | -20.03 | ? | ELS | Zeta sizer, Malvern | 15 | 1 | TEM | JEM JEOL | 11 | ? | XRD | Panalytical Xpert | 47 | ? | DLS | Zeta sizer Malvern | ? | ? | ? | ? | 0.447 | ? | DLS | Zetasizer Malvern | No | 0.16 | mg/mL | ? | ? | ? | ? | LuriaBertani | Klebsiella pneumoniae | ? | 0.02 | ? | mg/mL | MIC75 | 0.015 | mg/mL | 24 | In vitro | ? | BEAS-2 | ? | ? | 100000 | 96 | ? | IC50 | 0.025 | ? | mg/mL | no | no
Baker et al, Potentially Bioactive Fungus Mediated Silver Nanoparticles, Nanomaterials 2021, 11, 3227 | Baker | 2021 | https://doi.org/10.3390/nano11123227 | micosynthesis | single | Incubator | 40 | ? | No | No | No | No | 0 | 168 | 3 | AgNO3 | Sigma and Hi-Media Mumbai | ? | 1 | mM | Acqueous extraxt of Alternaria sp. with NCBI Accession number: MT982648 | fungal extract | Fungal extract | organic | Acqueous extraxt of Alternaria sp. with NCBI Accession number: MT982648 | fungal extract | Fungal extract | organic | 0.333 | mg/mL | ? | ? | ? | ? | 0.333 | mg/mL | reducing;precursor | BA | ? | ? | ? | ? | ? | ? | ? | ? | ? | washed | 50% ethanol washing | no | no | no | no | no | no | ? | ? | 422 | ? | cubic | TEM | JEOL, JEM-2010 | Crystalline | XRD | Malvern Panalytical Ltd Malvern WR14 1XZ | ? | ? | -20.03 | ? | ELS | Zeta sizer, Malvern | 15 | 1 | TEM | JEM JEOL | 11 | ? | XRD | Panalytical Xpert | 47 | ? | DLS | Zeta sizer Malvern | ? | ? | ? | ? | 0.447 | ? | DLS | Zetasizer Malvern | No | 0.0025 | mg/mL | ? | ? | ? | ? | LuriaBertani | Klebsiella pneumoniae | ? | 0.02 | ? | mg/mL | MIC75 | 0.0175 | mg/mL | 24 | In vitro | ? | BEAS-2 | ? | ? | 100000 | 96 | ? | IC50 | 0.025 | ? | mg/mL | no | no
Baker et al, Potentially Bioactive Fungus Mediated Silver Nanoparticles, Nanomaterials 2021, 11, 3227 | Baker | 2021 | https://doi.org/10.3390/nano11123227 | micosynthesis | single | Incubator | 40 | ? | No | No | No | No | 0 | 168 | 3 | AgNO3 | Sigma and Hi-Media Mumbai | ? | 1 | mM | Acqueous extraxt of Alternaria sp. with NCBI Accession number: MT982648 | fungal extract | Fungal extract | organic | Acqueous extraxt of Alternaria sp. with NCBI Accession number: MT982648 | fungal extract | Fungal extract | organic | 0.333 | mg/mL | ? | ? | ? | ? | 0.333 | mg/mL | reducing;precursor | BA | ? | ? | ? | ? | ? | ? | ? | ? | ? | washed | 50% ethanol washing | no | no | no | no | no | no | ? | ? | 422 | ? | cubic | TEM | JEOL, JEM-2010 | Crystalline | XRD | Malvern Panalytical Ltd Malvern WR14 1XZ | ? | ? | -20.03 | ? | ELS | Zeta sizer, Malvern | 15 | 1 | TEM | JEM JEOL | 11 | ? | XRD | Panalytical Xpert | 47 | ? | DLS | Zeta sizer Malvern | ? | ? | ? | ? | 0.447 | ? | DLS | Zetasizer Malvern | No | 0.005 | mg/mL | ? | ? | ? | ? | LuriaBertani | Klebsiella pneumoniae | ? | 0.02 | ? | mg/mL | MIC75 | 0.0175 | mg/mL | 24 | In vitro | ? | BEAS-2 | ? | ? | 100000 | 96 | ? | IC50 | 0.025 | ? | mg/mL | no | no
Baker et al, Potentially Bioactive Fungus Mediated Silver Nanoparticles, Nanomaterials 2021, 11, 3227 | Baker | 2021 | https://doi.org/10.3390/nano11123227 | micosynthesis | single | Incubator | 40 | ? | No | No | No | No | 0 | 168 | 3 | AgNO3 | Sigma and Hi-Media Mumbai | ? | 1 | mM | Acqueous extraxt of Alternaria sp. with NCBI Accession number: MT982648 | fungal extract | Fungal extract | organic | Acqueous extraxt of Alternaria sp. with NCBI Accession number: MT982648 | fungal extract | Fungal extract | organic | 0.333 | mg/mL | ? | ? | ? | ? | 0.333 | mg/mL | reducing;precursor | BA | ? | ? | ? | ? | ? | ? | ? | ? | ? | washed | 50% ethanol washing | no | no | no | no | no | no | ? | ? | 422 | ? | cubic | TEM | JEOL, JEM-2010 | Crystalline | XRD | Malvern Panalytical Ltd Malvern WR14 1XZ | ? | ? | -20.03 | ? | ELS | Zeta sizer, Malvern | 15 | 1 | TEM | JEM JEOL | 11 | ? | XRD | Panalytical Xpert | 47 | ? | DLS | Zeta sizer Malvern | ? | ? | ? | ? | 0.447 | ? | DLS | Zetasizer Malvern | No | 0.01 | mg/mL | ? | ? | ? | ? | LuriaBertani | Klebsiella pneumoniae | ? | 0.02 | ? | mg/mL | MIC75 | 0.0175 | mg/mL | 24 | In vitro | ? | BEAS-2 | ? | ? | 100000 | 96 | ? | IC50 | 0.025 | ? | mg/mL | no | no
Baker et al, Potentially Bioactive Fungus Mediated Silver Nanoparticles, Nanomaterials 2021, 11, 3227 | Baker | 2021 | https://doi.org/10.3390/nano11123227 | micosynthesis | single | Incubator | 40 | ? | No | No | No | No | 0 | 168 | 3 | AgNO3 | Sigma and Hi-Media Mumbai | ? | 1 | mM | Acqueous extraxt of Alternaria sp. with NCBI Accession number: MT982648 | fungal extract | Fungal extract | organic | Acqueous extraxt of Alternaria sp. with NCBI Accession number: MT982648 | fungal extract | Fungal extract | organic | 0.333 | mg/mL | ? | ? | ? | ? | 0.333 | mg/mL | reducing;precursor | BA | ? | ? | ? | ? | ? | ? | ? | ? | ? | washed | 50% ethanol washing | no | no | no | no | no | no | ? | ? | 422 | ? | cubic | TEM | JEOL, JEM-2010 | Crystalline | XRD | Malvern Panalytical Ltd Malvern WR14 1XZ | ? | ? | -20.03 | ? | ELS | Zeta sizer, Malvern | 15 | 1 | TEM | JEM JEOL | 11 | ? | XRD | Panalytical Xpert | 47 | ? | DLS | Zeta sizer Malvern | ? | ? | ? | ? | 0.447 | ? | DLS | Zetasizer Malvern | No | 0.02 | mg/mL | ? | ? | ? | ? | LuriaBertani | Klebsiella pneumoniae | ? | 0.02 | ? | mg/mL | MIC75 | 0.0175 | mg/mL | 24 | In vitro | ? | BEAS-2 | ? | ? | 100000 | 96 | ? | IC50 | 0.025 | ? | mg/mL | no | no
Baker et al, Potentially Bioactive Fungus Mediated Silver Nanoparticles, Nanomaterials 2021, 11, 3227 | Baker | 2021 | https://doi.org/10.3390/nano11123227 | micosynthesis | single | Incubator | 40 | ? | No | No | No | No | 0 | 168 | 3 | AgNO3 | Sigma and Hi-Media Mumbai | ? | 1 | mM | Acqueous extraxt of Alternaria sp. with NCBI Accession number: MT982648 | fungal extract | Fungal extract | organic | Acqueous extraxt of Alternaria sp. with NCBI Accession number: MT982648 | fungal extract | Fungal extract | organic | 0.333 | mg/mL | ? | ? | ? | ? | 0.333 | mg/mL | reducing;precursor | BA | ? | ? | ? | ? | ? | ? | ? | ? | ? | washed | 50% ethanol washing | no | no | no | no | no | no | ? | ? | 422 | ? | cubic | TEM | JEOL, JEM-2010 | Crystalline | XRD | Malvern Panalytical Ltd Malvern WR14 1XZ | ? | ? | -20.03 | ? | ELS | Zeta sizer, Malvern | 15 | 1 | TEM | JEM JEOL | 11 | ? | XRD | Panalytical Xpert | 47 | ? | DLS | Zeta sizer Malvern | ? | ? | ? | ? | 0.447 | ? | DLS | Zetasizer Malvern | No | 0.04 | mg/mL | ? | ? | ? | ? | LuriaBertani | Klebsiella pneumoniae | ? | 0.02 | ? | mg/mL | MIC75 | 0.0175 | mg/mL | 24 | In vitro | ? | BEAS-2 | ? | ? | 100000 | 96 | ? | IC50 | 0.025 | ? | mg/mL | no | no
Baker et al, Potentially Bioactive Fungus Mediated Silver Nanoparticles, Nanomaterials 2021, 11, 3227 | Baker | 2021 | https://doi.org/10.3390/nano11123227 | micosynthesis | single | Incubator | 40 | ? | No | No | No | No | 0 | 168 | 3 | AgNO3 | Sigma and Hi-Media Mumbai | ? | 1 | mM | Acqueous extraxt of Alternaria sp. with NCBI Accession number: MT982648 | fungal extract | Fungal extract | organic | Acqueous extraxt of Alternaria sp. with NCBI Accession number: MT982648 | fungal extract | Fungal extract | organic | 0.333 | mg/mL | ? | ? | ? | ? | 0.333 | mg/mL | reducing;precursor | BA | ? | ? | ? | ? | ? | ? | ? | ? | ? | washed | 50% ethanol washing | no | no | no | no | no | no | ? | ? | 422 | ? | cubic | TEM | JEOL, JEM-2010 | Crystalline | XRD | Malvern Panalytical Ltd Malvern WR14 1XZ | ? | ? | -20.03 | ? | ELS | Zeta sizer, Malvern | 15 | 1 | TEM | JEM JEOL | 11 | ? | XRD | Panalytical Xpert | 47 | ? | DLS | Zeta sizer Malvern | ? | ? | ? | ? | 0.447 | ? | DLS | Zetasizer Malvern | No | 0.08 | mg/mL | ? | ? | ? | ? | LuriaBertani | Klebsiella pneumoniae | ? | 0.02 | ? | mg/mL | MIC75 | 0.0175 | mg/mL | 24 | In vitro | ? | BEAS-2 | ? | ? | 100000 | 96 | ? | IC50 | 0.025 | ? | mg/mL | no | no
Baker et al, Potentially Bioactive Fungus Mediated Silver Nanoparticles, Nanomaterials 2021, 11, 3227 | Baker | 2021 | https://doi.org/10.3390/nano11123227 | micosynthesis | single | Incubator | 40 | ? | No | No | No | No | 0 | 168 | 3 | AgNO3 | Sigma and Hi-Media Mumbai | ? | 1 | mM | Acqueous extraxt of Alternaria sp. with NCBI Accession number: MT982648 | fungal extract | Fungal extract | organic | Acqueous extraxt of Alternaria sp. with NCBI Accession number: MT982648 | fungal extract | Fungal extract | organic | 0.333 | mg/mL | ? | ? | ? | ? | 0.333 | mg/mL | reducing;precursor | BA | ? | ? | ? | ? | ? | ? | ? | ? | ? | washed | 50% ethanol washing | no | no | no | no | no | no | ? | ? | 422 | ? | cubic | TEM | JEOL, JEM-2010 | Crystalline | XRD | Malvern Panalytical Ltd Malvern WR14 1XZ | ? | ? | -20.03 | ? | ELS | Zeta sizer, Malvern | 15 | 1 | TEM | JEM JEOL | 11 | ? | XRD | Panalytical Xpert | 47 | ? | DLS | Zeta sizer Malvern | ? | ? | ? | ? | 0.447 | ? | DLS | Zetasizer Malvern | No | 0.16 | mg/mL | ? | ? | ? | ? | LuriaBertani | Klebsiella pneumoniae | ? | 0.02 | ? | mg/mL | MIC75 | 0.0175 | mg/mL | 24 | In vitro | ? | BEAS-2 | ? | ? | 100000 | 96 | ? | IC50 | 0.025 | ? | mg/mL | no | no
Baker et al, Potentially Bioactive Fungus Mediated Silver Nanoparticles, Nanomaterials 2021, 11, 3227 | Baker | 2021 | https://doi.org/10.3390/nano11123227 | micosynthesis | single | Incubator | 40 | ? | No | No | No | No | 0 | 168 | 3 | AgNO3 | Sigma and Hi-Media Mumbai | ? | 1 | mM | Acqueous extraxt of Alternaria sp. with NCBI Accession number: MT982648 | fungal extract | Fungal extract | organic | Acqueous extraxt of Alternaria sp. with NCBI Accession number: MT982648 | fungal extract | Fungal extract | organic | 0.333 | mg/mL | ? | ? | ? | ? | 0.333 | mg/mL | reducing;precursor | BA | ? | ? | ? | ? | ? | ? | ? | ? | ? | washed | 50% ethanol washing | no | no | no | no | no | no | ? | ? | 422 | ? | cubic | TEM | JEOL, JEM-2010 | Crystalline | XRD | Malvern Panalytical Ltd Malvern WR14 1XZ | ? | ? | -20.03 | ? | ELS | Zeta sizer, Malvern | 15 | 1 | TEM | JEM JEOL | 11 | ? | XRD | Panalytical Xpert | 47 | ? | DLS | Zeta sizer Malvern | ? | ? | ? | ? | 0.447 | ? | DLS | Zetasizer Malvern | No | 0.0025 | mg/mL | ? | ? | ? | ? | LuriaBertani | Klebsiella pneumoniae | ? | 0.02 | ? | mg/mL | MIC75 | 0.02 | mg/mL | 24 | In vitro | ? | BEAS-2 | ? | ? | 100000 | 96 | ? | IC50 | 0.025 | ? | mg/mL | no | no
Baker et al, Potentially Bioactive Fungus Mediated Silver Nanoparticles, Nanomaterials 2021, 11, 3227 | Baker | 2021 | https://doi.org/10.3390/nano11123227 | micosynthesis | single | Incubator | 40 | ? | No | No | No | No | 0 | 168 | 3 | AgNO3 | Sigma and Hi-Media Mumbai | ? | 1 | mM | Acqueous extraxt of Alternaria sp. with NCBI Accession number: MT982648 | fungal extract | Fungal extract | organic | Acqueous extraxt of Alternaria sp. with NCBI Accession number: MT982648 | fungal extract | Fungal extract | organic | 0.333 | mg/mL | ? | ? | ? | ? | 0.333 | mg/mL | reducing;precursor | BA | ? | ? | ? | ? | ? | ? | ? | ? | ? | washed | 50% ethanol washing | no | no | no | no | no | no | ? | ? | 422 | ? | cubic | TEM | JEOL, JEM-2010 | Crystalline | XRD | Malvern Panalytical Ltd Malvern WR14 1XZ | ? | ? | -20.03 | ? | ELS | Zeta sizer, Malvern | 15 | 1 | TEM | JEM JEOL | 11 | ? | XRD | Panalytical Xpert | 47 | ? | DLS | Zeta sizer Malvern | ? | ? | ? | ? | 0.447 | ? | DLS | Zetasizer Malvern | No | 0.005 | mg/mL | ? | ? | ? | ? | LuriaBertani | Klebsiella pneumoniae | ? | 0.02 | ? | mg/mL | MIC75 | 0.02 | mg/mL | 24 | In vitro | ? | BEAS-2 | ? | ? | 100000 | 96 | ? | IC50 | 0.025 | ? | mg/mL | no | no
Baker et al, Potentially Bioactive Fungus Mediated Silver Nanoparticles, Nanomaterials 2021, 11, 3227 | Baker | 2021 | https://doi.org/10.3390/nano11123227 | micosynthesis | single | Incubator | 40 | ? | No | No | No | No | 0 | 168 | 3 | AgNO3 | Sigma and Hi-Media Mumbai | ? | 1 | mM | Acqueous extraxt of Alternaria sp. with NCBI Accession number: MT982648 | fungal extract | Fungal extract | organic | Acqueous extraxt of Alternaria sp. with NCBI Accession number: MT982648 | fungal extract | Fungal extract | organic | 0.333 | mg/mL | ? | ? | ? | ? | 0.333 | mg/mL | reducing;precursor | BA | ? | ? | ? | ? | ? | ? | ? | ? | ? | washed | 50% ethanol washing | no | no | no | no | no | no | ? | ? | 422 | ? | cubic | TEM | JEOL, JEM-2010 | Crystalline | XRD | Malvern Panalytical Ltd Malvern WR14 1XZ | ? | ? | -20.03 | ? | ELS | Zeta sizer, Malvern | 15 | 1 | TEM | JEM JEOL | 11 | ? | XRD | Panalytical Xpert | 47 | ? | DLS | Zeta sizer Malvern | ? | ? | ? | ? | 0.447 | ? | DLS | Zetasizer Malvern | No | 0.01 | mg/mL | ? | ? | ? | ? | LuriaBertani | Klebsiella pneumoniae | ? | 0.02 | ? | mg/mL | MIC75 | 0.02 | mg/mL | 24 | In vitro | ? | BEAS-2 | ? | ? | 100000 | 96 | ? | IC50 | 0.025 | ? | mg/mL | no | no
Baker et al, Potentially Bioactive Fungus Mediated Silver Nanoparticles, Nanomaterials 2021, 11, 3227 | Baker | 2021 | https://doi.org/10.3390/nano11123227 | micosynthesis | single | Incubator | 40 | ? | No | No | No | No | 0 | 168 | 3 | AgNO3 | Sigma and Hi-Media Mumbai | ? | 1 | mM | Acqueous extraxt of Alternaria sp. with NCBI Accession number: MT982648 | fungal extract | Fungal extract | organic | Acqueous extraxt of Alternaria sp. with NCBI Accession number: MT982648 | fungal extract | Fungal extract | organic | 0.333 | mg/mL | ? | ? | ? | ? | 0.333 | mg/mL | reducing;precursor | BA | ? | ? | ? | ? | ? | ? | ? | ? | ? | washed | 50% ethanol washing | no | no | no | no | no | no | ? | ? | 422 | ? | cubic | TEM | JEOL, JEM-2010 | Crystalline | XRD | Malvern Panalytical Ltd Malvern WR14 1XZ | ? | ? | -20.03 | ? | ELS | Zeta sizer, Malvern | 15 | 1 | TEM | JEM JEOL | 11 | ? | XRD | Panalytical Xpert | 47 | ? | DLS | Zeta sizer Malvern | ? | ? | ? | ? | 0.447 | ? | DLS | Zetasizer Malvern | No | 0.02 | mg/mL | ? | ? | ? | ? | LuriaBertani | Klebsiella pneumoniae | ? | 0.02 | ? | mg/mL | MIC75 | 0.02 | mg/mL | 24 | In vitro | ? | BEAS-2 | ? | ? | 100000 | 96 | ? | IC50 | 0.025 | ? | mg/mL | no | no
Baker et al, Potentially Bioactive Fungus Mediated Silver Nanoparticles, Nanomaterials 2021, 11, 3227 | Baker | 2021 | https://doi.org/10.3390/nano11123227 | micosynthesis | single | Incubator | 40 | ? | No | No | No | No | 0 | 168 | 3 | AgNO3 | Sigma and Hi-Media Mumbai | ? | 1 | mM | Acqueous extraxt of Alternaria sp. with NCBI Accession number: MT982648 | fungal extract | Fungal extract | organic | Acqueous extraxt of Alternaria sp. with NCBI Accession number: MT982648 | fungal extract | Fungal extract | organic | 0.333 | mg/mL | ? | ? | ? | ? | 0.333 | mg/mL | reducing;precursor | BA | ? | ? | ? | ? | ? | ? | ? | ? | ? | washed | 50% ethanol washing | no | no | no | no | no | no | ? | ? | 422 | ? | cubic | TEM | JEOL, JEM-2010 | Crystalline | XRD | Malvern Panalytical Ltd Malvern WR14 1XZ | ? | ? | -20.03 | ? | ELS | Zeta sizer, Malvern | 15 | 1 | TEM | JEM JEOL | 11 | ? | XRD | Panalytical Xpert | 47 | ? | DLS | Zeta sizer Malvern | ? | ? | ? | ? | 0.447 | ? | DLS | Zetasizer Malvern | No | 0.04 | mg/mL | ? | ? | ? | ? | LuriaBertani | Klebsiella pneumoniae | ? | 0.02 | ? | mg/mL | MIC75 | 0.02 | mg/mL | 24 | In vitro | ? | BEAS-2 | ? | ? | 100000 | 96 | ? | IC50 | 0.025 | ? | mg/mL | no | no
Baker et al, Potentially Bioactive Fungus Mediated Silver Nanoparticles, Nanomaterials 2021, 11, 3227 | Baker | 2021 | https://doi.org/10.3390/nano11123227 | micosynthesis | single | Incubator | 40 | ? | No | No | No | No | 0 | 168 | 3 | AgNO3 | Sigma and Hi-Media Mumbai | ? | 1 | mM | Acqueous extraxt of Alternaria sp. with NCBI Accession number: MT982648 | fungal extract | Fungal extract | organic | Acqueous extraxt of Alternaria sp. with NCBI Accession number: MT982648 | fungal extract | Fungal extract | organic | 0.333 | mg/mL | ? | ? | ? | ? | 0.333 | mg/mL | reducing;precursor | BA | ? | ? | ? | ? | ? | ? | ? | ? | ? | washed | 50% ethanol washing | no | no | no | no | no | no | ? | ? | 422 | ? | cubic | TEM | JEOL, JEM-2010 | Crystalline | XRD | Malvern Panalytical Ltd Malvern WR14 1XZ | ? | ? | -20.03 | ? | ELS | Zeta sizer, Malvern | 15 | 1 | TEM | JEM JEOL | 11 | ? | XRD | Panalytical Xpert | 47 | ? | DLS | Zeta sizer Malvern | ? | ? | ? | ? | 0.447 | ? | DLS | Zetasizer Malvern | No | 0.08 | mg/mL | ? | ? | ? | ? | LuriaBertani | Klebsiella pneumoniae | ? | 0.02 | ? | mg/mL | MIC75 | 0.02 | mg/mL | 24 | In vitro | ? | BEAS-2 | ? | ? | 100000 | 96 | ? | IC50 | 0.025 | ? | mg/mL | no | no
Baker et al, Potentially Bioactive Fungus Mediated Silver Nanoparticles, Nanomaterials 2021, 11, 3227 | Baker | 2021 | https://doi.org/10.3390/nano11123227 | micosynthesis | single | Incubator | 40 | ? | No | No | No | No | 0 | 168 | 3 | AgNO3 | Sigma and Hi-Media Mumbai | ? | 1 | mM | Acqueous extraxt of Alternaria sp. with NCBI Accession number: MT982648 | fungal extract | Fungal extract | organic | Acqueous extraxt of Alternaria sp. with NCBI Accession number: MT982648 | fungal extract | Fungal extract | organic | 0.333 | mg/mL | ? | ? | ? | ? | 0.333 | mg/mL | reducing;precursor | BA | ? | ? | ? | ? | ? | ? | ? | ? | ? | washed | 50% ethanol washing | no | no | no | no | no | no | ? | ? | 422 | ? | cubic | TEM | JEOL, JEM-2010 | Crystalline | XRD | Malvern Panalytical Ltd Malvern WR14 1XZ | ? | ? | -20.03 | ? | ELS | Zeta sizer, Malvern | 15 | 1 | TEM | JEM JEOL | 11 | ? | XRD | Panalytical Xpert | 47 | ? | DLS | Zeta sizer Malvern | ? | ? | ? | ? | 0.447 | ? | DLS | Zetasizer Malvern | No | 0.16 | mg/mL | ? | ? | ? | ? | LuriaBertani | Klebsiella pneumoniae | ? | 0.02 | ? | mg/mL | MIC75 | 0.02 | mg/mL | 24 | In vitro | ? | BEAS-2 | ? | ? | 100000 | 96 | ? | IC50 | 0.025 | ? | mg/mL | no | no
Baker et al, Potentially Bioactive Fungus Mediated Silver Nanoparticles, Nanomaterials 2021, 11, 3227 | Baker | 2021 | https://doi.org/10.3390/nano11123227 | micosynthesis | single | Incubator | 40 | ? | No | No | No | No | 0 | 168 | 3 | AgNO3 | Sigma and Hi-Media Mumbai | ? | 1 | mM | Acqueous extraxt of Alternaria sp. with NCBI Accession number: MT982648 | fungal extract | Fungal extract | organic | Acqueous extraxt of Alternaria sp. with NCBI Accession number: MT982648 | fungal extract | Fungal extract | organic | 0.333 | mg/mL | ? | ? | ? | ? | 0.333 | mg/mL | reducing;precursor | BA | ? | ? | ? | ? | ? | ? | ? | ? | ? | washed | 50% ethanol washing | no | no | no | no | no | no | ? | ? | 422 | ? | cubic | TEM | JEOL, JEM-2010 | Crystalline | XRD | Malvern Panalytical Ltd Malvern WR14 1XZ | ? | ? | -20.03 | ? | ELS | Zeta sizer, Malvern | 15 | 1 | TEM | JEM JEOL | 11 | ? | XRD | Panalytical Xpert | 47 | ? | DLS | Zeta sizer Malvern | ? | ? | ? | ? | 0.447 | ? | DLS | Zetasizer Malvern | No | 0.0025 | mg/mL | ? | ? | ? | ? | LuriaBertani | Klebsiella pneumoniae | ? | 0.02 | ? | mg/mL | MIC75 | 0.0225 | mg/mL | 24 | In vitro | ? | BEAS-2 | ? | ? | 100000 | 96 | ? | IC50 | 0.025 | ? | mg/mL | no | no
Baker et al, Potentially Bioactive Fungus Mediated Silver Nanoparticles, Nanomaterials 2021, 11, 3227 | Baker | 2021 | https://doi.org/10.3390/nano11123227 | micosynthesis | single | Incubator | 40 | ? | No | No | No | No | 0 | 168 | 3 | AgNO3 | Sigma and Hi-Media Mumbai | ? | 1 | mM | Acqueous extraxt of Alternaria sp. with NCBI Accession number: MT982648 | fungal extract | Fungal extract | organic | Acqueous extraxt of Alternaria sp. with NCBI Accession number: MT982648 | fungal extract | Fungal extract | organic | 0.333 | mg/mL | ? | ? | ? | ? | 0.333 | mg/mL | reducing;precursor | BA | ? | ? | ? | ? | ? | ? | ? | ? | ? | washed | 50% ethanol washing | no | no | no | no | no | no | ? | ? | 422 | ? | cubic | TEM | JEOL, JEM-2010 | Crystalline | XRD | Malvern Panalytical Ltd Malvern WR14 1XZ | ? | ? | -20.03 | ? | ELS | Zeta sizer, Malvern | 15 | 1 | TEM | JEM JEOL | 11 | ? | XRD | Panalytical Xpert | 47 | ? | DLS | Zeta sizer Malvern | ? | ? | ? | ? | 0.447 | ? | DLS | Zetasizer Malvern | No | 0.005 | mg/mL | ? | ? | ? | ? | LuriaBertani | Klebsiella pneumoniae | ? | 0.02 | ? | mg/mL | MIC75 | 0.0225 | mg/mL | 24 | In vitro | ? | BEAS-2 | ? | ? | 100000 | 96 | ? | IC50 | 0.025 | ? | mg/mL | no | no
Baker et al, Potentially Bioactive Fungus Mediated Silver Nanoparticles, Nanomaterials 2021, 11, 3227 | Baker | 2021 | https://doi.org/10.3390/nano11123227 | micosynthesis | single | Incubator | 40 | ? | No | No | No | No | 0 | 168 | 3 | AgNO3 | Sigma and Hi-Media Mumbai | ? | 1 | mM | Acqueous extraxt of Alternaria sp. with NCBI Accession number: MT982648 | fungal extract | Fungal extract | organic | Acqueous extraxt of Alternaria sp. with NCBI Accession number: MT982648 | fungal extract | Fungal extract | organic | 0.333 | mg/mL | ? | ? | ? | ? | 0.333 | mg/mL | reducing;precursor | BA | ? | ? | ? | ? | ? | ? | ? | ? | ? | washed | 50% ethanol washing | no | no | no | no | no | no | ? | ? | 422 | ? | cubic | TEM | JEOL, JEM-2010 | Crystalline | XRD | Malvern Panalytical Ltd Malvern WR14 1XZ | ? | ? | -20.03 | ? | ELS | Zeta sizer, Malvern | 15 | 1 | TEM | JEM JEOL | 11 | ? | XRD | Panalytical Xpert | 47 | ? | DLS | Zeta sizer Malvern | ? | ? | ? | ? | 0.447 | ? | DLS | Zetasizer Malvern | No | 0.01 | mg/mL | ? | ? | ? | ? | LuriaBertani | Klebsiella pneumoniae | ? | 0.02 | ? | mg/mL | MIC75 | 0.0225 | mg/mL | 24 | In vitro | ? | BEAS-2 | ? | ? | 100000 | 96 | ? | IC50 | 0.025 | ? | mg/mL | no | no
Baker et al, Potentially Bioactive Fungus Mediated Silver Nanoparticles, Nanomaterials 2021, 11, 3227 | Baker | 2021 | https://doi.org/10.3390/nano11123227 | micosynthesis | single | Incubator | 40 | ? | No | No | No | No | 0 | 168 | 3 | AgNO3 | Sigma and Hi-Media Mumbai | ? | 1 | mM | Acqueous extraxt of Alternaria sp. with NCBI Accession number: MT982648 | fungal extract | Fungal extract | organic | Acqueous extraxt of Alternaria sp. with NCBI Accession number: MT982648 | fungal extract | Fungal extract | organic | 0.333 | mg/mL | ? | ? | ? | ? | 0.333 | mg/mL | reducing;precursor | BA | ? | ? | ? | ? | ? | ? | ? | ? | ? | washed | 50% ethanol washing | no | no | no | no | no | no | ? | ? | 422 | ? | cubic | TEM | JEOL, JEM-2010 | Crystalline | XRD | Malvern Panalytical Ltd Malvern WR14 1XZ | ? | ? | -20.03 | ? | ELS | Zeta sizer, Malvern | 15 | 1 | TEM | JEM JEOL | 11 | ? | XRD | Panalytical Xpert | 47 | ? | DLS | Zeta sizer Malvern | ? | ? | ? | ? | 0.447 | ? | DLS | Zetasizer Malvern | No | 0.02 | mg/mL | ? | ? | ? | ? | LuriaBertani | Klebsiella pneumoniae | ? | 0.02 | ? | mg/mL | MIC75 | 0.0225 | mg/mL | 24 | In vitro | ? | BEAS-2 | ? | ? | 100000 | 96 | ? | IC50 | 0.025 | ? | mg/mL | no | no
Baker et al, Potentially Bioactive Fungus Mediated Silver Nanoparticles, Nanomaterials 2021, 11, 3227 | Baker | 2021 | https://doi.org/10.3390/nano11123227 | micosynthesis | single | Incubator | 40 | ? | No | No | No | No | 0 | 168 | 3 | AgNO3 | Sigma and Hi-Media Mumbai | ? | 1 | mM | Acqueous extraxt of Alternaria sp. with NCBI Accession number: MT982648 | fungal extract | Fungal extract | organic | Acqueous extraxt of Alternaria sp. with NCBI Accession number: MT982648 | fungal extract | Fungal extract | organic | 0.333 | mg/mL | ? | ? | ? | ? | 0.333 | mg/mL | reducing;precursor | BA | ? | ? | ? | ? | ? | ? | ? | ? | ? | washed | 50% ethanol washing | no | no | no | no | no | no | ? | ? | 422 | ? | cubic | TEM | JEOL, JEM-2010 | Crystalline | XRD | Malvern Panalytical Ltd Malvern WR14 1XZ | ? | ? | -20.03 | ? | ELS | Zeta sizer, Malvern | 15 | 1 | TEM | JEM JEOL | 11 | ? | XRD | Panalytical Xpert | 47 | ? | DLS | Zeta sizer Malvern | ? | ? | ? | ? | 0.447 | ? | DLS | Zetasizer Malvern | No | 0.04 | mg/mL | ? | ? | ? | ? | LuriaBertani | Klebsiella pneumoniae | ? | 0.02 | ? | mg/mL | MIC75 | 0.0225 | mg/mL | 24 | In vitro | ? | BEAS-2 | ? | ? | 100000 | 96 | ? | IC50 | 0.025 | ? | mg/mL | no | no
Baker et al, Potentially Bioactive Fungus Mediated Silver Nanoparticles, Nanomaterials 2021, 11, 3227 | Baker | 2021 | https://doi.org/10.3390/nano11123227 | micosynthesis | single | Incubator | 40 | ? | No | No | No | No | 0 | 168 | 3 | AgNO3 | Sigma and Hi-Media Mumbai | ? | 1 | mM | Acqueous extraxt of Alternaria sp. with NCBI Accession number: MT982648 | fungal extract | Fungal extract | organic | Acqueous extraxt of Alternaria sp. with NCBI Accession number: MT982648 | fungal extract | Fungal extract | organic | 0.333 | mg/mL | ? | ? | ? | ? | 0.333 | mg/mL | reducing;precursor | BA | ? | ? | ? | ? | ? | ? | ? | ? | ? | washed | 50% ethanol washing | no | no | no | no | no | no | ? | ? | 422 | ? | cubic | TEM | JEOL, JEM-2010 | Crystalline | XRD | Malvern Panalytical Ltd Malvern WR14 1XZ | ? | ? | -20.03 | ? | ELS | Zeta sizer, Malvern | 15 | 1 | TEM | JEM JEOL | 11 | ? | XRD | Panalytical Xpert | 47 | ? | DLS | Zeta sizer Malvern | ? | ? | ? | ? | 0.447 | ? | DLS | Zetasizer Malvern | No | 0.08 | mg/mL | ? | ? | ? | ? | LuriaBertani | Klebsiella pneumoniae | ? | 0.02 | ? | mg/mL | MIC75 | 0.0225 | mg/mL | 24 | In vitro | ? | BEAS-2 | ? | ? | 100000 | 96 | ? | IC50 | 0.025 | ? | mg/mL | no | no
Baker et al, Potentially Bioactive Fungus Mediated Silver Nanoparticles, Nanomaterials 2021, 11, 3227 | Baker | 2021 | https://doi.org/10.3390/nano11123227 | micosynthesis | single | Incubator | 40 | ? | No | No | No | No | 0 | 168 | 3 | AgNO3 | Sigma and Hi-Media Mumbai | ? | 1 | mM | Acqueous extraxt of Alternaria sp. with NCBI Accession number: MT982648 | fungal extract | Fungal extract | organic | Acqueous extraxt of Alternaria sp. with NCBI Accession number: MT982648 | fungal extract | Fungal extract | organic | 0.333 | mg/mL | ? | ? | ? | ? | 0.333 | mg/mL | reducing;precursor | BA | ? | ? | ? | ? | ? | ? | ? | ? | ? | washed | 50% ethanol washing | no | no | no | no | no | no | ? | ? | 422 | ? | cubic | TEM | JEOL, JEM-2010 | Crystalline | XRD | Malvern Panalytical Ltd Malvern WR14 1XZ | ? | ? | -20.03 | ? | ELS | Zeta sizer, Malvern | 15 | 1 | TEM | JEM JEOL | 11 | ? | XRD | Panalytical Xpert | 47 | ? | DLS | Zeta sizer Malvern | ? | ? | ? | ? | 0.447 | ? | DLS | Zetasizer Malvern | No | 0.16 | mg/mL | ? | ? | ? | ? | LuriaBertani | Klebsiella pneumoniae | ? | 0.02 | ? | mg/mL | MIC75 | 0.0225 | mg/mL | 24 | In vitro | ? | BEAS-2 | ? | ? | 100000 | 96 | ? | IC50 | 0.025 | ? | mg/mL | no | no
Baker et al, Potentially Bioactive Fungus Mediated Silver Nanoparticles, Nanomaterials 2021, 11, 3227 | Baker | 2021 | https://doi.org/10.3390/nano11123227 | micosynthesis | single | Incubator | 40 | ? | No | No | No | No | 0 | 168 | 3 | AgNO3 | Sigma and Hi-Media Mumbai | ? | 1 | mM | Acqueous extraxt of Alternaria sp. with NCBI Accession number: MT982648 | fungal extract | Fungal extract | organic | Acqueous extraxt of Alternaria sp. with NCBI Accession number: MT982648 | fungal extract | Fungal extract | organic | 0.333 | mg/mL | ? | ? | ? | ? | 0.333 | mg/mL | reducing;precursor | BA | ? | ? | ? | ? | ? | ? | ? | ? | ? | washed | 50% ethanol washing | no | no | no | no | no | no | ? | ? | 422 | ? | cubic | TEM | JEOL, JEM-2010 | Crystalline | XRD | Malvern Panalytical Ltd Malvern WR14 1XZ | ? | ? | -20.03 | ? | ELS | Zeta sizer, Malvern | 15 | 1 | TEM | JEM JEOL | 11 | ? | XRD | Panalytical Xpert | 47 | ? | DLS | Zeta sizer Malvern | ? | ? | ? | ? | 0.447 | ? | DLS | Zetasizer Malvern | No | 0.0025 | mg/mL | ? | ? | ? | ? | LuriaBertani | Klebsiella pneumoniae | ? | 0.02 | ? | mg/mL | MIC75 | 0.025 | mg/mL | 24 | In vitro | ? | BEAS-2 | ? | ? | 100000 | 96 | ? | IC50 | 0.025 | ? | mg/mL | no | no
Baker et al, Potentially Bioactive Fungus Mediated Silver Nanoparticles, Nanomaterials 2021, 11, 3227 | Baker | 2021 | https://doi.org/10.3390/nano11123227 | micosynthesis | single | Incubator | 40 | ? | No | No | No | No | 0 | 168 | 3 | AgNO3 | Sigma and Hi-Media Mumbai | ? | 1 | mM | Acqueous extraxt of Alternaria sp. with NCBI Accession number: MT982648 | fungal extract | Fungal extract | organic | Acqueous extraxt of Alternaria sp. with NCBI Accession number: MT982648 | fungal extract | Fungal extract | organic | 0.333 | mg/mL | ? | ? | ? | ? | 0.333 | mg/mL | reducing;precursor | BA | ? | ? | ? | ? | ? | ? | ? | ? | ? | washed | 50% ethanol washing | no | no | no | no | no | no | ? | ? | 422 | ? | cubic | TEM | JEOL, JEM-2010 | Crystalline | XRD | Malvern Panalytical Ltd Malvern WR14 1XZ | ? | ? | -20.03 | ? | ELS | Zeta sizer, Malvern | 15 | 1 | TEM | JEM JEOL | 11 | ? | XRD | Panalytical Xpert | 47 | ? | DLS | Zeta sizer Malvern | ? | ? | ? | ? | 0.447 | ? | DLS | Zetasizer Malvern | No | 0.005 | mg/mL | ? | ? | ? | ? | LuriaBertani | Klebsiella pneumoniae | ? | 0.02 | ? | mg/mL | MIC75 | 0.025 | mg/mL | 24 | In vitro | ? | BEAS-2 | ? | ? | 100000 | 96 | ? | IC50 | 0.025 | ? | mg/mL | no | no
Baker et al, Potentially Bioactive Fungus Mediated Silver Nanoparticles, Nanomaterials 2021, 11, 3227 | Baker | 2021 | https://doi.org/10.3390/nano11123227 | micosynthesis | single | Incubator | 40 | ? | No | No | No | No | 0 | 168 | 3 | AgNO3 | Sigma and Hi-Media Mumbai | ? | 1 | mM | Acqueous extraxt of Alternaria sp. with NCBI Accession number: MT982648 | fungal extract | Fungal extract | organic | Acqueous extraxt of Alternaria sp. with NCBI Accession number: MT982648 | fungal extract | Fungal extract | organic | 0.333 | mg/mL | ? | ? | ? | ? | 0.333 | mg/mL | reducing;precursor | BA | ? | ? | ? | ? | ? | ? | ? | ? | ? | washed | 50% ethanol washing | no | no | no | no | no | no | ? | ? | 422 | ? | cubic | TEM | JEOL, JEM-2010 | Crystalline | XRD | Malvern Panalytical Ltd Malvern WR14 1XZ | ? | ? | -20.03 | ? | ELS | Zeta sizer, Malvern | 15 | 1 | TEM | JEM JEOL | 11 | ? | XRD | Panalytical Xpert | 47 | ? | DLS | Zeta sizer Malvern | ? | ? | ? | ? | 0.447 | ? | DLS | Zetasizer Malvern | No | 0.01 | mg/mL | ? | ? | ? | ? | LuriaBertani | Klebsiella pneumoniae | ? | 0.02 | ? | mg/mL | MIC75 | 0.025 | mg/mL | 24 | In vitro | ? | BEAS-2 | ? | ? | 100000 | 96 | ? | IC50 | 0.025 | ? | mg/mL | no | no
Baker et al, Potentially Bioactive Fungus Mediated Silver Nanoparticles, Nanomaterials 2021, 11, 3227 | Baker | 2021 | https://doi.org/10.3390/nano11123227 | micosynthesis | single | Incubator | 40 | ? | No | No | No | No | 0 | 168 | 3 | AgNO3 | Sigma and Hi-Media Mumbai | ? | 1 | mM | Acqueous extraxt of Alternaria sp. with NCBI Accession number: MT982648 | fungal extract | Fungal extract | organic | Acqueous extraxt of Alternaria sp. with NCBI Accession number: MT982648 | fungal extract | Fungal extract | organic | 0.333 | mg/mL | ? | ? | ? | ? | 0.333 | mg/mL | reducing;precursor | BA | ? | ? | ? | ? | ? | ? | ? | ? | ? | washed | 50% ethanol washing | no | no | no | no | no | no | ? | ? | 422 | ? | cubic | TEM | JEOL, JEM-2010 | Crystalline | XRD | Malvern Panalytical Ltd Malvern WR14 1XZ | ? | ? | -20.03 | ? | ELS | Zeta sizer, Malvern | 15 | 1 | TEM | JEM JEOL | 11 | ? | XRD | Panalytical Xpert | 47 | ? | DLS | Zeta sizer Malvern | ? | ? | ? | ? | 0.447 | ? | DLS | Zetasizer Malvern | No | 0.02 | mg/mL | ? | ? | ? | ? | LuriaBertani | Klebsiella pneumoniae | ? | 0.02 | ? | mg/mL | MIC75 | 0.025 | mg/mL | 24 | In vitro | ? | BEAS-2 | ? | ? | 100000 | 96 | ? | IC50 | 0.025 | ? | mg/mL | no | no
Baker et al, Potentially Bioactive Fungus Mediated Silver Nanoparticles, Nanomaterials 2021, 11, 3227 | Baker | 2021 | https://doi.org/10.3390/nano11123227 | micosynthesis | single | Incubator | 40 | ? | No | No | No | No | 0 | 168 | 3 | AgNO3 | Sigma and Hi-Media Mumbai | ? | 1 | mM | Acqueous extraxt of Alternaria sp. with NCBI Accession number: MT982648 | fungal extract | Fungal extract | organic | Acqueous extraxt of Alternaria sp. with NCBI Accession number: MT982648 | fungal extract | Fungal extract | organic | 0.333 | mg/mL | ? | ? | ? | ? | 0.333 | mg/mL | reducing;precursor | BA | ? | ? | ? | ? | ? | ? | ? | ? | ? | washed | 50% ethanol washing | no | no | no | no | no | no | ? | ? | 422 | ? | cubic | TEM | JEOL, JEM-2010 | Crystalline | XRD | Malvern Panalytical Ltd Malvern WR14 1XZ | ? | ? | -20.03 | ? | ELS | Zeta sizer, Malvern | 15 | 1 | TEM | JEM JEOL | 11 | ? | XRD | Panalytical Xpert | 47 | ? | DLS | Zeta sizer Malvern | ? | ? | ? | ? | 0.447 | ? | DLS | Zetasizer Malvern | No | 0.04 | mg/mL | ? | ? | ? | ? | LuriaBertani | Klebsiella pneumoniae | ? | 0.02 | ? | mg/mL | MIC75 | 0.025 | mg/mL | 24 | In vitro | ? | BEAS-2 | ? | ? | 100000 | 96 | ? | IC50 | 0.025 | ? | mg/mL | no | no
Baker et al, Potentially Bioactive Fungus Mediated Silver Nanoparticles, Nanomaterials 2021, 11, 3227 | Baker | 2021 | https://doi.org/10.3390/nano11123227 | micosynthesis | single | Incubator | 40 | ? | No | No | No | No | 0 | 168 | 3 | AgNO3 | Sigma and Hi-Media Mumbai | ? | 1 | mM | Acqueous extraxt of Alternaria sp. with NCBI Accession number: MT982648 | fungal extract | Fungal extract | organic | Acqueous extraxt of Alternaria sp. with NCBI Accession number: MT982648 | fungal extract | Fungal extract | organic | 0.333 | mg/mL | ? | ? | ? | ? | 0.333 | mg/mL | reducing;precursor | BA | ? | ? | ? | ? | ? | ? | ? | ? | ? | washed | 50% ethanol washing | no | no | no | no | no | no | ? | ? | 422 | ? | cubic | TEM | JEOL, JEM-2010 | Crystalline | XRD | Malvern Panalytical Ltd Malvern WR14 1XZ | ? | ? | -20.03 | ? | ELS | Zeta sizer, Malvern | 15 | 1 | TEM | JEM JEOL | 11 | ? | XRD | Panalytical Xpert | 47 | ? | DLS | Zeta sizer Malvern | ? | ? | ? | ? | 0.447 | ? | DLS | Zetasizer Malvern | No | 0.08 | mg/mL | ? | ? | ? | ? | LuriaBertani | Klebsiella pneumoniae | ? | 0.02 | ? | mg/mL | MIC75 | 0.025 | mg/mL | 24 | In vitro | ? | BEAS-2 | ? | ? | 100000 | 96 | ? | IC50 | 0.025 | ? | mg/mL | no | no
Baker et al, Potentially Bioactive Fungus Mediated Silver Nanoparticles, Nanomaterials 2021, 11, 3227 | Baker | 2021 | https://doi.org/10.3390/nano11123227 | micosynthesis | single | Incubator | 40 | ? | No | No | No | No | 0 | 168 | 3 | AgNO3 | Sigma and Hi-Media Mumbai | ? | 1 | mM | Acqueous extraxt of Alternaria sp. with NCBI Accession number: MT982648 | fungal extract | Fungal extract | organic | Acqueous extraxt of Alternaria sp. with NCBI Accession number: MT982648 | fungal extract | Fungal extract | organic | 0.333 | mg/mL | ? | ? | ? | ? | 0.333 | mg/mL | reducing;precursor | BA | ? | ? | ? | ? | ? | ? | ? | ? | ? | washed | 50% ethanol washing | no | no | no | no | no | no | ? | ? | 422 | ? | cubic | TEM | JEOL, JEM-2010 | Crystalline | XRD | Malvern Panalytical Ltd Malvern WR14 1XZ | ? | ? | -20.03 | ? | ELS | Zeta sizer, Malvern | 15 | 1 | TEM | JEM JEOL | 11 | ? | XRD | Panalytical Xpert | 47 | ? | DLS | Zeta sizer Malvern | ? | ? | ? | ? | 0.447 | ? | DLS | Zetasizer Malvern | No | 0.16 | mg/mL | ? | ? | ? | ? | LuriaBertani | Klebsiella pneumoniae | ? | 0.02 | ? | mg/mL | MIC75 | 0.025 | mg/mL | 24 | In vitro | ? | BEAS-2 | ? | ? | 100000 | 96 | ? | IC50 | 0.025 | ? | mg/mL | no | no
Baker et al, Potentially Bioactive Fungus Mediated Silver Nanoparticles, Nanomaterials 2021, 11, 3227 | Baker | 2021 | https://doi.org/10.3390/nano11123227 | micosynthesis | single | Incubator | 40 | ? | No | No | No | No | 0 | 168 | 3 | AgNO3 | Sigma and Hi-Media Mumbai | ? | 1 | mM | Acqueous extraxt of Alternaria sp. with NCBI Accession number: MT982648 | fungal extract | Fungal extract | organic | Acqueous extraxt of Alternaria sp. with NCBI Accession number: MT982648 | fungal extract | Fungal extract | organic | 0.333 | mg/mL | ? | ? | ? | ? | 0.333 | mg/mL | reducing;precursor | BA | ? | ? | ? | ? | ? | ? | ? | ? | ? | washed | 50% ethanol washing | no | no | no | no | no | no | ? | ? | 422 | ? | cubic | TEM | JEOL, JEM-2010 | Crystalline | XRD | Malvern Panalytical Ltd Malvern WR14 1XZ | ? | ? | -20.03 | ? | ELS | Zeta sizer, Malvern | 15 | 1 | TEM | JEM JEOL | 11 | ? | XRD | Panalytical Xpert | 47 | ? | DLS | Zeta sizer Malvern | ? | ? | ? | ? | 0.447 | ? | DLS | Zetasizer Malvern | No | 0.0025 | mg/mL | ? | ? | ? | ? | LuriaBertani | Salmonella abony | ? | 0.04 | ? | mg/mL | MIC75 | 0.0025 | mg/mL | 24 | In vitro | ? | BEAS-2 | ? | ? | 100000 | 96 | ? | IC50 | 0.025 | ? | mg/mL | no | no
Baker et al, Potentially Bioactive Fungus Mediated Silver Nanoparticles, Nanomaterials 2021, 11, 3227 | Baker | 2021 | https://doi.org/10.3390/nano11123227 | micosynthesis | single | Incubator | 40 | ? | No | No | No | No | 0 | 168 | 3 | AgNO3 | Sigma and Hi-Media Mumbai | ? | 1 | mM | Acqueous extraxt of Alternaria sp. with NCBI Accession number: MT982648 | fungal extract | Fungal extract | organic | Acqueous extraxt of Alternaria sp. with NCBI Accession number: MT982648 | fungal extract | Fungal extract | organic | 0.333 | mg/mL | ? | ? | ? | ? | 0.333 | mg/mL | reducing;precursor | BA | ? | ? | ? | ? | ? | ? | ? | ? | ? | washed | 50% ethanol washing | no | no | no | no | no | no | ? | ? | 422 | ? | cubic | TEM | JEOL, JEM-2010 | Crystalline | XRD | Malvern Panalytical Ltd Malvern WR14 1XZ | ? | ? | -20.03 | ? | ELS | Zeta sizer, Malvern | 15 | 1 | TEM | JEM JEOL | 11 | ? | XRD | Panalytical Xpert | 47 | ? | DLS | Zeta sizer Malvern | ? | ? | ? | ? | 0.447 | ? | DLS | Zetasizer Malvern | No | 0.005 | mg/mL | ? | ? | ? | ? | LuriaBertani | Salmonella abony | ? | 0.04 | ? | mg/mL | MIC75 | 0.0025 | mg/mL | 24 | In vitro | ? | BEAS-2 | ? | ? | 100000 | 96 | ? | IC50 | 0.025 | ? | mg/mL | no | no
Baker et al, Potentially Bioactive Fungus Mediated Silver Nanoparticles, Nanomaterials 2021, 11, 3227 | Baker | 2021 | https://doi.org/10.3390/nano11123227 | micosynthesis | single | Incubator | 40 | ? | No | No | No | No | 0 | 168 | 3 | AgNO3 | Sigma and Hi-Media Mumbai | ? | 1 | mM | Acqueous extraxt of Alternaria sp. with NCBI Accession number: MT982648 | fungal extract | Fungal extract | organic | Acqueous extraxt of Alternaria sp. with NCBI Accession number: MT982648 | fungal extract | Fungal extract | organic | 0.333 | mg/mL | ? | ? | ? | ? | 0.333 | mg/mL | reducing;precursor | BA | ? | ? | ? | ? | ? | ? | ? | ? | ? | washed | 50% ethanol washing | no | no | no | no | no | no | ? | ? | 422 | ? | cubic | TEM | JEOL, JEM-2010 | Crystalline | XRD | Malvern Panalytical Ltd Malvern WR14 1XZ | ? | ? | -20.03 | ? | ELS | Zeta sizer, Malvern | 15 | 1 | TEM | JEM JEOL | 11 | ? | XRD | Panalytical Xpert | 47 | ? | DLS | Zeta sizer Malvern | ? | ? | ? | ? | 0.447 | ? | DLS | Zetasizer Malvern | No | 0.01 | mg/mL | ? | ? | ? | ? | LuriaBertani | Salmonella abony | ? | 0.04 | ? | mg/mL | MIC75 | 0.0025 | mg/mL | 24 | In vitro | ? | BEAS-2 | ? | ? | 100000 | 96 | ? | IC50 | 0.025 | ? | mg/mL | no | no
Baker et al, Potentially Bioactive Fungus Mediated Silver Nanoparticles, Nanomaterials 2021, 11, 3227 | Baker | 2021 | https://doi.org/10.3390/nano11123227 | micosynthesis | single | Incubator | 40 | ? | No | No | No | No | 0 | 168 | 3 | AgNO3 | Sigma and Hi-Media Mumbai | ? | 1 | mM | Acqueous extraxt of Alternaria sp. with NCBI Accession number: MT982648 | fungal extract | Fungal extract | organic | Acqueous extraxt of Alternaria sp. with NCBI Accession number: MT982648 | fungal extract | Fungal extract | organic | 0.333 | mg/mL | ? | ? | ? | ? | 0.333 | mg/mL | reducing;precursor | BA | ? | ? | ? | ? | ? | ? | ? | ? | ? | washed | 50% ethanol washing | no | no | no | no | no | no | ? | ? | 422 | ? | cubic | TEM | JEOL, JEM-2010 | Crystalline | XRD | Malvern Panalytical Ltd Malvern WR14 1XZ | ? | ? | -20.03 | ? | ELS | Zeta sizer, Malvern | 15 | 1 | TEM | JEM JEOL | 11 | ? | XRD | Panalytical Xpert | 47 | ? | DLS | Zeta sizer Malvern | ? | ? | ? | ? | 0.447 | ? | DLS | Zetasizer Malvern | No | 0.02 | mg/mL | ? | ? | ? | ? | LuriaBertani | Salmonella abony | ? | 0.04 | ? | mg/mL | MIC75 | 0.0025 | mg/mL | 24 | In vitro | ? | BEAS-2 | ? | ? | 100000 | 96 | ? | IC50 | 0.025 | ? | mg/mL | no | no
Baker et al, Potentially Bioactive Fungus Mediated Silver Nanoparticles, Nanomaterials 2021, 11, 3227 | Baker | 2021 | https://doi.org/10.3390/nano11123227 | micosynthesis | single | Incubator | 40 | ? | No | No | No | No | 0 | 168 | 3 | AgNO3 | Sigma and Hi-Media Mumbai | ? | 1 | mM | Acqueous extraxt of Alternaria sp. with NCBI Accession number: MT982648 | fungal extract | Fungal extract | organic | Acqueous extraxt of Alternaria sp. with NCBI Accession number: MT982648 | fungal extract | Fungal extract | organic | 0.333 | mg/mL | ? | ? | ? | ? | 0.333 | mg/mL | reducing;precursor | BA | ? | ? | ? | ? | ? | ? | ? | ? | ? | washed | 50% ethanol washing | no | no | no | no | no | no | ? | ? | 422 | ? | cubic | TEM | JEOL, JEM-2010 | Crystalline | XRD | Malvern Panalytical Ltd Malvern WR14 1XZ | ? | ? | -20.03 | ? | ELS | Zeta sizer, Malvern | 15 | 1 | TEM | JEM JEOL | 11 | ? | XRD | Panalytical Xpert | 47 | ? | DLS | Zeta sizer Malvern | ? | ? | ? | ? | 0.447 | ? | DLS | Zetasizer Malvern | No | 0.04 | mg/mL | ? | ? | ? | ? | LuriaBertani | Salmonella abony | ? | 0.04 | ? | mg/mL | MIC75 | 0.0025 | mg/mL | 24 | In vitro | ? | BEAS-2 | ? | ? | 100000 | 96 | ? | IC50 | 0.025 | ? | mg/mL | no | no
Baker et al, Potentially Bioactive Fungus Mediated Silver Nanoparticles, Nanomaterials 2021, 11, 3227 | Baker | 2021 | https://doi.org/10.3390/nano11123227 | micosynthesis | single | Incubator | 40 | ? | No | No | No | No | 0 | 168 | 3 | AgNO3 | Sigma and Hi-Media Mumbai | ? | 1 | mM | Acqueous extraxt of Alternaria sp. with NCBI Accession number: MT982648 | fungal extract | Fungal extract | organic | Acqueous extraxt of Alternaria sp. with NCBI Accession number: MT982648 | fungal extract | Fungal extract | organic | 0.333 | mg/mL | ? | ? | ? | ? | 0.333 | mg/mL | reducing;precursor | BA | ? | ? | ? | ? | ? | ? | ? | ? | ? | washed | 50% ethanol washing | no | no | no | no | no | no | ? | ? | 422 | ? | cubic | TEM | JEOL, JEM-2010 | Crystalline | XRD | Malvern Panalytical Ltd Malvern WR14 1XZ | ? | ? | -20.03 | ? | ELS | Zeta sizer, Malvern | 15 | 1 | TEM | JEM JEOL | 11 | ? | XRD | Panalytical Xpert | 47 | ? | DLS | Zeta sizer Malvern | ? | ? | ? | ? | 0.447 | ? | DLS | Zetasizer Malvern | No | 0.08 | mg/mL | ? | ? | ? | ? | LuriaBertani | Salmonella abony | ? | 0.04 | ? | mg/mL | MIC75 | 0.0025 | mg/mL | 24 | In vitro | ? | BEAS-2 | ? | ? | 100000 | 96 | ? | IC50 | 0.025 | ? | mg/mL | no | no
Baker et al, Potentially Bioactive Fungus Mediated Silver Nanoparticles, Nanomaterials 2021, 11, 3227 | Baker | 2021 | https://doi.org/10.3390/nano11123227 | micosynthesis | single | Incubator | 40 | ? | No | No | No | No | 0 | 168 | 3 | AgNO3 | Sigma and Hi-Media Mumbai | ? | 1 | mM | Acqueous extraxt of Alternaria sp. with NCBI Accession number: MT982648 | fungal extract | Fungal extract | organic | Acqueous extraxt of Alternaria sp. with NCBI Accession number: MT982648 | fungal extract | Fungal extract | organic | 0.333 | mg/mL | ? | ? | ? | ? | 0.333 | mg/mL | reducing;precursor | BA | ? | ? | ? | ? | ? | ? | ? | ? | ? | washed | 50% ethanol washing | no | no | no | no | no | no | ? | ? | 422 | ? | cubic | TEM | JEOL, JEM-2010 | Crystalline | XRD | Malvern Panalytical Ltd Malvern WR14 1XZ | ? | ? | -20.03 | ? | ELS | Zeta sizer, Malvern | 15 | 1 | TEM | JEM JEOL | 11 | ? | XRD | Panalytical Xpert | 47 | ? | DLS | Zeta sizer Malvern | ? | ? | ? | ? | 0.447 | ? | DLS | Zetasizer Malvern | No | 0.16 | mg/mL | ? | ? | ? | ? | LuriaBertani | Salmonella abony | ? | 0.04 | ? | mg/mL | MIC75 | 0.0025 | mg/mL | 24 | In vitro | ? | BEAS-2 | ? | ? | 100000 | 96 | ? | IC50 | 0.025 | ? | mg/mL | no | no
Baker et al, Potentially Bioactive Fungus Mediated Silver Nanoparticles, Nanomaterials 2021, 11, 3227 | Baker | 2021 | https://doi.org/10.3390/nano11123227 | micosynthesis | single | Incubator | 40 | ? | No | No | No | No | 0 | 168 | 3 | AgNO3 | Sigma and Hi-Media Mumbai | ? | 1 | mM | Acqueous extraxt of Alternaria sp. with NCBI Accession number: MT982648 | fungal extract | Fungal extract | organic | Acqueous extraxt of Alternaria sp. with NCBI Accession number: MT982648 | fungal extract | Fungal extract | organic | 0.333 | mg/mL | ? | ? | ? | ? | 0.333 | mg/mL | reducing;precursor | BA | ? | ? | ? | ? | ? | ? | ? | ? | ? | washed | 50% ethanol washing | no | no | no | no | no | no | ? | ? | 422 | ? | cubic | TEM | JEOL, JEM-2010 | Crystalline | XRD | Malvern Panalytical Ltd Malvern WR14 1XZ | ? | ? | -20.03 | ? | ELS | Zeta sizer, Malvern | 15 | 1 | TEM | JEM JEOL | 11 | ? | XRD | Panalytical Xpert | 47 | ? | DLS | Zeta sizer Malvern | ? | ? | ? | ? | 0.447 | ? | DLS | Zetasizer Malvern | No | 0.0025 | mg/mL | ? | ? | ? | ? | LuriaBertani | Salmonella abony | ? | 0.04 | ? | mg/mL | MIC75 | 0.005 | mg/mL | 24 | In vitro | ? | BEAS-2 | ? | ? | 100000 | 96 | ? | IC50 | 0.025 | ? | mg/mL | no | no
Baker et al, Potentially Bioactive Fungus Mediated Silver Nanoparticles, Nanomaterials 2021, 11, 3227 | Baker | 2021 | https://doi.org/10.3390/nano11123227 | micosynthesis | single | Incubator | 40 | ? | No | No | No | No | 0 | 168 | 3 | AgNO3 | Sigma and Hi-Media Mumbai | ? | 1 | mM | Acqueous extraxt of Alternaria sp. with NCBI Accession number: MT982648 | fungal extract | Fungal extract | organic | Acqueous extraxt of Alternaria sp. with NCBI Accession number: MT982648 | fungal extract | Fungal extract | organic | 0.333 | mg/mL | ? | ? | ? | ? | 0.333 | mg/mL | reducing;precursor | BA | ? | ? | ? | ? | ? | ? | ? | ? | ? | washed | 50% ethanol washing | no | no | no | no | no | no | ? | ? | 422 | ? | cubic | TEM | JEOL, JEM-2010 | Crystalline | XRD | Malvern Panalytical Ltd Malvern WR14 1XZ | ? | ? | -20.03 | ? | ELS | Zeta sizer, Malvern | 15 | 1 | TEM | JEM JEOL | 11 | ? | XRD | Panalytical Xpert | 47 | ? | DLS | Zeta sizer Malvern | ? | ? | ? | ? | 0.447 | ? | DLS | Zetasizer Malvern | No | 0.005 | mg/mL | ? | ? | ? | ? | LuriaBertani | Salmonella abony | ? | 0.04 | ? | mg/mL | MIC75 | 0.005 | mg/mL | 24 | In vitro | ? | BEAS-2 | ? | ? | 100000 | 96 | ? | IC50 | 0.025 | ? | mg/mL | no | no
Baker et al, Potentially Bioactive Fungus Mediated Silver Nanoparticles, Nanomaterials 2021, 11, 3227 | Baker | 2021 | https://doi.org/10.3390/nano11123227 | micosynthesis | single | Incubator | 40 | ? | No | No | No | No | 0 | 168 | 3 | AgNO3 | Sigma and Hi-Media Mumbai | ? | 1 | mM | Acqueous extraxt of Alternaria sp. with NCBI Accession number: MT982648 | fungal extract | Fungal extract | organic | Acqueous extraxt of Alternaria sp. with NCBI Accession number: MT982648 | fungal extract | Fungal extract | organic | 0.333 | mg/mL | ? | ? | ? | ? | 0.333 | mg/mL | reducing;precursor | BA | ? | ? | ? | ? | ? | ? | ? | ? | ? | washed | 50% ethanol washing | no | no | no | no | no | no | ? | ? | 422 | ? | cubic | TEM | JEOL, JEM-2010 | Crystalline | XRD | Malvern Panalytical Ltd Malvern WR14 1XZ | ? | ? | -20.03 | ? | ELS | Zeta sizer, Malvern | 15 | 1 | TEM | JEM JEOL | 11 | ? | XRD | Panalytical Xpert | 47 | ? | DLS | Zeta sizer Malvern | ? | ? | ? | ? | 0.447 | ? | DLS | Zetasizer Malvern | No | 0.01 | mg/mL | ? | ? | ? | ? | LuriaBertani | Salmonella abony | ? | 0.04 | ? | mg/mL | MIC75 | 0.005 | mg/mL | 24 | In vitro | ? | BEAS-2 | ? | ? | 100000 | 96 | ? | IC50 | 0.025 | ? | mg/mL | no | no
Baker et al, Potentially Bioactive Fungus Mediated Silver Nanoparticles, Nanomaterials 2021, 11, 3227 | Baker | 2021 | https://doi.org/10.3390/nano11123227 | micosynthesis | single | Incubator | 40 | ? | No | No | No | No | 0 | 168 | 3 | AgNO3 | Sigma and Hi-Media Mumbai | ? | 1 | mM | Acqueous extraxt of Alternaria sp. with NCBI Accession number: MT982648 | fungal extract | Fungal extract | organic | Acqueous extraxt of Alternaria sp. with NCBI Accession number: MT982648 | fungal extract | Fungal extract | organic | 0.333 | mg/mL | ? | ? | ? | ? | 0.333 | mg/mL | reducing;precursor | BA | ? | ? | ? | ? | ? | ? | ? | ? | ? | washed | 50% ethanol washing | no | no | no | no | no | no | ? | ? | 422 | ? | cubic | TEM | JEOL, JEM-2010 | Crystalline | XRD | Malvern Panalytical Ltd Malvern WR14 1XZ | ? | ? | -20.03 | ? | ELS | Zeta sizer, Malvern | 15 | 1 | TEM | JEM JEOL | 11 | ? | XRD | Panalytical Xpert | 47 | ? | DLS | Zeta sizer Malvern | ? | ? | ? | ? | 0.447 | ? | DLS | Zetasizer Malvern | No | 0.02 | mg/mL | ? | ? | ? | ? | LuriaBertani | Salmonella abony | ? | 0.04 | ? | mg/mL | MIC75 | 0.005 | mg/mL | 24 | In vitro | ? | BEAS-2 | ? | ? | 100000 | 96 | ? | IC50 | 0.025 | ? | mg/mL | no | no
Baker et al, Potentially Bioactive Fungus Mediated Silver Nanoparticles, Nanomaterials 2021, 11, 3227 | Baker | 2021 | https://doi.org/10.3390/nano11123227 | micosynthesis | single | Incubator | 40 | ? | No | No | No | No | 0 | 168 | 3 | AgNO3 | Sigma and Hi-Media Mumbai | ? | 1 | mM | Acqueous extraxt of Alternaria sp. with NCBI Accession number: MT982648 | fungal extract | Fungal extract | organic | Acqueous extraxt of Alternaria sp. with NCBI Accession number: MT982648 | fungal extract | Fungal extract | organic | 0.333 | mg/mL | ? | ? | ? | ? | 0.333 | mg/mL | reducing;precursor | BA | ? | ? | ? | ? | ? | ? | ? | ? | ? | washed | 50% ethanol washing | no | no | no | no | no | no | ? | ? | 422 | ? | cubic | TEM | JEOL, JEM-2010 | Crystalline | XRD | Malvern Panalytical Ltd Malvern WR14 1XZ | ? | ? | -20.03 | ? | ELS | Zeta sizer, Malvern | 15 | 1 | TEM | JEM JEOL | 11 | ? | XRD | Panalytical Xpert | 47 | ? | DLS | Zeta sizer Malvern | ? | ? | ? | ? | 0.447 | ? | DLS | Zetasizer Malvern | No | 0.04 | mg/mL | ? | ? | ? | ? | LuriaBertani | Salmonella abony | ? | 0.04 | ? | mg/mL | MIC75 | 0.005 | mg/mL | 24 | In vitro | ? | BEAS-2 | ? | ? | 100000 | 96 | ? | IC50 | 0.025 | ? | mg/mL | no | no
Baker et al, Potentially Bioactive Fungus Mediated Silver Nanoparticles, Nanomaterials 2021, 11, 3227 | Baker | 2021 | https://doi.org/10.3390/nano11123227 | micosynthesis | single | Incubator | 40 | ? | No | No | No | No | 0 | 168 | 3 | AgNO3 | Sigma and Hi-Media Mumbai | ? | 1 | mM | Acqueous extraxt of Alternaria sp. with NCBI Accession number: MT982648 | fungal extract | Fungal extract | organic | Acqueous extraxt of Alternaria sp. with NCBI Accession number: MT982648 | fungal extract | Fungal extract | organic | 0.333 | mg/mL | ? | ? | ? | ? | 0.333 | mg/mL | reducing;precursor | BA | ? | ? | ? | ? | ? | ? | ? | ? | ? | washed | 50% ethanol washing | no | no | no | no | no | no | ? | ? | 422 | ? | cubic | TEM | JEOL, JEM-2010 | Crystalline | XRD | Malvern Panalytical Ltd Malvern WR14 1XZ | ? | ? | -20.03 | ? | ELS | Zeta sizer, Malvern | 15 | 1 | TEM | JEM JEOL | 11 | ? | XRD | Panalytical Xpert | 47 | ? | DLS | Zeta sizer Malvern | ? | ? | ? | ? | 0.447 | ? | DLS | Zetasizer Malvern | No | 0.08 | mg/mL | ? | ? | ? | ? | LuriaBertani | Salmonella abony | ? | 0.04 | ? | mg/mL | MIC75 | 0.005 | mg/mL | 24 | In vitro | ? | BEAS-2 | ? | ? | 100000 | 96 | ? | IC50 | 0.025 | ? | mg/mL | no | no
Baker et al, Potentially Bioactive Fungus Mediated Silver Nanoparticles, Nanomaterials 2021, 11, 3227 | Baker | 2021 | https://doi.org/10.3390/nano11123227 | micosynthesis | single | Incubator | 40 | ? | No | No | No | No | 0 | 168 | 3 | AgNO3 | Sigma and Hi-Media Mumbai | ? | 1 | mM | Acqueous extraxt of Alternaria sp. with NCBI Accession number: MT982648 | fungal extract | Fungal extract | organic | Acqueous extraxt of Alternaria sp. with NCBI Accession number: MT982648 | fungal extract | Fungal extract | organic | 0.333 | mg/mL | ? | ? | ? | ? | 0.333 | mg/mL | reducing;precursor | BA | ? | ? | ? | ? | ? | ? | ? | ? | ? | washed | 50% ethanol washing | no | no | no | no | no | no | ? | ? | 422 | ? | cubic | TEM | JEOL, JEM-2010 | Crystalline | XRD | Malvern Panalytical Ltd Malvern WR14 1XZ | ? | ? | -20.03 | ? | ELS | Zeta sizer, Malvern | 15 | 1 | TEM | JEM JEOL | 11 | ? | XRD | Panalytical Xpert | 47 | ? | DLS | Zeta sizer Malvern | ? | ? | ? | ? | 0.447 | ? | DLS | Zetasizer Malvern | No | 0.16 | mg/mL | ? | ? | ? | ? | LuriaBertani | Salmonella abony | ? | 0.04 | ? | mg/mL | MIC75 | 0.005 | mg/mL | 24 | In vitro | ? | BEAS-2 | ? | ? | 100000 | 96 | ? | IC50 | 0.025 | ? | mg/mL | no | no
Baker et al, Potentially Bioactive Fungus Mediated Silver Nanoparticles, Nanomaterials 2021, 11, 3227 | Baker | 2021 | https://doi.org/10.3390/nano11123227 | micosynthesis | single | Incubator | 40 | ? | No | No | No | No | 0 | 168 | 3 | AgNO3 | Sigma and Hi-Media Mumbai | ? | 1 | mM | Acqueous extraxt of Alternaria sp. with NCBI Accession number: MT982648 | fungal extract | Fungal extract | organic | Acqueous extraxt of Alternaria sp. with NCBI Accession number: MT982648 | fungal extract | Fungal extract | organic | 0.333 | mg/mL | ? | ? | ? | ? | 0.333 | mg/mL | reducing;precursor | BA | ? | ? | ? | ? | ? | ? | ? | ? | ? | washed | 50% ethanol washing | no | no | no | no | no | no | ? | ? | 422 | ? | cubic | TEM | JEOL, JEM-2010 | Crystalline | XRD | Malvern Panalytical Ltd Malvern WR14 1XZ | ? | ? | -20.03 | ? | ELS | Zeta sizer, Malvern | 15 | 1 | TEM | JEM JEOL | 11 | ? | XRD | Panalytical Xpert | 47 | ? | DLS | Zeta sizer Malvern | ? | ? | ? | ? | 0.447 | ? | DLS | Zetasizer Malvern | No | 0.0025 | mg/mL | ? | ? | ? | ? | LuriaBertani | Salmonella abony | ? | 0.04 | ? | mg/mL | MIC75 | 0.0075 | mg/mL | 24 | In vitro | ? | BEAS-2 | ? | ? | 100000 | 96 | ? | IC50 | 0.025 | ? | mg/mL | no | no
Baker et al, Potentially Bioactive Fungus Mediated Silver Nanoparticles, Nanomaterials 2021, 11, 3227 | Baker | 2021 | https://doi.org/10.3390/nano11123227 | micosynthesis | single | Incubator | 40 | ? | No | No | No | No | 0 | 168 | 3 | AgNO3 | Sigma and Hi-Media Mumbai | ? | 1 | mM | Acqueous extraxt of Alternaria sp. with NCBI Accession number: MT982648 | fungal extract | Fungal extract | organic | Acqueous extraxt of Alternaria sp. with NCBI Accession number: MT982648 | fungal extract | Fungal extract | organic | 0.333 | mg/mL | ? | ? | ? | ? | 0.333 | mg/mL | reducing;precursor | BA | ? | ? | ? | ? | ? | ? | ? | ? | ? | washed | 50% ethanol washing | no | no | no | no | no | no | ? | ? | 422 | ? | cubic | TEM | JEOL, JEM-2010 | Crystalline | XRD | Malvern Panalytical Ltd Malvern WR14 1XZ | ? | ? | -20.03 | ? | ELS | Zeta sizer, Malvern | 15 | 1 | TEM | JEM JEOL | 11 | ? | XRD | Panalytical Xpert | 47 | ? | DLS | Zeta sizer Malvern | ? | ? | ? | ? | 0.447 | ? | DLS | Zetasizer Malvern | No | 0.005 | mg/mL | ? | ? | ? | ? | LuriaBertani | Salmonella abony | ? | 0.04 | ? | mg/mL | MIC75 | 0.0075 | mg/mL | 24 | In vitro | ? | BEAS-2 | ? | ? | 100000 | 96 | ? | IC50 | 0.025 | ? | mg/mL | no | no
Baker et al, Potentially Bioactive Fungus Mediated Silver Nanoparticles, Nanomaterials 2021, 11, 3227 | Baker | 2021 | https://doi.org/10.3390/nano11123227 | micosynthesis | single | Incubator | 40 | ? | No | No | No | No | 0 | 168 | 3 | AgNO3 | Sigma and Hi-Media Mumbai | ? | 1 | mM | Acqueous extraxt of Alternaria sp. with NCBI Accession number: MT982648 | fungal extract | Fungal extract | organic | Acqueous extraxt of Alternaria sp. with NCBI Accession number: MT982648 | fungal extract | Fungal extract | organic | 0.333 | mg/mL | ? | ? | ? | ? | 0.333 | mg/mL | reducing;precursor | BA | ? | ? | ? | ? | ? | ? | ? | ? | ? | washed | 50% ethanol washing | no | no | no | no | no | no | ? | ? | 422 | ? | cubic | TEM | JEOL, JEM-2010 | Crystalline | XRD | Malvern Panalytical Ltd Malvern WR14 1XZ | ? | ? | -20.03 | ? | ELS | Zeta sizer, Malvern | 15 | 1 | TEM | JEM JEOL | 11 | ? | XRD | Panalytical Xpert | 47 | ? | DLS | Zeta sizer Malvern | ? | ? | ? | ? | 0.447 | ? | DLS | Zetasizer Malvern | No | 0.01 | mg/mL | ? | ? | ? | ? | LuriaBertani | Salmonella abony | ? | 0.04 | ? | mg/mL | MIC75 | 0.0075 | mg/mL | 24 | In vitro | ? | BEAS-2 | ? | ? | 100000 | 96 | ? | IC50 | 0.025 | ? | mg/mL | no | no
Baker et al, Potentially Bioactive Fungus Mediated Silver Nanoparticles, Nanomaterials 2021, 11, 3227 | Baker | 2021 | https://doi.org/10.3390/nano11123227 | micosynthesis | single | Incubator | 40 | ? | No | No | No | No | 0 | 168 | 3 | AgNO3 | Sigma and Hi-Media Mumbai | ? | 1 | mM | Acqueous extraxt of Alternaria sp. with NCBI Accession number: MT982648 | fungal extract | Fungal extract | organic | Acqueous extraxt of Alternaria sp. with NCBI Accession number: MT982648 | fungal extract | Fungal extract | organic | 0.333 | mg/mL | ? | ? | ? | ? | 0.333 | mg/mL | reducing;precursor | BA | ? | ? | ? | ? | ? | ? | ? | ? | ? | washed | 50% ethanol washing | no | no | no | no | no | no | ? | ? | 422 | ? | cubic | TEM | JEOL, JEM-2010 | Crystalline | XRD | Malvern Panalytical Ltd Malvern WR14 1XZ | ? | ? | -20.03 | ? | ELS | Zeta sizer, Malvern | 15 | 1 | TEM | JEM JEOL | 11 | ? | XRD | Panalytical Xpert | 47 | ? | DLS | Zeta sizer Malvern | ? | ? | ? | ? | 0.447 | ? | DLS | Zetasizer Malvern | No | 0.02 | mg/mL | ? | ? | ? | ? | LuriaBertani | Salmonella abony | ? | 0.04 | ? | mg/mL | MIC75 | 0.0075 | mg/mL | 24 | In vitro | ? | BEAS-2 | ? | ? | 100000 | 96 | ? | IC50 | 0.025 | ? | mg/mL | no | no
Baker et al, Potentially Bioactive Fungus Mediated Silver Nanoparticles, Nanomaterials 2021, 11, 3227 | Baker | 2021 | https://doi.org/10.3390/nano11123227 | micosynthesis | single | Incubator | 40 | ? | No | No | No | No | 0 | 168 | 3 | AgNO3 | Sigma and Hi-Media Mumbai | ? | 1 | mM | Acqueous extraxt of Alternaria sp. with NCBI Accession number: MT982648 | fungal extract | Fungal extract | organic | Acqueous extraxt of Alternaria sp. with NCBI Accession number: MT982648 | fungal extract | Fungal extract | organic | 0.333 | mg/mL | ? | ? | ? | ? | 0.333 | mg/mL | reducing;precursor | BA | ? | ? | ? | ? | ? | ? | ? | ? | ? | washed | 50% ethanol washing | no | no | no | no | no | no | ? | ? | 422 | ? | cubic | TEM | JEOL, JEM-2010 | Crystalline | XRD | Malvern Panalytical Ltd Malvern WR14 1XZ | ? | ? | -20.03 | ? | ELS | Zeta sizer, Malvern | 15 | 1 | TEM | JEM JEOL | 11 | ? | XRD | Panalytical Xpert | 47 | ? | DLS | Zeta sizer Malvern | ? | ? | ? | ? | 0.447 | ? | DLS | Zetasizer Malvern | No | 0.04 | mg/mL | ? | ? | ? | ? | LuriaBertani | Salmonella abony | ? | 0.04 | ? | mg/mL | MIC75 | 0.0075 | mg/mL | 24 | In vitro | ? | BEAS-2 | ? | ? | 100000 | 96 | ? | IC50 | 0.025 | ? | mg/mL | no | no
Baker et al, Potentially Bioactive Fungus Mediated Silver Nanoparticles, Nanomaterials 2021, 11, 3227 | Baker | 2021 | https://doi.org/10.3390/nano11123227 | micosynthesis | single | Incubator | 40 | ? | No | No | No | No | 0 | 168 | 3 | AgNO3 | Sigma and Hi-Media Mumbai | ? | 1 | mM | Acqueous extraxt of Alternaria sp. with NCBI Accession number: MT982648 | fungal extract | Fungal extract | organic | Acqueous extraxt of Alternaria sp. with NCBI Accession number: MT982648 | fungal extract | Fungal extract | organic | 0.333 | mg/mL | ? | ? | ? | ? | 0.333 | mg/mL | reducing;precursor | BA | ? | ? | ? | ? | ? | ? | ? | ? | ? | washed | 50% ethanol washing | no | no | no | no | no | no | ? | ? | 422 | ? | cubic | TEM | JEOL, JEM-2010 | Crystalline | XRD | Malvern Panalytical Ltd Malvern WR14 1XZ | ? | ? | -20.03 | ? | ELS | Zeta sizer, Malvern | 15 | 1 | TEM | JEM JEOL | 11 | ? | XRD | Panalytical Xpert | 47 | ? | DLS | Zeta sizer Malvern | ? | ? | ? | ? | 0.447 | ? | DLS | Zetasizer Malvern | No | 0.08 | mg/mL | ? | ? | ? | ? | LuriaBertani | Salmonella abony | ? | 0.04 | ? | mg/mL | MIC75 | 0.0075 | mg/mL | 24 | In vitro | ? | BEAS-2 | ? | ? | 100000 | 96 | ? | IC50 | 0.025 | ? | mg/mL | no | no
Baker et al, Potentially Bioactive Fungus Mediated Silver Nanoparticles, Nanomaterials 2021, 11, 3227 | Baker | 2021 | https://doi.org/10.3390/nano11123227 | micosynthesis | single | Incubator | 40 | ? | No | No | No | No | 0 | 168 | 3 | AgNO3 | Sigma and Hi-Media Mumbai | ? | 1 | mM | Acqueous extraxt of Alternaria sp. with NCBI Accession number: MT982648 | fungal extract | Fungal extract | organic | Acqueous extraxt of Alternaria sp. with NCBI Accession number: MT982648 | fungal extract | Fungal extract | organic | 0.333 | mg/mL | ? | ? | ? | ? | 0.333 | mg/mL | reducing;precursor | BA | ? | ? | ? | ? | ? | ? | ? | ? | ? | washed | 50% ethanol washing | no | no | no | no | no | no | ? | ? | 422 | ? | cubic | TEM | JEOL, JEM-2010 | Crystalline | XRD | Malvern Panalytical Ltd Malvern WR14 1XZ | ? | ? | -20.03 | ? | ELS | Zeta sizer, Malvern | 15 | 1 | TEM | JEM JEOL | 11 | ? | XRD | Panalytical Xpert | 47 | ? | DLS | Zeta sizer Malvern | ? | ? | ? | ? | 0.447 | ? | DLS | Zetasizer Malvern | No | 0.16 | mg/mL | ? | ? | ? | ? | LuriaBertani | Salmonella abony | ? | 0.04 | ? | mg/mL | MIC75 | 0.0075 | mg/mL | 24 | In vitro | ? | BEAS-2 | ? | ? | 100000 | 96 | ? | IC50 | 0.025 | ? | mg/mL | no | no
Baker et al, Potentially Bioactive Fungus Mediated Silver Nanoparticles, Nanomaterials 2021, 11, 3227 | Baker | 2021 | https://doi.org/10.3390/nano11123227 | micosynthesis | single | Incubator | 40 | ? | No | No | No | No | 0 | 168 | 3 | AgNO3 | Sigma and Hi-Media Mumbai | ? | 1 | mM | Acqueous extraxt of Alternaria sp. with NCBI Accession number: MT982648 | fungal extract | Fungal extract | organic | Acqueous extraxt of Alternaria sp. with NCBI Accession number: MT982648 | fungal extract | Fungal extract | organic | 0.333 | mg/mL | ? | ? | ? | ? | 0.333 | mg/mL | reducing;precursor | BA | ? | ? | ? | ? | ? | ? | ? | ? | ? | washed | 50% ethanol washing | no | no | no | no | no | no | ? | ? | 422 | ? | cubic | TEM | JEOL, JEM-2010 | Crystalline | XRD | Malvern Panalytical Ltd Malvern WR14 1XZ | ? | ? | -20.03 | ? | ELS | Zeta sizer, Malvern | 15 | 1 | TEM | JEM JEOL | 11 | ? | XRD | Panalytical Xpert | 47 | ? | DLS | Zeta sizer Malvern | ? | ? | ? | ? | 0.447 | ? | DLS | Zetasizer Malvern | No | 0.0025 | mg/mL | ? | ? | ? | ? | LuriaBertani | Salmonella abony | ? | 0.04 | ? | mg/mL | MIC75 | 0.01 | mg/mL | 24 | In vitro | ? | BEAS-2 | ? | ? | 100000 | 96 | ? | IC50 | 0.025 | ? | mg/mL | no | no
Baker et al, Potentially Bioactive Fungus Mediated Silver Nanoparticles, Nanomaterials 2021, 11, 3227 | Baker | 2021 | https://doi.org/10.3390/nano11123227 | micosynthesis | single | Incubator | 40 | ? | No | No | No | No | 0 | 168 | 3 | AgNO3 | Sigma and Hi-Media Mumbai | ? | 1 | mM | Acqueous extraxt of Alternaria sp. with NCBI Accession number: MT982648 | fungal extract | Fungal extract | organic | Acqueous extraxt of Alternaria sp. with NCBI Accession number: MT982648 | fungal extract | Fungal extract | organic | 0.333 | mg/mL | ? | ? | ? | ? | 0.333 | mg/mL | reducing;precursor | BA | ? | ? | ? | ? | ? | ? | ? | ? | ? | washed | 50% ethanol washing | no | no | no | no | no | no | ? | ? | 422 | ? | cubic | TEM | JEOL, JEM-2010 | Crystalline | XRD | Malvern Panalytical Ltd Malvern WR14 1XZ | ? | ? | -20.03 | ? | ELS | Zeta sizer, Malvern | 15 | 1 | TEM | JEM JEOL | 11 | ? | XRD | Panalytical Xpert | 47 | ? | DLS | Zeta sizer Malvern | ? | ? | ? | ? | 0.447 | ? | DLS | Zetasizer Malvern | No | 0.005 | mg/mL | ? | ? | ? | ? | LuriaBertani | Salmonella abony | ? | 0.04 | ? | mg/mL | MIC75 | 0.01 | mg/mL | 24 | In vitro | ? | BEAS-2 | ? | ? | 100000 | 96 | ? | IC50 | 0.025 | ? | mg/mL | no | no
Baker et al, Potentially Bioactive Fungus Mediated Silver Nanoparticles, Nanomaterials 2021, 11, 3227 | Baker | 2021 | https://doi.org/10.3390/nano11123227 | micosynthesis | single | Incubator | 40 | ? | No | No | No | No | 0 | 168 | 3 | AgNO3 | Sigma and Hi-Media Mumbai | ? | 1 | mM | Acqueous extraxt of Alternaria sp. with NCBI Accession number: MT982648 | fungal extract | Fungal extract | organic | Acqueous extraxt of Alternaria sp. with NCBI Accession number: MT982648 | fungal extract | Fungal extract | organic | 0.333 | mg/mL | ? | ? | ? | ? | 0.333 | mg/mL | reducing;precursor | BA | ? | ? | ? | ? | ? | ? | ? | ? | ? | washed | 50% ethanol washing | no | no | no | no | no | no | ? | ? | 422 | ? | cubic | TEM | JEOL, JEM-2010 | Crystalline | XRD | Malvern Panalytical Ltd Malvern WR14 1XZ | ? | ? | -20.03 | ? | ELS | Zeta sizer, Malvern | 15 | 1 | TEM | JEM JEOL | 11 | ? | XRD | Panalytical Xpert | 47 | ? | DLS | Zeta sizer Malvern | ? | ? | ? | ? | 0.447 | ? | DLS | Zetasizer Malvern | No | 0.01 | mg/mL | ? | ? | ? | ? | LuriaBertani | Salmonella abony | ? | 0.04 | ? | mg/mL | MIC75 | 0.01 | mg/mL | 24 | In vitro | ? | BEAS-2 | ? | ? | 100000 | 96 | ? | IC50 | 0.025 | ? | mg/mL | no | no
Baker et al, Potentially Bioactive Fungus Mediated Silver Nanoparticles, Nanomaterials 2021, 11, 3227 | Baker | 2021 | https://doi.org/10.3390/nano11123227 | micosynthesis | single | Incubator | 40 | ? | No | No | No | No | 0 | 168 | 3 | AgNO3 | Sigma and Hi-Media Mumbai | ? | 1 | mM | Acqueous extraxt of Alternaria sp. with NCBI Accession number: MT982648 | fungal extract | Fungal extract | organic | Acqueous extraxt of Alternaria sp. with NCBI Accession number: MT982648 | fungal extract | Fungal extract | organic | 0.333 | mg/mL | ? | ? | ? | ? | 0.333 | mg/mL | reducing;precursor | BA | ? | ? | ? | ? | ? | ? | ? | ? | ? | washed | 50% ethanol washing | no | no | no | no | no | no | ? | ? | 422 | ? | cubic | TEM | JEOL, JEM-2010 | Crystalline | XRD | Malvern Panalytical Ltd Malvern WR14 1XZ | ? | ? | -20.03 | ? | ELS | Zeta sizer, Malvern | 15 | 1 | TEM | JEM JEOL | 11 | ? | XRD | Panalytical Xpert | 47 | ? | DLS | Zeta sizer Malvern | ? | ? | ? | ? | 0.447 | ? | DLS | Zetasizer Malvern | No | 0.02 | mg/mL | ? | ? | ? | ? | LuriaBertani | Salmonella abony | ? | 0.04 | ? | mg/mL | MIC75 | 0.01 | mg/mL | 24 | In vitro | ? | BEAS-2 | ? | ? | 100000 | 96 | ? | IC50 | 0.025 | ? | mg/mL | no | no
Baker et al, Potentially Bioactive Fungus Mediated Silver Nanoparticles, Nanomaterials 2021, 11, 3227 | Baker | 2021 | https://doi.org/10.3390/nano11123227 | micosynthesis | single | Incubator | 40 | ? | No | No | No | No | 0 | 168 | 3 | AgNO3 | Sigma and Hi-Media Mumbai | ? | 1 | mM | Acqueous extraxt of Alternaria sp. with NCBI Accession number: MT982648 | fungal extract | Fungal extract | organic | Acqueous extraxt of Alternaria sp. with NCBI Accession number: MT982648 | fungal extract | Fungal extract | organic | 0.333 | mg/mL | ? | ? | ? | ? | 0.333 | mg/mL | reducing;precursor | BA | ? | ? | ? | ? | ? | ? | ? | ? | ? | washed | 50% ethanol washing | no | no | no | no | no | no | ? | ? | 422 | ? | cubic | TEM | JEOL, JEM-2010 | Crystalline | XRD | Malvern Panalytical Ltd Malvern WR14 1XZ | ? | ? | -20.03 | ? | ELS | Zeta sizer, Malvern | 15 | 1 | TEM | JEM JEOL | 11 | ? | XRD | Panalytical Xpert | 47 | ? | DLS | Zeta sizer Malvern | ? | ? | ? | ? | 0.447 | ? | DLS | Zetasizer Malvern | No | 0.04 | mg/mL | ? | ? | ? | ? | LuriaBertani | Salmonella abony | ? | 0.04 | ? | mg/mL | MIC75 | 0.01 | mg/mL | 24 | In vitro | ? | BEAS-2 | ? | ? | 100000 | 96 | ? | IC50 | 0.025 | ? | mg/mL | no | no
Baker et al, Potentially Bioactive Fungus Mediated Silver Nanoparticles, Nanomaterials 2021, 11, 3227 | Baker | 2021 | https://doi.org/10.3390/nano11123227 | micosynthesis | single | Incubator | 40 | ? | No | No | No | No | 0 | 168 | 3 | AgNO3 | Sigma and Hi-Media Mumbai | ? | 1 | mM | Acqueous extraxt of Alternaria sp. with NCBI Accession number: MT982648 | fungal extract | Fungal extract | organic | Acqueous extraxt of Alternaria sp. with NCBI Accession number: MT982648 | fungal extract | Fungal extract | organic | 0.333 | mg/mL | ? | ? | ? | ? | 0.333 | mg/mL | reducing;precursor | BA | ? | ? | ? | ? | ? | ? | ? | ? | ? | washed | 50% ethanol washing | no | no | no | no | no | no | ? | ? | 422 | ? | cubic | TEM | JEOL, JEM-2010 | Crystalline | XRD | Malvern Panalytical Ltd Malvern WR14 1XZ | ? | ? | -20.03 | ? | ELS | Zeta sizer, Malvern | 15 | 1 | TEM | JEM JEOL | 11 | ? | XRD | Panalytical Xpert | 47 | ? | DLS | Zeta sizer Malvern | ? | ? | ? | ? | 0.447 | ? | DLS | Zetasizer Malvern | No | 0.08 | mg/mL | ? | ? | ? | ? | LuriaBertani | Salmonella abony | ? | 0.04 | ? | mg/mL | MIC75 | 0.01 | mg/mL | 24 | In vitro | ? | BEAS-2 | ? | ? | 100000 | 96 | ? | IC50 | 0.025 | ? | mg/mL | no | no
Baker et al, Potentially Bioactive Fungus Mediated Silver Nanoparticles, Nanomaterials 2021, 11, 3227 | Baker | 2021 | https://doi.org/10.3390/nano11123227 | micosynthesis | single | Incubator | 40 | ? | No | No | No | No | 0 | 168 | 3 | AgNO3 | Sigma and Hi-Media Mumbai | ? | 1 | mM | Acqueous extraxt of Alternaria sp. with NCBI Accession number: MT982648 | fungal extract | Fungal extract | organic | Acqueous extraxt of Alternaria sp. with NCBI Accession number: MT982648 | fungal extract | Fungal extract | organic | 0.333 | mg/mL | ? | ? | ? | ? | 0.333 | mg/mL | reducing;precursor | BA | ? | ? | ? | ? | ? | ? | ? | ? | ? | washed | 50% ethanol washing | no | no | no | no | no | no | ? | ? | 422 | ? | cubic | TEM | JEOL, JEM-2010 | Crystalline | XRD | Malvern Panalytical Ltd Malvern WR14 1XZ | ? | ? | -20.03 | ? | ELS | Zeta sizer, Malvern | 15 | 1 | TEM | JEM JEOL | 11 | ? | XRD | Panalytical Xpert | 47 | ? | DLS | Zeta sizer Malvern | ? | ? | ? | ? | 0.447 | ? | DLS | Zetasizer Malvern | No | 0.16 | mg/mL | ? | ? | ? | ? | LuriaBertani | Salmonella abony | ? | 0.04 | ? | mg/mL | MIC75 | 0.01 | mg/mL | 24 | In vitro | ? | BEAS-2 | ? | ? | 100000 | 96 | ? | IC50 | 0.025 | ? | mg/mL | no | no
Baker et al, Potentially Bioactive Fungus Mediated Silver Nanoparticles, Nanomaterials 2021, 11, 3227 | Baker | 2021 | https://doi.org/10.3390/nano11123227 | micosynthesis | single | Incubator | 40 | ? | No | No | No | No | 0 | 168 | 3 | AgNO3 | Sigma and Hi-Media Mumbai | ? | 1 | mM | Acqueous extraxt of Alternaria sp. with NCBI Accession number: MT982648 | fungal extract | Fungal extract | organic | Acqueous extraxt of Alternaria sp. with NCBI Accession number: MT982648 | fungal extract | Fungal extract | organic | 0.333 | mg/mL | ? | ? | ? | ? | 0.333 | mg/mL | reducing;precursor | BA | ? | ? | ? | ? | ? | ? | ? | ? | ? | washed | 50% ethanol washing | no | no | no | no | no | no | ? | ? | 422 | ? | cubic | TEM | JEOL, JEM-2010 | Crystalline | XRD | Malvern Panalytical Ltd Malvern WR14 1XZ | ? | ? | -20.03 | ? | ELS | Zeta sizer, Malvern | 15 | 1 | TEM | JEM JEOL | 11 | ? | XRD | Panalytical Xpert | 47 | ? | DLS | Zeta sizer Malvern | ? | ? | ? | ? | 0.447 | ? | DLS | Zetasizer Malvern | No | 0.0025 | mg/mL | ? | ? | ? | ? | LuriaBertani | Salmonella abony | ? | 0.04 | ? | mg/mL | MIC75 | 0.0125 | mg/mL | 24 | In vitro | ? | BEAS-2 | ? | ? | 100000 | 96 | ? | IC50 | 0.025 | ? | mg/mL | no | no
Baker et al, Potentially Bioactive Fungus Mediated Silver Nanoparticles, Nanomaterials 2021, 11, 3227 | Baker | 2021 | https://doi.org/10.3390/nano11123227 | micosynthesis | single | Incubator | 40 | ? | No | No | No | No | 0 | 168 | 3 | AgNO3 | Sigma and Hi-Media Mumbai | ? | 1 | mM | Acqueous extraxt of Alternaria sp. with NCBI Accession number: MT982648 | fungal extract | Fungal extract | organic | Acqueous extraxt of Alternaria sp. with NCBI Accession number: MT982648 | fungal extract | Fungal extract | organic | 0.333 | mg/mL | ? | ? | ? | ? | 0.333 | mg/mL | reducing;precursor | BA | ? | ? | ? | ? | ? | ? | ? | ? | ? | washed | 50% ethanol washing | no | no | no | no | no | no | ? | ? | 422 | ? | cubic | TEM | JEOL, JEM-2010 | Crystalline | XRD | Malvern Panalytical Ltd Malvern WR14 1XZ | ? | ? | -20.03 | ? | ELS | Zeta sizer, Malvern | 15 | 1 | TEM | JEM JEOL | 11 | ? | XRD | Panalytical Xpert | 47 | ? | DLS | Zeta sizer Malvern | ? | ? | ? | ? | 0.447 | ? | DLS | Zetasizer Malvern | No | 0.005 | mg/mL | ? | ? | ? | ? | LuriaBertani | Salmonella abony | ? | 0.04 | ? | mg/mL | MIC75 | 0.0125 | mg/mL | 24 | In vitro | ? | BEAS-2 | ? | ? | 100000 | 96 | ? | IC50 | 0.025 | ? | mg/mL | no | no
Baker et al, Potentially Bioactive Fungus Mediated Silver Nanoparticles, Nanomaterials 2021, 11, 3227 | Baker | 2021 | https://doi.org/10.3390/nano11123227 | micosynthesis | single | Incubator | 40 | ? | No | No | No | No | 0 | 168 | 3 | AgNO3 | Sigma and Hi-Media Mumbai | ? | 1 | mM | Acqueous extraxt of Alternaria sp. with NCBI Accession number: MT982648 | fungal extract | Fungal extract | organic | Acqueous extraxt of Alternaria sp. with NCBI Accession number: MT982648 | fungal extract | Fungal extract | organic | 0.333 | mg/mL | ? | ? | ? | ? | 0.333 | mg/mL | reducing;precursor | BA | ? | ? | ? | ? | ? | ? | ? | ? | ? | washed | 50% ethanol washing | no | no | no | no | no | no | ? | ? | 422 | ? | cubic | TEM | JEOL, JEM-2010 | Crystalline | XRD | Malvern Panalytical Ltd Malvern WR14 1XZ | ? | ? | -20.03 | ? | ELS | Zeta sizer, Malvern | 15 | 1 | TEM | JEM JEOL | 11 | ? | XRD | Panalytical Xpert | 47 | ? | DLS | Zeta sizer Malvern | ? | ? | ? | ? | 0.447 | ? | DLS | Zetasizer Malvern | No | 0.01 | mg/mL | ? | ? | ? | ? | LuriaBertani | Salmonella abony | ? | 0.04 | ? | mg/mL | MIC75 | 0.0125 | mg/mL | 24 | In vitro | ? | BEAS-2 | ? | ? | 100000 | 96 | ? | IC50 | 0.025 | ? | mg/mL | no | no
Baker et al, Potentially Bioactive Fungus Mediated Silver Nanoparticles, Nanomaterials 2021, 11, 3227 | Baker | 2021 | https://doi.org/10.3390/nano11123227 | micosynthesis | single | Incubator | 40 | ? | No | No | No | No | 0 | 168 | 3 | AgNO3 | Sigma and Hi-Media Mumbai | ? | 1 | mM | Acqueous extraxt of Alternaria sp. with NCBI Accession number: MT982648 | fungal extract | Fungal extract | organic | Acqueous extraxt of Alternaria sp. with NCBI Accession number: MT982648 | fungal extract | Fungal extract | organic | 0.333 | mg/mL | ? | ? | ? | ? | 0.333 | mg/mL | reducing;precursor | BA | ? | ? | ? | ? | ? | ? | ? | ? | ? | washed | 50% ethanol washing | no | no | no | no | no | no | ? | ? | 422 | ? | cubic | TEM | JEOL, JEM-2010 | Crystalline | XRD | Malvern Panalytical Ltd Malvern WR14 1XZ | ? | ? | -20.03 | ? | ELS | Zeta sizer, Malvern | 15 | 1 | TEM | JEM JEOL | 11 | ? | XRD | Panalytical Xpert | 47 | ? | DLS | Zeta sizer Malvern | ? | ? | ? | ? | 0.447 | ? | DLS | Zetasizer Malvern | No | 0.02 | mg/mL | ? | ? | ? | ? | LuriaBertani | Salmonella abony | ? | 0.04 | ? | mg/mL | MIC75 | 0.0125 | mg/mL | 24 | In vitro | ? | BEAS-2 | ? | ? | 100000 | 96 | ? | IC50 | 0.025 | ? | mg/mL | no | no
Baker et al, Potentially Bioactive Fungus Mediated Silver Nanoparticles, Nanomaterials 2021, 11, 3227 | Baker | 2021 | https://doi.org/10.3390/nano11123227 | micosynthesis | single | Incubator | 40 | ? | No | No | No | No | 0 | 168 | 3 | AgNO3 | Sigma and Hi-Media Mumbai | ? | 1 | mM | Acqueous extraxt of Alternaria sp. with NCBI Accession number: MT982648 | fungal extract | Fungal extract | organic | Acqueous extraxt of Alternaria sp. with NCBI Accession number: MT982648 | fungal extract | Fungal extract | organic | 0.333 | mg/mL | ? | ? | ? | ? | 0.333 | mg/mL | reducing;precursor | BA | ? | ? | ? | ? | ? | ? | ? | ? | ? | washed | 50% ethanol washing | no | no | no | no | no | no | ? | ? | 422 | ? | cubic | TEM | JEOL, JEM-2010 | Crystalline | XRD | Malvern Panalytical Ltd Malvern WR14 1XZ | ? | ? | -20.03 | ? | ELS | Zeta sizer, Malvern | 15 | 1 | TEM | JEM JEOL | 11 | ? | XRD | Panalytical Xpert | 47 | ? | DLS | Zeta sizer Malvern | ? | ? | ? | ? | 0.447 | ? | DLS | Zetasizer Malvern | No | 0.04 | mg/mL | ? | ? | ? | ? | LuriaBertani | Salmonella abony | ? | 0.04 | ? | mg/mL | MIC75 | 0.0125 | mg/mL | 24 | In vitro | ? | BEAS-2 | ? | ? | 100000 | 96 | ? | IC50 | 0.025 | ? | mg/mL | no | no
Baker et al, Potentially Bioactive Fungus Mediated Silver Nanoparticles, Nanomaterials 2021, 11, 3227 | Baker | 2021 | https://doi.org/10.3390/nano11123227 | micosynthesis | single | Incubator | 40 | ? | No | No | No | No | 0 | 168 | 3 | AgNO3 | Sigma and Hi-Media Mumbai | ? | 1 | mM | Acqueous extraxt of Alternaria sp. with NCBI Accession number: MT982648 | fungal extract | Fungal extract | organic | Acqueous extraxt of Alternaria sp. with NCBI Accession number: MT982648 | fungal extract | Fungal extract | organic | 0.333 | mg/mL | ? | ? | ? | ? | 0.333 | mg/mL | reducing;precursor | BA | ? | ? | ? | ? | ? | ? | ? | ? | ? | washed | 50% ethanol washing | no | no | no | no | no | no | ? | ? | 422 | ? | cubic | TEM | JEOL, JEM-2010 | Crystalline | XRD | Malvern Panalytical Ltd Malvern WR14 1XZ | ? | ? | -20.03 | ? | ELS | Zeta sizer, Malvern | 15 | 1 | TEM | JEM JEOL | 11 | ? | XRD | Panalytical Xpert | 47 | ? | DLS | Zeta sizer Malvern | ? | ? | ? | ? | 0.447 | ? | DLS | Zetasizer Malvern | No | 0.08 | mg/mL | ? | ? | ? | ? | LuriaBertani | Salmonella abony | ? | 0.04 | ? | mg/mL | MIC75 | 0.0125 | mg/mL | 24 | In vitro | ? | BEAS-2 | ? | ? | 100000 | 96 | ? | IC50 | 0.025 | ? | mg/mL | no | no
Baker et al, Potentially Bioactive Fungus Mediated Silver Nanoparticles, Nanomaterials 2021, 11, 3227 | Baker | 2021 | https://doi.org/10.3390/nano11123227 | micosynthesis | single | Incubator | 40 | ? | No | No | No | No | 0 | 168 | 3 | AgNO3 | Sigma and Hi-Media Mumbai | ? | 1 | mM | Acqueous extraxt of Alternaria sp. with NCBI Accession number: MT982648 | fungal extract | Fungal extract | organic | Acqueous extraxt of Alternaria sp. with NCBI Accession number: MT982648 | fungal extract | Fungal extract | organic | 0.333 | mg/mL | ? | ? | ? | ? | 0.333 | mg/mL | reducing;precursor | BA | ? | ? | ? | ? | ? | ? | ? | ? | ? | washed | 50% ethanol washing | no | no | no | no | no | no | ? | ? | 422 | ? | cubic | TEM | JEOL, JEM-2010 | Crystalline | XRD | Malvern Panalytical Ltd Malvern WR14 1XZ | ? | ? | -20.03 | ? | ELS | Zeta sizer, Malvern | 15 | 1 | TEM | JEM JEOL | 11 | ? | XRD | Panalytical Xpert | 47 | ? | DLS | Zeta sizer Malvern | ? | ? | ? | ? | 0.447 | ? | DLS | Zetasizer Malvern | No | 0.16 | mg/mL | ? | ? | ? | ? | LuriaBertani | Salmonella abony | ? | 0.04 | ? | mg/mL | MIC75 | 0.0125 | mg/mL | 24 | In vitro | ? | BEAS-2 | ? | ? | 100000 | 96 | ? | IC50 | 0.025 | ? | mg/mL | no | no
Baker et al, Potentially Bioactive Fungus Mediated Silver Nanoparticles, Nanomaterials 2021, 11, 3227 | Baker | 2021 | https://doi.org/10.3390/nano11123227 | micosynthesis | single | Incubator | 40 | ? | No | No | No | No | 0 | 168 | 3 | AgNO3 | Sigma and Hi-Media Mumbai | ? | 1 | mM | Acqueous extraxt of Alternaria sp. with NCBI Accession number: MT982648 | fungal extract | Fungal extract | organic | Acqueous extraxt of Alternaria sp. with NCBI Accession number: MT982648 | fungal extract | Fungal extract | organic | 0.333 | mg/mL | ? | ? | ? | ? | 0.333 | mg/mL | reducing;precursor | BA | ? | ? | ? | ? | ? | ? | ? | ? | ? | washed | 50% ethanol washing | no | no | no | no | no | no | ? | ? | 422 | ? | cubic | TEM | JEOL, JEM-2010 | Crystalline | XRD | Malvern Panalytical Ltd Malvern WR14 1XZ | ? | ? | -20.03 | ? | ELS | Zeta sizer, Malvern | 15 | 1 | TEM | JEM JEOL | 11 | ? | XRD | Panalytical Xpert | 47 | ? | DLS | Zeta sizer Malvern | ? | ? | ? | ? | 0.447 | ? | DLS | Zetasizer Malvern | No | 0.0025 | mg/mL | ? | ? | ? | ? | LuriaBertani | Salmonella abony | ? | 0.04 | ? | mg/mL | MIC75 | 0.015 | mg/mL | 24 | In vitro | ? | BEAS-2 | ? | ? | 100000 | 96 | ? | IC50 | 0.025 | ? | mg/mL | no | no
Baker et al, Potentially Bioactive Fungus Mediated Silver Nanoparticles, Nanomaterials 2021, 11, 3227 | Baker | 2021 | https://doi.org/10.3390/nano11123227 | micosynthesis | single | Incubator | 40 | ? | No | No | No | No | 0 | 168 | 3 | AgNO3 | Sigma and Hi-Media Mumbai | ? | 1 | mM | Acqueous extraxt of Alternaria sp. with NCBI Accession number: MT982648 | fungal extract | Fungal extract | organic | Acqueous extraxt of Alternaria sp. with NCBI Accession number: MT982648 | fungal extract | Fungal extract | organic | 0.333 | mg/mL | ? | ? | ? | ? | 0.333 | mg/mL | reducing;precursor | BA | ? | ? | ? | ? | ? | ? | ? | ? | ? | washed | 50% ethanol washing | no | no | no | no | no | no | ? | ? | 422 | ? | cubic | TEM | JEOL, JEM-2010 | Crystalline | XRD | Malvern Panalytical Ltd Malvern WR14 1XZ | ? | ? | -20.03 | ? | ELS | Zeta sizer, Malvern | 15 | 1 | TEM | JEM JEOL | 11 | ? | XRD | Panalytical Xpert | 47 | ? | DLS | Zeta sizer Malvern | ? | ? | ? | ? | 0.447 | ? | DLS | Zetasizer Malvern | No | 0.005 | mg/mL | ? | ? | ? | ? | LuriaBertani | Salmonella abony | ? | 0.04 | ? | mg/mL | MIC75 | 0.015 | mg/mL | 24 | In vitro | ? | BEAS-2 | ? | ? | 100000 | 96 | ? | IC50 | 0.025 | ? | mg/mL | no | no
Baker et al, Potentially Bioactive Fungus Mediated Silver Nanoparticles, Nanomaterials 2021, 11, 3227 | Baker | 2021 | https://doi.org/10.3390/nano11123227 | micosynthesis | single | Incubator | 40 | ? | No | No | No | No | 0 | 168 | 3 | AgNO3 | Sigma and Hi-Media Mumbai | ? | 1 | mM | Acqueous extraxt of Alternaria sp. with NCBI Accession number: MT982648 | fungal extract | Fungal extract | organic | Acqueous extraxt of Alternaria sp. with NCBI Accession number: MT982648 | fungal extract | Fungal extract | organic | 0.333 | mg/mL | ? | ? | ? | ? | 0.333 | mg/mL | reducing;precursor | BA | ? | ? | ? | ? | ? | ? | ? | ? | ? | washed | 50% ethanol washing | no | no | no | no | no | no | ? | ? | 422 | ? | cubic | TEM | JEOL, JEM-2010 | Crystalline | XRD | Malvern Panalytical Ltd Malvern WR14 1XZ | ? | ? | -20.03 | ? | ELS | Zeta sizer, Malvern | 15 | 1 | TEM | JEM JEOL | 11 | ? | XRD | Panalytical Xpert | 47 | ? | DLS | Zeta sizer Malvern | ? | ? | ? | ? | 0.447 | ? | DLS | Zetasizer Malvern | No | 0.01 | mg/mL | ? | ? | ? | ? | LuriaBertani | Salmonella abony | ? | 0.04 | ? | mg/mL | MIC75 | 0.015 | mg/mL | 24 | In vitro | ? | BEAS-2 | ? | ? | 100000 | 96 | ? | IC50 | 0.025 | ? | mg/mL | no | no
Baker et al, Potentially Bioactive Fungus Mediated Silver Nanoparticles, Nanomaterials 2021, 11, 3227 | Baker | 2021 | https://doi.org/10.3390/nano11123227 | micosynthesis | single | Incubator | 40 | ? | No | No | No | No | 0 | 168 | 3 | AgNO3 | Sigma and Hi-Media Mumbai | ? | 1 | mM | Acqueous extraxt of Alternaria sp. with NCBI Accession number: MT982648 | fungal extract | Fungal extract | organic | Acqueous extraxt of Alternaria sp. with NCBI Accession number: MT982648 | fungal extract | Fungal extract | organic | 0.333 | mg/mL | ? | ? | ? | ? | 0.333 | mg/mL | reducing;precursor | BA | ? | ? | ? | ? | ? | ? | ? | ? | ? | washed | 50% ethanol washing | no | no | no | no | no | no | ? | ? | 422 | ? | cubic | TEM | JEOL, JEM-2010 | Crystalline | XRD | Malvern Panalytical Ltd Malvern WR14 1XZ | ? | ? | -20.03 | ? | ELS | Zeta sizer, Malvern | 15 | 1 | TEM | JEM JEOL | 11 | ? | XRD | Panalytical Xpert | 47 | ? | DLS | Zeta sizer Malvern | ? | ? | ? | ? | 0.447 | ? | DLS | Zetasizer Malvern | No | 0.02 | mg/mL | ? | ? | ? | ? | LuriaBertani | Salmonella abony | ? | 0.04 | ? | mg/mL | MIC75 | 0.015 | mg/mL | 24 | In vitro | ? | BEAS-2 | ? | ? | 100000 | 96 | ? | IC50 | 0.025 | ? | mg/mL | no | no
Baker et al, Potentially Bioactive Fungus Mediated Silver Nanoparticles, Nanomaterials 2021, 11, 3227 | Baker | 2021 | https://doi.org/10.3390/nano11123227 | micosynthesis | single | Incubator | 40 | ? | No | No | No | No | 0 | 168 | 3 | AgNO3 | Sigma and Hi-Media Mumbai | ? | 1 | mM | Acqueous extraxt of Alternaria sp. with NCBI Accession number: MT982648 | fungal extract | Fungal extract | organic | Acqueous extraxt of Alternaria sp. with NCBI Accession number: MT982648 | fungal extract | Fungal extract | organic | 0.333 | mg/mL | ? | ? | ? | ? | 0.333 | mg/mL | reducing;precursor | BA | ? | ? | ? | ? | ? | ? | ? | ? | ? | washed | 50% ethanol washing | no | no | no | no | no | no | ? | ? | 422 | ? | cubic | TEM | JEOL, JEM-2010 | Crystalline | XRD | Malvern Panalytical Ltd Malvern WR14 1XZ | ? | ? | -20.03 | ? | ELS | Zeta sizer, Malvern | 15 | 1 | TEM | JEM JEOL | 11 | ? | XRD | Panalytical Xpert | 47 | ? | DLS | Zeta sizer Malvern | ? | ? | ? | ? | 0.447 | ? | DLS | Zetasizer Malvern | No | 0.04 | mg/mL | ? | ? | ? | ? | LuriaBertani | Salmonella abony | ? | 0.04 | ? | mg/mL | MIC75 | 0.015 | mg/mL | 24 | In vitro | ? | BEAS-2 | ? | ? | 100000 | 96 | ? | IC50 | 0.025 | ? | mg/mL | no | no
Baker et al, Potentially Bioactive Fungus Mediated Silver Nanoparticles, Nanomaterials 2021, 11, 3227 | Baker | 2021 | https://doi.org/10.3390/nano11123227 | micosynthesis | single | Incubator | 40 | ? | No | No | No | No | 0 | 168 | 3 | AgNO3 | Sigma and Hi-Media Mumbai | ? | 1 | mM | Acqueous extraxt of Alternaria sp. with NCBI Accession number: MT982648 | fungal extract | Fungal extract | organic | Acqueous extraxt of Alternaria sp. with NCBI Accession number: MT982648 | fungal extract | Fungal extract | organic | 0.333 | mg/mL | ? | ? | ? | ? | 0.333 | mg/mL | reducing;precursor | BA | ? | ? | ? | ? | ? | ? | ? | ? | ? | washed | 50% ethanol washing | no | no | no | no | no | no | ? | ? | 422 | ? | cubic | TEM | JEOL, JEM-2010 | Crystalline | XRD | Malvern Panalytical Ltd Malvern WR14 1XZ | ? | ? | -20.03 | ? | ELS | Zeta sizer, Malvern | 15 | 1 | TEM | JEM JEOL | 11 | ? | XRD | Panalytical Xpert | 47 | ? | DLS | Zeta sizer Malvern | ? | ? | ? | ? | 0.447 | ? | DLS | Zetasizer Malvern | No | 0.08 | mg/mL | ? | ? | ? | ? | LuriaBertani | Salmonella abony | ? | 0.04 | ? | mg/mL | MIC75 | 0.015 | mg/mL | 24 | In vitro | ? | BEAS-2 | ? | ? | 100000 | 96 | ? | IC50 | 0.025 | ? | mg/mL | no | no
Baker et al, Potentially Bioactive Fungus Mediated Silver Nanoparticles, Nanomaterials 2021, 11, 3227 | Baker | 2021 | https://doi.org/10.3390/nano11123227 | micosynthesis | single | Incubator | 40 | ? | No | No | No | No | 0 | 168 | 3 | AgNO3 | Sigma and Hi-Media Mumbai | ? | 1 | mM | Acqueous extraxt of Alternaria sp. with NCBI Accession number: MT982648 | fungal extract | Fungal extract | organic | Acqueous extraxt of Alternaria sp. with NCBI Accession number: MT982648 | fungal extract | Fungal extract | organic | 0.333 | mg/mL | ? | ? | ? | ? | 0.333 | mg/mL | reducing;precursor | BA | ? | ? | ? | ? | ? | ? | ? | ? | ? | washed | 50% ethanol washing | no | no | no | no | no | no | ? | ? | 422 | ? | cubic | TEM | JEOL, JEM-2010 | Crystalline | XRD | Malvern Panalytical Ltd Malvern WR14 1XZ | ? | ? | -20.03 | ? | ELS | Zeta sizer, Malvern | 15 | 1 | TEM | JEM JEOL | 11 | ? | XRD | Panalytical Xpert | 47 | ? | DLS | Zeta sizer Malvern | ? | ? | ? | ? | 0.447 | ? | DLS | Zetasizer Malvern | No | 0.16 | mg/mL | ? | ? | ? | ? | LuriaBertani | Salmonella abony | ? | 0.04 | ? | mg/mL | MIC75 | 0.015 | mg/mL | 24 | In vitro | ? | BEAS-2 | ? | ? | 100000 | 96 | ? | IC50 | 0.025 | ? | mg/mL | no | no
Baker et al, Potentially Bioactive Fungus Mediated Silver Nanoparticles, Nanomaterials 2021, 11, 3227 | Baker | 2021 | https://doi.org/10.3390/nano11123227 | micosynthesis | single | Incubator | 40 | ? | No | No | No | No | 0 | 168 | 3 | AgNO3 | Sigma and Hi-Media Mumbai | ? | 1 | mM | Acqueous extraxt of Alternaria sp. with NCBI Accession number: MT982648 | fungal extract | Fungal extract | organic | Acqueous extraxt of Alternaria sp. with NCBI Accession number: MT982648 | fungal extract | Fungal extract | organic | 0.333 | mg/mL | ? | ? | ? | ? | 0.333 | mg/mL | reducing;precursor | BA | ? | ? | ? | ? | ? | ? | ? | ? | ? | washed | 50% ethanol washing | no | no | no | no | no | no | ? | ? | 422 | ? | cubic | TEM | JEOL, JEM-2010 | Crystalline | XRD | Malvern Panalytical Ltd Malvern WR14 1XZ | ? | ? | -20.03 | ? | ELS | Zeta sizer, Malvern | 15 | 1 | TEM | JEM JEOL | 11 | ? | XRD | Panalytical Xpert | 47 | ? | DLS | Zeta sizer Malvern | ? | ? | ? | ? | 0.447 | ? | DLS | Zetasizer Malvern | No | 0.0025 | mg/mL | ? | ? | ? | ? | LuriaBertani | Salmonella abony | ? | 0.04 | ? | mg/mL | MIC75 | 0.0175 | mg/mL | 24 | In vitro | ? | BEAS-2 | ? | ? | 100000 | 96 | ? | IC50 | 0.025 | ? | mg/mL | no | no
Baker et al, Potentially Bioactive Fungus Mediated Silver Nanoparticles, Nanomaterials 2021, 11, 3227 | Baker | 2021 | https://doi.org/10.3390/nano11123227 | micosynthesis | single | Incubator | 40 | ? | No | No | No | No | 0 | 168 | 3 | AgNO3 | Sigma and Hi-Media Mumbai | ? | 1 | mM | Acqueous extraxt of Alternaria sp. with NCBI Accession number: MT982648 | fungal extract | Fungal extract | organic | Acqueous extraxt of Alternaria sp. with NCBI Accession number: MT982648 | fungal extract | Fungal extract | organic | 0.333 | mg/mL | ? | ? | ? | ? | 0.333 | mg/mL | reducing;precursor | BA | ? | ? | ? | ? | ? | ? | ? | ? | ? | washed | 50% ethanol washing | no | no | no | no | no | no | ? | ? | 422 | ? | cubic | TEM | JEOL, JEM-2010 | Crystalline | XRD | Malvern Panalytical Ltd Malvern WR14 1XZ | ? | ? | -20.03 | ? | ELS | Zeta sizer, Malvern | 15 | 1 | TEM | JEM JEOL | 11 | ? | XRD | Panalytical Xpert | 47 | ? | DLS | Zeta sizer Malvern | ? | ? | ? | ? | 0.447 | ? | DLS | Zetasizer Malvern | No | 0.005 | mg/mL | ? | ? | ? | ? | LuriaBertani | Salmonella abony | ? | 0.04 | ? | mg/mL | MIC75 | 0.0175 | mg/mL | 24 | In vitro | ? | BEAS-2 | ? | ? | 100000 | 96 | ? | IC50 | 0.025 | ? | mg/mL | no | no
Baker et al, Potentially Bioactive Fungus Mediated Silver Nanoparticles, Nanomaterials 2021, 11, 3227 | Baker | 2021 | https://doi.org/10.3390/nano11123227 | micosynthesis | single | Incubator | 40 | ? | No | No | No | No | 0 | 168 | 3 | AgNO3 | Sigma and Hi-Media Mumbai | ? | 1 | mM | Acqueous extraxt of Alternaria sp. with NCBI Accession number: MT982648 | fungal extract | Fungal extract | organic | Acqueous extraxt of Alternaria sp. with NCBI Accession number: MT982648 | fungal extract | Fungal extract | organic | 0.333 | mg/mL | ? | ? | ? | ? | 0.333 | mg/mL | reducing;precursor | BA | ? | ? | ? | ? | ? | ? | ? | ? | ? | washed | 50% ethanol washing | no | no | no | no | no | no | ? | ? | 422 | ? | cubic | TEM | JEOL, JEM-2010 | Crystalline | XRD | Malvern Panalytical Ltd Malvern WR14 1XZ | ? | ? | -20.03 | ? | ELS | Zeta sizer, Malvern | 15 | 1 | TEM | JEM JEOL | 11 | ? | XRD | Panalytical Xpert | 47 | ? | DLS | Zeta sizer Malvern | ? | ? | ? | ? | 0.447 | ? | DLS | Zetasizer Malvern | No | 0.01 | mg/mL | ? | ? | ? | ? | LuriaBertani | Salmonella abony | ? | 0.04 | ? | mg/mL | MIC75 | 0.0175 | mg/mL | 24 | In vitro | ? | BEAS-2 | ? | ? | 100000 | 96 | ? | IC50 | 0.025 | ? | mg/mL | no | no
Baker et al, Potentially Bioactive Fungus Mediated Silver Nanoparticles, Nanomaterials 2021, 11, 3227 | Baker | 2021 | https://doi.org/10.3390/nano11123227 | micosynthesis | single | Incubator | 40 | ? | No | No | No | No | 0 | 168 | 3 | AgNO3 | Sigma and Hi-Media Mumbai | ? | 1 | mM | Acqueous extraxt of Alternaria sp. with NCBI Accession number: MT982648 | fungal extract | Fungal extract | organic | Acqueous extraxt of Alternaria sp. with NCBI Accession number: MT982648 | fungal extract | Fungal extract | organic | 0.333 | mg/mL | ? | ? | ? | ? | 0.333 | mg/mL | reducing;precursor | BA | ? | ? | ? | ? | ? | ? | ? | ? | ? | washed | 50% ethanol washing | no | no | no | no | no | no | ? | ? | 422 | ? | cubic | TEM | JEOL, JEM-2010 | Crystalline | XRD | Malvern Panalytical Ltd Malvern WR14 1XZ | ? | ? | -20.03 | ? | ELS | Zeta sizer, Malvern | 15 | 1 | TEM | JEM JEOL | 11 | ? | XRD | Panalytical Xpert | 47 | ? | DLS | Zeta sizer Malvern | ? | ? | ? | ? | 0.447 | ? | DLS | Zetasizer Malvern | No | 0.02 | mg/mL | ? | ? | ? | ? | LuriaBertani | Salmonella abony | ? | 0.04 | ? | mg/mL | MIC75 | 0.0175 | mg/mL | 24 | In vitro | ? | BEAS-2 | ? | ? | 100000 | 96 | ? | IC50 | 0.025 | ? | mg/mL | no | no
Baker et al, Potentially Bioactive Fungus Mediated Silver Nanoparticles, Nanomaterials 2021, 11, 3227 | Baker | 2021 | https://doi.org/10.3390/nano11123227 | micosynthesis | single | Incubator | 40 | ? | No | No | No | No | 0 | 168 | 3 | AgNO3 | Sigma and Hi-Media Mumbai | ? | 1 | mM | Acqueous extraxt of Alternaria sp. with NCBI Accession number: MT982648 | fungal extract | Fungal extract | organic | Acqueous extraxt of Alternaria sp. with NCBI Accession number: MT982648 | fungal extract | Fungal extract | organic | 0.333 | mg/mL | ? | ? | ? | ? | 0.333 | mg/mL | reducing;precursor | BA | ? | ? | ? | ? | ? | ? | ? | ? | ? | washed | 50% ethanol washing | no | no | no | no | no | no | ? | ? | 422 | ? | cubic | TEM | JEOL, JEM-2010 | Crystalline | XRD | Malvern Panalytical Ltd Malvern WR14 1XZ | ? | ? | -20.03 | ? | ELS | Zeta sizer, Malvern | 15 | 1 | TEM | JEM JEOL | 11 | ? | XRD | Panalytical Xpert | 47 | ? | DLS | Zeta sizer Malvern | ? | ? | ? | ? | 0.447 | ? | DLS | Zetasizer Malvern | No | 0.04 | mg/mL | ? | ? | ? | ? | LuriaBertani | Salmonella abony | ? | 0.04 | ? | mg/mL | MIC75 | 0.0175 | mg/mL | 24 | In vitro | ? | BEAS-2 | ? | ? | 100000 | 96 | ? | IC50 | 0.025 | ? | mg/mL | no | no
Baker et al, Potentially Bioactive Fungus Mediated Silver Nanoparticles, Nanomaterials 2021, 11, 3227 | Baker | 2021 | https://doi.org/10.3390/nano11123227 | micosynthesis | single | Incubator | 40 | ? | No | No | No | No | 0 | 168 | 3 | AgNO3 | Sigma and Hi-Media Mumbai | ? | 1 | mM | Acqueous extraxt of Alternaria sp. with NCBI Accession number: MT982648 | fungal extract | Fungal extract | organic | Acqueous extraxt of Alternaria sp. with NCBI Accession number: MT982648 | fungal extract | Fungal extract | organic | 0.333 | mg/mL | ? | ? | ? | ? | 0.333 | mg/mL | reducing;precursor | BA | ? | ? | ? | ? | ? | ? | ? | ? | ? | washed | 50% ethanol washing | no | no | no | no | no | no | ? | ? | 422 | ? | cubic | TEM | JEOL, JEM-2010 | Crystalline | XRD | Malvern Panalytical Ltd Malvern WR14 1XZ | ? | ? | -20.03 | ? | ELS | Zeta sizer, Malvern | 15 | 1 | TEM | JEM JEOL | 11 | ? | XRD | Panalytical Xpert | 47 | ? | DLS | Zeta sizer Malvern | ? | ? | ? | ? | 0.447 | ? | DLS | Zetasizer Malvern | No | 0.08 | mg/mL | ? | ? | ? | ? | LuriaBertani | Salmonella abony | ? | 0.04 | ? | mg/mL | MIC75 | 0.0175 | mg/mL | 24 | In vitro | ? | BEAS-2 | ? | ? | 100000 | 96 | ? | IC50 | 0.025 | ? | mg/mL | no | no
Baker et al, Potentially Bioactive Fungus Mediated Silver Nanoparticles, Nanomaterials 2021, 11, 3227 | Baker | 2021 | https://doi.org/10.3390/nano11123227 | micosynthesis | single | Incubator | 40 | ? | No | No | No | No | 0 | 168 | 3 | AgNO3 | Sigma and Hi-Media Mumbai | ? | 1 | mM | Acqueous extraxt of Alternaria sp. with NCBI Accession number: MT982648 | fungal extract | Fungal extract | organic | Acqueous extraxt of Alternaria sp. with NCBI Accession number: MT982648 | fungal extract | Fungal extract | organic | 0.333 | mg/mL | ? | ? | ? | ? | 0.333 | mg/mL | reducing;precursor | BA | ? | ? | ? | ? | ? | ? | ? | ? | ? | washed | 50% ethanol washing | no | no | no | no | no | no | ? | ? | 422 | ? | cubic | TEM | JEOL, JEM-2010 | Crystalline | XRD | Malvern Panalytical Ltd Malvern WR14 1XZ | ? | ? | -20.03 | ? | ELS | Zeta sizer, Malvern | 15 | 1 | TEM | JEM JEOL | 11 | ? | XRD | Panalytical Xpert | 47 | ? | DLS | Zeta sizer Malvern | ? | ? | ? | ? | 0.447 | ? | DLS | Zetasizer Malvern | No | 0.16 | mg/mL | ? | ? | ? | ? | LuriaBertani | Salmonella abony | ? | 0.04 | ? | mg/mL | MIC75 | 0.0175 | mg/mL | 24 | In vitro | ? | BEAS-2 | ? | ? | 100000 | 96 | ? | IC50 | 0.025 | ? | mg/mL | no | no
Baker et al, Potentially Bioactive Fungus Mediated Silver Nanoparticles, Nanomaterials 2021, 11, 3227 | Baker | 2021 | https://doi.org/10.3390/nano11123227 | micosynthesis | single | Incubator | 40 | ? | No | No | No | No | 0 | 168 | 3 | AgNO3 | Sigma and Hi-Media Mumbai | ? | 1 | mM | Acqueous extraxt of Alternaria sp. with NCBI Accession number: MT982648 | fungal extract | Fungal extract | organic | Acqueous extraxt of Alternaria sp. with NCBI Accession number: MT982648 | fungal extract | Fungal extract | organic | 0.333 | mg/mL | ? | ? | ? | ? | 0.333 | mg/mL | reducing;precursor | BA | ? | ? | ? | ? | ? | ? | ? | ? | ? | washed | 50% ethanol washing | no | no | no | no | no | no | ? | ? | 422 | ? | cubic | TEM | JEOL, JEM-2010 | Crystalline | XRD | Malvern Panalytical Ltd Malvern WR14 1XZ | ? | ? | -20.03 | ? | ELS | Zeta sizer, Malvern | 15 | 1 | TEM | JEM JEOL | 11 | ? | XRD | Panalytical Xpert | 47 | ? | DLS | Zeta sizer Malvern | ? | ? | ? | ? | 0.447 | ? | DLS | Zetasizer Malvern | No | 0.0025 | mg/mL | ? | ? | ? | ? | LuriaBertani | Salmonella abony | ? | 0.04 | ? | mg/mL | MIC75 | 0.02 | mg/mL | 24 | In vitro | ? | BEAS-2 | ? | ? | 100000 | 96 | ? | IC50 | 0.025 | ? | mg/mL | no | no
Baker et al, Potentially Bioactive Fungus Mediated Silver Nanoparticles, Nanomaterials 2021, 11, 3227 | Baker | 2021 | https://doi.org/10.3390/nano11123227 | micosynthesis | single | Incubator | 40 | ? | No | No | No | No | 0 | 168 | 3 | AgNO3 | Sigma and Hi-Media Mumbai | ? | 1 | mM | Acqueous extraxt of Alternaria sp. with NCBI Accession number: MT982648 | fungal extract | Fungal extract | organic | Acqueous extraxt of Alternaria sp. with NCBI Accession number: MT982648 | fungal extract | Fungal extract | organic | 0.333 | mg/mL | ? | ? | ? | ? | 0.333 | mg/mL | reducing;precursor | BA | ? | ? | ? | ? | ? | ? | ? | ? | ? | washed | 50% ethanol washing | no | no | no | no | no | no | ? | ? | 422 | ? | cubic | TEM | JEOL, JEM-2010 | Crystalline | XRD | Malvern Panalytical Ltd Malvern WR14 1XZ | ? | ? | -20.03 | ? | ELS | Zeta sizer, Malvern | 15 | 1 | TEM | JEM JEOL | 11 | ? | XRD | Panalytical Xpert | 47 | ? | DLS | Zeta sizer Malvern | ? | ? | ? | ? | 0.447 | ? | DLS | Zetasizer Malvern | No | 0.005 | mg/mL | ? | ? | ? | ? | LuriaBertani | Salmonella abony | ? | 0.04 | ? | mg/mL | MIC75 | 0.02 | mg/mL | 24 | In vitro | ? | BEAS-2 | ? | ? | 100000 | 96 | ? | IC50 | 0.025 | ? | mg/mL | no | no
Baker et al, Potentially Bioactive Fungus Mediated Silver Nanoparticles, Nanomaterials 2021, 11, 3227 | Baker | 2021 | https://doi.org/10.3390/nano11123227 | micosynthesis | single | Incubator | 40 | ? | No | No | No | No | 0 | 168 | 3 | AgNO3 | Sigma and Hi-Media Mumbai | ? | 1 | mM | Acqueous extraxt of Alternaria sp. with NCBI Accession number: MT982648 | fungal extract | Fungal extract | organic | Acqueous extraxt of Alternaria sp. with NCBI Accession number: MT982648 | fungal extract | Fungal extract | organic | 0.333 | mg/mL | ? | ? | ? | ? | 0.333 | mg/mL | reducing;precursor | BA | ? | ? | ? | ? | ? | ? | ? | ? | ? | washed | 50% ethanol washing | no | no | no | no | no | no | ? | ? | 422 | ? | cubic | TEM | JEOL, JEM-2010 | Crystalline | XRD | Malvern Panalytical Ltd Malvern WR14 1XZ | ? | ? | -20.03 | ? | ELS | Zeta sizer, Malvern | 15 | 1 | TEM | JEM JEOL | 11 | ? | XRD | Panalytical Xpert | 47 | ? | DLS | Zeta sizer Malvern | ? | ? | ? | ? | 0.447 | ? | DLS | Zetasizer Malvern | No | 0.01 | mg/mL | ? | ? | ? | ? | LuriaBertani | Salmonella abony | ? | 0.04 | ? | mg/mL | MIC75 | 0.02 | mg/mL | 24 | In vitro | ? | BEAS-2 | ? | ? | 100000 | 96 | ? | IC50 | 0.025 | ? | mg/mL | no | no
Baker et al, Potentially Bioactive Fungus Mediated Silver Nanoparticles, Nanomaterials 2021, 11, 3227 | Baker | 2021 | https://doi.org/10.3390/nano11123227 | micosynthesis | single | Incubator | 40 | ? | No | No | No | No | 0 | 168 | 3 | AgNO3 | Sigma and Hi-Media Mumbai | ? | 1 | mM | Acqueous extraxt of Alternaria sp. with NCBI Accession number: MT982648 | fungal extract | Fungal extract | organic | Acqueous extraxt of Alternaria sp. with NCBI Accession number: MT982648 | fungal extract | Fungal extract | organic | 0.333 | mg/mL | ? | ? | ? | ? | 0.333 | mg/mL | reducing;precursor | BA | ? | ? | ? | ? | ? | ? | ? | ? | ? | washed | 50% ethanol washing | no | no | no | no | no | no | ? | ? | 422 | ? | cubic | TEM | JEOL, JEM-2010 | Crystalline | XRD | Malvern Panalytical Ltd Malvern WR14 1XZ | ? | ? | -20.03 | ? | ELS | Zeta sizer, Malvern | 15 | 1 | TEM | JEM JEOL | 11 | ? | XRD | Panalytical Xpert | 47 | ? | DLS | Zeta sizer Malvern | ? | ? | ? | ? | 0.447 | ? | DLS | Zetasizer Malvern | No | 0.02 | mg/mL | ? | ? | ? | ? | LuriaBertani | Salmonella abony | ? | 0.04 | ? | mg/mL | MIC75 | 0.02 | mg/mL | 24 | In vitro | ? | BEAS-2 | ? | ? | 100000 | 96 | ? | IC50 | 0.025 | ? | mg/mL | no | no
Baker et al, Potentially Bioactive Fungus Mediated Silver Nanoparticles, Nanomaterials 2021, 11, 3227 | Baker | 2021 | https://doi.org/10.3390/nano11123227 | micosynthesis | single | Incubator | 40 | ? | No | No | No | No | 0 | 168 | 3 | AgNO3 | Sigma and Hi-Media Mumbai | ? | 1 | mM | Acqueous extraxt of Alternaria sp. with NCBI Accession number: MT982648 | fungal extract | Fungal extract | organic | Acqueous extraxt of Alternaria sp. with NCBI Accession number: MT982648 | fungal extract | Fungal extract | organic | 0.333 | mg/mL | ? | ? | ? | ? | 0.333 | mg/mL | reducing;precursor | BA | ? | ? | ? | ? | ? | ? | ? | ? | ? | washed | 50% ethanol washing | no | no | no | no | no | no | ? | ? | 422 | ? | cubic | TEM | JEOL, JEM-2010 | Crystalline | XRD | Malvern Panalytical Ltd Malvern WR14 1XZ | ? | ? | -20.03 | ? | ELS | Zeta sizer, Malvern | 15 | 1 | TEM | JEM JEOL | 11 | ? | XRD | Panalytical Xpert | 47 | ? | DLS | Zeta sizer Malvern | ? | ? | ? | ? | 0.447 | ? | DLS | Zetasizer Malvern | No | 0.04 | mg/mL | ? | ? | ? | ? | LuriaBertani | Salmonella abony | ? | 0.04 | ? | mg/mL | MIC75 | 0.02 | mg/mL | 24 | In vitro | ? | BEAS-2 | ? | ? | 100000 | 96 | ? | IC50 | 0.025 | ? | mg/mL | no | no
Baker et al, Potentially Bioactive Fungus Mediated Silver Nanoparticles, Nanomaterials 2021, 11, 3227 | Baker | 2021 | https://doi.org/10.3390/nano11123227 | micosynthesis | single | Incubator | 40 | ? | No | No | No | No | 0 | 168 | 3 | AgNO3 | Sigma and Hi-Media Mumbai | ? | 1 | mM | Acqueous extraxt of Alternaria sp. with NCBI Accession number: MT982648 | fungal extract | Fungal extract | organic | Acqueous extraxt of Alternaria sp. with NCBI Accession number: MT982648 | fungal extract | Fungal extract | organic | 0.333 | mg/mL | ? | ? | ? | ? | 0.333 | mg/mL | reducing;precursor | BA | ? | ? | ? | ? | ? | ? | ? | ? | ? | washed | 50% ethanol washing | no | no | no | no | no | no | ? | ? | 422 | ? | cubic | TEM | JEOL, JEM-2010 | Crystalline | XRD | Malvern Panalytical Ltd Malvern WR14 1XZ | ? | ? | -20.03 | ? | ELS | Zeta sizer, Malvern | 15 | 1 | TEM | JEM JEOL | 11 | ? | XRD | Panalytical Xpert | 47 | ? | DLS | Zeta sizer Malvern | ? | ? | ? | ? | 0.447 | ? | DLS | Zetasizer Malvern | No | 0.08 | mg/mL | ? | ? | ? | ? | LuriaBertani | Salmonella abony | ? | 0.04 | ? | mg/mL | MIC75 | 0.02 | mg/mL | 24 | In vitro | ? | BEAS-2 | ? | ? | 100000 | 96 | ? | IC50 | 0.025 | ? | mg/mL | no | no
Baker et al, Potentially Bioactive Fungus Mediated Silver Nanoparticles, Nanomaterials 2021, 11, 3227 | Baker | 2021 | https://doi.org/10.3390/nano11123227 | micosynthesis | single | Incubator | 40 | ? | No | No | No | No | 0 | 168 | 3 | AgNO3 | Sigma and Hi-Media Mumbai | ? | 1 | mM | Acqueous extraxt of Alternaria sp. with NCBI Accession number: MT982648 | fungal extract | Fungal extract | organic | Acqueous extraxt of Alternaria sp. with NCBI Accession number: MT982648 | fungal extract | Fungal extract | organic | 0.333 | mg/mL | ? | ? | ? | ? | 0.333 | mg/mL | reducing;precursor | BA | ? | ? | ? | ? | ? | ? | ? | ? | ? | washed | 50% ethanol washing | no | no | no | no | no | no | ? | ? | 422 | ? | cubic | TEM | JEOL, JEM-2010 | Crystalline | XRD | Malvern Panalytical Ltd Malvern WR14 1XZ | ? | ? | -20.03 | ? | ELS | Zeta sizer, Malvern | 15 | 1 | TEM | JEM JEOL | 11 | ? | XRD | Panalytical Xpert | 47 | ? | DLS | Zeta sizer Malvern | ? | ? | ? | ? | 0.447 | ? | DLS | Zetasizer Malvern | No | 0.16 | mg/mL | ? | ? | ? | ? | LuriaBertani | Salmonella abony | ? | 0.04 | ? | mg/mL | MIC75 | 0.02 | mg/mL | 24 | In vitro | ? | BEAS-2 | ? | ? | 100000 | 96 | ? | IC50 | 0.025 | ? | mg/mL | no | no
Baker et al, Potentially Bioactive Fungus Mediated Silver Nanoparticles, Nanomaterials 2021, 11, 3227 | Baker | 2021 | https://doi.org/10.3390/nano11123227 | micosynthesis | single | Incubator | 40 | ? | No | No | No | No | 0 | 168 | 3 | AgNO3 | Sigma and Hi-Media Mumbai | ? | 1 | mM | Acqueous extraxt of Alternaria sp. with NCBI Accession number: MT982648 | fungal extract | Fungal extract | organic | Acqueous extraxt of Alternaria sp. with NCBI Accession number: MT982648 | fungal extract | Fungal extract | organic | 0.333 | mg/mL | ? | ? | ? | ? | 0.333 | mg/mL | reducing;precursor | BA | ? | ? | ? | ? | ? | ? | ? | ? | ? | washed | 50% ethanol washing | no | no | no | no | no | no | ? | ? | 422 | ? | cubic | TEM | JEOL, JEM-2010 | Crystalline | XRD | Malvern Panalytical Ltd Malvern WR14 1XZ | ? | ? | -20.03 | ? | ELS | Zeta sizer, Malvern | 15 | 1 | TEM | JEM JEOL | 11 | ? | XRD | Panalytical Xpert | 47 | ? | DLS | Zeta sizer Malvern | ? | ? | ? | ? | 0.447 | ? | DLS | Zetasizer Malvern | No | 0.0025 | mg/mL | ? | ? | ? | ? | LuriaBertani | Salmonella abony | ? | 0.04 | ? | mg/mL | MIC75 | 0.0225 | mg/mL | 24 | In vitro | ? | BEAS-2 | ? | ? | 100000 | 96 | ? | IC50 | 0.025 | ? | mg/mL | no | no
Baker et al, Potentially Bioactive Fungus Mediated Silver Nanoparticles, Nanomaterials 2021, 11, 3227 | Baker | 2021 | https://doi.org/10.3390/nano11123227 | micosynthesis | single | Incubator | 40 | ? | No | No | No | No | 0 | 168 | 3 | AgNO3 | Sigma and Hi-Media Mumbai | ? | 1 | mM | Acqueous extraxt of Alternaria sp. with NCBI Accession number: MT982648 | fungal extract | Fungal extract | organic | Acqueous extraxt of Alternaria sp. with NCBI Accession number: MT982648 | fungal extract | Fungal extract | organic | 0.333 | mg/mL | ? | ? | ? | ? | 0.333 | mg/mL | reducing;precursor | BA | ? | ? | ? | ? | ? | ? | ? | ? | ? | washed | 50% ethanol washing | no | no | no | no | no | no | ? | ? | 422 | ? | cubic | TEM | JEOL, JEM-2010 | Crystalline | XRD | Malvern Panalytical Ltd Malvern WR14 1XZ | ? | ? | -20.03 | ? | ELS | Zeta sizer, Malvern | 15 | 1 | TEM | JEM JEOL | 11 | ? | XRD | Panalytical Xpert | 47 | ? | DLS | Zeta sizer Malvern | ? | ? | ? | ? | 0.447 | ? | DLS | Zetasizer Malvern | No | 0.005 | mg/mL | ? | ? | ? | ? | LuriaBertani | Salmonella abony | ? | 0.04 | ? | mg/mL | MIC75 | 0.0225 | mg/mL | 24 | In vitro | ? | BEAS-2 | ? | ? | 100000 | 96 | ? | IC50 | 0.025 | ? | mg/mL | no | no
Baker et al, Potentially Bioactive Fungus Mediated Silver Nanoparticles, Nanomaterials 2021, 11, 3227 | Baker | 2021 | https://doi.org/10.3390/nano11123227 | micosynthesis | single | Incubator | 40 | ? | No | No | No | No | 0 | 168 | 3 | AgNO3 | Sigma and Hi-Media Mumbai | ? | 1 | mM | Acqueous extraxt of Alternaria sp. with NCBI Accession number: MT982648 | fungal extract | Fungal extract | organic | Acqueous extraxt of Alternaria sp. with NCBI Accession number: MT982648 | fungal extract | Fungal extract | organic | 0.333 | mg/mL | ? | ? | ? | ? | 0.333 | mg/mL | reducing;precursor | BA | ? | ? | ? | ? | ? | ? | ? | ? | ? | washed | 50% ethanol washing | no | no | no | no | no | no | ? | ? | 422 | ? | cubic | TEM | JEOL, JEM-2010 | Crystalline | XRD | Malvern Panalytical Ltd Malvern WR14 1XZ | ? | ? | -20.03 | ? | ELS | Zeta sizer, Malvern | 15 | 1 | TEM | JEM JEOL | 11 | ? | XRD | Panalytical Xpert | 47 | ? | DLS | Zeta sizer Malvern | ? | ? | ? | ? | 0.447 | ? | DLS | Zetasizer Malvern | No | 0.01 | mg/mL | ? | ? | ? | ? | LuriaBertani | Salmonella abony | ? | 0.04 | ? | mg/mL | MIC75 | 0.0225 | mg/mL | 24 | In vitro | ? | BEAS-2 | ? | ? | 100000 | 96 | ? | IC50 | 0.025 | ? | mg/mL | no | no
Baker et al, Potentially Bioactive Fungus Mediated Silver Nanoparticles, Nanomaterials 2021, 11, 3227 | Baker | 2021 | https://doi.org/10.3390/nano11123227 | micosynthesis | single | Incubator | 40 | ? | No | No | No | No | 0 | 168 | 3 | AgNO3 | Sigma and Hi-Media Mumbai | ? | 1 | mM | Acqueous extraxt of Alternaria sp. with NCBI Accession number: MT982648 | fungal extract | Fungal extract | organic | Acqueous extraxt of Alternaria sp. with NCBI Accession number: MT982648 | fungal extract | Fungal extract | organic | 0.333 | mg/mL | ? | ? | ? | ? | 0.333 | mg/mL | reducing;precursor | BA | ? | ? | ? | ? | ? | ? | ? | ? | ? | washed | 50% ethanol washing | no | no | no | no | no | no | ? | ? | 422 | ? | cubic | TEM | JEOL, JEM-2010 | Crystalline | XRD | Malvern Panalytical Ltd Malvern WR14 1XZ | ? | ? | -20.03 | ? | ELS | Zeta sizer, Malvern | 15 | 1 | TEM | JEM JEOL | 11 | ? | XRD | Panalytical Xpert | 47 | ? | DLS | Zeta sizer Malvern | ? | ? | ? | ? | 0.447 | ? | DLS | Zetasizer Malvern | No | 0.02 | mg/mL | ? | ? | ? | ? | LuriaBertani | Salmonella abony | ? | 0.04 | ? | mg/mL | MIC75 | 0.0225 | mg/mL | 24 | In vitro | ? | BEAS-2 | ? | ? | 100000 | 96 | ? | IC50 | 0.025 | ? | mg/mL | no | no
Baker et al, Potentially Bioactive Fungus Mediated Silver Nanoparticles, Nanomaterials 2021, 11, 3227 | Baker | 2021 | https://doi.org/10.3390/nano11123227 | micosynthesis | single | Incubator | 40 | ? | No | No | No | No | 0 | 168 | 3 | AgNO3 | Sigma and Hi-Media Mumbai | ? | 1 | mM | Acqueous extraxt of Alternaria sp. with NCBI Accession number: MT982648 | fungal extract | Fungal extract | organic | Acqueous extraxt of Alternaria sp. with NCBI Accession number: MT982648 | fungal extract | Fungal extract | organic | 0.333 | mg/mL | ? | ? | ? | ? | 0.333 | mg/mL | reducing;precursor | BA | ? | ? | ? | ? | ? | ? | ? | ? | ? | washed | 50% ethanol washing | no | no | no | no | no | no | ? | ? | 422 | ? | cubic | TEM | JEOL, JEM-2010 | Crystalline | XRD | Malvern Panalytical Ltd Malvern WR14 1XZ | ? | ? | -20.03 | ? | ELS | Zeta sizer, Malvern | 15 | 1 | TEM | JEM JEOL | 11 | ? | XRD | Panalytical Xpert | 47 | ? | DLS | Zeta sizer Malvern | ? | ? | ? | ? | 0.447 | ? | DLS | Zetasizer Malvern | No | 0.04 | mg/mL | ? | ? | ? | ? | LuriaBertani | Salmonella abony | ? | 0.04 | ? | mg/mL | MIC75 | 0.0225 | mg/mL | 24 | In vitro | ? | BEAS-2 | ? | ? | 100000 | 96 | ? | IC50 | 0.025 | ? | mg/mL | no | no
Baker et al, Potentially Bioactive Fungus Mediated Silver Nanoparticles, Nanomaterials 2021, 11, 3227 | Baker | 2021 | https://doi.org/10.3390/nano11123227 | micosynthesis | single | Incubator | 40 | ? | No | No | No | No | 0 | 168 | 3 | AgNO3 | Sigma and Hi-Media Mumbai | ? | 1 | mM | Acqueous extraxt of Alternaria sp. with NCBI Accession number: MT982648 | fungal extract | Fungal extract | organic | Acqueous extraxt of Alternaria sp. with NCBI Accession number: MT982648 | fungal extract | Fungal extract | organic | 0.333 | mg/mL | ? | ? | ? | ? | 0.333 | mg/mL | reducing;precursor | BA | ? | ? | ? | ? | ? | ? | ? | ? | ? | washed | 50% ethanol washing | no | no | no | no | no | no | ? | ? | 422 | ? | cubic | TEM | JEOL, JEM-2010 | Crystalline | XRD | Malvern Panalytical Ltd Malvern WR14 1XZ | ? | ? | -20.03 | ? | ELS | Zeta sizer, Malvern | 15 | 1 | TEM | JEM JEOL | 11 | ? | XRD | Panalytical Xpert | 47 | ? | DLS | Zeta sizer Malvern | ? | ? | ? | ? | 0.447 | ? | DLS | Zetasizer Malvern | No | 0.08 | mg/mL | ? | ? | ? | ? | LuriaBertani | Salmonella abony | ? | 0.04 | ? | mg/mL | MIC75 | 0.0225 | mg/mL | 24 | In vitro | ? | BEAS-2 | ? | ? | 100000 | 96 | ? | IC50 | 0.025 | ? | mg/mL | no | no
Baker et al, Potentially Bioactive Fungus Mediated Silver Nanoparticles, Nanomaterials 2021, 11, 3227 | Baker | 2021 | https://doi.org/10.3390/nano11123227 | micosynthesis | single | Incubator | 40 | ? | No | No | No | No | 0 | 168 | 3 | AgNO3 | Sigma and Hi-Media Mumbai | ? | 1 | mM | Acqueous extraxt of Alternaria sp. with NCBI Accession number: MT982648 | fungal extract | Fungal extract | organic | Acqueous extraxt of Alternaria sp. with NCBI Accession number: MT982648 | fungal extract | Fungal extract | organic | 0.333 | mg/mL | ? | ? | ? | ? | 0.333 | mg/mL | reducing;precursor | BA | ? | ? | ? | ? | ? | ? | ? | ? | ? | washed | 50% ethanol washing | no | no | no | no | no | no | ? | ? | 422 | ? | cubic | TEM | JEOL, JEM-2010 | Crystalline | XRD | Malvern Panalytical Ltd Malvern WR14 1XZ | ? | ? | -20.03 | ? | ELS | Zeta sizer, Malvern | 15 | 1 | TEM | JEM JEOL | 11 | ? | XRD | Panalytical Xpert | 47 | ? | DLS | Zeta sizer Malvern | ? | ? | ? | ? | 0.447 | ? | DLS | Zetasizer Malvern | No | 0.16 | mg/mL | ? | ? | ? | ? | LuriaBertani | Salmonella abony | ? | 0.04 | ? | mg/mL | MIC75 | 0.0225 | mg/mL | 24 | In vitro | ? | BEAS-2 | ? | ? | 100000 | 96 | ? | IC50 | 0.025 | ? | mg/mL | no | no
Baker et al, Potentially Bioactive Fungus Mediated Silver Nanoparticles, Nanomaterials 2021, 11, 3227 | Baker | 2021 | https://doi.org/10.3390/nano11123227 | micosynthesis | single | Incubator | 40 | ? | No | No | No | No | 0 | 168 | 3 | AgNO3 | Sigma and Hi-Media Mumbai | ? | 1 | mM | Acqueous extraxt of Alternaria sp. with NCBI Accession number: MT982648 | fungal extract | Fungal extract | organic | Acqueous extraxt of Alternaria sp. with NCBI Accession number: MT982648 | fungal extract | Fungal extract | organic | 0.333 | mg/mL | ? | ? | ? | ? | 0.333 | mg/mL | reducing;precursor | BA | ? | ? | ? | ? | ? | ? | ? | ? | ? | washed | 50% ethanol washing | no | no | no | no | no | no | ? | ? | 422 | ? | cubic | TEM | JEOL, JEM-2010 | Crystalline | XRD | Malvern Panalytical Ltd Malvern WR14 1XZ | ? | ? | -20.03 | ? | ELS | Zeta sizer, Malvern | 15 | 1 | TEM | JEM JEOL | 11 | ? | XRD | Panalytical Xpert | 47 | ? | DLS | Zeta sizer Malvern | ? | ? | ? | ? | 0.447 | ? | DLS | Zetasizer Malvern | No | 0.0025 | mg/mL | ? | ? | ? | ? | LuriaBertani | Salmonella abony | ? | 0.04 | ? | mg/mL | MIC75 | 0.025 | mg/mL | 24 | In vitro | ? | BEAS-2 | ? | ? | 100000 | 96 | ? | IC50 | 0.025 | ? | mg/mL | no | no
Baker et al, Potentially Bioactive Fungus Mediated Silver Nanoparticles, Nanomaterials 2021, 11, 3227 | Baker | 2021 | https://doi.org/10.3390/nano11123227 | micosynthesis | single | Incubator | 40 | ? | No | No | No | No | 0 | 168 | 3 | AgNO3 | Sigma and Hi-Media Mumbai | ? | 1 | mM | Acqueous extraxt of Alternaria sp. with NCBI Accession number: MT982648 | fungal extract | Fungal extract | organic | Acqueous extraxt of Alternaria sp. with NCBI Accession number: MT982648 | fungal extract | Fungal extract | organic | 0.333 | mg/mL | ? | ? | ? | ? | 0.333 | mg/mL | reducing;precursor | BA | ? | ? | ? | ? | ? | ? | ? | ? | ? | washed | 50% ethanol washing | no | no | no | no | no | no | ? | ? | 422 | ? | cubic | TEM | JEOL, JEM-2010 | Crystalline | XRD | Malvern Panalytical Ltd Malvern WR14 1XZ | ? | ? | -20.03 | ? | ELS | Zeta sizer, Malvern | 15 | 1 | TEM | JEM JEOL | 11 | ? | XRD | Panalytical Xpert | 47 | ? | DLS | Zeta sizer Malvern | ? | ? | ? | ? | 0.447 | ? | DLS | Zetasizer Malvern | No | 0.005 | mg/mL | ? | ? | ? | ? | LuriaBertani | Salmonella abony | ? | 0.04 | ? | mg/mL | MIC75 | 0.025 | mg/mL | 24 | In vitro | ? | BEAS-2 | ? | ? | 100000 | 96 | ? | IC50 | 0.025 | ? | mg/mL | no | no
Baker et al, Potentially Bioactive Fungus Mediated Silver Nanoparticles, Nanomaterials 2021, 11, 3227 | Baker | 2021 | https://doi.org/10.3390/nano11123227 | micosynthesis | single | Incubator | 40 | ? | No | No | No | No | 0 | 168 | 3 | AgNO3 | Sigma and Hi-Media Mumbai | ? | 1 | mM | Acqueous extraxt of Alternaria sp. with NCBI Accession number: MT982648 | fungal extract | Fungal extract | organic | Acqueous extraxt of Alternaria sp. with NCBI Accession number: MT982648 | fungal extract | Fungal extract | organic | 0.333 | mg/mL | ? | ? | ? | ? | 0.333 | mg/mL | reducing;precursor | BA | ? | ? | ? | ? | ? | ? | ? | ? | ? | washed | 50% ethanol washing | no | no | no | no | no | no | ? | ? | 422 | ? | cubic | TEM | JEOL, JEM-2010 | Crystalline | XRD | Malvern Panalytical Ltd Malvern WR14 1XZ | ? | ? | -20.03 | ? | ELS | Zeta sizer, Malvern | 15 | 1 | TEM | JEM JEOL | 11 | ? | XRD | Panalytical Xpert | 47 | ? | DLS | Zeta sizer Malvern | ? | ? | ? | ? | 0.447 | ? | DLS | Zetasizer Malvern | No | 0.01 | mg/mL | ? | ? | ? | ? | LuriaBertani | Salmonella abony | ? | 0.04 | ? | mg/mL | MIC75 | 0.025 | mg/mL | 24 | In vitro | ? | BEAS-2 | ? | ? | 100000 | 96 | ? | IC50 | 0.025 | ? | mg/mL | no | no
Baker et al, Potentially Bioactive Fungus Mediated Silver Nanoparticles, Nanomaterials 2021, 11, 3227 | Baker | 2021 | https://doi.org/10.3390/nano11123227 | micosynthesis | single | Incubator | 40 | ? | No | No | No | No | 0 | 168 | 3 | AgNO3 | Sigma and Hi-Media Mumbai | ? | 1 | mM | Acqueous extraxt of Alternaria sp. with NCBI Accession number: MT982648 | fungal extract | Fungal extract | organic | Acqueous extraxt of Alternaria sp. with NCBI Accession number: MT982648 | fungal extract | Fungal extract | organic | 0.333 | mg/mL | ? | ? | ? | ? | 0.333 | mg/mL | reducing;precursor | BA | ? | ? | ? | ? | ? | ? | ? | ? | ? | washed | 50% ethanol washing | no | no | no | no | no | no | ? | ? | 422 | ? | cubic | TEM | JEOL, JEM-2010 | Crystalline | XRD | Malvern Panalytical Ltd Malvern WR14 1XZ | ? | ? | -20.03 | ? | ELS | Zeta sizer, Malvern | 15 | 1 | TEM | JEM JEOL | 11 | ? | XRD | Panalytical Xpert | 47 | ? | DLS | Zeta sizer Malvern | ? | ? | ? | ? | 0.447 | ? | DLS | Zetasizer Malvern | No | 0.02 | mg/mL | ? | ? | ? | ? | LuriaBertani | Salmonella abony | ? | 0.04 | ? | mg/mL | MIC75 | 0.025 | mg/mL | 24 | In vitro | ? | BEAS-2 | ? | ? | 100000 | 96 | ? | IC50 | 0.025 | ? | mg/mL | no | no
Baker et al, Potentially Bioactive Fungus Mediated Silver Nanoparticles, Nanomaterials 2021, 11, 3227 | Baker | 2021 | https://doi.org/10.3390/nano11123227 | micosynthesis | single | Incubator | 40 | ? | No | No | No | No | 0 | 168 | 3 | AgNO3 | Sigma and Hi-Media Mumbai | ? | 1 | mM | Acqueous extraxt of Alternaria sp. with NCBI Accession number: MT982648 | fungal extract | Fungal extract | organic | Acqueous extraxt of Alternaria sp. with NCBI Accession number: MT982648 | fungal extract | Fungal extract | organic | 0.333 | mg/mL | ? | ? | ? | ? | 0.333 | mg/mL | reducing;precursor | BA | ? | ? | ? | ? | ? | ? | ? | ? | ? | washed | 50% ethanol washing | no | no | no | no | no | no | ? | ? | 422 | ? | cubic | TEM | JEOL, JEM-2010 | Crystalline | XRD | Malvern Panalytical Ltd Malvern WR14 1XZ | ? | ? | -20.03 | ? | ELS | Zeta sizer, Malvern | 15 | 1 | TEM | JEM JEOL | 11 | ? | XRD | Panalytical Xpert | 47 | ? | DLS | Zeta sizer Malvern | ? | ? | ? | ? | 0.447 | ? | DLS | Zetasizer Malvern | No | 0.04 | mg/mL | ? | ? | ? | ? | LuriaBertani | Salmonella abony | ? | 0.04 | ? | mg/mL | MIC75 | 0.025 | mg/mL | 24 | In vitro | ? | BEAS-2 | ? | ? | 100000 | 96 | ? | IC50 | 0.025 | ? | mg/mL | no | no
Baker et al, Potentially Bioactive Fungus Mediated Silver Nanoparticles, Nanomaterials 2021, 11, 3227 | Baker | 2021 | https://doi.org/10.3390/nano11123227 | micosynthesis | single | Incubator | 40 | ? | No | No | No | No | 0 | 168 | 3 | AgNO3 | Sigma and Hi-Media Mumbai | ? | 1 | mM | Acqueous extraxt of Alternaria sp. with NCBI Accession number: MT982648 | fungal extract | Fungal extract | organic | Acqueous extraxt of Alternaria sp. with NCBI Accession number: MT982648 | fungal extract | Fungal extract | organic | 0.333 | mg/mL | ? | ? | ? | ? | 0.333 | mg/mL | reducing;precursor | BA | ? | ? | ? | ? | ? | ? | ? | ? | ? | washed | 50% ethanol washing | no | no | no | no | no | no | ? | ? | 422 | ? | cubic | TEM | JEOL, JEM-2010 | Crystalline | XRD | Malvern Panalytical Ltd Malvern WR14 1XZ | ? | ? | -20.03 | ? | ELS | Zeta sizer, Malvern | 15 | 1 | TEM | JEM JEOL | 11 | ? | XRD | Panalytical Xpert | 47 | ? | DLS | Zeta sizer Malvern | ? | ? | ? | ? | 0.447 | ? | DLS | Zetasizer Malvern | No | 0.08 | mg/mL | ? | ? | ? | ? | LuriaBertani | Salmonella abony | ? | 0.04 | ? | mg/mL | MIC75 | 0.025 | mg/mL | 24 | In vitro | ? | BEAS-2 | ? | ? | 100000 | 96 | ? | IC50 | 0.025 | ? | mg/mL | no | no
Baker et al, Potentially Bioactive Fungus Mediated Silver Nanoparticles, Nanomaterials 2021, 11, 3227 | Baker | 2021 | https://doi.org/10.3390/nano11123227 | micosynthesis | single | Incubator | 40 | ? | No | No | No | No | 0 | 168 | 3 | AgNO3 | Sigma and Hi-Media Mumbai | ? | 1 | mM | Acqueous extraxt of Alternaria sp. with NCBI Accession number: MT982648 | fungal extract | Fungal extract | organic | Acqueous extraxt of Alternaria sp. with NCBI Accession number: MT982648 | fungal extract | Fungal extract | organic | 0.333 | mg/mL | ? | ? | ? | ? | 0.333 | mg/mL | reducing;precursor | BA | ? | ? | ? | ? | ? | ? | ? | ? | ? | washed | 50% ethanol washing | no | no | no | no | no | no | ? | ? | 422 | ? | cubic | TEM | JEOL, JEM-2010 | Crystalline | XRD | Malvern Panalytical Ltd Malvern WR14 1XZ | ? | ? | -20.03 | ? | ELS | Zeta sizer, Malvern | 15 | 1 | TEM | JEM JEOL | 11 | ? | XRD | Panalytical Xpert | 47 | ? | DLS | Zeta sizer Malvern | ? | ? | ? | ? | 0.447 | ? | DLS | Zetasizer Malvern | No | 0.16 | mg/mL | ? | ? | ? | ? | LuriaBertani | Salmonella abony | ? | 0.04 | ? | mg/mL | MIC75 | 0.025 | mg/mL | 24 | In vitro | ? | BEAS-2 | ? | ? | 100000 | 96 | ? | IC50 | 0.025 | ? | mg/mL | no | no
Baker et al, Potentially Bioactive Fungus Mediated Silver Nanoparticles, Nanomaterials 2021, 11, 3227 | Baker | 2021 | https://doi.org/10.3390/nano11123227 | micosynthesis | single | Incubator | 40 | ? | No | No | No | No | 0 | 168 | 3 | AgNO3 | Sigma and Hi-Media Mumbai | ? | 1 | mM | Acqueous extraxt of Alternaria sp. with NCBI Accession number: MT982648 | fungal extract | Fungal extract | organic | Acqueous extraxt of Alternaria sp. with NCBI Accession number: MT982648 | fungal extract | Fungal extract | organic | 0.333 | mg/mL | ? | ? | ? | ? | 0.333 | mg/mL | reducing;precursor | BA | ? | ? | ? | ? | ? | ? | ? | ? | ? | washed | 50% ethanol washing | no | no | no | no | no | no | ? | ? | 422 | ? | cubic | TEM | JEOL, JEM-2010 | Crystalline | XRD | Malvern Panalytical Ltd Malvern WR14 1XZ | ? | ? | -20.03 | ? | ELS | Zeta sizer, Malvern | 15 | 1 | TEM | JEM JEOL | 11 | ? | XRD | Panalytical Xpert | 47 | ? | DLS | Zeta sizer Malvern | ? | ? | ? | ? | 0.447 | ? | DLS | Zetasizer Malvern | No | 0.0025 | mg/mL | ? | ? | ? | ? | LuriaBertani | Escherichia coli (MDR) | ? | 0.035 | ? | mg/mL | MIC75 | 0.0025 | mg/mL | 24 | In vitro | ? | BEAS-2 | ? | ? | 100000 | 96 | ? | IC50 | 0.025 | ? | mg/mL | no | no
Baker et al, Potentially Bioactive Fungus Mediated Silver Nanoparticles, Nanomaterials 2021, 11, 3227 | Baker | 2021 | https://doi.org/10.3390/nano11123227 | micosynthesis | single | Incubator | 40 | ? | No | No | No | No | 0 | 168 | 3 | AgNO3 | Sigma and Hi-Media Mumbai | ? | 1 | mM | Acqueous extraxt of Alternaria sp. with NCBI Accession number: MT982648 | fungal extract | Fungal extract | organic | Acqueous extraxt of Alternaria sp. with NCBI Accession number: MT982648 | fungal extract | Fungal extract | organic | 0.333 | mg/mL | ? | ? | ? | ? | 0.333 | mg/mL | reducing;precursor | BA | ? | ? | ? | ? | ? | ? | ? | ? | ? | washed | 50% ethanol washing | no | no | no | no | no | no | ? | ? | 422 | ? | cubic | TEM | JEOL, JEM-2010 | Crystalline | XRD | Malvern Panalytical Ltd Malvern WR14 1XZ | ? | ? | -20.03 | ? | ELS | Zeta sizer, Malvern | 15 | 1 | TEM | JEM JEOL | 11 | ? | XRD | Panalytical Xpert | 47 | ? | DLS | Zeta sizer Malvern | ? | ? | ? | ? | 0.447 | ? | DLS | Zetasizer Malvern | No | 0.005 | mg/mL | ? | ? | ? | ? | LuriaBertani | Escherichia coli (MDR) | ? | 0.035 | ? | mg/mL | MIC75 | 0.0025 | mg/mL | 24 | In vitro | ? | BEAS-2 | ? | ? | 100000 | 96 | ? | IC50 | 0.025 | ? | mg/mL | no | no
Baker et al, Potentially Bioactive Fungus Mediated Silver Nanoparticles, Nanomaterials 2021, 11, 3227 | Baker | 2021 | https://doi.org/10.3390/nano11123227 | micosynthesis | single | Incubator | 40 | ? | No | No | No | No | 0 | 168 | 3 | AgNO3 | Sigma and Hi-Media Mumbai | ? | 1 | mM | Acqueous extraxt of Alternaria sp. with NCBI Accession number: MT982648 | fungal extract | Fungal extract | organic | Acqueous extraxt of Alternaria sp. with NCBI Accession number: MT982648 | fungal extract | Fungal extract | organic | 0.333 | mg/mL | ? | ? | ? | ? | 0.333 | mg/mL | reducing;precursor | BA | ? | ? | ? | ? | ? | ? | ? | ? | ? | washed | 50% ethanol washing | no | no | no | no | no | no | ? | ? | 422 | ? | cubic | TEM | JEOL, JEM-2010 | Crystalline | XRD | Malvern Panalytical Ltd Malvern WR14 1XZ | ? | ? | -20.03 | ? | ELS | Zeta sizer, Malvern | 15 | 1 | TEM | JEM JEOL | 11 | ? | XRD | Panalytical Xpert | 47 | ? | DLS | Zeta sizer Malvern | ? | ? | ? | ? | 0.447 | ? | DLS | Zetasizer Malvern | No | 0.01 | mg/mL | ? | ? | ? | ? | LuriaBertani | Escherichia coli (MDR) | ? | 0.035 | ? | mg/mL | MIC75 | 0.0025 | mg/mL | 24 | In vitro | ? | BEAS-2 | ? | ? | 100000 | 96 | ? | IC50 | 0.025 | ? | mg/mL | no | no
Baker et al, Potentially Bioactive Fungus Mediated Silver Nanoparticles, Nanomaterials 2021, 11, 3227 | Baker | 2021 | https://doi.org/10.3390/nano11123227 | micosynthesis | single | Incubator | 40 | ? | No | No | No | No | 0 | 168 | 3 | AgNO3 | Sigma and Hi-Media Mumbai | ? | 1 | mM | Acqueous extraxt of Alternaria sp. with NCBI Accession number: MT982648 | fungal extract | Fungal extract | organic | Acqueous extraxt of Alternaria sp. with NCBI Accession number: MT982648 | fungal extract | Fungal extract | organic | 0.333 | mg/mL | ? | ? | ? | ? | 0.333 | mg/mL | reducing;precursor | BA | ? | ? | ? | ? | ? | ? | ? | ? | ? | washed | 50% ethanol washing | no | no | no | no | no | no | ? | ? | 422 | ? | cubic | TEM | JEOL, JEM-2010 | Crystalline | XRD | Malvern Panalytical Ltd Malvern WR14 1XZ | ? | ? | -20.03 | ? | ELS | Zeta sizer, Malvern | 15 | 1 | TEM | JEM JEOL | 11 | ? | XRD | Panalytical Xpert | 47 | ? | DLS | Zeta sizer Malvern | ? | ? | ? | ? | 0.447 | ? | DLS | Zetasizer Malvern | No | 0.02 | mg/mL | ? | ? | ? | ? | LuriaBertani | Escherichia coli (MDR) | ? | 0.035 | ? | mg/mL | MIC75 | 0.0025 | mg/mL | 24 | In vitro | ? | BEAS-2 | ? | ? | 100000 | 96 | ? | IC50 | 0.025 | ? | mg/mL | no | no
Baker et al, Potentially Bioactive Fungus Mediated Silver Nanoparticles, Nanomaterials 2021, 11, 3227 | Baker | 2021 | https://doi.org/10.3390/nano11123227 | micosynthesis | single | Incubator | 40 | ? | No | No | No | No | 0 | 168 | 3 | AgNO3 | Sigma and Hi-Media Mumbai | ? | 1 | mM | Acqueous extraxt of Alternaria sp. with NCBI Accession number: MT982648 | fungal extract | Fungal extract | organic | Acqueous extraxt of Alternaria sp. with NCBI Accession number: MT982648 | fungal extract | Fungal extract | organic | 0.333 | mg/mL | ? | ? | ? | ? | 0.333 | mg/mL | reducing;precursor | BA | ? | ? | ? | ? | ? | ? | ? | ? | ? | washed | 50% ethanol washing | no | no | no | no | no | no | ? | ? | 422 | ? | cubic | TEM | JEOL, JEM-2010 | Crystalline | XRD | Malvern Panalytical Ltd Malvern WR14 1XZ | ? | ? | -20.03 | ? | ELS | Zeta sizer, Malvern | 15 | 1 | TEM | JEM JEOL | 11 | ? | XRD | Panalytical Xpert | 47 | ? | DLS | Zeta sizer Malvern | ? | ? | ? | ? | 0.447 | ? | DLS | Zetasizer Malvern | No | 0.04 | mg/mL | ? | ? | ? | ? | LuriaBertani | Escherichia coli (MDR) | ? | 0.035 | ? | mg/mL | MIC75 | 0.0025 | mg/mL | 24 | In vitro | ? | BEAS-2 | ? | ? | 100000 | 96 | ? | IC50 | 0.025 | ? | mg/mL | no | no
Baker et al, Potentially Bioactive Fungus Mediated Silver Nanoparticles, Nanomaterials 2021, 11, 3227 | Baker | 2021 | https://doi.org/10.3390/nano11123227 | micosynthesis | single | Incubator | 40 | ? | No | No | No | No | 0 | 168 | 3 | AgNO3 | Sigma and Hi-Media Mumbai | ? | 1 | mM | Acqueous extraxt of Alternaria sp. with NCBI Accession number: MT982648 | fungal extract | Fungal extract | organic | Acqueous extraxt of Alternaria sp. with NCBI Accession number: MT982648 | fungal extract | Fungal extract | organic | 0.333 | mg/mL | ? | ? | ? | ? | 0.333 | mg/mL | reducing;precursor | BA | ? | ? | ? | ? | ? | ? | ? | ? | ? | washed | 50% ethanol washing | no | no | no | no | no | no | ? | ? | 422 | ? | cubic | TEM | JEOL, JEM-2010 | Crystalline | XRD | Malvern Panalytical Ltd Malvern WR14 1XZ | ? | ? | -20.03 | ? | ELS | Zeta sizer, Malvern | 15 | 1 | TEM | JEM JEOL | 11 | ? | XRD | Panalytical Xpert | 47 | ? | DLS | Zeta sizer Malvern | ? | ? | ? | ? | 0.447 | ? | DLS | Zetasizer Malvern | No | 0.08 | mg/mL | ? | ? | ? | ? | LuriaBertani | Escherichia coli (MDR) | ? | 0.035 | ? | mg/mL | MIC75 | 0.0025 | mg/mL | 24 | In vitro | ? | BEAS-2 | ? | ? | 100000 | 96 | ? | IC50 | 0.025 | ? | mg/mL | no | no
Baker et al, Potentially Bioactive Fungus Mediated Silver Nanoparticles, Nanomaterials 2021, 11, 3227 | Baker | 2021 | https://doi.org/10.3390/nano11123227 | micosynthesis | single | Incubator | 40 | ? | No | No | No | No | 0 | 168 | 3 | AgNO3 | Sigma and Hi-Media Mumbai | ? | 1 | mM | Acqueous extraxt of Alternaria sp. with NCBI Accession number: MT982648 | fungal extract | Fungal extract | organic | Acqueous extraxt of Alternaria sp. with NCBI Accession number: MT982648 | fungal extract | Fungal extract | organic | 0.333 | mg/mL | ? | ? | ? | ? | 0.333 | mg/mL | reducing;precursor | BA | ? | ? | ? | ? | ? | ? | ? | ? | ? | washed | 50% ethanol washing | no | no | no | no | no | no | ? | ? | 422 | ? | cubic | TEM | JEOL, JEM-2010 | Crystalline | XRD | Malvern Panalytical Ltd Malvern WR14 1XZ | ? | ? | -20.03 | ? | ELS | Zeta sizer, Malvern | 15 | 1 | TEM | JEM JEOL | 11 | ? | XRD | Panalytical Xpert | 47 | ? | DLS | Zeta sizer Malvern | ? | ? | ? | ? | 0.447 | ? | DLS | Zetasizer Malvern | No | 0.16 | mg/mL | ? | ? | ? | ? | LuriaBertani | Escherichia coli (MDR) | ? | 0.035 | ? | mg/mL | MIC75 | 0.0025 | mg/mL | 24 | In vitro | ? | BEAS-2 | ? | ? | 100000 | 96 | ? | IC50 | 0.025 | ? | mg/mL | no | no
Baker et al, Potentially Bioactive Fungus Mediated Silver Nanoparticles, Nanomaterials 2021, 11, 3227 | Baker | 2021 | https://doi.org/10.3390/nano11123227 | micosynthesis | single | Incubator | 40 | ? | No | No | No | No | 0 | 168 | 3 | AgNO3 | Sigma and Hi-Media Mumbai | ? | 1 | mM | Acqueous extraxt of Alternaria sp. with NCBI Accession number: MT982648 | fungal extract | Fungal extract | organic | Acqueous extraxt of Alternaria sp. with NCBI Accession number: MT982648 | fungal extract | Fungal extract | organic | 0.333 | mg/mL | ? | ? | ? | ? | 0.333 | mg/mL | reducing;precursor | BA | ? | ? | ? | ? | ? | ? | ? | ? | ? | washed | 50% ethanol washing | no | no | no | no | no | no | ? | ? | 422 | ? | cubic | TEM | JEOL, JEM-2010 | Crystalline | XRD | Malvern Panalytical Ltd Malvern WR14 1XZ | ? | ? | -20.03 | ? | ELS | Zeta sizer, Malvern | 15 | 1 | TEM | JEM JEOL | 11 | ? | XRD | Panalytical Xpert | 47 | ? | DLS | Zeta sizer Malvern | ? | ? | ? | ? | 0.447 | ? | DLS | Zetasizer Malvern | No | 0.0025 | mg/mL | ? | ? | ? | ? | LuriaBertani | Escherichia coli (MDR) | ? | 0.035 | ? | mg/mL | MIC75 | 0.005 | mg/mL | 24 | In vitro | ? | BEAS-2 | ? | ? | 100000 | 96 | ? | IC50 | 0.025 | ? | mg/mL | no | no
Baker et al, Potentially Bioactive Fungus Mediated Silver Nanoparticles, Nanomaterials 2021, 11, 3227 | Baker | 2021 | https://doi.org/10.3390/nano11123227 | micosynthesis | single | Incubator | 40 | ? | No | No | No | No | 0 | 168 | 3 | AgNO3 | Sigma and Hi-Media Mumbai | ? | 1 | mM | Acqueous extraxt of Alternaria sp. with NCBI Accession number: MT982648 | fungal extract | Fungal extract | organic | Acqueous extraxt of Alternaria sp. with NCBI Accession number: MT982648 | fungal extract | Fungal extract | organic | 0.333 | mg/mL | ? | ? | ? | ? | 0.333 | mg/mL | reducing;precursor | BA | ? | ? | ? | ? | ? | ? | ? | ? | ? | washed | 50% ethanol washing | no | no | no | no | no | no | ? | ? | 422 | ? | cubic | TEM | JEOL, JEM-2010 | Crystalline | XRD | Malvern Panalytical Ltd Malvern WR14 1XZ | ? | ? | -20.03 | ? | ELS | Zeta sizer, Malvern | 15 | 1 | TEM | JEM JEOL | 11 | ? | XRD | Panalytical Xpert | 47 | ? | DLS | Zeta sizer Malvern | ? | ? | ? | ? | 0.447 | ? | DLS | Zetasizer Malvern | No | 0.005 | mg/mL | ? | ? | ? | ? | LuriaBertani | Escherichia coli (MDR) | ? | 0.035 | ? | mg/mL | MIC75 | 0.005 | mg/mL | 24 | In vitro | ? | BEAS-2 | ? | ? | 100000 | 96 | ? | IC50 | 0.025 | ? | mg/mL | no | no
Baker et al, Potentially Bioactive Fungus Mediated Silver Nanoparticles, Nanomaterials 2021, 11, 3227 | Baker | 2021 | https://doi.org/10.3390/nano11123227 | micosynthesis | single | Incubator | 40 | ? | No | No | No | No | 0 | 168 | 3 | AgNO3 | Sigma and Hi-Media Mumbai | ? | 1 | mM | Acqueous extraxt of Alternaria sp. with NCBI Accession number: MT982648 | fungal extract | Fungal extract | organic | Acqueous extraxt of Alternaria sp. with NCBI Accession number: MT982648 | fungal extract | Fungal extract | organic | 0.333 | mg/mL | ? | ? | ? | ? | 0.333 | mg/mL | reducing;precursor | BA | ? | ? | ? | ? | ? | ? | ? | ? | ? | washed | 50% ethanol washing | no | no | no | no | no | no | ? | ? | 422 | ? | cubic | TEM | JEOL, JEM-2010 | Crystalline | XRD | Malvern Panalytical Ltd Malvern WR14 1XZ | ? | ? | -20.03 | ? | ELS | Zeta sizer, Malvern | 15 | 1 | TEM | JEM JEOL | 11 | ? | XRD | Panalytical Xpert | 47 | ? | DLS | Zeta sizer Malvern | ? | ? | ? | ? | 0.447 | ? | DLS | Zetasizer Malvern | No | 0.01 | mg/mL | ? | ? | ? | ? | LuriaBertani | Escherichia coli (MDR) | ? | 0.035 | ? | mg/mL | MIC75 | 0.005 | mg/mL | 24 | In vitro | ? | BEAS-2 | ? | ? | 100000 | 96 | ? | IC50 | 0.025 | ? | mg/mL | no | no
Baker et al, Potentially Bioactive Fungus Mediated Silver Nanoparticles, Nanomaterials 2021, 11, 3227 | Baker | 2021 | https://doi.org/10.3390/nano11123227 | micosynthesis | single | Incubator | 40 | ? | No | No | No | No | 0 | 168 | 3 | AgNO3 | Sigma and Hi-Media Mumbai | ? | 1 | mM | Acqueous extraxt of Alternaria sp. with NCBI Accession number: MT982648 | fungal extract | Fungal extract | organic | Acqueous extraxt of Alternaria sp. with NCBI Accession number: MT982648 | fungal extract | Fungal extract | organic | 0.333 | mg/mL | ? | ? | ? | ? | 0.333 | mg/mL | reducing;precursor | BA | ? | ? | ? | ? | ? | ? | ? | ? | ? | washed | 50% ethanol washing | no | no | no | no | no | no | ? | ? | 422 | ? | cubic | TEM | JEOL, JEM-2010 | Crystalline | XRD | Malvern Panalytical Ltd Malvern WR14 1XZ | ? | ? | -20.03 | ? | ELS | Zeta sizer, Malvern | 15 | 1 | TEM | JEM JEOL | 11 | ? | XRD | Panalytical Xpert | 47 | ? | DLS | Zeta sizer Malvern | ? | ? | ? | ? | 0.447 | ? | DLS | Zetasizer Malvern | No | 0.02 | mg/mL | ? | ? | ? | ? | LuriaBertani | Escherichia coli (MDR) | ? | 0.035 | ? | mg/mL | MIC75 | 0.005 | mg/mL | 24 | In vitro | ? | BEAS-2 | ? | ? | 100000 | 96 | ? | IC50 | 0.025 | ? | mg/mL | no | no
Baker et al, Potentially Bioactive Fungus Mediated Silver Nanoparticles, Nanomaterials 2021, 11, 3227 | Baker | 2021 | https://doi.org/10.3390/nano11123227 | micosynthesis | single | Incubator | 40 | ? | No | No | No | No | 0 | 168 | 3 | AgNO3 | Sigma and Hi-Media Mumbai | ? | 1 | mM | Acqueous extraxt of Alternaria sp. with NCBI Accession number: MT982648 | fungal extract | Fungal extract | organic | Acqueous extraxt of Alternaria sp. with NCBI Accession number: MT982648 | fungal extract | Fungal extract | organic | 0.333 | mg/mL | ? | ? | ? | ? | 0.333 | mg/mL | reducing;precursor | BA | ? | ? | ? | ? | ? | ? | ? | ? | ? | washed | 50% ethanol washing | no | no | no | no | no | no | ? | ? | 422 | ? | cubic | TEM | JEOL, JEM-2010 | Crystalline | XRD | Malvern Panalytical Ltd Malvern WR14 1XZ | ? | ? | -20.03 | ? | ELS | Zeta sizer, Malvern | 15 | 1 | TEM | JEM JEOL | 11 | ? | XRD | Panalytical Xpert | 47 | ? | DLS | Zeta sizer Malvern | ? | ? | ? | ? | 0.447 | ? | DLS | Zetasizer Malvern | No | 0.04 | mg/mL | ? | ? | ? | ? | LuriaBertani | Escherichia coli (MDR) | ? | 0.035 | ? | mg/mL | MIC75 | 0.005 | mg/mL | 24 | In vitro | ? | BEAS-2 | ? | ? | 100000 | 96 | ? | IC50 | 0.025 | ? | mg/mL | no | no
Baker et al, Potentially Bioactive Fungus Mediated Silver Nanoparticles, Nanomaterials 2021, 11, 3227 | Baker | 2021 | https://doi.org/10.3390/nano11123227 | micosynthesis | single | Incubator | 40 | ? | No | No | No | No | 0 | 168 | 3 | AgNO3 | Sigma and Hi-Media Mumbai | ? | 1 | mM | Acqueous extraxt of Alternaria sp. with NCBI Accession number: MT982648 | fungal extract | Fungal extract | organic | Acqueous extraxt of Alternaria sp. with NCBI Accession number: MT982648 | fungal extract | Fungal extract | organic | 0.333 | mg/mL | ? | ? | ? | ? | 0.333 | mg/mL | reducing;precursor | BA | ? | ? | ? | ? | ? | ? | ? | ? | ? | washed | 50% ethanol washing | no | no | no | no | no | no | ? | ? | 422 | ? | cubic | TEM | JEOL, JEM-2010 | Crystalline | XRD | Malvern Panalytical Ltd Malvern WR14 1XZ | ? | ? | -20.03 | ? | ELS | Zeta sizer, Malvern | 15 | 1 | TEM | JEM JEOL | 11 | ? | XRD | Panalytical Xpert | 47 | ? | DLS | Zeta sizer Malvern | ? | ? | ? | ? | 0.447 | ? | DLS | Zetasizer Malvern | No | 0.08 | mg/mL | ? | ? | ? | ? | LuriaBertani | Escherichia coli (MDR) | ? | 0.035 | ? | mg/mL | MIC75 | 0.005 | mg/mL | 24 | In vitro | ? | BEAS-2 | ? | ? | 100000 | 96 | ? | IC50 | 0.025 | ? | mg/mL | no | no
Baker et al, Potentially Bioactive Fungus Mediated Silver Nanoparticles, Nanomaterials 2021, 11, 3227 | Baker | 2021 | https://doi.org/10.3390/nano11123227 | micosynthesis | single | Incubator | 40 | ? | No | No | No | No | 0 | 168 | 3 | AgNO3 | Sigma and Hi-Media Mumbai | ? | 1 | mM | Acqueous extraxt of Alternaria sp. with NCBI Accession number: MT982648 | fungal extract | Fungal extract | organic | Acqueous extraxt of Alternaria sp. with NCBI Accession number: MT982648 | fungal extract | Fungal extract | organic | 0.333 | mg/mL | ? | ? | ? | ? | 0.333 | mg/mL | reducing;precursor | BA | ? | ? | ? | ? | ? | ? | ? | ? | ? | washed | 50% ethanol washing | no | no | no | no | no | no | ? | ? | 422 | ? | cubic | TEM | JEOL, JEM-2010 | Crystalline | XRD | Malvern Panalytical Ltd Malvern WR14 1XZ | ? | ? | -20.03 | ? | ELS | Zeta sizer, Malvern | 15 | 1 | TEM | JEM JEOL | 11 | ? | XRD | Panalytical Xpert | 47 | ? | DLS | Zeta sizer Malvern | ? | ? | ? | ? | 0.447 | ? | DLS | Zetasizer Malvern | No | 0.16 | mg/mL | ? | ? | ? | ? | LuriaBertani | Escherichia coli (MDR) | ? | 0.035 | ? | mg/mL | MIC75 | 0.005 | mg/mL | 24 | In vitro | ? | BEAS-2 | ? | ? | 100000 | 96 | ? | IC50 | 0.025 | ? | mg/mL | no | no
Baker et al, Potentially Bioactive Fungus Mediated Silver Nanoparticles, Nanomaterials 2021, 11, 3227 | Baker | 2021 | https://doi.org/10.3390/nano11123227 | micosynthesis | single | Incubator | 40 | ? | No | No | No | No | 0 | 168 | 3 | AgNO3 | Sigma and Hi-Media Mumbai | ? | 1 | mM | Acqueous extraxt of Alternaria sp. with NCBI Accession number: MT982648 | fungal extract | Fungal extract | organic | Acqueous extraxt of Alternaria sp. with NCBI Accession number: MT982648 | fungal extract | Fungal extract | organic | 0.333 | mg/mL | ? | ? | ? | ? | 0.333 | mg/mL | reducing;precursor | BA | ? | ? | ? | ? | ? | ? | ? | ? | ? | washed | 50% ethanol washing | no | no | no | no | no | no | ? | ? | 422 | ? | cubic | TEM | JEOL, JEM-2010 | Crystalline | XRD | Malvern Panalytical Ltd Malvern WR14 1XZ | ? | ? | -20.03 | ? | ELS | Zeta sizer, Malvern | 15 | 1 | TEM | JEM JEOL | 11 | ? | XRD | Panalytical Xpert | 47 | ? | DLS | Zeta sizer Malvern | ? | ? | ? | ? | 0.447 | ? | DLS | Zetasizer Malvern | No | 0.0025 | mg/mL | ? | ? | ? | ? | LuriaBertani | Escherichia coli (MDR) | ? | 0.035 | ? | mg/mL | MIC75 | 0.0075 | mg/mL | 24 | In vitro | ? | BEAS-2 | ? | ? | 100000 | 96 | ? | IC50 | 0.025 | ? | mg/mL | no | no
Baker et al, Potentially Bioactive Fungus Mediated Silver Nanoparticles, Nanomaterials 2021, 11, 3227 | Baker | 2021 | https://doi.org/10.3390/nano11123227 | micosynthesis | single | Incubator | 40 | ? | No | No | No | No | 0 | 168 | 3 | AgNO3 | Sigma and Hi-Media Mumbai | ? | 1 | mM | Acqueous extraxt of Alternaria sp. with NCBI Accession number: MT982648 | fungal extract | Fungal extract | organic | Acqueous extraxt of Alternaria sp. with NCBI Accession number: MT982648 | fungal extract | Fungal extract | organic | 0.333 | mg/mL | ? | ? | ? | ? | 0.333 | mg/mL | reducing;precursor | BA | ? | ? | ? | ? | ? | ? | ? | ? | ? | washed | 50% ethanol washing | no | no | no | no | no | no | ? | ? | 422 | ? | cubic | TEM | JEOL, JEM-2010 | Crystalline | XRD | Malvern Panalytical Ltd Malvern WR14 1XZ | ? | ? | -20.03 | ? | ELS | Zeta sizer, Malvern | 15 | 1 | TEM | JEM JEOL | 11 | ? | XRD | Panalytical Xpert | 47 | ? | DLS | Zeta sizer Malvern | ? | ? | ? | ? | 0.447 | ? | DLS | Zetasizer Malvern | No | 0.005 | mg/mL | ? | ? | ? | ? | LuriaBertani | Escherichia coli (MDR) | ? | 0.035 | ? | mg/mL | MIC75 | 0.0075 | mg/mL | 24 | In vitro | ? | BEAS-2 | ? | ? | 100000 | 96 | ? | IC50 | 0.025 | ? | mg/mL | no | no
Baker et al, Potentially Bioactive Fungus Mediated Silver Nanoparticles, Nanomaterials 2021, 11, 3227 | Baker | 2021 | https://doi.org/10.3390/nano11123227 | micosynthesis | single | Incubator | 40 | ? | No | No | No | No | 0 | 168 | 3 | AgNO3 | Sigma and Hi-Media Mumbai | ? | 1 | mM | Acqueous extraxt of Alternaria sp. with NCBI Accession number: MT982648 | fungal extract | Fungal extract | organic | Acqueous extraxt of Alternaria sp. with NCBI Accession number: MT982648 | fungal extract | Fungal extract | organic | 0.333 | mg/mL | ? | ? | ? | ? | 0.333 | mg/mL | reducing;precursor | BA | ? | ? | ? | ? | ? | ? | ? | ? | ? | washed | 50% ethanol washing | no | no | no | no | no | no | ? | ? | 422 | ? | cubic | TEM | JEOL, JEM-2010 | Crystalline | XRD | Malvern Panalytical Ltd Malvern WR14 1XZ | ? | ? | -20.03 | ? | ELS | Zeta sizer, Malvern | 15 | 1 | TEM | JEM JEOL | 11 | ? | XRD | Panalytical Xpert | 47 | ? | DLS | Zeta sizer Malvern | ? | ? | ? | ? | 0.447 | ? | DLS | Zetasizer Malvern | No | 0.01 | mg/mL | ? | ? | ? | ? | LuriaBertani | Escherichia coli (MDR) | ? | 0.035 | ? | mg/mL | MIC75 | 0.0075 | mg/mL | 24 | In vitro | ? | BEAS-2 | ? | ? | 100000 | 96 | ? | IC50 | 0.025 | ? | mg/mL | no | no
Baker et al, Potentially Bioactive Fungus Mediated Silver Nanoparticles, Nanomaterials 2021, 11, 3227 | Baker | 2021 | https://doi.org/10.3390/nano11123227 | micosynthesis | single | Incubator | 40 | ? | No | No | No | No | 0 | 168 | 3 | AgNO3 | Sigma and Hi-Media Mumbai | ? | 1 | mM | Acqueous extraxt of Alternaria sp. with NCBI Accession number: MT982648 | fungal extract | Fungal extract | organic | Acqueous extraxt of Alternaria sp. with NCBI Accession number: MT982648 | fungal extract | Fungal extract | organic | 0.333 | mg/mL | ? | ? | ? | ? | 0.333 | mg/mL | reducing;precursor | BA | ? | ? | ? | ? | ? | ? | ? | ? | ? | washed | 50% ethanol washing | no | no | no | no | no | no | ? | ? | 422 | ? | cubic | TEM | JEOL, JEM-2010 | Crystalline | XRD | Malvern Panalytical Ltd Malvern WR14 1XZ | ? | ? | -20.03 | ? | ELS | Zeta sizer, Malvern | 15 | 1 | TEM | JEM JEOL | 11 | ? | XRD | Panalytical Xpert | 47 | ? | DLS | Zeta sizer Malvern | ? | ? | ? | ? | 0.447 | ? | DLS | Zetasizer Malvern | No | 0.02 | mg/mL | ? | ? | ? | ? | LuriaBertani | Escherichia coli (MDR) | ? | 0.035 | ? | mg/mL | MIC75 | 0.0075 | mg/mL | 24 | In vitro | ? | BEAS-2 | ? | ? | 100000 | 96 | ? | IC50 | 0.025 | ? | mg/mL | no | no
Baker et al, Potentially Bioactive Fungus Mediated Silver Nanoparticles, Nanomaterials 2021, 11, 3227 | Baker | 2021 | https://doi.org/10.3390/nano11123227 | micosynthesis | single | Incubator | 40 | ? | No | No | No | No | 0 | 168 | 3 | AgNO3 | Sigma and Hi-Media Mumbai | ? | 1 | mM | Acqueous extraxt of Alternaria sp. with NCBI Accession number: MT982648 | fungal extract | Fungal extract | organic | Acqueous extraxt of Alternaria sp. with NCBI Accession number: MT982648 | fungal extract | Fungal extract | organic | 0.333 | mg/mL | ? | ? | ? | ? | 0.333 | mg/mL | reducing;precursor | BA | ? | ? | ? | ? | ? | ? | ? | ? | ? | washed | 50% ethanol washing | no | no | no | no | no | no | ? | ? | 422 | ? | cubic | TEM | JEOL, JEM-2010 | Crystalline | XRD | Malvern Panalytical Ltd Malvern WR14 1XZ | ? | ? | -20.03 | ? | ELS | Zeta sizer, Malvern | 15 | 1 | TEM | JEM JEOL | 11 | ? | XRD | Panalytical Xpert | 47 | ? | DLS | Zeta sizer Malvern | ? | ? | ? | ? | 0.447 | ? | DLS | Zetasizer Malvern | No | 0.04 | mg/mL | ? | ? | ? | ? | LuriaBertani | Escherichia coli (MDR) | ? | 0.035 | ? | mg/mL | MIC75 | 0.0075 | mg/mL | 24 | In vitro | ? | BEAS-2 | ? | ? | 100000 | 96 | ? | IC50 | 0.025 | ? | mg/mL | no | no
Baker et al, Potentially Bioactive Fungus Mediated Silver Nanoparticles, Nanomaterials 2021, 11, 3227 | Baker | 2021 | https://doi.org/10.3390/nano11123227 | micosynthesis | single | Incubator | 40 | ? | No | No | No | No | 0 | 168 | 3 | AgNO3 | Sigma and Hi-Media Mumbai | ? | 1 | mM | Acqueous extraxt of Alternaria sp. with NCBI Accession number: MT982648 | fungal extract | Fungal extract | organic | Acqueous extraxt of Alternaria sp. with NCBI Accession number: MT982648 | fungal extract | Fungal extract | organic | 0.333 | mg/mL | ? | ? | ? | ? | 0.333 | mg/mL | reducing;precursor | BA | ? | ? | ? | ? | ? | ? | ? | ? | ? | washed | 50% ethanol washing | no | no | no | no | no | no | ? | ? | 422 | ? | cubic | TEM | JEOL, JEM-2010 | Crystalline | XRD | Malvern Panalytical Ltd Malvern WR14 1XZ | ? | ? | -20.03 | ? | ELS | Zeta sizer, Malvern | 15 | 1 | TEM | JEM JEOL | 11 | ? | XRD | Panalytical Xpert | 47 | ? | DLS | Zeta sizer Malvern | ? | ? | ? | ? | 0.447 | ? | DLS | Zetasizer Malvern | No | 0.08 | mg/mL | ? | ? | ? | ? | LuriaBertani | Escherichia coli (MDR) | ? | 0.035 | ? | mg/mL | MIC75 | 0.0075 | mg/mL | 24 | In vitro | ? | BEAS-2 | ? | ? | 100000 | 96 | ? | IC50 | 0.025 | ? | mg/mL | no | no
Baker et al, Potentially Bioactive Fungus Mediated Silver Nanoparticles, Nanomaterials 2021, 11, 3227 | Baker | 2021 | https://doi.org/10.3390/nano11123227 | micosynthesis | single | Incubator | 40 | ? | No | No | No | No | 0 | 168 | 3 | AgNO3 | Sigma and Hi-Media Mumbai | ? | 1 | mM | Acqueous extraxt of Alternaria sp. with NCBI Accession number: MT982648 | fungal extract | Fungal extract | organic | Acqueous extraxt of Alternaria sp. with NCBI Accession number: MT982648 | fungal extract | Fungal extract | organic | 0.333 | mg/mL | ? | ? | ? | ? | 0.333 | mg/mL | reducing;precursor | BA | ? | ? | ? | ? | ? | ? | ? | ? | ? | washed | 50% ethanol washing | no | no | no | no | no | no | ? | ? | 422 | ? | cubic | TEM | JEOL, JEM-2010 | Crystalline | XRD | Malvern Panalytical Ltd Malvern WR14 1XZ | ? | ? | -20.03 | ? | ELS | Zeta sizer, Malvern | 15 | 1 | TEM | JEM JEOL | 11 | ? | XRD | Panalytical Xpert | 47 | ? | DLS | Zeta sizer Malvern | ? | ? | ? | ? | 0.447 | ? | DLS | Zetasizer Malvern | No | 0.16 | mg/mL | ? | ? | ? | ? | LuriaBertani | Escherichia coli (MDR) | ? | 0.035 | ? | mg/mL | MIC75 | 0.0075 | mg/mL | 24 | In vitro | ? | BEAS-2 | ? | ? | 100000 | 96 | ? | IC50 | 0.025 | ? | mg/mL | no | no
Baker et al, Potentially Bioactive Fungus Mediated Silver Nanoparticles, Nanomaterials 2021, 11, 3227 | Baker | 2021 | https://doi.org/10.3390/nano11123227 | micosynthesis | single | Incubator | 40 | ? | No | No | No | No | 0 | 168 | 3 | AgNO3 | Sigma and Hi-Media Mumbai | ? | 1 | mM | Acqueous extraxt of Alternaria sp. with NCBI Accession number: MT982648 | fungal extract | Fungal extract | organic | Acqueous extraxt of Alternaria sp. with NCBI Accession number: MT982648 | fungal extract | Fungal extract | organic | 0.333 | mg/mL | ? | ? | ? | ? | 0.333 | mg/mL | reducing;precursor | BA | ? | ? | ? | ? | ? | ? | ? | ? | ? | washed | 50% ethanol washing | no | no | no | no | no | no | ? | ? | 422 | ? | cubic | TEM | JEOL, JEM-2010 | Crystalline | XRD | Malvern Panalytical Ltd Malvern WR14 1XZ | ? | ? | -20.03 | ? | ELS | Zeta sizer, Malvern | 15 | 1 | TEM | JEM JEOL | 11 | ? | XRD | Panalytical Xpert | 47 | ? | DLS | Zeta sizer Malvern | ? | ? | ? | ? | 0.447 | ? | DLS | Zetasizer Malvern | No | 0.0025 | mg/mL | ? | ? | ? | ? | LuriaBertani | Escherichia coli (MDR) | ? | 0.035 | ? | mg/mL | MIC75 | 0.01 | mg/mL | 24 | In vitro | ? | BEAS-2 | ? | ? | 100000 | 96 | ? | IC50 | 0.025 | ? | mg/mL | no | no
Baker et al, Potentially Bioactive Fungus Mediated Silver Nanoparticles, Nanomaterials 2021, 11, 3227 | Baker | 2021 | https://doi.org/10.3390/nano11123227 | micosynthesis | single | Incubator | 40 | ? | No | No | No | No | 0 | 168 | 3 | AgNO3 | Sigma and Hi-Media Mumbai | ? | 1 | mM | Acqueous extraxt of Alternaria sp. with NCBI Accession number: MT982648 | fungal extract | Fungal extract | organic | Acqueous extraxt of Alternaria sp. with NCBI Accession number: MT982648 | fungal extract | Fungal extract | organic | 0.333 | mg/mL | ? | ? | ? | ? | 0.333 | mg/mL | reducing;precursor | BA | ? | ? | ? | ? | ? | ? | ? | ? | ? | washed | 50% ethanol washing | no | no | no | no | no | no | ? | ? | 422 | ? | cubic | TEM | JEOL, JEM-2010 | Crystalline | XRD | Malvern Panalytical Ltd Malvern WR14 1XZ | ? | ? | -20.03 | ? | ELS | Zeta sizer, Malvern | 15 | 1 | TEM | JEM JEOL | 11 | ? | XRD | Panalytical Xpert | 47 | ? | DLS | Zeta sizer Malvern | ? | ? | ? | ? | 0.447 | ? | DLS | Zetasizer Malvern | No | 0.005 | mg/mL | ? | ? | ? | ? | LuriaBertani | Escherichia coli (MDR) | ? | 0.035 | ? | mg/mL | MIC75 | 0.01 | mg/mL | 24 | In vitro | ? | BEAS-2 | ? | ? | 100000 | 96 | ? | IC50 | 0.025 | ? | mg/mL | no | no
Baker et al, Potentially Bioactive Fungus Mediated Silver Nanoparticles, Nanomaterials 2021, 11, 3227 | Baker | 2021 | https://doi.org/10.3390/nano11123227 | micosynthesis | single | Incubator | 40 | ? | No | No | No | No | 0 | 168 | 3 | AgNO3 | Sigma and Hi-Media Mumbai | ? | 1 | mM | Acqueous extraxt of Alternaria sp. with NCBI Accession number: MT982648 | fungal extract | Fungal extract | organic | Acqueous extraxt of Alternaria sp. with NCBI Accession number: MT982648 | fungal extract | Fungal extract | organic | 0.333 | mg/mL | ? | ? | ? | ? | 0.333 | mg/mL | reducing;precursor | BA | ? | ? | ? | ? | ? | ? | ? | ? | ? | washed | 50% ethanol washing | no | no | no | no | no | no | ? | ? | 422 | ? | cubic | TEM | JEOL, JEM-2010 | Crystalline | XRD | Malvern Panalytical Ltd Malvern WR14 1XZ | ? | ? | -20.03 | ? | ELS | Zeta sizer, Malvern | 15 | 1 | TEM | JEM JEOL | 11 | ? | XRD | Panalytical Xpert | 47 | ? | DLS | Zeta sizer Malvern | ? | ? | ? | ? | 0.447 | ? | DLS | Zetasizer Malvern | No | 0.01 | mg/mL | ? | ? | ? | ? | LuriaBertani | Escherichia coli (MDR) | ? | 0.035 | ? | mg/mL | MIC75 | 0.01 | mg/mL | 24 | In vitro | ? | BEAS-2 | ? | ? | 100000 | 96 | ? | IC50 | 0.025 | ? | mg/mL | no | no
Baker et al, Potentially Bioactive Fungus Mediated Silver Nanoparticles, Nanomaterials 2021, 11, 3227 | Baker | 2021 | https://doi.org/10.3390/nano11123227 | micosynthesis | single | Incubator | 40 | ? | No | No | No | No | 0 | 168 | 3 | AgNO3 | Sigma and Hi-Media Mumbai | ? | 1 | mM | Acqueous extraxt of Alternaria sp. with NCBI Accession number: MT982648 | fungal extract | Fungal extract | organic | Acqueous extraxt of Alternaria sp. with NCBI Accession number: MT982648 | fungal extract | Fungal extract | organic | 0.333 | mg/mL | ? | ? | ? | ? | 0.333 | mg/mL | reducing;precursor | BA | ? | ? | ? | ? | ? | ? | ? | ? | ? | washed | 50% ethanol washing | no | no | no | no | no | no | ? | ? | 422 | ? | cubic | TEM | JEOL, JEM-2010 | Crystalline | XRD | Malvern Panalytical Ltd Malvern WR14 1XZ | ? | ? | -20.03 | ? | ELS | Zeta sizer, Malvern | 15 | 1 | TEM | JEM JEOL | 11 | ? | XRD | Panalytical Xpert | 47 | ? | DLS | Zeta sizer Malvern | ? | ? | ? | ? | 0.447 | ? | DLS | Zetasizer Malvern | No | 0.02 | mg/mL | ? | ? | ? | ? | LuriaBertani | Escherichia coli (MDR) | ? | 0.035 | ? | mg/mL | MIC75 | 0.01 | mg/mL | 24 | In vitro | ? | BEAS-2 | ? | ? | 100000 | 96 | ? | IC50 | 0.025 | ? | mg/mL | no | no
Baker et al, Potentially Bioactive Fungus Mediated Silver Nanoparticles, Nanomaterials 2021, 11, 3227 | Baker | 2021 | https://doi.org/10.3390/nano11123227 | micosynthesis | single | Incubator | 40 | ? | No | No | No | No | 0 | 168 | 3 | AgNO3 | Sigma and Hi-Media Mumbai | ? | 1 | mM | Acqueous extraxt of Alternaria sp. with NCBI Accession number: MT982648 | fungal extract | Fungal extract | organic | Acqueous extraxt of Alternaria sp. with NCBI Accession number: MT982648 | fungal extract | Fungal extract | organic | 0.333 | mg/mL | ? | ? | ? | ? | 0.333 | mg/mL | reducing;precursor | BA | ? | ? | ? | ? | ? | ? | ? | ? | ? | washed | 50% ethanol washing | no | no | no | no | no | no | ? | ? | 422 | ? | cubic | TEM | JEOL, JEM-2010 | Crystalline | XRD | Malvern Panalytical Ltd Malvern WR14 1XZ | ? | ? | -20.03 | ? | ELS | Zeta sizer, Malvern | 15 | 1 | TEM | JEM JEOL | 11 | ? | XRD | Panalytical Xpert | 47 | ? | DLS | Zeta sizer Malvern | ? | ? | ? | ? | 0.447 | ? | DLS | Zetasizer Malvern | No | 0.04 | mg/mL | ? | ? | ? | ? | LuriaBertani | Escherichia coli (MDR) | ? | 0.035 | ? | mg/mL | MIC75 | 0.01 | mg/mL | 24 | In vitro | ? | BEAS-2 | ? | ? | 100000 | 96 | ? | IC50 | 0.025 | ? | mg/mL | no | no
Baker et al, Potentially Bioactive Fungus Mediated Silver Nanoparticles, Nanomaterials 2021, 11, 3227 | Baker | 2021 | https://doi.org/10.3390/nano11123227 | micosynthesis | single | Incubator | 40 | ? | No | No | No | No | 0 | 168 | 3 | AgNO3 | Sigma and Hi-Media Mumbai | ? | 1 | mM | Acqueous extraxt of Alternaria sp. with NCBI Accession number: MT982648 | fungal extract | Fungal extract | organic | Acqueous extraxt of Alternaria sp. with NCBI Accession number: MT982648 | fungal extract | Fungal extract | organic | 0.333 | mg/mL | ? | ? | ? | ? | 0.333 | mg/mL | reducing;precursor | BA | ? | ? | ? | ? | ? | ? | ? | ? | ? | washed | 50% ethanol washing | no | no | no | no | no | no | ? | ? | 422 | ? | cubic | TEM | JEOL, JEM-2010 | Crystalline | XRD | Malvern Panalytical Ltd Malvern WR14 1XZ | ? | ? | -20.03 | ? | ELS | Zeta sizer, Malvern | 15 | 1 | TEM | JEM JEOL | 11 | ? | XRD | Panalytical Xpert | 47 | ? | DLS | Zeta sizer Malvern | ? | ? | ? | ? | 0.447 | ? | DLS | Zetasizer Malvern | No | 0.08 | mg/mL | ? | ? | ? | ? | LuriaBertani | Escherichia coli (MDR) | ? | 0.035 | ? | mg/mL | MIC75 | 0.01 | mg/mL | 24 | In vitro | ? | BEAS-2 | ? | ? | 100000 | 96 | ? | IC50 | 0.025 | ? | mg/mL | no | no
Baker et al, Potentially Bioactive Fungus Mediated Silver Nanoparticles, Nanomaterials 2021, 11, 3227 | Baker | 2021 | https://doi.org/10.3390/nano11123227 | micosynthesis | single | Incubator | 40 | ? | No | No | No | No | 0 | 168 | 3 | AgNO3 | Sigma and Hi-Media Mumbai | ? | 1 | mM | Acqueous extraxt of Alternaria sp. with NCBI Accession number: MT982648 | fungal extract | Fungal extract | organic | Acqueous extraxt of Alternaria sp. with NCBI Accession number: MT982648 | fungal extract | Fungal extract | organic | 0.333 | mg/mL | ? | ? | ? | ? | 0.333 | mg/mL | reducing;precursor | BA | ? | ? | ? | ? | ? | ? | ? | ? | ? | washed | 50% ethanol washing | no | no | no | no | no | no | ? | ? | 422 | ? | cubic | TEM | JEOL, JEM-2010 | Crystalline | XRD | Malvern Panalytical Ltd Malvern WR14 1XZ | ? | ? | -20.03 | ? | ELS | Zeta sizer, Malvern | 15 | 1 | TEM | JEM JEOL | 11 | ? | XRD | Panalytical Xpert | 47 | ? | DLS | Zeta sizer Malvern | ? | ? | ? | ? | 0.447 | ? | DLS | Zetasizer Malvern | No | 0.16 | mg/mL | ? | ? | ? | ? | LuriaBertani | Escherichia coli (MDR) | ? | 0.035 | ? | mg/mL | MIC75 | 0.01 | mg/mL | 24 | In vitro | ? | BEAS-2 | ? | ? | 100000 | 96 | ? | IC50 | 0.025 | ? | mg/mL | no | no
Baker et al, Potentially Bioactive Fungus Mediated Silver Nanoparticles, Nanomaterials 2021, 11, 3227 | Baker | 2021 | https://doi.org/10.3390/nano11123227 | micosynthesis | single | Incubator | 40 | ? | No | No | No | No | 0 | 168 | 3 | AgNO3 | Sigma and Hi-Media Mumbai | ? | 1 | mM | Acqueous extraxt of Alternaria sp. with NCBI Accession number: MT982648 | fungal extract | Fungal extract | organic | Acqueous extraxt of Alternaria sp. with NCBI Accession number: MT982648 | fungal extract | Fungal extract | organic | 0.333 | mg/mL | ? | ? | ? | ? | 0.333 | mg/mL | reducing;precursor | BA | ? | ? | ? | ? | ? | ? | ? | ? | ? | washed | 50% ethanol washing | no | no | no | no | no | no | ? | ? | 422 | ? | cubic | TEM | JEOL, JEM-2010 | Crystalline | XRD | Malvern Panalytical Ltd Malvern WR14 1XZ | ? | ? | -20.03 | ? | ELS | Zeta sizer, Malvern | 15 | 1 | TEM | JEM JEOL | 11 | ? | XRD | Panalytical Xpert | 47 | ? | DLS | Zeta sizer Malvern | ? | ? | ? | ? | 0.447 | ? | DLS | Zetasizer Malvern | No | 0.0025 | mg/mL | ? | ? | ? | ? | LuriaBertani | Escherichia coli (MDR) | ? | 0.035 | ? | mg/mL | MIC75 | 0.0125 | mg/mL | 24 | In vitro | ? | BEAS-2 | ? | ? | 100000 | 96 | ? | IC50 | 0.025 | ? | mg/mL | no | no
Baker et al, Potentially Bioactive Fungus Mediated Silver Nanoparticles, Nanomaterials 2021, 11, 3227 | Baker | 2021 | https://doi.org/10.3390/nano11123227 | micosynthesis | single | Incubator | 40 | ? | No | No | No | No | 0 | 168 | 3 | AgNO3 | Sigma and Hi-Media Mumbai | ? | 1 | mM | Acqueous extraxt of Alternaria sp. with NCBI Accession number: MT982648 | fungal extract | Fungal extract | organic | Acqueous extraxt of Alternaria sp. with NCBI Accession number: MT982648 | fungal extract | Fungal extract | organic | 0.333 | mg/mL | ? | ? | ? | ? | 0.333 | mg/mL | reducing;precursor | BA | ? | ? | ? | ? | ? | ? | ? | ? | ? | washed | 50% ethanol washing | no | no | no | no | no | no | ? | ? | 422 | ? | cubic | TEM | JEOL, JEM-2010 | Crystalline | XRD | Malvern Panalytical Ltd Malvern WR14 1XZ | ? | ? | -20.03 | ? | ELS | Zeta sizer, Malvern | 15 | 1 | TEM | JEM JEOL | 11 | ? | XRD | Panalytical Xpert | 47 | ? | DLS | Zeta sizer Malvern | ? | ? | ? | ? | 0.447 | ? | DLS | Zetasizer Malvern | No | 0.005 | mg/mL | ? | ? | ? | ? | LuriaBertani | Escherichia coli (MDR) | ? | 0.035 | ? | mg/mL | MIC75 | 0.0125 | mg/mL | 24 | In vitro | ? | BEAS-2 | ? | ? | 100000 | 96 | ? | IC50 | 0.025 | ? | mg/mL | no | no
Baker et al, Potentially Bioactive Fungus Mediated Silver Nanoparticles, Nanomaterials 2021, 11, 3227 | Baker | 2021 | https://doi.org/10.3390/nano11123227 | micosynthesis | single | Incubator | 40 | ? | No | No | No | No | 0 | 168 | 3 | AgNO3 | Sigma and Hi-Media Mumbai | ? | 1 | mM | Acqueous extraxt of Alternaria sp. with NCBI Accession number: MT982648 | fungal extract | Fungal extract | organic | Acqueous extraxt of Alternaria sp. with NCBI Accession number: MT982648 | fungal extract | Fungal extract | organic | 0.333 | mg/mL | ? | ? | ? | ? | 0.333 | mg/mL | reducing;precursor | BA | ? | ? | ? | ? | ? | ? | ? | ? | ? | washed | 50% ethanol washing | no | no | no | no | no | no | ? | ? | 422 | ? | cubic | TEM | JEOL, JEM-2010 | Crystalline | XRD | Malvern Panalytical Ltd Malvern WR14 1XZ | ? | ? | -20.03 | ? | ELS | Zeta sizer, Malvern | 15 | 1 | TEM | JEM JEOL | 11 | ? | XRD | Panalytical Xpert | 47 | ? | DLS | Zeta sizer Malvern | ? | ? | ? | ? | 0.447 | ? | DLS | Zetasizer Malvern | No | 0.01 | mg/mL | ? | ? | ? | ? | LuriaBertani | Escherichia coli (MDR) | ? | 0.035 | ? | mg/mL | MIC75 | 0.0125 | mg/mL | 24 | In vitro | ? | BEAS-2 | ? | ? | 100000 | 96 | ? | IC50 | 0.025 | ? | mg/mL | no | no
Baker et al, Potentially Bioactive Fungus Mediated Silver Nanoparticles, Nanomaterials 2021, 11, 3227 | Baker | 2021 | https://doi.org/10.3390/nano11123227 | micosynthesis | single | Incubator | 40 | ? | No | No | No | No | 0 | 168 | 3 | AgNO3 | Sigma and Hi-Media Mumbai | ? | 1 | mM | Acqueous extraxt of Alternaria sp. with NCBI Accession number: MT982648 | fungal extract | Fungal extract | organic | Acqueous extraxt of Alternaria sp. with NCBI Accession number: MT982648 | fungal extract | Fungal extract | organic | 0.333 | mg/mL | ? | ? | ? | ? | 0.333 | mg/mL | reducing;precursor | BA | ? | ? | ? | ? | ? | ? | ? | ? | ? | washed | 50% ethanol washing | no | no | no | no | no | no | ? | ? | 422 | ? | cubic | TEM | JEOL, JEM-2010 | Crystalline | XRD | Malvern Panalytical Ltd Malvern WR14 1XZ | ? | ? | -20.03 | ? | ELS | Zeta sizer, Malvern | 15 | 1 | TEM | JEM JEOL | 11 | ? | XRD | Panalytical Xpert | 47 | ? | DLS | Zeta sizer Malvern | ? | ? | ? | ? | 0.447 | ? | DLS | Zetasizer Malvern | No | 0.02 | mg/mL | ? | ? | ? | ? | LuriaBertani | Escherichia coli (MDR) | ? | 0.035 | ? | mg/mL | MIC75 | 0.0125 | mg/mL | 24 | In vitro | ? | BEAS-2 | ? | ? | 100000 | 96 | ? | IC50 | 0.025 | ? | mg/mL | no | no
Baker et al, Potentially Bioactive Fungus Mediated Silver Nanoparticles, Nanomaterials 2021, 11, 3227 | Baker | 2021 | https://doi.org/10.3390/nano11123227 | micosynthesis | single | Incubator | 40 | ? | No | No | No | No | 0 | 168 | 3 | AgNO3 | Sigma and Hi-Media Mumbai | ? | 1 | mM | Acqueous extraxt of Alternaria sp. with NCBI Accession number: MT982648 | fungal extract | Fungal extract | organic | Acqueous extraxt of Alternaria sp. with NCBI Accession number: MT982648 | fungal extract | Fungal extract | organic | 0.333 | mg/mL | ? | ? | ? | ? | 0.333 | mg/mL | reducing;precursor | BA | ? | ? | ? | ? | ? | ? | ? | ? | ? | washed | 50% ethanol washing | no | no | no | no | no | no | ? | ? | 422 | ? | cubic | TEM | JEOL, JEM-2010 | Crystalline | XRD | Malvern Panalytical Ltd Malvern WR14 1XZ | ? | ? | -20.03 | ? | ELS | Zeta sizer, Malvern | 15 | 1 | TEM | JEM JEOL | 11 | ? | XRD | Panalytical Xpert | 47 | ? | DLS | Zeta sizer Malvern | ? | ? | ? | ? | 0.447 | ? | DLS | Zetasizer Malvern | No | 0.04 | mg/mL | ? | ? | ? | ? | LuriaBertani | Escherichia coli (MDR) | ? | 0.035 | ? | mg/mL | MIC75 | 0.0125 | mg/mL | 24 | In vitro | ? | BEAS-2 | ? | ? | 100000 | 96 | ? | IC50 | 0.025 | ? | mg/mL | no | no
Baker et al, Potentially Bioactive Fungus Mediated Silver Nanoparticles, Nanomaterials 2021, 11, 3227 | Baker | 2021 | https://doi.org/10.3390/nano11123227 | micosynthesis | single | Incubator | 40 | ? | No | No | No | No | 0 | 168 | 3 | AgNO3 | Sigma and Hi-Media Mumbai | ? | 1 | mM | Acqueous extraxt of Alternaria sp. with NCBI Accession number: MT982648 | fungal extract | Fungal extract | organic | Acqueous extraxt of Alternaria sp. with NCBI Accession number: MT982648 | fungal extract | Fungal extract | organic | 0.333 | mg/mL | ? | ? | ? | ? | 0.333 | mg/mL | reducing;precursor | BA | ? | ? | ? | ? | ? | ? | ? | ? | ? | washed | 50% ethanol washing | no | no | no | no | no | no | ? | ? | 422 | ? | cubic | TEM | JEOL, JEM-2010 | Crystalline | XRD | Malvern Panalytical Ltd Malvern WR14 1XZ | ? | ? | -20.03 | ? | ELS | Zeta sizer, Malvern | 15 | 1 | TEM | JEM JEOL | 11 | ? | XRD | Panalytical Xpert | 47 | ? | DLS | Zeta sizer Malvern | ? | ? | ? | ? | 0.447 | ? | DLS | Zetasizer Malvern | No | 0.08 | mg/mL | ? | ? | ? | ? | LuriaBertani | Escherichia coli (MDR) | ? | 0.035 | ? | mg/mL | MIC75 | 0.0125 | mg/mL | 24 | In vitro | ? | BEAS-2 | ? | ? | 100000 | 96 | ? | IC50 | 0.025 | ? | mg/mL | no | no
Baker et al, Potentially Bioactive Fungus Mediated Silver Nanoparticles, Nanomaterials 2021, 11, 3227 | Baker | 2021 | https://doi.org/10.3390/nano11123227 | micosynthesis | single | Incubator | 40 | ? | No | No | No | No | 0 | 168 | 3 | AgNO3 | Sigma and Hi-Media Mumbai | ? | 1 | mM | Acqueous extraxt of Alternaria sp. with NCBI Accession number: MT982648 | fungal extract | Fungal extract | organic | Acqueous extraxt of Alternaria sp. with NCBI Accession number: MT982648 | fungal extract | Fungal extract | organic | 0.333 | mg/mL | ? | ? | ? | ? | 0.333 | mg/mL | reducing;precursor | BA | ? | ? | ? | ? | ? | ? | ? | ? | ? | washed | 50% ethanol washing | no | no | no | no | no | no | ? | ? | 422 | ? | cubic | TEM | JEOL, JEM-2010 | Crystalline | XRD | Malvern Panalytical Ltd Malvern WR14 1XZ | ? | ? | -20.03 | ? | ELS | Zeta sizer, Malvern | 15 | 1 | TEM | JEM JEOL | 11 | ? | XRD | Panalytical Xpert | 47 | ? | DLS | Zeta sizer Malvern | ? | ? | ? | ? | 0.447 | ? | DLS | Zetasizer Malvern | No | 0.16 | mg/mL | ? | ? | ? | ? | LuriaBertani | Escherichia coli (MDR) | ? | 0.035 | ? | mg/mL | MIC75 | 0.0125 | mg/mL | 24 | In vitro | ? | BEAS-2 | ? | ? | 100000 | 96 | ? | IC50 | 0.025 | ? | mg/mL | no | no
Baker et al, Potentially Bioactive Fungus Mediated Silver Nanoparticles, Nanomaterials 2021, 11, 3227 | Baker | 2021 | https://doi.org/10.3390/nano11123227 | micosynthesis | single | Incubator | 40 | ? | No | No | No | No | 0 | 168 | 3 | AgNO3 | Sigma and Hi-Media Mumbai | ? | 1 | mM | Acqueous extraxt of Alternaria sp. with NCBI Accession number: MT982648 | fungal extract | Fungal extract | organic | Acqueous extraxt of Alternaria sp. with NCBI Accession number: MT982648 | fungal extract | Fungal extract | organic | 0.333 | mg/mL | ? | ? | ? | ? | 0.333 | mg/mL | reducing;precursor | BA | ? | ? | ? | ? | ? | ? | ? | ? | ? | washed | 50% ethanol washing | no | no | no | no | no | no | ? | ? | 422 | ? | cubic | TEM | JEOL, JEM-2010 | Crystalline | XRD | Malvern Panalytical Ltd Malvern WR14 1XZ | ? | ? | -20.03 | ? | ELS | Zeta sizer, Malvern | 15 | 1 | TEM | JEM JEOL | 11 | ? | XRD | Panalytical Xpert | 47 | ? | DLS | Zeta sizer Malvern | ? | ? | ? | ? | 0.447 | ? | DLS | Zetasizer Malvern | No | 0.0025 | mg/mL | ? | ? | ? | ? | LuriaBertani | Escherichia coli (MDR) | ? | 0.035 | ? | mg/mL | MIC75 | 0.015 | mg/mL | 24 | In vitro | ? | BEAS-2 | ? | ? | 100000 | 96 | ? | IC50 | 0.025 | ? | mg/mL | no | no
Baker et al, Potentially Bioactive Fungus Mediated Silver Nanoparticles, Nanomaterials 2021, 11, 3227 | Baker | 2021 | https://doi.org/10.3390/nano11123227 | micosynthesis | single | Incubator | 40 | ? | No | No | No | No | 0 | 168 | 3 | AgNO3 | Sigma and Hi-Media Mumbai | ? | 1 | mM | Acqueous extraxt of Alternaria sp. with NCBI Accession number: MT982648 | fungal extract | Fungal extract | organic | Acqueous extraxt of Alternaria sp. with NCBI Accession number: MT982648 | fungal extract | Fungal extract | organic | 0.333 | mg/mL | ? | ? | ? | ? | 0.333 | mg/mL | reducing;precursor | BA | ? | ? | ? | ? | ? | ? | ? | ? | ? | washed | 50% ethanol washing | no | no | no | no | no | no | ? | ? | 422 | ? | cubic | TEM | JEOL, JEM-2010 | Crystalline | XRD | Malvern Panalytical Ltd Malvern WR14 1XZ | ? | ? | -20.03 | ? | ELS | Zeta sizer, Malvern | 15 | 1 | TEM | JEM JEOL | 11 | ? | XRD | Panalytical Xpert | 47 | ? | DLS | Zeta sizer Malvern | ? | ? | ? | ? | 0.447 | ? | DLS | Zetasizer Malvern | No | 0.005 | mg/mL | ? | ? | ? | ? | LuriaBertani | Escherichia coli (MDR) | ? | 0.035 | ? | mg/mL | MIC75 | 0.015 | mg/mL | 24 | In vitro | ? | BEAS-2 | ? | ? | 100000 | 96 | ? | IC50 | 0.025 | ? | mg/mL | no | no
Baker et al, Potentially Bioactive Fungus Mediated Silver Nanoparticles, Nanomaterials 2021, 11, 3227 | Baker | 2021 | https://doi.org/10.3390/nano11123227 | micosynthesis | single | Incubator | 40 | ? | No | No | No | No | 0 | 168 | 3 | AgNO3 | Sigma and Hi-Media Mumbai | ? | 1 | mM | Acqueous extraxt of Alternaria sp. with NCBI Accession number: MT982648 | fungal extract | Fungal extract | organic | Acqueous extraxt of Alternaria sp. with NCBI Accession number: MT982648 | fungal extract | Fungal extract | organic | 0.333 | mg/mL | ? | ? | ? | ? | 0.333 | mg/mL | reducing;precursor | BA | ? | ? | ? | ? | ? | ? | ? | ? | ? | washed | 50% ethanol washing | no | no | no | no | no | no | ? | ? | 422 | ? | cubic | TEM | JEOL, JEM-2010 | Crystalline | XRD | Malvern Panalytical Ltd Malvern WR14 1XZ | ? | ? | -20.03 | ? | ELS | Zeta sizer, Malvern | 15 | 1 | TEM | JEM JEOL | 11 | ? | XRD | Panalytical Xpert | 47 | ? | DLS | Zeta sizer Malvern | ? | ? | ? | ? | 0.447 | ? | DLS | Zetasizer Malvern | No | 0.01 | mg/mL | ? | ? | ? | ? | LuriaBertani | Escherichia coli (MDR) | ? | 0.035 | ? | mg/mL | MIC75 | 0.015 | mg/mL | 24 | In vitro | ? | BEAS-2 | ? | ? | 100000 | 96 | ? | IC50 | 0.025 | ? | mg/mL | no | no
Baker et al, Potentially Bioactive Fungus Mediated Silver Nanoparticles, Nanomaterials 2021, 11, 3227 | Baker | 2021 | https://doi.org/10.3390/nano11123227 | micosynthesis | single | Incubator | 40 | ? | No | No | No | No | 0 | 168 | 3 | AgNO3 | Sigma and Hi-Media Mumbai | ? | 1 | mM | Acqueous extraxt of Alternaria sp. with NCBI Accession number: MT982648 | fungal extract | Fungal extract | organic | Acqueous extraxt of Alternaria sp. with NCBI Accession number: MT982648 | fungal extract | Fungal extract | organic | 0.333 | mg/mL | ? | ? | ? | ? | 0.333 | mg/mL | reducing;precursor | BA | ? | ? | ? | ? | ? | ? | ? | ? | ? | washed | 50% ethanol washing | no | no | no | no | no | no | ? | ? | 422 | ? | cubic | TEM | JEOL, JEM-2010 | Crystalline | XRD | Malvern Panalytical Ltd Malvern WR14 1XZ | ? | ? | -20.03 | ? | ELS | Zeta sizer, Malvern | 15 | 1 | TEM | JEM JEOL | 11 | ? | XRD | Panalytical Xpert | 47 | ? | DLS | Zeta sizer Malvern | ? | ? | ? | ? | 0.447 | ? | DLS | Zetasizer Malvern | No | 0.02 | mg/mL | ? | ? | ? | ? | LuriaBertani | Escherichia coli (MDR) | ? | 0.035 | ? | mg/mL | MIC75 | 0.015 | mg/mL | 24 | In vitro | ? | BEAS-2 | ? | ? | 100000 | 96 | ? | IC50 | 0.025 | ? | mg/mL | no | no
Baker et al, Potentially Bioactive Fungus Mediated Silver Nanoparticles, Nanomaterials 2021, 11, 3227 | Baker | 2021 | https://doi.org/10.3390/nano11123227 | micosynthesis | single | Incubator | 40 | ? | No | No | No | No | 0 | 168 | 3 | AgNO3 | Sigma and Hi-Media Mumbai | ? | 1 | mM | Acqueous extraxt of Alternaria sp. with NCBI Accession number: MT982648 | fungal extract | Fungal extract | organic | Acqueous extraxt of Alternaria sp. with NCBI Accession number: MT982648 | fungal extract | Fungal extract | organic | 0.333 | mg/mL | ? | ? | ? | ? | 0.333 | mg/mL | reducing;precursor | BA | ? | ? | ? | ? | ? | ? | ? | ? | ? | washed | 50% ethanol washing | no | no | no | no | no | no | ? | ? | 422 | ? | cubic | TEM | JEOL, JEM-2010 | Crystalline | XRD | Malvern Panalytical Ltd Malvern WR14 1XZ | ? | ? | -20.03 | ? | ELS | Zeta sizer, Malvern | 15 | 1 | TEM | JEM JEOL | 11 | ? | XRD | Panalytical Xpert | 47 | ? | DLS | Zeta sizer Malvern | ? | ? | ? | ? | 0.447 | ? | DLS | Zetasizer Malvern | No | 0.04 | mg/mL | ? | ? | ? | ? | LuriaBertani | Escherichia coli (MDR) | ? | 0.035 | ? | mg/mL | MIC75 | 0.015 | mg/mL | 24 | In vitro | ? | BEAS-2 | ? | ? | 100000 | 96 | ? | IC50 | 0.025 | ? | mg/mL | no | no
Baker et al, Potentially Bioactive Fungus Mediated Silver Nanoparticles, Nanomaterials 2021, 11, 3227 | Baker | 2021 | https://doi.org/10.3390/nano11123227 | micosynthesis | single | Incubator | 40 | ? | No | No | No | No | 0 | 168 | 3 | AgNO3 | Sigma and Hi-Media Mumbai | ? | 1 | mM | Acqueous extraxt of Alternaria sp. with NCBI Accession number: MT982648 | fungal extract | Fungal extract | organic | Acqueous extraxt of Alternaria sp. with NCBI Accession number: MT982648 | fungal extract | Fungal extract | organic | 0.333 | mg/mL | ? | ? | ? | ? | 0.333 | mg/mL | reducing;precursor | BA | ? | ? | ? | ? | ? | ? | ? | ? | ? | washed | 50% ethanol washing | no | no | no | no | no | no | ? | ? | 422 | ? | cubic | TEM | JEOL, JEM-2010 | Crystalline | XRD | Malvern Panalytical Ltd Malvern WR14 1XZ | ? | ? | -20.03 | ? | ELS | Zeta sizer, Malvern | 15 | 1 | TEM | JEM JEOL | 11 | ? | XRD | Panalytical Xpert | 47 | ? | DLS | Zeta sizer Malvern | ? | ? | ? | ? | 0.447 | ? | DLS | Zetasizer Malvern | No | 0.08 | mg/mL | ? | ? | ? | ? | LuriaBertani | Escherichia coli (MDR) | ? | 0.035 | ? | mg/mL | MIC75 | 0.015 | mg/mL | 24 | In vitro | ? | BEAS-2 | ? | ? | 100000 | 96 | ? | IC50 | 0.025 | ? | mg/mL | no | no
Baker et al, Potentially Bioactive Fungus Mediated Silver Nanoparticles, Nanomaterials 2021, 11, 3227 | Baker | 2021 | https://doi.org/10.3390/nano11123227 | micosynthesis | single | Incubator | 40 | ? | No | No | No | No | 0 | 168 | 3 | AgNO3 | Sigma and Hi-Media Mumbai | ? | 1 | mM | Acqueous extraxt of Alternaria sp. with NCBI Accession number: MT982648 | fungal extract | Fungal extract | organic | Acqueous extraxt of Alternaria sp. with NCBI Accession number: MT982648 | fungal extract | Fungal extract | organic | 0.333 | mg/mL | ? | ? | ? | ? | 0.333 | mg/mL | reducing;precursor | BA | ? | ? | ? | ? | ? | ? | ? | ? | ? | washed | 50% ethanol washing | no | no | no | no | no | no | ? | ? | 422 | ? | cubic | TEM | JEOL, JEM-2010 | Crystalline | XRD | Malvern Panalytical Ltd Malvern WR14 1XZ | ? | ? | -20.03 | ? | ELS | Zeta sizer, Malvern | 15 | 1 | TEM | JEM JEOL | 11 | ? | XRD | Panalytical Xpert | 47 | ? | DLS | Zeta sizer Malvern | ? | ? | ? | ? | 0.447 | ? | DLS | Zetasizer Malvern | No | 0.16 | mg/mL | ? | ? | ? | ? | LuriaBertani | Escherichia coli (MDR) | ? | 0.035 | ? | mg/mL | MIC75 | 0.015 | mg/mL | 24 | In vitro | ? | BEAS-2 | ? | ? | 100000 | 96 | ? | IC50 | 0.025 | ? | mg/mL | no | no
Baker et al, Potentially Bioactive Fungus Mediated Silver Nanoparticles, Nanomaterials 2021, 11, 3227 | Baker | 2021 | https://doi.org/10.3390/nano11123227 | micosynthesis | single | Incubator | 40 | ? | No | No | No | No | 0 | 168 | 3 | AgNO3 | Sigma and Hi-Media Mumbai | ? | 1 | mM | Acqueous extraxt of Alternaria sp. with NCBI Accession number: MT982648 | fungal extract | Fungal extract | organic | Acqueous extraxt of Alternaria sp. with NCBI Accession number: MT982648 | fungal extract | Fungal extract | organic | 0.333 | mg/mL | ? | ? | ? | ? | 0.333 | mg/mL | reducing;precursor | BA | ? | ? | ? | ? | ? | ? | ? | ? | ? | washed | 50% ethanol washing | no | no | no | no | no | no | ? | ? | 422 | ? | cubic | TEM | JEOL, JEM-2010 | Crystalline | XRD | Malvern Panalytical Ltd Malvern WR14 1XZ | ? | ? | -20.03 | ? | ELS | Zeta sizer, Malvern | 15 | 1 | TEM | JEM JEOL | 11 | ? | XRD | Panalytical Xpert | 47 | ? | DLS | Zeta sizer Malvern | ? | ? | ? | ? | 0.447 | ? | DLS | Zetasizer Malvern | No | 0.0025 | mg/mL | ? | ? | ? | ? | LuriaBertani | Escherichia coli (MDR) | ? | 0.035 | ? | mg/mL | MIC75 | 0.0175 | mg/mL | 24 | In vitro | ? | BEAS-2 | ? | ? | 100000 | 96 | ? | IC50 | 0.025 | ? | mg/mL | no | no
Baker et al, Potentially Bioactive Fungus Mediated Silver Nanoparticles, Nanomaterials 2021, 11, 3227 | Baker | 2021 | https://doi.org/10.3390/nano11123227 | micosynthesis | single | Incubator | 40 | ? | No | No | No | No | 0 | 168 | 3 | AgNO3 | Sigma and Hi-Media Mumbai | ? | 1 | mM | Acqueous extraxt of Alternaria sp. with NCBI Accession number: MT982648 | fungal extract | Fungal extract | organic | Acqueous extraxt of Alternaria sp. with NCBI Accession number: MT982648 | fungal extract | Fungal extract | organic | 0.333 | mg/mL | ? | ? | ? | ? | 0.333 | mg/mL | reducing;precursor | BA | ? | ? | ? | ? | ? | ? | ? | ? | ? | washed | 50% ethanol washing | no | no | no | no | no | no | ? | ? | 422 | ? | cubic | TEM | JEOL, JEM-2010 | Crystalline | XRD | Malvern Panalytical Ltd Malvern WR14 1XZ | ? | ? | -20.03 | ? | ELS | Zeta sizer, Malvern | 15 | 1 | TEM | JEM JEOL | 11 | ? | XRD | Panalytical Xpert | 47 | ? | DLS | Zeta sizer Malvern | ? | ? | ? | ? | 0.447 | ? | DLS | Zetasizer Malvern | No | 0.005 | mg/mL | ? | ? | ? | ? | LuriaBertani | Escherichia coli (MDR) | ? | 0.035 | ? | mg/mL | MIC75 | 0.0175 | mg/mL | 24 | In vitro | ? | BEAS-2 | ? | ? | 100000 | 96 | ? | IC50 | 0.025 | ? | mg/mL | no | no
Baker et al, Potentially Bioactive Fungus Mediated Silver Nanoparticles, Nanomaterials 2021, 11, 3227 | Baker | 2021 | https://doi.org/10.3390/nano11123227 | micosynthesis | single | Incubator | 40 | ? | No | No | No | No | 0 | 168 | 3 | AgNO3 | Sigma and Hi-Media Mumbai | ? | 1 | mM | Acqueous extraxt of Alternaria sp. with NCBI Accession number: MT982648 | fungal extract | Fungal extract | organic | Acqueous extraxt of Alternaria sp. with NCBI Accession number: MT982648 | fungal extract | Fungal extract | organic | 0.333 | mg/mL | ? | ? | ? | ? | 0.333 | mg/mL | reducing;precursor | BA | ? | ? | ? | ? | ? | ? | ? | ? | ? | washed | 50% ethanol washing | no | no | no | no | no | no | ? | ? | 422 | ? | cubic | TEM | JEOL, JEM-2010 | Crystalline | XRD | Malvern Panalytical Ltd Malvern WR14 1XZ | ? | ? | -20.03 | ? | ELS | Zeta sizer, Malvern | 15 | 1 | TEM | JEM JEOL | 11 | ? | XRD | Panalytical Xpert | 47 | ? | DLS | Zeta sizer Malvern | ? | ? | ? | ? | 0.447 | ? | DLS | Zetasizer Malvern | No | 0.01 | mg/mL | ? | ? | ? | ? | LuriaBertani | Escherichia coli (MDR) | ? | 0.035 | ? | mg/mL | MIC75 | 0.0175 | mg/mL | 24 | In vitro | ? | BEAS-2 | ? | ? | 100000 | 96 | ? | IC50 | 0.025 | ? | mg/mL | no | no
Baker et al, Potentially Bioactive Fungus Mediated Silver Nanoparticles, Nanomaterials 2021, 11, 3227 | Baker | 2021 | https://doi.org/10.3390/nano11123227 | micosynthesis | single | Incubator | 40 | ? | No | No | No | No | 0 | 168 | 3 | AgNO3 | Sigma and Hi-Media Mumbai | ? | 1 | mM | Acqueous extraxt of Alternaria sp. with NCBI Accession number: MT982648 | fungal extract | Fungal extract | organic | Acqueous extraxt of Alternaria sp. with NCBI Accession number: MT982648 | fungal extract | Fungal extract | organic | 0.333 | mg/mL | ? | ? | ? | ? | 0.333 | mg/mL | reducing;precursor | BA | ? | ? | ? | ? | ? | ? | ? | ? | ? | washed | 50% ethanol washing | no | no | no | no | no | no | ? | ? | 422 | ? | cubic | TEM | JEOL, JEM-2010 | Crystalline | XRD | Malvern Panalytical Ltd Malvern WR14 1XZ | ? | ? | -20.03 | ? | ELS | Zeta sizer, Malvern | 15 | 1 | TEM | JEM JEOL | 11 | ? | XRD | Panalytical Xpert | 47 | ? | DLS | Zeta sizer Malvern | ? | ? | ? | ? | 0.447 | ? | DLS | Zetasizer Malvern | No | 0.02 | mg/mL | ? | ? | ? | ? | LuriaBertani | Escherichia coli (MDR) | ? | 0.035 | ? | mg/mL | MIC75 | 0.0175 | mg/mL | 24 | In vitro | ? | BEAS-2 | ? | ? | 100000 | 96 | ? | IC50 | 0.025 | ? | mg/mL | no | no
Baker et al, Potentially Bioactive Fungus Mediated Silver Nanoparticles, Nanomaterials 2021, 11, 3227 | Baker | 2021 | https://doi.org/10.3390/nano11123227 | micosynthesis | single | Incubator | 40 | ? | No | No | No | No | 0 | 168 | 3 | AgNO3 | Sigma and Hi-Media Mumbai | ? | 1 | mM | Acqueous extraxt of Alternaria sp. with NCBI Accession number: MT982648 | fungal extract | Fungal extract | organic | Acqueous extraxt of Alternaria sp. with NCBI Accession number: MT982648 | fungal extract | Fungal extract | organic | 0.333 | mg/mL | ? | ? | ? | ? | 0.333 | mg/mL | reducing;precursor | BA | ? | ? | ? | ? | ? | ? | ? | ? | ? | washed | 50% ethanol washing | no | no | no | no | no | no | ? | ? | 422 | ? | cubic | TEM | JEOL, JEM-2010 | Crystalline | XRD | Malvern Panalytical Ltd Malvern WR14 1XZ | ? | ? | -20.03 | ? | ELS | Zeta sizer, Malvern | 15 | 1 | TEM | JEM JEOL | 11 | ? | XRD | Panalytical Xpert | 47 | ? | DLS | Zeta sizer Malvern | ? | ? | ? | ? | 0.447 | ? | DLS | Zetasizer Malvern | No | 0.04 | mg/mL | ? | ? | ? | ? | LuriaBertani | Escherichia coli (MDR) | ? | 0.035 | ? | mg/mL | MIC75 | 0.0175 | mg/mL | 24 | In vitro | ? | BEAS-2 | ? | ? | 100000 | 96 | ? | IC50 | 0.025 | ? | mg/mL | no | no
Baker et al, Potentially Bioactive Fungus Mediated Silver Nanoparticles, Nanomaterials 2021, 11, 3227 | Baker | 2021 | https://doi.org/10.3390/nano11123227 | micosynthesis | single | Incubator | 40 | ? | No | No | No | No | 0 | 168 | 3 | AgNO3 | Sigma and Hi-Media Mumbai | ? | 1 | mM | Acqueous extraxt of Alternaria sp. with NCBI Accession number: MT982648 | fungal extract | Fungal extract | organic | Acqueous extraxt of Alternaria sp. with NCBI Accession number: MT982648 | fungal extract | Fungal extract | organic | 0.333 | mg/mL | ? | ? | ? | ? | 0.333 | mg/mL | reducing;precursor | BA | ? | ? | ? | ? | ? | ? | ? | ? | ? | washed | 50% ethanol washing | no | no | no | no | no | no | ? | ? | 422 | ? | cubic | TEM | JEOL, JEM-2010 | Crystalline | XRD | Malvern Panalytical Ltd Malvern WR14 1XZ | ? | ? | -20.03 | ? | ELS | Zeta sizer, Malvern | 15 | 1 | TEM | JEM JEOL | 11 | ? | XRD | Panalytical Xpert | 47 | ? | DLS | Zeta sizer Malvern | ? | ? | ? | ? | 0.447 | ? | DLS | Zetasizer Malvern | No | 0.08 | mg/mL | ? | ? | ? | ? | LuriaBertani | Escherichia coli (MDR) | ? | 0.035 | ? | mg/mL | MIC75 | 0.0175 | mg/mL | 24 | In vitro | ? | BEAS-2 | ? | ? | 100000 | 96 | ? | IC50 | 0.025 | ? | mg/mL | no | no
Baker et al, Potentially Bioactive Fungus Mediated Silver Nanoparticles, Nanomaterials 2021, 11, 3227 | Baker | 2021 | https://doi.org/10.3390/nano11123227 | micosynthesis | single | Incubator | 40 | ? | No | No | No | No | 0 | 168 | 3 | AgNO3 | Sigma and Hi-Media Mumbai | ? | 1 | mM | Acqueous extraxt of Alternaria sp. with NCBI Accession number: MT982648 | fungal extract | Fungal extract | organic | Acqueous extraxt of Alternaria sp. with NCBI Accession number: MT982648 | fungal extract | Fungal extract | organic | 0.333 | mg/mL | ? | ? | ? | ? | 0.333 | mg/mL | reducing;precursor | BA | ? | ? | ? | ? | ? | ? | ? | ? | ? | washed | 50% ethanol washing | no | no | no | no | no | no | ? | ? | 422 | ? | cubic | TEM | JEOL, JEM-2010 | Crystalline | XRD | Malvern Panalytical Ltd Malvern WR14 1XZ | ? | ? | -20.03 | ? | ELS | Zeta sizer, Malvern | 15 | 1 | TEM | JEM JEOL | 11 | ? | XRD | Panalytical Xpert | 47 | ? | DLS | Zeta sizer Malvern | ? | ? | ? | ? | 0.447 | ? | DLS | Zetasizer Malvern | No | 0.16 | mg/mL | ? | ? | ? | ? | LuriaBertani | Escherichia coli (MDR) | ? | 0.035 | ? | mg/mL | MIC75 | 0.0175 | mg/mL | 24 | In vitro | ? | BEAS-2 | ? | ? | 100000 | 96 | ? | IC50 | 0.025 | ? | mg/mL | no | no
Baker et al, Potentially Bioactive Fungus Mediated Silver Nanoparticles, Nanomaterials 2021, 11, 3227 | Baker | 2021 | https://doi.org/10.3390/nano11123227 | micosynthesis | single | Incubator | 40 | ? | No | No | No | No | 0 | 168 | 3 | AgNO3 | Sigma and Hi-Media Mumbai | ? | 1 | mM | Acqueous extraxt of Alternaria sp. with NCBI Accession number: MT982648 | fungal extract | Fungal extract | organic | Acqueous extraxt of Alternaria sp. with NCBI Accession number: MT982648 | fungal extract | Fungal extract | organic | 0.333 | mg/mL | ? | ? | ? | ? | 0.333 | mg/mL | reducing;precursor | BA | ? | ? | ? | ? | ? | ? | ? | ? | ? | washed | 50% ethanol washing | no | no | no | no | no | no | ? | ? | 422 | ? | cubic | TEM | JEOL, JEM-2010 | Crystalline | XRD | Malvern Panalytical Ltd Malvern WR14 1XZ | ? | ? | -20.03 | ? | ELS | Zeta sizer, Malvern | 15 | 1 | TEM | JEM JEOL | 11 | ? | XRD | Panalytical Xpert | 47 | ? | DLS | Zeta sizer Malvern | ? | ? | ? | ? | 0.447 | ? | DLS | Zetasizer Malvern | No | 0.0025 | mg/mL | ? | ? | ? | ? | LuriaBertani | Escherichia coli (MDR) | ? | 0.035 | ? | mg/mL | MIC75 | 0.02 | mg/mL | 24 | In vitro | ? | BEAS-2 | ? | ? | 100000 | 96 | ? | IC50 | 0.025 | ? | mg/mL | no | no
Baker et al, Potentially Bioactive Fungus Mediated Silver Nanoparticles, Nanomaterials 2021, 11, 3227 | Baker | 2021 | https://doi.org/10.3390/nano11123227 | micosynthesis | single | Incubator | 40 | ? | No | No | No | No | 0 | 168 | 3 | AgNO3 | Sigma and Hi-Media Mumbai | ? | 1 | mM | Acqueous extraxt of Alternaria sp. with NCBI Accession number: MT982648 | fungal extract | Fungal extract | organic | Acqueous extraxt of Alternaria sp. with NCBI Accession number: MT982648 | fungal extract | Fungal extract | organic | 0.333 | mg/mL | ? | ? | ? | ? | 0.333 | mg/mL | reducing;precursor | BA | ? | ? | ? | ? | ? | ? | ? | ? | ? | washed | 50% ethanol washing | no | no | no | no | no | no | ? | ? | 422 | ? | cubic | TEM | JEOL, JEM-2010 | Crystalline | XRD | Malvern Panalytical Ltd Malvern WR14 1XZ | ? | ? | -20.03 | ? | ELS | Zeta sizer, Malvern | 15 | 1 | TEM | JEM JEOL | 11 | ? | XRD | Panalytical Xpert | 47 | ? | DLS | Zeta sizer Malvern | ? | ? | ? | ? | 0.447 | ? | DLS | Zetasizer Malvern | No | 0.005 | mg/mL | ? | ? | ? | ? | LuriaBertani | Escherichia coli (MDR) | ? | 0.035 | ? | mg/mL | MIC75 | 0.02 | mg/mL | 24 | In vitro | ? | BEAS-2 | ? | ? | 100000 | 96 | ? | IC50 | 0.025 | ? | mg/mL | no | no
Baker et al, Potentially Bioactive Fungus Mediated Silver Nanoparticles, Nanomaterials 2021, 11, 3227 | Baker | 2021 | https://doi.org/10.3390/nano11123227 | micosynthesis | single | Incubator | 40 | ? | No | No | No | No | 0 | 168 | 3 | AgNO3 | Sigma and Hi-Media Mumbai | ? | 1 | mM | Acqueous extraxt of Alternaria sp. with NCBI Accession number: MT982648 | fungal extract | Fungal extract | organic | Acqueous extraxt of Alternaria sp. with NCBI Accession number: MT982648 | fungal extract | Fungal extract | organic | 0.333 | mg/mL | ? | ? | ? | ? | 0.333 | mg/mL | reducing;precursor | BA | ? | ? | ? | ? | ? | ? | ? | ? | ? | washed | 50% ethanol washing | no | no | no | no | no | no | ? | ? | 422 | ? | cubic | TEM | JEOL, JEM-2010 | Crystalline | XRD | Malvern Panalytical Ltd Malvern WR14 1XZ | ? | ? | -20.03 | ? | ELS | Zeta sizer, Malvern | 15 | 1 | TEM | JEM JEOL | 11 | ? | XRD | Panalytical Xpert | 47 | ? | DLS | Zeta sizer Malvern | ? | ? | ? | ? | 0.447 | ? | DLS | Zetasizer Malvern | No | 0.01 | mg/mL | ? | ? | ? | ? | LuriaBertani | Escherichia coli (MDR) | ? | 0.035 | ? | mg/mL | MIC75 | 0.02 | mg/mL | 24 | In vitro | ? | BEAS-2 | ? | ? | 100000 | 96 | ? | IC50 | 0.025 | ? | mg/mL | no | no
Baker et al, Potentially Bioactive Fungus Mediated Silver Nanoparticles, Nanomaterials 2021, 11, 3227 | Baker | 2021 | https://doi.org/10.3390/nano11123227 | micosynthesis | single | Incubator | 40 | ? | No | No | No | No | 0 | 168 | 3 | AgNO3 | Sigma and Hi-Media Mumbai | ? | 1 | mM | Acqueous extraxt of Alternaria sp. with NCBI Accession number: MT982648 | fungal extract | Fungal extract | organic | Acqueous extraxt of Alternaria sp. with NCBI Accession number: MT982648 | fungal extract | Fungal extract | organic | 0.333 | mg/mL | ? | ? | ? | ? | 0.333 | mg/mL | reducing;precursor | BA | ? | ? | ? | ? | ? | ? | ? | ? | ? | washed | 50% ethanol washing | no | no | no | no | no | no | ? | ? | 422 | ? | cubic | TEM | JEOL, JEM-2010 | Crystalline | XRD | Malvern Panalytical Ltd Malvern WR14 1XZ | ? | ? | -20.03 | ? | ELS | Zeta sizer, Malvern | 15 | 1 | TEM | JEM JEOL | 11 | ? | XRD | Panalytical Xpert | 47 | ? | DLS | Zeta sizer Malvern | ? | ? | ? | ? | 0.447 | ? | DLS | Zetasizer Malvern | No | 0.02 | mg/mL | ? | ? | ? | ? | LuriaBertani | Escherichia coli (MDR) | ? | 0.035 | ? | mg/mL | MIC75 | 0.02 | mg/mL | 24 | In vitro | ? | BEAS-2 | ? | ? | 100000 | 96 | ? | IC50 | 0.025 | ? | mg/mL | no | no
Baker et al, Potentially Bioactive Fungus Mediated Silver Nanoparticles, Nanomaterials 2021, 11, 3227 | Baker | 2021 | https://doi.org/10.3390/nano11123227 | micosynthesis | single | Incubator | 40 | ? | No | No | No | No | 0 | 168 | 3 | AgNO3 | Sigma and Hi-Media Mumbai | ? | 1 | mM | Acqueous extraxt of Alternaria sp. with NCBI Accession number: MT982648 | fungal extract | Fungal extract | organic | Acqueous extraxt of Alternaria sp. with NCBI Accession number: MT982648 | fungal extract | Fungal extract | organic | 0.333 | mg/mL | ? | ? | ? | ? | 0.333 | mg/mL | reducing;precursor | BA | ? | ? | ? | ? | ? | ? | ? | ? | ? | washed | 50% ethanol washing | no | no | no | no | no | no | ? | ? | 422 | ? | cubic | TEM | JEOL, JEM-2010 | Crystalline | XRD | Malvern Panalytical Ltd Malvern WR14 1XZ | ? | ? | -20.03 | ? | ELS | Zeta sizer, Malvern | 15 | 1 | TEM | JEM JEOL | 11 | ? | XRD | Panalytical Xpert | 47 | ? | DLS | Zeta sizer Malvern | ? | ? | ? | ? | 0.447 | ? | DLS | Zetasizer Malvern | No | 0.04 | mg/mL | ? | ? | ? | ? | LuriaBertani | Escherichia coli (MDR) | ? | 0.035 | ? | mg/mL | MIC75 | 0.02 | mg/mL | 24 | In vitro | ? | BEAS-2 | ? | ? | 100000 | 96 | ? | IC50 | 0.025 | ? | mg/mL | no | no
Baker et al, Potentially Bioactive Fungus Mediated Silver Nanoparticles, Nanomaterials 2021, 11, 3227 | Baker | 2021 | https://doi.org/10.3390/nano11123227 | micosynthesis | single | Incubator | 40 | ? | No | No | No | No | 0 | 168 | 3 | AgNO3 | Sigma and Hi-Media Mumbai | ? | 1 | mM | Acqueous extraxt of Alternaria sp. with NCBI Accession number: MT982648 | fungal extract | Fungal extract | organic | Acqueous extraxt of Alternaria sp. with NCBI Accession number: MT982648 | fungal extract | Fungal extract | organic | 0.333 | mg/mL | ? | ? | ? | ? | 0.333 | mg/mL | reducing;precursor | BA | ? | ? | ? | ? | ? | ? | ? | ? | ? | washed | 50% ethanol washing | no | no | no | no | no | no | ? | ? | 422 | ? | cubic | TEM | JEOL, JEM-2010 | Crystalline | XRD | Malvern Panalytical Ltd Malvern WR14 1XZ | ? | ? | -20.03 | ? | ELS | Zeta sizer, Malvern | 15 | 1 | TEM | JEM JEOL | 11 | ? | XRD | Panalytical Xpert | 47 | ? | DLS | Zeta sizer Malvern | ? | ? | ? | ? | 0.447 | ? | DLS | Zetasizer Malvern | No | 0.08 | mg/mL | ? | ? | ? | ? | LuriaBertani | Escherichia coli (MDR) | ? | 0.035 | ? | mg/mL | MIC75 | 0.02 | mg/mL | 24 | In vitro | ? | BEAS-2 | ? | ? | 100000 | 96 | ? | IC50 | 0.025 | ? | mg/mL | no | no
Baker et al, Potentially Bioactive Fungus Mediated Silver Nanoparticles, Nanomaterials 2021, 11, 3227 | Baker | 2021 | https://doi.org/10.3390/nano11123227 | micosynthesis | single | Incubator | 40 | ? | No | No | No | No | 0 | 168 | 3 | AgNO3 | Sigma and Hi-Media Mumbai | ? | 1 | mM | Acqueous extraxt of Alternaria sp. with NCBI Accession number: MT982648 | fungal extract | Fungal extract | organic | Acqueous extraxt of Alternaria sp. with NCBI Accession number: MT982648 | fungal extract | Fungal extract | organic | 0.333 | mg/mL | ? | ? | ? | ? | 0.333 | mg/mL | reducing;precursor | BA | ? | ? | ? | ? | ? | ? | ? | ? | ? | washed | 50% ethanol washing | no | no | no | no | no | no | ? | ? | 422 | ? | cubic | TEM | JEOL, JEM-2010 | Crystalline | XRD | Malvern Panalytical Ltd Malvern WR14 1XZ | ? | ? | -20.03 | ? | ELS | Zeta sizer, Malvern | 15 | 1 | TEM | JEM JEOL | 11 | ? | XRD | Panalytical Xpert | 47 | ? | DLS | Zeta sizer Malvern | ? | ? | ? | ? | 0.447 | ? | DLS | Zetasizer Malvern | No | 0.16 | mg/mL | ? | ? | ? | ? | LuriaBertani | Escherichia coli (MDR) | ? | 0.035 | ? | mg/mL | MIC75 | 0.02 | mg/mL | 24 | In vitro | ? | BEAS-2 | ? | ? | 100000 | 96 | ? | IC50 | 0.025 | ? | mg/mL | no | no
Baker et al, Potentially Bioactive Fungus Mediated Silver Nanoparticles, Nanomaterials 2021, 11, 3227 | Baker | 2021 | https://doi.org/10.3390/nano11123227 | micosynthesis | single | Incubator | 40 | ? | No | No | No | No | 0 | 168 | 3 | AgNO3 | Sigma and Hi-Media Mumbai | ? | 1 | mM | Acqueous extraxt of Alternaria sp. with NCBI Accession number: MT982648 | fungal extract | Fungal extract | organic | Acqueous extraxt of Alternaria sp. with NCBI Accession number: MT982648 | fungal extract | Fungal extract | organic | 0.333 | mg/mL | ? | ? | ? | ? | 0.333 | mg/mL | reducing;precursor | BA | ? | ? | ? | ? | ? | ? | ? | ? | ? | washed | 50% ethanol washing | no | no | no | no | no | no | ? | ? | 422 | ? | cubic | TEM | JEOL, JEM-2010 | Crystalline | XRD | Malvern Panalytical Ltd Malvern WR14 1XZ | ? | ? | -20.03 | ? | ELS | Zeta sizer, Malvern | 15 | 1 | TEM | JEM JEOL | 11 | ? | XRD | Panalytical Xpert | 47 | ? | DLS | Zeta sizer Malvern | ? | ? | ? | ? | 0.447 | ? | DLS | Zetasizer Malvern | No | 0.0025 | mg/mL | ? | ? | ? | ? | LuriaBertani | Escherichia coli (MDR) | ? | 0.035 | ? | mg/mL | MIC75 | 0.0225 | mg/mL | 24 | In vitro | ? | BEAS-2 | ? | ? | 100000 | 96 | ? | IC50 | 0.025 | ? | mg/mL | no | no
Baker et al, Potentially Bioactive Fungus Mediated Silver Nanoparticles, Nanomaterials 2021, 11, 3227 | Baker | 2021 | https://doi.org/10.3390/nano11123227 | micosynthesis | single | Incubator | 40 | ? | No | No | No | No | 0 | 168 | 3 | AgNO3 | Sigma and Hi-Media Mumbai | ? | 1 | mM | Acqueous extraxt of Alternaria sp. with NCBI Accession number: MT982648 | fungal extract | Fungal extract | organic | Acqueous extraxt of Alternaria sp. with NCBI Accession number: MT982648 | fungal extract | Fungal extract | organic | 0.333 | mg/mL | ? | ? | ? | ? | 0.333 | mg/mL | reducing;precursor | BA | ? | ? | ? | ? | ? | ? | ? | ? | ? | washed | 50% ethanol washing | no | no | no | no | no | no | ? | ? | 422 | ? | cubic | TEM | JEOL, JEM-2010 | Crystalline | XRD | Malvern Panalytical Ltd Malvern WR14 1XZ | ? | ? | -20.03 | ? | ELS | Zeta sizer, Malvern | 15 | 1 | TEM | JEM JEOL | 11 | ? | XRD | Panalytical Xpert | 47 | ? | DLS | Zeta sizer Malvern | ? | ? | ? | ? | 0.447 | ? | DLS | Zetasizer Malvern | No | 0.005 | mg/mL | ? | ? | ? | ? | LuriaBertani | Escherichia coli (MDR) | ? | 0.035 | ? | mg/mL | MIC75 | 0.0225 | mg/mL | 24 | In vitro | ? | BEAS-2 | ? | ? | 100000 | 96 | ? | IC50 | 0.025 | ? | mg/mL | no | no
Baker et al, Potentially Bioactive Fungus Mediated Silver Nanoparticles, Nanomaterials 2021, 11, 3227 | Baker | 2021 | https://doi.org/10.3390/nano11123227 | micosynthesis | single | Incubator | 40 | ? | No | No | No | No | 0 | 168 | 3 | AgNO3 | Sigma and Hi-Media Mumbai | ? | 1 | mM | Acqueous extraxt of Alternaria sp. with NCBI Accession number: MT982648 | fungal extract | Fungal extract | organic | Acqueous extraxt of Alternaria sp. with NCBI Accession number: MT982648 | fungal extract | Fungal extract | organic | 0.333 | mg/mL | ? | ? | ? | ? | 0.333 | mg/mL | reducing;precursor | BA | ? | ? | ? | ? | ? | ? | ? | ? | ? | washed | 50% ethanol washing | no | no | no | no | no | no | ? | ? | 422 | ? | cubic | TEM | JEOL, JEM-2010 | Crystalline | XRD | Malvern Panalytical Ltd Malvern WR14 1XZ | ? | ? | -20.03 | ? | ELS | Zeta sizer, Malvern | 15 | 1 | TEM | JEM JEOL | 11 | ? | XRD | Panalytical Xpert | 47 | ? | DLS | Zeta sizer Malvern | ? | ? | ? | ? | 0.447 | ? | DLS | Zetasizer Malvern | No | 0.01 | mg/mL | ? | ? | ? | ? | LuriaBertani | Escherichia coli (MDR) | ? | 0.035 | ? | mg/mL | MIC75 | 0.0225 | mg/mL | 24 | In vitro | ? | BEAS-2 | ? | ? | 100000 | 96 | ? | IC50 | 0.025 | ? | mg/mL | no | no
Baker et al, Potentially Bioactive Fungus Mediated Silver Nanoparticles, Nanomaterials 2021, 11, 3227 | Baker | 2021 | https://doi.org/10.3390/nano11123227 | micosynthesis | single | Incubator | 40 | ? | No | No | No | No | 0 | 168 | 3 | AgNO3 | Sigma and Hi-Media Mumbai | ? | 1 | mM | Acqueous extraxt of Alternaria sp. with NCBI Accession number: MT982648 | fungal extract | Fungal extract | organic | Acqueous extraxt of Alternaria sp. with NCBI Accession number: MT982648 | fungal extract | Fungal extract | organic | 0.333 | mg/mL | ? | ? | ? | ? | 0.333 | mg/mL | reducing;precursor | BA | ? | ? | ? | ? | ? | ? | ? | ? | ? | washed | 50% ethanol washing | no | no | no | no | no | no | ? | ? | 422 | ? | cubic | TEM | JEOL, JEM-2010 | Crystalline | XRD | Malvern Panalytical Ltd Malvern WR14 1XZ | ? | ? | -20.03 | ? | ELS | Zeta sizer, Malvern | 15 | 1 | TEM | JEM JEOL | 11 | ? | XRD | Panalytical Xpert | 47 | ? | DLS | Zeta sizer Malvern | ? | ? | ? | ? | 0.447 | ? | DLS | Zetasizer Malvern | No | 0.02 | mg/mL | ? | ? | ? | ? | LuriaBertani | Escherichia coli (MDR) | ? | 0.035 | ? | mg/mL | MIC75 | 0.0225 | mg/mL | 24 | In vitro | ? | BEAS-2 | ? | ? | 100000 | 96 | ? | IC50 | 0.025 | ? | mg/mL | no | no
Baker et al, Potentially Bioactive Fungus Mediated Silver Nanoparticles, Nanomaterials 2021, 11, 3227 | Baker | 2021 | https://doi.org/10.3390/nano11123227 | micosynthesis | single | Incubator | 40 | ? | No | No | No | No | 0 | 168 | 3 | AgNO3 | Sigma and Hi-Media Mumbai | ? | 1 | mM | Acqueous extraxt of Alternaria sp. with NCBI Accession number: MT982648 | fungal extract | Fungal extract | organic | Acqueous extraxt of Alternaria sp. with NCBI Accession number: MT982648 | fungal extract | Fungal extract | organic | 0.333 | mg/mL | ? | ? | ? | ? | 0.333 | mg/mL | reducing;precursor | BA | ? | ? | ? | ? | ? | ? | ? | ? | ? | washed | 50% ethanol washing | no | no | no | no | no | no | ? | ? | 422 | ? | cubic | TEM | JEOL, JEM-2010 | Crystalline | XRD | Malvern Panalytical Ltd Malvern WR14 1XZ | ? | ? | -20.03 | ? | ELS | Zeta sizer, Malvern | 15 | 1 | TEM | JEM JEOL | 11 | ? | XRD | Panalytical Xpert | 47 | ? | DLS | Zeta sizer Malvern | ? | ? | ? | ? | 0.447 | ? | DLS | Zetasizer Malvern | No | 0.04 | mg/mL | ? | ? | ? | ? | LuriaBertani | Escherichia coli (MDR) | ? | 0.035 | ? | mg/mL | MIC75 | 0.0225 | mg/mL | 24 | In vitro | ? | BEAS-2 | ? | ? | 100000 | 96 | ? | IC50 | 0.025 | ? | mg/mL | no | no
Baker et al, Potentially Bioactive Fungus Mediated Silver Nanoparticles, Nanomaterials 2021, 11, 3227 | Baker | 2021 | https://doi.org/10.3390/nano11123227 | micosynthesis | single | Incubator | 40 | ? | No | No | No | No | 0 | 168 | 3 | AgNO3 | Sigma and Hi-Media Mumbai | ? | 1 | mM | Acqueous extraxt of Alternaria sp. with NCBI Accession number: MT982648 | fungal extract | Fungal extract | organic | Acqueous extraxt of Alternaria sp. with NCBI Accession number: MT982648 | fungal extract | Fungal extract | organic | 0.333 | mg/mL | ? | ? | ? | ? | 0.333 | mg/mL | reducing;precursor | BA | ? | ? | ? | ? | ? | ? | ? | ? | ? | washed | 50% ethanol washing | no | no | no | no | no | no | ? | ? | 422 | ? | cubic | TEM | JEOL, JEM-2010 | Crystalline | XRD | Malvern Panalytical Ltd Malvern WR14 1XZ | ? | ? | -20.03 | ? | ELS | Zeta sizer, Malvern | 15 | 1 | TEM | JEM JEOL | 11 | ? | XRD | Panalytical Xpert | 47 | ? | DLS | Zeta sizer Malvern | ? | ? | ? | ? | 0.447 | ? | DLS | Zetasizer Malvern | No | 0.08 | mg/mL | ? | ? | ? | ? | LuriaBertani | Escherichia coli (MDR) | ? | 0.035 | ? | mg/mL | MIC75 | 0.0225 | mg/mL | 24 | In vitro | ? | BEAS-2 | ? | ? | 100000 | 96 | ? | IC50 | 0.025 | ? | mg/mL | no | no
Baker et al, Potentially Bioactive Fungus Mediated Silver Nanoparticles, Nanomaterials 2021, 11, 3227 | Baker | 2021 | https://doi.org/10.3390/nano11123227 | micosynthesis | single | Incubator | 40 | ? | No | No | No | No | 0 | 168 | 3 | AgNO3 | Sigma and Hi-Media Mumbai | ? | 1 | mM | Acqueous extraxt of Alternaria sp. with NCBI Accession number: MT982648 | fungal extract | Fungal extract | organic | Acqueous extraxt of Alternaria sp. with NCBI Accession number: MT982648 | fungal extract | Fungal extract | organic | 0.333 | mg/mL | ? | ? | ? | ? | 0.333 | mg/mL | reducing;precursor | BA | ? | ? | ? | ? | ? | ? | ? | ? | ? | washed | 50% ethanol washing | no | no | no | no | no | no | ? | ? | 422 | ? | cubic | TEM | JEOL, JEM-2010 | Crystalline | XRD | Malvern Panalytical Ltd Malvern WR14 1XZ | ? | ? | -20.03 | ? | ELS | Zeta sizer, Malvern | 15 | 1 | TEM | JEM JEOL | 11 | ? | XRD | Panalytical Xpert | 47 | ? | DLS | Zeta sizer Malvern | ? | ? | ? | ? | 0.447 | ? | DLS | Zetasizer Malvern | No | 0.16 | mg/mL | ? | ? | ? | ? | LuriaBertani | Escherichia coli (MDR) | ? | 0.035 | ? | mg/mL | MIC75 | 0.0225 | mg/mL | 24 | In vitro | ? | BEAS-2 | ? | ? | 100000 | 96 | ? | IC50 | 0.025 | ? | mg/mL | no | no
Baker et al, Potentially Bioactive Fungus Mediated Silver Nanoparticles, Nanomaterials 2021, 11, 3227 | Baker | 2021 | https://doi.org/10.3390/nano11123227 | micosynthesis | single | Incubator | 40 | ? | No | No | No | No | 0 | 168 | 3 | AgNO3 | Sigma and Hi-Media Mumbai | ? | 1 | mM | Acqueous extraxt of Alternaria sp. with NCBI Accession number: MT982648 | fungal extract | Fungal extract | organic | Acqueous extraxt of Alternaria sp. with NCBI Accession number: MT982648 | fungal extract | Fungal extract | organic | 0.333 | mg/mL | ? | ? | ? | ? | 0.333 | mg/mL | reducing;precursor | BA | ? | ? | ? | ? | ? | ? | ? | ? | ? | washed | 50% ethanol washing | no | no | no | no | no | no | ? | ? | 422 | ? | cubic | TEM | JEOL, JEM-2010 | Crystalline | XRD | Malvern Panalytical Ltd Malvern WR14 1XZ | ? | ? | -20.03 | ? | ELS | Zeta sizer, Malvern | 15 | 1 | TEM | JEM JEOL | 11 | ? | XRD | Panalytical Xpert | 47 | ? | DLS | Zeta sizer Malvern | ? | ? | ? | ? | 0.447 | ? | DLS | Zetasizer Malvern | No | 0.0025 | mg/mL | ? | ? | ? | ? | LuriaBertani | Escherichia coli (MDR) | ? | 0.035 | ? | mg/mL | MIC75 | 0.025 | mg/mL | 24 | In vitro | ? | BEAS-2 | ? | ? | 100000 | 96 | ? | IC50 | 0.025 | ? | mg/mL | no | no
Baker et al, Potentially Bioactive Fungus Mediated Silver Nanoparticles, Nanomaterials 2021, 11, 3227 | Baker | 2021 | https://doi.org/10.3390/nano11123227 | micosynthesis | single | Incubator | 40 | ? | No | No | No | No | 0 | 168 | 3 | AgNO3 | Sigma and Hi-Media Mumbai | ? | 1 | mM | Acqueous extraxt of Alternaria sp. with NCBI Accession number: MT982648 | fungal extract | Fungal extract | organic | Acqueous extraxt of Alternaria sp. with NCBI Accession number: MT982648 | fungal extract | Fungal extract | organic | 0.333 | mg/mL | ? | ? | ? | ? | 0.333 | mg/mL | reducing;precursor | BA | ? | ? | ? | ? | ? | ? | ? | ? | ? | washed | 50% ethanol washing | no | no | no | no | no | no | ? | ? | 422 | ? | cubic | TEM | JEOL, JEM-2010 | Crystalline | XRD | Malvern Panalytical Ltd Malvern WR14 1XZ | ? | ? | -20.03 | ? | ELS | Zeta sizer, Malvern | 15 | 1 | TEM | JEM JEOL | 11 | ? | XRD | Panalytical Xpert | 47 | ? | DLS | Zeta sizer Malvern | ? | ? | ? | ? | 0.447 | ? | DLS | Zetasizer Malvern | No | 0.005 | mg/mL | ? | ? | ? | ? | LuriaBertani | Escherichia coli (MDR) | ? | 0.035 | ? | mg/mL | MIC75 | 0.025 | mg/mL | 24 | In vitro | ? | BEAS-2 | ? | ? | 100000 | 96 | ? | IC50 | 0.025 | ? | mg/mL | no | no
Baker et al, Potentially Bioactive Fungus Mediated Silver Nanoparticles, Nanomaterials 2021, 11, 3227 | Baker | 2021 | https://doi.org/10.3390/nano11123227 | micosynthesis | single | Incubator | 40 | ? | No | No | No | No | 0 | 168 | 3 | AgNO3 | Sigma and Hi-Media Mumbai | ? | 1 | mM | Acqueous extraxt of Alternaria sp. with NCBI Accession number: MT982648 | fungal extract | Fungal extract | organic | Acqueous extraxt of Alternaria sp. with NCBI Accession number: MT982648 | fungal extract | Fungal extract | organic | 0.333 | mg/mL | ? | ? | ? | ? | 0.333 | mg/mL | reducing;precursor | BA | ? | ? | ? | ? | ? | ? | ? | ? | ? | washed | 50% ethanol washing | no | no | no | no | no | no | ? | ? | 422 | ? | cubic | TEM | JEOL, JEM-2010 | Crystalline | XRD | Malvern Panalytical Ltd Malvern WR14 1XZ | ? | ? | -20.03 | ? | ELS | Zeta sizer, Malvern | 15 | 1 | TEM | JEM JEOL | 11 | ? | XRD | Panalytical Xpert | 47 | ? | DLS | Zeta sizer Malvern | ? | ? | ? | ? | 0.447 | ? | DLS | Zetasizer Malvern | No | 0.01 | mg/mL | ? | ? | ? | ? | LuriaBertani | Escherichia coli (MDR) | ? | 0.035 | ? | mg/mL | MIC75 | 0.025 | mg/mL | 24 | In vitro | ? | BEAS-2 | ? | ? | 100000 | 96 | ? | IC50 | 0.025 | ? | mg/mL | no | no
Baker et al, Potentially Bioactive Fungus Mediated Silver Nanoparticles, Nanomaterials 2021, 11, 3227 | Baker | 2021 | https://doi.org/10.3390/nano11123227 | micosynthesis | single | Incubator | 40 | ? | No | No | No | No | 0 | 168 | 3 | AgNO3 | Sigma and Hi-Media Mumbai | ? | 1 | mM | Acqueous extraxt of Alternaria sp. with NCBI Accession number: MT982648 | fungal extract | Fungal extract | organic | Acqueous extraxt of Alternaria sp. with NCBI Accession number: MT982648 | fungal extract | Fungal extract | organic | 0.333 | mg/mL | ? | ? | ? | ? | 0.333 | mg/mL | reducing;precursor | BA | ? | ? | ? | ? | ? | ? | ? | ? | ? | washed | 50% ethanol washing | no | no | no | no | no | no | ? | ? | 422 | ? | cubic | TEM | JEOL, JEM-2010 | Crystalline | XRD | Malvern Panalytical Ltd Malvern WR14 1XZ | ? | ? | -20.03 | ? | ELS | Zeta sizer, Malvern | 15 | 1 | TEM | JEM JEOL | 11 | ? | XRD | Panalytical Xpert | 47 | ? | DLS | Zeta sizer Malvern | ? | ? | ? | ? | 0.447 | ? | DLS | Zetasizer Malvern | No | 0.02 | mg/mL | ? | ? | ? | ? | LuriaBertani | Escherichia coli (MDR) | ? | 0.035 | ? | mg/mL | MIC75 | 0.025 | mg/mL | 24 | In vitro | ? | BEAS-2 | ? | ? | 100000 | 96 | ? | IC50 | 0.025 | ? | mg/mL | no | no
Baker et al, Potentially Bioactive Fungus Mediated Silver Nanoparticles, Nanomaterials 2021, 11, 3227 | Baker | 2021 | https://doi.org/10.3390/nano11123227 | micosynthesis | single | Incubator | 40 | ? | No | No | No | No | 0 | 168 | 3 | AgNO3 | Sigma and Hi-Media Mumbai | ? | 1 | mM | Acqueous extraxt of Alternaria sp. with NCBI Accession number: MT982648 | fungal extract | Fungal extract | organic | Acqueous extraxt of Alternaria sp. with NCBI Accession number: MT982648 | fungal extract | Fungal extract | organic | 0.333 | mg/mL | ? | ? | ? | ? | 0.333 | mg/mL | reducing;precursor | BA | ? | ? | ? | ? | ? | ? | ? | ? | ? | washed | 50% ethanol washing | no | no | no | no | no | no | ? | ? | 422 | ? | cubic | TEM | JEOL, JEM-2010 | Crystalline | XRD | Malvern Panalytical Ltd Malvern WR14 1XZ | ? | ? | -20.03 | ? | ELS | Zeta sizer, Malvern | 15 | 1 | TEM | JEM JEOL | 11 | ? | XRD | Panalytical Xpert | 47 | ? | DLS | Zeta sizer Malvern | ? | ? | ? | ? | 0.447 | ? | DLS | Zetasizer Malvern | No | 0.04 | mg/mL | ? | ? | ? | ? | LuriaBertani | Escherichia coli (MDR) | ? | 0.035 | ? | mg/mL | MIC75 | 0.025 | mg/mL | 24 | In vitro | ? | BEAS-2 | ? | ? | 100000 | 96 | ? | IC50 | 0.025 | ? | mg/mL | no | no
Baker et al, Potentially Bioactive Fungus Mediated Silver Nanoparticles, Nanomaterials 2021, 11, 3227 | Baker | 2021 | https://doi.org/10.3390/nano11123227 | micosynthesis | single | Incubator | 40 | ? | No | No | No | No | 0 | 168 | 3 | AgNO3 | Sigma and Hi-Media Mumbai | ? | 1 | mM | Acqueous extraxt of Alternaria sp. with NCBI Accession number: MT982648 | fungal extract | Fungal extract | organic | Acqueous extraxt of Alternaria sp. with NCBI Accession number: MT982648 | fungal extract | Fungal extract | organic | 0.333 | mg/mL | ? | ? | ? | ? | 0.333 | mg/mL | reducing;precursor | BA | ? | ? | ? | ? | ? | ? | ? | ? | ? | washed | 50% ethanol washing | no | no | no | no | no | no | ? | ? | 422 | ? | cubic | TEM | JEOL, JEM-2010 | Crystalline | XRD | Malvern Panalytical Ltd Malvern WR14 1XZ | ? | ? | -20.03 | ? | ELS | Zeta sizer, Malvern | 15 | 1 | TEM | JEM JEOL | 11 | ? | XRD | Panalytical Xpert | 47 | ? | DLS | Zeta sizer Malvern | ? | ? | ? | ? | 0.447 | ? | DLS | Zetasizer Malvern | No | 0.08 | mg/mL | ? | ? | ? | ? | LuriaBertani | Escherichia coli (MDR) | ? | 0.035 | ? | mg/mL | MIC75 | 0.025 | mg/mL | 24 | In vitro | ? | BEAS-2 | ? | ? | 100000 | 96 | ? | IC50 | 0.025 | ? | mg/mL | no | no
Baker et al, Potentially Bioactive Fungus Mediated Silver Nanoparticles, Nanomaterials 2021, 11, 3227 | Baker | 2021 | https://doi.org/10.3390/nano11123227 | micosynthesis | single | Incubator | 40 | ? | No | No | No | No | 0 | 168 | 3 | AgNO3 | Sigma and Hi-Media Mumbai | ? | 1 | mM | Acqueous extraxt of Alternaria sp. with NCBI Accession number: MT982648 | fungal extract | Fungal extract | organic | Acqueous extraxt of Alternaria sp. with NCBI Accession number: MT982648 | fungal extract | Fungal extract | organic | 0.333 | mg/mL | ? | ? | ? | ? | 0.333 | mg/mL | reducing;precursor | BA | ? | ? | ? | ? | ? | ? | ? | ? | ? | washed | 50% ethanol washing | no | no | no | no | no | no | ? | ? | 422 | ? | cubic | TEM | JEOL, JEM-2010 | Crystalline | XRD | Malvern Panalytical Ltd Malvern WR14 1XZ | ? | ? | -20.03 | ? | ELS | Zeta sizer, Malvern | 15 | 1 | TEM | JEM JEOL | 11 | ? | XRD | Panalytical Xpert | 47 | ? | DLS | Zeta sizer Malvern | ? | ? | ? | ? | 0.447 | ? | DLS | Zetasizer Malvern | No | 0.16 | mg/mL | ? | ? | ? | ? | LuriaBertani | Escherichia coli (MDR) | ? | 0.035 | ? | mg/mL | MIC75 | 0.025 | mg/mL | 24 | In vitro | ? | BEAS-2 | ? | ? | 100000 | 96 | ? | IC50 | 0.025 | ? | mg/mL | no | no
Baker et al, Potentially Bioactive Fungus Mediated Silver Nanoparticles, Nanomaterials 2021, 11, 3227 | Baker | 2021 | https://doi.org/10.3390/nano11123227 | micosynthesis | single | Incubator | 40 | ? | No | No | No | No | 0 | 168 | 3 | AgNO3 | Sigma and Hi-Media Mumbai | ? | 1 | mM | Acqueous extraxt of Alternaria sp. with NCBI Accession number: MT982648 | fungal extract | Fungal extract | organic | Acqueous extraxt of Alternaria sp. with NCBI Accession number: MT982648 | fungal extract | Fungal extract | organic | 0.333 | mg/mL | ? | ? | ? | ? | 0.333 | mg/mL | reducing;precursor | BA | ? | ? | ? | ? | ? | ? | ? | ? | ? | washed | 50% ethanol washing | no | no | no | no | no | no | ? | ? | 422 | ? | cubic | TEM | JEOL, JEM-2010 | Crystalline | XRD | Malvern Panalytical Ltd Malvern WR14 1XZ | ? | ? | -20.03 | ? | ELS | Zeta sizer, Malvern | 15 | 1 | TEM | JEM JEOL | 11 | ? | XRD | Panalytical Xpert | 47 | ? | DLS | Zeta sizer Malvern | ? | ? | ? | ? | 0.447 | ? | DLS | Zetasizer Malvern | No | 0.005 | mg/mL | ? | ? | 24 | 37 | LuriaBertani | Multidrug resistant Staphylococcus aureus | ? | 18.42 | ? | % | Biofilm inhibition | 0.0025 | mg/mL | 24 | In vitro | ? | BEAS-2 | ? | ? | 100000 | 96 | ? | IC50 | 0.025 | ? | mg/mL | no | no
Baker et al, Potentially Bioactive Fungus Mediated Silver Nanoparticles, Nanomaterials 2021, 11, 3227 | Baker | 2021 | https://doi.org/10.3390/nano11123227 | micosynthesis | single | Incubator | 40 | ? | No | No | No | No | 0 | 168 | 3 | AgNO3 | Sigma and Hi-Media Mumbai | ? | 1 | mM | Acqueous extraxt of Alternaria sp. with NCBI Accession number: MT982648 | fungal extract | Fungal extract | organic | Acqueous extraxt of Alternaria sp. with NCBI Accession number: MT982648 | fungal extract | Fungal extract | organic | 0.333 | mg/mL | ? | ? | ? | ? | 0.333 | mg/mL | reducing;precursor | BA | ? | ? | ? | ? | ? | ? | ? | ? | ? | washed | 50% ethanol washing | no | no | no | no | no | no | ? | ? | 422 | ? | cubic | TEM | JEOL, JEM-2010 | Crystalline | XRD | Malvern Panalytical Ltd Malvern WR14 1XZ | ? | ? | -20.03 | ? | ELS | Zeta sizer, Malvern | 15 | 1 | TEM | JEM JEOL | 11 | ? | XRD | Panalytical Xpert | 47 | ? | DLS | Zeta sizer Malvern | ? | ? | ? | ? | 0.447 | ? | DLS | Zetasizer Malvern | No | 0.005 | mg/mL | ? | ? | 24 | 37 | LuriaBertani | Multidrug resistant Staphylococcus aureus | ? | 18.42 | ? | % | Biofilm inhibition | 0.005 | mg/mL | 24 | In vitro | ? | BEAS-2 | ? | ? | 100000 | 96 | ? | IC50 | 0.025 | ? | mg/mL | no | no
Baker et al, Potentially Bioactive Fungus Mediated Silver Nanoparticles, Nanomaterials 2021, 11, 3227 | Baker | 2021 | https://doi.org/10.3390/nano11123227 | micosynthesis | single | Incubator | 40 | ? | No | No | No | No | 0 | 168 | 3 | AgNO3 | Sigma and Hi-Media Mumbai | ? | 1 | mM | Acqueous extraxt of Alternaria sp. with NCBI Accession number: MT982648 | fungal extract | Fungal extract | organic | Acqueous extraxt of Alternaria sp. with NCBI Accession number: MT982648 | fungal extract | Fungal extract | organic | 0.333 | mg/mL | ? | ? | ? | ? | 0.333 | mg/mL | reducing;precursor | BA | ? | ? | ? | ? | ? | ? | ? | ? | ? | washed | 50% ethanol washing | no | no | no | no | no | no | ? | ? | 422 | ? | cubic | TEM | JEOL, JEM-2010 | Crystalline | XRD | Malvern Panalytical Ltd Malvern WR14 1XZ | ? | ? | -20.03 | ? | ELS | Zeta sizer, Malvern | 15 | 1 | TEM | JEM JEOL | 11 | ? | XRD | Panalytical Xpert | 47 | ? | DLS | Zeta sizer Malvern | ? | ? | ? | ? | 0.447 | ? | DLS | Zetasizer Malvern | No | 0.005 | mg/mL | ? | ? | 24 | 37 | LuriaBertani | Multidrug resistant Staphylococcus aureus | ? | 18.42 | ? | % | Biofilm inhibition | 0.0075 | mg/mL | 24 | In vitro | ? | BEAS-2 | ? | ? | 100000 | 96 | ? | IC50 | 0.025 | ? | mg/mL | no | no
Baker et al, Potentially Bioactive Fungus Mediated Silver Nanoparticles, Nanomaterials 2021, 11, 3227 | Baker | 2021 | https://doi.org/10.3390/nano11123227 | micosynthesis | single | Incubator | 40 | ? | No | No | No | No | 0 | 168 | 3 | AgNO3 | Sigma and Hi-Media Mumbai | ? | 1 | mM | Acqueous extraxt of Alternaria sp. with NCBI Accession number: MT982648 | fungal extract | Fungal extract | organic | Acqueous extraxt of Alternaria sp. with NCBI Accession number: MT982648 | fungal extract | Fungal extract | organic | 0.333 | mg/mL | ? | ? | ? | ? | 0.333 | mg/mL | reducing;precursor | BA | ? | ? | ? | ? | ? | ? | ? | ? | ? | washed | 50% ethanol washing | no | no | no | no | no | no | ? | ? | 422 | ? | cubic | TEM | JEOL, JEM-2010 | Crystalline | XRD | Malvern Panalytical Ltd Malvern WR14 1XZ | ? | ? | -20.03 | ? | ELS | Zeta sizer, Malvern | 15 | 1 | TEM | JEM JEOL | 11 | ? | XRD | Panalytical Xpert | 47 | ? | DLS | Zeta sizer Malvern | ? | ? | ? | ? | 0.447 | ? | DLS | Zetasizer Malvern | No | 0.005 | mg/mL | ? | ? | 24 | 37 | LuriaBertani | Multidrug resistant Staphylococcus aureus | ? | 18.42 | ? | % | Biofilm inhibition | 0.01 | mg/mL | 24 | In vitro | ? | BEAS-2 | ? | ? | 100000 | 96 | ? | IC50 | 0.025 | ? | mg/mL | no | no
Baker et al, Potentially Bioactive Fungus Mediated Silver Nanoparticles, Nanomaterials 2021, 11, 3227 | Baker | 2021 | https://doi.org/10.3390/nano11123227 | micosynthesis | single | Incubator | 40 | ? | No | No | No | No | 0 | 168 | 3 | AgNO3 | Sigma and Hi-Media Mumbai | ? | 1 | mM | Acqueous extraxt of Alternaria sp. with NCBI Accession number: MT982648 | fungal extract | Fungal extract | organic | Acqueous extraxt of Alternaria sp. with NCBI Accession number: MT982648 | fungal extract | Fungal extract | organic | 0.333 | mg/mL | ? | ? | ? | ? | 0.333 | mg/mL | reducing;precursor | BA | ? | ? | ? | ? | ? | ? | ? | ? | ? | washed | 50% ethanol washing | no | no | no | no | no | no | ? | ? | 422 | ? | cubic | TEM | JEOL, JEM-2010 | Crystalline | XRD | Malvern Panalytical Ltd Malvern WR14 1XZ | ? | ? | -20.03 | ? | ELS | Zeta sizer, Malvern | 15 | 1 | TEM | JEM JEOL | 11 | ? | XRD | Panalytical Xpert | 47 | ? | DLS | Zeta sizer Malvern | ? | ? | ? | ? | 0.447 | ? | DLS | Zetasizer Malvern | No | 0.005 | mg/mL | ? | ? | 24 | 37 | LuriaBertani | Multidrug resistant Staphylococcus aureus | ? | 18.42 | ? | % | Biofilm inhibition | 0.0125 | mg/mL | 24 | In vitro | ? | BEAS-2 | ? | ? | 100000 | 96 | ? | IC50 | 0.025 | ? | mg/mL | no | no
Baker et al, Potentially Bioactive Fungus Mediated Silver Nanoparticles, Nanomaterials 2021, 11, 3227 | Baker | 2021 | https://doi.org/10.3390/nano11123227 | micosynthesis | single | Incubator | 40 | ? | No | No | No | No | 0 | 168 | 3 | AgNO3 | Sigma and Hi-Media Mumbai | ? | 1 | mM | Acqueous extraxt of Alternaria sp. with NCBI Accession number: MT982648 | fungal extract | Fungal extract | organic | Acqueous extraxt of Alternaria sp. with NCBI Accession number: MT982648 | fungal extract | Fungal extract | organic | 0.333 | mg/mL | ? | ? | ? | ? | 0.333 | mg/mL | reducing;precursor | BA | ? | ? | ? | ? | ? | ? | ? | ? | ? | washed | 50% ethanol washing | no | no | no | no | no | no | ? | ? | 422 | ? | cubic | TEM | JEOL, JEM-2010 | Crystalline | XRD | Malvern Panalytical Ltd Malvern WR14 1XZ | ? | ? | -20.03 | ? | ELS | Zeta sizer, Malvern | 15 | 1 | TEM | JEM JEOL | 11 | ? | XRD | Panalytical Xpert | 47 | ? | DLS | Zeta sizer Malvern | ? | ? | ? | ? | 0.447 | ? | DLS | Zetasizer Malvern | No | 0.005 | mg/mL | ? | ? | 24 | 37 | LuriaBertani | Multidrug resistant Staphylococcus aureus | ? | 18.42 | ? | % | Biofilm inhibition | 0.015 | mg/mL | 24 | In vitro | ? | BEAS-2 | ? | ? | 100000 | 96 | ? | IC50 | 0.025 | ? | mg/mL | no | no
Baker et al, Potentially Bioactive Fungus Mediated Silver Nanoparticles, Nanomaterials 2021, 11, 3227 | Baker | 2021 | https://doi.org/10.3390/nano11123227 | micosynthesis | single | Incubator | 40 | ? | No | No | No | No | 0 | 168 | 3 | AgNO3 | Sigma and Hi-Media Mumbai | ? | 1 | mM | Acqueous extraxt of Alternaria sp. with NCBI Accession number: MT982648 | fungal extract | Fungal extract | organic | Acqueous extraxt of Alternaria sp. with NCBI Accession number: MT982648 | fungal extract | Fungal extract | organic | 0.333 | mg/mL | ? | ? | ? | ? | 0.333 | mg/mL | reducing;precursor | BA | ? | ? | ? | ? | ? | ? | ? | ? | ? | washed | 50% ethanol washing | no | no | no | no | no | no | ? | ? | 422 | ? | cubic | TEM | JEOL, JEM-2010 | Crystalline | XRD | Malvern Panalytical Ltd Malvern WR14 1XZ | ? | ? | -20.03 | ? | ELS | Zeta sizer, Malvern | 15 | 1 | TEM | JEM JEOL | 11 | ? | XRD | Panalytical Xpert | 47 | ? | DLS | Zeta sizer Malvern | ? | ? | ? | ? | 0.447 | ? | DLS | Zetasizer Malvern | No | 0.005 | mg/mL | ? | ? | 24 | 37 | LuriaBertani | Multidrug resistant Staphylococcus aureus | ? | 18.42 | ? | % | Biofilm inhibition | 0.0175 | mg/mL | 24 | In vitro | ? | BEAS-2 | ? | ? | 100000 | 96 | ? | IC50 | 0.025 | ? | mg/mL | no | no
Baker et al, Potentially Bioactive Fungus Mediated Silver Nanoparticles, Nanomaterials 2021, 11, 3227 | Baker | 2021 | https://doi.org/10.3390/nano11123227 | micosynthesis | single | Incubator | 40 | ? | No | No | No | No | 0 | 168 | 3 | AgNO3 | Sigma and Hi-Media Mumbai | ? | 1 | mM | Acqueous extraxt of Alternaria sp. with NCBI Accession number: MT982648 | fungal extract | Fungal extract | organic | Acqueous extraxt of Alternaria sp. with NCBI Accession number: MT982648 | fungal extract | Fungal extract | organic | 0.333 | mg/mL | ? | ? | ? | ? | 0.333 | mg/mL | reducing;precursor | BA | ? | ? | ? | ? | ? | ? | ? | ? | ? | washed | 50% ethanol washing | no | no | no | no | no | no | ? | ? | 422 | ? | cubic | TEM | JEOL, JEM-2010 | Crystalline | XRD | Malvern Panalytical Ltd Malvern WR14 1XZ | ? | ? | -20.03 | ? | ELS | Zeta sizer, Malvern | 15 | 1 | TEM | JEM JEOL | 11 | ? | XRD | Panalytical Xpert | 47 | ? | DLS | Zeta sizer Malvern | ? | ? | ? | ? | 0.447 | ? | DLS | Zetasizer Malvern | No | 0.005 | mg/mL | ? | ? | 24 | 37 | LuriaBertani | Multidrug resistant Staphylococcus aureus | ? | 18.42 | ? | % | Biofilm inhibition | 0.02 | mg/mL | 24 | In vitro | ? | BEAS-2 | ? | ? | 100000 | 96 | ? | IC50 | 0.025 | ? | mg/mL | no | no
Baker et al, Potentially Bioactive Fungus Mediated Silver Nanoparticles, Nanomaterials 2021, 11, 3227 | Baker | 2021 | https://doi.org/10.3390/nano11123227 | micosynthesis | single | Incubator | 40 | ? | No | No | No | No | 0 | 168 | 3 | AgNO3 | Sigma and Hi-Media Mumbai | ? | 1 | mM | Acqueous extraxt of Alternaria sp. with NCBI Accession number: MT982648 | fungal extract | Fungal extract | organic | Acqueous extraxt of Alternaria sp. with NCBI Accession number: MT982648 | fungal extract | Fungal extract | organic | 0.333 | mg/mL | ? | ? | ? | ? | 0.333 | mg/mL | reducing;precursor | BA | ? | ? | ? | ? | ? | ? | ? | ? | ? | washed | 50% ethanol washing | no | no | no | no | no | no | ? | ? | 422 | ? | cubic | TEM | JEOL, JEM-2010 | Crystalline | XRD | Malvern Panalytical Ltd Malvern WR14 1XZ | ? | ? | -20.03 | ? | ELS | Zeta sizer, Malvern | 15 | 1 | TEM | JEM JEOL | 11 | ? | XRD | Panalytical Xpert | 47 | ? | DLS | Zeta sizer Malvern | ? | ? | ? | ? | 0.447 | ? | DLS | Zetasizer Malvern | No | 0.005 | mg/mL | ? | ? | 24 | 37 | LuriaBertani | Multidrug resistant Staphylococcus aureus | ? | 18.42 | ? | % | Biofilm inhibition | 0.0225 | mg/mL | 24 | In vitro | ? | BEAS-2 | ? | ? | 100000 | 96 | ? | IC50 | 0.025 | ? | mg/mL | no | no
Baker et al, Potentially Bioactive Fungus Mediated Silver Nanoparticles, Nanomaterials 2021, 11, 3227 | Baker | 2021 | https://doi.org/10.3390/nano11123227 | micosynthesis | single | Incubator | 40 | ? | No | No | No | No | 0 | 168 | 3 | AgNO3 | Sigma and Hi-Media Mumbai | ? | 1 | mM | Acqueous extraxt of Alternaria sp. with NCBI Accession number: MT982648 | fungal extract | Fungal extract | organic | Acqueous extraxt of Alternaria sp. with NCBI Accession number: MT982648 | fungal extract | Fungal extract | organic | 0.333 | mg/mL | ? | ? | ? | ? | 0.333 | mg/mL | reducing;precursor | BA | ? | ? | ? | ? | ? | ? | ? | ? | ? | washed | 50% ethanol washing | no | no | no | no | no | no | ? | ? | 422 | ? | cubic | TEM | JEOL, JEM-2010 | Crystalline | XRD | Malvern Panalytical Ltd Malvern WR14 1XZ | ? | ? | -20.03 | ? | ELS | Zeta sizer, Malvern | 15 | 1 | TEM | JEM JEOL | 11 | ? | XRD | Panalytical Xpert | 47 | ? | DLS | Zeta sizer Malvern | ? | ? | ? | ? | 0.447 | ? | DLS | Zetasizer Malvern | No | 0.005 | mg/mL | ? | ? | 24 | 37 | LuriaBertani | Multidrug resistant Staphylococcus aureus | ? | 18.42 | ? | % | Biofilm inhibition | 0.025 | mg/mL | 24 | In vitro | ? | BEAS-2 | ? | ? | 100000 | 96 | ? | IC50 | 0.025 | ? | mg/mL | no | no
Baker et al, Potentially Bioactive Fungus Mediated Silver Nanoparticles, Nanomaterials 2021, 11, 3227 | Baker | 2021 | https://doi.org/10.3390/nano11123227 | micosynthesis | single | Incubator | 40 | ? | No | No | No | No | 0 | 168 | 3 | AgNO3 | Sigma and Hi-Media Mumbai | ? | 1 | mM | Acqueous extraxt of Alternaria sp. with NCBI Accession number: MT982648 | fungal extract | Fungal extract | organic | Acqueous extraxt of Alternaria sp. with NCBI Accession number: MT982648 | fungal extract | Fungal extract | organic | 0.333 | mg/mL | ? | ? | ? | ? | 0.333 | mg/mL | reducing;precursor | BA | ? | ? | ? | ? | ? | ? | ? | ? | ? | washed | 50% ethanol washing | no | no | no | no | no | no | ? | ? | 422 | ? | cubic | TEM | JEOL, JEM-2010 | Crystalline | XRD | Malvern Panalytical Ltd Malvern WR14 1XZ | ? | ? | -20.03 | ? | ELS | Zeta sizer, Malvern | 15 | 1 | TEM | JEM JEOL | 11 | ? | XRD | Panalytical Xpert | 47 | ? | DLS | Zeta sizer Malvern | ? | ? | ? | ? | 0.447 | ? | DLS | Zetasizer Malvern | No | 0.0103 | mg/mL | ? | ? | 24 | 37 | LuriaBertani | Multidrug resistant Staphylococcus aureus | ? | 32.89 | ? | % | Biofilm inhibition | 0.0025 | mg/mL | 24 | In vitro | ? | BEAS-2 | ? | ? | 100000 | 96 | ? | IC50 | 0.025 | ? | mg/mL | no | no
Baker et al, Potentially Bioactive Fungus Mediated Silver Nanoparticles, Nanomaterials 2021, 11, 3227 | Baker | 2021 | https://doi.org/10.3390/nano11123227 | micosynthesis | single | Incubator | 40 | ? | No | No | No | No | 0 | 168 | 3 | AgNO3 | Sigma and Hi-Media Mumbai | ? | 1 | mM | Acqueous extraxt of Alternaria sp. with NCBI Accession number: MT982648 | fungal extract | Fungal extract | organic | Acqueous extraxt of Alternaria sp. with NCBI Accession number: MT982648 | fungal extract | Fungal extract | organic | 0.333 | mg/mL | ? | ? | ? | ? | 0.333 | mg/mL | reducing;precursor | BA | ? | ? | ? | ? | ? | ? | ? | ? | ? | washed | 50% ethanol washing | no | no | no | no | no | no | ? | ? | 422 | ? | cubic | TEM | JEOL, JEM-2010 | Crystalline | XRD | Malvern Panalytical Ltd Malvern WR14 1XZ | ? | ? | -20.03 | ? | ELS | Zeta sizer, Malvern | 15 | 1 | TEM | JEM JEOL | 11 | ? | XRD | Panalytical Xpert | 47 | ? | DLS | Zeta sizer Malvern | ? | ? | ? | ? | 0.447 | ? | DLS | Zetasizer Malvern | No | 0.0103 | mg/mL | ? | ? | 24 | 37 | LuriaBertani | Multidrug resistant Staphylococcus aureus | ? | 32.89 | ? | % | Biofilm inhibition | 0.005 | mg/mL | 24 | In vitro | ? | BEAS-2 | ? | ? | 100000 | 96 | ? | IC50 | 0.025 | ? | mg/mL | no | no
Baker et al, Potentially Bioactive Fungus Mediated Silver Nanoparticles, Nanomaterials 2021, 11, 3227 | Baker | 2021 | https://doi.org/10.3390/nano11123227 | micosynthesis | single | Incubator | 40 | ? | No | No | No | No | 0 | 168 | 3 | AgNO3 | Sigma and Hi-Media Mumbai | ? | 1 | mM | Acqueous extraxt of Alternaria sp. with NCBI Accession number: MT982648 | fungal extract | Fungal extract | organic | Acqueous extraxt of Alternaria sp. with NCBI Accession number: MT982648 | fungal extract | Fungal extract | organic | 0.333 | mg/mL | ? | ? | ? | ? | 0.333 | mg/mL | reducing;precursor | BA | ? | ? | ? | ? | ? | ? | ? | ? | ? | washed | 50% ethanol washing | no | no | no | no | no | no | ? | ? | 422 | ? | cubic | TEM | JEOL, JEM-2010 | Crystalline | XRD | Malvern Panalytical Ltd Malvern WR14 1XZ | ? | ? | -20.03 | ? | ELS | Zeta sizer, Malvern | 15 | 1 | TEM | JEM JEOL | 11 | ? | XRD | Panalytical Xpert | 47 | ? | DLS | Zeta sizer Malvern | ? | ? | ? | ? | 0.447 | ? | DLS | Zetasizer Malvern | No | 0.0103 | mg/mL | ? | ? | 24 | 37 | LuriaBertani | Multidrug resistant Staphylococcus aureus | ? | 32.89 | ? | % | Biofilm inhibition | 0.0075 | mg/mL | 24 | In vitro | ? | BEAS-2 | ? | ? | 100000 | 96 | ? | IC50 | 0.025 | ? | mg/mL | no | no
Baker et al, Potentially Bioactive Fungus Mediated Silver Nanoparticles, Nanomaterials 2021, 11, 3227 | Baker | 2021 | https://doi.org/10.3390/nano11123227 | micosynthesis | single | Incubator | 40 | ? | No | No | No | No | 0 | 168 | 3 | AgNO3 | Sigma and Hi-Media Mumbai | ? | 1 | mM | Acqueous extraxt of Alternaria sp. with NCBI Accession number: MT982648 | fungal extract | Fungal extract | organic | Acqueous extraxt of Alternaria sp. with NCBI Accession number: MT982648 | fungal extract | Fungal extract | organic | 0.333 | mg/mL | ? | ? | ? | ? | 0.333 | mg/mL | reducing;precursor | BA | ? | ? | ? | ? | ? | ? | ? | ? | ? | washed | 50% ethanol washing | no | no | no | no | no | no | ? | ? | 422 | ? | cubic | TEM | JEOL, JEM-2010 | Crystalline | XRD | Malvern Panalytical Ltd Malvern WR14 1XZ | ? | ? | -20.03 | ? | ELS | Zeta sizer, Malvern | 15 | 1 | TEM | JEM JEOL | 11 | ? | XRD | Panalytical Xpert | 47 | ? | DLS | Zeta sizer Malvern | ? | ? | ? | ? | 0.447 | ? | DLS | Zetasizer Malvern | No | 0.0103 | mg/mL | ? | ? | 24 | 37 | LuriaBertani | Multidrug resistant Staphylococcus aureus | ? | 32.89 | ? | % | Biofilm inhibition | 0.01 | mg/mL | 24 | In vitro | ? | BEAS-2 | ? | ? | 100000 | 96 | ? | IC50 | 0.025 | ? | mg/mL | no | no
Baker et al, Potentially Bioactive Fungus Mediated Silver Nanoparticles, Nanomaterials 2021, 11, 3227 | Baker | 2021 | https://doi.org/10.3390/nano11123227 | micosynthesis | single | Incubator | 40 | ? | No | No | No | No | 0 | 168 | 3 | AgNO3 | Sigma and Hi-Media Mumbai | ? | 1 | mM | Acqueous extraxt of Alternaria sp. with NCBI Accession number: MT982648 | fungal extract | Fungal extract | organic | Acqueous extraxt of Alternaria sp. with NCBI Accession number: MT982648 | fungal extract | Fungal extract | organic | 0.333 | mg/mL | ? | ? | ? | ? | 0.333 | mg/mL | reducing;precursor | BA | ? | ? | ? | ? | ? | ? | ? | ? | ? | washed | 50% ethanol washing | no | no | no | no | no | no | ? | ? | 422 | ? | cubic | TEM | JEOL, JEM-2010 | Crystalline | XRD | Malvern Panalytical Ltd Malvern WR14 1XZ | ? | ? | -20.03 | ? | ELS | Zeta sizer, Malvern | 15 | 1 | TEM | JEM JEOL | 11 | ? | XRD | Panalytical Xpert | 47 | ? | DLS | Zeta sizer Malvern | ? | ? | ? | ? | 0.447 | ? | DLS | Zetasizer Malvern | No | 0.0103 | mg/mL | ? | ? | 24 | 37 | LuriaBertani | Multidrug resistant Staphylococcus aureus | ? | 32.89 | ? | % | Biofilm inhibition | 0.0125 | mg/mL | 24 | In vitro | ? | BEAS-2 | ? | ? | 100000 | 96 | ? | IC50 | 0.025 | ? | mg/mL | no | no
Baker et al, Potentially Bioactive Fungus Mediated Silver Nanoparticles, Nanomaterials 2021, 11, 3227 | Baker | 2021 | https://doi.org/10.3390/nano11123227 | micosynthesis | single | Incubator | 40 | ? | No | No | No | No | 0 | 168 | 3 | AgNO3 | Sigma and Hi-Media Mumbai | ? | 1 | mM | Acqueous extraxt of Alternaria sp. with NCBI Accession number: MT982648 | fungal extract | Fungal extract | organic | Acqueous extraxt of Alternaria sp. with NCBI Accession number: MT982648 | fungal extract | Fungal extract | organic | 0.333 | mg/mL | ? | ? | ? | ? | 0.333 | mg/mL | reducing;precursor | BA | ? | ? | ? | ? | ? | ? | ? | ? | ? | washed | 50% ethanol washing | no | no | no | no | no | no | ? | ? | 422 | ? | cubic | TEM | JEOL, JEM-2010 | Crystalline | XRD | Malvern Panalytical Ltd Malvern WR14 1XZ | ? | ? | -20.03 | ? | ELS | Zeta sizer, Malvern | 15 | 1 | TEM | JEM JEOL | 11 | ? | XRD | Panalytical Xpert | 47 | ? | DLS | Zeta sizer Malvern | ? | ? | ? | ? | 0.447 | ? | DLS | Zetasizer Malvern | No | 0.0103 | mg/mL | ? | ? | 24 | 37 | LuriaBertani | Multidrug resistant Staphylococcus aureus | ? | 32.89 | ? | % | Biofilm inhibition | 0.015 | mg/mL | 24 | In vitro | ? | BEAS-2 | ? | ? | 100000 | 96 | ? | IC50 | 0.025 | ? | mg/mL | no | no
Baker et al, Potentially Bioactive Fungus Mediated Silver Nanoparticles, Nanomaterials 2021, 11, 3227 | Baker | 2021 | https://doi.org/10.3390/nano11123227 | micosynthesis | single | Incubator | 40 | ? | No | No | No | No | 0 | 168 | 3 | AgNO3 | Sigma and Hi-Media Mumbai | ? | 1 | mM | Acqueous extraxt of Alternaria sp. with NCBI Accession number: MT982648 | fungal extract | Fungal extract | organic | Acqueous extraxt of Alternaria sp. with NCBI Accession number: MT982648 | fungal extract | Fungal extract | organic | 0.333 | mg/mL | ? | ? | ? | ? | 0.333 | mg/mL | reducing;precursor | BA | ? | ? | ? | ? | ? | ? | ? | ? | ? | washed | 50% ethanol washing | no | no | no | no | no | no | ? | ? | 422 | ? | cubic | TEM | JEOL, JEM-2010 | Crystalline | XRD | Malvern Panalytical Ltd Malvern WR14 1XZ | ? | ? | -20.03 | ? | ELS | Zeta sizer, Malvern | 15 | 1 | TEM | JEM JEOL | 11 | ? | XRD | Panalytical Xpert | 47 | ? | DLS | Zeta sizer Malvern | ? | ? | ? | ? | 0.447 | ? | DLS | Zetasizer Malvern | No | 0.0103 | mg/mL | ? | ? | 24 | 37 | LuriaBertani | Multidrug resistant Staphylococcus aureus | ? | 32.89 | ? | % | Biofilm inhibition | 0.0175 | mg/mL | 24 | In vitro | ? | BEAS-2 | ? | ? | 100000 | 96 | ? | IC50 | 0.025 | ? | mg/mL | no | no
Baker et al, Potentially Bioactive Fungus Mediated Silver Nanoparticles, Nanomaterials 2021, 11, 3227 | Baker | 2021 | https://doi.org/10.3390/nano11123227 | micosynthesis | single | Incubator | 40 | ? | No | No | No | No | 0 | 168 | 3 | AgNO3 | Sigma and Hi-Media Mumbai | ? | 1 | mM | Acqueous extraxt of Alternaria sp. with NCBI Accession number: MT982648 | fungal extract | Fungal extract | organic | Acqueous extraxt of Alternaria sp. with NCBI Accession number: MT982648 | fungal extract | Fungal extract | organic | 0.333 | mg/mL | ? | ? | ? | ? | 0.333 | mg/mL | reducing;precursor | BA | ? | ? | ? | ? | ? | ? | ? | ? | ? | washed | 50% ethanol washing | no | no | no | no | no | no | ? | ? | 422 | ? | cubic | TEM | JEOL, JEM-2010 | Crystalline | XRD | Malvern Panalytical Ltd Malvern WR14 1XZ | ? | ? | -20.03 | ? | ELS | Zeta sizer, Malvern | 15 | 1 | TEM | JEM JEOL | 11 | ? | XRD | Panalytical Xpert | 47 | ? | DLS | Zeta sizer Malvern | ? | ? | ? | ? | 0.447 | ? | DLS | Zetasizer Malvern | No | 0.0103 | mg/mL | ? | ? | 24 | 37 | LuriaBertani | Multidrug resistant Staphylococcus aureus | ? | 32.89 | ? | % | Biofilm inhibition | 0.02 | mg/mL | 24 | In vitro | ? | BEAS-2 | ? | ? | 100000 | 96 | ? | IC50 | 0.025 | ? | mg/mL | no | no
Baker et al, Potentially Bioactive Fungus Mediated Silver Nanoparticles, Nanomaterials 2021, 11, 3227 | Baker | 2021 | https://doi.org/10.3390/nano11123227 | micosynthesis | single | Incubator | 40 | ? | No | No | No | No | 0 | 168 | 3 | AgNO3 | Sigma and Hi-Media Mumbai | ? | 1 | mM | Acqueous extraxt of Alternaria sp. with NCBI Accession number: MT982648 | fungal extract | Fungal extract | organic | Acqueous extraxt of Alternaria sp. with NCBI Accession number: MT982648 | fungal extract | Fungal extract | organic | 0.333 | mg/mL | ? | ? | ? | ? | 0.333 | mg/mL | reducing;precursor | BA | ? | ? | ? | ? | ? | ? | ? | ? | ? | washed | 50% ethanol washing | no | no | no | no | no | no | ? | ? | 422 | ? | cubic | TEM | JEOL, JEM-2010 | Crystalline | XRD | Malvern Panalytical Ltd Malvern WR14 1XZ | ? | ? | -20.03 | ? | ELS | Zeta sizer, Malvern | 15 | 1 | TEM | JEM JEOL | 11 | ? | XRD | Panalytical Xpert | 47 | ? | DLS | Zeta sizer Malvern | ? | ? | ? | ? | 0.447 | ? | DLS | Zetasizer Malvern | No | 0.0103 | mg/mL | ? | ? | 24 | 37 | LuriaBertani | Multidrug resistant Staphylococcus aureus | ? | 32.89 | ? | % | Biofilm inhibition | 0.0225 | mg/mL | 24 | In vitro | ? | BEAS-2 | ? | ? | 100000 | 96 | ? | IC50 | 0.025 | ? | mg/mL | no | no
Baker et al, Potentially Bioactive Fungus Mediated Silver Nanoparticles, Nanomaterials 2021, 11, 3227 | Baker | 2021 | https://doi.org/10.3390/nano11123227 | micosynthesis | single | Incubator | 40 | ? | No | No | No | No | 0 | 168 | 3 | AgNO3 | Sigma and Hi-Media Mumbai | ? | 1 | mM | Acqueous extraxt of Alternaria sp. with NCBI Accession number: MT982648 | fungal extract | Fungal extract | organic | Acqueous extraxt of Alternaria sp. with NCBI Accession number: MT982648 | fungal extract | Fungal extract | organic | 0.333 | mg/mL | ? | ? | ? | ? | 0.333 | mg/mL | reducing;precursor | BA | ? | ? | ? | ? | ? | ? | ? | ? | ? | washed | 50% ethanol washing | no | no | no | no | no | no | ? | ? | 422 | ? | cubic | TEM | JEOL, JEM-2010 | Crystalline | XRD | Malvern Panalytical Ltd Malvern WR14 1XZ | ? | ? | -20.03 | ? | ELS | Zeta sizer, Malvern | 15 | 1 | TEM | JEM JEOL | 11 | ? | XRD | Panalytical Xpert | 47 | ? | DLS | Zeta sizer Malvern | ? | ? | ? | ? | 0.447 | ? | DLS | Zetasizer Malvern | No | 0.0103 | mg/mL | ? | ? | 24 | 37 | LuriaBertani | Multidrug resistant Staphylococcus aureus | ? | 32.89 | ? | % | Biofilm inhibition | 0.025 | mg/mL | 24 | In vitro | ? | BEAS-2 | ? | ? | 100000 | 96 | ? | IC50 | 0.025 | ? | mg/mL | no | no
Baker et al, Potentially Bioactive Fungus Mediated Silver Nanoparticles, Nanomaterials 2021, 11, 3227 | Baker | 2021 | https://doi.org/10.3390/nano11123227 | micosynthesis | single | Incubator | 40 | ? | No | No | No | No | 0 | 168 | 3 | AgNO3 | Sigma and Hi-Media Mumbai | ? | 1 | mM | Acqueous extraxt of Alternaria sp. with NCBI Accession number: MT982648 | fungal extract | Fungal extract | organic | Acqueous extraxt of Alternaria sp. with NCBI Accession number: MT982648 | fungal extract | Fungal extract | organic | 0.333 | mg/mL | ? | ? | ? | ? | 0.333 | mg/mL | reducing;precursor | BA | ? | ? | ? | ? | ? | ? | ? | ? | ? | washed | 50% ethanol washing | no | no | no | no | no | no | ? | ? | 422 | ? | cubic | TEM | JEOL, JEM-2010 | Crystalline | XRD | Malvern Panalytical Ltd Malvern WR14 1XZ | ? | ? | -20.03 | ? | ELS | Zeta sizer, Malvern | 15 | 1 | TEM | JEM JEOL | 11 | ? | XRD | Panalytical Xpert | 47 | ? | DLS | Zeta sizer Malvern | ? | ? | ? | ? | 0.447 | ? | DLS | Zetasizer Malvern | No | 0.02 | mg/mL | ? | ? | 24 | 37 | LuriaBertani | Multidrug resistant Staphylococcus aureus | ? | 47.36 | ? | % | Biofilm inhibition | 0.0025 | mg/mL | 24 | In vitro | ? | BEAS-2 | ? | ? | 100000 | 96 | ? | IC50 | 0.025 | ? | mg/mL | no | no
Baker et al, Potentially Bioactive Fungus Mediated Silver Nanoparticles, Nanomaterials 2021, 11, 3227 | Baker | 2021 | https://doi.org/10.3390/nano11123227 | micosynthesis | single | Incubator | 40 | ? | No | No | No | No | 0 | 168 | 3 | AgNO3 | Sigma and Hi-Media Mumbai | ? | 1 | mM | Acqueous extraxt of Alternaria sp. with NCBI Accession number: MT982648 | fungal extract | Fungal extract | organic | Acqueous extraxt of Alternaria sp. with NCBI Accession number: MT982648 | fungal extract | Fungal extract | organic | 0.333 | mg/mL | ? | ? | ? | ? | 0.333 | mg/mL | reducing;precursor | BA | ? | ? | ? | ? | ? | ? | ? | ? | ? | washed | 50% ethanol washing | no | no | no | no | no | no | ? | ? | 422 | ? | cubic | TEM | JEOL, JEM-2010 | Crystalline | XRD | Malvern Panalytical Ltd Malvern WR14 1XZ | ? | ? | -20.03 | ? | ELS | Zeta sizer, Malvern | 15 | 1 | TEM | JEM JEOL | 11 | ? | XRD | Panalytical Xpert | 47 | ? | DLS | Zeta sizer Malvern | ? | ? | ? | ? | 0.447 | ? | DLS | Zetasizer Malvern | No | 0.02 | mg/mL | ? | ? | 24 | 37 | LuriaBertani | Multidrug resistant Staphylococcus aureus | ? | 47.36 | ? | % | Biofilm inhibition | 0.005 | mg/mL | 24 | In vitro | ? | BEAS-2 | ? | ? | 100000 | 96 | ? | IC50 | 0.025 | ? | mg/mL | no | no
Baker et al, Potentially Bioactive Fungus Mediated Silver Nanoparticles, Nanomaterials 2021, 11, 3227 | Baker | 2021 | https://doi.org/10.3390/nano11123227 | micosynthesis | single | Incubator | 40 | ? | No | No | No | No | 0 | 168 | 3 | AgNO3 | Sigma and Hi-Media Mumbai | ? | 1 | mM | Acqueous extraxt of Alternaria sp. with NCBI Accession number: MT982648 | fungal extract | Fungal extract | organic | Acqueous extraxt of Alternaria sp. with NCBI Accession number: MT982648 | fungal extract | Fungal extract | organic | 0.333 | mg/mL | ? | ? | ? | ? | 0.333 | mg/mL | reducing;precursor | BA | ? | ? | ? | ? | ? | ? | ? | ? | ? | washed | 50% ethanol washing | no | no | no | no | no | no | ? | ? | 422 | ? | cubic | TEM | JEOL, JEM-2010 | Crystalline | XRD | Malvern Panalytical Ltd Malvern WR14 1XZ | ? | ? | -20.03 | ? | ELS | Zeta sizer, Malvern | 15 | 1 | TEM | JEM JEOL | 11 | ? | XRD | Panalytical Xpert | 47 | ? | DLS | Zeta sizer Malvern | ? | ? | ? | ? | 0.447 | ? | DLS | Zetasizer Malvern | No | 0.02 | mg/mL | ? | ? | 24 | 37 | LuriaBertani | Multidrug resistant Staphylococcus aureus | ? | 47.36 | ? | % | Biofilm inhibition | 0.0075 | mg/mL | 24 | In vitro | ? | BEAS-2 | ? | ? | 100000 | 96 | ? | IC50 | 0.025 | ? | mg/mL | no | no
Baker et al, Potentially Bioactive Fungus Mediated Silver Nanoparticles, Nanomaterials 2021, 11, 3227 | Baker | 2021 | https://doi.org/10.3390/nano11123227 | micosynthesis | single | Incubator | 40 | ? | No | No | No | No | 0 | 168 | 3 | AgNO3 | Sigma and Hi-Media Mumbai | ? | 1 | mM | Acqueous extraxt of Alternaria sp. with NCBI Accession number: MT982648 | fungal extract | Fungal extract | organic | Acqueous extraxt of Alternaria sp. with NCBI Accession number: MT982648 | fungal extract | Fungal extract | organic | 0.333 | mg/mL | ? | ? | ? | ? | 0.333 | mg/mL | reducing;precursor | BA | ? | ? | ? | ? | ? | ? | ? | ? | ? | washed | 50% ethanol washing | no | no | no | no | no | no | ? | ? | 422 | ? | cubic | TEM | JEOL, JEM-2010 | Crystalline | XRD | Malvern Panalytical Ltd Malvern WR14 1XZ | ? | ? | -20.03 | ? | ELS | Zeta sizer, Malvern | 15 | 1 | TEM | JEM JEOL | 11 | ? | XRD | Panalytical Xpert | 47 | ? | DLS | Zeta sizer Malvern | ? | ? | ? | ? | 0.447 | ? | DLS | Zetasizer Malvern | No | 0.02 | mg/mL | ? | ? | 24 | 37 | LuriaBertani | Multidrug resistant Staphylococcus aureus | ? | 47.36 | ? | % | Biofilm inhibition | 0.01 | mg/mL | 24 | In vitro | ? | BEAS-2 | ? | ? | 100000 | 96 | ? | IC50 | 0.025 | ? | mg/mL | no | no
Baker et al, Potentially Bioactive Fungus Mediated Silver Nanoparticles, Nanomaterials 2021, 11, 3227 | Baker | 2021 | https://doi.org/10.3390/nano11123227 | micosynthesis | single | Incubator | 40 | ? | No | No | No | No | 0 | 168 | 3 | AgNO3 | Sigma and Hi-Media Mumbai | ? | 1 | mM | Acqueous extraxt of Alternaria sp. with NCBI Accession number: MT982648 | fungal extract | Fungal extract | organic | Acqueous extraxt of Alternaria sp. with NCBI Accession number: MT982648 | fungal extract | Fungal extract | organic | 0.333 | mg/mL | ? | ? | ? | ? | 0.333 | mg/mL | reducing;precursor | BA | ? | ? | ? | ? | ? | ? | ? | ? | ? | washed | 50% ethanol washing | no | no | no | no | no | no | ? | ? | 422 | ? | cubic | TEM | JEOL, JEM-2010 | Crystalline | XRD | Malvern Panalytical Ltd Malvern WR14 1XZ | ? | ? | -20.03 | ? | ELS | Zeta sizer, Malvern | 15 | 1 | TEM | JEM JEOL | 11 | ? | XRD | Panalytical Xpert | 47 | ? | DLS | Zeta sizer Malvern | ? | ? | ? | ? | 0.447 | ? | DLS | Zetasizer Malvern | No | 0.02 | mg/mL | ? | ? | 24 | 37 | LuriaBertani | Multidrug resistant Staphylococcus aureus | ? | 47.36 | ? | % | Biofilm inhibition | 0.0125 | mg/mL | 24 | In vitro | ? | BEAS-2 | ? | ? | 100000 | 96 | ? | IC50 | 0.025 | ? | mg/mL | no | no
Baker et al, Potentially Bioactive Fungus Mediated Silver Nanoparticles, Nanomaterials 2021, 11, 3227 | Baker | 2021 | https://doi.org/10.3390/nano11123227 | micosynthesis | single | Incubator | 40 | ? | No | No | No | No | 0 | 168 | 3 | AgNO3 | Sigma and Hi-Media Mumbai | ? | 1 | mM | Acqueous extraxt of Alternaria sp. with NCBI Accession number: MT982648 | fungal extract | Fungal extract | organic | Acqueous extraxt of Alternaria sp. with NCBI Accession number: MT982648 | fungal extract | Fungal extract | organic | 0.333 | mg/mL | ? | ? | ? | ? | 0.333 | mg/mL | reducing;precursor | BA | ? | ? | ? | ? | ? | ? | ? | ? | ? | washed | 50% ethanol washing | no | no | no | no | no | no | ? | ? | 422 | ? | cubic | TEM | JEOL, JEM-2010 | Crystalline | XRD | Malvern Panalytical Ltd Malvern WR14 1XZ | ? | ? | -20.03 | ? | ELS | Zeta sizer, Malvern | 15 | 1 | TEM | JEM JEOL | 11 | ? | XRD | Panalytical Xpert | 47 | ? | DLS | Zeta sizer Malvern | ? | ? | ? | ? | 0.447 | ? | DLS | Zetasizer Malvern | No | 0.02 | mg/mL | ? | ? | 24 | 37 | LuriaBertani | Multidrug resistant Staphylococcus aureus | ? | 47.36 | ? | % | Biofilm inhibition | 0.015 | mg/mL | 24 | In vitro | ? | BEAS-2 | ? | ? | 100000 | 96 | ? | IC50 | 0.025 | ? | mg/mL | no | no
Baker et al, Potentially Bioactive Fungus Mediated Silver Nanoparticles, Nanomaterials 2021, 11, 3227 | Baker | 2021 | https://doi.org/10.3390/nano11123227 | micosynthesis | single | Incubator | 40 | ? | No | No | No | No | 0 | 168 | 3 | AgNO3 | Sigma and Hi-Media Mumbai | ? | 1 | mM | Acqueous extraxt of Alternaria sp. with NCBI Accession number: MT982648 | fungal extract | Fungal extract | organic | Acqueous extraxt of Alternaria sp. with NCBI Accession number: MT982648 | fungal extract | Fungal extract | organic | 0.333 | mg/mL | ? | ? | ? | ? | 0.333 | mg/mL | reducing;precursor | BA | ? | ? | ? | ? | ? | ? | ? | ? | ? | washed | 50% ethanol washing | no | no | no | no | no | no | ? | ? | 422 | ? | cubic | TEM | JEOL, JEM-2010 | Crystalline | XRD | Malvern Panalytical Ltd Malvern WR14 1XZ | ? | ? | -20.03 | ? | ELS | Zeta sizer, Malvern | 15 | 1 | TEM | JEM JEOL | 11 | ? | XRD | Panalytical Xpert | 47 | ? | DLS | Zeta sizer Malvern | ? | ? | ? | ? | 0.447 | ? | DLS | Zetasizer Malvern | No | 0.02 | mg/mL | ? | ? | 24 | 37 | LuriaBertani | Multidrug resistant Staphylococcus aureus | ? | 47.36 | ? | % | Biofilm inhibition | 0.0175 | mg/mL | 24 | In vitro | ? | BEAS-2 | ? | ? | 100000 | 96 | ? | IC50 | 0.025 | ? | mg/mL | no | no
Baker et al, Potentially Bioactive Fungus Mediated Silver Nanoparticles, Nanomaterials 2021, 11, 3227 | Baker | 2021 | https://doi.org/10.3390/nano11123227 | micosynthesis | single | Incubator | 40 | ? | No | No | No | No | 0 | 168 | 3 | AgNO3 | Sigma and Hi-Media Mumbai | ? | 1 | mM | Acqueous extraxt of Alternaria sp. with NCBI Accession number: MT982648 | fungal extract | Fungal extract | organic | Acqueous extraxt of Alternaria sp. with NCBI Accession number: MT982648 | fungal extract | Fungal extract | organic | 0.333 | mg/mL | ? | ? | ? | ? | 0.333 | mg/mL | reducing;precursor | BA | ? | ? | ? | ? | ? | ? | ? | ? | ? | washed | 50% ethanol washing | no | no | no | no | no | no | ? | ? | 422 | ? | cubic | TEM | JEOL, JEM-2010 | Crystalline | XRD | Malvern Panalytical Ltd Malvern WR14 1XZ | ? | ? | -20.03 | ? | ELS | Zeta sizer, Malvern | 15 | 1 | TEM | JEM JEOL | 11 | ? | XRD | Panalytical Xpert | 47 | ? | DLS | Zeta sizer Malvern | ? | ? | ? | ? | 0.447 | ? | DLS | Zetasizer Malvern | No | 0.02 | mg/mL | ? | ? | 24 | 37 | LuriaBertani | Multidrug resistant Staphylococcus aureus | ? | 47.36 | ? | % | Biofilm inhibition | 0.02 | mg/mL | 24 | In vitro | ? | BEAS-2 | ? | ? | 100000 | 96 | ? | IC50 | 0.025 | ? | mg/mL | no | no
Baker et al, Potentially Bioactive Fungus Mediated Silver Nanoparticles, Nanomaterials 2021, 11, 3227 | Baker | 2021 | https://doi.org/10.3390/nano11123227 | micosynthesis | single | Incubator | 40 | ? | No | No | No | No | 0 | 168 | 3 | AgNO3 | Sigma and Hi-Media Mumbai | ? | 1 | mM | Acqueous extraxt of Alternaria sp. with NCBI Accession number: MT982648 | fungal extract | Fungal extract | organic | Acqueous extraxt of Alternaria sp. with NCBI Accession number: MT982648 | fungal extract | Fungal extract | organic | 0.333 | mg/mL | ? | ? | ? | ? | 0.333 | mg/mL | reducing;precursor | BA | ? | ? | ? | ? | ? | ? | ? | ? | ? | washed | 50% ethanol washing | no | no | no | no | no | no | ? | ? | 422 | ? | cubic | TEM | JEOL, JEM-2010 | Crystalline | XRD | Malvern Panalytical Ltd Malvern WR14 1XZ | ? | ? | -20.03 | ? | ELS | Zeta sizer, Malvern | 15 | 1 | TEM | JEM JEOL | 11 | ? | XRD | Panalytical Xpert | 47 | ? | DLS | Zeta sizer Malvern | ? | ? | ? | ? | 0.447 | ? | DLS | Zetasizer Malvern | No | 0.02 | mg/mL | ? | ? | 24 | 37 | LuriaBertani | Multidrug resistant Staphylococcus aureus | ? | 47.36 | ? | % | Biofilm inhibition | 0.0225 | mg/mL | 24 | In vitro | ? | BEAS-2 | ? | ? | 100000 | 96 | ? | IC50 | 0.025 | ? | mg/mL | no | no
Baker et al, Potentially Bioactive Fungus Mediated Silver Nanoparticles, Nanomaterials 2021, 11, 3227 | Baker | 2021 | https://doi.org/10.3390/nano11123227 | micosynthesis | single | Incubator | 40 | ? | No | No | No | No | 0 | 168 | 3 | AgNO3 | Sigma and Hi-Media Mumbai | ? | 1 | mM | Acqueous extraxt of Alternaria sp. with NCBI Accession number: MT982648 | fungal extract | Fungal extract | organic | Acqueous extraxt of Alternaria sp. with NCBI Accession number: MT982648 | fungal extract | Fungal extract | organic | 0.333 | mg/mL | ? | ? | ? | ? | 0.333 | mg/mL | reducing;precursor | BA | ? | ? | ? | ? | ? | ? | ? | ? | ? | washed | 50% ethanol washing | no | no | no | no | no | no | ? | ? | 422 | ? | cubic | TEM | JEOL, JEM-2010 | Crystalline | XRD | Malvern Panalytical Ltd Malvern WR14 1XZ | ? | ? | -20.03 | ? | ELS | Zeta sizer, Malvern | 15 | 1 | TEM | JEM JEOL | 11 | ? | XRD | Panalytical Xpert | 47 | ? | DLS | Zeta sizer Malvern | ? | ? | ? | ? | 0.447 | ? | DLS | Zetasizer Malvern | No | 0.02 | mg/mL | ? | ? | 24 | 37 | LuriaBertani | Multidrug resistant Staphylococcus aureus | ? | 47.36 | ? | % | Biofilm inhibition | 0.025 | mg/mL | 24 | In vitro | ? | BEAS-2 | ? | ? | 100000 | 96 | ? | IC50 | 0.025 | ? | mg/mL | no | no
Baker et al, Potentially Bioactive Fungus Mediated Silver Nanoparticles, Nanomaterials 2021, 11, 3227 | Baker | 2021 | https://doi.org/10.3390/nano11123227 | micosynthesis | single | Incubator | 40 | ? | No | No | No | No | 0 | 168 | 3 | AgNO3 | Sigma and Hi-Media Mumbai | ? | 1 | mM | Acqueous extraxt of Alternaria sp. with NCBI Accession number: MT982648 | fungal extract | Fungal extract | organic | Acqueous extraxt of Alternaria sp. with NCBI Accession number: MT982648 | fungal extract | Fungal extract | organic | 0.333 | mg/mL | ? | ? | ? | ? | 0.333 | mg/mL | reducing;precursor | BA | ? | ? | ? | ? | ? | ? | ? | ? | ? | washed | 50% ethanol washing | no | no | no | no | no | no | ? | ? | 422 | ? | cubic | TEM | JEOL, JEM-2010 | Crystalline | XRD | Malvern Panalytical Ltd Malvern WR14 1XZ | ? | ? | -20.03 | ? | ELS | Zeta sizer, Malvern | 15 | 1 | TEM | JEM JEOL | 11 | ? | XRD | Panalytical Xpert | 47 | ? | DLS | Zeta sizer Malvern | ? | ? | ? | ? | 0.447 | ? | DLS | Zetasizer Malvern | No | 0.004 | mg/mL | ? | ? | 24 | 37 | LuriaBertani | Klebsiella pneumoniae | ? | 16.39 | ? | % | Biofilm inhibition | 0.0025 | mg/mL | 24 | In vitro | ? | BEAS-2 | ? | ? | 100000 | 96 | ? | IC50 | 0.025 | ? | mg/mL | no | no
Baker et al, Potentially Bioactive Fungus Mediated Silver Nanoparticles, Nanomaterials 2021, 11, 3227 | Baker | 2021 | https://doi.org/10.3390/nano11123227 | micosynthesis | single | Incubator | 40 | ? | No | No | No | No | 0 | 168 | 3 | AgNO3 | Sigma and Hi-Media Mumbai | ? | 1 | mM | Acqueous extraxt of Alternaria sp. with NCBI Accession number: MT982648 | fungal extract | Fungal extract | organic | Acqueous extraxt of Alternaria sp. with NCBI Accession number: MT982648 | fungal extract | Fungal extract | organic | 0.333 | mg/mL | ? | ? | ? | ? | 0.333 | mg/mL | reducing;precursor | BA | ? | ? | ? | ? | ? | ? | ? | ? | ? | washed | 50% ethanol washing | no | no | no | no | no | no | ? | ? | 422 | ? | cubic | TEM | JEOL, JEM-2010 | Crystalline | XRD | Malvern Panalytical Ltd Malvern WR14 1XZ | ? | ? | -20.03 | ? | ELS | Zeta sizer, Malvern | 15 | 1 | TEM | JEM JEOL | 11 | ? | XRD | Panalytical Xpert | 47 | ? | DLS | Zeta sizer Malvern | ? | ? | ? | ? | 0.447 | ? | DLS | Zetasizer Malvern | No | 0.004 | mg/mL | ? | ? | 24 | 37 | LuriaBertani | Klebsiella pneumoniae | ? | 16.39 | ? | % | Biofilm inhibition | 0.005 | mg/mL | 24 | In vitro | ? | BEAS-2 | ? | ? | 100000 | 96 | ? | IC50 | 0.025 | ? | mg/mL | no | no
Baker et al, Potentially Bioactive Fungus Mediated Silver Nanoparticles, Nanomaterials 2021, 11, 3227 | Baker | 2021 | https://doi.org/10.3390/nano11123227 | micosynthesis | single | Incubator | 40 | ? | No | No | No | No | 0 | 168 | 3 | AgNO3 | Sigma and Hi-Media Mumbai | ? | 1 | mM | Acqueous extraxt of Alternaria sp. with NCBI Accession number: MT982648 | fungal extract | Fungal extract | organic | Acqueous extraxt of Alternaria sp. with NCBI Accession number: MT982648 | fungal extract | Fungal extract | organic | 0.333 | mg/mL | ? | ? | ? | ? | 0.333 | mg/mL | reducing;precursor | BA | ? | ? | ? | ? | ? | ? | ? | ? | ? | washed | 50% ethanol washing | no | no | no | no | no | no | ? | ? | 422 | ? | cubic | TEM | JEOL, JEM-2010 | Crystalline | XRD | Malvern Panalytical Ltd Malvern WR14 1XZ | ? | ? | -20.03 | ? | ELS | Zeta sizer, Malvern | 15 | 1 | TEM | JEM JEOL | 11 | ? | XRD | Panalytical Xpert | 47 | ? | DLS | Zeta sizer Malvern | ? | ? | ? | ? | 0.447 | ? | DLS | Zetasizer Malvern | No | 0.004 | mg/mL | ? | ? | 24 | 37 | LuriaBertani | Klebsiella pneumoniae | ? | 16.39 | ? | % | Biofilm inhibition | 0.0075 | mg/mL | 24 | In vitro | ? | BEAS-2 | ? | ? | 100000 | 96 | ? | IC50 | 0.025 | ? | mg/mL | no | no
Baker et al, Potentially Bioactive Fungus Mediated Silver Nanoparticles, Nanomaterials 2021, 11, 3227 | Baker | 2021 | https://doi.org/10.3390/nano11123227 | micosynthesis | single | Incubator | 40 | ? | No | No | No | No | 0 | 168 | 3 | AgNO3 | Sigma and Hi-Media Mumbai | ? | 1 | mM | Acqueous extraxt of Alternaria sp. with NCBI Accession number: MT982648 | fungal extract | Fungal extract | organic | Acqueous extraxt of Alternaria sp. with NCBI Accession number: MT982648 | fungal extract | Fungal extract | organic | 0.333 | mg/mL | ? | ? | ? | ? | 0.333 | mg/mL | reducing;precursor | BA | ? | ? | ? | ? | ? | ? | ? | ? | ? | washed | 50% ethanol washing | no | no | no | no | no | no | ? | ? | 422 | ? | cubic | TEM | JEOL, JEM-2010 | Crystalline | XRD | Malvern Panalytical Ltd Malvern WR14 1XZ | ? | ? | -20.03 | ? | ELS | Zeta sizer, Malvern | 15 | 1 | TEM | JEM JEOL | 11 | ? | XRD | Panalytical Xpert | 47 | ? | DLS | Zeta sizer Malvern | ? | ? | ? | ? | 0.447 | ? | DLS | Zetasizer Malvern | No | 0.004 | mg/mL | ? | ? | 24 | 37 | LuriaBertani | Klebsiella pneumoniae | ? | 16.39 | ? | % | Biofilm inhibition | 0.01 | mg/mL | 24 | In vitro | ? | BEAS-2 | ? | ? | 100000 | 96 | ? | IC50 | 0.025 | ? | mg/mL | no | no
Baker et al, Potentially Bioactive Fungus Mediated Silver Nanoparticles, Nanomaterials 2021, 11, 3227 | Baker | 2021 | https://doi.org/10.3390/nano11123227 | micosynthesis | single | Incubator | 40 | ? | No | No | No | No | 0 | 168 | 3 | AgNO3 | Sigma and Hi-Media Mumbai | ? | 1 | mM | Acqueous extraxt of Alternaria sp. with NCBI Accession number: MT982648 | fungal extract | Fungal extract | organic | Acqueous extraxt of Alternaria sp. with NCBI Accession number: MT982648 | fungal extract | Fungal extract | organic | 0.333 | mg/mL | ? | ? | ? | ? | 0.333 | mg/mL | reducing;precursor | BA | ? | ? | ? | ? | ? | ? | ? | ? | ? | washed | 50% ethanol washing | no | no | no | no | no | no | ? | ? | 422 | ? | cubic | TEM | JEOL, JEM-2010 | Crystalline | XRD | Malvern Panalytical Ltd Malvern WR14 1XZ | ? | ? | -20.03 | ? | ELS | Zeta sizer, Malvern | 15 | 1 | TEM | JEM JEOL | 11 | ? | XRD | Panalytical Xpert | 47 | ? | DLS | Zeta sizer Malvern | ? | ? | ? | ? | 0.447 | ? | DLS | Zetasizer Malvern | No | 0.004 | mg/mL | ? | ? | 24 | 37 | LuriaBertani | Klebsiella pneumoniae | ? | 16.39 | ? | % | Biofilm inhibition | 0.0125 | mg/mL | 24 | In vitro | ? | BEAS-2 | ? | ? | 100000 | 96 | ? | IC50 | 0.025 | ? | mg/mL | no | no
Baker et al, Potentially Bioactive Fungus Mediated Silver Nanoparticles, Nanomaterials 2021, 11, 3227 | Baker | 2021 | https://doi.org/10.3390/nano11123227 | micosynthesis | single | Incubator | 40 | ? | No | No | No | No | 0 | 168 | 3 | AgNO3 | Sigma and Hi-Media Mumbai | ? | 1 | mM | Acqueous extraxt of Alternaria sp. with NCBI Accession number: MT982648 | fungal extract | Fungal extract | organic | Acqueous extraxt of Alternaria sp. with NCBI Accession number: MT982648 | fungal extract | Fungal extract | organic | 0.333 | mg/mL | ? | ? | ? | ? | 0.333 | mg/mL | reducing;precursor | BA | ? | ? | ? | ? | ? | ? | ? | ? | ? | washed | 50% ethanol washing | no | no | no | no | no | no | ? | ? | 422 | ? | cubic | TEM | JEOL, JEM-2010 | Crystalline | XRD | Malvern Panalytical Ltd Malvern WR14 1XZ | ? | ? | -20.03 | ? | ELS | Zeta sizer, Malvern | 15 | 1 | TEM | JEM JEOL | 11 | ? | XRD | Panalytical Xpert | 47 | ? | DLS | Zeta sizer Malvern | ? | ? | ? | ? | 0.447 | ? | DLS | Zetasizer Malvern | No | 0.004 | mg/mL | ? | ? | 24 | 37 | LuriaBertani | Klebsiella pneumoniae | ? | 16.39 | ? | % | Biofilm inhibition | 0.015 | mg/mL | 24 | In vitro | ? | BEAS-2 | ? | ? | 100000 | 96 | ? | IC50 | 0.025 | ? | mg/mL | no | no
Baker et al, Potentially Bioactive Fungus Mediated Silver Nanoparticles, Nanomaterials 2021, 11, 3227 | Baker | 2021 | https://doi.org/10.3390/nano11123227 | micosynthesis | single | Incubator | 40 | ? | No | No | No | No | 0 | 168 | 3 | AgNO3 | Sigma and Hi-Media Mumbai | ? | 1 | mM | Acqueous extraxt of Alternaria sp. with NCBI Accession number: MT982648 | fungal extract | Fungal extract | organic | Acqueous extraxt of Alternaria sp. with NCBI Accession number: MT982648 | fungal extract | Fungal extract | organic | 0.333 | mg/mL | ? | ? | ? | ? | 0.333 | mg/mL | reducing;precursor | BA | ? | ? | ? | ? | ? | ? | ? | ? | ? | washed | 50% ethanol washing | no | no | no | no | no | no | ? | ? | 422 | ? | cubic | TEM | JEOL, JEM-2010 | Crystalline | XRD | Malvern Panalytical Ltd Malvern WR14 1XZ | ? | ? | -20.03 | ? | ELS | Zeta sizer, Malvern | 15 | 1 | TEM | JEM JEOL | 11 | ? | XRD | Panalytical Xpert | 47 | ? | DLS | Zeta sizer Malvern | ? | ? | ? | ? | 0.447 | ? | DLS | Zetasizer Malvern | No | 0.004 | mg/mL | ? | ? | 24 | 37 | LuriaBertani | Klebsiella pneumoniae | ? | 16.39 | ? | % | Biofilm inhibition | 0.0175 | mg/mL | 24 | In vitro | ? | BEAS-2 | ? | ? | 100000 | 96 | ? | IC50 | 0.025 | ? | mg/mL | no | no
Baker et al, Potentially Bioactive Fungus Mediated Silver Nanoparticles, Nanomaterials 2021, 11, 3227 | Baker | 2021 | https://doi.org/10.3390/nano11123227 | micosynthesis | single | Incubator | 40 | ? | No | No | No | No | 0 | 168 | 3 | AgNO3 | Sigma and Hi-Media Mumbai | ? | 1 | mM | Acqueous extraxt of Alternaria sp. with NCBI Accession number: MT982648 | fungal extract | Fungal extract | organic | Acqueous extraxt of Alternaria sp. with NCBI Accession number: MT982648 | fungal extract | Fungal extract | organic | 0.333 | mg/mL | ? | ? | ? | ? | 0.333 | mg/mL | reducing;precursor | BA | ? | ? | ? | ? | ? | ? | ? | ? | ? | washed | 50% ethanol washing | no | no | no | no | no | no | ? | ? | 422 | ? | cubic | TEM | JEOL, JEM-2010 | Crystalline | XRD | Malvern Panalytical Ltd Malvern WR14 1XZ | ? | ? | -20.03 | ? | ELS | Zeta sizer, Malvern | 15 | 1 | TEM | JEM JEOL | 11 | ? | XRD | Panalytical Xpert | 47 | ? | DLS | Zeta sizer Malvern | ? | ? | ? | ? | 0.447 | ? | DLS | Zetasizer Malvern | No | 0.004 | mg/mL | ? | ? | 24 | 37 | LuriaBertani | Klebsiella pneumoniae | ? | 16.39 | ? | % | Biofilm inhibition | 0.02 | mg/mL | 24 | In vitro | ? | BEAS-2 | ? | ? | 100000 | 96 | ? | IC50 | 0.025 | ? | mg/mL | no | no
Baker et al, Potentially Bioactive Fungus Mediated Silver Nanoparticles, Nanomaterials 2021, 11, 3227 | Baker | 2021 | https://doi.org/10.3390/nano11123227 | micosynthesis | single | Incubator | 40 | ? | No | No | No | No | 0 | 168 | 3 | AgNO3 | Sigma and Hi-Media Mumbai | ? | 1 | mM | Acqueous extraxt of Alternaria sp. with NCBI Accession number: MT982648 | fungal extract | Fungal extract | organic | Acqueous extraxt of Alternaria sp. with NCBI Accession number: MT982648 | fungal extract | Fungal extract | organic | 0.333 | mg/mL | ? | ? | ? | ? | 0.333 | mg/mL | reducing;precursor | BA | ? | ? | ? | ? | ? | ? | ? | ? | ? | washed | 50% ethanol washing | no | no | no | no | no | no | ? | ? | 422 | ? | cubic | TEM | JEOL, JEM-2010 | Crystalline | XRD | Malvern Panalytical Ltd Malvern WR14 1XZ | ? | ? | -20.03 | ? | ELS | Zeta sizer, Malvern | 15 | 1 | TEM | JEM JEOL | 11 | ? | XRD | Panalytical Xpert | 47 | ? | DLS | Zeta sizer Malvern | ? | ? | ? | ? | 0.447 | ? | DLS | Zetasizer Malvern | No | 0.004 | mg/mL | ? | ? | 24 | 37 | LuriaBertani | Klebsiella pneumoniae | ? | 16.39 | ? | % | Biofilm inhibition | 0.0225 | mg/mL | 24 | In vitro | ? | BEAS-2 | ? | ? | 100000 | 96 | ? | IC50 | 0.025 | ? | mg/mL | no | no
Baker et al, Potentially Bioactive Fungus Mediated Silver Nanoparticles, Nanomaterials 2021, 11, 3227 | Baker | 2021 | https://doi.org/10.3390/nano11123227 | micosynthesis | single | Incubator | 40 | ? | No | No | No | No | 0 | 168 | 3 | AgNO3 | Sigma and Hi-Media Mumbai | ? | 1 | mM | Acqueous extraxt of Alternaria sp. with NCBI Accession number: MT982648 | fungal extract | Fungal extract | organic | Acqueous extraxt of Alternaria sp. with NCBI Accession number: MT982648 | fungal extract | Fungal extract | organic | 0.333 | mg/mL | ? | ? | ? | ? | 0.333 | mg/mL | reducing;precursor | BA | ? | ? | ? | ? | ? | ? | ? | ? | ? | washed | 50% ethanol washing | no | no | no | no | no | no | ? | ? | 422 | ? | cubic | TEM | JEOL, JEM-2010 | Crystalline | XRD | Malvern Panalytical Ltd Malvern WR14 1XZ | ? | ? | -20.03 | ? | ELS | Zeta sizer, Malvern | 15 | 1 | TEM | JEM JEOL | 11 | ? | XRD | Panalytical Xpert | 47 | ? | DLS | Zeta sizer Malvern | ? | ? | ? | ? | 0.447 | ? | DLS | Zetasizer Malvern | No | 0.004 | mg/mL | ? | ? | 24 | 37 | LuriaBertani | Klebsiella pneumoniae | ? | 16.39 | ? | % | Biofilm inhibition | 0.025 | mg/mL | 24 | In vitro | ? | BEAS-2 | ? | ? | 100000 | 96 | ? | IC50 | 0.025 | ? | mg/mL | no | no
Baker et al, Potentially Bioactive Fungus Mediated Silver Nanoparticles, Nanomaterials 2021, 11, 3227 | Baker | 2021 | https://doi.org/10.3390/nano11123227 | micosynthesis | single | Incubator | 40 | ? | No | No | No | No | 0 | 168 | 3 | AgNO3 | Sigma and Hi-Media Mumbai | ? | 1 | mM | Acqueous extraxt of Alternaria sp. with NCBI Accession number: MT982648 | fungal extract | Fungal extract | organic | Acqueous extraxt of Alternaria sp. with NCBI Accession number: MT982648 | fungal extract | Fungal extract | organic | 0.333 | mg/mL | ? | ? | ? | ? | 0.333 | mg/mL | reducing;precursor | BA | ? | ? | ? | ? | ? | ? | ? | ? | ? | washed | 50% ethanol washing | no | no | no | no | no | no | ? | ? | 422 | ? | cubic | TEM | JEOL, JEM-2010 | Crystalline | XRD | Malvern Panalytical Ltd Malvern WR14 1XZ | ? | ? | -20.03 | ? | ELS | Zeta sizer, Malvern | 15 | 1 | TEM | JEM JEOL | 11 | ? | XRD | Panalytical Xpert | 47 | ? | DLS | Zeta sizer Malvern | ? | ? | ? | ? | 0.447 | ? | DLS | Zetasizer Malvern | No | 0.0125 | mg/mL | ? | ? | 24 | 37 | LuriaBertani | Klebsiella pneumoniae | ? | 31.14 | ? | % | Biofilm inhibition | 0.0025 | mg/mL | 24 | In vitro | ? | BEAS-2 | ? | ? | 100000 | 96 | ? | IC50 | 0.025 | ? | mg/mL | no | no
Baker et al, Potentially Bioactive Fungus Mediated Silver Nanoparticles, Nanomaterials 2021, 11, 3227 | Baker | 2021 | https://doi.org/10.3390/nano11123227 | micosynthesis | single | Incubator | 40 | ? | No | No | No | No | 0 | 168 | 3 | AgNO3 | Sigma and Hi-Media Mumbai | ? | 1 | mM | Acqueous extraxt of Alternaria sp. with NCBI Accession number: MT982648 | fungal extract | Fungal extract | organic | Acqueous extraxt of Alternaria sp. with NCBI Accession number: MT982648 | fungal extract | Fungal extract | organic | 0.333 | mg/mL | ? | ? | ? | ? | 0.333 | mg/mL | reducing;precursor | BA | ? | ? | ? | ? | ? | ? | ? | ? | ? | washed | 50% ethanol washing | no | no | no | no | no | no | ? | ? | 422 | ? | cubic | TEM | JEOL, JEM-2010 | Crystalline | XRD | Malvern Panalytical Ltd Malvern WR14 1XZ | ? | ? | -20.03 | ? | ELS | Zeta sizer, Malvern | 15 | 1 | TEM | JEM JEOL | 11 | ? | XRD | Panalytical Xpert | 47 | ? | DLS | Zeta sizer Malvern | ? | ? | ? | ? | 0.447 | ? | DLS | Zetasizer Malvern | No | 0.0125 | mg/mL | ? | ? | 24 | 37 | LuriaBertani | Klebsiella pneumoniae | ? | 31.14 | ? | % | Biofilm inhibition | 0.005 | mg/mL | 24 | In vitro | ? | BEAS-2 | ? | ? | 100000 | 96 | ? | IC50 | 0.025 | ? | mg/mL | no | no
Baker et al, Potentially Bioactive Fungus Mediated Silver Nanoparticles, Nanomaterials 2021, 11, 3227 | Baker | 2021 | https://doi.org/10.3390/nano11123227 | micosynthesis | single | Incubator | 40 | ? | No | No | No | No | 0 | 168 | 3 | AgNO3 | Sigma and Hi-Media Mumbai | ? | 1 | mM | Acqueous extraxt of Alternaria sp. with NCBI Accession number: MT982648 | fungal extract | Fungal extract | organic | Acqueous extraxt of Alternaria sp. with NCBI Accession number: MT982648 | fungal extract | Fungal extract | organic | 0.333 | mg/mL | ? | ? | ? | ? | 0.333 | mg/mL | reducing;precursor | BA | ? | ? | ? | ? | ? | ? | ? | ? | ? | washed | 50% ethanol washing | no | no | no | no | no | no | ? | ? | 422 | ? | cubic | TEM | JEOL, JEM-2010 | Crystalline | XRD | Malvern Panalytical Ltd Malvern WR14 1XZ | ? | ? | -20.03 | ? | ELS | Zeta sizer, Malvern | 15 | 1 | TEM | JEM JEOL | 11 | ? | XRD | Panalytical Xpert | 47 | ? | DLS | Zeta sizer Malvern | ? | ? | ? | ? | 0.447 | ? | DLS | Zetasizer Malvern | No | 0.0125 | mg/mL | ? | ? | 24 | 37 | LuriaBertani | Klebsiella pneumoniae | ? | 31.14 | ? | % | Biofilm inhibition | 0.0075 | mg/mL | 24 | In vitro | ? | BEAS-2 | ? | ? | 100000 | 96 | ? | IC50 | 0.025 | ? | mg/mL | no | no
Baker et al, Potentially Bioactive Fungus Mediated Silver Nanoparticles, Nanomaterials 2021, 11, 3227 | Baker | 2021 | https://doi.org/10.3390/nano11123227 | micosynthesis | single | Incubator | 40 | ? | No | No | No | No | 0 | 168 | 3 | AgNO3 | Sigma and Hi-Media Mumbai | ? | 1 | mM | Acqueous extraxt of Alternaria sp. with NCBI Accession number: MT982648 | fungal extract | Fungal extract | organic | Acqueous extraxt of Alternaria sp. with NCBI Accession number: MT982648 | fungal extract | Fungal extract | organic | 0.333 | mg/mL | ? | ? | ? | ? | 0.333 | mg/mL | reducing;precursor | BA | ? | ? | ? | ? | ? | ? | ? | ? | ? | washed | 50% ethanol washing | no | no | no | no | no | no | ? | ? | 422 | ? | cubic | TEM | JEOL, JEM-2010 | Crystalline | XRD | Malvern Panalytical Ltd Malvern WR14 1XZ | ? | ? | -20.03 | ? | ELS | Zeta sizer, Malvern | 15 | 1 | TEM | JEM JEOL | 11 | ? | XRD | Panalytical Xpert | 47 | ? | DLS | Zeta sizer Malvern | ? | ? | ? | ? | 0.447 | ? | DLS | Zetasizer Malvern | No | 0.0125 | mg/mL | ? | ? | 24 | 37 | LuriaBertani | Klebsiella pneumoniae | ? | 31.14 | ? | % | Biofilm inhibition | 0.01 | mg/mL | 24 | In vitro | ? | BEAS-2 | ? | ? | 100000 | 96 | ? | IC50 | 0.025 | ? | mg/mL | no | no
Baker et al, Potentially Bioactive Fungus Mediated Silver Nanoparticles, Nanomaterials 2021, 11, 3227 | Baker | 2021 | https://doi.org/10.3390/nano11123227 | micosynthesis | single | Incubator | 40 | ? | No | No | No | No | 0 | 168 | 3 | AgNO3 | Sigma and Hi-Media Mumbai | ? | 1 | mM | Acqueous extraxt of Alternaria sp. with NCBI Accession number: MT982648 | fungal extract | Fungal extract | organic | Acqueous extraxt of Alternaria sp. with NCBI Accession number: MT982648 | fungal extract | Fungal extract | organic | 0.333 | mg/mL | ? | ? | ? | ? | 0.333 | mg/mL | reducing;precursor | BA | ? | ? | ? | ? | ? | ? | ? | ? | ? | washed | 50% ethanol washing | no | no | no | no | no | no | ? | ? | 422 | ? | cubic | TEM | JEOL, JEM-2010 | Crystalline | XRD | Malvern Panalytical Ltd Malvern WR14 1XZ | ? | ? | -20.03 | ? | ELS | Zeta sizer, Malvern | 15 | 1 | TEM | JEM JEOL | 11 | ? | XRD | Panalytical Xpert | 47 | ? | DLS | Zeta sizer Malvern | ? | ? | ? | ? | 0.447 | ? | DLS | Zetasizer Malvern | No | 0.0125 | mg/mL | ? | ? | 24 | 37 | LuriaBertani | Klebsiella pneumoniae | ? | 31.14 | ? | % | Biofilm inhibition | 0.0125 | mg/mL | 24 | In vitro | ? | BEAS-2 | ? | ? | 100000 | 96 | ? | IC50 | 0.025 | ? | mg/mL | no | no
Baker et al, Potentially Bioactive Fungus Mediated Silver Nanoparticles, Nanomaterials 2021, 11, 3227 | Baker | 2021 | https://doi.org/10.3390/nano11123227 | micosynthesis | single | Incubator | 40 | ? | No | No | No | No | 0 | 168 | 3 | AgNO3 | Sigma and Hi-Media Mumbai | ? | 1 | mM | Acqueous extraxt of Alternaria sp. with NCBI Accession number: MT982648 | fungal extract | Fungal extract | organic | Acqueous extraxt of Alternaria sp. with NCBI Accession number: MT982648 | fungal extract | Fungal extract | organic | 0.333 | mg/mL | ? | ? | ? | ? | 0.333 | mg/mL | reducing;precursor | BA | ? | ? | ? | ? | ? | ? | ? | ? | ? | washed | 50% ethanol washing | no | no | no | no | no | no | ? | ? | 422 | ? | cubic | TEM | JEOL, JEM-2010 | Crystalline | XRD | Malvern Panalytical Ltd Malvern WR14 1XZ | ? | ? | -20.03 | ? | ELS | Zeta sizer, Malvern | 15 | 1 | TEM | JEM JEOL | 11 | ? | XRD | Panalytical Xpert | 47 | ? | DLS | Zeta sizer Malvern | ? | ? | ? | ? | 0.447 | ? | DLS | Zetasizer Malvern | No | 0.0125 | mg/mL | ? | ? | 24 | 37 | LuriaBertani | Klebsiella pneumoniae | ? | 31.14 | ? | % | Biofilm inhibition | 0.015 | mg/mL | 24 | In vitro | ? | BEAS-2 | ? | ? | 100000 | 96 | ? | IC50 | 0.025 | ? | mg/mL | no | no
Baker et al, Potentially Bioactive Fungus Mediated Silver Nanoparticles, Nanomaterials 2021, 11, 3227 | Baker | 2021 | https://doi.org/10.3390/nano11123227 | micosynthesis | single | Incubator | 40 | ? | No | No | No | No | 0 | 168 | 3 | AgNO3 | Sigma and Hi-Media Mumbai | ? | 1 | mM | Acqueous extraxt of Alternaria sp. with NCBI Accession number: MT982648 | fungal extract | Fungal extract | organic | Acqueous extraxt of Alternaria sp. with NCBI Accession number: MT982648 | fungal extract | Fungal extract | organic | 0.333 | mg/mL | ? | ? | ? | ? | 0.333 | mg/mL | reducing;precursor | BA | ? | ? | ? | ? | ? | ? | ? | ? | ? | washed | 50% ethanol washing | no | no | no | no | no | no | ? | ? | 422 | ? | cubic | TEM | JEOL, JEM-2010 | Crystalline | XRD | Malvern Panalytical Ltd Malvern WR14 1XZ | ? | ? | -20.03 | ? | ELS | Zeta sizer, Malvern | 15 | 1 | TEM | JEM JEOL | 11 | ? | XRD | Panalytical Xpert | 47 | ? | DLS | Zeta sizer Malvern | ? | ? | ? | ? | 0.447 | ? | DLS | Zetasizer Malvern | No | 0.0125 | mg/mL | ? | ? | 24 | 37 | LuriaBertani | Klebsiella pneumoniae | ? | 31.14 | ? | % | Biofilm inhibition | 0.0175 | mg/mL | 24 | In vitro | ? | BEAS-2 | ? | ? | 100000 | 96 | ? | IC50 | 0.025 | ? | mg/mL | no | no
Baker et al, Potentially Bioactive Fungus Mediated Silver Nanoparticles, Nanomaterials 2021, 11, 3227 | Baker | 2021 | https://doi.org/10.3390/nano11123227 | micosynthesis | single | Incubator | 40 | ? | No | No | No | No | 0 | 168 | 3 | AgNO3 | Sigma and Hi-Media Mumbai | ? | 1 | mM | Acqueous extraxt of Alternaria sp. with NCBI Accession number: MT982648 | fungal extract | Fungal extract | organic | Acqueous extraxt of Alternaria sp. with NCBI Accession number: MT982648 | fungal extract | Fungal extract | organic | 0.333 | mg/mL | ? | ? | ? | ? | 0.333 | mg/mL | reducing;precursor | BA | ? | ? | ? | ? | ? | ? | ? | ? | ? | washed | 50% ethanol washing | no | no | no | no | no | no | ? | ? | 422 | ? | cubic | TEM | JEOL, JEM-2010 | Crystalline | XRD | Malvern Panalytical Ltd Malvern WR14 1XZ | ? | ? | -20.03 | ? | ELS | Zeta sizer, Malvern | 15 | 1 | TEM | JEM JEOL | 11 | ? | XRD | Panalytical Xpert | 47 | ? | DLS | Zeta sizer Malvern | ? | ? | ? | ? | 0.447 | ? | DLS | Zetasizer Malvern | No | 0.0125 | mg/mL | ? | ? | 24 | 37 | LuriaBertani | Klebsiella pneumoniae | ? | 31.14 | ? | % | Biofilm inhibition | 0.02 | mg/mL | 24 | In vitro | ? | BEAS-2 | ? | ? | 100000 | 96 | ? | IC50 | 0.025 | ? | mg/mL | no | no
Baker et al, Potentially Bioactive Fungus Mediated Silver Nanoparticles, Nanomaterials 2021, 11, 3227 | Baker | 2021 | https://doi.org/10.3390/nano11123227 | micosynthesis | single | Incubator | 40 | ? | No | No | No | No | 0 | 168 | 3 | AgNO3 | Sigma and Hi-Media Mumbai | ? | 1 | mM | Acqueous extraxt of Alternaria sp. with NCBI Accession number: MT982648 | fungal extract | Fungal extract | organic | Acqueous extraxt of Alternaria sp. with NCBI Accession number: MT982648 | fungal extract | Fungal extract | organic | 0.333 | mg/mL | ? | ? | ? | ? | 0.333 | mg/mL | reducing;precursor | BA | ? | ? | ? | ? | ? | ? | ? | ? | ? | washed | 50% ethanol washing | no | no | no | no | no | no | ? | ? | 422 | ? | cubic | TEM | JEOL, JEM-2010 | Crystalline | XRD | Malvern Panalytical Ltd Malvern WR14 1XZ | ? | ? | -20.03 | ? | ELS | Zeta sizer, Malvern | 15 | 1 | TEM | JEM JEOL | 11 | ? | XRD | Panalytical Xpert | 47 | ? | DLS | Zeta sizer Malvern | ? | ? | ? | ? | 0.447 | ? | DLS | Zetasizer Malvern | No | 0.0125 | mg/mL | ? | ? | 24 | 37 | LuriaBertani | Klebsiella pneumoniae | ? | 31.14 | ? | % | Biofilm inhibition | 0.0225 | mg/mL | 24 | In vitro | ? | BEAS-2 | ? | ? | 100000 | 96 | ? | IC50 | 0.025 | ? | mg/mL | no | no
Baker et al, Potentially Bioactive Fungus Mediated Silver Nanoparticles, Nanomaterials 2021, 11, 3227 | Baker | 2021 | https://doi.org/10.3390/nano11123227 | micosynthesis | single | Incubator | 40 | ? | No | No | No | No | 0 | 168 | 3 | AgNO3 | Sigma and Hi-Media Mumbai | ? | 1 | mM | Acqueous extraxt of Alternaria sp. with NCBI Accession number: MT982648 | fungal extract | Fungal extract | organic | Acqueous extraxt of Alternaria sp. with NCBI Accession number: MT982648 | fungal extract | Fungal extract | organic | 0.333 | mg/mL | ? | ? | ? | ? | 0.333 | mg/mL | reducing;precursor | BA | ? | ? | ? | ? | ? | ? | ? | ? | ? | washed | 50% ethanol washing | no | no | no | no | no | no | ? | ? | 422 | ? | cubic | TEM | JEOL, JEM-2010 | Crystalline | XRD | Malvern Panalytical Ltd Malvern WR14 1XZ | ? | ? | -20.03 | ? | ELS | Zeta sizer, Malvern | 15 | 1 | TEM | JEM JEOL | 11 | ? | XRD | Panalytical Xpert | 47 | ? | DLS | Zeta sizer Malvern | ? | ? | ? | ? | 0.447 | ? | DLS | Zetasizer Malvern | No | 0.0125 | mg/mL | ? | ? | 24 | 37 | LuriaBertani | Klebsiella pneumoniae | ? | 31.14 | ? | % | Biofilm inhibition | 0.025 | mg/mL | 24 | In vitro | ? | BEAS-2 | ? | ? | 100000 | 96 | ? | IC50 | 0.025 | ? | mg/mL | no | no
Baker et al, Potentially Bioactive Fungus Mediated Silver Nanoparticles, Nanomaterials 2021, 11, 3227 | Baker | 2021 | https://doi.org/10.3390/nano11123227 | micosynthesis | single | Incubator | 40 | ? | No | No | No | No | 0 | 168 | 3 | AgNO3 | Sigma and Hi-Media Mumbai | ? | 1 | mM | Acqueous extraxt of Alternaria sp. with NCBI Accession number: MT982648 | fungal extract | Fungal extract | organic | Acqueous extraxt of Alternaria sp. with NCBI Accession number: MT982648 | fungal extract | Fungal extract | organic | 0.333 | mg/mL | ? | ? | ? | ? | 0.333 | mg/mL | reducing;precursor | BA | ? | ? | ? | ? | ? | ? | ? | ? | ? | washed | 50% ethanol washing | no | no | no | no | no | no | ? | ? | 422 | ? | cubic | TEM | JEOL, JEM-2010 | Crystalline | XRD | Malvern Panalytical Ltd Malvern WR14 1XZ | ? | ? | -20.03 | ? | ELS | Zeta sizer, Malvern | 15 | 1 | TEM | JEM JEOL | 11 | ? | XRD | Panalytical Xpert | 47 | ? | DLS | Zeta sizer Malvern | ? | ? | ? | ? | 0.447 | ? | DLS | Zetasizer Malvern | No | 0.02 | mg/mL | ? | ? | 24 | 37 | LuriaBertani | Klebsiella pneumoniae | ? | 68.85 | ? | % | Biofilm inhibition | 0.0025 | mg/mL | 24 | In vitro | ? | BEAS-2 | ? | ? | 100000 | 96 | ? | IC50 | 0.025 | ? | mg/mL | no | no
Baker et al, Potentially Bioactive Fungus Mediated Silver Nanoparticles, Nanomaterials 2021, 11, 3227 | Baker | 2021 | https://doi.org/10.3390/nano11123227 | micosynthesis | single | Incubator | 40 | ? | No | No | No | No | 0 | 168 | 3 | AgNO3 | Sigma and Hi-Media Mumbai | ? | 1 | mM | Acqueous extraxt of Alternaria sp. with NCBI Accession number: MT982648 | fungal extract | Fungal extract | organic | Acqueous extraxt of Alternaria sp. with NCBI Accession number: MT982648 | fungal extract | Fungal extract | organic | 0.333 | mg/mL | ? | ? | ? | ? | 0.333 | mg/mL | reducing;precursor | BA | ? | ? | ? | ? | ? | ? | ? | ? | ? | washed | 50% ethanol washing | no | no | no | no | no | no | ? | ? | 422 | ? | cubic | TEM | JEOL, JEM-2010 | Crystalline | XRD | Malvern Panalytical Ltd Malvern WR14 1XZ | ? | ? | -20.03 | ? | ELS | Zeta sizer, Malvern | 15 | 1 | TEM | JEM JEOL | 11 | ? | XRD | Panalytical Xpert | 47 | ? | DLS | Zeta sizer Malvern | ? | ? | ? | ? | 0.447 | ? | DLS | Zetasizer Malvern | No | 0.02 | mg/mL | ? | ? | 24 | 37 | LuriaBertani | Klebsiella pneumoniae | ? | 68.85 | ? | % | Biofilm inhibition | 0.005 | mg/mL | 24 | In vitro | ? | BEAS-2 | ? | ? | 100000 | 96 | ? | IC50 | 0.025 | ? | mg/mL | no | no
Baker et al, Potentially Bioactive Fungus Mediated Silver Nanoparticles, Nanomaterials 2021, 11, 3227 | Baker | 2021 | https://doi.org/10.3390/nano11123227 | micosynthesis | single | Incubator | 40 | ? | No | No | No | No | 0 | 168 | 3 | AgNO3 | Sigma and Hi-Media Mumbai | ? | 1 | mM | Acqueous extraxt of Alternaria sp. with NCBI Accession number: MT982648 | fungal extract | Fungal extract | organic | Acqueous extraxt of Alternaria sp. with NCBI Accession number: MT982648 | fungal extract | Fungal extract | organic | 0.333 | mg/mL | ? | ? | ? | ? | 0.333 | mg/mL | reducing;precursor | BA | ? | ? | ? | ? | ? | ? | ? | ? | ? | washed | 50% ethanol washing | no | no | no | no | no | no | ? | ? | 422 | ? | cubic | TEM | JEOL, JEM-2010 | Crystalline | XRD | Malvern Panalytical Ltd Malvern WR14 1XZ | ? | ? | -20.03 | ? | ELS | Zeta sizer, Malvern | 15 | 1 | TEM | JEM JEOL | 11 | ? | XRD | Panalytical Xpert | 47 | ? | DLS | Zeta sizer Malvern | ? | ? | ? | ? | 0.447 | ? | DLS | Zetasizer Malvern | No | 0.02 | mg/mL | ? | ? | 24 | 37 | LuriaBertani | Klebsiella pneumoniae | ? | 68.85 | ? | % | Biofilm inhibition | 0.0075 | mg/mL | 24 | In vitro | ? | BEAS-2 | ? | ? | 100000 | 96 | ? | IC50 | 0.025 | ? | mg/mL | no | no
Baker et al, Potentially Bioactive Fungus Mediated Silver Nanoparticles, Nanomaterials 2021, 11, 3227 | Baker | 2021 | https://doi.org/10.3390/nano11123227 | micosynthesis | single | Incubator | 40 | ? | No | No | No | No | 0 | 168 | 3 | AgNO3 | Sigma and Hi-Media Mumbai | ? | 1 | mM | Acqueous extraxt of Alternaria sp. with NCBI Accession number: MT982648 | fungal extract | Fungal extract | organic | Acqueous extraxt of Alternaria sp. with NCBI Accession number: MT982648 | fungal extract | Fungal extract | organic | 0.333 | mg/mL | ? | ? | ? | ? | 0.333 | mg/mL | reducing;precursor | BA | ? | ? | ? | ? | ? | ? | ? | ? | ? | washed | 50% ethanol washing | no | no | no | no | no | no | ? | ? | 422 | ? | cubic | TEM | JEOL, JEM-2010 | Crystalline | XRD | Malvern Panalytical Ltd Malvern WR14 1XZ | ? | ? | -20.03 | ? | ELS | Zeta sizer, Malvern | 15 | 1 | TEM | JEM JEOL | 11 | ? | XRD | Panalytical Xpert | 47 | ? | DLS | Zeta sizer Malvern | ? | ? | ? | ? | 0.447 | ? | DLS | Zetasizer Malvern | No | 0.02 | mg/mL | ? | ? | 24 | 37 | LuriaBertani | Klebsiella pneumoniae | ? | 68.85 | ? | % | Biofilm inhibition | 0.01 | mg/mL | 24 | In vitro | ? | BEAS-2 | ? | ? | 100000 | 96 | ? | IC50 | 0.025 | ? | mg/mL | no | no
Baker et al, Potentially Bioactive Fungus Mediated Silver Nanoparticles, Nanomaterials 2021, 11, 3227 | Baker | 2021 | https://doi.org/10.3390/nano11123227 | micosynthesis | single | Incubator | 40 | ? | No | No | No | No | 0 | 168 | 3 | AgNO3 | Sigma and Hi-Media Mumbai | ? | 1 | mM | Acqueous extraxt of Alternaria sp. with NCBI Accession number: MT982648 | fungal extract | Fungal extract | organic | Acqueous extraxt of Alternaria sp. with NCBI Accession number: MT982648 | fungal extract | Fungal extract | organic | 0.333 | mg/mL | ? | ? | ? | ? | 0.333 | mg/mL | reducing;precursor | BA | ? | ? | ? | ? | ? | ? | ? | ? | ? | washed | 50% ethanol washing | no | no | no | no | no | no | ? | ? | 422 | ? | cubic | TEM | JEOL, JEM-2010 | Crystalline | XRD | Malvern Panalytical Ltd Malvern WR14 1XZ | ? | ? | -20.03 | ? | ELS | Zeta sizer, Malvern | 15 | 1 | TEM | JEM JEOL | 11 | ? | XRD | Panalytical Xpert | 47 | ? | DLS | Zeta sizer Malvern | ? | ? | ? | ? | 0.447 | ? | DLS | Zetasizer Malvern | No | 0.02 | mg/mL | ? | ? | 24 | 37 | LuriaBertani | Klebsiella pneumoniae | ? | 68.85 | ? | % | Biofilm inhibition | 0.0125 | mg/mL | 24 | In vitro | ? | BEAS-2 | ? | ? | 100000 | 96 | ? | IC50 | 0.025 | ? | mg/mL | no | no
Baker et al, Potentially Bioactive Fungus Mediated Silver Nanoparticles, Nanomaterials 2021, 11, 3227 | Baker | 2021 | https://doi.org/10.3390/nano11123227 | micosynthesis | single | Incubator | 40 | ? | No | No | No | No | 0 | 168 | 3 | AgNO3 | Sigma and Hi-Media Mumbai | ? | 1 | mM | Acqueous extraxt of Alternaria sp. with NCBI Accession number: MT982648 | fungal extract | Fungal extract | organic | Acqueous extraxt of Alternaria sp. with NCBI Accession number: MT982648 | fungal extract | Fungal extract | organic | 0.333 | mg/mL | ? | ? | ? | ? | 0.333 | mg/mL | reducing;precursor | BA | ? | ? | ? | ? | ? | ? | ? | ? | ? | washed | 50% ethanol washing | no | no | no | no | no | no | ? | ? | 422 | ? | cubic | TEM | JEOL, JEM-2010 | Crystalline | XRD | Malvern Panalytical Ltd Malvern WR14 1XZ | ? | ? | -20.03 | ? | ELS | Zeta sizer, Malvern | 15 | 1 | TEM | JEM JEOL | 11 | ? | XRD | Panalytical Xpert | 47 | ? | DLS | Zeta sizer Malvern | ? | ? | ? | ? | 0.447 | ? | DLS | Zetasizer Malvern | No | 0.02 | mg/mL | ? | ? | 24 | 37 | LuriaBertani | Klebsiella pneumoniae | ? | 68.85 | ? | % | Biofilm inhibition | 0.015 | mg/mL | 24 | In vitro | ? | BEAS-2 | ? | ? | 100000 | 96 | ? | IC50 | 0.025 | ? | mg/mL | no | no
Baker et al, Potentially Bioactive Fungus Mediated Silver Nanoparticles, Nanomaterials 2021, 11, 3227 | Baker | 2021 | https://doi.org/10.3390/nano11123227 | micosynthesis | single | Incubator | 40 | ? | No | No | No | No | 0 | 168 | 3 | AgNO3 | Sigma and Hi-Media Mumbai | ? | 1 | mM | Acqueous extraxt of Alternaria sp. with NCBI Accession number: MT982648 | fungal extract | Fungal extract | organic | Acqueous extraxt of Alternaria sp. with NCBI Accession number: MT982648 | fungal extract | Fungal extract | organic | 0.333 | mg/mL | ? | ? | ? | ? | 0.333 | mg/mL | reducing;precursor | BA | ? | ? | ? | ? | ? | ? | ? | ? | ? | washed | 50% ethanol washing | no | no | no | no | no | no | ? | ? | 422 | ? | cubic | TEM | JEOL, JEM-2010 | Crystalline | XRD | Malvern Panalytical Ltd Malvern WR14 1XZ | ? | ? | -20.03 | ? | ELS | Zeta sizer, Malvern | 15 | 1 | TEM | JEM JEOL | 11 | ? | XRD | Panalytical Xpert | 47 | ? | DLS | Zeta sizer Malvern | ? | ? | ? | ? | 0.447 | ? | DLS | Zetasizer Malvern | No | 0.02 | mg/mL | ? | ? | 24 | 37 | LuriaBertani | Klebsiella pneumoniae | ? | 68.85 | ? | % | Biofilm inhibition | 0.0175 | mg/mL | 24 | In vitro | ? | BEAS-2 | ? | ? | 100000 | 96 | ? | IC50 | 0.025 | ? | mg/mL | no | no
Baker et al, Potentially Bioactive Fungus Mediated Silver Nanoparticles, Nanomaterials 2021, 11, 3227 | Baker | 2021 | https://doi.org/10.3390/nano11123227 | micosynthesis | single | Incubator | 40 | ? | No | No | No | No | 0 | 168 | 3 | AgNO3 | Sigma and Hi-Media Mumbai | ? | 1 | mM | Acqueous extraxt of Alternaria sp. with NCBI Accession number: MT982648 | fungal extract | Fungal extract | organic | Acqueous extraxt of Alternaria sp. with NCBI Accession number: MT982648 | fungal extract | Fungal extract | organic | 0.333 | mg/mL | ? | ? | ? | ? | 0.333 | mg/mL | reducing;precursor | BA | ? | ? | ? | ? | ? | ? | ? | ? | ? | washed | 50% ethanol washing | no | no | no | no | no | no | ? | ? | 422 | ? | cubic | TEM | JEOL, JEM-2010 | Crystalline | XRD | Malvern Panalytical Ltd Malvern WR14 1XZ | ? | ? | -20.03 | ? | ELS | Zeta sizer, Malvern | 15 | 1 | TEM | JEM JEOL | 11 | ? | XRD | Panalytical Xpert | 47 | ? | DLS | Zeta sizer Malvern | ? | ? | ? | ? | 0.447 | ? | DLS | Zetasizer Malvern | No | 0.02 | mg/mL | ? | ? | 24 | 37 | LuriaBertani | Klebsiella pneumoniae | ? | 68.85 | ? | % | Biofilm inhibition | 0.02 | mg/mL | 24 | In vitro | ? | BEAS-2 | ? | ? | 100000 | 96 | ? | IC50 | 0.025 | ? | mg/mL | no | no
Baker et al, Potentially Bioactive Fungus Mediated Silver Nanoparticles, Nanomaterials 2021, 11, 3227 | Baker | 2021 | https://doi.org/10.3390/nano11123227 | micosynthesis | single | Incubator | 40 | ? | No | No | No | No | 0 | 168 | 3 | AgNO3 | Sigma and Hi-Media Mumbai | ? | 1 | mM | Acqueous extraxt of Alternaria sp. with NCBI Accession number: MT982648 | fungal extract | Fungal extract | organic | Acqueous extraxt of Alternaria sp. with NCBI Accession number: MT982648 | fungal extract | Fungal extract | organic | 0.333 | mg/mL | ? | ? | ? | ? | 0.333 | mg/mL | reducing;precursor | BA | ? | ? | ? | ? | ? | ? | ? | ? | ? | washed | 50% ethanol washing | no | no | no | no | no | no | ? | ? | 422 | ? | cubic | TEM | JEOL, JEM-2010 | Crystalline | XRD | Malvern Panalytical Ltd Malvern WR14 1XZ | ? | ? | -20.03 | ? | ELS | Zeta sizer, Malvern | 15 | 1 | TEM | JEM JEOL | 11 | ? | XRD | Panalytical Xpert | 47 | ? | DLS | Zeta sizer Malvern | ? | ? | ? | ? | 0.447 | ? | DLS | Zetasizer Malvern | No | 0.02 | mg/mL | ? | ? | 24 | 37 | LuriaBertani | Klebsiella pneumoniae | ? | 68.85 | ? | % | Biofilm inhibition | 0.0225 | mg/mL | 24 | In vitro | ? | BEAS-2 | ? | ? | 100000 | 96 | ? | IC50 | 0.025 | ? | mg/mL | no | no
Baker et al, Potentially Bioactive Fungus Mediated Silver Nanoparticles, Nanomaterials 2021, 11, 3227 | Baker | 2021 | https://doi.org/10.3390/nano11123227 | micosynthesis | single | Incubator | 40 | ? | No | No | No | No | 0 | 168 | 3 | AgNO3 | Sigma and Hi-Media Mumbai | ? | 1 | mM | Acqueous extraxt of Alternaria sp. with NCBI Accession number: MT982648 | fungal extract | Fungal extract | organic | Acqueous extraxt of Alternaria sp. with NCBI Accession number: MT982648 | fungal extract | Fungal extract | organic | 0.333 | mg/mL | ? | ? | ? | ? | 0.333 | mg/mL | reducing;precursor | BA | ? | ? | ? | ? | ? | ? | ? | ? | ? | washed | 50% ethanol washing | no | no | no | no | no | no | ? | ? | 422 | ? | cubic | TEM | JEOL, JEM-2010 | Crystalline | XRD | Malvern Panalytical Ltd Malvern WR14 1XZ | ? | ? | -20.03 | ? | ELS | Zeta sizer, Malvern | 15 | 1 | TEM | JEM JEOL | 11 | ? | XRD | Panalytical Xpert | 47 | ? | DLS | Zeta sizer Malvern | ? | ? | ? | ? | 0.447 | ? | DLS | Zetasizer Malvern | No | 0.02 | mg/mL | ? | ? | 24 | 37 | LuriaBertani | Klebsiella pneumoniae | ? | 68.85 | ? | % | Biofilm inhibition | 0.025 | mg/mL | 24 | In vitro | ? | BEAS-2 | ? | ? | 100000 | 96 | ? | IC50 | 0.025 | ? | mg/mL | no | no
Baker et al, Potentially Bioactive Fungus Mediated Silver Nanoparticles, Nanomaterials 2021, 11, 3227 | Baker | 2021 | https://doi.org/10.3390/nano11123227 | micosynthesis | single | Incubator | 40 | ? | No | No | No | No | 0 | 168 | 3 | AgNO3 | Sigma and Hi-Media Mumbai | ? | 1 | mM | Acqueous extraxt of Alternaria sp. with NCBI Accession number: MT982648 | fungal extract | Fungal extract | organic | Acqueous extraxt of Alternaria sp. with NCBI Accession number: MT982648 | fungal extract | Fungal extract | organic | 0.333 | mg/mL | ? | ? | ? | ? | 0.333 | mg/mL | reducing;precursor | BA | ? | ? | ? | ? | ? | ? | ? | ? | ? | washed | 50% ethanol washing | no | no | no | no | no | no | ? | ? | 422 | ? | cubic | TEM | JEOL, JEM-2010 | Crystalline | XRD | Malvern Panalytical Ltd Malvern WR14 1XZ | ? | ? | -20.03 | ? | ELS | Zeta sizer, Malvern | 15 | 1 | TEM | JEM JEOL | 11 | ? | XRD | Panalytical Xpert | 47 | ? | DLS | Zeta sizer Malvern | ? | ? | ? | ? | 0.447 | ? | DLS | Zetasizer Malvern | No | 0.007 | mg/mL | ? | ? | 24 | 37 | LuriaBertani | Salmonella abony | ? | 7.8 | ? | % | Biofilm inhibition | 0.0025 | mg/mL | 24 | In vitro | ? | BEAS-2 | ? | ? | 100000 | 96 | ? | IC50 | 0.025 | ? | mg/mL | no | no
Baker et al, Potentially Bioactive Fungus Mediated Silver Nanoparticles, Nanomaterials 2021, 11, 3227 | Baker | 2021 | https://doi.org/10.3390/nano11123227 | micosynthesis | single | Incubator | 40 | ? | No | No | No | No | 0 | 168 | 3 | AgNO3 | Sigma and Hi-Media Mumbai | ? | 1 | mM | Acqueous extraxt of Alternaria sp. with NCBI Accession number: MT982648 | fungal extract | Fungal extract | organic | Acqueous extraxt of Alternaria sp. with NCBI Accession number: MT982648 | fungal extract | Fungal extract | organic | 0.333 | mg/mL | ? | ? | ? | ? | 0.333 | mg/mL | reducing;precursor | BA | ? | ? | ? | ? | ? | ? | ? | ? | ? | washed | 50% ethanol washing | no | no | no | no | no | no | ? | ? | 422 | ? | cubic | TEM | JEOL, JEM-2010 | Crystalline | XRD | Malvern Panalytical Ltd Malvern WR14 1XZ | ? | ? | -20.03 | ? | ELS | Zeta sizer, Malvern | 15 | 1 | TEM | JEM JEOL | 11 | ? | XRD | Panalytical Xpert | 47 | ? | DLS | Zeta sizer Malvern | ? | ? | ? | ? | 0.447 | ? | DLS | Zetasizer Malvern | No | 0.007 | mg/mL | ? | ? | 24 | 37 | LuriaBertani | Salmonella abony | ? | 7.8 | ? | % | Biofilm inhibition | 0.005 | mg/mL | 24 | In vitro | ? | BEAS-2 | ? | ? | 100000 | 96 | ? | IC50 | 0.025 | ? | mg/mL | no | no
Baker et al, Potentially Bioactive Fungus Mediated Silver Nanoparticles, Nanomaterials 2021, 11, 3227 | Baker | 2021 | https://doi.org/10.3390/nano11123227 | micosynthesis | single | Incubator | 40 | ? | No | No | No | No | 0 | 168 | 3 | AgNO3 | Sigma and Hi-Media Mumbai | ? | 1 | mM | Acqueous extraxt of Alternaria sp. with NCBI Accession number: MT982648 | fungal extract | Fungal extract | organic | Acqueous extraxt of Alternaria sp. with NCBI Accession number: MT982648 | fungal extract | Fungal extract | organic | 0.333 | mg/mL | ? | ? | ? | ? | 0.333 | mg/mL | reducing;precursor | BA | ? | ? | ? | ? | ? | ? | ? | ? | ? | washed | 50% ethanol washing | no | no | no | no | no | no | ? | ? | 422 | ? | cubic | TEM | JEOL, JEM-2010 | Crystalline | XRD | Malvern Panalytical Ltd Malvern WR14 1XZ | ? | ? | -20.03 | ? | ELS | Zeta sizer, Malvern | 15 | 1 | TEM | JEM JEOL | 11 | ? | XRD | Panalytical Xpert | 47 | ? | DLS | Zeta sizer Malvern | ? | ? | ? | ? | 0.447 | ? | DLS | Zetasizer Malvern | No | 0.007 | mg/mL | ? | ? | 24 | 37 | LuriaBertani | Salmonella abony | ? | 7.8 | ? | % | Biofilm inhibition | 0.0075 | mg/mL | 24 | In vitro | ? | BEAS-2 | ? | ? | 100000 | 96 | ? | IC50 | 0.025 | ? | mg/mL | no | no
Baker et al, Potentially Bioactive Fungus Mediated Silver Nanoparticles, Nanomaterials 2021, 11, 3227 | Baker | 2021 | https://doi.org/10.3390/nano11123227 | micosynthesis | single | Incubator | 40 | ? | No | No | No | No | 0 | 168 | 3 | AgNO3 | Sigma and Hi-Media Mumbai | ? | 1 | mM | Acqueous extraxt of Alternaria sp. with NCBI Accession number: MT982648 | fungal extract | Fungal extract | organic | Acqueous extraxt of Alternaria sp. with NCBI Accession number: MT982648 | fungal extract | Fungal extract | organic | 0.333 | mg/mL | ? | ? | ? | ? | 0.333 | mg/mL | reducing;precursor | BA | ? | ? | ? | ? | ? | ? | ? | ? | ? | washed | 50% ethanol washing | no | no | no | no | no | no | ? | ? | 422 | ? | cubic | TEM | JEOL, JEM-2010 | Crystalline | XRD | Malvern Panalytical Ltd Malvern WR14 1XZ | ? | ? | -20.03 | ? | ELS | Zeta sizer, Malvern | 15 | 1 | TEM | JEM JEOL | 11 | ? | XRD | Panalytical Xpert | 47 | ? | DLS | Zeta sizer Malvern | ? | ? | ? | ? | 0.447 | ? | DLS | Zetasizer Malvern | No | 0.007 | mg/mL | ? | ? | 24 | 37 | LuriaBertani | Salmonella abony | ? | 7.8 | ? | % | Biofilm inhibition | 0.01 | mg/mL | 24 | In vitro | ? | BEAS-2 | ? | ? | 100000 | 96 | ? | IC50 | 0.025 | ? | mg/mL | no | no
Baker et al, Potentially Bioactive Fungus Mediated Silver Nanoparticles, Nanomaterials 2021, 11, 3227 | Baker | 2021 | https://doi.org/10.3390/nano11123227 | micosynthesis | single | Incubator | 40 | ? | No | No | No | No | 0 | 168 | 3 | AgNO3 | Sigma and Hi-Media Mumbai | ? | 1 | mM | Acqueous extraxt of Alternaria sp. with NCBI Accession number: MT982648 | fungal extract | Fungal extract | organic | Acqueous extraxt of Alternaria sp. with NCBI Accession number: MT982648 | fungal extract | Fungal extract | organic | 0.333 | mg/mL | ? | ? | ? | ? | 0.333 | mg/mL | reducing;precursor | BA | ? | ? | ? | ? | ? | ? | ? | ? | ? | washed | 50% ethanol washing | no | no | no | no | no | no | ? | ? | 422 | ? | cubic | TEM | JEOL, JEM-2010 | Crystalline | XRD | Malvern Panalytical Ltd Malvern WR14 1XZ | ? | ? | -20.03 | ? | ELS | Zeta sizer, Malvern | 15 | 1 | TEM | JEM JEOL | 11 | ? | XRD | Panalytical Xpert | 47 | ? | DLS | Zeta sizer Malvern | ? | ? | ? | ? | 0.447 | ? | DLS | Zetasizer Malvern | No | 0.007 | mg/mL | ? | ? | 24 | 37 | LuriaBertani | Salmonella abony | ? | 7.8 | ? | % | Biofilm inhibition | 0.0125 | mg/mL | 24 | In vitro | ? | BEAS-2 | ? | ? | 100000 | 96 | ? | IC50 | 0.025 | ? | mg/mL | no | no
Baker et al, Potentially Bioactive Fungus Mediated Silver Nanoparticles, Nanomaterials 2021, 11, 3227 | Baker | 2021 | https://doi.org/10.3390/nano11123227 | micosynthesis | single | Incubator | 40 | ? | No | No | No | No | 0 | 168 | 3 | AgNO3 | Sigma and Hi-Media Mumbai | ? | 1 | mM | Acqueous extraxt of Alternaria sp. with NCBI Accession number: MT982648 | fungal extract | Fungal extract | organic | Acqueous extraxt of Alternaria sp. with NCBI Accession number: MT982648 | fungal extract | Fungal extract | organic | 0.333 | mg/mL | ? | ? | ? | ? | 0.333 | mg/mL | reducing;precursor | BA | ? | ? | ? | ? | ? | ? | ? | ? | ? | washed | 50% ethanol washing | no | no | no | no | no | no | ? | ? | 422 | ? | cubic | TEM | JEOL, JEM-2010 | Crystalline | XRD | Malvern Panalytical Ltd Malvern WR14 1XZ | ? | ? | -20.03 | ? | ELS | Zeta sizer, Malvern | 15 | 1 | TEM | JEM JEOL | 11 | ? | XRD | Panalytical Xpert | 47 | ? | DLS | Zeta sizer Malvern | ? | ? | ? | ? | 0.447 | ? | DLS | Zetasizer Malvern | No | 0.007 | mg/mL | ? | ? | 24 | 37 | LuriaBertani | Salmonella abony | ? | 7.8 | ? | % | Biofilm inhibition | 0.015 | mg/mL | 24 | In vitro | ? | BEAS-2 | ? | ? | 100000 | 96 | ? | IC50 | 0.025 | ? | mg/mL | no | no
Baker et al, Potentially Bioactive Fungus Mediated Silver Nanoparticles, Nanomaterials 2021, 11, 3227 | Baker | 2021 | https://doi.org/10.3390/nano11123227 | micosynthesis | single | Incubator | 40 | ? | No | No | No | No | 0 | 168 | 3 | AgNO3 | Sigma and Hi-Media Mumbai | ? | 1 | mM | Acqueous extraxt of Alternaria sp. with NCBI Accession number: MT982648 | fungal extract | Fungal extract | organic | Acqueous extraxt of Alternaria sp. with NCBI Accession number: MT982648 | fungal extract | Fungal extract | organic | 0.333 | mg/mL | ? | ? | ? | ? | 0.333 | mg/mL | reducing;precursor | BA | ? | ? | ? | ? | ? | ? | ? | ? | ? | washed | 50% ethanol washing | no | no | no | no | no | no | ? | ? | 422 | ? | cubic | TEM | JEOL, JEM-2010 | Crystalline | XRD | Malvern Panalytical Ltd Malvern WR14 1XZ | ? | ? | -20.03 | ? | ELS | Zeta sizer, Malvern | 15 | 1 | TEM | JEM JEOL | 11 | ? | XRD | Panalytical Xpert | 47 | ? | DLS | Zeta sizer Malvern | ? | ? | ? | ? | 0.447 | ? | DLS | Zetasizer Malvern | No | 0.007 | mg/mL | ? | ? | 24 | 37 | LuriaBertani | Salmonella abony | ? | 7.8 | ? | % | Biofilm inhibition | 0.0175 | mg/mL | 24 | In vitro | ? | BEAS-2 | ? | ? | 100000 | 96 | ? | IC50 | 0.025 | ? | mg/mL | no | no
Baker et al, Potentially Bioactive Fungus Mediated Silver Nanoparticles, Nanomaterials 2021, 11, 3227 | Baker | 2021 | https://doi.org/10.3390/nano11123227 | micosynthesis | single | Incubator | 40 | ? | No | No | No | No | 0 | 168 | 3 | AgNO3 | Sigma and Hi-Media Mumbai | ? | 1 | mM | Acqueous extraxt of Alternaria sp. with NCBI Accession number: MT982648 | fungal extract | Fungal extract | organic | Acqueous extraxt of Alternaria sp. with NCBI Accession number: MT982648 | fungal extract | Fungal extract | organic | 0.333 | mg/mL | ? | ? | ? | ? | 0.333 | mg/mL | reducing;precursor | BA | ? | ? | ? | ? | ? | ? | ? | ? | ? | washed | 50% ethanol washing | no | no | no | no | no | no | ? | ? | 422 | ? | cubic | TEM | JEOL, JEM-2010 | Crystalline | XRD | Malvern Panalytical Ltd Malvern WR14 1XZ | ? | ? | -20.03 | ? | ELS | Zeta sizer, Malvern | 15 | 1 | TEM | JEM JEOL | 11 | ? | XRD | Panalytical Xpert | 47 | ? | DLS | Zeta sizer Malvern | ? | ? | ? | ? | 0.447 | ? | DLS | Zetasizer Malvern | No | 0.007 | mg/mL | ? | ? | 24 | 37 | LuriaBertani | Salmonella abony | ? | 7.8 | ? | % | Biofilm inhibition | 0.02 | mg/mL | 24 | In vitro | ? | BEAS-2 | ? | ? | 100000 | 96 | ? | IC50 | 0.025 | ? | mg/mL | no | no
Baker et al, Potentially Bioactive Fungus Mediated Silver Nanoparticles, Nanomaterials 2021, 11, 3227 | Baker | 2021 | https://doi.org/10.3390/nano11123227 | micosynthesis | single | Incubator | 40 | ? | No | No | No | No | 0 | 168 | 3 | AgNO3 | Sigma and Hi-Media Mumbai | ? | 1 | mM | Acqueous extraxt of Alternaria sp. with NCBI Accession number: MT982648 | fungal extract | Fungal extract | organic | Acqueous extraxt of Alternaria sp. with NCBI Accession number: MT982648 | fungal extract | Fungal extract | organic | 0.333 | mg/mL | ? | ? | ? | ? | 0.333 | mg/mL | reducing;precursor | BA | ? | ? | ? | ? | ? | ? | ? | ? | ? | washed | 50% ethanol washing | no | no | no | no | no | no | ? | ? | 422 | ? | cubic | TEM | JEOL, JEM-2010 | Crystalline | XRD | Malvern Panalytical Ltd Malvern WR14 1XZ | ? | ? | -20.03 | ? | ELS | Zeta sizer, Malvern | 15 | 1 | TEM | JEM JEOL | 11 | ? | XRD | Panalytical Xpert | 47 | ? | DLS | Zeta sizer Malvern | ? | ? | ? | ? | 0.447 | ? | DLS | Zetasizer Malvern | No | 0.007 | mg/mL | ? | ? | 24 | 37 | LuriaBertani | Salmonella abony | ? | 7.8 | ? | % | Biofilm inhibition | 0.0225 | mg/mL | 24 | In vitro | ? | BEAS-2 | ? | ? | 100000 | 96 | ? | IC50 | 0.025 | ? | mg/mL | no | no
Baker et al, Potentially Bioactive Fungus Mediated Silver Nanoparticles, Nanomaterials 2021, 11, 3227 | Baker | 2021 | https://doi.org/10.3390/nano11123227 | micosynthesis | single | Incubator | 40 | ? | No | No | No | No | 0 | 168 | 3 | AgNO3 | Sigma and Hi-Media Mumbai | ? | 1 | mM | Acqueous extraxt of Alternaria sp. with NCBI Accession number: MT982648 | fungal extract | Fungal extract | organic | Acqueous extraxt of Alternaria sp. with NCBI Accession number: MT982648 | fungal extract | Fungal extract | organic | 0.333 | mg/mL | ? | ? | ? | ? | 0.333 | mg/mL | reducing;precursor | BA | ? | ? | ? | ? | ? | ? | ? | ? | ? | washed | 50% ethanol washing | no | no | no | no | no | no | ? | ? | 422 | ? | cubic | TEM | JEOL, JEM-2010 | Crystalline | XRD | Malvern Panalytical Ltd Malvern WR14 1XZ | ? | ? | -20.03 | ? | ELS | Zeta sizer, Malvern | 15 | 1 | TEM | JEM JEOL | 11 | ? | XRD | Panalytical Xpert | 47 | ? | DLS | Zeta sizer Malvern | ? | ? | ? | ? | 0.447 | ? | DLS | Zetasizer Malvern | No | 0.007 | mg/mL | ? | ? | 24 | 37 | LuriaBertani | Salmonella abony | ? | 7.8 | ? | % | Biofilm inhibition | 0.025 | mg/mL | 24 | In vitro | ? | BEAS-2 | ? | ? | 100000 | 96 | ? | IC50 | 0.025 | ? | mg/mL | no | no
Baker et al, Potentially Bioactive Fungus Mediated Silver Nanoparticles, Nanomaterials 2021, 11, 3227 | Baker | 2021 | https://doi.org/10.3390/nano11123227 | micosynthesis | single | Incubator | 40 | ? | No | No | No | No | 0 | 168 | 3 | AgNO3 | Sigma and Hi-Media Mumbai | ? | 1 | mM | Acqueous extraxt of Alternaria sp. with NCBI Accession number: MT982648 | fungal extract | Fungal extract | organic | Acqueous extraxt of Alternaria sp. with NCBI Accession number: MT982648 | fungal extract | Fungal extract | organic | 0.333 | mg/mL | ? | ? | ? | ? | 0.333 | mg/mL | reducing;precursor | BA | ? | ? | ? | ? | ? | ? | ? | ? | ? | washed | 50% ethanol washing | no | no | no | no | no | no | ? | ? | 422 | ? | cubic | TEM | JEOL, JEM-2010 | Crystalline | XRD | Malvern Panalytical Ltd Malvern WR14 1XZ | ? | ? | -20.03 | ? | ELS | Zeta sizer, Malvern | 15 | 1 | TEM | JEM JEOL | 11 | ? | XRD | Panalytical Xpert | 47 | ? | DLS | Zeta sizer Malvern | ? | ? | ? | ? | 0.447 | ? | DLS | Zetasizer Malvern | No | 0.02269 | mg/mL | ? | ? | 24 | 37 | LuriaBertani | Salmonella abony | ? | 16.66 | ? | % | Biofilm inhibition | 0.0025 | mg/mL | 24 | In vitro | ? | BEAS-2 | ? | ? | 100000 | 96 | ? | IC50 | 0.025 | ? | mg/mL | no | no
Baker et al, Potentially Bioactive Fungus Mediated Silver Nanoparticles, Nanomaterials 2021, 11, 3227 | Baker | 2021 | https://doi.org/10.3390/nano11123227 | micosynthesis | single | Incubator | 40 | ? | No | No | No | No | 0 | 168 | 3 | AgNO3 | Sigma and Hi-Media Mumbai | ? | 1 | mM | Acqueous extraxt of Alternaria sp. with NCBI Accession number: MT982648 | fungal extract | Fungal extract | organic | Acqueous extraxt of Alternaria sp. with NCBI Accession number: MT982648 | fungal extract | Fungal extract | organic | 0.333 | mg/mL | ? | ? | ? | ? | 0.333 | mg/mL | reducing;precursor | BA | ? | ? | ? | ? | ? | ? | ? | ? | ? | washed | 50% ethanol washing | no | no | no | no | no | no | ? | ? | 422 | ? | cubic | TEM | JEOL, JEM-2010 | Crystalline | XRD | Malvern Panalytical Ltd Malvern WR14 1XZ | ? | ? | -20.03 | ? | ELS | Zeta sizer, Malvern | 15 | 1 | TEM | JEM JEOL | 11 | ? | XRD | Panalytical Xpert | 47 | ? | DLS | Zeta sizer Malvern | ? | ? | ? | ? | 0.447 | ? | DLS | Zetasizer Malvern | No | 0.02269 | mg/mL | ? | ? | 24 | 37 | LuriaBertani | Salmonella abony | ? | 16.66 | ? | % | Biofilm inhibition | 0.005 | mg/mL | 24 | In vitro | ? | BEAS-2 | ? | ? | 100000 | 96 | ? | IC50 | 0.025 | ? | mg/mL | no | no
Baker et al, Potentially Bioactive Fungus Mediated Silver Nanoparticles, Nanomaterials 2021, 11, 3227 | Baker | 2021 | https://doi.org/10.3390/nano11123227 | micosynthesis | single | Incubator | 40 | ? | No | No | No | No | 0 | 168 | 3 | AgNO3 | Sigma and Hi-Media Mumbai | ? | 1 | mM | Acqueous extraxt of Alternaria sp. with NCBI Accession number: MT982648 | fungal extract | Fungal extract | organic | Acqueous extraxt of Alternaria sp. with NCBI Accession number: MT982648 | fungal extract | Fungal extract | organic | 0.333 | mg/mL | ? | ? | ? | ? | 0.333 | mg/mL | reducing;precursor | BA | ? | ? | ? | ? | ? | ? | ? | ? | ? | washed | 50% ethanol washing | no | no | no | no | no | no | ? | ? | 422 | ? | cubic | TEM | JEOL, JEM-2010 | Crystalline | XRD | Malvern Panalytical Ltd Malvern WR14 1XZ | ? | ? | -20.03 | ? | ELS | Zeta sizer, Malvern | 15 | 1 | TEM | JEM JEOL | 11 | ? | XRD | Panalytical Xpert | 47 | ? | DLS | Zeta sizer Malvern | ? | ? | ? | ? | 0.447 | ? | DLS | Zetasizer Malvern | No | 0.02269 | mg/mL | ? | ? | 24 | 37 | LuriaBertani | Salmonella abony | ? | 16.66 | ? | % | Biofilm inhibition | 0.0075 | mg/mL | 24 | In vitro | ? | BEAS-2 | ? | ? | 100000 | 96 | ? | IC50 | 0.025 | ? | mg/mL | no | no
Baker et al, Potentially Bioactive Fungus Mediated Silver Nanoparticles, Nanomaterials 2021, 11, 3227 | Baker | 2021 | https://doi.org/10.3390/nano11123227 | micosynthesis | single | Incubator | 40 | ? | No | No | No | No | 0 | 168 | 3 | AgNO3 | Sigma and Hi-Media Mumbai | ? | 1 | mM | Acqueous extraxt of Alternaria sp. with NCBI Accession number: MT982648 | fungal extract | Fungal extract | organic | Acqueous extraxt of Alternaria sp. with NCBI Accession number: MT982648 | fungal extract | Fungal extract | organic | 0.333 | mg/mL | ? | ? | ? | ? | 0.333 | mg/mL | reducing;precursor | BA | ? | ? | ? | ? | ? | ? | ? | ? | ? | washed | 50% ethanol washing | no | no | no | no | no | no | ? | ? | 422 | ? | cubic | TEM | JEOL, JEM-2010 | Crystalline | XRD | Malvern Panalytical Ltd Malvern WR14 1XZ | ? | ? | -20.03 | ? | ELS | Zeta sizer, Malvern | 15 | 1 | TEM | JEM JEOL | 11 | ? | XRD | Panalytical Xpert | 47 | ? | DLS | Zeta sizer Malvern | ? | ? | ? | ? | 0.447 | ? | DLS | Zetasizer Malvern | No | 0.02269 | mg/mL | ? | ? | 24 | 37 | LuriaBertani | Salmonella abony | ? | 16.66 | ? | % | Biofilm inhibition | 0.01 | mg/mL | 24 | In vitro | ? | BEAS-2 | ? | ? | 100000 | 96 | ? | IC50 | 0.025 | ? | mg/mL | no | no
Baker et al, Potentially Bioactive Fungus Mediated Silver Nanoparticles, Nanomaterials 2021, 11, 3227 | Baker | 2021 | https://doi.org/10.3390/nano11123227 | micosynthesis | single | Incubator | 40 | ? | No | No | No | No | 0 | 168 | 3 | AgNO3 | Sigma and Hi-Media Mumbai | ? | 1 | mM | Acqueous extraxt of Alternaria sp. with NCBI Accession number: MT982648 | fungal extract | Fungal extract | organic | Acqueous extraxt of Alternaria sp. with NCBI Accession number: MT982648 | fungal extract | Fungal extract | organic | 0.333 | mg/mL | ? | ? | ? | ? | 0.333 | mg/mL | reducing;precursor | BA | ? | ? | ? | ? | ? | ? | ? | ? | ? | washed | 50% ethanol washing | no | no | no | no | no | no | ? | ? | 422 | ? | cubic | TEM | JEOL, JEM-2010 | Crystalline | XRD | Malvern Panalytical Ltd Malvern WR14 1XZ | ? | ? | -20.03 | ? | ELS | Zeta sizer, Malvern | 15 | 1 | TEM | JEM JEOL | 11 | ? | XRD | Panalytical Xpert | 47 | ? | DLS | Zeta sizer Malvern | ? | ? | ? | ? | 0.447 | ? | DLS | Zetasizer Malvern | No | 0.02269 | mg/mL | ? | ? | 24 | 37 | LuriaBertani | Salmonella abony | ? | 16.66 | ? | % | Biofilm inhibition | 0.0125 | mg/mL | 24 | In vitro | ? | BEAS-2 | ? | ? | 100000 | 96 | ? | IC50 | 0.025 | ? | mg/mL | no | no
Baker et al, Potentially Bioactive Fungus Mediated Silver Nanoparticles, Nanomaterials 2021, 11, 3227 | Baker | 2021 | https://doi.org/10.3390/nano11123227 | micosynthesis | single | Incubator | 40 | ? | No | No | No | No | 0 | 168 | 3 | AgNO3 | Sigma and Hi-Media Mumbai | ? | 1 | mM | Acqueous extraxt of Alternaria sp. with NCBI Accession number: MT982648 | fungal extract | Fungal extract | organic | Acqueous extraxt of Alternaria sp. with NCBI Accession number: MT982648 | fungal extract | Fungal extract | organic | 0.333 | mg/mL | ? | ? | ? | ? | 0.333 | mg/mL | reducing;precursor | BA | ? | ? | ? | ? | ? | ? | ? | ? | ? | washed | 50% ethanol washing | no | no | no | no | no | no | ? | ? | 422 | ? | cubic | TEM | JEOL, JEM-2010 | Crystalline | XRD | Malvern Panalytical Ltd Malvern WR14 1XZ | ? | ? | -20.03 | ? | ELS | Zeta sizer, Malvern | 15 | 1 | TEM | JEM JEOL | 11 | ? | XRD | Panalytical Xpert | 47 | ? | DLS | Zeta sizer Malvern | ? | ? | ? | ? | 0.447 | ? | DLS | Zetasizer Malvern | No | 0.02269 | mg/mL | ? | ? | 24 | 37 | LuriaBertani | Salmonella abony | ? | 16.66 | ? | % | Biofilm inhibition | 0.015 | mg/mL | 24 | In vitro | ? | BEAS-2 | ? | ? | 100000 | 96 | ? | IC50 | 0.025 | ? | mg/mL | no | no
Baker et al, Potentially Bioactive Fungus Mediated Silver Nanoparticles, Nanomaterials 2021, 11, 3227 | Baker | 2021 | https://doi.org/10.3390/nano11123227 | micosynthesis | single | Incubator | 40 | ? | No | No | No | No | 0 | 168 | 3 | AgNO3 | Sigma and Hi-Media Mumbai | ? | 1 | mM | Acqueous extraxt of Alternaria sp. with NCBI Accession number: MT982648 | fungal extract | Fungal extract | organic | Acqueous extraxt of Alternaria sp. with NCBI Accession number: MT982648 | fungal extract | Fungal extract | organic | 0.333 | mg/mL | ? | ? | ? | ? | 0.333 | mg/mL | reducing;precursor | BA | ? | ? | ? | ? | ? | ? | ? | ? | ? | washed | 50% ethanol washing | no | no | no | no | no | no | ? | ? | 422 | ? | cubic | TEM | JEOL, JEM-2010 | Crystalline | XRD | Malvern Panalytical Ltd Malvern WR14 1XZ | ? | ? | -20.03 | ? | ELS | Zeta sizer, Malvern | 15 | 1 | TEM | JEM JEOL | 11 | ? | XRD | Panalytical Xpert | 47 | ? | DLS | Zeta sizer Malvern | ? | ? | ? | ? | 0.447 | ? | DLS | Zetasizer Malvern | No | 0.02269 | mg/mL | ? | ? | 24 | 37 | LuriaBertani | Salmonella abony | ? | 16.66 | ? | % | Biofilm inhibition | 0.0175 | mg/mL | 24 | In vitro | ? | BEAS-2 | ? | ? | 100000 | 96 | ? | IC50 | 0.025 | ? | mg/mL | no | no
Baker et al, Potentially Bioactive Fungus Mediated Silver Nanoparticles, Nanomaterials 2021, 11, 3227 | Baker | 2021 | https://doi.org/10.3390/nano11123227 | micosynthesis | single | Incubator | 40 | ? | No | No | No | No | 0 | 168 | 3 | AgNO3 | Sigma and Hi-Media Mumbai | ? | 1 | mM | Acqueous extraxt of Alternaria sp. with NCBI Accession number: MT982648 | fungal extract | Fungal extract | organic | Acqueous extraxt of Alternaria sp. with NCBI Accession number: MT982648 | fungal extract | Fungal extract | organic | 0.333 | mg/mL | ? | ? | ? | ? | 0.333 | mg/mL | reducing;precursor | BA | ? | ? | ? | ? | ? | ? | ? | ? | ? | washed | 50% ethanol washing | no | no | no | no | no | no | ? | ? | 422 | ? | cubic | TEM | JEOL, JEM-2010 | Crystalline | XRD | Malvern Panalytical Ltd Malvern WR14 1XZ | ? | ? | -20.03 | ? | ELS | Zeta sizer, Malvern | 15 | 1 | TEM | JEM JEOL | 11 | ? | XRD | Panalytical Xpert | 47 | ? | DLS | Zeta sizer Malvern | ? | ? | ? | ? | 0.447 | ? | DLS | Zetasizer Malvern | No | 0.02269 | mg/mL | ? | ? | 24 | 37 | LuriaBertani | Salmonella abony | ? | 16.66 | ? | % | Biofilm inhibition | 0.02 | mg/mL | 24 | In vitro | ? | BEAS-2 | ? | ? | 100000 | 96 | ? | IC50 | 0.025 | ? | mg/mL | no | no
Baker et al, Potentially Bioactive Fungus Mediated Silver Nanoparticles, Nanomaterials 2021, 11, 3227 | Baker | 2021 | https://doi.org/10.3390/nano11123227 | micosynthesis | single | Incubator | 40 | ? | No | No | No | No | 0 | 168 | 3 | AgNO3 | Sigma and Hi-Media Mumbai | ? | 1 | mM | Acqueous extraxt of Alternaria sp. with NCBI Accession number: MT982648 | fungal extract | Fungal extract | organic | Acqueous extraxt of Alternaria sp. with NCBI Accession number: MT982648 | fungal extract | Fungal extract | organic | 0.333 | mg/mL | ? | ? | ? | ? | 0.333 | mg/mL | reducing;precursor | BA | ? | ? | ? | ? | ? | ? | ? | ? | ? | washed | 50% ethanol washing | no | no | no | no | no | no | ? | ? | 422 | ? | cubic | TEM | JEOL, JEM-2010 | Crystalline | XRD | Malvern Panalytical Ltd Malvern WR14 1XZ | ? | ? | -20.03 | ? | ELS | Zeta sizer, Malvern | 15 | 1 | TEM | JEM JEOL | 11 | ? | XRD | Panalytical Xpert | 47 | ? | DLS | Zeta sizer Malvern | ? | ? | ? | ? | 0.447 | ? | DLS | Zetasizer Malvern | No | 0.02269 | mg/mL | ? | ? | 24 | 37 | LuriaBertani | Salmonella abony | ? | 16.66 | ? | % | Biofilm inhibition | 0.0225 | mg/mL | 24 | In vitro | ? | BEAS-2 | ? | ? | 100000 | 96 | ? | IC50 | 0.025 | ? | mg/mL | no | no
Baker et al, Potentially Bioactive Fungus Mediated Silver Nanoparticles, Nanomaterials 2021, 11, 3227 | Baker | 2021 | https://doi.org/10.3390/nano11123227 | micosynthesis | single | Incubator | 40 | ? | No | No | No | No | 0 | 168 | 3 | AgNO3 | Sigma and Hi-Media Mumbai | ? | 1 | mM | Acqueous extraxt of Alternaria sp. with NCBI Accession number: MT982648 | fungal extract | Fungal extract | organic | Acqueous extraxt of Alternaria sp. with NCBI Accession number: MT982648 | fungal extract | Fungal extract | organic | 0.333 | mg/mL | ? | ? | ? | ? | 0.333 | mg/mL | reducing;precursor | BA | ? | ? | ? | ? | ? | ? | ? | ? | ? | washed | 50% ethanol washing | no | no | no | no | no | no | ? | ? | 422 | ? | cubic | TEM | JEOL, JEM-2010 | Crystalline | XRD | Malvern Panalytical Ltd Malvern WR14 1XZ | ? | ? | -20.03 | ? | ELS | Zeta sizer, Malvern | 15 | 1 | TEM | JEM JEOL | 11 | ? | XRD | Panalytical Xpert | 47 | ? | DLS | Zeta sizer Malvern | ? | ? | ? | ? | 0.447 | ? | DLS | Zetasizer Malvern | No | 0.02269 | mg/mL | ? | ? | 24 | 37 | LuriaBertani | Salmonella abony | ? | 16.66 | ? | % | Biofilm inhibition | 0.025 | mg/mL | 24 | In vitro | ? | BEAS-2 | ? | ? | 100000 | 96 | ? | IC50 | 0.025 | ? | mg/mL | no | no
Baker et al, Potentially Bioactive Fungus Mediated Silver Nanoparticles, Nanomaterials 2021, 11, 3227 | Baker | 2021 | https://doi.org/10.3390/nano11123227 | micosynthesis | single | Incubator | 40 | ? | No | No | No | No | 0 | 168 | 3 | AgNO3 | Sigma and Hi-Media Mumbai | ? | 1 | mM | Acqueous extraxt of Alternaria sp. with NCBI Accession number: MT982648 | fungal extract | Fungal extract | organic | Acqueous extraxt of Alternaria sp. with NCBI Accession number: MT982648 | fungal extract | Fungal extract | organic | 0.333 | mg/mL | ? | ? | ? | ? | 0.333 | mg/mL | reducing;precursor | BA | ? | ? | ? | ? | ? | ? | ? | ? | ? | washed | 50% ethanol washing | no | no | no | no | no | no | ? | ? | 422 | ? | cubic | TEM | JEOL, JEM-2010 | Crystalline | XRD | Malvern Panalytical Ltd Malvern WR14 1XZ | ? | ? | -20.03 | ? | ELS | Zeta sizer, Malvern | 15 | 1 | TEM | JEM JEOL | 11 | ? | XRD | Panalytical Xpert | 47 | ? | DLS | Zeta sizer Malvern | ? | ? | ? | ? | 0.447 | ? | DLS | Zetasizer Malvern | No | 0.04 | mg/mL | ? | ? | 24 | 37 | LuriaBertani | Salmonella abony | ? | 29.41 | ? | % | Biofilm inhibition | 0.0025 | mg/mL | 24 | In vitro | ? | BEAS-2 | ? | ? | 100000 | 96 | ? | IC50 | 0.025 | ? | mg/mL | no | no
Baker et al, Potentially Bioactive Fungus Mediated Silver Nanoparticles, Nanomaterials 2021, 11, 3227 | Baker | 2021 | https://doi.org/10.3390/nano11123227 | micosynthesis | single | Incubator | 40 | ? | No | No | No | No | 0 | 168 | 3 | AgNO3 | Sigma and Hi-Media Mumbai | ? | 1 | mM | Acqueous extraxt of Alternaria sp. with NCBI Accession number: MT982648 | fungal extract | Fungal extract | organic | Acqueous extraxt of Alternaria sp. with NCBI Accession number: MT982648 | fungal extract | Fungal extract | organic | 0.333 | mg/mL | ? | ? | ? | ? | 0.333 | mg/mL | reducing;precursor | BA | ? | ? | ? | ? | ? | ? | ? | ? | ? | washed | 50% ethanol washing | no | no | no | no | no | no | ? | ? | 422 | ? | cubic | TEM | JEOL, JEM-2010 | Crystalline | XRD | Malvern Panalytical Ltd Malvern WR14 1XZ | ? | ? | -20.03 | ? | ELS | Zeta sizer, Malvern | 15 | 1 | TEM | JEM JEOL | 11 | ? | XRD | Panalytical Xpert | 47 | ? | DLS | Zeta sizer Malvern | ? | ? | ? | ? | 0.447 | ? | DLS | Zetasizer Malvern | No | 0.04 | mg/mL | ? | ? | 24 | 37 | LuriaBertani | Salmonella abony | ? | 29.41 | ? | % | Biofilm inhibition | 0.005 | mg/mL | 24 | In vitro | ? | BEAS-2 | ? | ? | 100000 | 96 | ? | IC50 | 0.025 | ? | mg/mL | no | no
Baker et al, Potentially Bioactive Fungus Mediated Silver Nanoparticles, Nanomaterials 2021, 11, 3227 | Baker | 2021 | https://doi.org/10.3390/nano11123227 | micosynthesis | single | Incubator | 40 | ? | No | No | No | No | 0 | 168 | 3 | AgNO3 | Sigma and Hi-Media Mumbai | ? | 1 | mM | Acqueous extraxt of Alternaria sp. with NCBI Accession number: MT982648 | fungal extract | Fungal extract | organic | Acqueous extraxt of Alternaria sp. with NCBI Accession number: MT982648 | fungal extract | Fungal extract | organic | 0.333 | mg/mL | ? | ? | ? | ? | 0.333 | mg/mL | reducing;precursor | BA | ? | ? | ? | ? | ? | ? | ? | ? | ? | washed | 50% ethanol washing | no | no | no | no | no | no | ? | ? | 422 | ? | cubic | TEM | JEOL, JEM-2010 | Crystalline | XRD | Malvern Panalytical Ltd Malvern WR14 1XZ | ? | ? | -20.03 | ? | ELS | Zeta sizer, Malvern | 15 | 1 | TEM | JEM JEOL | 11 | ? | XRD | Panalytical Xpert | 47 | ? | DLS | Zeta sizer Malvern | ? | ? | ? | ? | 0.447 | ? | DLS | Zetasizer Malvern | No | 0.04 | mg/mL | ? | ? | 24 | 37 | LuriaBertani | Salmonella abony | ? | 29.41 | ? | % | Biofilm inhibition | 0.0075 | mg/mL | 24 | In vitro | ? | BEAS-2 | ? | ? | 100000 | 96 | ? | IC50 | 0.025 | ? | mg/mL | no | no
Baker et al, Potentially Bioactive Fungus Mediated Silver Nanoparticles, Nanomaterials 2021, 11, 3227 | Baker | 2021 | https://doi.org/10.3390/nano11123227 | micosynthesis | single | Incubator | 40 | ? | No | No | No | No | 0 | 168 | 3 | AgNO3 | Sigma and Hi-Media Mumbai | ? | 1 | mM | Acqueous extraxt of Alternaria sp. with NCBI Accession number: MT982648 | fungal extract | Fungal extract | organic | Acqueous extraxt of Alternaria sp. with NCBI Accession number: MT982648 | fungal extract | Fungal extract | organic | 0.333 | mg/mL | ? | ? | ? | ? | 0.333 | mg/mL | reducing;precursor | BA | ? | ? | ? | ? | ? | ? | ? | ? | ? | washed | 50% ethanol washing | no | no | no | no | no | no | ? | ? | 422 | ? | cubic | TEM | JEOL, JEM-2010 | Crystalline | XRD | Malvern Panalytical Ltd Malvern WR14 1XZ | ? | ? | -20.03 | ? | ELS | Zeta sizer, Malvern | 15 | 1 | TEM | JEM JEOL | 11 | ? | XRD | Panalytical Xpert | 47 | ? | DLS | Zeta sizer Malvern | ? | ? | ? | ? | 0.447 | ? | DLS | Zetasizer Malvern | No | 0.04 | mg/mL | ? | ? | 24 | 37 | LuriaBertani | Salmonella abony | ? | 29.41 | ? | % | Biofilm inhibition | 0.01 | mg/mL | 24 | In vitro | ? | BEAS-2 | ? | ? | 100000 | 96 | ? | IC50 | 0.025 | ? | mg/mL | no | no
Baker et al, Potentially Bioactive Fungus Mediated Silver Nanoparticles, Nanomaterials 2021, 11, 3227 | Baker | 2021 | https://doi.org/10.3390/nano11123227 | micosynthesis | single | Incubator | 40 | ? | No | No | No | No | 0 | 168 | 3 | AgNO3 | Sigma and Hi-Media Mumbai | ? | 1 | mM | Acqueous extraxt of Alternaria sp. with NCBI Accession number: MT982648 | fungal extract | Fungal extract | organic | Acqueous extraxt of Alternaria sp. with NCBI Accession number: MT982648 | fungal extract | Fungal extract | organic | 0.333 | mg/mL | ? | ? | ? | ? | 0.333 | mg/mL | reducing;precursor | BA | ? | ? | ? | ? | ? | ? | ? | ? | ? | washed | 50% ethanol washing | no | no | no | no | no | no | ? | ? | 422 | ? | cubic | TEM | JEOL, JEM-2010 | Crystalline | XRD | Malvern Panalytical Ltd Malvern WR14 1XZ | ? | ? | -20.03 | ? | ELS | Zeta sizer, Malvern | 15 | 1 | TEM | JEM JEOL | 11 | ? | XRD | Panalytical Xpert | 47 | ? | DLS | Zeta sizer Malvern | ? | ? | ? | ? | 0.447 | ? | DLS | Zetasizer Malvern | No | 0.04 | mg/mL | ? | ? | 24 | 37 | LuriaBertani | Salmonella abony | ? | 29.41 | ? | % | Biofilm inhibition | 0.0125 | mg/mL | 24 | In vitro | ? | BEAS-2 | ? | ? | 100000 | 96 | ? | IC50 | 0.025 | ? | mg/mL | no | no
Baker et al, Potentially Bioactive Fungus Mediated Silver Nanoparticles, Nanomaterials 2021, 11, 3227 | Baker | 2021 | https://doi.org/10.3390/nano11123227 | micosynthesis | single | Incubator | 40 | ? | No | No | No | No | 0 | 168 | 3 | AgNO3 | Sigma and Hi-Media Mumbai | ? | 1 | mM | Acqueous extraxt of Alternaria sp. with NCBI Accession number: MT982648 | fungal extract | Fungal extract | organic | Acqueous extraxt of Alternaria sp. with NCBI Accession number: MT982648 | fungal extract | Fungal extract | organic | 0.333 | mg/mL | ? | ? | ? | ? | 0.333 | mg/mL | reducing;precursor | BA | ? | ? | ? | ? | ? | ? | ? | ? | ? | washed | 50% ethanol washing | no | no | no | no | no | no | ? | ? | 422 | ? | cubic | TEM | JEOL, JEM-2010 | Crystalline | XRD | Malvern Panalytical Ltd Malvern WR14 1XZ | ? | ? | -20.03 | ? | ELS | Zeta sizer, Malvern | 15 | 1 | TEM | JEM JEOL | 11 | ? | XRD | Panalytical Xpert | 47 | ? | DLS | Zeta sizer Malvern | ? | ? | ? | ? | 0.447 | ? | DLS | Zetasizer Malvern | No | 0.04 | mg/mL | ? | ? | 24 | 37 | LuriaBertani | Salmonella abony | ? | 29.41 | ? | % | Biofilm inhibition | 0.015 | mg/mL | 24 | In vitro | ? | BEAS-2 | ? | ? | 100000 | 96 | ? | IC50 | 0.025 | ? | mg/mL | no | no
Baker et al, Potentially Bioactive Fungus Mediated Silver Nanoparticles, Nanomaterials 2021, 11, 3227 | Baker | 2021 | https://doi.org/10.3390/nano11123227 | micosynthesis | single | Incubator | 40 | ? | No | No | No | No | 0 | 168 | 3 | AgNO3 | Sigma and Hi-Media Mumbai | ? | 1 | mM | Acqueous extraxt of Alternaria sp. with NCBI Accession number: MT982648 | fungal extract | Fungal extract | organic | Acqueous extraxt of Alternaria sp. with NCBI Accession number: MT982648 | fungal extract | Fungal extract | organic | 0.333 | mg/mL | ? | ? | ? | ? | 0.333 | mg/mL | reducing;precursor | BA | ? | ? | ? | ? | ? | ? | ? | ? | ? | washed | 50% ethanol washing | no | no | no | no | no | no | ? | ? | 422 | ? | cubic | TEM | JEOL, JEM-2010 | Crystalline | XRD | Malvern Panalytical Ltd Malvern WR14 1XZ | ? | ? | -20.03 | ? | ELS | Zeta sizer, Malvern | 15 | 1 | TEM | JEM JEOL | 11 | ? | XRD | Panalytical Xpert | 47 | ? | DLS | Zeta sizer Malvern | ? | ? | ? | ? | 0.447 | ? | DLS | Zetasizer Malvern | No | 0.04 | mg/mL | ? | ? | 24 | 37 | LuriaBertani | Salmonella abony | ? | 29.41 | ? | % | Biofilm inhibition | 0.0175 | mg/mL | 24 | In vitro | ? | BEAS-2 | ? | ? | 100000 | 96 | ? | IC50 | 0.025 | ? | mg/mL | no | no
Baker et al, Potentially Bioactive Fungus Mediated Silver Nanoparticles, Nanomaterials 2021, 11, 3227 | Baker | 2021 | https://doi.org/10.3390/nano11123227 | micosynthesis | single | Incubator | 40 | ? | No | No | No | No | 0 | 168 | 3 | AgNO3 | Sigma and Hi-Media Mumbai | ? | 1 | mM | Acqueous extraxt of Alternaria sp. with NCBI Accession number: MT982648 | fungal extract | Fungal extract | organic | Acqueous extraxt of Alternaria sp. with NCBI Accession number: MT982648 | fungal extract | Fungal extract | organic | 0.333 | mg/mL | ? | ? | ? | ? | 0.333 | mg/mL | reducing;precursor | BA | ? | ? | ? | ? | ? | ? | ? | ? | ? | washed | 50% ethanol washing | no | no | no | no | no | no | ? | ? | 422 | ? | cubic | TEM | JEOL, JEM-2010 | Crystalline | XRD | Malvern Panalytical Ltd Malvern WR14 1XZ | ? | ? | -20.03 | ? | ELS | Zeta sizer, Malvern | 15 | 1 | TEM | JEM JEOL | 11 | ? | XRD | Panalytical Xpert | 47 | ? | DLS | Zeta sizer Malvern | ? | ? | ? | ? | 0.447 | ? | DLS | Zetasizer Malvern | No | 0.04 | mg/mL | ? | ? | 24 | 37 | LuriaBertani | Salmonella abony | ? | 29.41 | ? | % | Biofilm inhibition | 0.02 | mg/mL | 24 | In vitro | ? | BEAS-2 | ? | ? | 100000 | 96 | ? | IC50 | 0.025 | ? | mg/mL | no | no
Baker et al, Potentially Bioactive Fungus Mediated Silver Nanoparticles, Nanomaterials 2021, 11, 3227 | Baker | 2021 | https://doi.org/10.3390/nano11123227 | micosynthesis | single | Incubator | 40 | ? | No | No | No | No | 0 | 168 | 3 | AgNO3 | Sigma and Hi-Media Mumbai | ? | 1 | mM | Acqueous extraxt of Alternaria sp. with NCBI Accession number: MT982648 | fungal extract | Fungal extract | organic | Acqueous extraxt of Alternaria sp. with NCBI Accession number: MT982648 | fungal extract | Fungal extract | organic | 0.333 | mg/mL | ? | ? | ? | ? | 0.333 | mg/mL | reducing;precursor | BA | ? | ? | ? | ? | ? | ? | ? | ? | ? | washed | 50% ethanol washing | no | no | no | no | no | no | ? | ? | 422 | ? | cubic | TEM | JEOL, JEM-2010 | Crystalline | XRD | Malvern Panalytical Ltd Malvern WR14 1XZ | ? | ? | -20.03 | ? | ELS | Zeta sizer, Malvern | 15 | 1 | TEM | JEM JEOL | 11 | ? | XRD | Panalytical Xpert | 47 | ? | DLS | Zeta sizer Malvern | ? | ? | ? | ? | 0.447 | ? | DLS | Zetasizer Malvern | No | 0.04 | mg/mL | ? | ? | 24 | 37 | LuriaBertani | Salmonella abony | ? | 29.41 | ? | % | Biofilm inhibition | 0.0225 | mg/mL | 24 | In vitro | ? | BEAS-2 | ? | ? | 100000 | 96 | ? | IC50 | 0.025 | ? | mg/mL | no | no
Baker et al, Potentially Bioactive Fungus Mediated Silver Nanoparticles, Nanomaterials 2021, 11, 3227 | Baker | 2021 | https://doi.org/10.3390/nano11123227 | micosynthesis | single | Incubator | 40 | ? | No | No | No | No | 0 | 168 | 3 | AgNO3 | Sigma and Hi-Media Mumbai | ? | 1 | mM | Acqueous extraxt of Alternaria sp. with NCBI Accession number: MT982648 | fungal extract | Fungal extract | organic | Acqueous extraxt of Alternaria sp. with NCBI Accession number: MT982648 | fungal extract | Fungal extract | organic | 0.333 | mg/mL | ? | ? | ? | ? | 0.333 | mg/mL | reducing;precursor | BA | ? | ? | ? | ? | ? | ? | ? | ? | ? | washed | 50% ethanol washing | no | no | no | no | no | no | ? | ? | 422 | ? | cubic | TEM | JEOL, JEM-2010 | Crystalline | XRD | Malvern Panalytical Ltd Malvern WR14 1XZ | ? | ? | -20.03 | ? | ELS | Zeta sizer, Malvern | 15 | 1 | TEM | JEM JEOL | 11 | ? | XRD | Panalytical Xpert | 47 | ? | DLS | Zeta sizer Malvern | ? | ? | ? | ? | 0.447 | ? | DLS | Zetasizer Malvern | No | 0.04 | mg/mL | ? | ? | 24 | 37 | LuriaBertani | Salmonella abony | ? | 29.41 | ? | % | Biofilm inhibition | 0.025 | mg/mL | 24 | In vitro | ? | BEAS-2 | ? | ? | 100000 | 96 | ? | IC50 | 0.025 | ? | mg/mL | no | no
Baker et al, Potentially Bioactive Fungus Mediated Silver Nanoparticles, Nanomaterials 2021, 11, 3227 | Baker | 2021 | https://doi.org/10.3390/nano11123227 | micosynthesis | single | Incubator | 40 | ? | No | No | No | No | 0 | 168 | 3 | AgNO3 | Sigma and Hi-Media Mumbai | ? | 1 | mM | Acqueous extraxt of Alternaria sp. with NCBI Accession number: MT982648 | fungal extract | Fungal extract | organic | Acqueous extraxt of Alternaria sp. with NCBI Accession number: MT982648 | fungal extract | Fungal extract | organic | 0.333 | mg/mL | ? | ? | ? | ? | 0.333 | mg/mL | reducing;precursor | BA | ? | ? | ? | ? | ? | ? | ? | ? | ? | washed | 50% ethanol washing | no | no | no | no | no | no | ? | ? | 422 | ? | cubic | TEM | JEOL, JEM-2010 | Crystalline | XRD | Malvern Panalytical Ltd Malvern WR14 1XZ | ? | ? | -20.03 | ? | ELS | Zeta sizer, Malvern | 15 | 1 | TEM | JEM JEOL | 11 | ? | XRD | Panalytical Xpert | 47 | ? | DLS | Zeta sizer Malvern | ? | ? | ? | ? | 0.447 | ? | DLS | Zetasizer Malvern | No | 0.003 | mg/mL | ? | ? | 24 | 37 | LuriaBertani | Escherichia coli (MDR) | ? | 22.22 | ? | % | Biofilm inhibition | 0.0025 | mg/mL | 24 | In vitro | ? | BEAS-2 | ? | ? | 100000 | 96 | ? | IC50 | 0.025 | ? | mg/mL | no | no
Baker et al, Potentially Bioactive Fungus Mediated Silver Nanoparticles, Nanomaterials 2021, 11, 3227 | Baker | 2021 | https://doi.org/10.3390/nano11123227 | micosynthesis | single | Incubator | 40 | ? | No | No | No | No | 0 | 168 | 3 | AgNO3 | Sigma and Hi-Media Mumbai | ? | 1 | mM | Acqueous extraxt of Alternaria sp. with NCBI Accession number: MT982648 | fungal extract | Fungal extract | organic | Acqueous extraxt of Alternaria sp. with NCBI Accession number: MT982648 | fungal extract | Fungal extract | organic | 0.333 | mg/mL | ? | ? | ? | ? | 0.333 | mg/mL | reducing;precursor | BA | ? | ? | ? | ? | ? | ? | ? | ? | ? | washed | 50% ethanol washing | no | no | no | no | no | no | ? | ? | 422 | ? | cubic | TEM | JEOL, JEM-2010 | Crystalline | XRD | Malvern Panalytical Ltd Malvern WR14 1XZ | ? | ? | -20.03 | ? | ELS | Zeta sizer, Malvern | 15 | 1 | TEM | JEM JEOL | 11 | ? | XRD | Panalytical Xpert | 47 | ? | DLS | Zeta sizer Malvern | ? | ? | ? | ? | 0.447 | ? | DLS | Zetasizer Malvern | No | 0.003 | mg/mL | ? | ? | 24 | 37 | LuriaBertani | Escherichia coli (MDR) | ? | 22.22 | ? | % | Biofilm inhibition | 0.005 | mg/mL | 24 | In vitro | ? | BEAS-2 | ? | ? | 100000 | 96 | ? | IC50 | 0.025 | ? | mg/mL | no | no
Baker et al, Potentially Bioactive Fungus Mediated Silver Nanoparticles, Nanomaterials 2021, 11, 3227 | Baker | 2021 | https://doi.org/10.3390/nano11123227 | micosynthesis | single | Incubator | 40 | ? | No | No | No | No | 0 | 168 | 3 | AgNO3 | Sigma and Hi-Media Mumbai | ? | 1 | mM | Acqueous extraxt of Alternaria sp. with NCBI Accession number: MT982648 | fungal extract | Fungal extract | organic | Acqueous extraxt of Alternaria sp. with NCBI Accession number: MT982648 | fungal extract | Fungal extract | organic | 0.333 | mg/mL | ? | ? | ? | ? | 0.333 | mg/mL | reducing;precursor | BA | ? | ? | ? | ? | ? | ? | ? | ? | ? | washed | 50% ethanol washing | no | no | no | no | no | no | ? | ? | 422 | ? | cubic | TEM | JEOL, JEM-2010 | Crystalline | XRD | Malvern Panalytical Ltd Malvern WR14 1XZ | ? | ? | -20.03 | ? | ELS | Zeta sizer, Malvern | 15 | 1 | TEM | JEM JEOL | 11 | ? | XRD | Panalytical Xpert | 47 | ? | DLS | Zeta sizer Malvern | ? | ? | ? | ? | 0.447 | ? | DLS | Zetasizer Malvern | No | 0.003 | mg/mL | ? | ? | 24 | 37 | LuriaBertani | Escherichia coli (MDR) | ? | 22.22 | ? | % | Biofilm inhibition | 0.0075 | mg/mL | 24 | In vitro | ? | BEAS-2 | ? | ? | 100000 | 96 | ? | IC50 | 0.025 | ? | mg/mL | no | no
Baker et al, Potentially Bioactive Fungus Mediated Silver Nanoparticles, Nanomaterials 2021, 11, 3227 | Baker | 2021 | https://doi.org/10.3390/nano11123227 | micosynthesis | single | Incubator | 40 | ? | No | No | No | No | 0 | 168 | 3 | AgNO3 | Sigma and Hi-Media Mumbai | ? | 1 | mM | Acqueous extraxt of Alternaria sp. with NCBI Accession number: MT982648 | fungal extract | Fungal extract | organic | Acqueous extraxt of Alternaria sp. with NCBI Accession number: MT982648 | fungal extract | Fungal extract | organic | 0.333 | mg/mL | ? | ? | ? | ? | 0.333 | mg/mL | reducing;precursor | BA | ? | ? | ? | ? | ? | ? | ? | ? | ? | washed | 50% ethanol washing | no | no | no | no | no | no | ? | ? | 422 | ? | cubic | TEM | JEOL, JEM-2010 | Crystalline | XRD | Malvern Panalytical Ltd Malvern WR14 1XZ | ? | ? | -20.03 | ? | ELS | Zeta sizer, Malvern | 15 | 1 | TEM | JEM JEOL | 11 | ? | XRD | Panalytical Xpert | 47 | ? | DLS | Zeta sizer Malvern | ? | ? | ? | ? | 0.447 | ? | DLS | Zetasizer Malvern | No | 0.003 | mg/mL | ? | ? | 24 | 37 | LuriaBertani | Escherichia coli (MDR) | ? | 22.22 | ? | % | Biofilm inhibition | 0.01 | mg/mL | 24 | In vitro | ? | BEAS-2 | ? | ? | 100000 | 96 | ? | IC50 | 0.025 | ? | mg/mL | no | no
Baker et al, Potentially Bioactive Fungus Mediated Silver Nanoparticles, Nanomaterials 2021, 11, 3227 | Baker | 2021 | https://doi.org/10.3390/nano11123227 | micosynthesis | single | Incubator | 40 | ? | No | No | No | No | 0 | 168 | 3 | AgNO3 | Sigma and Hi-Media Mumbai | ? | 1 | mM | Acqueous extraxt of Alternaria sp. with NCBI Accession number: MT982648 | fungal extract | Fungal extract | organic | Acqueous extraxt of Alternaria sp. with NCBI Accession number: MT982648 | fungal extract | Fungal extract | organic | 0.333 | mg/mL | ? | ? | ? | ? | 0.333 | mg/mL | reducing;precursor | BA | ? | ? | ? | ? | ? | ? | ? | ? | ? | washed | 50% ethanol washing | no | no | no | no | no | no | ? | ? | 422 | ? | cubic | TEM | JEOL, JEM-2010 | Crystalline | XRD | Malvern Panalytical Ltd Malvern WR14 1XZ | ? | ? | -20.03 | ? | ELS | Zeta sizer, Malvern | 15 | 1 | TEM | JEM JEOL | 11 | ? | XRD | Panalytical Xpert | 47 | ? | DLS | Zeta sizer Malvern | ? | ? | ? | ? | 0.447 | ? | DLS | Zetasizer Malvern | No | 0.003 | mg/mL | ? | ? | 24 | 37 | LuriaBertani | Escherichia coli (MDR) | ? | 22.22 | ? | % | Biofilm inhibition | 0.0125 | mg/mL | 24 | In vitro | ? | BEAS-2 | ? | ? | 100000 | 96 | ? | IC50 | 0.025 | ? | mg/mL | no | no
Baker et al, Potentially Bioactive Fungus Mediated Silver Nanoparticles, Nanomaterials 2021, 11, 3227 | Baker | 2021 | https://doi.org/10.3390/nano11123227 | micosynthesis | single | Incubator | 40 | ? | No | No | No | No | 0 | 168 | 3 | AgNO3 | Sigma and Hi-Media Mumbai | ? | 1 | mM | Acqueous extraxt of Alternaria sp. with NCBI Accession number: MT982648 | fungal extract | Fungal extract | organic | Acqueous extraxt of Alternaria sp. with NCBI Accession number: MT982648 | fungal extract | Fungal extract | organic | 0.333 | mg/mL | ? | ? | ? | ? | 0.333 | mg/mL | reducing;precursor | BA | ? | ? | ? | ? | ? | ? | ? | ? | ? | washed | 50% ethanol washing | no | no | no | no | no | no | ? | ? | 422 | ? | cubic | TEM | JEOL, JEM-2010 | Crystalline | XRD | Malvern Panalytical Ltd Malvern WR14 1XZ | ? | ? | -20.03 | ? | ELS | Zeta sizer, Malvern | 15 | 1 | TEM | JEM JEOL | 11 | ? | XRD | Panalytical Xpert | 47 | ? | DLS | Zeta sizer Malvern | ? | ? | ? | ? | 0.447 | ? | DLS | Zetasizer Malvern | No | 0.003 | mg/mL | ? | ? | 24 | 37 | LuriaBertani | Escherichia coli (MDR) | ? | 22.22 | ? | % | Biofilm inhibition | 0.015 | mg/mL | 24 | In vitro | ? | BEAS-2 | ? | ? | 100000 | 96 | ? | IC50 | 0.025 | ? | mg/mL | no | no
Baker et al, Potentially Bioactive Fungus Mediated Silver Nanoparticles, Nanomaterials 2021, 11, 3227 | Baker | 2021 | https://doi.org/10.3390/nano11123227 | micosynthesis | single | Incubator | 40 | ? | No | No | No | No | 0 | 168 | 3 | AgNO3 | Sigma and Hi-Media Mumbai | ? | 1 | mM | Acqueous extraxt of Alternaria sp. with NCBI Accession number: MT982648 | fungal extract | Fungal extract | organic | Acqueous extraxt of Alternaria sp. with NCBI Accession number: MT982648 | fungal extract | Fungal extract | organic | 0.333 | mg/mL | ? | ? | ? | ? | 0.333 | mg/mL | reducing;precursor | BA | ? | ? | ? | ? | ? | ? | ? | ? | ? | washed | 50% ethanol washing | no | no | no | no | no | no | ? | ? | 422 | ? | cubic | TEM | JEOL, JEM-2010 | Crystalline | XRD | Malvern Panalytical Ltd Malvern WR14 1XZ | ? | ? | -20.03 | ? | ELS | Zeta sizer, Malvern | 15 | 1 | TEM | JEM JEOL | 11 | ? | XRD | Panalytical Xpert | 47 | ? | DLS | Zeta sizer Malvern | ? | ? | ? | ? | 0.447 | ? | DLS | Zetasizer Malvern | No | 0.003 | mg/mL | ? | ? | 24 | 37 | LuriaBertani | Escherichia coli (MDR) | ? | 22.22 | ? | % | Biofilm inhibition | 0.0175 | mg/mL | 24 | In vitro | ? | BEAS-2 | ? | ? | 100000 | 96 | ? | IC50 | 0.025 | ? | mg/mL | no | no
Baker et al, Potentially Bioactive Fungus Mediated Silver Nanoparticles, Nanomaterials 2021, 11, 3227 | Baker | 2021 | https://doi.org/10.3390/nano11123227 | micosynthesis | single | Incubator | 40 | ? | No | No | No | No | 0 | 168 | 3 | AgNO3 | Sigma and Hi-Media Mumbai | ? | 1 | mM | Acqueous extraxt of Alternaria sp. with NCBI Accession number: MT982648 | fungal extract | Fungal extract | organic | Acqueous extraxt of Alternaria sp. with NCBI Accession number: MT982648 | fungal extract | Fungal extract | organic | 0.333 | mg/mL | ? | ? | ? | ? | 0.333 | mg/mL | reducing;precursor | BA | ? | ? | ? | ? | ? | ? | ? | ? | ? | washed | 50% ethanol washing | no | no | no | no | no | no | ? | ? | 422 | ? | cubic | TEM | JEOL, JEM-2010 | Crystalline | XRD | Malvern Panalytical Ltd Malvern WR14 1XZ | ? | ? | -20.03 | ? | ELS | Zeta sizer, Malvern | 15 | 1 | TEM | JEM JEOL | 11 | ? | XRD | Panalytical Xpert | 47 | ? | DLS | Zeta sizer Malvern | ? | ? | ? | ? | 0.447 | ? | DLS | Zetasizer Malvern | No | 0.003 | mg/mL | ? | ? | 24 | 37 | LuriaBertani | Escherichia coli (MDR) | ? | 22.22 | ? | % | Biofilm inhibition | 0.02 | mg/mL | 24 | In vitro | ? | BEAS-2 | ? | ? | 100000 | 96 | ? | IC50 | 0.025 | ? | mg/mL | no | no
Baker et al, Potentially Bioactive Fungus Mediated Silver Nanoparticles, Nanomaterials 2021, 11, 3227 | Baker | 2021 | https://doi.org/10.3390/nano11123227 | micosynthesis | single | Incubator | 40 | ? | No | No | No | No | 0 | 168 | 3 | AgNO3 | Sigma and Hi-Media Mumbai | ? | 1 | mM | Acqueous extraxt of Alternaria sp. with NCBI Accession number: MT982648 | fungal extract | Fungal extract | organic | Acqueous extraxt of Alternaria sp. with NCBI Accession number: MT982648 | fungal extract | Fungal extract | organic | 0.333 | mg/mL | ? | ? | ? | ? | 0.333 | mg/mL | reducing;precursor | BA | ? | ? | ? | ? | ? | ? | ? | ? | ? | washed | 50% ethanol washing | no | no | no | no | no | no | ? | ? | 422 | ? | cubic | TEM | JEOL, JEM-2010 | Crystalline | XRD | Malvern Panalytical Ltd Malvern WR14 1XZ | ? | ? | -20.03 | ? | ELS | Zeta sizer, Malvern | 15 | 1 | TEM | JEM JEOL | 11 | ? | XRD | Panalytical Xpert | 47 | ? | DLS | Zeta sizer Malvern | ? | ? | ? | ? | 0.447 | ? | DLS | Zetasizer Malvern | No | 0.003 | mg/mL | ? | ? | 24 | 37 | LuriaBertani | Escherichia coli (MDR) | ? | 22.22 | ? | % | Biofilm inhibition | 0.0225 | mg/mL | 24 | In vitro | ? | BEAS-2 | ? | ? | 100000 | 96 | ? | IC50 | 0.025 | ? | mg/mL | no | no
Baker et al, Potentially Bioactive Fungus Mediated Silver Nanoparticles, Nanomaterials 2021, 11, 3227 | Baker | 2021 | https://doi.org/10.3390/nano11123227 | micosynthesis | single | Incubator | 40 | ? | No | No | No | No | 0 | 168 | 3 | AgNO3 | Sigma and Hi-Media Mumbai | ? | 1 | mM | Acqueous extraxt of Alternaria sp. with NCBI Accession number: MT982648 | fungal extract | Fungal extract | organic | Acqueous extraxt of Alternaria sp. with NCBI Accession number: MT982648 | fungal extract | Fungal extract | organic | 0.333 | mg/mL | ? | ? | ? | ? | 0.333 | mg/mL | reducing;precursor | BA | ? | ? | ? | ? | ? | ? | ? | ? | ? | washed | 50% ethanol washing | no | no | no | no | no | no | ? | ? | 422 | ? | cubic | TEM | JEOL, JEM-2010 | Crystalline | XRD | Malvern Panalytical Ltd Malvern WR14 1XZ | ? | ? | -20.03 | ? | ELS | Zeta sizer, Malvern | 15 | 1 | TEM | JEM JEOL | 11 | ? | XRD | Panalytical Xpert | 47 | ? | DLS | Zeta sizer Malvern | ? | ? | ? | ? | 0.447 | ? | DLS | Zetasizer Malvern | No | 0.003 | mg/mL | ? | ? | 24 | 37 | LuriaBertani | Escherichia coli (MDR) | ? | 22.22 | ? | % | Biofilm inhibition | 0.025 | mg/mL | 24 | In vitro | ? | BEAS-2 | ? | ? | 100000 | 96 | ? | IC50 | 0.025 | ? | mg/mL | no | no
Baker et al, Potentially Bioactive Fungus Mediated Silver Nanoparticles, Nanomaterials 2021, 11, 3227 | Baker | 2021 | https://doi.org/10.3390/nano11123227 | micosynthesis | single | Incubator | 40 | ? | No | No | No | No | 0 | 168 | 3 | AgNO3 | Sigma and Hi-Media Mumbai | ? | 1 | mM | Acqueous extraxt of Alternaria sp. with NCBI Accession number: MT982648 | fungal extract | Fungal extract | organic | Acqueous extraxt of Alternaria sp. with NCBI Accession number: MT982648 | fungal extract | Fungal extract | organic | 0.333 | mg/mL | ? | ? | ? | ? | 0.333 | mg/mL | reducing;precursor | BA | ? | ? | ? | ? | ? | ? | ? | ? | ? | washed | 50% ethanol washing | no | no | no | no | no | no | ? | ? | 422 | ? | cubic | TEM | JEOL, JEM-2010 | Crystalline | XRD | Malvern Panalytical Ltd Malvern WR14 1XZ | ? | ? | -20.03 | ? | ELS | Zeta sizer, Malvern | 15 | 1 | TEM | JEM JEOL | 11 | ? | XRD | Panalytical Xpert | 47 | ? | DLS | Zeta sizer Malvern | ? | ? | ? | ? | 0.447 | ? | DLS | Zetasizer Malvern | No | 0.01625 | mg/mL | ? | ? | 24 | 37 | LuriaBertani | Escherichia coli (MDR) | ? | 64.81 | ? | % | Biofilm inhibition | 0.0025 | mg/mL | 24 | In vitro | ? | BEAS-2 | ? | ? | 100000 | 96 | ? | IC50 | 0.025 | ? | mg/mL | no | no
Baker et al, Potentially Bioactive Fungus Mediated Silver Nanoparticles, Nanomaterials 2021, 11, 3227 | Baker | 2021 | https://doi.org/10.3390/nano11123227 | micosynthesis | single | Incubator | 40 | ? | No | No | No | No | 0 | 168 | 3 | AgNO3 | Sigma and Hi-Media Mumbai | ? | 1 | mM | Acqueous extraxt of Alternaria sp. with NCBI Accession number: MT982648 | fungal extract | Fungal extract | organic | Acqueous extraxt of Alternaria sp. with NCBI Accession number: MT982648 | fungal extract | Fungal extract | organic | 0.333 | mg/mL | ? | ? | ? | ? | 0.333 | mg/mL | reducing;precursor | BA | ? | ? | ? | ? | ? | ? | ? | ? | ? | washed | 50% ethanol washing | no | no | no | no | no | no | ? | ? | 422 | ? | cubic | TEM | JEOL, JEM-2010 | Crystalline | XRD | Malvern Panalytical Ltd Malvern WR14 1XZ | ? | ? | -20.03 | ? | ELS | Zeta sizer, Malvern | 15 | 1 | TEM | JEM JEOL | 11 | ? | XRD | Panalytical Xpert | 47 | ? | DLS | Zeta sizer Malvern | ? | ? | ? | ? | 0.447 | ? | DLS | Zetasizer Malvern | No | 0.01625 | mg/mL | ? | ? | 24 | 37 | LuriaBertani | Escherichia coli (MDR) | ? | 64.81 | ? | % | Biofilm inhibition | 0.005 | mg/mL | 24 | In vitro | ? | BEAS-2 | ? | ? | 100000 | 96 | ? | IC50 | 0.025 | ? | mg/mL | no | no
Baker et al, Potentially Bioactive Fungus Mediated Silver Nanoparticles, Nanomaterials 2021, 11, 3227 | Baker | 2021 | https://doi.org/10.3390/nano11123227 | micosynthesis | single | Incubator | 40 | ? | No | No | No | No | 0 | 168 | 3 | AgNO3 | Sigma and Hi-Media Mumbai | ? | 1 | mM | Acqueous extraxt of Alternaria sp. with NCBI Accession number: MT982648 | fungal extract | Fungal extract | organic | Acqueous extraxt of Alternaria sp. with NCBI Accession number: MT982648 | fungal extract | Fungal extract | organic | 0.333 | mg/mL | ? | ? | ? | ? | 0.333 | mg/mL | reducing;precursor | BA | ? | ? | ? | ? | ? | ? | ? | ? | ? | washed | 50% ethanol washing | no | no | no | no | no | no | ? | ? | 422 | ? | cubic | TEM | JEOL, JEM-2010 | Crystalline | XRD | Malvern Panalytical Ltd Malvern WR14 1XZ | ? | ? | -20.03 | ? | ELS | Zeta sizer, Malvern | 15 | 1 | TEM | JEM JEOL | 11 | ? | XRD | Panalytical Xpert | 47 | ? | DLS | Zeta sizer Malvern | ? | ? | ? | ? | 0.447 | ? | DLS | Zetasizer Malvern | No | 0.01625 | mg/mL | ? | ? | 24 | 37 | LuriaBertani | Escherichia coli (MDR) | ? | 64.81 | ? | % | Biofilm inhibition | 0.0075 | mg/mL | 24 | In vitro | ? | BEAS-2 | ? | ? | 100000 | 96 | ? | IC50 | 0.025 | ? | mg/mL | no | no
Baker et al, Potentially Bioactive Fungus Mediated Silver Nanoparticles, Nanomaterials 2021, 11, 3227 | Baker | 2021 | https://doi.org/10.3390/nano11123227 | micosynthesis | single | Incubator | 40 | ? | No | No | No | No | 0 | 168 | 3 | AgNO3 | Sigma and Hi-Media Mumbai | ? | 1 | mM | Acqueous extraxt of Alternaria sp. with NCBI Accession number: MT982648 | fungal extract | Fungal extract | organic | Acqueous extraxt of Alternaria sp. with NCBI Accession number: MT982648 | fungal extract | Fungal extract | organic | 0.333 | mg/mL | ? | ? | ? | ? | 0.333 | mg/mL | reducing;precursor | BA | ? | ? | ? | ? | ? | ? | ? | ? | ? | washed | 50% ethanol washing | no | no | no | no | no | no | ? | ? | 422 | ? | cubic | TEM | JEOL, JEM-2010 | Crystalline | XRD | Malvern Panalytical Ltd Malvern WR14 1XZ | ? | ? | -20.03 | ? | ELS | Zeta sizer, Malvern | 15 | 1 | TEM | JEM JEOL | 11 | ? | XRD | Panalytical Xpert | 47 | ? | DLS | Zeta sizer Malvern | ? | ? | ? | ? | 0.447 | ? | DLS | Zetasizer Malvern | No | 0.01625 | mg/mL | ? | ? | 24 | 37 | LuriaBertani | Escherichia coli (MDR) | ? | 64.81 | ? | % | Biofilm inhibition | 0.01 | mg/mL | 24 | In vitro | ? | BEAS-2 | ? | ? | 100000 | 96 | ? | IC50 | 0.025 | ? | mg/mL | no | no
Baker et al, Potentially Bioactive Fungus Mediated Silver Nanoparticles, Nanomaterials 2021, 11, 3227 | Baker | 2021 | https://doi.org/10.3390/nano11123227 | micosynthesis | single | Incubator | 40 | ? | No | No | No | No | 0 | 168 | 3 | AgNO3 | Sigma and Hi-Media Mumbai | ? | 1 | mM | Acqueous extraxt of Alternaria sp. with NCBI Accession number: MT982648 | fungal extract | Fungal extract | organic | Acqueous extraxt of Alternaria sp. with NCBI Accession number: MT982648 | fungal extract | Fungal extract | organic | 0.333 | mg/mL | ? | ? | ? | ? | 0.333 | mg/mL | reducing;precursor | BA | ? | ? | ? | ? | ? | ? | ? | ? | ? | washed | 50% ethanol washing | no | no | no | no | no | no | ? | ? | 422 | ? | cubic | TEM | JEOL, JEM-2010 | Crystalline | XRD | Malvern Panalytical Ltd Malvern WR14 1XZ | ? | ? | -20.03 | ? | ELS | Zeta sizer, Malvern | 15 | 1 | TEM | JEM JEOL | 11 | ? | XRD | Panalytical Xpert | 47 | ? | DLS | Zeta sizer Malvern | ? | ? | ? | ? | 0.447 | ? | DLS | Zetasizer Malvern | No | 0.01625 | mg/mL | ? | ? | 24 | 37 | LuriaBertani | Escherichia coli (MDR) | ? | 64.81 | ? | % | Biofilm inhibition | 0.0125 | mg/mL | 24 | In vitro | ? | BEAS-2 | ? | ? | 100000 | 96 | ? | IC50 | 0.025 | ? | mg/mL | no | no
Baker et al, Potentially Bioactive Fungus Mediated Silver Nanoparticles, Nanomaterials 2021, 11, 3227 | Baker | 2021 | https://doi.org/10.3390/nano11123227 | micosynthesis | single | Incubator | 40 | ? | No | No | No | No | 0 | 168 | 3 | AgNO3 | Sigma and Hi-Media Mumbai | ? | 1 | mM | Acqueous extraxt of Alternaria sp. with NCBI Accession number: MT982648 | fungal extract | Fungal extract | organic | Acqueous extraxt of Alternaria sp. with NCBI Accession number: MT982648 | fungal extract | Fungal extract | organic | 0.333 | mg/mL | ? | ? | ? | ? | 0.333 | mg/mL | reducing;precursor | BA | ? | ? | ? | ? | ? | ? | ? | ? | ? | washed | 50% ethanol washing | no | no | no | no | no | no | ? | ? | 422 | ? | cubic | TEM | JEOL, JEM-2010 | Crystalline | XRD | Malvern Panalytical Ltd Malvern WR14 1XZ | ? | ? | -20.03 | ? | ELS | Zeta sizer, Malvern | 15 | 1 | TEM | JEM JEOL | 11 | ? | XRD | Panalytical Xpert | 47 | ? | DLS | Zeta sizer Malvern | ? | ? | ? | ? | 0.447 | ? | DLS | Zetasizer Malvern | No | 0.01625 | mg/mL | ? | ? | 24 | 37 | LuriaBertani | Escherichia coli (MDR) | ? | 64.81 | ? | % | Biofilm inhibition | 0.015 | mg/mL | 24 | In vitro | ? | BEAS-2 | ? | ? | 100000 | 96 | ? | IC50 | 0.025 | ? | mg/mL | no | no
Baker et al, Potentially Bioactive Fungus Mediated Silver Nanoparticles, Nanomaterials 2021, 11, 3227 | Baker | 2021 | https://doi.org/10.3390/nano11123227 | micosynthesis | single | Incubator | 40 | ? | No | No | No | No | 0 | 168 | 3 | AgNO3 | Sigma and Hi-Media Mumbai | ? | 1 | mM | Acqueous extraxt of Alternaria sp. with NCBI Accession number: MT982648 | fungal extract | Fungal extract | organic | Acqueous extraxt of Alternaria sp. with NCBI Accession number: MT982648 | fungal extract | Fungal extract | organic | 0.333 | mg/mL | ? | ? | ? | ? | 0.333 | mg/mL | reducing;precursor | BA | ? | ? | ? | ? | ? | ? | ? | ? | ? | washed | 50% ethanol washing | no | no | no | no | no | no | ? | ? | 422 | ? | cubic | TEM | JEOL, JEM-2010 | Crystalline | XRD | Malvern Panalytical Ltd Malvern WR14 1XZ | ? | ? | -20.03 | ? | ELS | Zeta sizer, Malvern | 15 | 1 | TEM | JEM JEOL | 11 | ? | XRD | Panalytical Xpert | 47 | ? | DLS | Zeta sizer Malvern | ? | ? | ? | ? | 0.447 | ? | DLS | Zetasizer Malvern | No | 0.01625 | mg/mL | ? | ? | 24 | 37 | LuriaBertani | Escherichia coli (MDR) | ? | 64.81 | ? | % | Biofilm inhibition | 0.0175 | mg/mL | 24 | In vitro | ? | BEAS-2 | ? | ? | 100000 | 96 | ? | IC50 | 0.025 | ? | mg/mL | no | no
Baker et al, Potentially Bioactive Fungus Mediated Silver Nanoparticles, Nanomaterials 2021, 11, 3227 | Baker | 2021 | https://doi.org/10.3390/nano11123227 | micosynthesis | single | Incubator | 40 | ? | No | No | No | No | 0 | 168 | 3 | AgNO3 | Sigma and Hi-Media Mumbai | ? | 1 | mM | Acqueous extraxt of Alternaria sp. with NCBI Accession number: MT982648 | fungal extract | Fungal extract | organic | Acqueous extraxt of Alternaria sp. with NCBI Accession number: MT982648 | fungal extract | Fungal extract | organic | 0.333 | mg/mL | ? | ? | ? | ? | 0.333 | mg/mL | reducing;precursor | BA | ? | ? | ? | ? | ? | ? | ? | ? | ? | washed | 50% ethanol washing | no | no | no | no | no | no | ? | ? | 422 | ? | cubic | TEM | JEOL, JEM-2010 | Crystalline | XRD | Malvern Panalytical Ltd Malvern WR14 1XZ | ? | ? | -20.03 | ? | ELS | Zeta sizer, Malvern | 15 | 1 | TEM | JEM JEOL | 11 | ? | XRD | Panalytical Xpert | 47 | ? | DLS | Zeta sizer Malvern | ? | ? | ? | ? | 0.447 | ? | DLS | Zetasizer Malvern | No | 0.01625 | mg/mL | ? | ? | 24 | 37 | LuriaBertani | Escherichia coli (MDR) | ? | 64.81 | ? | % | Biofilm inhibition | 0.02 | mg/mL | 24 | In vitro | ? | BEAS-2 | ? | ? | 100000 | 96 | ? | IC50 | 0.025 | ? | mg/mL | no | no
Baker et al, Potentially Bioactive Fungus Mediated Silver Nanoparticles, Nanomaterials 2021, 11, 3227 | Baker | 2021 | https://doi.org/10.3390/nano11123227 | micosynthesis | single | Incubator | 40 | ? | No | No | No | No | 0 | 168 | 3 | AgNO3 | Sigma and Hi-Media Mumbai | ? | 1 | mM | Acqueous extraxt of Alternaria sp. with NCBI Accession number: MT982648 | fungal extract | Fungal extract | organic | Acqueous extraxt of Alternaria sp. with NCBI Accession number: MT982648 | fungal extract | Fungal extract | organic | 0.333 | mg/mL | ? | ? | ? | ? | 0.333 | mg/mL | reducing;precursor | BA | ? | ? | ? | ? | ? | ? | ? | ? | ? | washed | 50% ethanol washing | no | no | no | no | no | no | ? | ? | 422 | ? | cubic | TEM | JEOL, JEM-2010 | Crystalline | XRD | Malvern Panalytical Ltd Malvern WR14 1XZ | ? | ? | -20.03 | ? | ELS | Zeta sizer, Malvern | 15 | 1 | TEM | JEM JEOL | 11 | ? | XRD | Panalytical Xpert | 47 | ? | DLS | Zeta sizer Malvern | ? | ? | ? | ? | 0.447 | ? | DLS | Zetasizer Malvern | No | 0.01625 | mg/mL | ? | ? | 24 | 37 | LuriaBertani | Escherichia coli (MDR) | ? | 64.81 | ? | % | Biofilm inhibition | 0.0225 | mg/mL | 24 | In vitro | ? | BEAS-2 | ? | ? | 100000 | 96 | ? | IC50 | 0.025 | ? | mg/mL | no | no
Baker et al, Potentially Bioactive Fungus Mediated Silver Nanoparticles, Nanomaterials 2021, 11, 3227 | Baker | 2021 | https://doi.org/10.3390/nano11123227 | micosynthesis | single | Incubator | 40 | ? | No | No | No | No | 0 | 168 | 3 | AgNO3 | Sigma and Hi-Media Mumbai | ? | 1 | mM | Acqueous extraxt of Alternaria sp. with NCBI Accession number: MT982648 | fungal extract | Fungal extract | organic | Acqueous extraxt of Alternaria sp. with NCBI Accession number: MT982648 | fungal extract | Fungal extract | organic | 0.333 | mg/mL | ? | ? | ? | ? | 0.333 | mg/mL | reducing;precursor | BA | ? | ? | ? | ? | ? | ? | ? | ? | ? | washed | 50% ethanol washing | no | no | no | no | no | no | ? | ? | 422 | ? | cubic | TEM | JEOL, JEM-2010 | Crystalline | XRD | Malvern Panalytical Ltd Malvern WR14 1XZ | ? | ? | -20.03 | ? | ELS | Zeta sizer, Malvern | 15 | 1 | TEM | JEM JEOL | 11 | ? | XRD | Panalytical Xpert | 47 | ? | DLS | Zeta sizer Malvern | ? | ? | ? | ? | 0.447 | ? | DLS | Zetasizer Malvern | No | 0.01625 | mg/mL | ? | ? | 24 | 37 | LuriaBertani | Escherichia coli (MDR) | ? | 64.81 | ? | % | Biofilm inhibition | 0.025 | mg/mL | 24 | In vitro | ? | BEAS-2 | ? | ? | 100000 | 96 | ? | IC50 | 0.025 | ? | mg/mL | no | no
Baker et al, Potentially Bioactive Fungus Mediated Silver Nanoparticles, Nanomaterials 2021, 11, 3227 | Baker | 2021 | https://doi.org/10.3390/nano11123227 | micosynthesis | single | Incubator | 40 | ? | No | No | No | No | 0 | 168 | 3 | AgNO3 | Sigma and Hi-Media Mumbai | ? | 1 | mM | Acqueous extraxt of Alternaria sp. with NCBI Accession number: MT982648 | fungal extract | Fungal extract | organic | Acqueous extraxt of Alternaria sp. with NCBI Accession number: MT982648 | fungal extract | Fungal extract | organic | 0.333 | mg/mL | ? | ? | ? | ? | 0.333 | mg/mL | reducing;precursor | BA | ? | ? | ? | ? | ? | ? | ? | ? | ? | washed | 50% ethanol washing | no | no | no | no | no | no | ? | ? | 422 | ? | cubic | TEM | JEOL, JEM-2010 | Crystalline | XRD | Malvern Panalytical Ltd Malvern WR14 1XZ | ? | ? | -20.03 | ? | ELS | Zeta sizer, Malvern | 15 | 1 | TEM | JEM JEOL | 11 | ? | XRD | Panalytical Xpert | 47 | ? | DLS | Zeta sizer Malvern | ? | ? | ? | ? | 0.447 | ? | DLS | Zetasizer Malvern | No | 0.035 | mg/mL | ? | ? | 24 | 37 | LuriaBertani | Escherichia coli (MDR) | ? | 73.14 | ? | % | Biofilm inhibition | 0.0025 | mg/mL | 24 | In vitro | ? | BEAS-2 | ? | ? | 100000 | 96 | ? | IC50 | 0.025 | ? | mg/mL | no | no
Baker et al, Potentially Bioactive Fungus Mediated Silver Nanoparticles, Nanomaterials 2021, 11, 3227 | Baker | 2021 | https://doi.org/10.3390/nano11123227 | micosynthesis | single | Incubator | 40 | ? | No | No | No | No | 0 | 168 | 3 | AgNO3 | Sigma and Hi-Media Mumbai | ? | 1 | mM | Acqueous extraxt of Alternaria sp. with NCBI Accession number: MT982648 | fungal extract | Fungal extract | organic | Acqueous extraxt of Alternaria sp. with NCBI Accession number: MT982648 | fungal extract | Fungal extract | organic | 0.333 | mg/mL | ? | ? | ? | ? | 0.333 | mg/mL | reducing;precursor | BA | ? | ? | ? | ? | ? | ? | ? | ? | ? | washed | 50% ethanol washing | no | no | no | no | no | no | ? | ? | 422 | ? | cubic | TEM | JEOL, JEM-2010 | Crystalline | XRD | Malvern Panalytical Ltd Malvern WR14 1XZ | ? | ? | -20.03 | ? | ELS | Zeta sizer, Malvern | 15 | 1 | TEM | JEM JEOL | 11 | ? | XRD | Panalytical Xpert | 47 | ? | DLS | Zeta sizer Malvern | ? | ? | ? | ? | 0.447 | ? | DLS | Zetasizer Malvern | No | 0.035 | mg/mL | ? | ? | 24 | 37 | LuriaBertani | Escherichia coli (MDR) | ? | 73.14 | ? | % | Biofilm inhibition | 0.005 | mg/mL | 24 | In vitro | ? | BEAS-2 | ? | ? | 100000 | 96 | ? | IC50 | 0.025 | ? | mg/mL | no | no
Baker et al, Potentially Bioactive Fungus Mediated Silver Nanoparticles, Nanomaterials 2021, 11, 3227 | Baker | 2021 | https://doi.org/10.3390/nano11123227 | micosynthesis | single | Incubator | 40 | ? | No | No | No | No | 0 | 168 | 3 | AgNO3 | Sigma and Hi-Media Mumbai | ? | 1 | mM | Acqueous extraxt of Alternaria sp. with NCBI Accession number: MT982648 | fungal extract | Fungal extract | organic | Acqueous extraxt of Alternaria sp. with NCBI Accession number: MT982648 | fungal extract | Fungal extract | organic | 0.333 | mg/mL | ? | ? | ? | ? | 0.333 | mg/mL | reducing;precursor | BA | ? | ? | ? | ? | ? | ? | ? | ? | ? | washed | 50% ethanol washing | no | no | no | no | no | no | ? | ? | 422 | ? | cubic | TEM | JEOL, JEM-2010 | Crystalline | XRD | Malvern Panalytical Ltd Malvern WR14 1XZ | ? | ? | -20.03 | ? | ELS | Zeta sizer, Malvern | 15 | 1 | TEM | JEM JEOL | 11 | ? | XRD | Panalytical Xpert | 47 | ? | DLS | Zeta sizer Malvern | ? | ? | ? | ? | 0.447 | ? | DLS | Zetasizer Malvern | No | 0.035 | mg/mL | ? | ? | 24 | 37 | LuriaBertani | Escherichia coli (MDR) | ? | 73.14 | ? | % | Biofilm inhibition | 0.0075 | mg/mL | 24 | In vitro | ? | BEAS-2 | ? | ? | 100000 | 96 | ? | IC50 | 0.025 | ? | mg/mL | no | no
Baker et al, Potentially Bioactive Fungus Mediated Silver Nanoparticles, Nanomaterials 2021, 11, 3227 | Baker | 2021 | https://doi.org/10.3390/nano11123227 | micosynthesis | single | Incubator | 40 | ? | No | No | No | No | 0 | 168 | 3 | AgNO3 | Sigma and Hi-Media Mumbai | ? | 1 | mM | Acqueous extraxt of Alternaria sp. with NCBI Accession number: MT982648 | fungal extract | Fungal extract | organic | Acqueous extraxt of Alternaria sp. with NCBI Accession number: MT982648 | fungal extract | Fungal extract | organic | 0.333 | mg/mL | ? | ? | ? | ? | 0.333 | mg/mL | reducing;precursor | BA | ? | ? | ? | ? | ? | ? | ? | ? | ? | washed | 50% ethanol washing | no | no | no | no | no | no | ? | ? | 422 | ? | cubic | TEM | JEOL, JEM-2010 | Crystalline | XRD | Malvern Panalytical Ltd Malvern WR14 1XZ | ? | ? | -20.03 | ? | ELS | Zeta sizer, Malvern | 15 | 1 | TEM | JEM JEOL | 11 | ? | XRD | Panalytical Xpert | 47 | ? | DLS | Zeta sizer Malvern | ? | ? | ? | ? | 0.447 | ? | DLS | Zetasizer Malvern | No | 0.035 | mg/mL | ? | ? | 24 | 37 | LuriaBertani | Escherichia coli (MDR) | ? | 73.14 | ? | % | Biofilm inhibition | 0.01 | mg/mL | 24 | In vitro | ? | BEAS-2 | ? | ? | 100000 | 96 | ? | IC50 | 0.025 | ? | mg/mL | no | no
Baker et al, Potentially Bioactive Fungus Mediated Silver Nanoparticles, Nanomaterials 2021, 11, 3227 | Baker | 2021 | https://doi.org/10.3390/nano11123227 | micosynthesis | single | Incubator | 40 | ? | No | No | No | No | 0 | 168 | 3 | AgNO3 | Sigma and Hi-Media Mumbai | ? | 1 | mM | Acqueous extraxt of Alternaria sp. with NCBI Accession number: MT982648 | fungal extract | Fungal extract | organic | Acqueous extraxt of Alternaria sp. with NCBI Accession number: MT982648 | fungal extract | Fungal extract | organic | 0.333 | mg/mL | ? | ? | ? | ? | 0.333 | mg/mL | reducing;precursor | BA | ? | ? | ? | ? | ? | ? | ? | ? | ? | washed | 50% ethanol washing | no | no | no | no | no | no | ? | ? | 422 | ? | cubic | TEM | JEOL, JEM-2010 | Crystalline | XRD | Malvern Panalytical Ltd Malvern WR14 1XZ | ? | ? | -20.03 | ? | ELS | Zeta sizer, Malvern | 15 | 1 | TEM | JEM JEOL | 11 | ? | XRD | Panalytical Xpert | 47 | ? | DLS | Zeta sizer Malvern | ? | ? | ? | ? | 0.447 | ? | DLS | Zetasizer Malvern | No | 0.035 | mg/mL | ? | ? | 24 | 37 | LuriaBertani | Escherichia coli (MDR) | ? | 73.14 | ? | % | Biofilm inhibition | 0.0125 | mg/mL | 24 | In vitro | ? | BEAS-2 | ? | ? | 100000 | 96 | ? | IC50 | 0.025 | ? | mg/mL | no | no
Baker et al, Potentially Bioactive Fungus Mediated Silver Nanoparticles, Nanomaterials 2021, 11, 3227 | Baker | 2021 | https://doi.org/10.3390/nano11123227 | micosynthesis | single | Incubator | 40 | ? | No | No | No | No | 0 | 168 | 3 | AgNO3 | Sigma and Hi-Media Mumbai | ? | 1 | mM | Acqueous extraxt of Alternaria sp. with NCBI Accession number: MT982648 | fungal extract | Fungal extract | organic | Acqueous extraxt of Alternaria sp. with NCBI Accession number: MT982648 | fungal extract | Fungal extract | organic | 0.333 | mg/mL | ? | ? | ? | ? | 0.333 | mg/mL | reducing;precursor | BA | ? | ? | ? | ? | ? | ? | ? | ? | ? | washed | 50% ethanol washing | no | no | no | no | no | no | ? | ? | 422 | ? | cubic | TEM | JEOL, JEM-2010 | Crystalline | XRD | Malvern Panalytical Ltd Malvern WR14 1XZ | ? | ? | -20.03 | ? | ELS | Zeta sizer, Malvern | 15 | 1 | TEM | JEM JEOL | 11 | ? | XRD | Panalytical Xpert | 47 | ? | DLS | Zeta sizer Malvern | ? | ? | ? | ? | 0.447 | ? | DLS | Zetasizer Malvern | No | 0.035 | mg/mL | ? | ? | 24 | 37 | LuriaBertani | Escherichia coli (MDR) | ? | 73.14 | ? | % | Biofilm inhibition | 0.015 | mg/mL | 24 | In vitro | ? | BEAS-2 | ? | ? | 100000 | 96 | ? | IC50 | 0.025 | ? | mg/mL | no | no
Baker et al, Potentially Bioactive Fungus Mediated Silver Nanoparticles, Nanomaterials 2021, 11, 3227 | Baker | 2021 | https://doi.org/10.3390/nano11123227 | micosynthesis | single | Incubator | 40 | ? | No | No | No | No | 0 | 168 | 3 | AgNO3 | Sigma and Hi-Media Mumbai | ? | 1 | mM | Acqueous extraxt of Alternaria sp. with NCBI Accession number: MT982648 | fungal extract | Fungal extract | organic | Acqueous extraxt of Alternaria sp. with NCBI Accession number: MT982648 | fungal extract | Fungal extract | organic | 0.333 | mg/mL | ? | ? | ? | ? | 0.333 | mg/mL | reducing;precursor | BA | ? | ? | ? | ? | ? | ? | ? | ? | ? | washed | 50% ethanol washing | no | no | no | no | no | no | ? | ? | 422 | ? | cubic | TEM | JEOL, JEM-2010 | Crystalline | XRD | Malvern Panalytical Ltd Malvern WR14 1XZ | ? | ? | -20.03 | ? | ELS | Zeta sizer, Malvern | 15 | 1 | TEM | JEM JEOL | 11 | ? | XRD | Panalytical Xpert | 47 | ? | DLS | Zeta sizer Malvern | ? | ? | ? | ? | 0.447 | ? | DLS | Zetasizer Malvern | No | 0.035 | mg/mL | ? | ? | 24 | 37 | LuriaBertani | Escherichia coli (MDR) | ? | 73.14 | ? | % | Biofilm inhibition | 0.0175 | mg/mL | 24 | In vitro | ? | BEAS-2 | ? | ? | 100000 | 96 | ? | IC50 | 0.025 | ? | mg/mL | no | no
Baker et al, Potentially Bioactive Fungus Mediated Silver Nanoparticles, Nanomaterials 2021, 11, 3227 | Baker | 2021 | https://doi.org/10.3390/nano11123227 | micosynthesis | single | Incubator | 40 | ? | No | No | No | No | 0 | 168 | 3 | AgNO3 | Sigma and Hi-Media Mumbai | ? | 1 | mM | Acqueous extraxt of Alternaria sp. with NCBI Accession number: MT982648 | fungal extract | Fungal extract | organic | Acqueous extraxt of Alternaria sp. with NCBI Accession number: MT982648 | fungal extract | Fungal extract | organic | 0.333 | mg/mL | ? | ? | ? | ? | 0.333 | mg/mL | reducing;precursor | BA | ? | ? | ? | ? | ? | ? | ? | ? | ? | washed | 50% ethanol washing | no | no | no | no | no | no | ? | ? | 422 | ? | cubic | TEM | JEOL, JEM-2010 | Crystalline | XRD | Malvern Panalytical Ltd Malvern WR14 1XZ | ? | ? | -20.03 | ? | ELS | Zeta sizer, Malvern | 15 | 1 | TEM | JEM JEOL | 11 | ? | XRD | Panalytical Xpert | 47 | ? | DLS | Zeta sizer Malvern | ? | ? | ? | ? | 0.447 | ? | DLS | Zetasizer Malvern | No | 0.035 | mg/mL | ? | ? | 24 | 37 | LuriaBertani | Escherichia coli (MDR) | ? | 73.14 | ? | % | Biofilm inhibition | 0.02 | mg/mL | 24 | In vitro | ? | BEAS-2 | ? | ? | 100000 | 96 | ? | IC50 | 0.025 | ? | mg/mL | no | no
Baker et al, Potentially Bioactive Fungus Mediated Silver Nanoparticles, Nanomaterials 2021, 11, 3227 | Baker | 2021 | https://doi.org/10.3390/nano11123227 | micosynthesis | single | Incubator | 40 | ? | No | No | No | No | 0 | 168 | 3 | AgNO3 | Sigma and Hi-Media Mumbai | ? | 1 | mM | Acqueous extraxt of Alternaria sp. with NCBI Accession number: MT982648 | fungal extract | Fungal extract | organic | Acqueous extraxt of Alternaria sp. with NCBI Accession number: MT982648 | fungal extract | Fungal extract | organic | 0.333 | mg/mL | ? | ? | ? | ? | 0.333 | mg/mL | reducing;precursor | BA | ? | ? | ? | ? | ? | ? | ? | ? | ? | washed | 50% ethanol washing | no | no | no | no | no | no | ? | ? | 422 | ? | cubic | TEM | JEOL, JEM-2010 | Crystalline | XRD | Malvern Panalytical Ltd Malvern WR14 1XZ | ? | ? | -20.03 | ? | ELS | Zeta sizer, Malvern | 15 | 1 | TEM | JEM JEOL | 11 | ? | XRD | Panalytical Xpert | 47 | ? | DLS | Zeta sizer Malvern | ? | ? | ? | ? | 0.447 | ? | DLS | Zetasizer Malvern | No | 0.035 | mg/mL | ? | ? | 24 | 37 | LuriaBertani | Escherichia coli (MDR) | ? | 73.14 | ? | % | Biofilm inhibition | 0.0225 | mg/mL | 24 | In vitro | ? | BEAS-2 | ? | ? | 100000 | 96 | ? | IC50 | 0.025 | ? | mg/mL | no | no
Baker et al, Potentially Bioactive Fungus Mediated Silver Nanoparticles, Nanomaterials 2021, 11, 3227 | Baker | 2021 | https://doi.org/10.3390/nano11123227 | micosynthesis | single | Incubator | 40 | ? | No | No | No | No | 0 | 168 | 3 | AgNO3 | Sigma and Hi-Media Mumbai | ? | 1 | mM | Acqueous extraxt of Alternaria sp. with NCBI Accession number: MT982648 | fungal extract | Fungal extract | organic | Acqueous extraxt of Alternaria sp. with NCBI Accession number: MT982648 | fungal extract | Fungal extract | organic | 0.333 | mg/mL | ? | ? | ? | ? | 0.333 | mg/mL | reducing;precursor | BA | ? | ? | ? | ? | ? | ? | ? | ? | ? | washed | 50% ethanol washing | no | no | no | no | no | no | ? | ? | 422 | ? | cubic | TEM | JEOL, JEM-2010 | Crystalline | XRD | Malvern Panalytical Ltd Malvern WR14 1XZ | ? | ? | -20.03 | ? | ELS | Zeta sizer, Malvern | 15 | 1 | TEM | JEM JEOL | 11 | ? | XRD | Panalytical Xpert | 47 | ? | DLS | Zeta sizer Malvern | ? | ? | ? | ? | 0.447 | ? | DLS | Zetasizer Malvern | No | 0.035 | mg/mL | ? | ? | 24 | 37 | LuriaBertani | Escherichia coli (MDR) | ? | 73.14 | ? | % | Biofilm inhibition | 0.025 | mg/mL | 24 | In vitro | ? | BEAS-2 | ? | ? | 100000 | 96 | ? | IC50 | 0.025 | ? | mg/mL | no | no
Balaz et al, Plant-Mediated Synthesis of Silver Nanoparticles and Their Stabilization by Wet Stirred Media Milling, Nanoscale Research Letters (2017) 12:83 | Balaz | 2017 | Nanoscale Research Letters | phytosynthesis | single | Heating | 80 | ? | No | No | No | ? | ? | 0.25 | 100 | AgNO3 | Mikrochem | 99.9 | 1 | mM | ? | ? | ? | ? | Origanum vulgare L. plant extract | plant | Plant extract | organic | ? | ? | ? | ? | 10 | mL | ? | ? | precursor;reducing | AB | ? | ? | ? | ? | ? | ? | ? | ? | ? | no | no | no | no | no | no | no | store 4°C | ? | ? | 445 | 270;330 | spherical;seudooctahedral | TEM | JEM 2100 JEOL | Crystalline | TEM | JEM 2100-Plus Jeol | 3.67 | ? | -18.4 | ? | ELS | Zeta sizer, Malvern | 22 | 13 | TEM | JEM JEOL | ? | ? | ? | ? | 203 | ? | Photon cross-correlation spectroscopy (PCCS) | Nanophox particle size analyzer Sympatec | ? | ? | ? | ? | ? | ? | ? | ? | Yes | no | no | no | no | no | no | no | no | no | no | no | no | no | no | no | no | no | no | no | no | no | no | no | no | no | no | no | no | 26 weeks, 4 °C storage, unstable suspension evaluated from hydrodinamic diameter | no
Balaz et al, Plant-Mediated Synthesis of Silver Nanoparticles and Their Stabilization by Wet Stirred Media Milling, Nanoscale Research Letters (2017) 12:83 | Balaz | 2017 | Nanoscale Research Letters | phytosynthesis | multi | Heating | 80 | ? | No | No | No | ? | ? | 0.25 | 100 | AgNO3 | Mikrochem | 99.9 | 1 | mM | PVP | chemical | Polymer | organic | Origanum vulgare L. plant extract | plant | Plant extract | organic | 5 | mg/mL | ? | ? | 10 | mL | ? | ? | precursor;reducing | AB | ? | ? | ? | ? | ? | ? | ? | ? | ? | milling | ball milling | 2000 | rpm | 60 | no | no | store 4°C | ? | ? | 472 | 270;330 | spherical;seudooctahedral | TEM | JEM 2100 JEOL | Crystalline | TEM | JEM 2100-Plus Jeol | 6 | ? | -9.3 | ? | ELS | Zeta sizer, Malvern | 22 | 13 | TEM | JEM JEOL | ? | ? | ? | ? | 165 | ? | Photon cross-correlation spectroscopy (PCCS) | Nanophox particle size analyzer Sympatec | ? | ? | ? | ? | ? | ? | ? | ? | No | no | no | no | no | no | no | no | no | no | no | no | no | no | no | no | no | no | no | no | no | no | no | no | no | no | no | no | no | 26 weeks, 4 °C storage, stable suspension evaluated from hydrodinamic diameter | no
Ballesteros et al, Synthesis of silver and gold nanoparticles by Sargassum muticum biomolecules and evaluation of their antioxidant activity and antibacterial properties, Journal of Nanostructure in Chemistry (2020) 10:317–330 | Ballesteros | 2020 | https://doi.org/10.1007/s40097-020-00352-y | phytosynthesis | single | Heating | 100 | ? | No | No | No | Stirring | ? | 0.5 | ? | AgNO3 | ? | ? | 0.25 | mM | Water extract of the brown macroalga Sargassum muticum | algae extract | Algal extract | organic | Water extract of the brown macroalga Sargassum muticum | algae extract | Algal extract | organic | 500 | mg/mL | ? | ? | ? | ? | 500 | mg/mL | reducing;precursor | BA | ? | ? | ? | ? | ? | ? | ? | ? | ? | No | No | No | No | No | No | No | No | ? | ? | 427 | ? | spherical | TEM | JEOL JEM2010F | polycrystalline | TEM | JEOL JEM2010F | 4.81 | ? | ? | ? | ELS | Zeta sizer, Malvern | 41 | 5.7 | TEM | JEM JEOL | ? | ? | ? | ? | ? | ? | ? | ? | ? | ? | ? | ? | ? | ? | ? | ? | ? | 0.0135 | mg/mL | ? | ? | 18 | 37 | Middlebrook | Mycobacterium Chelonae | ? | 0 | ? | mm | ZOI | no | no | no | no | no | no | no | no | no | no | no | no | no | no | no | no | no
Ballesteros et al, Synthesis of silver and gold nanoparticles by Sargassum muticum biomolecules and evaluation of their antioxidant activity and antibacterial properties, Journal of Nanostructure in Chemistry (2020) 10:317–330 | Ballesteros | 2020 | https://doi.org/10.1007/s40097-020-00352-y | phytosynthesis | single | Heating | 100 | ? | No | No | No | Stirring | ? | 0.5 | ? | AgNO3 | ? | ? | 0.25 | mM | Water extract of the brown macroalga Sargassum muticum | algae extract | Algal extract | organic | Water extract of the brown macroalga Sargassum muticum | algae extract | Algal extract | organic | 500 | mg/mL | ? | ? | ? | ? | 500 | mg/mL | reducing;precursor | BA | ? | ? | ? | ? | ? | ? | ? | ? | ? | No | No | No | No | No | No | No | No | ? | ? | 427 | ? | spherical | TEM | JEOL JEM2010F | polycrystalline | TEM | JEOL JEM2010F | 4.81 | ? | ? | ? | ELS | Zeta sizer, Malvern | 41 | 5.7 | TEM | JEM JEOL | ? | ? | ? | ? | ? | ? | ? | ? | ? | ? | ? | ? | ? | ? | ? | ? | ? | 0.00084 | mg/mL | ? | ? | 18 | 37 | Middlebrook | Mycobacterium Chelonae | ? | 0 | ? | mm | ZOI | no | no | no | no | no | no | no | no | no | no | no | no | no | no | no | no | no
Ballesteros et al, Synthesis of silver and gold nanoparticles by Sargassum muticum biomolecules and evaluation of their antioxidant activity and antibacterial properties, Journal of Nanostructure in Chemistry (2020) 10:317–330 | Ballesteros | 2020 | https://doi.org/10.1007/s40097-020-00352-y | phytosynthesis | single | Heating | 100 | ? | No | No | No | Stirring | ? | 0.5 | ? | AgNO3 | ? | ? | 0.25 | mM | Water extract of the brown macroalga Sargassum muticum | algae extract | Algal extract | organic | Water extract of the brown macroalga Sargassum muticum | algae extract | Algal extract | organic | 500 | mg/mL | ? | ? | ? | ? | 500 | mg/mL | reducing;precursor | BA | ? | ? | ? | ? | ? | ? | ? | ? | ? | No | No | No | No | No | No | No | No | ? | ? | 427 | ? | spherical | TEM | JEOL JEM2010F | polycrystalline | TEM | JEOL JEM2010F | 4.81 | ? | ? | ? | ELS | Zeta sizer, Malvern | 41 | 5.7 | TEM | JEM JEOL | ? | ? | ? | ? | ? | ? | ? | ? | ? | ? | ? | ? | ? | ? | ? | ? | ? | 0.0135 | mg/mL | ? | ? | 18 | 37 | Middlebrook | Mycobacteroides abscessus | ? | 0 | ? | mm | ZOI | no | no | no | no | no | no | no | no | no | no | no | no | no | no | no | no | no
Ballesteros et al, Synthesis of silver and gold nanoparticles by Sargassum muticum biomolecules and evaluation of their antioxidant activity and antibacterial properties, Journal of Nanostructure in Chemistry (2020) 10:317–330 | Ballesteros | 2020 | https://doi.org/10.1007/s40097-020-00352-y | phytosynthesis | single | Heating | 100 | ? | No | No | No | Stirring | ? | 0.5 | ? | AgNO3 | ? | ? | 0.25 | mM | Water extract of the brown macroalga Sargassum muticum | algae extract | Algal extract | organic | Water extract of the brown macroalga Sargassum muticum | algae extract | Algal extract | organic | 500 | mg/mL | ? | ? | ? | ? | 500 | mg/mL | reducing;precursor | BA | ? | ? | ? | ? | ? | ? | ? | ? | ? | No | No | No | No | No | No | No | No | ? | ? | 427 | ? | spherical | TEM | JEOL JEM2010F | polycrystalline | TEM | JEOL JEM2010F | 4.81 | ? | ? | ? | ELS | Zeta sizer, Malvern | 41 | 5.7 | TEM | JEM JEOL | ? | ? | ? | ? | ? | ? | ? | ? | ? | ? | ? | ? | ? | ? | ? | ? | ? | 0.00084 | mg/mL | ? | ? | 18 | 37 | Middlebrook | Mycobacteroides abscessus | ? | 0 | ? | mm | ZOI | no | no | no | no | no | no | no | no | no | no | no | no | no | no | no | no | no
Ballesteros et al, Synthesis of silver and gold nanoparticles by Sargassum muticum biomolecules and evaluation of their antioxidant activity and antibacterial properties, Journal of Nanostructure in Chemistry (2020) 10:317–330 | Ballesteros | 2020 | https://doi.org/10.1007/s40097-020-00352-y | phytosynthesis | single | Heating | 100 | ? | No | No | No | Stirring | ? | 0.5 | ? | AgNO3 | ? | ? | 0.25 | mM | Water extract of the brown macroalga Sargassum muticum | algae extract | Algal extract | organic | Water extract of the brown macroalga Sargassum muticum | algae extract | Algal extract | organic | 500 | mg/mL | ? | ? | ? | ? | 500 | mg/mL | reducing;precursor | BA | ? | ? | ? | ? | ? | ? | ? | ? | ? | No | No | No | No | No | No | No | No | ? | ? | 427 | ? | spherical | TEM | JEOL JEM2010F | polycrystalline | TEM | JEOL JEM2010F | 4.81 | ? | ? | ? | ELS | Zeta sizer, Malvern | 41 | 5.7 | TEM | JEM JEOL | ? | ? | ? | ? | ? | ? | ? | ? | ? | ? | ? | ? | ? | ? | ? | ? | ? | 0.0135 | mg/mL | ? | ? | 18 | 37 | Sheep blood;MuellerHinton | Escherichia coli | ? | 0 | ? | mm | ZOI | no | no | no | no | no | no | no | no | no | no | no | no | no | no | no | no | no
Ballesteros et al, Synthesis of silver and gold nanoparticles by Sargassum muticum biomolecules and evaluation of their antioxidant activity and antibacterial properties, Journal of Nanostructure in Chemistry (2020) 10:317–330 | Ballesteros | 2020 | https://doi.org/10.1007/s40097-020-00352-y | phytosynthesis | single | Heating | 100 | ? | No | No | No | Stirring | ? | 0.5 | ? | AgNO3 | ? | ? | 0.25 | mM | Water extract of the brown macroalga Sargassum muticum | algae extract | Algal extract | organic | Water extract of the brown macroalga Sargassum muticum | algae extract | Algal extract | organic | 500 | mg/mL | ? | ? | ? | ? | 500 | mg/mL | reducing;precursor | BA | ? | ? | ? | ? | ? | ? | ? | ? | ? | No | No | No | No | No | No | No | No | ? | ? | 427 | ? | spherical | TEM | JEOL JEM2010F | polycrystalline | TEM | JEOL JEM2010F | 4.81 | ? | ? | ? | ELS | Zeta sizer, Malvern | 41 | 5.7 | TEM | JEM JEOL | ? | ? | ? | ? | ? | ? | ? | ? | ? | ? | ? | ? | ? | ? | ? | ? | ? | 0.00084 | mg/mL | ? | ? | 18 | 37 | Sheep blood;MuellerHinton | Escherichia coli | ? | 0 | ? | mm | ZOI | no | no | no | no | no | no | no | no | no | no | no | no | no | no | no | no | no
Ballesteros et al, Synthesis of silver and gold nanoparticles by Sargassum muticum biomolecules and evaluation of their antioxidant activity and antibacterial properties, Journal of Nanostructure in Chemistry (2020) 10:317–330 | Ballesteros | 2020 | https://doi.org/10.1007/s40097-020-00352-y | phytosynthesis | single | Heating | 100 | ? | No | No | No | Stirring | ? | 0.5 | ? | AgNO3 | ? | ? | 0.25 | mM | Water extract of the brown macroalga Sargassum muticum | algae extract | Algal extract | organic | Water extract of the brown macroalga Sargassum muticum | algae extract | Algal extract | organic | 500 | mg/mL | ? | ? | ? | ? | 500 | mg/mL | reducing;precursor | BA | ? | ? | ? | ? | ? | ? | ? | ? | ? | No | No | No | No | No | No | No | No | ? | ? | 427 | ? | spherical | TEM | JEOL JEM2010F | polycrystalline | TEM | JEOL JEM2010F | 4.81 | ? | ? | ? | ELS | Zeta sizer, Malvern | 41 | 5.7 | TEM | JEM JEOL | ? | ? | ? | ? | ? | ? | ? | ? | ? | ? | ? | ? | ? | ? | ? | ? | ? | 0.0135 | mg/mL | ? | ? | 18 | 37 | Sheep blood;MuellerHinton | Klebsiella pneumoniae | ? | 0 | ? | mm | ZOI | no | no | no | no | no | no | no | no | no | no | no | no | no | no | no | no | no
Ballesteros et al, Synthesis of silver and gold nanoparticles by Sargassum muticum biomolecules and evaluation of their antioxidant activity and antibacterial properties, Journal of Nanostructure in Chemistry (2020) 10:317–330 | Ballesteros | 2020 | https://doi.org/10.1007/s40097-020-00352-y | phytosynthesis | single | Heating | 100 | ? | No | No | No | Stirring | ? | 0.5 | ? | AgNO3 | ? | ? | 0.25 | mM | Water extract of the brown macroalga Sargassum muticum | algae extract | Algal extract | organic | Water extract of the brown macroalga Sargassum muticum | algae extract | Algal extract | organic | 500 | mg/mL | ? | ? | ? | ? | 500 | mg/mL | reducing;precursor | BA | ? | ? | ? | ? | ? | ? | ? | ? | ? | No | No | No | No | No | No | No | No | ? | ? | 427 | ? | spherical | TEM | JEOL JEM2010F | polycrystalline | TEM | JEOL JEM2010F | 4.81 | ? | ? | ? | ELS | Zeta sizer, Malvern | 41 | 5.7 | TEM | JEM JEOL | ? | ? | ? | ? | ? | ? | ? | ? | ? | ? | ? | ? | ? | ? | ? | ? | ? | 0.00084 | mg/mL | ? | ? | 18 | 37 | Sheep blood;MuellerHinton | Klebsiella pneumoniae | ? | 0 | ? | mm | ZOI | no | no | no | no | no | no | no | no | no | no | no | no | no | no | no | no | no
Ballesteros et al, Synthesis of silver and gold nanoparticles by Sargassum muticum biomolecules and evaluation of their antioxidant activity and antibacterial properties, Journal of Nanostructure in Chemistry (2020) 10:317–330 | Ballesteros | 2020 | https://doi.org/10.1007/s40097-020-00352-y | phytosynthesis | single | Heating | 100 | ? | No | No | No | Stirring | ? | 0.5 | ? | AgNO3 | ? | ? | 0.25 | mM | Water extract of the brown macroalga Sargassum muticum | algae extract | Algal extract | organic | Water extract of the brown macroalga Sargassum muticum | algae extract | Algal extract | organic | 500 | mg/mL | ? | ? | ? | ? | 500 | mg/mL | reducing;precursor | BA | ? | ? | ? | ? | ? | ? | ? | ? | ? | No | No | No | No | No | No | No | No | ? | ? | 427 | ? | spherical | TEM | JEOL JEM2010F | polycrystalline | TEM | JEOL JEM2010F | 4.81 | ? | ? | ? | ELS | Zeta sizer, Malvern | 41 | 5.7 | TEM | JEM JEOL | ? | ? | ? | ? | ? | ? | ? | ? | ? | ? | ? | ? | ? | ? | ? | ? | ? | 0.0135 | mg/mL | ? | ? | 18 | 37 | Sheep blood;MuellerHinton | Staphylococcus aureus | ? | 0.00338 | ? | mg/mL | MIC | no | no | no | no | no | no | no | no | no | no | no | no | no | no | no | no | no
Ballesteros et al, Synthesis of silver and gold nanoparticles by Sargassum muticum biomolecules and evaluation of their antioxidant activity and antibacterial properties, Journal of Nanostructure in Chemistry (2020) 10:317–330 | Ballesteros | 2020 | https://doi.org/10.1007/s40097-020-00352-y | phytosynthesis | single | Heating | 100 | ? | No | No | No | Stirring | ? | 0.5 | ? | AgNO3 | ? | ? | 0.25 | mM | Water extract of the brown macroalga Sargassum muticum | algae extract | Algal extract | organic | Water extract of the brown macroalga Sargassum muticum | algae extract | Algal extract | organic | 500 | mg/mL | ? | ? | ? | ? | 500 | mg/mL | reducing;precursor | BA | ? | ? | ? | ? | ? | ? | ? | ? | ? | No | No | No | No | No | No | No | No | ? | ? | 427 | ? | spherical | TEM | JEOL JEM2010F | polycrystalline | TEM | JEOL JEM2010F | 4.81 | ? | ? | ? | ELS | Zeta sizer, Malvern | 41 | 5.7 | TEM | JEM JEOL | ? | ? | ? | ? | ? | ? | ? | ? | ? | ? | ? | ? | ? | ? | ? | ? | ? | 0.00084 | mg/mL | ? | ? | 18 | 37 | Sheep blood;MuellerHinton | Staphylococcus aureus | ? | 0.00338 | ? | mg/mL | MIC | no | no | no | no | no | no | no | no | no | no | no | no | no | no | no | no | no
Ballesteros et al, Synthesis of silver and gold nanoparticles by Sargassum muticum biomolecules and evaluation of their antioxidant activity and antibacterial properties, Journal of Nanostructure in Chemistry (2020) 10:317–330 | Ballesteros | 2020 | https://doi.org/10.1007/s40097-020-00352-y | phytosynthesis | single | Heating | 100 | ? | No | No | No | Stirring | ? | 0.5 | ? | AgNO3 | ? | ? | 0.25 | mM | Water extract of the brown macroalga Sargassum muticum | algae extract | Algal extract | organic | Water extract of the brown macroalga Sargassum muticum | algae extract | Algal extract | organic | 500 | mg/mL | ? | ? | ? | ? | 500 | mg/mL | reducing;precursor | BA | ? | ? | ? | ? | ? | ? | ? | ? | ? | No | No | No | No | No | No | No | No | ? | ? | 427 | ? | spherical | TEM | JEOL JEM2010F | polycrystalline | TEM | JEOL JEM2010F | 4.81 | ? | ? | ? | ELS | Zeta sizer, Malvern | 41 | 5.7 | TEM | JEM JEOL | ? | ? | ? | ? | ? | ? | ? | ? | ? | ? | ? | ? | ? | ? | ? | ? | ? | 0.0135 | mg/mL | ? | ? | 18 | 37 | Sheep blood;MuellerHinton | Staphylococcus saprophyticus | ? | 0.00675 | ? | mg/mL | MIC | no | no | no | no | no | no | no | no | no | no | no | no | no | no | no | no | no
Ballesteros et al, Synthesis of silver and gold nanoparticles by Sargassum muticum biomolecules and evaluation of their antioxidant activity and antibacterial properties, Journal of Nanostructure in Chemistry (2020) 10:317–330 | Ballesteros | 2020 | https://doi.org/10.1007/s40097-020-00352-y | phytosynthesis | single | Heating | 100 | ? | No | No | No | Stirring | ? | 0.5 | ? | AgNO3 | ? | ? | 0.25 | mM | Water extract of the brown macroalga Sargassum muticum | algae extract | Algal extract | organic | Water extract of the brown macroalga Sargassum muticum | algae extract | Algal extract | organic | 500 | mg/mL | ? | ? | ? | ? | 500 | mg/mL | reducing;precursor | BA | ? | ? | ? | ? | ? | ? | ? | ? | ? | No | No | No | No | No | No | No | No | ? | ? | 427 | ? | spherical | TEM | JEOL JEM2010F | polycrystalline | TEM | JEOL JEM2010F | 4.81 | ? | ? | ? | ELS | Zeta sizer, Malvern | 41 | 5.7 | TEM | JEM JEOL | ? | ? | ? | ? | ? | ? | ? | ? | ? | ? | ? | ? | ? | ? | ? | ? | ? | 0.00084 | mg/mL | ? | ? | 18 | 37 | Sheep blood;MuellerHinton | Staphylococcus saprophyticus | ? | 0.00675 | ? | mg/mL | MIC | no | no | no | no | no | no | no | no | no | no | no | no | no | no | no | no | no
Ballesteros et al, Synthesis of silver and gold nanoparticles by Sargassum muticum biomolecules and evaluation of their antioxidant activity and antibacterial properties, Journal of Nanostructure in Chemistry (2020) 10:317–330 | Ballesteros | 2020 | https://doi.org/10.1007/s40097-020-00352-y | phytosynthesis | single | Heating | 100 | ? | No | No | No | Stirring | ? | 0.5 | ? | AgNO3 | ? | ? | 0.25 | mM | Water extract of the brown macroalga Sargassum muticum | algae extract | Algal extract | organic | Water extract of the brown macroalga Sargassum muticum | algae extract | Algal extract | organic | 500 | mg/mL | ? | ? | ? | ? | 500 | mg/mL | reducing;precursor | BA | ? | ? | ? | ? | ? | ? | ? | ? | ? | No | No | No | No | No | No | No | No | ? | ? | 427 | ? | spherical | TEM | JEOL JEM2010F | polycrystalline | TEM | JEOL JEM2010F | 4.81 | ? | ? | ? | ELS | Zeta sizer, Malvern | 41 | 5.7 | TEM | JEM JEOL | ? | ? | ? | ? | ? | ? | ? | ? | ? | ? | ? | ? | ? | ? | ? | ? | ? | 0.0135 | mg/mL | ? | ? | 18 | 37 | Sheep blood;MuellerHinton | Enterococcus faecalis | ? | 0.0135 | ? | mg/mL | MIC | no | no | no | no | no | no | no | no | no | no | no | no | no | no | no | no | no
Ballesteros et al, Synthesis of silver and gold nanoparticles by Sargassum muticum biomolecules and evaluation of their antioxidant activity and antibacterial properties, Journal of Nanostructure in Chemistry (2020) 10:317–330 | Ballesteros | 2020 | https://doi.org/10.1007/s40097-020-00352-y | phytosynthesis | single | Heating | 100 | ? | No | No | No | Stirring | ? | 0.5 | ? | AgNO3 | ? | ? | 0.25 | mM | Water extract of the brown macroalga Sargassum muticum | algae extract | Algal extract | organic | Water extract of the brown macroalga Sargassum muticum | algae extract | Algal extract | organic | 500 | mg/mL | ? | ? | ? | ? | 500 | mg/mL | reducing;precursor | BA | ? | ? | ? | ? | ? | ? | ? | ? | ? | No | No | No | No | No | No | No | No | ? | ? | 427 | ? | spherical | TEM | JEOL JEM2010F | polycrystalline | TEM | JEOL JEM2010F | 4.81 | ? | ? | ? | ELS | Zeta sizer, Malvern | 41 | 5.7 | TEM | JEM JEOL | ? | ? | ? | ? | ? | ? | ? | ? | ? | ? | ? | ? | ? | ? | ? | ? | ? | 0.00084 | mg/mL | ? | ? | 18 | 37 | Sheep blood;MuellerHinton | Enterococcus faecalis | ? | 0.0135 | ? | mg/mL | MIC | no | no | no | no | no | no | no | no | no | no | no | no | no | no | no | no | no
Ballesteros et al, Synthesis of silver and gold nanoparticles by Sargassum muticum biomolecules and evaluation of their antioxidant activity and antibacterial properties, Journal of Nanostructure in Chemistry (2020) 10:317–330 | Ballesteros | 2020 | https://doi.org/10.1007/s40097-020-00352-y | phytosynthesis | single | Heating | 100 | ? | No | No | No | Stirring | ? | 0.5 | ? | AgNO3 | ? | ? | 0.25 | mM | Water extract of the brown macroalga Sargassum muticum | algae extract | Algal extract | organic | Water extract of the brown macroalga Sargassum muticum | algae extract | Algal extract | organic | 500 | mg/mL | ? | ? | ? | ? | 500 | mg/mL | reducing;precursor | BA | ? | ? | ? | ? | ? | ? | ? | ? | ? | No | No | No | No | No | No | No | No | ? | ? | 427 | ? | spherical | TEM | JEOL JEM2010F | polycrystalline | TEM | JEOL JEM2010F | 4.81 | ? | ? | ? | ELS | Zeta sizer, Malvern | 41 | 5.7 | TEM | JEM JEOL | ? | ? | ? | ? | ? | ? | ? | ? | ? | ? | ? | ? | ? | ? | ? | ? | ? | 0.0135 | mg/mL | ? | ? | 18 | 37 | Sheep blood;MuellerHinton | Staphylococcus aureus | ? | 0.00675 | ? | mg/mL | MIC | no | no | no | no | no | no | no | no | no | no | no | no | no | no | no | no | no
Ballesteros et al, Synthesis of silver and gold nanoparticles by Sargassum muticum biomolecules and evaluation of their antioxidant activity and antibacterial properties, Journal of Nanostructure in Chemistry (2020) 10:317–330 | Ballesteros | 2020 | https://doi.org/10.1007/s40097-020-00352-y | phytosynthesis | single | Heating | 100 | ? | No | No | No | Stirring | ? | 0.5 | ? | AgNO3 | ? | ? | 0.25 | mM | Water extract of the brown macroalga Sargassum muticum | algae extract | Algal extract | organic | Water extract of the brown macroalga Sargassum muticum | algae extract | Algal extract | organic | 500 | mg/mL | ? | ? | ? | ? | 500 | mg/mL | reducing;precursor | BA | ? | ? | ? | ? | ? | ? | ? | ? | ? | No | No | No | No | No | No | No | No | ? | ? | 427 | ? | spherical | TEM | JEOL JEM2010F | polycrystalline | TEM | JEOL JEM2010F | 4.81 | ? | ? | ? | ELS | Zeta sizer, Malvern | 41 | 5.7 | TEM | JEM JEOL | ? | ? | ? | ? | ? | ? | ? | ? | ? | ? | ? | ? | ? | ? | ? | ? | ? | 0.00084 | mg/mL | ? | ? | 18 | 37 | Sheep blood;MuellerHinton | Staphylococcus aureus | ? | 0.00675 | ? | mg/mL | MIC | no | no | no | no | no | no | no | no | no | no | no | no | no | no | no | no | no
Ballesteros et al, Synthesis of silver and gold nanoparticles by Sargassum muticum biomolecules and evaluation of their antioxidant activity and antibacterial properties, Journal of Nanostructure in Chemistry (2020) 10:317–330 | Ballesteros | 2020 | https://doi.org/10.1007/s40097-020-00352-y | phytosynthesis | single | Heating | 100 | ? | No | No | No | Stirring | ? | 0.5 | ? | AgNO3 | ? | ? | 0.25 | mM | Water extract of the brown macroalga Sargassum muticum | algae extract | Algal extract | organic | Water extract of the brown macroalga Sargassum muticum | algae extract | Algal extract | organic | 500 | mg/mL | ? | ? | ? | ? | 500 | mg/mL | reducing;precursor | BA | ? | ? | ? | ? | ? | ? | ? | ? | ? | No | No | No | No | No | No | No | No | ? | ? | 427 | ? | spherical | TEM | JEOL JEM2010F | polycrystalline | TEM | JEOL JEM2010F | 4.81 | ? | ? | ? | ELS | Zeta sizer, Malvern | 41 | 5.7 | TEM | JEM JEOL | ? | ? | ? | ? | ? | ? | ? | ? | ? | ? | ? | ? | ? | ? | ? | ? | ? | 0.0135 | mg/mL | ? | ? | 18 | 37 | Sheep blood;MuellerHinton | Staphylococcus saprophyticus | ? | 0 | ? | mm | ZOI | no | no | no | no | no | no | no | no | no | no | no | no | no | no | no | no | no
Ballesteros et al, Synthesis of silver and gold nanoparticles by Sargassum muticum biomolecules and evaluation of their antioxidant activity and antibacterial properties, Journal of Nanostructure in Chemistry (2020) 10:317–330 | Ballesteros | 2020 | https://doi.org/10.1007/s40097-020-00352-y | phytosynthesis | single | Heating | 100 | ? | No | No | No | Stirring | ? | 0.5 | ? | AgNO3 | ? | ? | 0.25 | mM | Water extract of the brown macroalga Sargassum muticum | algae extract | Algal extract | organic | Water extract of the brown macroalga Sargassum muticum | algae extract | Algal extract | organic | 500 | mg/mL | ? | ? | ? | ? | 500 | mg/mL | reducing;precursor | BA | ? | ? | ? | ? | ? | ? | ? | ? | ? | No | No | No | No | No | No | No | No | ? | ? | 427 | ? | spherical | TEM | JEOL JEM2010F | polycrystalline | TEM | JEOL JEM2010F | 4.81 | ? | ? | ? | ELS | Zeta sizer, Malvern | 41 | 5.7 | TEM | JEM JEOL | ? | ? | ? | ? | ? | ? | ? | ? | ? | ? | ? | ? | ? | ? | ? | ? | ? | 0.00084 | mg/mL | ? | ? | 18 | 37 | Sheep blood;MuellerHinton | Staphylococcus saprophyticus | ? | 0 | ? | mm | ZOI | no | no | no | no | no | no | no | no | no | no | no | no | no | no | no | no | no
Ballesteros et al, Synthesis of silver and gold nanoparticles by Sargassum muticum biomolecules and evaluation of their antioxidant activity and antibacterial properties, Journal of Nanostructure in Chemistry (2020) 10:317–330 | Ballesteros | 2020 | https://doi.org/10.1007/s40097-020-00352-y | phytosynthesis | single | Heating | 100 | ? | No | No | No | Stirring | ? | 0.5 | ? | AgNO3 | ? | ? | 0.25 | mM | Water extract of the brown macroalga Sargassum muticum | algae extract | Algal extract | organic | Water extract of the brown macroalga Sargassum muticum | algae extract | Algal extract | organic | 500 | mg/mL | ? | ? | ? | ? | 500 | mg/mL | reducing;precursor | BA | ? | ? | ? | ? | ? | ? | ? | ? | ? | No | No | No | No | No | No | No | No | ? | ? | 427 | ? | spherical | TEM | JEOL JEM2010F | polycrystalline | TEM | JEOL JEM2010F | 4.81 | ? | ? | ? | ELS | Zeta sizer, Malvern | 41 | 5.7 | TEM | JEM JEOL | ? | ? | ? | ? | ? | ? | ? | ? | ? | ? | ? | ? | ? | ? | ? | ? | ? | 0.0135 | mg/mL | ? | ? | 18 | 37 | Sheep blood;MuellerHinton | Enterococcus faecalis | ? | 0 | ? | mm | ZOI | no | no | no | no | no | no | no | no | no | no | no | no | no | no | no | no | no
Ballesteros et al, Synthesis of silver and gold nanoparticles by Sargassum muticum biomolecules and evaluation of their antioxidant activity and antibacterial properties, Journal of Nanostructure in Chemistry (2020) 10:317–330 | Ballesteros | 2020 | https://doi.org/10.1007/s40097-020-00352-y | phytosynthesis | single | Heating | 100 | ? | No | No | No | Stirring | ? | 0.5 | ? | AgNO3 | ? | ? | 0.25 | mM | Water extract of the brown macroalga Sargassum muticum | algae extract | Algal extract | organic | Water extract of the brown macroalga Sargassum muticum | algae extract | Algal extract | organic | 500 | mg/mL | ? | ? | ? | ? | 500 | mg/mL | reducing;precursor | BA | ? | ? | ? | ? | ? | ? | ? | ? | ? | No | No | No | No | No | No | No | No | ? | ? | 427 | ? | spherical | TEM | JEOL JEM2010F | polycrystalline | TEM | JEOL JEM2010F | 4.81 | ? | ? | ? | ELS | Zeta sizer, Malvern | 41 | 5.7 | TEM | JEM JEOL | ? | ? | ? | ? | ? | ? | ? | ? | ? | ? | ? | ? | ? | ? | ? | ? | ? | 0.00084 | mg/mL | ? | ? | 18 | 37 | Sheep blood;MuellerHinton | Enterococcus faecalis | ? | 0 | ? | mm | ZOI | no | no | no | no | no | no | no | no | no | no | no | no | no | no | no | no | no
Banerjee et al, Leaf extract mediated green synthesis of silver nanoparticles from widely available Indian plants: synthesis, characterization, antimicrobial property and toxicity analysis, Bioresources and Bioprocessing 2014, 1:3 | Banerjee | 2014 | 10.1186/s40643-014-0003-y | phytosynthesis | single | Microwave | ? | Dark | 300 | No | No | Shaker | ? | 24 | ? | AgNO3 | ? | ? | 1 | mM | M. balbisiana (banana) leaf extract | plant | Leaf extract | organic | M. balbisiana (banana) leaf extract | plant | Leaf extract | organic | 50 | mg/mL | ? | ? | ? | ? | 50 | mg/mL | precursor;reducing | AB | ? | ? | ? | ? | ? | ? | ? | ? | ? | No | No | No | No | No | No | No | No | ? | ? | 425 | ? | spherical | SEM | ZEISS EVO-MA 10 | ? | ? | ? | ? | ? | ? | ? | ? | ? | 102 | ? | TEM | JEM JEOL | ? | ? | ? | ? | ? | ? | ? | ? | ? | ? | ? | ? | ? | ? | ? | ? | ? | ? | ? | ? | ? | 36 | 37 | ? | Bacillus | ? | 16 | 0.016 | mm | ZOI | ? | ? | ? | ? | Seeds | V. radiata seeds;C. arietinum | ? | ? | ? | ? | Oxidative stress | ? | ? | ? | ? | no | no
Banerjee et al, Leaf extract mediated green synthesis of silver nanoparticles from widely available Indian plants: synthesis, characterization, antimicrobial property and toxicity analysis, Bioresources and Bioprocessing 2014, 1:3 | Banerjee | 2014 | 10.1186/s40643-014-0003-y | phytosynthesis | single | Microwave | ? | Dark | 300 | No | No | Shaker | ? | 24 | ? | AgNO3 | ? | ? | 1 | mM | A. indica (neem) leaf extract | plant | Leaf extract | organic | A. indica (neem) leaf extract | plant | Leaf extract | organic | 50 | mg/mL | ? | ? | ? | ? | 50 | mg/mL | precursor;reducing | AB | ? | ? | ? | ? | ? | ? | ? | ? | ? | No | No | No | No | No | No | No | No | ? | ? | 425 | ? | triangular | SEM | ZEISS EVO-MA 10 | ? | ? | ? | ? | ? | ? | ? | ? | ? | 102 | ? | TEM | JEM JEOL | ? | ? | ? | ? | ? | ? | ? | ? | ? | ? | ? | ? | ? | ? | ? | ? | ? | ? | ? | ? | ? | 36 | 37 | ? | Bacillus | ? | 14 | 0.008 | mm | ZOI | ? | ? | ? | ? | Seeds | V. radiata seeds;C. arietinum | ? | ? | ? | ? | Oxidative stress | ? | ? | ? | ? | no | no
Banerjee et al, Leaf extract mediated green synthesis of silver nanoparticles from widely available Indian plants: synthesis, characterization, antimicrobial property and toxicity analysis, Bioresources and Bioprocessing 2014, 1:3 | Banerjee | 2014 | 10.1186/s40643-014-0003-y | phytosynthesis | single | Microwave | ? | Dark | 300 | No | No | Shaker | ? | 24 | ? | AgNO3 | ? | ? | 1 | mM | O. tenuiflorum (black tulsi) leaf extract | plant | Leaf extract | organic | O. tenuiflorum (black tulsi) leaf extract | plant | Leaf extract | organic | 50 | mg/mL | ? | ? | ? | ? | 50 | mg/mL | precursor;reducing | AB | ? | ? | ? | ? | ? | ? | ? | ? | ? | No | No | No | No | No | No | No | No | ? | ? | 475 | ? | cubic | SEM | ZEISS EVO-MA 10 | ? | ? | ? | ? | ? | ? | ? | ? | ? | 102 | ? | TEM | JEM JEOL | ? | ? | ? | ? | ? | ? | ? | ? | ? | ? | ? | ? | ? | ? | ? | ? | ? | ? | ? | ? | ? | 36 | 37 | ? | Bacillus | ? | 14 | 0.021 | mm | ZOI | ? | ? | ? | ? | Seeds | V. radiata seeds;C. arietinum | ? | ? | ? | ? | Oxidative stress | ? | ? | ? | ? | no | no
Banerjee et al, Leaf extract mediated green synthesis of silver nanoparticles from widely available Indian plants: synthesis, characterization, antimicrobial property and toxicity analysis, Bioresources and Bioprocessing 2014, 1:3 | Banerjee | 2014 | 10.1186/s40643-014-0003-y | phytosynthesis | single | Microwave | ? | Dark | 300 | No | No | Shaker | ? | 24 | ? | AgNO3 | ? | ? | 1 | mM | M. balbisiana (banana) leaf extract | plant | Leaf extract | organic | M. balbisiana (banana) leaf extract | plant | Leaf extract | organic | 50 | mg/mL | ? | ? | ? | ? | 50 | mg/mL | precursor;reducing | AB | ? | ? | ? | ? | ? | ? | ? | ? | ? | No | No | No | No | No | No | No | No | ? | ? | 425 | ? | spherical | SEM | ZEISS EVO-MA 10 | ? | ? | ? | ? | ? | ? | ? | ? | ? | 102 | ? | TEM | JEM JEOL | ? | ? | ? | ? | ? | ? | ? | ? | ? | ? | ? | ? | ? | ? | ? | ? | ? | ? | ? | ? | ? | 36 | 37 | ? | Escherichia coli | ? | 14 | 0.02 | mm | ZOI | ? | ? | ? | ? | Seeds | V. radiata seeds;C. arietinum | ? | ? | ? | ? | Oxidative stress | ? | ? | ? | ? | no | no
Banerjee et al, Leaf extract mediated green synthesis of silver nanoparticles from widely available Indian plants: synthesis, characterization, antimicrobial property and toxicity analysis, Bioresources and Bioprocessing 2014, 1:3 | Banerjee | 2014 | 10.1186/s40643-014-0003-y | phytosynthesis | single | Microwave | ? | Dark | 300 | No | No | Shaker | ? | 24 | ? | AgNO3 | ? | ? | 1 | mM | A. indica (neem) leaf extract | plant | Leaf extract | organic | A. indica (neem) leaf extract | plant | Leaf extract | organic | 50 | mg/mL | ? | ? | ? | ? | 50 | mg/mL | precursor;reducing | AB | ? | ? | ? | ? | ? | ? | ? | ? | ? | No | No | No | No | No | No | No | No | ? | ? | 425 | ? | triangular | SEM | ZEISS EVO-MA 10 | ? | ? | ? | ? | ? | ? | ? | ? | ? | 102 | ? | TEM | JEM JEOL | ? | ? | ? | ? | ? | ? | ? | ? | ? | ? | ? | ? | ? | ? | ? | ? | ? | ? | ? | ? | ? | 36 | 37 | ? | Escherichia coli | ? | 12 | 0.007 | mm | ZOI | ? | ? | ? | ? | Seeds | V. radiata seeds;C. arietinum | ? | ? | ? | ? | Oxidative stress | ? | ? | ? | ? | no | no
Banerjee et al, Leaf extract mediated green synthesis of silver nanoparticles from widely available Indian plants: synthesis, characterization, antimicrobial property and toxicity analysis, Bioresources and Bioprocessing 2014, 1:3 | Banerjee | 2014 | 10.1186/s40643-014-0003-y | phytosynthesis | single | Microwave | ? | Dark | 300 | No | No | Shaker | ? | 24 | ? | AgNO3 | ? | ? | 1 | mM | O. tenuiflorum (black tulsi) leaf extract | plant | Leaf extract | organic | O. tenuiflorum (black tulsi) leaf extract | plant | Leaf extract | organic | 50 | mg/mL | ? | ? | ? | ? | 50 | mg/mL | precursor;reducing | AB | ? | ? | ? | ? | ? | ? | ? | ? | ? | No | No | No | No | No | No | No | No | ? | ? | 475 | ? | cubic | SEM | ZEISS EVO-MA 10 | ? | ? | ? | ? | ? | ? | ? | ? | ? | 102 | ? | TEM | JEM JEOL | ? | ? | ? | ? | ? | ? | ? | ? | ? | ? | ? | ? | ? | ? | ? | ? | ? | ? | ? | ? | ? | 36 | 37 | ? | Escherichia coli | ? | 14 | 0.017 | mm | ZOI | ? | ? | ? | ? | Seeds | V. radiata seeds;C. arietinum | ? | ? | ? | ? | Oxidative stress | ? | ? | ? | ? | no | no
Baran et al, Ecofriendly/Rapid Synthesis of Silver Nanoparticles Using Extract of Waste Parts of Artichoke (Cynara scolymus L.) and Evaluation of their Cytotoxic and Antibacterial Activities, Journal of Nanomaterials, Volume 2021, Article ID 2270472, 10 pages | Baran | 2021 | https://doi.org/10.1155/2021/2270472 | phytosynthesis | single | No | 25 | ? | No | No | No | No | 0 | 1 | 500 | AgNO3 | Sigma Aldrich | 98.8 | 20 | mM | Extract of Waste Parts of Artichoke (Cynara scolymus L.) | plant | Plant extract | organic | Extract of Waste Parts of Artichoke (Cynara scolymus L.) | plant | Plant extract | organic | ? | ? | ? | ? | ? | ? | ? | ? | reducing;precursor | BA | ? | ? | ? | ? | ? | ? | ? | ? | ? | washed | centrifugation | 6000 | rpm | ? | no | no | no | ? | ? | 458.8 | ? | spherical | TEM | Jeol Jem. 1010 | Crystalline | XRD | Rad B-DMAX II | ? | ? | -16.9 | ? | ? | Zeta sizer, Malvern | ? | ? | ? | ? | 28.78 | ? | XRD | Rad B-DMAX II | ? | ? | ? | ? | ? | ? | ? | ? | ? | ? | ? | ? | ? | 0.02 | mg/mL | ? | ? | 24 | 37 | MuellerHinton | Staphylococcus aureus | ATCC 25923 | 0.00012 | ? | mg/mL | MIC | 0.025 | mg/mL | 48 | In vitro | Connective tissue | ? | ? | Human dermal fibroblast | ? | 96 | Survival assay | Cell viability | 44.76 | ? | % | no | no
Baran et al, Ecofriendly/Rapid Synthesis of Silver Nanoparticles Using Extract of Waste Parts of Artichoke (Cynara scolymus L.) and Evaluation of their Cytotoxic and Antibacterial Activities, Journal of Nanomaterials, Volume 2021, Article ID 2270472, 10 pages | Baran | 2021 | https://doi.org/10.1155/2021/2270472 | phytosynthesis | single | No | 25 | ? | No | No | No | No | 0 | 1 | 500 | AgNO3 | Sigma Aldrich | 98.8 | 20 | mM | Extract of Waste Parts of Artichoke (Cynara scolymus L.) | plant | Plant extract | organic | Extract of Waste Parts of Artichoke (Cynara scolymus L.) | plant | Plant extract | organic | ? | ? | ? | ? | ? | ? | ? | ? | reducing;precursor | BA | ? | ? | ? | ? | ? | ? | ? | ? | ? | washed | centrifugation | 6000 | rpm | ? | no | no | no | ? | ? | 458.8 | ? | spherical | TEM | Jeol Jem. 1010 | Crystalline | XRD | Rad B-DMAX II | ? | ? | -16.9 | ? | ? | Zeta sizer, Malvern | ? | ? | ? | ? | 28.78 | ? | XRD | Rad B-DMAX II | ? | ? | ? | ? | ? | ? | ? | ? | ? | ? | ? | ? | ? | 0.02 | mg/mL | ? | ? | 24 | 37 | MuellerHinton | Bacillus subtilis | ATCC 11774 | 0.00025 | ? | mg/mL | MIC | 0.025 | mg/mL | 48 | In vitro | Connective tissue | ? | ? | Human dermal fibroblast | ? | 96 | Survival assay | Cell viability | 44.76 | ? | % | no | no
Baran et al, Ecofriendly/Rapid Synthesis of Silver Nanoparticles Using Extract of Waste Parts of Artichoke (Cynara scolymus L.) and Evaluation of their Cytotoxic and Antibacterial Activities, Journal of Nanomaterials, Volume 2021, Article ID 2270472, 10 pages | Baran | 2021 | https://doi.org/10.1155/2021/2270472 | phytosynthesis | single | No | 25 | ? | No | No | No | No | 0 | 1 | 500 | AgNO3 | Sigma Aldrich | 98.8 | 20 | mM | Extract of Waste Parts of Artichoke (Cynara scolymus L.) | plant | Plant extract | organic | Extract of Waste Parts of Artichoke (Cynara scolymus L.) | plant | Plant extract | organic | ? | ? | ? | ? | ? | ? | ? | ? | reducing;precursor | BA | ? | ? | ? | ? | ? | ? | ? | ? | ? | washed | centrifugation | 6000 | rpm | ? | no | no | no | ? | ? | 458.8 | ? | spherical | TEM | Jeol Jem. 1010 | Crystalline | XRD | Rad B-DMAX II | ? | ? | -16.9 | ? | ? | Zeta sizer, Malvern | ? | ? | ? | ? | 28.78 | ? | XRD | Rad B-DMAX II | ? | ? | ? | ? | ? | ? | ? | ? | ? | ? | ? | ? | ? | 0.02 | mg/mL | ? | ? | 24 | 37 | MuellerHinton | Escherichia coli | ATCC25922 | 0.00013 | ? | mg/mL | MIC | 0.025 | mg/mL | 48 | In vitro | Connective tissue | ? | ? | Human dermal fibroblast | ? | 96 | Survival assay | Cell viability | 44.76 | ? | % | no | no
Baran et al, Ecofriendly/Rapid Synthesis of Silver Nanoparticles Using Extract of Waste Parts of Artichoke (Cynara scolymus L.) and Evaluation of their Cytotoxic and Antibacterial Activities, Journal of Nanomaterials, Volume 2021, Article ID 2270472, 10 pages | Baran | 2021 | https://doi.org/10.1155/2021/2270472 | phytosynthesis | single | No | 25 | ? | No | No | No | No | 0 | 1 | 500 | AgNO3 | Sigma Aldrich | 98.8 | 20 | mM | Extract of Waste Parts of Artichoke (Cynara scolymus L.) | plant | Plant extract | organic | Extract of Waste Parts of Artichoke (Cynara scolymus L.) | plant | Plant extract | organic | ? | ? | ? | ? | ? | ? | ? | ? | reducing;precursor | BA | ? | ? | ? | ? | ? | ? | ? | ? | ? | washed | centrifugation | 6000 | rpm | ? | no | no | no | ? | ? | 458.8 | ? | spherical | TEM | Jeol Jem. 1010 | Crystalline | XRD | Rad B-DMAX II | ? | ? | -16.9 | ? | ? | Zeta sizer, Malvern | ? | ? | ? | ? | 28.78 | ? | XRD | Rad B-DMAX II | ? | ? | ? | ? | ? | ? | ? | ? | ? | ? | ? | ? | ? | 0.02 | mg/mL | ? | ? | 24 | 37 | MuellerHinton | Pseudomonas aeruginosa | ATCC27853 | 7e-05 | ? | mg/mL | MIC | 0.025 | mg/mL | 48 | In vitro | Connective tissue | ? | ? | Human dermal fibroblast | ? | 96 | Survival assay | Cell viability | 44.76 | ? | % | no | no
Baran et al, Ecofriendly/Rapid Synthesis of Silver Nanoparticles Using Extract of Waste Parts of Artichoke (Cynara scolymus L.) and Evaluation of their Cytotoxic and Antibacterial Activities, Journal of Nanomaterials, Volume 2021, Article ID 2270472, 10 pages | Baran | 2021 | https://doi.org/10.1155/2021/2270472 | phytosynthesis | single | No | 25 | ? | No | No | No | No | 0 | 1 | 500 | AgNO3 | Sigma Aldrich | 98.8 | 20 | mM | Extract of Waste Parts of Artichoke (Cynara scolymus L.) | plant | Plant extract | organic | Extract of Waste Parts of Artichoke (Cynara scolymus L.) | plant | Plant extract | organic | ? | ? | ? | ? | ? | ? | ? | ? | reducing;precursor | BA | ? | ? | ? | ? | ? | ? | ? | ? | ? | washed | centrifugation | 6000 | rpm | ? | no | no | no | ? | ? | 458.8 | ? | spherical | TEM | Jeol Jem. 1010 | Crystalline | XRD | Rad B-DMAX II | ? | ? | -16.9 | ? | ? | Zeta sizer, Malvern | ? | ? | ? | ? | 28.78 | ? | XRD | Rad B-DMAX II | ? | ? | ? | ? | ? | ? | ? | ? | ? | ? | ? | ? | ? | 0.02 | mg/mL | ? | ? | 24 | 37 | RPMI | Candida albicans | ? | 3e-05 | ? | mg/mL | MIC | 0.025 | mg/mL | 48 | In vitro | Connective tissue | ? | ? | Human dermal fibroblast | ? | 96 | Survival assay | Cell viability | 44.76 | ? | % | no | no
Baran et al, Ecofriendly/Rapid Synthesis of Silver Nanoparticles Using Extract of Waste Parts of Artichoke (Cynara scolymus L.) and Evaluation of their Cytotoxic and Antibacterial Activities, Journal of Nanomaterials, Volume 2021, Article ID 2270472, 10 pages | Baran | 2021 | https://doi.org/10.1155/2021/2270472 | phytosynthesis | single | No | 25 | ? | No | No | No | No | 0 | 1 | 500 | AgNO3 | Sigma Aldrich | 98.8 | 20 | mM | Extract of Waste Parts of Artichoke (Cynara scolymus L.) | plant | Plant extract | organic | Extract of Waste Parts of Artichoke (Cynara scolymus L.) | plant | Plant extract | organic | ? | ? | ? | ? | ? | ? | ? | ? | reducing;precursor | BA | ? | ? | ? | ? | ? | ? | ? | ? | ? | washed | centrifugation | 6000 | rpm | ? | no | no | no | ? | ? | 458.8 | ? | spherical | TEM | Jeol Jem. 1010 | Crystalline | XRD | Rad B-DMAX II | ? | ? | -16.9 | ? | ? | Zeta sizer, Malvern | ? | ? | ? | ? | 28.78 | ? | XRD | Rad B-DMAX II | ? | ? | ? | ? | ? | ? | ? | ? | ? | ? | ? | ? | ? | 0.02 | mg/mL | ? | ? | 24 | 37 | MuellerHinton | Staphylococcus aureus | ATCC 25923 | 0.00012 | ? | mg/mL | MIC | 0.05 | mg/mL | 48 | In vitro | Connective tissue | ? | ? | Human dermal fibroblast | ? | 96 | Survival assay | Cell viability | 21.52 | ? | % | no | no
Baran et al, Ecofriendly/Rapid Synthesis of Silver Nanoparticles Using Extract of Waste Parts of Artichoke (Cynara scolymus L.) and Evaluation of their Cytotoxic and Antibacterial Activities, Journal of Nanomaterials, Volume 2021, Article ID 2270472, 10 pages | Baran | 2021 | https://doi.org/10.1155/2021/2270472 | phytosynthesis | single | No | 25 | ? | No | No | No | No | 0 | 1 | 500 | AgNO3 | Sigma Aldrich | 98.8 | 20 | mM | Extract of Waste Parts of Artichoke (Cynara scolymus L.) | plant | Plant extract | organic | Extract of Waste Parts of Artichoke (Cynara scolymus L.) | plant | Plant extract | organic | ? | ? | ? | ? | ? | ? | ? | ? | reducing;precursor | BA | ? | ? | ? | ? | ? | ? | ? | ? | ? | washed | centrifugation | 6000 | rpm | ? | no | no | no | ? | ? | 458.8 | ? | spherical | TEM | Jeol Jem. 1010 | Crystalline | XRD | Rad B-DMAX II | ? | ? | -16.9 | ? | ? | Zeta sizer, Malvern | ? | ? | ? | ? | 28.78 | ? | XRD | Rad B-DMAX II | ? | ? | ? | ? | ? | ? | ? | ? | ? | ? | ? | ? | ? | 0.02 | mg/mL | ? | ? | 24 | 37 | MuellerHinton | Bacillus subtilis | ATCC 11774 | 0.00025 | ? | mg/mL | MIC | 0.05 | mg/mL | 48 | In vitro | Connective tissue | ? | ? | Human dermal fibroblast | ? | 96 | Survival assay | Cell viability | 21.52 | ? | % | no | no
Baran et al, Ecofriendly/Rapid Synthesis of Silver Nanoparticles Using Extract of Waste Parts of Artichoke (Cynara scolymus L.) and Evaluation of their Cytotoxic and Antibacterial Activities, Journal of Nanomaterials, Volume 2021, Article ID 2270472, 10 pages | Baran | 2021 | https://doi.org/10.1155/2021/2270472 | phytosynthesis | single | No | 25 | ? | No | No | No | No | 0 | 1 | 500 | AgNO3 | Sigma Aldrich | 98.8 | 20 | mM | Extract of Waste Parts of Artichoke (Cynara scolymus L.) | plant | Plant extract | organic | Extract of Waste Parts of Artichoke (Cynara scolymus L.) | plant | Plant extract | organic | ? | ? | ? | ? | ? | ? | ? | ? | reducing;precursor | BA | ? | ? | ? | ? | ? | ? | ? | ? | ? | washed | centrifugation | 6000 | rpm | ? | no | no | no | ? | ? | 458.8 | ? | spherical | TEM | Jeol Jem. 1010 | Crystalline | XRD | Rad B-DMAX II | ? | ? | -16.9 | ? | ? | Zeta sizer, Malvern | ? | ? | ? | ? | 28.78 | ? | XRD | Rad B-DMAX II | ? | ? | ? | ? | ? | ? | ? | ? | ? | ? | ? | ? | ? | 0.02 | mg/mL | ? | ? | 24 | 37 | MuellerHinton | Escherichia coli | ATCC25922 | 0.00013 | ? | mg/mL | MIC | 0.05 | mg/mL | 48 | In vitro | Connective tissue | ? | ? | Human dermal fibroblast | ? | 96 | Survival assay | Cell viability | 21.52 | ? | % | no | no
Baran et al, Ecofriendly/Rapid Synthesis of Silver Nanoparticles Using Extract of Waste Parts of Artichoke (Cynara scolymus L.) and Evaluation of their Cytotoxic and Antibacterial Activities, Journal of Nanomaterials, Volume 2021, Article ID 2270472, 10 pages | Baran | 2021 | https://doi.org/10.1155/2021/2270472 | phytosynthesis | single | No | 25 | ? | No | No | No | No | 0 | 1 | 500 | AgNO3 | Sigma Aldrich | 98.8 | 20 | mM | Extract of Waste Parts of Artichoke (Cynara scolymus L.) | plant | Plant extract | organic | Extract of Waste Parts of Artichoke (Cynara scolymus L.) | plant | Plant extract | organic | ? | ? | ? | ? | ? | ? | ? | ? | reducing;precursor | BA | ? | ? | ? | ? | ? | ? | ? | ? | ? | washed | centrifugation | 6000 | rpm | ? | no | no | no | ? | ? | 458.8 | ? | spherical | TEM | Jeol Jem. 1010 | Crystalline | XRD | Rad B-DMAX II | ? | ? | -16.9 | ? | ? | Zeta sizer, Malvern | ? | ? | ? | ? | 28.78 | ? | XRD | Rad B-DMAX II | ? | ? | ? | ? | ? | ? | ? | ? | ? | ? | ? | ? | ? | 0.02 | mg/mL | ? | ? | 24 | 37 | MuellerHinton | Pseudomonas aeruginosa | ATCC27853 | 7e-05 | ? | mg/mL | MIC | 0.05 | mg/mL | 48 | In vitro | Connective tissue | ? | ? | Human dermal fibroblast | ? | 96 | Survival assay | Cell viability | 21.52 | ? | % | no | no
Baran et al, Ecofriendly/Rapid Synthesis of Silver Nanoparticles Using Extract of Waste Parts of Artichoke (Cynara scolymus L.) and Evaluation of their Cytotoxic and Antibacterial Activities, Journal of Nanomaterials, Volume 2021, Article ID 2270472, 10 pages | Baran | 2021 | https://doi.org/10.1155/2021/2270472 | phytosynthesis | single | No | 25 | ? | No | No | No | No | 0 | 1 | 500 | AgNO3 | Sigma Aldrich | 98.8 | 20 | mM | Extract of Waste Parts of Artichoke (Cynara scolymus L.) | plant | Plant extract | organic | Extract of Waste Parts of Artichoke (Cynara scolymus L.) | plant | Plant extract | organic | ? | ? | ? | ? | ? | ? | ? | ? | reducing;precursor | BA | ? | ? | ? | ? | ? | ? | ? | ? | ? | washed | centrifugation | 6000 | rpm | ? | no | no | no | ? | ? | 458.8 | ? | spherical | TEM | Jeol Jem. 1010 | Crystalline | XRD | Rad B-DMAX II | ? | ? | -16.9 | ? | ? | Zeta sizer, Malvern | ? | ? | ? | ? | 28.78 | ? | XRD | Rad B-DMAX II | ? | ? | ? | ? | ? | ? | ? | ? | ? | ? | ? | ? | ? | 0.02 | mg/mL | ? | ? | 24 | 37 | RPMI | Candida albicans | ? | 3e-05 | ? | mg/mL | MIC | 0.05 | mg/mL | 48 | In vitro | Connective tissue | ? | ? | Human dermal fibroblast | ? | 96 | Survival assay | Cell viability | 21.52 | ? | % | no | no
Baran et al, Ecofriendly/Rapid Synthesis of Silver Nanoparticles Using Extract of Waste Parts of Artichoke (Cynara scolymus L.) and Evaluation of their Cytotoxic and Antibacterial Activities, Journal of Nanomaterials, Volume 2021, Article ID 2270472, 10 pages | Baran | 2021 | https://doi.org/10.1155/2021/2270472 | phytosynthesis | single | No | 25 | ? | No | No | No | No | 0 | 1 | 500 | AgNO3 | Sigma Aldrich | 98.8 | 20 | mM | Extract of Waste Parts of Artichoke (Cynara scolymus L.) | plant | Plant extract | organic | Extract of Waste Parts of Artichoke (Cynara scolymus L.) | plant | Plant extract | organic | ? | ? | ? | ? | ? | ? | ? | ? | reducing;precursor | BA | ? | ? | ? | ? | ? | ? | ? | ? | ? | washed | centrifugation | 6000 | rpm | ? | no | no | no | ? | ? | 458.8 | ? | spherical | TEM | Jeol Jem. 1010 | Crystalline | XRD | Rad B-DMAX II | ? | ? | -16.9 | ? | ? | Zeta sizer, Malvern | ? | ? | ? | ? | 28.78 | ? | XRD | Rad B-DMAX II | ? | ? | ? | ? | ? | ? | ? | ? | ? | ? | ? | ? | ? | 0.02 | mg/mL | ? | ? | 24 | 37 | MuellerHinton | Staphylococcus aureus | ATCC 25923 | 0.00012 | ? | mg/mL | MIC | 0.1 | mg/mL | 48 | In vitro | Connective tissue | ? | ? | Human dermal fibroblast | ? | 96 | Survival assay | Cell viability | 8.61 | ? | % | no | no
Baran et al, Ecofriendly/Rapid Synthesis of Silver Nanoparticles Using Extract of Waste Parts of Artichoke (Cynara scolymus L.) and Evaluation of their Cytotoxic and Antibacterial Activities, Journal of Nanomaterials, Volume 2021, Article ID 2270472, 10 pages | Baran | 2021 | https://doi.org/10.1155/2021/2270472 | phytosynthesis | single | No | 25 | ? | No | No | No | No | 0 | 1 | 500 | AgNO3 | Sigma Aldrich | 98.8 | 20 | mM | Extract of Waste Parts of Artichoke (Cynara scolymus L.) | plant | Plant extract | organic | Extract of Waste Parts of Artichoke (Cynara scolymus L.) | plant | Plant extract | organic | ? | ? | ? | ? | ? | ? | ? | ? | reducing;precursor | BA | ? | ? | ? | ? | ? | ? | ? | ? | ? | washed | centrifugation | 6000 | rpm | ? | no | no | no | ? | ? | 458.8 | ? | spherical | TEM | Jeol Jem. 1010 | Crystalline | XRD | Rad B-DMAX II | ? | ? | -16.9 | ? | ? | Zeta sizer, Malvern | ? | ? | ? | ? | 28.78 | ? | XRD | Rad B-DMAX II | ? | ? | ? | ? | ? | ? | ? | ? | ? | ? | ? | ? | ? | 0.02 | mg/mL | ? | ? | 24 | 37 | MuellerHinton | Bacillus subtilis | ATCC 11774 | 0.00025 | ? | mg/mL | MIC | 0.1 | mg/mL | 48 | In vitro | Connective tissue | ? | ? | Human dermal fibroblast | ? | 96 | Survival assay | Cell viability | 8.61 | ? | % | no | no
Baran et al, Ecofriendly/Rapid Synthesis of Silver Nanoparticles Using Extract of Waste Parts of Artichoke (Cynara scolymus L.) and Evaluation of their Cytotoxic and Antibacterial Activities, Journal of Nanomaterials, Volume 2021, Article ID 2270472, 10 pages | Baran | 2021 | https://doi.org/10.1155/2021/2270472 | phytosynthesis | single | No | 25 | ? | No | No | No | No | 0 | 1 | 500 | AgNO3 | Sigma Aldrich | 98.8 | 20 | mM | Extract of Waste Parts of Artichoke (Cynara scolymus L.) | plant | Plant extract | organic | Extract of Waste Parts of Artichoke (Cynara scolymus L.) | plant | Plant extract | organic | ? | ? | ? | ? | ? | ? | ? | ? | reducing;precursor | BA | ? | ? | ? | ? | ? | ? | ? | ? | ? | washed | centrifugation | 6000 | rpm | ? | no | no | no | ? | ? | 458.8 | ? | spherical | TEM | Jeol Jem. 1010 | Crystalline | XRD | Rad B-DMAX II | ? | ? | -16.9 | ? | ? | Zeta sizer, Malvern | ? | ? | ? | ? | 28.78 | ? | XRD | Rad B-DMAX II | ? | ? | ? | ? | ? | ? | ? | ? | ? | ? | ? | ? | ? | 0.02 | mg/mL | ? | ? | 24 | 37 | MuellerHinton | Escherichia coli | ATCC25922 | 0.00013 | ? | mg/mL | MIC | 0.1 | mg/mL | 48 | In vitro | Connective tissue | ? | ? | Human dermal fibroblast | ? | 96 | Survival assay | Cell viability | 8.61 | ? | % | no | no
Baran et al, Ecofriendly/Rapid Synthesis of Silver Nanoparticles Using Extract of Waste Parts of Artichoke (Cynara scolymus L.) and Evaluation of their Cytotoxic and Antibacterial Activities, Journal of Nanomaterials, Volume 2021, Article ID 2270472, 10 pages | Baran | 2021 | https://doi.org/10.1155/2021/2270472 | phytosynthesis | single | No | 25 | ? | No | No | No | No | 0 | 1 | 500 | AgNO3 | Sigma Aldrich | 98.8 | 20 | mM | Extract of Waste Parts of Artichoke (Cynara scolymus L.) | plant | Plant extract | organic | Extract of Waste Parts of Artichoke (Cynara scolymus L.) | plant | Plant extract | organic | ? | ? | ? | ? | ? | ? | ? | ? | reducing;precursor | BA | ? | ? | ? | ? | ? | ? | ? | ? | ? | washed | centrifugation | 6000 | rpm | ? | no | no | no | ? | ? | 458.8 | ? | spherical | TEM | Jeol Jem. 1010 | Crystalline | XRD | Rad B-DMAX II | ? | ? | -16.9 | ? | ? | Zeta sizer, Malvern | ? | ? | ? | ? | 28.78 | ? | XRD | Rad B-DMAX II | ? | ? | ? | ? | ? | ? | ? | ? | ? | ? | ? | ? | ? | 0.02 | mg/mL | ? | ? | 24 | 37 | MuellerHinton | Pseudomonas aeruginosa | ATCC27853 | 7e-05 | ? | mg/mL | MIC | 0.1 | mg/mL | 48 | In vitro | Connective tissue | ? | ? | Human dermal fibroblast | ? | 96 | Survival assay | Cell viability | 8.61 | ? | % | no | no
Baran et al, Ecofriendly/Rapid Synthesis of Silver Nanoparticles Using Extract of Waste Parts of Artichoke (Cynara scolymus L.) and Evaluation of their Cytotoxic and Antibacterial Activities, Journal of Nanomaterials, Volume 2021, Article ID 2270472, 10 pages | Baran | 2021 | https://doi.org/10.1155/2021/2270472 | phytosynthesis | single | No | 25 | ? | No | No | No | No | 0 | 1 | 500 | AgNO3 | Sigma Aldrich | 98.8 | 20 | mM | Extract of Waste Parts of Artichoke (Cynara scolymus L.) | plant | Plant extract | organic | Extract of Waste Parts of Artichoke (Cynara scolymus L.) | plant | Plant extract | organic | ? | ? | ? | ? | ? | ? | ? | ? | reducing;precursor | BA | ? | ? | ? | ? | ? | ? | ? | ? | ? | washed | centrifugation | 6000 | rpm | ? | no | no | no | ? | ? | 458.8 | ? | spherical | TEM | Jeol Jem. 1010 | Crystalline | XRD | Rad B-DMAX II | ? | ? | -16.9 | ? | ? | Zeta sizer, Malvern | ? | ? | ? | ? | 28.78 | ? | XRD | Rad B-DMAX II | ? | ? | ? | ? | ? | ? | ? | ? | ? | ? | ? | ? | ? | 0.02 | mg/mL | ? | ? | 24 | 37 | RPMI | Candida albicans | ? | 3e-05 | ? | mg/mL | MIC | 0.1 | mg/mL | 48 | In vitro | Connective tissue | ? | ? | Human dermal fibroblast | ? | 96 | Survival assay | Cell viability | 8.61 | ? | % | no | no
Baran et al, Ecofriendly/Rapid Synthesis of Silver Nanoparticles Using Extract of Waste Parts of Artichoke (Cynara scolymus L.) and Evaluation of their Cytotoxic and Antibacterial Activities, Journal of Nanomaterials, Volume 2021, Article ID 2270472, 10 pages | Baran | 2021 | https://doi.org/10.1155/2021/2270472 | phytosynthesis | single | No | 25 | ? | No | No | No | No | 0 | 1 | 500 | AgNO3 | Sigma Aldrich | 98.8 | 20 | mM | Extract of Waste Parts of Artichoke (Cynara scolymus L.) | plant | Plant extract | organic | Extract of Waste Parts of Artichoke (Cynara scolymus L.) | plant | Plant extract | organic | ? | ? | ? | ? | ? | ? | ? | ? | reducing;precursor | BA | ? | ? | ? | ? | ? | ? | ? | ? | ? | washed | centrifugation | 6000 | rpm | ? | no | no | no | ? | ? | 458.8 | ? | spherical | TEM | Jeol Jem. 1010 | Crystalline | XRD | Rad B-DMAX II | ? | ? | -16.9 | ? | ? | Zeta sizer, Malvern | ? | ? | ? | ? | 28.78 | ? | XRD | Rad B-DMAX II | ? | ? | ? | ? | ? | ? | ? | ? | ? | ? | ? | ? | ? | 0.02 | mg/mL | ? | ? | 24 | 37 | MuellerHinton | Staphylococcus aureus | ATCC 25923 | 0.00012 | ? | mg/mL | MIC | 0.2 | mg/mL | 48 | In vitro | Connective tissue | ? | ? | Human dermal fibroblast | ? | 96 | Survival assay | Cell viability | 10.44 | ? | % | no | no
Baran et al, Ecofriendly/Rapid Synthesis of Silver Nanoparticles Using Extract of Waste Parts of Artichoke (Cynara scolymus L.) and Evaluation of their Cytotoxic and Antibacterial Activities, Journal of Nanomaterials, Volume 2021, Article ID 2270472, 10 pages | Baran | 2021 | https://doi.org/10.1155/2021/2270472 | phytosynthesis | single | No | 25 | ? | No | No | No | No | 0 | 1 | 500 | AgNO3 | Sigma Aldrich | 98.8 | 20 | mM | Extract of Waste Parts of Artichoke (Cynara scolymus L.) | plant | Plant extract | organic | Extract of Waste Parts of Artichoke (Cynara scolymus L.) | plant | Plant extract | organic | ? | ? | ? | ? | ? | ? | ? | ? | reducing;precursor | BA | ? | ? | ? | ? | ? | ? | ? | ? | ? | washed | centrifugation | 6000 | rpm | ? | no | no | no | ? | ? | 458.8 | ? | spherical | TEM | Jeol Jem. 1010 | Crystalline | XRD | Rad B-DMAX II | ? | ? | -16.9 | ? | ? | Zeta sizer, Malvern | ? | ? | ? | ? | 28.78 | ? | XRD | Rad B-DMAX II | ? | ? | ? | ? | ? | ? | ? | ? | ? | ? | ? | ? | ? | 0.02 | mg/mL | ? | ? | 24 | 37 | MuellerHinton | Bacillus subtilis | ATCC 11774 | 0.00025 | ? | mg/mL | MIC | 0.2 | mg/mL | 48 | In vitro | Connective tissue | ? | ? | Human dermal fibroblast | ? | 96 | Survival assay | Cell viability | 10.44 | ? | % | no | no
Baran et al, Ecofriendly/Rapid Synthesis of Silver Nanoparticles Using Extract of Waste Parts of Artichoke (Cynara scolymus L.) and Evaluation of their Cytotoxic and Antibacterial Activities, Journal of Nanomaterials, Volume 2021, Article ID 2270472, 10 pages | Baran | 2021 | https://doi.org/10.1155/2021/2270472 | phytosynthesis | single | No | 25 | ? | No | No | No | No | 0 | 1 | 500 | AgNO3 | Sigma Aldrich | 98.8 | 20 | mM | Extract of Waste Parts of Artichoke (Cynara scolymus L.) | plant | Plant extract | organic | Extract of Waste Parts of Artichoke (Cynara scolymus L.) | plant | Plant extract | organic | ? | ? | ? | ? | ? | ? | ? | ? | reducing;precursor | BA | ? | ? | ? | ? | ? | ? | ? | ? | ? | washed | centrifugation | 6000 | rpm | ? | no | no | no | ? | ? | 458.8 | ? | spherical | TEM | Jeol Jem. 1010 | Crystalline | XRD | Rad B-DMAX II | ? | ? | -16.9 | ? | ? | Zeta sizer, Malvern | ? | ? | ? | ? | 28.78 | ? | XRD | Rad B-DMAX II | ? | ? | ? | ? | ? | ? | ? | ? | ? | ? | ? | ? | ? | 0.02 | mg/mL | ? | ? | 24 | 37 | MuellerHinton | Escherichia coli | ATCC25922 | 0.00013 | ? | mg/mL | MIC | 0.2 | mg/mL | 48 | In vitro | Connective tissue | ? | ? | Human dermal fibroblast | ? | 96 | Survival assay | Cell viability | 10.44 | ? | % | no | no
Baran et al, Ecofriendly/Rapid Synthesis of Silver Nanoparticles Using Extract of Waste Parts of Artichoke (Cynara scolymus L.) and Evaluation of their Cytotoxic and Antibacterial Activities, Journal of Nanomaterials, Volume 2021, Article ID 2270472, 10 pages | Baran | 2021 | https://doi.org/10.1155/2021/2270472 | phytosynthesis | single | No | 25 | ? | No | No | No | No | 0 | 1 | 500 | AgNO3 | Sigma Aldrich | 98.8 | 20 | mM | Extract of Waste Parts of Artichoke (Cynara scolymus L.) | plant | Plant extract | organic | Extract of Waste Parts of Artichoke (Cynara scolymus L.) | plant | Plant extract | organic | ? | ? | ? | ? | ? | ? | ? | ? | reducing;precursor | BA | ? | ? | ? | ? | ? | ? | ? | ? | ? | washed | centrifugation | 6000 | rpm | ? | no | no | no | ? | ? | 458.8 | ? | spherical | TEM | Jeol Jem. 1010 | Crystalline | XRD | Rad B-DMAX II | ? | ? | -16.9 | ? | ? | Zeta sizer, Malvern | ? | ? | ? | ? | 28.78 | ? | XRD | Rad B-DMAX II | ? | ? | ? | ? | ? | ? | ? | ? | ? | ? | ? | ? | ? | 0.02 | mg/mL | ? | ? | 24 | 37 | MuellerHinton | Pseudomonas aeruginosa | ATCC27853 | 7e-05 | ? | mg/mL | MIC | 0.2 | mg/mL | 48 | In vitro | Connective tissue | ? | ? | Human dermal fibroblast | ? | 96 | Survival assay | Cell viability | 10.44 | ? | % | no | no
Baran et al, Ecofriendly/Rapid Synthesis of Silver Nanoparticles Using Extract of Waste Parts of Artichoke (Cynara scolymus L.) and Evaluation of their Cytotoxic and Antibacterial Activities, Journal of Nanomaterials, Volume 2021, Article ID 2270472, 10 pages | Baran | 2021 | https://doi.org/10.1155/2021/2270472 | phytosynthesis | single | No | 25 | ? | No | No | No | No | 0 | 1 | 500 | AgNO3 | Sigma Aldrich | 98.8 | 20 | mM | Extract of Waste Parts of Artichoke (Cynara scolymus L.) | plant | Plant extract | organic | Extract of Waste Parts of Artichoke (Cynara scolymus L.) | plant | Plant extract | organic | ? | ? | ? | ? | ? | ? | ? | ? | reducing;precursor | BA | ? | ? | ? | ? | ? | ? | ? | ? | ? | washed | centrifugation | 6000 | rpm | ? | no | no | no | ? | ? | 458.8 | ? | spherical | TEM | Jeol Jem. 1010 | Crystalline | XRD | Rad B-DMAX II | ? | ? | -16.9 | ? | ? | Zeta sizer, Malvern | ? | ? | ? | ? | 28.78 | ? | XRD | Rad B-DMAX II | ? | ? | ? | ? | ? | ? | ? | ? | ? | ? | ? | ? | ? | 0.02 | mg/mL | ? | ? | 24 | 37 | RPMI | Candida albicans | ? | 3e-05 | ? | mg/mL | MIC | 0.2 | mg/mL | 48 | In vitro | Connective tissue | ? | ? | Human dermal fibroblast | ? | 96 | Survival assay | Cell viability | 10.44 | ? | % | no | no
Baran et al, Ecofriendly/Rapid Synthesis of Silver Nanoparticles Using Extract of Waste Parts of Artichoke (Cynara scolymus L.) and Evaluation of their Cytotoxic and Antibacterial Activities, Journal of Nanomaterials, Volume 2021, Article ID 2270472, 10 pages | Baran | 2021 | https://doi.org/10.1155/2021/2270472 | phytosynthesis | single | No | 25 | ? | No | No | No | No | 0 | 1 | 500 | AgNO3 | Sigma Aldrich | 98.8 | 20 | mM | Extract of Waste Parts of Artichoke (Cynara scolymus L.) | plant | Plant extract | organic | Extract of Waste Parts of Artichoke (Cynara scolymus L.) | plant | Plant extract | organic | ? | ? | ? | ? | ? | ? | ? | ? | reducing;precursor | BA | ? | ? | ? | ? | ? | ? | ? | ? | ? | washed | centrifugation | 6000 | rpm | ? | no | no | no | ? | ? | 458.8 | ? | spherical | TEM | Jeol Jem. 1010 | Crystalline | XRD | Rad B-DMAX II | ? | ? | -16.9 | ? | ? | Zeta sizer, Malvern | ? | ? | ? | ? | 28.78 | ? | XRD | Rad B-DMAX II | ? | ? | ? | ? | ? | ? | ? | ? | ? | ? | ? | ? | ? | 0.02 | mg/mL | ? | ? | 24 | 37 | MuellerHinton | Staphylococcus aureus | ATCC 25923 | 0.00012 | ? | mg/mL | MIC | 0.025 | mg/mL | 48 | In vitro | Brain | U118 | Cancer cells | Gliblastoma | ? | 96 | Survival assay | Cell viability | 58.98 | ? | % | no | no
Baran et al, Ecofriendly/Rapid Synthesis of Silver Nanoparticles Using Extract of Waste Parts of Artichoke (Cynara scolymus L.) and Evaluation of their Cytotoxic and Antibacterial Activities, Journal of Nanomaterials, Volume 2021, Article ID 2270472, 10 pages | Baran | 2021 | https://doi.org/10.1155/2021/2270472 | phytosynthesis | single | No | 25 | ? | No | No | No | No | 0 | 1 | 500 | AgNO3 | Sigma Aldrich | 98.8 | 20 | mM | Extract of Waste Parts of Artichoke (Cynara scolymus L.) | plant | Plant extract | organic | Extract of Waste Parts of Artichoke (Cynara scolymus L.) | plant | Plant extract | organic | ? | ? | ? | ? | ? | ? | ? | ? | reducing;precursor | BA | ? | ? | ? | ? | ? | ? | ? | ? | ? | washed | centrifugation | 6000 | rpm | ? | no | no | no | ? | ? | 458.8 | ? | spherical | TEM | Jeol Jem. 1010 | Crystalline | XRD | Rad B-DMAX II | ? | ? | -16.9 | ? | ? | Zeta sizer, Malvern | ? | ? | ? | ? | 28.78 | ? | XRD | Rad B-DMAX II | ? | ? | ? | ? | ? | ? | ? | ? | ? | ? | ? | ? | ? | 0.02 | mg/mL | ? | ? | 24 | 37 | MuellerHinton | Bacillus subtilis | ATCC 11774 | 0.00025 | ? | mg/mL | MIC | 0.025 | mg/mL | 48 | In vitro | Brain | U118 | Cancer cells | Gliblastoma | ? | 96 | Survival assay | Cell viability | 58.98 | ? | % | no | no
Baran et al, Ecofriendly/Rapid Synthesis of Silver Nanoparticles Using Extract of Waste Parts of Artichoke (Cynara scolymus L.) and Evaluation of their Cytotoxic and Antibacterial Activities, Journal of Nanomaterials, Volume 2021, Article ID 2270472, 10 pages | Baran | 2021 | https://doi.org/10.1155/2021/2270472 | phytosynthesis | single | No | 25 | ? | No | No | No | No | 0 | 1 | 500 | AgNO3 | Sigma Aldrich | 98.8 | 20 | mM | Extract of Waste Parts of Artichoke (Cynara scolymus L.) | plant | Plant extract | organic | Extract of Waste Parts of Artichoke (Cynara scolymus L.) | plant | Plant extract | organic | ? | ? | ? | ? | ? | ? | ? | ? | reducing;precursor | BA | ? | ? | ? | ? | ? | ? | ? | ? | ? | washed | centrifugation | 6000 | rpm | ? | no | no | no | ? | ? | 458.8 | ? | spherical | TEM | Jeol Jem. 1010 | Crystalline | XRD | Rad B-DMAX II | ? | ? | -16.9 | ? | ? | Zeta sizer, Malvern | ? | ? | ? | ? | 28.78 | ? | XRD | Rad B-DMAX II | ? | ? | ? | ? | ? | ? | ? | ? | ? | ? | ? | ? | ? | 0.02 | mg/mL | ? | ? | 24 | 37 | MuellerHinton | Escherichia coli | ATCC25922 | 0.00013 | ? | mg/mL | MIC | 0.025 | mg/mL | 48 | In vitro | Brain | U118 | Cancer cells | Gliblastoma | ? | 96 | Survival assay | Cell viability | 58.98 | ? | % | no | no
Baran et al, Ecofriendly/Rapid Synthesis of Silver Nanoparticles Using Extract of Waste Parts of Artichoke (Cynara scolymus L.) and Evaluation of their Cytotoxic and Antibacterial Activities, Journal of Nanomaterials, Volume 2021, Article ID 2270472, 10 pages | Baran | 2021 | https://doi.org/10.1155/2021/2270472 | phytosynthesis | single | No | 25 | ? | No | No | No | No | 0 | 1 | 500 | AgNO3 | Sigma Aldrich | 98.8 | 20 | mM | Extract of Waste Parts of Artichoke (Cynara scolymus L.) | plant | Plant extract | organic | Extract of Waste Parts of Artichoke (Cynara scolymus L.) | plant | Plant extract | organic | ? | ? | ? | ? | ? | ? | ? | ? | reducing;precursor | BA | ? | ? | ? | ? | ? | ? | ? | ? | ? | washed | centrifugation | 6000 | rpm | ? | no | no | no | ? | ? | 458.8 | ? | spherical | TEM | Jeol Jem. 1010 | Crystalline | XRD | Rad B-DMAX II | ? | ? | -16.9 | ? | ? | Zeta sizer, Malvern | ? | ? | ? | ? | 28.78 | ? | XRD | Rad B-DMAX II | ? | ? | ? | ? | ? | ? | ? | ? | ? | ? | ? | ? | ? | 0.02 | mg/mL | ? | ? | 24 | 37 | MuellerHinton | Pseudomonas aeruginosa | ATCC27853 | 7e-05 | ? | mg/mL | MIC | 0.025 | mg/mL | 48 | In vitro | Brain | U118 | Cancer cells | Gliblastoma | ? | 96 | Survival assay | Cell viability | 58.98 | ? | % | no | no
Baran et al, Ecofriendly/Rapid Synthesis of Silver Nanoparticles Using Extract of Waste Parts of Artichoke (Cynara scolymus L.) and Evaluation of their Cytotoxic and Antibacterial Activities, Journal of Nanomaterials, Volume 2021, Article ID 2270472, 10 pages | Baran | 2021 | https://doi.org/10.1155/2021/2270472 | phytosynthesis | single | No | 25 | ? | No | No | No | No | 0 | 1 | 500 | AgNO3 | Sigma Aldrich | 98.8 | 20 | mM | Extract of Waste Parts of Artichoke (Cynara scolymus L.) | plant | Plant extract | organic | Extract of Waste Parts of Artichoke (Cynara scolymus L.) | plant | Plant extract | organic | ? | ? | ? | ? | ? | ? | ? | ? | reducing;precursor | BA | ? | ? | ? | ? | ? | ? | ? | ? | ? | washed | centrifugation | 6000 | rpm | ? | no | no | no | ? | ? | 458.8 | ? | spherical | TEM | Jeol Jem. 1010 | Crystalline | XRD | Rad B-DMAX II | ? | ? | -16.9 | ? | ? | Zeta sizer, Malvern | ? | ? | ? | ? | 28.78 | ? | XRD | Rad B-DMAX II | ? | ? | ? | ? | ? | ? | ? | ? | ? | ? | ? | ? | ? | 0.02 | mg/mL | ? | ? | 24 | 37 | RPMI | Candida albicans | ? | 3e-05 | ? | mg/mL | MIC | 0.025 | mg/mL | 48 | In vitro | Brain | U118 | Cancer cells | Gliblastoma | ? | 96 | Survival assay | Cell viability | 58.98 | ? | % | no | no
Baran et al, Ecofriendly/Rapid Synthesis of Silver Nanoparticles Using Extract of Waste Parts of Artichoke (Cynara scolymus L.) and Evaluation of their Cytotoxic and Antibacterial Activities, Journal of Nanomaterials, Volume 2021, Article ID 2270472, 10 pages | Baran | 2021 | https://doi.org/10.1155/2021/2270472 | phytosynthesis | single | No | 25 | ? | No | No | No | No | 0 | 1 | 500 | AgNO3 | Sigma Aldrich | 98.8 | 20 | mM | Extract of Waste Parts of Artichoke (Cynara scolymus L.) | plant | Plant extract | organic | Extract of Waste Parts of Artichoke (Cynara scolymus L.) | plant | Plant extract | organic | ? | ? | ? | ? | ? | ? | ? | ? | reducing;precursor | BA | ? | ? | ? | ? | ? | ? | ? | ? | ? | washed | centrifugation | 6000 | rpm | ? | no | no | no | ? | ? | 458.8 | ? | spherical | TEM | Jeol Jem. 1010 | Crystalline | XRD | Rad B-DMAX II | ? | ? | -16.9 | ? | ? | Zeta sizer, Malvern | ? | ? | ? | ? | 28.78 | ? | XRD | Rad B-DMAX II | ? | ? | ? | ? | ? | ? | ? | ? | ? | ? | ? | ? | ? | 0.02 | mg/mL | ? | ? | 24 | 37 | MuellerHinton | Staphylococcus aureus | ATCC 25923 | 0.00012 | ? | mg/mL | MIC | 0.05 | mg/mL | 48 | In vitro | Brain | U118 | Cancer cells | Gliblastoma | ? | 96 | Survival assay | Cell viability | 62.65 | ? | % | no | no
Baran et al, Ecofriendly/Rapid Synthesis of Silver Nanoparticles Using Extract of Waste Parts of Artichoke (Cynara scolymus L.) and Evaluation of their Cytotoxic and Antibacterial Activities, Journal of Nanomaterials, Volume 2021, Article ID 2270472, 10 pages | Baran | 2021 | https://doi.org/10.1155/2021/2270472 | phytosynthesis | single | No | 25 | ? | No | No | No | No | 0 | 1 | 500 | AgNO3 | Sigma Aldrich | 98.8 | 20 | mM | Extract of Waste Parts of Artichoke (Cynara scolymus L.) | plant | Plant extract | organic | Extract of Waste Parts of Artichoke (Cynara scolymus L.) | plant | Plant extract | organic | ? | ? | ? | ? | ? | ? | ? | ? | reducing;precursor | BA | ? | ? | ? | ? | ? | ? | ? | ? | ? | washed | centrifugation | 6000 | rpm | ? | no | no | no | ? | ? | 458.8 | ? | spherical | TEM | Jeol Jem. 1010 | Crystalline | XRD | Rad B-DMAX II | ? | ? | -16.9 | ? | ? | Zeta sizer, Malvern | ? | ? | ? | ? | 28.78 | ? | XRD | Rad B-DMAX II | ? | ? | ? | ? | ? | ? | ? | ? | ? | ? | ? | ? | ? | 0.02 | mg/mL | ? | ? | 24 | 37 | MuellerHinton | Bacillus subtilis | ATCC 11774 | 0.00025 | ? | mg/mL | MIC | 0.05 | mg/mL | 48 | In vitro | Brain | U118 | Cancer cells | Gliblastoma | ? | 96 | Survival assay | Cell viability | 62.65 | ? | % | no | no
Baran et al, Ecofriendly/Rapid Synthesis of Silver Nanoparticles Using Extract of Waste Parts of Artichoke (Cynara scolymus L.) and Evaluation of their Cytotoxic and Antibacterial Activities, Journal of Nanomaterials, Volume 2021, Article ID 2270472, 10 pages | Baran | 2021 | https://doi.org/10.1155/2021/2270472 | phytosynthesis | single | No | 25 | ? | No | No | No | No | 0 | 1 | 500 | AgNO3 | Sigma Aldrich | 98.8 | 20 | mM | Extract of Waste Parts of Artichoke (Cynara scolymus L.) | plant | Plant extract | organic | Extract of Waste Parts of Artichoke (Cynara scolymus L.) | plant | Plant extract | organic | ? | ? | ? | ? | ? | ? | ? | ? | reducing;precursor | BA | ? | ? | ? | ? | ? | ? | ? | ? | ? | washed | centrifugation | 6000 | rpm | ? | no | no | no | ? | ? | 458.8 | ? | spherical | TEM | Jeol Jem. 1010 | Crystalline | XRD | Rad B-DMAX II | ? | ? | -16.9 | ? | ? | Zeta sizer, Malvern | ? | ? | ? | ? | 28.78 | ? | XRD | Rad B-DMAX II | ? | ? | ? | ? | ? | ? | ? | ? | ? | ? | ? | ? | ? | 0.02 | mg/mL | ? | ? | 24 | 37 | MuellerHinton | Escherichia coli | ATCC25922 | 0.00013 | ? | mg/mL | MIC | 0.05 | mg/mL | 48 | In vitro | Brain | U118 | Cancer cells | Gliblastoma | ? | 96 | Survival assay | Cell viability | 62.65 | ? | % | no | no
Baran et al, Ecofriendly/Rapid Synthesis of Silver Nanoparticles Using Extract of Waste Parts of Artichoke (Cynara scolymus L.) and Evaluation of their Cytotoxic and Antibacterial Activities, Journal of Nanomaterials, Volume 2021, Article ID 2270472, 10 pages | Baran | 2021 | https://doi.org/10.1155/2021/2270472 | phytosynthesis | single | No | 25 | ? | No | No | No | No | 0 | 1 | 500 | AgNO3 | Sigma Aldrich | 98.8 | 20 | mM | Extract of Waste Parts of Artichoke (Cynara scolymus L.) | plant | Plant extract | organic | Extract of Waste Parts of Artichoke (Cynara scolymus L.) | plant | Plant extract | organic | ? | ? | ? | ? | ? | ? | ? | ? | reducing;precursor | BA | ? | ? | ? | ? | ? | ? | ? | ? | ? | washed | centrifugation | 6000 | rpm | ? | no | no | no | ? | ? | 458.8 | ? | spherical | TEM | Jeol Jem. 1010 | Crystalline | XRD | Rad B-DMAX II | ? | ? | -16.9 | ? | ? | Zeta sizer, Malvern | ? | ? | ? | ? | 28.78 | ? | XRD | Rad B-DMAX II | ? | ? | ? | ? | ? | ? | ? | ? | ? | ? | ? | ? | ? | 0.02 | mg/mL | ? | ? | 24 | 37 | MuellerHinton | Pseudomonas aeruginosa | ATCC27853 | 7e-05 | ? | mg/mL | MIC | 0.05 | mg/mL | 48 | In vitro | Brain | U118 | Cancer cells | Gliblastoma | ? | 96 | Survival assay | Cell viability | 62.65 | ? | % | no | no
Baran et al, Ecofriendly/Rapid Synthesis of Silver Nanoparticles Using Extract of Waste Parts of Artichoke (Cynara scolymus L.) and Evaluation of their Cytotoxic and Antibacterial Activities, Journal of Nanomaterials, Volume 2021, Article ID 2270472, 10 pages | Baran | 2021 | https://doi.org/10.1155/2021/2270472 | phytosynthesis | single | No | 25 | ? | No | No | No | No | 0 | 1 | 500 | AgNO3 | Sigma Aldrich | 98.8 | 20 | mM | Extract of Waste Parts of Artichoke (Cynara scolymus L.) | plant | Plant extract | organic | Extract of Waste Parts of Artichoke (Cynara scolymus L.) | plant | Plant extract | organic | ? | ? | ? | ? | ? | ? | ? | ? | reducing;precursor | BA | ? | ? | ? | ? | ? | ? | ? | ? | ? | washed | centrifugation | 6000 | rpm | ? | no | no | no | ? | ? | 458.8 | ? | spherical | TEM | Jeol Jem. 1010 | Crystalline | XRD | Rad B-DMAX II | ? | ? | -16.9 | ? | ? | Zeta sizer, Malvern | ? | ? | ? | ? | 28.78 | ? | XRD | Rad B-DMAX II | ? | ? | ? | ? | ? | ? | ? | ? | ? | ? | ? | ? | ? | 0.02 | mg/mL | ? | ? | 24 | 37 | RPMI | Candida albicans | ? | 3e-05 | ? | mg/mL | MIC | 0.05 | mg/mL | 48 | In vitro | Brain | U118 | Cancer cells | Gliblastoma | ? | 96 | Survival assay | Cell viability | 62.65 | ? | % | no | no
Baran et al, Ecofriendly/Rapid Synthesis of Silver Nanoparticles Using Extract of Waste Parts of Artichoke (Cynara scolymus L.) and Evaluation of their Cytotoxic and Antibacterial Activities, Journal of Nanomaterials, Volume 2021, Article ID 2270472, 10 pages | Baran | 2021 | https://doi.org/10.1155/2021/2270472 | phytosynthesis | single | No | 25 | ? | No | No | No | No | 0 | 1 | 500 | AgNO3 | Sigma Aldrich | 98.8 | 20 | mM | Extract of Waste Parts of Artichoke (Cynara scolymus L.) | plant | Plant extract | organic | Extract of Waste Parts of Artichoke (Cynara scolymus L.) | plant | Plant extract | organic | ? | ? | ? | ? | ? | ? | ? | ? | reducing;precursor | BA | ? | ? | ? | ? | ? | ? | ? | ? | ? | washed | centrifugation | 6000 | rpm | ? | no | no | no | ? | ? | 458.8 | ? | spherical | TEM | Jeol Jem. 1010 | Crystalline | XRD | Rad B-DMAX II | ? | ? | -16.9 | ? | ? | Zeta sizer, Malvern | ? | ? | ? | ? | 28.78 | ? | XRD | Rad B-DMAX II | ? | ? | ? | ? | ? | ? | ? | ? | ? | ? | ? | ? | ? | 0.02 | mg/mL | ? | ? | 24 | 37 | MuellerHinton | Staphylococcus aureus | ATCC 25923 | 0.00012 | ? | mg/mL | MIC | 0.1 | mg/mL | 48 | In vitro | Brain | U118 | Cancer cells | Gliblastoma | ? | 96 | Survival assay | Cell viability | 63.52 | ? | % | no | no
Baran et al, Ecofriendly/Rapid Synthesis of Silver Nanoparticles Using Extract of Waste Parts of Artichoke (Cynara scolymus L.) and Evaluation of their Cytotoxic and Antibacterial Activities, Journal of Nanomaterials, Volume 2021, Article ID 2270472, 10 pages | Baran | 2021 | https://doi.org/10.1155/2021/2270472 | phytosynthesis | single | No | 25 | ? | No | No | No | No | 0 | 1 | 500 | AgNO3 | Sigma Aldrich | 98.8 | 20 | mM | Extract of Waste Parts of Artichoke (Cynara scolymus L.) | plant | Plant extract | organic | Extract of Waste Parts of Artichoke (Cynara scolymus L.) | plant | Plant extract | organic | ? | ? | ? | ? | ? | ? | ? | ? | reducing;precursor | BA | ? | ? | ? | ? | ? | ? | ? | ? | ? | washed | centrifugation | 6000 | rpm | ? | no | no | no | ? | ? | 458.8 | ? | spherical | TEM | Jeol Jem. 1010 | Crystalline | XRD | Rad B-DMAX II | ? | ? | -16.9 | ? | ? | Zeta sizer, Malvern | ? | ? | ? | ? | 28.78 | ? | XRD | Rad B-DMAX II | ? | ? | ? | ? | ? | ? | ? | ? | ? | ? | ? | ? | ? | 0.02 | mg/mL | ? | ? | 24 | 37 | MuellerHinton | Bacillus subtilis | ATCC 11774 | 0.00025 | ? | mg/mL | MIC | 0.1 | mg/mL | 48 | In vitro | Brain | U118 | Cancer cells | Gliblastoma | ? | 96 | Survival assay | Cell viability | 63.52 | ? | % | no | no
Baran et al, Ecofriendly/Rapid Synthesis of Silver Nanoparticles Using Extract of Waste Parts of Artichoke (Cynara scolymus L.) and Evaluation of their Cytotoxic and Antibacterial Activities, Journal of Nanomaterials, Volume 2021, Article ID 2270472, 10 pages | Baran | 2021 | https://doi.org/10.1155/2021/2270472 | phytosynthesis | single | No | 25 | ? | No | No | No | No | 0 | 1 | 500 | AgNO3 | Sigma Aldrich | 98.8 | 20 | mM | Extract of Waste Parts of Artichoke (Cynara scolymus L.) | plant | Plant extract | organic | Extract of Waste Parts of Artichoke (Cynara scolymus L.) | plant | Plant extract | organic | ? | ? | ? | ? | ? | ? | ? | ? | reducing;precursor | BA | ? | ? | ? | ? | ? | ? | ? | ? | ? | washed | centrifugation | 6000 | rpm | ? | no | no | no | ? | ? | 458.8 | ? | spherical | TEM | Jeol Jem. 1010 | Crystalline | XRD | Rad B-DMAX II | ? | ? | -16.9 | ? | ? | Zeta sizer, Malvern | ? | ? | ? | ? | 28.78 | ? | XRD | Rad B-DMAX II | ? | ? | ? | ? | ? | ? | ? | ? | ? | ? | ? | ? | ? | 0.02 | mg/mL | ? | ? | 24 | 37 | MuellerHinton | Escherichia coli | ATCC25922 | 0.00013 | ? | mg/mL | MIC | 0.1 | mg/mL | 48 | In vitro | Brain | U118 | Cancer cells | Gliblastoma | ? | 96 | Survival assay | Cell viability | 63.52 | ? | % | no | no
Baran et al, Ecofriendly/Rapid Synthesis of Silver Nanoparticles Using Extract of Waste Parts of Artichoke (Cynara scolymus L.) and Evaluation of their Cytotoxic and Antibacterial Activities, Journal of Nanomaterials, Volume 2021, Article ID 2270472, 10 pages | Baran | 2021 | https://doi.org/10.1155/2021/2270472 | phytosynthesis | single | No | 25 | ? | No | No | No | No | 0 | 1 | 500 | AgNO3 | Sigma Aldrich | 98.8 | 20 | mM | Extract of Waste Parts of Artichoke (Cynara scolymus L.) | plant | Plant extract | organic | Extract of Waste Parts of Artichoke (Cynara scolymus L.) | plant | Plant extract | organic | ? | ? | ? | ? | ? | ? | ? | ? | reducing;precursor | BA | ? | ? | ? | ? | ? | ? | ? | ? | ? | washed | centrifugation | 6000 | rpm | ? | no | no | no | ? | ? | 458.8 | ? | spherical | TEM | Jeol Jem. 1010 | Crystalline | XRD | Rad B-DMAX II | ? | ? | -16.9 | ? | ? | Zeta sizer, Malvern | ? | ? | ? | ? | 28.78 | ? | XRD | Rad B-DMAX II | ? | ? | ? | ? | ? | ? | ? | ? | ? | ? | ? | ? | ? | 0.02 | mg/mL | ? | ? | 24 | 37 | MuellerHinton | Pseudomonas aeruginosa | ATCC27853 | 7e-05 | ? | mg/mL | MIC | 0.1 | mg/mL | 48 | In vitro | Brain | U118 | Cancer cells | Gliblastoma | ? | 96 | Survival assay | Cell viability | 63.52 | ? | % | no | no
Baran et al, Ecofriendly/Rapid Synthesis of Silver Nanoparticles Using Extract of Waste Parts of Artichoke (Cynara scolymus L.) and Evaluation of their Cytotoxic and Antibacterial Activities, Journal of Nanomaterials, Volume 2021, Article ID 2270472, 10 pages | Baran | 2021 | https://doi.org/10.1155/2021/2270472 | phytosynthesis | single | No | 25 | ? | No | No | No | No | 0 | 1 | 500 | AgNO3 | Sigma Aldrich | 98.8 | 20 | mM | Extract of Waste Parts of Artichoke (Cynara scolymus L.) | plant | Plant extract | organic | Extract of Waste Parts of Artichoke (Cynara scolymus L.) | plant | Plant extract | organic | ? | ? | ? | ? | ? | ? | ? | ? | reducing;precursor | BA | ? | ? | ? | ? | ? | ? | ? | ? | ? | washed | centrifugation | 6000 | rpm | ? | no | no | no | ? | ? | 458.8 | ? | spherical | TEM | Jeol Jem. 1010 | Crystalline | XRD | Rad B-DMAX II | ? | ? | -16.9 | ? | ? | Zeta sizer, Malvern | ? | ? | ? | ? | 28.78 | ? | XRD | Rad B-DMAX II | ? | ? | ? | ? | ? | ? | ? | ? | ? | ? | ? | ? | ? | 0.02 | mg/mL | ? | ? | 24 | 37 | RPMI | Candida albicans | ? | 3e-05 | ? | mg/mL | MIC | 0.1 | mg/mL | 48 | In vitro | Brain | U118 | Cancer cells | Gliblastoma | ? | 96 | Survival assay | Cell viability | 63.52 | ? | % | no | no
Baran et al, Ecofriendly/Rapid Synthesis of Silver Nanoparticles Using Extract of Waste Parts of Artichoke (Cynara scolymus L.) and Evaluation of their Cytotoxic and Antibacterial Activities, Journal of Nanomaterials, Volume 2021, Article ID 2270472, 10 pages | Baran | 2021 | https://doi.org/10.1155/2021/2270472 | phytosynthesis | single | No | 25 | ? | No | No | No | No | 0 | 1 | 500 | AgNO3 | Sigma Aldrich | 98.8 | 20 | mM | Extract of Waste Parts of Artichoke (Cynara scolymus L.) | plant | Plant extract | organic | Extract of Waste Parts of Artichoke (Cynara scolymus L.) | plant | Plant extract | organic | ? | ? | ? | ? | ? | ? | ? | ? | reducing;precursor | BA | ? | ? | ? | ? | ? | ? | ? | ? | ? | washed | centrifugation | 6000 | rpm | ? | no | no | no | ? | ? | 458.8 | ? | spherical | TEM | Jeol Jem. 1010 | Crystalline | XRD | Rad B-DMAX II | ? | ? | -16.9 | ? | ? | Zeta sizer, Malvern | ? | ? | ? | ? | 28.78 | ? | XRD | Rad B-DMAX II | ? | ? | ? | ? | ? | ? | ? | ? | ? | ? | ? | ? | ? | 0.02 | mg/mL | ? | ? | 24 | 37 | MuellerHinton | Staphylococcus aureus | ATCC 25923 | 0.00012 | ? | mg/mL | MIC | 0.2 | mg/mL | 48 | In vitro | Brain | U118 | Cancer cells | Gliblastoma | ? | 96 | Survival assay | Cell viability | 64.7 | ? | % | no | no
Baran et al, Ecofriendly/Rapid Synthesis of Silver Nanoparticles Using Extract of Waste Parts of Artichoke (Cynara scolymus L.) and Evaluation of their Cytotoxic and Antibacterial Activities, Journal of Nanomaterials, Volume 2021, Article ID 2270472, 10 pages | Baran | 2021 | https://doi.org/10.1155/2021/2270472 | phytosynthesis | single | No | 25 | ? | No | No | No | No | 0 | 1 | 500 | AgNO3 | Sigma Aldrich | 98.8 | 20 | mM | Extract of Waste Parts of Artichoke (Cynara scolymus L.) | plant | Plant extract | organic | Extract of Waste Parts of Artichoke (Cynara scolymus L.) | plant | Plant extract | organic | ? | ? | ? | ? | ? | ? | ? | ? | reducing;precursor | BA | ? | ? | ? | ? | ? | ? | ? | ? | ? | washed | centrifugation | 6000 | rpm | ? | no | no | no | ? | ? | 458.8 | ? | spherical | TEM | Jeol Jem. 1010 | Crystalline | XRD | Rad B-DMAX II | ? | ? | -16.9 | ? | ? | Zeta sizer, Malvern | ? | ? | ? | ? | 28.78 | ? | XRD | Rad B-DMAX II | ? | ? | ? | ? | ? | ? | ? | ? | ? | ? | ? | ? | ? | 0.02 | mg/mL | ? | ? | 24 | 37 | MuellerHinton | Bacillus subtilis | ATCC 11774 | 0.00025 | ? | mg/mL | MIC | 0.2 | mg/mL | 48 | In vitro | Brain | U118 | Cancer cells | Gliblastoma | ? | 96 | Survival assay | Cell viability | 64.7 | ? | % | no | no
Baran et al, Ecofriendly/Rapid Synthesis of Silver Nanoparticles Using Extract of Waste Parts of Artichoke (Cynara scolymus L.) and Evaluation of their Cytotoxic and Antibacterial Activities, Journal of Nanomaterials, Volume 2021, Article ID 2270472, 10 pages | Baran | 2021 | https://doi.org/10.1155/2021/2270472 | phytosynthesis | single | No | 25 | ? | No | No | No | No | 0 | 1 | 500 | AgNO3 | Sigma Aldrich | 98.8 | 20 | mM | Extract of Waste Parts of Artichoke (Cynara scolymus L.) | plant | Plant extract | organic | Extract of Waste Parts of Artichoke (Cynara scolymus L.) | plant | Plant extract | organic | ? | ? | ? | ? | ? | ? | ? | ? | reducing;precursor | BA | ? | ? | ? | ? | ? | ? | ? | ? | ? | washed | centrifugation | 6000 | rpm | ? | no | no | no | ? | ? | 458.8 | ? | spherical | TEM | Jeol Jem. 1010 | Crystalline | XRD | Rad B-DMAX II | ? | ? | -16.9 | ? | ? | Zeta sizer, Malvern | ? | ? | ? | ? | 28.78 | ? | XRD | Rad B-DMAX II | ? | ? | ? | ? | ? | ? | ? | ? | ? | ? | ? | ? | ? | 0.02 | mg/mL | ? | ? | 24 | 37 | MuellerHinton | Escherichia coli | ATCC25922 | 0.00013 | ? | mg/mL | MIC | 0.2 | mg/mL | 48 | In vitro | Brain | U118 | Cancer cells | Gliblastoma | ? | 96 | Survival assay | Cell viability | 64.7 | ? | % | no | no
Baran et al, Ecofriendly/Rapid Synthesis of Silver Nanoparticles Using Extract of Waste Parts of Artichoke (Cynara scolymus L.) and Evaluation of their Cytotoxic and Antibacterial Activities, Journal of Nanomaterials, Volume 2021, Article ID 2270472, 10 pages | Baran | 2021 | https://doi.org/10.1155/2021/2270472 | phytosynthesis | single | No | 25 | ? | No | No | No | No | 0 | 1 | 500 | AgNO3 | Sigma Aldrich | 98.8 | 20 | mM | Extract of Waste Parts of Artichoke (Cynara scolymus L.) | plant | Plant extract | organic | Extract of Waste Parts of Artichoke (Cynara scolymus L.) | plant | Plant extract | organic | ? | ? | ? | ? | ? | ? | ? | ? | reducing;precursor | BA | ? | ? | ? | ? | ? | ? | ? | ? | ? | washed | centrifugation | 6000 | rpm | ? | no | no | no | ? | ? | 458.8 | ? | spherical | TEM | Jeol Jem. 1010 | Crystalline | XRD | Rad B-DMAX II | ? | ? | -16.9 | ? | ? | Zeta sizer, Malvern | ? | ? | ? | ? | 28.78 | ? | XRD | Rad B-DMAX II | ? | ? | ? | ? | ? | ? | ? | ? | ? | ? | ? | ? | ? | 0.02 | mg/mL | ? | ? | 24 | 37 | MuellerHinton | Pseudomonas aeruginosa | ATCC27853 | 7e-05 | ? | mg/mL | MIC | 0.2 | mg/mL | 48 | In vitro | Brain | U118 | Cancer cells | Gliblastoma | ? | 96 | Survival assay | Cell viability | 64.7 | ? | % | no | no
Baran et al, Ecofriendly/Rapid Synthesis of Silver Nanoparticles Using Extract of Waste Parts of Artichoke (Cynara scolymus L.) and Evaluation of their Cytotoxic and Antibacterial Activities, Journal of Nanomaterials, Volume 2021, Article ID 2270472, 10 pages | Baran | 2021 | https://doi.org/10.1155/2021/2270472 | phytosynthesis | single | No | 25 | ? | No | No | No | No | 0 | 1 | 500 | AgNO3 | Sigma Aldrich | 98.8 | 20 | mM | Extract of Waste Parts of Artichoke (Cynara scolymus L.) | plant | Plant extract | organic | Extract of Waste Parts of Artichoke (Cynara scolymus L.) | plant | Plant extract | organic | ? | ? | ? | ? | ? | ? | ? | ? | reducing;precursor | BA | ? | ? | ? | ? | ? | ? | ? | ? | ? | washed | centrifugation | 6000 | rpm | ? | no | no | no | ? | ? | 458.8 | ? | spherical | TEM | Jeol Jem. 1010 | Crystalline | XRD | Rad B-DMAX II | ? | ? | -16.9 | ? | ? | Zeta sizer, Malvern | ? | ? | ? | ? | 28.78 | ? | XRD | Rad B-DMAX II | ? | ? | ? | ? | ? | ? | ? | ? | ? | ? | ? | ? | ? | 0.02 | mg/mL | ? | ? | 24 | 37 | RPMI | Candida albicans | ? | 3e-05 | ? | mg/mL | MIC | 0.2 | mg/mL | 48 | In vitro | Brain | U118 | Cancer cells | Gliblastoma | ? | 96 | Survival assay | Cell viability | 64.7 | ? | % | no | no
Baran et al, Ecofriendly/Rapid Synthesis of Silver Nanoparticles Using Extract of Waste Parts of Artichoke (Cynara scolymus L.) and Evaluation of their Cytotoxic and Antibacterial Activities, Journal of Nanomaterials, Volume 2021, Article ID 2270472, 10 pages | Baran | 2021 | https://doi.org/10.1155/2021/2270472 | phytosynthesis | single | No | 25 | ? | No | No | No | No | 0 | 1 | 500 | AgNO3 | Sigma Aldrich | 98.8 | 20 | mM | Extract of Waste Parts of Artichoke (Cynara scolymus L.) | plant | Plant extract | organic | Extract of Waste Parts of Artichoke (Cynara scolymus L.) | plant | Plant extract | organic | ? | ? | ? | ? | ? | ? | ? | ? | reducing;precursor | BA | ? | ? | ? | ? | ? | ? | ? | ? | ? | washed | centrifugation | 6000 | rpm | ? | no | no | no | ? | ? | 458.8 | ? | spherical | TEM | Jeol Jem. 1010 | Crystalline | XRD | Rad B-DMAX II | ? | ? | -16.9 | ? | ? | Zeta sizer, Malvern | ? | ? | ? | ? | 28.78 | ? | XRD | Rad B-DMAX II | ? | ? | ? | ? | ? | ? | ? | ? | ? | ? | ? | ? | ? | 0.02 | mg/mL | ? | ? | 24 | 37 | MuellerHinton | Staphylococcus aureus | ATCC 25923 | 0.00012 | ? | mg/mL | MIC | 0.025 | mg/mL | 48 | In vitro | Intestine | CaCo-2 | Cancer cells | Human colorectal adenocarcinoma | ? | 96 | Survival assay | Cell viability | 55.64 | ? | % | no | no
Baran et al, Ecofriendly/Rapid Synthesis of Silver Nanoparticles Using Extract of Waste Parts of Artichoke (Cynara scolymus L.) and Evaluation of their Cytotoxic and Antibacterial Activities, Journal of Nanomaterials, Volume 2021, Article ID 2270472, 10 pages | Baran | 2021 | https://doi.org/10.1155/2021/2270472 | phytosynthesis | single | No | 25 | ? | No | No | No | No | 0 | 1 | 500 | AgNO3 | Sigma Aldrich | 98.8 | 20 | mM | Extract of Waste Parts of Artichoke (Cynara scolymus L.) | plant | Plant extract | organic | Extract of Waste Parts of Artichoke (Cynara scolymus L.) | plant | Plant extract | organic | ? | ? | ? | ? | ? | ? | ? | ? | reducing;precursor | BA | ? | ? | ? | ? | ? | ? | ? | ? | ? | washed | centrifugation | 6000 | rpm | ? | no | no | no | ? | ? | 458.8 | ? | spherical | TEM | Jeol Jem. 1010 | Crystalline | XRD | Rad B-DMAX II | ? | ? | -16.9 | ? | ? | Zeta sizer, Malvern | ? | ? | ? | ? | 28.78 | ? | XRD | Rad B-DMAX II | ? | ? | ? | ? | ? | ? | ? | ? | ? | ? | ? | ? | ? | 0.02 | mg/mL | ? | ? | 24 | 37 | MuellerHinton | Bacillus subtilis | ATCC 11774 | 0.00025 | ? | mg/mL | MIC | 0.025 | mg/mL | 48 | In vitro | Intestine | CaCo-2 | Cancer cells | Human colorectal adenocarcinoma | ? | 96 | Survival assay | Cell viability | 55.64 | ? | % | no | no
Baran et al, Ecofriendly/Rapid Synthesis of Silver Nanoparticles Using Extract of Waste Parts of Artichoke (Cynara scolymus L.) and Evaluation of their Cytotoxic and Antibacterial Activities, Journal of Nanomaterials, Volume 2021, Article ID 2270472, 10 pages | Baran | 2021 | https://doi.org/10.1155/2021/2270472 | phytosynthesis | single | No | 25 | ? | No | No | No | No | 0 | 1 | 500 | AgNO3 | Sigma Aldrich | 98.8 | 20 | mM | Extract of Waste Parts of Artichoke (Cynara scolymus L.) | plant | Plant extract | organic | Extract of Waste Parts of Artichoke (Cynara scolymus L.) | plant | Plant extract | organic | ? | ? | ? | ? | ? | ? | ? | ? | reducing;precursor | BA | ? | ? | ? | ? | ? | ? | ? | ? | ? | washed | centrifugation | 6000 | rpm | ? | no | no | no | ? | ? | 458.8 | ? | spherical | TEM | Jeol Jem. 1010 | Crystalline | XRD | Rad B-DMAX II | ? | ? | -16.9 | ? | ? | Zeta sizer, Malvern | ? | ? | ? | ? | 28.78 | ? | XRD | Rad B-DMAX II | ? | ? | ? | ? | ? | ? | ? | ? | ? | ? | ? | ? | ? | 0.02 | mg/mL | ? | ? | 24 | 37 | MuellerHinton | Escherichia coli | ATCC25922 | 0.00013 | ? | mg/mL | MIC | 0.025 | mg/mL | 48 | In vitro | Intestine | CaCo-2 | Cancer cells | Human colorectal adenocarcinoma | ? | 96 | Survival assay | Cell viability | 55.64 | ? | % | no | no
Baran et al, Ecofriendly/Rapid Synthesis of Silver Nanoparticles Using Extract of Waste Parts of Artichoke (Cynara scolymus L.) and Evaluation of their Cytotoxic and Antibacterial Activities, Journal of Nanomaterials, Volume 2021, Article ID 2270472, 10 pages | Baran | 2021 | https://doi.org/10.1155/2021/2270472 | phytosynthesis | single | No | 25 | ? | No | No | No | No | 0 | 1 | 500 | AgNO3 | Sigma Aldrich | 98.8 | 20 | mM | Extract of Waste Parts of Artichoke (Cynara scolymus L.) | plant | Plant extract | organic | Extract of Waste Parts of Artichoke (Cynara scolymus L.) | plant | Plant extract | organic | ? | ? | ? | ? | ? | ? | ? | ? | reducing;precursor | BA | ? | ? | ? | ? | ? | ? | ? | ? | ? | washed | centrifugation | 6000 | rpm | ? | no | no | no | ? | ? | 458.8 | ? | spherical | TEM | Jeol Jem. 1010 | Crystalline | XRD | Rad B-DMAX II | ? | ? | -16.9 | ? | ? | Zeta sizer, Malvern | ? | ? | ? | ? | 28.78 | ? | XRD | Rad B-DMAX II | ? | ? | ? | ? | ? | ? | ? | ? | ? | ? | ? | ? | ? | 0.02 | mg/mL | ? | ? | 24 | 37 | MuellerHinton | Pseudomonas aeruginosa | ATCC27853 | 7e-05 | ? | mg/mL | MIC | 0.025 | mg/mL | 48 | In vitro | Intestine | CaCo-2 | Cancer cells | Human colorectal adenocarcinoma | ? | 96 | Survival assay | Cell viability | 55.64 | ? | % | no | no
Baran et al, Ecofriendly/Rapid Synthesis of Silver Nanoparticles Using Extract of Waste Parts of Artichoke (Cynara scolymus L.) and Evaluation of their Cytotoxic and Antibacterial Activities, Journal of Nanomaterials, Volume 2021, Article ID 2270472, 10 pages | Baran | 2021 | https://doi.org/10.1155/2021/2270472 | phytosynthesis | single | No | 25 | ? | No | No | No | No | 0 | 1 | 500 | AgNO3 | Sigma Aldrich | 98.8 | 20 | mM | Extract of Waste Parts of Artichoke (Cynara scolymus L.) | plant | Plant extract | organic | Extract of Waste Parts of Artichoke (Cynara scolymus L.) | plant | Plant extract | organic | ? | ? | ? | ? | ? | ? | ? | ? | reducing;precursor | BA | ? | ? | ? | ? | ? | ? | ? | ? | ? | washed | centrifugation | 6000 | rpm | ? | no | no | no | ? | ? | 458.8 | ? | spherical | TEM | Jeol Jem. 1010 | Crystalline | XRD | Rad B-DMAX II | ? | ? | -16.9 | ? | ? | Zeta sizer, Malvern | ? | ? | ? | ? | 28.78 | ? | XRD | Rad B-DMAX II | ? | ? | ? | ? | ? | ? | ? | ? | ? | ? | ? | ? | ? | 0.02 | mg/mL | ? | ? | 24 | 37 | RPMI | Candida albicans | ? | 3e-05 | ? | mg/mL | MIC | 0.025 | mg/mL | 48 | In vitro | Intestine | CaCo-2 | Cancer cells | Human colorectal adenocarcinoma | ? | 96 | Survival assay | Cell viability | 55.64 | ? | % | no | no
Baran et al, Ecofriendly/Rapid Synthesis of Silver Nanoparticles Using Extract of Waste Parts of Artichoke (Cynara scolymus L.) and Evaluation of their Cytotoxic and Antibacterial Activities, Journal of Nanomaterials, Volume 2021, Article ID 2270472, 10 pages | Baran | 2021 | https://doi.org/10.1155/2021/2270472 | phytosynthesis | single | No | 25 | ? | No | No | No | No | 0 | 1 | 500 | AgNO3 | Sigma Aldrich | 98.8 | 20 | mM | Extract of Waste Parts of Artichoke (Cynara scolymus L.) | plant | Plant extract | organic | Extract of Waste Parts of Artichoke (Cynara scolymus L.) | plant | Plant extract | organic | ? | ? | ? | ? | ? | ? | ? | ? | reducing;precursor | BA | ? | ? | ? | ? | ? | ? | ? | ? | ? | washed | centrifugation | 6000 | rpm | ? | no | no | no | ? | ? | 458.8 | ? | spherical | TEM | Jeol Jem. 1010 | Crystalline | XRD | Rad B-DMAX II | ? | ? | -16.9 | ? | ? | Zeta sizer, Malvern | ? | ? | ? | ? | 28.78 | ? | XRD | Rad B-DMAX II | ? | ? | ? | ? | ? | ? | ? | ? | ? | ? | ? | ? | ? | 0.02 | mg/mL | ? | ? | 24 | 37 | MuellerHinton | Staphylococcus aureus | ATCC 25923 | 0.00012 | ? | mg/mL | MIC | 0.05 | mg/mL | 48 | In vitro | Intestine | CaCo-2 | Cancer cells | Human colorectal adenocarcinoma | ? | 96 | Survival assay | Cell viability | 33.37 | ? | % | no | no
Baran et al, Ecofriendly/Rapid Synthesis of Silver Nanoparticles Using Extract of Waste Parts of Artichoke (Cynara scolymus L.) and Evaluation of their Cytotoxic and Antibacterial Activities, Journal of Nanomaterials, Volume 2021, Article ID 2270472, 10 pages | Baran | 2021 | https://doi.org/10.1155/2021/2270472 | phytosynthesis | single | No | 25 | ? | No | No | No | No | 0 | 1 | 500 | AgNO3 | Sigma Aldrich | 98.8 | 20 | mM | Extract of Waste Parts of Artichoke (Cynara scolymus L.) | plant | Plant extract | organic | Extract of Waste Parts of Artichoke (Cynara scolymus L.) | plant | Plant extract | organic | ? | ? | ? | ? | ? | ? | ? | ? | reducing;precursor | BA | ? | ? | ? | ? | ? | ? | ? | ? | ? | washed | centrifugation | 6000 | rpm | ? | no | no | no | ? | ? | 458.8 | ? | spherical | TEM | Jeol Jem. 1010 | Crystalline | XRD | Rad B-DMAX II | ? | ? | -16.9 | ? | ? | Zeta sizer, Malvern | ? | ? | ? | ? | 28.78 | ? | XRD | Rad B-DMAX II | ? | ? | ? | ? | ? | ? | ? | ? | ? | ? | ? | ? | ? | 0.02 | mg/mL | ? | ? | 24 | 37 | MuellerHinton | Bacillus subtilis | ATCC 11774 | 0.00025 | ? | mg/mL | MIC | 0.05 | mg/mL | 48 | In vitro | Intestine | CaCo-2 | Cancer cells | Human colorectal adenocarcinoma | ? | 96 | Survival assay | Cell viability | 33.37 | ? | % | no | no
Baran et al, Ecofriendly/Rapid Synthesis of Silver Nanoparticles Using Extract of Waste Parts of Artichoke (Cynara scolymus L.) and Evaluation of their Cytotoxic and Antibacterial Activities, Journal of Nanomaterials, Volume 2021, Article ID 2270472, 10 pages | Baran | 2021 | https://doi.org/10.1155/2021/2270472 | phytosynthesis | single | No | 25 | ? | No | No | No | No | 0 | 1 | 500 | AgNO3 | Sigma Aldrich | 98.8 | 20 | mM | Extract of Waste Parts of Artichoke (Cynara scolymus L.) | plant | Plant extract | organic | Extract of Waste Parts of Artichoke (Cynara scolymus L.) | plant | Plant extract | organic | ? | ? | ? | ? | ? | ? | ? | ? | reducing;precursor | BA | ? | ? | ? | ? | ? | ? | ? | ? | ? | washed | centrifugation | 6000 | rpm | ? | no | no | no | ? | ? | 458.8 | ? | spherical | TEM | Jeol Jem. 1010 | Crystalline | XRD | Rad B-DMAX II | ? | ? | -16.9 | ? | ? | Zeta sizer, Malvern | ? | ? | ? | ? | 28.78 | ? | XRD | Rad B-DMAX II | ? | ? | ? | ? | ? | ? | ? | ? | ? | ? | ? | ? | ? | 0.02 | mg/mL | ? | ? | 24 | 37 | MuellerHinton | Escherichia coli | ATCC25922 | 0.00013 | ? | mg/mL | MIC | 0.05 | mg/mL | 48 | In vitro | Intestine | CaCo-2 | Cancer cells | Human colorectal adenocarcinoma | ? | 96 | Survival assay | Cell viability | 33.37 | ? | % | no | no
Baran et al, Ecofriendly/Rapid Synthesis of Silver Nanoparticles Using Extract of Waste Parts of Artichoke (Cynara scolymus L.) and Evaluation of their Cytotoxic and Antibacterial Activities, Journal of Nanomaterials, Volume 2021, Article ID 2270472, 10 pages | Baran | 2021 | https://doi.org/10.1155/2021/2270472 | phytosynthesis | single | No | 25 | ? | No | No | No | No | 0 | 1 | 500 | AgNO3 | Sigma Aldrich | 98.8 | 20 | mM | Extract of Waste Parts of Artichoke (Cynara scolymus L.) | plant | Plant extract | organic | Extract of Waste Parts of Artichoke (Cynara scolymus L.) | plant | Plant extract | organic | ? | ? | ? | ? | ? | ? | ? | ? | reducing;precursor | BA | ? | ? | ? | ? | ? | ? | ? | ? | ? | washed | centrifugation | 6000 | rpm | ? | no | no | no | ? | ? | 458.8 | ? | spherical | TEM | Jeol Jem. 1010 | Crystalline | XRD | Rad B-DMAX II | ? | ? | -16.9 | ? | ? | Zeta sizer, Malvern | ? | ? | ? | ? | 28.78 | ? | XRD | Rad B-DMAX II | ? | ? | ? | ? | ? | ? | ? | ? | ? | ? | ? | ? | ? | 0.02 | mg/mL | ? | ? | 24 | 37 | MuellerHinton | Pseudomonas aeruginosa | ATCC27853 | 7e-05 | ? | mg/mL | MIC | 0.05 | mg/mL | 48 | In vitro | Intestine | CaCo-2 | Cancer cells | Human colorectal adenocarcinoma | ? | 96 | Survival assay | Cell viability | 33.37 | ? | % | no | no
Baran et al, Ecofriendly/Rapid Synthesis of Silver Nanoparticles Using Extract of Waste Parts of Artichoke (Cynara scolymus L.) and Evaluation of their Cytotoxic and Antibacterial Activities, Journal of Nanomaterials, Volume 2021, Article ID 2270472, 10 pages | Baran | 2021 | https://doi.org/10.1155/2021/2270472 | phytosynthesis | single | No | 25 | ? | No | No | No | No | 0 | 1 | 500 | AgNO3 | Sigma Aldrich | 98.8 | 20 | mM | Extract of Waste Parts of Artichoke (Cynara scolymus L.) | plant | Plant extract | organic | Extract of Waste Parts of Artichoke (Cynara scolymus L.) | plant | Plant extract | organic | ? | ? | ? | ? | ? | ? | ? | ? | reducing;precursor | BA | ? | ? | ? | ? | ? | ? | ? | ? | ? | washed | centrifugation | 6000 | rpm | ? | no | no | no | ? | ? | 458.8 | ? | spherical | TEM | Jeol Jem. 1010 | Crystalline | XRD | Rad B-DMAX II | ? | ? | -16.9 | ? | ? | Zeta sizer, Malvern | ? | ? | ? | ? | 28.78 | ? | XRD | Rad B-DMAX II | ? | ? | ? | ? | ? | ? | ? | ? | ? | ? | ? | ? | ? | 0.02 | mg/mL | ? | ? | 24 | 37 | RPMI | Candida albicans | ? | 3e-05 | ? | mg/mL | MIC | 0.05 | mg/mL | 48 | In vitro | Intestine | CaCo-2 | Cancer cells | Human colorectal adenocarcinoma | ? | 96 | Survival assay | Cell viability | 33.37 | ? | % | no | no
Baran et al, Ecofriendly/Rapid Synthesis of Silver Nanoparticles Using Extract of Waste Parts of Artichoke (Cynara scolymus L.) and Evaluation of their Cytotoxic and Antibacterial Activities, Journal of Nanomaterials, Volume 2021, Article ID 2270472, 10 pages | Baran | 2021 | https://doi.org/10.1155/2021/2270472 | phytosynthesis | single | No | 25 | ? | No | No | No | No | 0 | 1 | 500 | AgNO3 | Sigma Aldrich | 98.8 | 20 | mM | Extract of Waste Parts of Artichoke (Cynara scolymus L.) | plant | Plant extract | organic | Extract of Waste Parts of Artichoke (Cynara scolymus L.) | plant | Plant extract | organic | ? | ? | ? | ? | ? | ? | ? | ? | reducing;precursor | BA | ? | ? | ? | ? | ? | ? | ? | ? | ? | washed | centrifugation | 6000 | rpm | ? | no | no | no | ? | ? | 458.8 | ? | spherical | TEM | Jeol Jem. 1010 | Crystalline | XRD | Rad B-DMAX II | ? | ? | -16.9 | ? | ? | Zeta sizer, Malvern | ? | ? | ? | ? | 28.78 | ? | XRD | Rad B-DMAX II | ? | ? | ? | ? | ? | ? | ? | ? | ? | ? | ? | ? | ? | 0.02 | mg/mL | ? | ? | 24 | 37 | MuellerHinton | Staphylococcus aureus | ATCC 25923 | 0.00012 | ? | mg/mL | MIC | 0.1 | mg/mL | 48 | In vitro | Intestine | CaCo-2 | Cancer cells | Human colorectal adenocarcinoma | ? | 96 | Survival assay | Cell viability | 20.624 | ? | % | no | no
Baran et al, Ecofriendly/Rapid Synthesis of Silver Nanoparticles Using Extract of Waste Parts of Artichoke (Cynara scolymus L.) and Evaluation of their Cytotoxic and Antibacterial Activities, Journal of Nanomaterials, Volume 2021, Article ID 2270472, 10 pages | Baran | 2021 | https://doi.org/10.1155/2021/2270472 | phytosynthesis | single | No | 25 | ? | No | No | No | No | 0 | 1 | 500 | AgNO3 | Sigma Aldrich | 98.8 | 20 | mM | Extract of Waste Parts of Artichoke (Cynara scolymus L.) | plant | Plant extract | organic | Extract of Waste Parts of Artichoke (Cynara scolymus L.) | plant | Plant extract | organic | ? | ? | ? | ? | ? | ? | ? | ? | reducing;precursor | BA | ? | ? | ? | ? | ? | ? | ? | ? | ? | washed | centrifugation | 6000 | rpm | ? | no | no | no | ? | ? | 458.8 | ? | spherical | TEM | Jeol Jem. 1010 | Crystalline | XRD | Rad B-DMAX II | ? | ? | -16.9 | ? | ? | Zeta sizer, Malvern | ? | ? | ? | ? | 28.78 | ? | XRD | Rad B-DMAX II | ? | ? | ? | ? | ? | ? | ? | ? | ? | ? | ? | ? | ? | 0.02 | mg/mL | ? | ? | 24 | 37 | MuellerHinton | Bacillus subtilis | ATCC 11774 | 0.00025 | ? | mg/mL | MIC | 0.1 | mg/mL | 48 | In vitro | Intestine | CaCo-2 | Cancer cells | Human colorectal adenocarcinoma | ? | 96 | Survival assay | Cell viability | 20.624 | ? | % | no | no
Baran et al, Ecofriendly/Rapid Synthesis of Silver Nanoparticles Using Extract of Waste Parts of Artichoke (Cynara scolymus L.) and Evaluation of their Cytotoxic and Antibacterial Activities, Journal of Nanomaterials, Volume 2021, Article ID 2270472, 10 pages | Baran | 2021 | https://doi.org/10.1155/2021/2270472 | phytosynthesis | single | No | 25 | ? | No | No | No | No | 0 | 1 | 500 | AgNO3 | Sigma Aldrich | 98.8 | 20 | mM | Extract of Waste Parts of Artichoke (Cynara scolymus L.) | plant | Plant extract | organic | Extract of Waste Parts of Artichoke (Cynara scolymus L.) | plant | Plant extract | organic | ? | ? | ? | ? | ? | ? | ? | ? | reducing;precursor | BA | ? | ? | ? | ? | ? | ? | ? | ? | ? | washed | centrifugation | 6000 | rpm | ? | no | no | no | ? | ? | 458.8 | ? | spherical | TEM | Jeol Jem. 1010 | Crystalline | XRD | Rad B-DMAX II | ? | ? | -16.9 | ? | ? | Zeta sizer, Malvern | ? | ? | ? | ? | 28.78 | ? | XRD | Rad B-DMAX II | ? | ? | ? | ? | ? | ? | ? | ? | ? | ? | ? | ? | ? | 0.02 | mg/mL | ? | ? | 24 | 37 | MuellerHinton | Escherichia coli | ATCC25922 | 0.00013 | ? | mg/mL | MIC | 0.1 | mg/mL | 48 | In vitro | Intestine | CaCo-2 | Cancer cells | Human colorectal adenocarcinoma | ? | 96 | Survival assay | Cell viability | 20.624 | ? | % | no | no
Baran et al, Ecofriendly/Rapid Synthesis of Silver Nanoparticles Using Extract of Waste Parts of Artichoke (Cynara scolymus L.) and Evaluation of their Cytotoxic and Antibacterial Activities, Journal of Nanomaterials, Volume 2021, Article ID 2270472, 10 pages | Baran | 2021 | https://doi.org/10.1155/2021/2270472 | phytosynthesis | single | No | 25 | ? | No | No | No | No | 0 | 1 | 500 | AgNO3 | Sigma Aldrich | 98.8 | 20 | mM | Extract of Waste Parts of Artichoke (Cynara scolymus L.) | plant | Plant extract | organic | Extract of Waste Parts of Artichoke (Cynara scolymus L.) | plant | Plant extract | organic | ? | ? | ? | ? | ? | ? | ? | ? | reducing;precursor | BA | ? | ? | ? | ? | ? | ? | ? | ? | ? | washed | centrifugation | 6000 | rpm | ? | no | no | no | ? | ? | 458.8 | ? | spherical | TEM | Jeol Jem. 1010 | Crystalline | XRD | Rad B-DMAX II | ? | ? | -16.9 | ? | ? | Zeta sizer, Malvern | ? | ? | ? | ? | 28.78 | ? | XRD | Rad B-DMAX II | ? | ? | ? | ? | ? | ? | ? | ? | ? | ? | ? | ? | ? | 0.02 | mg/mL | ? | ? | 24 | 37 | MuellerHinton | Pseudomonas aeruginosa | ATCC27853 | 7e-05 | ? | mg/mL | MIC | 0.1 | mg/mL | 48 | In vitro | Intestine | CaCo-2 | Cancer cells | Human colorectal adenocarcinoma | ? | 96 | Survival assay | Cell viability | 20.624 | ? | % | no | no
Baran et al, Ecofriendly/Rapid Synthesis of Silver Nanoparticles Using Extract of Waste Parts of Artichoke (Cynara scolymus L.) and Evaluation of their Cytotoxic and Antibacterial Activities, Journal of Nanomaterials, Volume 2021, Article ID 2270472, 10 pages | Baran | 2021 | https://doi.org/10.1155/2021/2270472 | phytosynthesis | single | No | 25 | ? | No | No | No | No | 0 | 1 | 500 | AgNO3 | Sigma Aldrich | 98.8 | 20 | mM | Extract of Waste Parts of Artichoke (Cynara scolymus L.) | plant | Plant extract | organic | Extract of Waste Parts of Artichoke (Cynara scolymus L.) | plant | Plant extract | organic | ? | ? | ? | ? | ? | ? | ? | ? | reducing;precursor | BA | ? | ? | ? | ? | ? | ? | ? | ? | ? | washed | centrifugation | 6000 | rpm | ? | no | no | no | ? | ? | 458.8 | ? | spherical | TEM | Jeol Jem. 1010 | Crystalline | XRD | Rad B-DMAX II | ? | ? | -16.9 | ? | ? | Zeta sizer, Malvern | ? | ? | ? | ? | 28.78 | ? | XRD | Rad B-DMAX II | ? | ? | ? | ? | ? | ? | ? | ? | ? | ? | ? | ? | ? | 0.02 | mg/mL | ? | ? | 24 | 37 | RPMI | Candida albicans | ? | 3e-05 | ? | mg/mL | MIC | 0.1 | mg/mL | 48 | In vitro | Intestine | CaCo-2 | Cancer cells | Human colorectal adenocarcinoma | ? | 96 | Survival assay | Cell viability | 20.624 | ? | % | no | no
Baran et al, Ecofriendly/Rapid Synthesis of Silver Nanoparticles Using Extract of Waste Parts of Artichoke (Cynara scolymus L.) and Evaluation of their Cytotoxic and Antibacterial Activities, Journal of Nanomaterials, Volume 2021, Article ID 2270472, 10 pages | Baran | 2021 | https://doi.org/10.1155/2021/2270472 | phytosynthesis | single | No | 25 | ? | No | No | No | No | 0 | 1 | 500 | AgNO3 | Sigma Aldrich | 98.8 | 20 | mM | Extract of Waste Parts of Artichoke (Cynara scolymus L.) | plant | Plant extract | organic | Extract of Waste Parts of Artichoke (Cynara scolymus L.) | plant | Plant extract | organic | ? | ? | ? | ? | ? | ? | ? | ? | reducing;precursor | BA | ? | ? | ? | ? | ? | ? | ? | ? | ? | washed | centrifugation | 6000 | rpm | ? | no | no | no | ? | ? | 458.8 | ? | spherical | TEM | Jeol Jem. 1010 | Crystalline | XRD | Rad B-DMAX II | ? | ? | -16.9 | ? | ? | Zeta sizer, Malvern | ? | ? | ? | ? | 28.78 | ? | XRD | Rad B-DMAX II | ? | ? | ? | ? | ? | ? | ? | ? | ? | ? | ? | ? | ? | 0.02 | mg/mL | ? | ? | 24 | 37 | MuellerHinton | Staphylococcus aureus | ATCC 25923 | 0.00012 | ? | mg/mL | MIC | 0.2 | mg/mL | 48 | In vitro | Intestine | CaCo-2 | Cancer cells | Human colorectal adenocarcinoma | ? | 96 | Survival assay | Cell viability | 22.5 | ? | % | no | no
Baran et al, Ecofriendly/Rapid Synthesis of Silver Nanoparticles Using Extract of Waste Parts of Artichoke (Cynara scolymus L.) and Evaluation of their Cytotoxic and Antibacterial Activities, Journal of Nanomaterials, Volume 2021, Article ID 2270472, 10 pages | Baran | 2021 | https://doi.org/10.1155/2021/2270472 | phytosynthesis | single | No | 25 | ? | No | No | No | No | 0 | 1 | 500 | AgNO3 | Sigma Aldrich | 98.8 | 20 | mM | Extract of Waste Parts of Artichoke (Cynara scolymus L.) | plant | Plant extract | organic | Extract of Waste Parts of Artichoke (Cynara scolymus L.) | plant | Plant extract | organic | ? | ? | ? | ? | ? | ? | ? | ? | reducing;precursor | BA | ? | ? | ? | ? | ? | ? | ? | ? | ? | washed | centrifugation | 6000 | rpm | ? | no | no | no | ? | ? | 458.8 | ? | spherical | TEM | Jeol Jem. 1010 | Crystalline | XRD | Rad B-DMAX II | ? | ? | -16.9 | ? | ? | Zeta sizer, Malvern | ? | ? | ? | ? | 28.78 | ? | XRD | Rad B-DMAX II | ? | ? | ? | ? | ? | ? | ? | ? | ? | ? | ? | ? | ? | 0.02 | mg/mL | ? | ? | 24 | 37 | MuellerHinton | Bacillus subtilis | ATCC 11774 | 0.00025 | ? | mg/mL | MIC | 0.2 | mg/mL | 48 | In vitro | Intestine | CaCo-2 | Cancer cells | Human colorectal adenocarcinoma | ? | 96 | Survival assay | Cell viability | 22.5 | ? | % | no | no
Baran et al, Ecofriendly/Rapid Synthesis of Silver Nanoparticles Using Extract of Waste Parts of Artichoke (Cynara scolymus L.) and Evaluation of their Cytotoxic and Antibacterial Activities, Journal of Nanomaterials, Volume 2021, Article ID 2270472, 10 pages | Baran | 2021 | https://doi.org/10.1155/2021/2270472 | phytosynthesis | single | No | 25 | ? | No | No | No | No | 0 | 1 | 500 | AgNO3 | Sigma Aldrich | 98.8 | 20 | mM | Extract of Waste Parts of Artichoke (Cynara scolymus L.) | plant | Plant extract | organic | Extract of Waste Parts of Artichoke (Cynara scolymus L.) | plant | Plant extract | organic | ? | ? | ? | ? | ? | ? | ? | ? | reducing;precursor | BA | ? | ? | ? | ? | ? | ? | ? | ? | ? | washed | centrifugation | 6000 | rpm | ? | no | no | no | ? | ? | 458.8 | ? | spherical | TEM | Jeol Jem. 1010 | Crystalline | XRD | Rad B-DMAX II | ? | ? | -16.9 | ? | ? | Zeta sizer, Malvern | ? | ? | ? | ? | 28.78 | ? | XRD | Rad B-DMAX II | ? | ? | ? | ? | ? | ? | ? | ? | ? | ? | ? | ? | ? | 0.02 | mg/mL | ? | ? | 24 | 37 | MuellerHinton | Escherichia coli | ATCC25922 | 0.00013 | ? | mg/mL | MIC | 0.2 | mg/mL | 48 | In vitro | Intestine | CaCo-2 | Cancer cells | Human colorectal adenocarcinoma | ? | 96 | Survival assay | Cell viability | 22.5 | ? | % | no | no
Baran et al, Ecofriendly/Rapid Synthesis of Silver Nanoparticles Using Extract of Waste Parts of Artichoke (Cynara scolymus L.) and Evaluation of their Cytotoxic and Antibacterial Activities, Journal of Nanomaterials, Volume 2021, Article ID 2270472, 10 pages | Baran | 2021 | https://doi.org/10.1155/2021/2270472 | phytosynthesis | single | No | 25 | ? | No | No | No | No | 0 | 1 | 500 | AgNO3 | Sigma Aldrich | 98.8 | 20 | mM | Extract of Waste Parts of Artichoke (Cynara scolymus L.) | plant | Plant extract | organic | Extract of Waste Parts of Artichoke (Cynara scolymus L.) | plant | Plant extract | organic | ? | ? | ? | ? | ? | ? | ? | ? | reducing;precursor | BA | ? | ? | ? | ? | ? | ? | ? | ? | ? | washed | centrifugation | 6000 | rpm | ? | no | no | no | ? | ? | 458.8 | ? | spherical | TEM | Jeol Jem. 1010 | Crystalline | XRD | Rad B-DMAX II | ? | ? | -16.9 | ? | ? | Zeta sizer, Malvern | ? | ? | ? | ? | 28.78 | ? | XRD | Rad B-DMAX II | ? | ? | ? | ? | ? | ? | ? | ? | ? | ? | ? | ? | ? | 0.02 | mg/mL | ? | ? | 24 | 37 | MuellerHinton | Pseudomonas aeruginosa | ATCC27853 | 7e-05 | ? | mg/mL | MIC | 0.2 | mg/mL | 48 | In vitro | Intestine | CaCo-2 | Cancer cells | Human colorectal adenocarcinoma | ? | 96 | Survival assay | Cell viability | 22.5 | ? | % | no | no
Baran et al, Ecofriendly/Rapid Synthesis of Silver Nanoparticles Using Extract of Waste Parts of Artichoke (Cynara scolymus L.) and Evaluation of their Cytotoxic and Antibacterial Activities, Journal of Nanomaterials, Volume 2021, Article ID 2270472, 10 pages | Baran | 2021 | https://doi.org/10.1155/2021/2270472 | phytosynthesis | single | No | 25 | ? | No | No | No | No | 0 | 1 | 500 | AgNO3 | Sigma Aldrich | 98.8 | 20 | mM | Extract of Waste Parts of Artichoke (Cynara scolymus L.) | plant | Plant extract | organic | Extract of Waste Parts of Artichoke (Cynara scolymus L.) | plant | Plant extract | organic | ? | ? | ? | ? | ? | ? | ? | ? | reducing;precursor | BA | ? | ? | ? | ? | ? | ? | ? | ? | ? | washed | centrifugation | 6000 | rpm | ? | no | no | no | ? | ? | 458.8 | ? | spherical | TEM | Jeol Jem. 1010 | Crystalline | XRD | Rad B-DMAX II | ? | ? | -16.9 | ? | ? | Zeta sizer, Malvern | ? | ? | ? | ? | 28.78 | ? | XRD | Rad B-DMAX II | ? | ? | ? | ? | ? | ? | ? | ? | ? | ? | ? | ? | ? | 0.02 | mg/mL | ? | ? | 24 | 37 | RPMI | Candida albicans | ? | 3e-05 | ? | mg/mL | MIC | 0.2 | mg/mL | 48 | In vitro | Intestine | CaCo-2 | Cancer cells | Human colorectal adenocarcinoma | ? | 96 | Survival assay | Cell viability | 22.5 | ? | % | no | no
Baran et al, Ecofriendly/Rapid Synthesis of Silver Nanoparticles Using Extract of Waste Parts of Artichoke (Cynara scolymus L.) and Evaluation of their Cytotoxic and Antibacterial Activities, Journal of Nanomaterials, Volume 2021, Article ID 2270472, 10 pages | Baran | 2021 | https://doi.org/10.1155/2021/2270472 | phytosynthesis | single | No | 25 | ? | No | No | No | No | 0 | 1 | 500 | AgNO3 | Sigma Aldrich | 98.8 | 20 | mM | Extract of Waste Parts of Artichoke (Cynara scolymus L.) | plant | Plant extract | organic | Extract of Waste Parts of Artichoke (Cynara scolymus L.) | plant | Plant extract | organic | ? | ? | ? | ? | ? | ? | ? | ? | reducing;precursor | BA | ? | ? | ? | ? | ? | ? | ? | ? | ? | washed | centrifugation | 6000 | rpm | ? | no | no | no | ? | ? | 458.8 | ? | spherical | TEM | Jeol Jem. 1010 | Crystalline | XRD | Rad B-DMAX II | ? | ? | -16.9 | ? | ? | Zeta sizer, Malvern | ? | ? | ? | ? | 28.78 | ? | XRD | Rad B-DMAX II | ? | ? | ? | ? | ? | ? | ? | ? | ? | ? | ? | ? | ? | 0.02 | mg/mL | ? | ? | 24 | 37 | MuellerHinton | Staphylococcus aureus | ATCC 25923 | 0.00012 | ? | mg/mL | MIC | 0.025 | mg/mL | 48 | In vitro | Ovary | Skov-3 | Cancer cells | Ovarian sarcoma | ? | 96 | Survival assay | Cell viability | 74.15 | ? | % | no | no
Baran et al, Ecofriendly/Rapid Synthesis of Silver Nanoparticles Using Extract of Waste Parts of Artichoke (Cynara scolymus L.) and Evaluation of their Cytotoxic and Antibacterial Activities, Journal of Nanomaterials, Volume 2021, Article ID 2270472, 10 pages | Baran | 2021 | https://doi.org/10.1155/2021/2270472 | phytosynthesis | single | No | 25 | ? | No | No | No | No | 0 | 1 | 500 | AgNO3 | Sigma Aldrich | 98.8 | 20 | mM | Extract of Waste Parts of Artichoke (Cynara scolymus L.) | plant | Plant extract | organic | Extract of Waste Parts of Artichoke (Cynara scolymus L.) | plant | Plant extract | organic | ? | ? | ? | ? | ? | ? | ? | ? | reducing;precursor | BA | ? | ? | ? | ? | ? | ? | ? | ? | ? | washed | centrifugation | 6000 | rpm | ? | no | no | no | ? | ? | 458.8 | ? | spherical | TEM | Jeol Jem. 1010 | Crystalline | XRD | Rad B-DMAX II | ? | ? | -16.9 | ? | ? | Zeta sizer, Malvern | ? | ? | ? | ? | 28.78 | ? | XRD | Rad B-DMAX II | ? | ? | ? | ? | ? | ? | ? | ? | ? | ? | ? | ? | ? | 0.02 | mg/mL | ? | ? | 24 | 37 | MuellerHinton | Bacillus subtilis | ATCC 11774 | 0.00025 | ? | mg/mL | MIC | 0.025 | mg/mL | 48 | In vitro | Ovary | Skov-3 | Cancer cells | Ovarian sarcoma | ? | 96 | Survival assay | Cell viability | 74.15 | ? | % | no | no
Baran et al, Ecofriendly/Rapid Synthesis of Silver Nanoparticles Using Extract of Waste Parts of Artichoke (Cynara scolymus L.) and Evaluation of their Cytotoxic and Antibacterial Activities, Journal of Nanomaterials, Volume 2021, Article ID 2270472, 10 pages | Baran | 2021 | https://doi.org/10.1155/2021/2270472 | phytosynthesis | single | No | 25 | ? | No | No | No | No | 0 | 1 | 500 | AgNO3 | Sigma Aldrich | 98.8 | 20 | mM | Extract of Waste Parts of Artichoke (Cynara scolymus L.) | plant | Plant extract | organic | Extract of Waste Parts of Artichoke (Cynara scolymus L.) | plant | Plant extract | organic | ? | ? | ? | ? | ? | ? | ? | ? | reducing;precursor | BA | ? | ? | ? | ? | ? | ? | ? | ? | ? | washed | centrifugation | 6000 | rpm | ? | no | no | no | ? | ? | 458.8 | ? | spherical | TEM | Jeol Jem. 1010 | Crystalline | XRD | Rad B-DMAX II | ? | ? | -16.9 | ? | ? | Zeta sizer, Malvern | ? | ? | ? | ? | 28.78 | ? | XRD | Rad B-DMAX II | ? | ? | ? | ? | ? | ? | ? | ? | ? | ? | ? | ? | ? | 0.02 | mg/mL | ? | ? | 24 | 37 | MuellerHinton | Escherichia coli | ATCC25922 | 0.00013 | ? | mg/mL | MIC | 0.025 | mg/mL | 48 | In vitro | Ovary | Skov-3 | Cancer cells | Ovarian sarcoma | ? | 96 | Survival assay | Cell viability | 74.15 | ? | % | no | no
Baran et al, Ecofriendly/Rapid Synthesis of Silver Nanoparticles Using Extract of Waste Parts of Artichoke (Cynara scolymus L.) and Evaluation of their Cytotoxic and Antibacterial Activities, Journal of Nanomaterials, Volume 2021, Article ID 2270472, 10 pages | Baran | 2021 | https://doi.org/10.1155/2021/2270472 | phytosynthesis | single | No | 25 | ? | No | No | No | No | 0 | 1 | 500 | AgNO3 | Sigma Aldrich | 98.8 | 20 | mM | Extract of Waste Parts of Artichoke (Cynara scolymus L.) | plant | Plant extract | organic | Extract of Waste Parts of Artichoke (Cynara scolymus L.) | plant | Plant extract | organic | ? | ? | ? | ? | ? | ? | ? | ? | reducing;precursor | BA | ? | ? | ? | ? | ? | ? | ? | ? | ? | washed | centrifugation | 6000 | rpm | ? | no | no | no | ? | ? | 458.8 | ? | spherical | TEM | Jeol Jem. 1010 | Crystalline | XRD | Rad B-DMAX II | ? | ? | -16.9 | ? | ? | Zeta sizer, Malvern | ? | ? | ? | ? | 28.78 | ? | XRD | Rad B-DMAX II | ? | ? | ? | ? | ? | ? | ? | ? | ? | ? | ? | ? | ? | 0.02 | mg/mL | ? | ? | 24 | 37 | MuellerHinton | Pseudomonas aeruginosa | ATCC27853 | 7e-05 | ? | mg/mL | MIC | 0.025 | mg/mL | 48 | In vitro | Ovary | Skov-3 | Cancer cells | Ovarian sarcoma | ? | 96 | Survival assay | Cell viability | 74.15 | ? | % | no | no
Baran et al, Ecofriendly/Rapid Synthesis of Silver Nanoparticles Using Extract of Waste Parts of Artichoke (Cynara scolymus L.) and Evaluation of their Cytotoxic and Antibacterial Activities, Journal of Nanomaterials, Volume 2021, Article ID 2270472, 10 pages | Baran | 2021 | https://doi.org/10.1155/2021/2270472 | phytosynthesis | single | No | 25 | ? | No | No | No | No | 0 | 1 | 500 | AgNO3 | Sigma Aldrich | 98.8 | 20 | mM | Extract of Waste Parts of Artichoke (Cynara scolymus L.) | plant | Plant extract | organic | Extract of Waste Parts of Artichoke (Cynara scolymus L.) | plant | Plant extract | organic | ? | ? | ? | ? | ? | ? | ? | ? | reducing;precursor | BA | ? | ? | ? | ? | ? | ? | ? | ? | ? | washed | centrifugation | 6000 | rpm | ? | no | no | no | ? | ? | 458.8 | ? | spherical | TEM | Jeol Jem. 1010 | Crystalline | XRD | Rad B-DMAX II | ? | ? | -16.9 | ? | ? | Zeta sizer, Malvern | ? | ? | ? | ? | 28.78 | ? | XRD | Rad B-DMAX II | ? | ? | ? | ? | ? | ? | ? | ? | ? | ? | ? | ? | ? | 0.02 | mg/mL | ? | ? | 24 | 37 | RPMI | Candida albicans | ? | 3e-05 | ? | mg/mL | MIC | 0.025 | mg/mL | 48 | In vitro | Ovary | Skov-3 | Cancer cells | Ovarian sarcoma | ? | 96 | Survival assay | Cell viability | 74.15 | ? | % | no | no
Baran et al, Ecofriendly/Rapid Synthesis of Silver Nanoparticles Using Extract of Waste Parts of Artichoke (Cynara scolymus L.) and Evaluation of their Cytotoxic and Antibacterial Activities, Journal of Nanomaterials, Volume 2021, Article ID 2270472, 10 pages | Baran | 2021 | https://doi.org/10.1155/2021/2270472 | phytosynthesis | single | No | 25 | ? | No | No | No | No | 0 | 1 | 500 | AgNO3 | Sigma Aldrich | 98.8 | 20 | mM | Extract of Waste Parts of Artichoke (Cynara scolymus L.) | plant | Plant extract | organic | Extract of Waste Parts of Artichoke (Cynara scolymus L.) | plant | Plant extract | organic | ? | ? | ? | ? | ? | ? | ? | ? | reducing;precursor | BA | ? | ? | ? | ? | ? | ? | ? | ? | ? | washed | centrifugation | 6000 | rpm | ? | no | no | no | ? | ? | 458.8 | ? | spherical | TEM | Jeol Jem. 1010 | Crystalline | XRD | Rad B-DMAX II | ? | ? | -16.9 | ? | ? | Zeta sizer, Malvern | ? | ? | ? | ? | 28.78 | ? | XRD | Rad B-DMAX II | ? | ? | ? | ? | ? | ? | ? | ? | ? | ? | ? | ? | ? | 0.02 | mg/mL | ? | ? | 24 | 37 | MuellerHinton | Staphylococcus aureus | ATCC 25923 | 0.00012 | ? | mg/mL | MIC | 0.05 | mg/mL | 48 | In vitro | Ovary | Skov-3 | Cancer cells | Ovarian sarcoma | ? | 96 | Survival assay | Cell viability | 73.62 | ? | % | no | no
Baran et al, Ecofriendly/Rapid Synthesis of Silver Nanoparticles Using Extract of Waste Parts of Artichoke (Cynara scolymus L.) and Evaluation of their Cytotoxic and Antibacterial Activities, Journal of Nanomaterials, Volume 2021, Article ID 2270472, 10 pages | Baran | 2021 | https://doi.org/10.1155/2021/2270472 | phytosynthesis | single | No | 25 | ? | No | No | No | No | 0 | 1 | 500 | AgNO3 | Sigma Aldrich | 98.8 | 20 | mM | Extract of Waste Parts of Artichoke (Cynara scolymus L.) | plant | Plant extract | organic | Extract of Waste Parts of Artichoke (Cynara scolymus L.) | plant | Plant extract | organic | ? | ? | ? | ? | ? | ? | ? | ? | reducing;precursor | BA | ? | ? | ? | ? | ? | ? | ? | ? | ? | washed | centrifugation | 6000 | rpm | ? | no | no | no | ? | ? | 458.8 | ? | spherical | TEM | Jeol Jem. 1010 | Crystalline | XRD | Rad B-DMAX II | ? | ? | -16.9 | ? | ? | Zeta sizer, Malvern | ? | ? | ? | ? | 28.78 | ? | XRD | Rad B-DMAX II | ? | ? | ? | ? | ? | ? | ? | ? | ? | ? | ? | ? | ? | 0.02 | mg/mL | ? | ? | 24 | 37 | MuellerHinton | Bacillus subtilis | ATCC 11774 | 0.00025 | ? | mg/mL | MIC | 0.05 | mg/mL | 48 | In vitro | Ovary | Skov-3 | Cancer cells | Ovarian sarcoma | ? | 96 | Survival assay | Cell viability | 73.62 | ? | % | no | no
Baran et al, Ecofriendly/Rapid Synthesis of Silver Nanoparticles Using Extract of Waste Parts of Artichoke (Cynara scolymus L.) and Evaluation of their Cytotoxic and Antibacterial Activities, Journal of Nanomaterials, Volume 2021, Article ID 2270472, 10 pages | Baran | 2021 | https://doi.org/10.1155/2021/2270472 | phytosynthesis | single | No | 25 | ? | No | No | No | No | 0 | 1 | 500 | AgNO3 | Sigma Aldrich | 98.8 | 20 | mM | Extract of Waste Parts of Artichoke (Cynara scolymus L.) | plant | Plant extract | organic | Extract of Waste Parts of Artichoke (Cynara scolymus L.) | plant | Plant extract | organic | ? | ? | ? | ? | ? | ? | ? | ? | reducing;precursor | BA | ? | ? | ? | ? | ? | ? | ? | ? | ? | washed | centrifugation | 6000 | rpm | ? | no | no | no | ? | ? | 458.8 | ? | spherical | TEM | Jeol Jem. 1010 | Crystalline | XRD | Rad B-DMAX II | ? | ? | -16.9 | ? | ? | Zeta sizer, Malvern | ? | ? | ? | ? | 28.78 | ? | XRD | Rad B-DMAX II | ? | ? | ? | ? | ? | ? | ? | ? | ? | ? | ? | ? | ? | 0.02 | mg/mL | ? | ? | 24 | 37 | MuellerHinton | Escherichia coli | ATCC25922 | 0.00013 | ? | mg/mL | MIC | 0.05 | mg/mL | 48 | In vitro | Ovary | Skov-3 | Cancer cells | Ovarian sarcoma | ? | 96 | Survival assay | Cell viability | 73.62 | ? | % | no | no
Baran et al, Ecofriendly/Rapid Synthesis of Silver Nanoparticles Using Extract of Waste Parts of Artichoke (Cynara scolymus L.) and Evaluation of their Cytotoxic and Antibacterial Activities, Journal of Nanomaterials, Volume 2021, Article ID 2270472, 10 pages | Baran | 2021 | https://doi.org/10.1155/2021/2270472 | phytosynthesis | single | No | 25 | ? | No | No | No | No | 0 | 1 | 500 | AgNO3 | Sigma Aldrich | 98.8 | 20 | mM | Extract of Waste Parts of Artichoke (Cynara scolymus L.) | plant | Plant extract | organic | Extract of Waste Parts of Artichoke (Cynara scolymus L.) | plant | Plant extract | organic | ? | ? | ? | ? | ? | ? | ? | ? | reducing;precursor | BA | ? | ? | ? | ? | ? | ? | ? | ? | ? | washed | centrifugation | 6000 | rpm | ? | no | no | no | ? | ? | 458.8 | ? | spherical | TEM | Jeol Jem. 1010 | Crystalline | XRD | Rad B-DMAX II | ? | ? | -16.9 | ? | ? | Zeta sizer, Malvern | ? | ? | ? | ? | 28.78 | ? | XRD | Rad B-DMAX II | ? | ? | ? | ? | ? | ? | ? | ? | ? | ? | ? | ? | ? | 0.02 | mg/mL | ? | ? | 24 | 37 | MuellerHinton | Pseudomonas aeruginosa | ATCC27853 | 7e-05 | ? | mg/mL | MIC | 0.05 | mg/mL | 48 | In vitro | Ovary | Skov-3 | Cancer cells | Ovarian sarcoma | ? | 96 | Survival assay | Cell viability | 73.62 | ? | % | no | no
Baran et al, Ecofriendly/Rapid Synthesis of Silver Nanoparticles Using Extract of Waste Parts of Artichoke (Cynara scolymus L.) and Evaluation of their Cytotoxic and Antibacterial Activities, Journal of Nanomaterials, Volume 2021, Article ID 2270472, 10 pages | Baran | 2021 | https://doi.org/10.1155/2021/2270472 | phytosynthesis | single | No | 25 | ? | No | No | No | No | 0 | 1 | 500 | AgNO3 | Sigma Aldrich | 98.8 | 20 | mM | Extract of Waste Parts of Artichoke (Cynara scolymus L.) | plant | Plant extract | organic | Extract of Waste Parts of Artichoke (Cynara scolymus L.) | plant | Plant extract | organic | ? | ? | ? | ? | ? | ? | ? | ? | reducing;precursor | BA | ? | ? | ? | ? | ? | ? | ? | ? | ? | washed | centrifugation | 6000 | rpm | ? | no | no | no | ? | ? | 458.8 | ? | spherical | TEM | Jeol Jem. 1010 | Crystalline | XRD | Rad B-DMAX II | ? | ? | -16.9 | ? | ? | Zeta sizer, Malvern | ? | ? | ? | ? | 28.78 | ? | XRD | Rad B-DMAX II | ? | ? | ? | ? | ? | ? | ? | ? | ? | ? | ? | ? | ? | 0.02 | mg/mL | ? | ? | 24 | 37 | RPMI | Candida albicans | ? | 3e-05 | ? | mg/mL | MIC | 0.05 | mg/mL | 48 | In vitro | Ovary | Skov-3 | Cancer cells | Ovarian sarcoma | ? | 96 | Survival assay | Cell viability | 73.62 | ? | % | no | no
Baran et al, Ecofriendly/Rapid Synthesis of Silver Nanoparticles Using Extract of Waste Parts of Artichoke (Cynara scolymus L.) and Evaluation of their Cytotoxic and Antibacterial Activities, Journal of Nanomaterials, Volume 2021, Article ID 2270472, 10 pages | Baran | 2021 | https://doi.org/10.1155/2021/2270472 | phytosynthesis | single | No | 25 | ? | No | No | No | No | 0 | 1 | 500 | AgNO3 | Sigma Aldrich | 98.8 | 20 | mM | Extract of Waste Parts of Artichoke (Cynara scolymus L.) | plant | Plant extract | organic | Extract of Waste Parts of Artichoke (Cynara scolymus L.) | plant | Plant extract | organic | ? | ? | ? | ? | ? | ? | ? | ? | reducing;precursor | BA | ? | ? | ? | ? | ? | ? | ? | ? | ? | washed | centrifugation | 6000 | rpm | ? | no | no | no | ? | ? | 458.8 | ? | spherical | TEM | Jeol Jem. 1010 | Crystalline | XRD | Rad B-DMAX II | ? | ? | -16.9 | ? | ? | Zeta sizer, Malvern | ? | ? | ? | ? | 28.78 | ? | XRD | Rad B-DMAX II | ? | ? | ? | ? | ? | ? | ? | ? | ? | ? | ? | ? | ? | 0.02 | mg/mL | ? | ? | 24 | 37 | MuellerHinton | Staphylococcus aureus | ATCC 25923 | 0.00012 | ? | mg/mL | MIC | 0.1 | mg/mL | 48 | In vitro | Ovary | Skov-3 | Cancer cells | Ovarian sarcoma | ? | 96 | Survival assay | Cell viability | 65.57 | ? | % | no | no
Baran et al, Ecofriendly/Rapid Synthesis of Silver Nanoparticles Using Extract of Waste Parts of Artichoke (Cynara scolymus L.) and Evaluation of their Cytotoxic and Antibacterial Activities, Journal of Nanomaterials, Volume 2021, Article ID 2270472, 10 pages | Baran | 2021 | https://doi.org/10.1155/2021/2270472 | phytosynthesis | single | No | 25 | ? | No | No | No | No | 0 | 1 | 500 | AgNO3 | Sigma Aldrich | 98.8 | 20 | mM | Extract of Waste Parts of Artichoke (Cynara scolymus L.) | plant | Plant extract | organic | Extract of Waste Parts of Artichoke (Cynara scolymus L.) | plant | Plant extract | organic | ? | ? | ? | ? | ? | ? | ? | ? | reducing;precursor | BA | ? | ? | ? | ? | ? | ? | ? | ? | ? | washed | centrifugation | 6000 | rpm | ? | no | no | no | ? | ? | 458.8 | ? | spherical | TEM | Jeol Jem. 1010 | Crystalline | XRD | Rad B-DMAX II | ? | ? | -16.9 | ? | ? | Zeta sizer, Malvern | ? | ? | ? | ? | 28.78 | ? | XRD | Rad B-DMAX II | ? | ? | ? | ? | ? | ? | ? | ? | ? | ? | ? | ? | ? | 0.02 | mg/mL | ? | ? | 24 | 37 | MuellerHinton | Bacillus subtilis | ATCC 11774 | 0.00025 | ? | mg/mL | MIC | 0.1 | mg/mL | 48 | In vitro | Ovary | Skov-3 | Cancer cells | Ovarian sarcoma | ? | 96 | Survival assay | Cell viability | 65.57 | ? | % | no | no
Baran et al, Ecofriendly/Rapid Synthesis of Silver Nanoparticles Using Extract of Waste Parts of Artichoke (Cynara scolymus L.) and Evaluation of their Cytotoxic and Antibacterial Activities, Journal of Nanomaterials, Volume 2021, Article ID 2270472, 10 pages | Baran | 2021 | https://doi.org/10.1155/2021/2270472 | phytosynthesis | single | No | 25 | ? | No | No | No | No | 0 | 1 | 500 | AgNO3 | Sigma Aldrich | 98.8 | 20 | mM | Extract of Waste Parts of Artichoke (Cynara scolymus L.) | plant | Plant extract | organic | Extract of Waste Parts of Artichoke (Cynara scolymus L.) | plant | Plant extract | organic | ? | ? | ? | ? | ? | ? | ? | ? | reducing;precursor | BA | ? | ? | ? | ? | ? | ? | ? | ? | ? | washed | centrifugation | 6000 | rpm | ? | no | no | no | ? | ? | 458.8 | ? | spherical | TEM | Jeol Jem. 1010 | Crystalline | XRD | Rad B-DMAX II | ? | ? | -16.9 | ? | ? | Zeta sizer, Malvern | ? | ? | ? | ? | 28.78 | ? | XRD | Rad B-DMAX II | ? | ? | ? | ? | ? | ? | ? | ? | ? | ? | ? | ? | ? | 0.02 | mg/mL | ? | ? | 24 | 37 | MuellerHinton | Escherichia coli | ATCC25922 | 0.00013 | ? | mg/mL | MIC | 0.1 | mg/mL | 48 | In vitro | Ovary | Skov-3 | Cancer cells | Ovarian sarcoma | ? | 96 | Survival assay | Cell viability | 65.57 | ? | % | no | no
Baran et al, Ecofriendly/Rapid Synthesis of Silver Nanoparticles Using Extract of Waste Parts of Artichoke (Cynara scolymus L.) and Evaluation of their Cytotoxic and Antibacterial Activities, Journal of Nanomaterials, Volume 2021, Article ID 2270472, 10 pages | Baran | 2021 | https://doi.org/10.1155/2021/2270472 | phytosynthesis | single | No | 25 | ? | No | No | No | No | 0 | 1 | 500 | AgNO3 | Sigma Aldrich | 98.8 | 20 | mM | Extract of Waste Parts of Artichoke (Cynara scolymus L.) | plant | Plant extract | organic | Extract of Waste Parts of Artichoke (Cynara scolymus L.) | plant | Plant extract | organic | ? | ? | ? | ? | ? | ? | ? | ? | reducing;precursor | BA | ? | ? | ? | ? | ? | ? | ? | ? | ? | washed | centrifugation | 6000 | rpm | ? | no | no | no | ? | ? | 458.8 | ? | spherical | TEM | Jeol Jem. 1010 | Crystalline | XRD | Rad B-DMAX II | ? | ? | -16.9 | ? | ? | Zeta sizer, Malvern | ? | ? | ? | ? | 28.78 | ? | XRD | Rad B-DMAX II | ? | ? | ? | ? | ? | ? | ? | ? | ? | ? | ? | ? | ? | 0.02 | mg/mL | ? | ? | 24 | 37 | MuellerHinton | Pseudomonas aeruginosa | ATCC27853 | 7e-05 | ? | mg/mL | MIC | 0.1 | mg/mL | 48 | In vitro | Ovary | Skov-3 | Cancer cells | Ovarian sarcoma | ? | 96 | Survival assay | Cell viability | 65.57 | ? | % | no | no
Baran et al, Ecofriendly/Rapid Synthesis of Silver Nanoparticles Using Extract of Waste Parts of Artichoke (Cynara scolymus L.) and Evaluation of their Cytotoxic and Antibacterial Activities, Journal of Nanomaterials, Volume 2021, Article ID 2270472, 10 pages | Baran | 2021 | https://doi.org/10.1155/2021/2270472 | phytosynthesis | single | No | 25 | ? | No | No | No | No | 0 | 1 | 500 | AgNO3 | Sigma Aldrich | 98.8 | 20 | mM | Extract of Waste Parts of Artichoke (Cynara scolymus L.) | plant | Plant extract | organic | Extract of Waste Parts of Artichoke (Cynara scolymus L.) | plant | Plant extract | organic | ? | ? | ? | ? | ? | ? | ? | ? | reducing;precursor | BA | ? | ? | ? | ? | ? | ? | ? | ? | ? | washed | centrifugation | 6000 | rpm | ? | no | no | no | ? | ? | 458.8 | ? | spherical | TEM | Jeol Jem. 1010 | Crystalline | XRD | Rad B-DMAX II | ? | ? | -16.9 | ? | ? | Zeta sizer, Malvern | ? | ? | ? | ? | 28.78 | ? | XRD | Rad B-DMAX II | ? | ? | ? | ? | ? | ? | ? | ? | ? | ? | ? | ? | ? | 0.02 | mg/mL | ? | ? | 24 | 37 | RPMI | Candida albicans | ? | 3e-05 | ? | mg/mL | MIC | 0.1 | mg/mL | 48 | In vitro | Ovary | Skov-3 | Cancer cells | Ovarian sarcoma | ? | 96 | Survival assay | Cell viability | 65.57 | ? | % | no | no
Baran et al, Ecofriendly/Rapid Synthesis of Silver Nanoparticles Using Extract of Waste Parts of Artichoke (Cynara scolymus L.) and Evaluation of their Cytotoxic and Antibacterial Activities, Journal of Nanomaterials, Volume 2021, Article ID 2270472, 10 pages | Baran | 2021 | https://doi.org/10.1155/2021/2270472 | phytosynthesis | single | No | 25 | ? | No | No | No | No | 0 | 1 | 500 | AgNO3 | Sigma Aldrich | 98.8 | 20 | mM | Extract of Waste Parts of Artichoke (Cynara scolymus L.) | plant | Plant extract | organic | Extract of Waste Parts of Artichoke (Cynara scolymus L.) | plant | Plant extract | organic | ? | ? | ? | ? | ? | ? | ? | ? | reducing;precursor | BA | ? | ? | ? | ? | ? | ? | ? | ? | ? | washed | centrifugation | 6000 | rpm | ? | no | no | no | ? | ? | 458.8 | ? | spherical | TEM | Jeol Jem. 1010 | Crystalline | XRD | Rad B-DMAX II | ? | ? | -16.9 | ? | ? | Zeta sizer, Malvern | ? | ? | ? | ? | 28.78 | ? | XRD | Rad B-DMAX II | ? | ? | ? | ? | ? | ? | ? | ? | ? | ? | ? | ? | ? | 0.02 | mg/mL | ? | ? | 24 | 37 | MuellerHinton | Staphylococcus aureus | ATCC 25923 | 0.00012 | ? | mg/mL | MIC | 0.2 | mg/mL | 48 | In vitro | Ovary | Skov-3 | Cancer cells | Ovarian sarcoma | ? | 96 | Survival assay | Cell viability | 24.25 | ? | % | no | no
Baran et al, Ecofriendly/Rapid Synthesis of Silver Nanoparticles Using Extract of Waste Parts of Artichoke (Cynara scolymus L.) and Evaluation of their Cytotoxic and Antibacterial Activities, Journal of Nanomaterials, Volume 2021, Article ID 2270472, 10 pages | Baran | 2021 | https://doi.org/10.1155/2021/2270472 | phytosynthesis | single | No | 25 | ? | No | No | No | No | 0 | 1 | 500 | AgNO3 | Sigma Aldrich | 98.8 | 20 | mM | Extract of Waste Parts of Artichoke (Cynara scolymus L.) | plant | Plant extract | organic | Extract of Waste Parts of Artichoke (Cynara scolymus L.) | plant | Plant extract | organic | ? | ? | ? | ? | ? | ? | ? | ? | reducing;precursor | BA | ? | ? | ? | ? | ? | ? | ? | ? | ? | washed | centrifugation | 6000 | rpm | ? | no | no | no | ? | ? | 458.8 | ? | spherical | TEM | Jeol Jem. 1010 | Crystalline | XRD | Rad B-DMAX II | ? | ? | -16.9 | ? | ? | Zeta sizer, Malvern | ? | ? | ? | ? | 28.78 | ? | XRD | Rad B-DMAX II | ? | ? | ? | ? | ? | ? | ? | ? | ? | ? | ? | ? | ? | 0.02 | mg/mL | ? | ? | 24 | 37 | MuellerHinton | Bacillus subtilis | ATCC 11774 | 0.00025 | ? | mg/mL | MIC | 0.2 | mg/mL | 48 | In vitro | Ovary | Skov-3 | Cancer cells | Ovarian sarcoma | ? | 96 | Survival assay | Cell viability | 24.25 | ? | % | no | no
Baran et al, Ecofriendly/Rapid Synthesis of Silver Nanoparticles Using Extract of Waste Parts of Artichoke (Cynara scolymus L.) and Evaluation of their Cytotoxic and Antibacterial Activities, Journal of Nanomaterials, Volume 2021, Article ID 2270472, 10 pages | Baran | 2021 | https://doi.org/10.1155/2021/2270472 | phytosynthesis | single | No | 25 | ? | No | No | No | No | 0 | 1 | 500 | AgNO3 | Sigma Aldrich | 98.8 | 20 | mM | Extract of Waste Parts of Artichoke (Cynara scolymus L.) | plant | Plant extract | organic | Extract of Waste Parts of Artichoke (Cynara scolymus L.) | plant | Plant extract | organic | ? | ? | ? | ? | ? | ? | ? | ? | reducing;precursor | BA | ? | ? | ? | ? | ? | ? | ? | ? | ? | washed | centrifugation | 6000 | rpm | ? | no | no | no | ? | ? | 458.8 | ? | spherical | TEM | Jeol Jem. 1010 | Crystalline | XRD | Rad B-DMAX II | ? | ? | -16.9 | ? | ? | Zeta sizer, Malvern | ? | ? | ? | ? | 28.78 | ? | XRD | Rad B-DMAX II | ? | ? | ? | ? | ? | ? | ? | ? | ? | ? | ? | ? | ? | 0.02 | mg/mL | ? | ? | 24 | 37 | MuellerHinton | Escherichia coli | ATCC25922 | 0.00013 | ? | mg/mL | MIC | 0.2 | mg/mL | 48 | In vitro | Ovary | Skov-3 | Cancer cells | Ovarian sarcoma | ? | 96 | Survival assay | Cell viability | 24.25 | ? | % | no | no
Baran et al, Ecofriendly/Rapid Synthesis of Silver Nanoparticles Using Extract of Waste Parts of Artichoke (Cynara scolymus L.) and Evaluation of their Cytotoxic and Antibacterial Activities, Journal of Nanomaterials, Volume 2021, Article ID 2270472, 10 pages | Baran | 2021 | https://doi.org/10.1155/2021/2270472 | phytosynthesis | single | No | 25 | ? | No | No | No | No | 0 | 1 | 500 | AgNO3 | Sigma Aldrich | 98.8 | 20 | mM | Extract of Waste Parts of Artichoke (Cynara scolymus L.) | plant | Plant extract | organic | Extract of Waste Parts of Artichoke (Cynara scolymus L.) | plant | Plant extract | organic | ? | ? | ? | ? | ? | ? | ? | ? | reducing;precursor | BA | ? | ? | ? | ? | ? | ? | ? | ? | ? | washed | centrifugation | 6000 | rpm | ? | no | no | no | ? | ? | 458.8 | ? | spherical | TEM | Jeol Jem. 1010 | Crystalline | XRD | Rad B-DMAX II | ? | ? | -16.9 | ? | ? | Zeta sizer, Malvern | ? | ? | ? | ? | 28.78 | ? | XRD | Rad B-DMAX II | ? | ? | ? | ? | ? | ? | ? | ? | ? | ? | ? | ? | ? | 0.02 | mg/mL | ? | ? | 24 | 37 | MuellerHinton | Pseudomonas aeruginosa | ATCC27853 | 7e-05 | ? | mg/mL | MIC | 0.2 | mg/mL | 48 | In vitro | Ovary | Skov-3 | Cancer cells | Ovarian sarcoma | ? | 96 | Survival assay | Cell viability | 24.25 | ? | % | no | no
Baran et al, Ecofriendly/Rapid Synthesis of Silver Nanoparticles Using Extract of Waste Parts of Artichoke (Cynara scolymus L.) and Evaluation of their Cytotoxic and Antibacterial Activities, Journal of Nanomaterials, Volume 2021, Article ID 2270472, 10 pages | Baran | 2021 | https://doi.org/10.1155/2021/2270472 | phytosynthesis | single | No | 25 | ? | No | No | No | No | 0 | 1 | 500 | AgNO3 | Sigma Aldrich | 98.8 | 20 | mM | Extract of Waste Parts of Artichoke (Cynara scolymus L.) | plant | Plant extract | organic | Extract of Waste Parts of Artichoke (Cynara scolymus L.) | plant | Plant extract | organic | ? | ? | ? | ? | ? | ? | ? | ? | reducing;precursor | BA | ? | ? | ? | ? | ? | ? | ? | ? | ? | washed | centrifugation | 6000 | rpm | ? | no | no | no | ? | ? | 458.8 | ? | spherical | TEM | Jeol Jem. 1010 | Crystalline | XRD | Rad B-DMAX II | ? | ? | -16.9 | ? | ? | Zeta sizer, Malvern | ? | ? | ? | ? | 28.78 | ? | XRD | Rad B-DMAX II | ? | ? | ? | ? | ? | ? | ? | ? | ? | ? | ? | ? | ? | 0.02 | mg/mL | ? | ? | 24 | 37 | RPMI | Candida albicans | ? | 3e-05 | ? | mg/mL | MIC | 0.2 | mg/mL | 48 | In vitro | Ovary | Skov-3 | Cancer cells | Ovarian sarcoma | ? | 96 | Survival assay | Cell viability | 24.25 | ? | % | no | no
Barapatre et al, Synergistic antibacterial and antibiofilm activity of silver nanoparticles biosynthesized by lignin‑degrading fungus, Bioresour. Bioprocess. (2016) 3:8 | Barapatre | 2016 | 10.1186/s40643-016-0083-y | micosynthesis | single | Heating | 27 | Dark | No | No | No | Shaker | 100 | 120 | 100 | AgNO3 | Merck | ? | 1 | mM | Extract of Aspergillus flavus | fungal extract | Fungal extract | organic | Extract of Aspergillus flavus | fungal extract | Fungal extract | organic | ? | ? | ? | ? | 50 | mL | ? | ? | reducing;precursor | BA | ? | ? | ? | ? | ? | ? | ? | ? | ? | no | no | no | no | no | no | no | no | ? | ? | 435 | ? | quasispherical | TEM | TECNAI 20 G2 | face centered cubic | XRD | PANalytical 3 kW X’Pert Powder | ? | ? | -19.9 | ? | ELS | Zeta sizer, Malvern | 81.11 | ? | TEM | TECNAI | ? | ? | ? | ? | 103.96 | ? | DLS | Zeta sizer Malvern | ? | ? | ? | ? | 0.224 | ? | DLS | Zetasizer Malvern | ? | 0.001 | mg/mL | ? | ? | 24 | 37 | MuellerHinton | Escherichia coli | MTCC-739 | 0.02 | ? | mg/mL | MBC | no | no | no | no | no | no | no | no | no | no | no | no | no | no | no | no | no
Barapatre et al, Synergistic antibacterial and antibiofilm activity of silver nanoparticles biosynthesized by lignin‑degrading fungus, Bioresour. Bioprocess. (2016) 3:8 | Barapatre | 2016 | 10.1186/s40643-016-0083-y | micosynthesis | single | Heating | 27 | Dark | No | No | No | Shaker | 100 | 120 | 100 | AgNO3 | Merck | ? | 1 | mM | Extract of Aspergillus flavus | fungal extract | Fungal extract | organic | Extract of Aspergillus flavus | fungal extract | Fungal extract | organic | ? | ? | ? | ? | 50 | mL | ? | ? | reducing;precursor | BA | ? | ? | ? | ? | ? | ? | ? | ? | ? | no | no | no | no | no | no | no | no | ? | ? | 435 | ? | quasispherical | TEM | TECNAI 20 G2 | face centered cubic | XRD | PANalytical 3 kW X’Pert Powder | ? | ? | -19.9 | ? | ELS | Zeta sizer, Malvern | 81.11 | ? | TEM | TECNAI | ? | ? | ? | ? | 103.96 | ? | DLS | Zeta sizer Malvern | ? | ? | ? | ? | 0.224 | ? | DLS | Zetasizer Malvern | ? | 0.064 | mg/mL | ? | ? | 24 | 37 | MuellerHinton | Escherichia coli | MTCC-739 | 0.02 | ? | mg/mL | MBC | no | no | no | no | no | no | no | no | no | no | no | no | no | no | no | no | no
Barapatre et al, Synergistic antibacterial and antibiofilm activity of silver nanoparticles biosynthesized by lignin‑degrading fungus, Bioresour. Bioprocess. (2016) 3:8 | Barapatre | 2016 | 10.1186/s40643-016-0083-y | micosynthesis | single | Heating | 27 | Dark | No | No | No | Shaker | 100 | 120 | 100 | AgNO3 | Merck | ? | 1 | mM | Extract of Aspergillus flavus | fungal extract | Fungal extract | organic | Extract of Aspergillus flavus | fungal extract | Fungal extract | organic | ? | ? | ? | ? | 50 | mL | ? | ? | reducing;precursor | BA | ? | ? | ? | ? | ? | ? | ? | ? | ? | no | no | no | no | no | no | no | no | ? | ? | 435 | ? | quasispherical | TEM | TECNAI 20 G2 | face centered cubic | XRD | PANalytical 3 kW X’Pert Powder | ? | ? | -19.9 | ? | ELS | Zeta sizer, Malvern | 81.11 | ? | TEM | TECNAI | ? | ? | ? | ? | 103.96 | ? | DLS | Zeta sizer Malvern | ? | ? | ? | ? | 0.224 | ? | DLS | Zetasizer Malvern | ? | 0.001 | mg/mL | ? | ? | 24 | 37 | MuellerHinton | Pseudomonas aeruginosa | MTCC-741 | 0.028 | ? | mg/mL | MBC | no | no | no | no | no | no | no | no | no | no | no | no | no | no | no | no | no
Barapatre et al, Synergistic antibacterial and antibiofilm activity of silver nanoparticles biosynthesized by lignin‑degrading fungus, Bioresour. Bioprocess. (2016) 3:8 | Barapatre | 2016 | 10.1186/s40643-016-0083-y | micosynthesis | single | Heating | 27 | Dark | No | No | No | Shaker | 100 | 120 | 100 | AgNO3 | Merck | ? | 1 | mM | Extract of Aspergillus flavus | fungal extract | Fungal extract | organic | Extract of Aspergillus flavus | fungal extract | Fungal extract | organic | ? | ? | ? | ? | 50 | mL | ? | ? | reducing;precursor | BA | ? | ? | ? | ? | ? | ? | ? | ? | ? | no | no | no | no | no | no | no | no | ? | ? | 435 | ? | quasispherical | TEM | TECNAI 20 G2 | face centered cubic | XRD | PANalytical 3 kW X’Pert Powder | ? | ? | -19.9 | ? | ELS | Zeta sizer, Malvern | 81.11 | ? | TEM | TECNAI | ? | ? | ? | ? | 103.96 | ? | DLS | Zeta sizer Malvern | ? | ? | ? | ? | 0.224 | ? | DLS | Zetasizer Malvern | ? | 0.064 | mg/mL | ? | ? | 24 | 37 | MuellerHinton | Pseudomonas aeruginosa | MTCC-741 | 0.028 | ? | mg/mL | MBC | no | no | no | no | no | no | no | no | no | no | no | no | no | no | no | no | no
Barapatre et al, Synergistic antibacterial and antibiofilm activity of silver nanoparticles biosynthesized by lignin‑degrading fungus, Bioresour. Bioprocess. (2016) 3:8 | Barapatre | 2016 | 10.1186/s40643-016-0083-y | micosynthesis | single | Heating | 27 | Dark | No | No | No | Shaker | 100 | 120 | 100 | AgNO3 | Merck | ? | 1 | mM | Extract of Aspergillus flavus | fungal extract | Fungal extract | organic | Extract of Aspergillus flavus | fungal extract | Fungal extract | organic | ? | ? | ? | ? | 50 | mL | ? | ? | reducing;precursor | BA | ? | ? | ? | ? | ? | ? | ? | ? | ? | no | no | no | no | no | no | no | no | ? | ? | 435 | ? | quasispherical | TEM | TECNAI 20 G2 | face centered cubic | XRD | PANalytical 3 kW X’Pert Powder | ? | ? | -19.9 | ? | ELS | Zeta sizer, Malvern | 81.11 | ? | TEM | TECNAI | ? | ? | ? | ? | 103.96 | ? | DLS | Zeta sizer Malvern | ? | ? | ? | ? | 0.224 | ? | DLS | Zetasizer Malvern | ? | 0.001 | mg/mL | ? | ? | 24 | 37 | MuellerHinton | Staphylococcus aureus | MTCC-96 | 0.02 | ? | mg/mL | MBC | no | no | no | no | no | no | no | no | no | no | no | no | no | no | no | no | no
Barapatre et al, Synergistic antibacterial and antibiofilm activity of silver nanoparticles biosynthesized by lignin‑degrading fungus, Bioresour. Bioprocess. (2016) 3:8 | Barapatre | 2016 | 10.1186/s40643-016-0083-y | micosynthesis | single | Heating | 27 | Dark | No | No | No | Shaker | 100 | 120 | 100 | AgNO3 | Merck | ? | 1 | mM | Extract of Aspergillus flavus | fungal extract | Fungal extract | organic | Extract of Aspergillus flavus | fungal extract | Fungal extract | organic | ? | ? | ? | ? | 50 | mL | ? | ? | reducing;precursor | BA | ? | ? | ? | ? | ? | ? | ? | ? | ? | no | no | no | no | no | no | no | no | ? | ? | 435 | ? | quasispherical | TEM | TECNAI 20 G2 | face centered cubic | XRD | PANalytical 3 kW X’Pert Powder | ? | ? | -19.9 | ? | ELS | Zeta sizer, Malvern | 81.11 | ? | TEM | TECNAI | ? | ? | ? | ? | 103.96 | ? | DLS | Zeta sizer Malvern | ? | ? | ? | ? | 0.224 | ? | DLS | Zetasizer Malvern | ? | 0.064 | mg/mL | ? | ? | 24 | 37 | MuellerHinton | Staphylococcus aureus | MTCC-96 | 0.02 | ? | mg/mL | MBC | no | no | no | no | no | no | no | no | no | no | no | no | no | no | no | no | no
Barapatre et al, Synergistic antibacterial and antibiofilm activity of silver nanoparticles biosynthesized by lignin‑degrading fungus, Bioresour. Bioprocess. (2016) 3:8 | Barapatre | 2016 | 10.1186/s40643-016-0083-y | micosynthesis | single | Heating | 27 | Dark | No | No | No | Shaker | 100 | 120 | 100 | AgNO3 | Merck | ? | 1 | mM | Extract of Emericella nidulans | fungal extract | Fungal extract | organic | Extract of Aspergillus flavus | fungal extract | Fungal extract | organic | ? | ? | ? | ? | 50 | mL | ? | ? | reducing;precursor | BA | ? | ? | ? | ? | ? | ? | ? | ? | ? | no | no | no | no | no | no | no | no | ? | ? | 450 | ? | exagonal | TEM | TECNAI 20 G2 | face centered cubic | XRD | PANalytical 3 kW X’Pert Powder | ? | ? | -20.4 | ? | ELS | Zeta sizer, Malvern | 66.81 | ? | TEM | TECNAI | ? | ? | ? | ? | 98.92 | ? | DLS | Zeta sizer Malvern | ? | ? | ? | ? | 0.272 | ? | DLS | Zetasizer Malvern | ? | 0.001 | mg/mL | ? | ? | 24 | 37 | MuellerHinton | Escherichia coli | MTCC-739 | 0.028 | ? | mg/mL | MBC | no | no | no | no | no | no | no | no | no | no | no | no | no | no | no | no | no
Barapatre et al, Synergistic antibacterial and antibiofilm activity of silver nanoparticles biosynthesized by lignin‑degrading fungus, Bioresour. Bioprocess. (2016) 3:8 | Barapatre | 2016 | 10.1186/s40643-016-0083-y | micosynthesis | single | Heating | 27 | Dark | No | No | No | Shaker | 100 | 120 | 100 | AgNO3 | Merck | ? | 1 | mM | Extract of Emericella nidulans | fungal extract | Fungal extract | organic | Extract of Aspergillus flavus | fungal extract | Fungal extract | organic | ? | ? | ? | ? | 50 | mL | ? | ? | reducing;precursor | BA | ? | ? | ? | ? | ? | ? | ? | ? | ? | no | no | no | no | no | no | no | no | ? | ? | 450 | ? | exagonal | TEM | TECNAI 20 G2 | face centered cubic | XRD | PANalytical 3 kW X’Pert Powder | ? | ? | -20.4 | ? | ELS | Zeta sizer, Malvern | 66.81 | ? | TEM | TECNAI | ? | ? | ? | ? | 98.92 | ? | DLS | Zeta sizer Malvern | ? | ? | ? | ? | 0.272 | ? | DLS | Zetasizer Malvern | ? | 0.064 | mg/mL | ? | ? | 24 | 37 | MuellerHinton | Escherichia coli | MTCC-739 | 0.028 | ? | mg/mL | MBC | no | no | no | no | no | no | no | no | no | no | no | no | no | no | no | no | no
Barapatre et al, Synergistic antibacterial and antibiofilm activity of silver nanoparticles biosynthesized by lignin‑degrading fungus, Bioresour. Bioprocess. (2016) 3:8 | Barapatre | 2016 | 10.1186/s40643-016-0083-y | micosynthesis | single | Heating | 27 | Dark | No | No | No | Shaker | 100 | 120 | 100 | AgNO3 | Merck | ? | 1 | mM | Extract of Emericella nidulans | fungal extract | Fungal extract | organic | Extract of Aspergillus flavus | fungal extract | Fungal extract | organic | ? | ? | ? | ? | 50 | mL | ? | ? | reducing;precursor | BA | ? | ? | ? | ? | ? | ? | ? | ? | ? | no | no | no | no | no | no | no | no | ? | ? | 450 | ? | exagonal | TEM | TECNAI 20 G2 | face centered cubic | XRD | PANalytical 3 kW X’Pert Powder | ? | ? | -20.4 | ? | ELS | Zeta sizer, Malvern | 66.81 | ? | TEM | TECNAI | ? | ? | ? | ? | 98.92 | ? | DLS | Zeta sizer Malvern | ? | ? | ? | ? | 0.272 | ? | DLS | Zetasizer Malvern | ? | 0.001 | mg/mL | ? | ? | 24 | 37 | MuellerHinton | Pseudomonas aeruginosa | MTCC-741 | 0.048 | ? | mg/mL | MBC | no | no | no | no | no | no | no | no | no | no | no | no | no | no | no | no | no
Barapatre et al, Synergistic antibacterial and antibiofilm activity of silver nanoparticles biosynthesized by lignin‑degrading fungus, Bioresour. Bioprocess. (2016) 3:8 | Barapatre | 2016 | 10.1186/s40643-016-0083-y | micosynthesis | single | Heating | 27 | Dark | No | No | No | Shaker | 100 | 120 | 100 | AgNO3 | Merck | ? | 1 | mM | Extract of Emericella nidulans | fungal extract | Fungal extract | organic | Extract of Aspergillus flavus | fungal extract | Fungal extract | organic | ? | ? | ? | ? | 50 | mL | ? | ? | reducing;precursor | BA | ? | ? | ? | ? | ? | ? | ? | ? | ? | no | no | no | no | no | no | no | no | ? | ? | 450 | ? | exagonal | TEM | TECNAI 20 G2 | face centered cubic | XRD | PANalytical 3 kW X’Pert Powder | ? | ? | -20.4 | ? | ELS | Zeta sizer, Malvern | 66.81 | ? | TEM | TECNAI | ? | ? | ? | ? | 98.92 | ? | DLS | Zeta sizer Malvern | ? | ? | ? | ? | 0.272 | ? | DLS | Zetasizer Malvern | ? | 0.064 | mg/mL | ? | ? | 24 | 37 | MuellerHinton | Pseudomonas aeruginosa | MTCC-741 | 0.048 | ? | mg/mL | MBC | no | no | no | no | no | no | no | no | no | no | no | no | no | no | no | no | no
Barapatre et al, Synergistic antibacterial and antibiofilm activity of silver nanoparticles biosynthesized by lignin‑degrading fungus, Bioresour. Bioprocess. (2016) 3:8 | Barapatre | 2016 | 10.1186/s40643-016-0083-y | micosynthesis | single | Heating | 27 | Dark | No | No | No | Shaker | 100 | 120 | 100 | AgNO3 | Merck | ? | 1 | mM | Extract of Emericella nidulans | fungal extract | Fungal extract | organic | Extract of Aspergillus flavus | fungal extract | Fungal extract | organic | ? | ? | ? | ? | 50 | mL | ? | ? | reducing;precursor | BA | ? | ? | ? | ? | ? | ? | ? | ? | ? | no | no | no | no | no | no | no | no | ? | ? | 450 | ? | exagonal | TEM | TECNAI 20 G2 | face centered cubic | XRD | PANalytical 3 kW X’Pert Powder | ? | ? | -20.4 | ? | ELS | Zeta sizer, Malvern | 66.81 | ? | TEM | TECNAI | ? | ? | ? | ? | 98.92 | ? | DLS | Zeta sizer Malvern | ? | ? | ? | ? | 0.272 | ? | DLS | Zetasizer Malvern | ? | 0.001 | mg/mL | ? | ? | 24 | 37 | MuellerHinton | Staphylococcus aureus | MTCC-96 | 0.02 | ? | mg/mL | MBC | no | no | no | no | no | no | no | no | no | no | no | no | no | no | no | no | no
Barapatre et al, Synergistic antibacterial and antibiofilm activity of silver nanoparticles biosynthesized by lignin‑degrading fungus, Bioresour. Bioprocess. (2016) 3:8 | Barapatre | 2016 | 10.1186/s40643-016-0083-y | micosynthesis | single | Heating | 27 | Dark | No | No | No | Shaker | 100 | 120 | 100 | AgNO3 | Merck | ? | 1 | mM | Extract of Emericella nidulans | fungal extract | Fungal extract | organic | Extract of Aspergillus flavus | fungal extract | Fungal extract | organic | ? | ? | ? | ? | 50 | mL | ? | ? | reducing;precursor | BA | ? | ? | ? | ? | ? | ? | ? | ? | ? | no | no | no | no | no | no | no | no | ? | ? | 450 | ? | exagonal | TEM | TECNAI 20 G2 | face centered cubic | XRD | PANalytical 3 kW X’Pert Powder | ? | ? | -20.4 | ? | ELS | Zeta sizer, Malvern | 66.81 | ? | TEM | TECNAI | ? | ? | ? | ? | 98.92 | ? | DLS | Zeta sizer Malvern | ? | ? | ? | ? | 0.272 | ? | DLS | Zetasizer Malvern | ? | 0.064 | mg/mL | ? | ? | 24 | 37 | MuellerHinton | Staphylococcus aureus | MTCC-96 | 0.02 | ? | mg/mL | MBC | no | no | no | no | no | no | no | no | no | no | no | no | no | no | no | no | no
Barapatre et al, Synergistic antibacterial and antibiofilm activity of silver nanoparticles biosynthesized by lignin‑degrading fungus, Bioresour. Bioprocess. (2016) 3:8 | Barapatre | 2016 | 10.1186/s40643-016-0083-y | micosynthesis | single | Heating | 27 | Dark | No | No | No | Shaker | 100 | 120 | 100 | AgNO3 | Merck | ? | 1 | mM | Extract of Aspergillus flavus | fungal extract | Fungal extract | organic | Extract of Aspergillus flavus | fungal extract | Fungal extract | organic | ? | ? | ? | ? | 50 | mL | ? | ? | reducing;precursor | BA | ? | ? | ? | ? | ? | ? | ? | ? | ? | no | no | no | no | no | no | no | no | ? | ? | 435 | ? | quasispherical | TEM | TECNAI 20 G2 | face centered cubic | XRD | PANalytical 3 kW X’Pert Powder | ? | ? | -19.9 | ? | ELS | Zeta sizer, Malvern | 81.11 | ? | TEM | TECNAI | ? | ? | ? | ? | 103.96 | ? | DLS | Zeta sizer Malvern | ? | ? | ? | ? | 0.224 | ? | DLS | Zetasizer Malvern | ? | 0.0005 | mg/mL | ? | ? | 24 | 37 | MuellerHinton | Escherichia coli | MTCC-739 | 0.003207 | ? | mg/mL | IC50 | no | no | no | no | no | no | no | no | no | no | no | no | no | no | no | no | no
Barapatre et al, Synergistic antibacterial and antibiofilm activity of silver nanoparticles biosynthesized by lignin‑degrading fungus, Bioresour. Bioprocess. (2016) 3:8 | Barapatre | 2016 | 10.1186/s40643-016-0083-y | micosynthesis | single | Heating | 27 | Dark | No | No | No | Shaker | 100 | 120 | 100 | AgNO3 | Merck | ? | 1 | mM | Extract of Aspergillus flavus | fungal extract | Fungal extract | organic | Extract of Aspergillus flavus | fungal extract | Fungal extract | organic | ? | ? | ? | ? | 50 | mL | ? | ? | reducing;precursor | BA | ? | ? | ? | ? | ? | ? | ? | ? | ? | no | no | no | no | no | no | no | no | ? | ? | 435 | ? | quasispherical | TEM | TECNAI 20 G2 | face centered cubic | XRD | PANalytical 3 kW X’Pert Powder | ? | ? | -19.9 | ? | ELS | Zeta sizer, Malvern | 81.11 | ? | TEM | TECNAI | ? | ? | ? | ? | 103.96 | ? | DLS | Zeta sizer Malvern | ? | ? | ? | ? | 0.224 | ? | DLS | Zetasizer Malvern | ? | 0.064 | mg/mL | ? | ? | 24 | 37 | MuellerHinton | Escherichia coli | MTCC-739 | 0.003207 | ? | mg/mL | IC50 | no | no | no | no | no | no | no | no | no | no | no | no | no | no | no | no | no
Barapatre et al, Synergistic antibacterial and antibiofilm activity of silver nanoparticles biosynthesized by lignin‑degrading fungus, Bioresour. Bioprocess. (2016) 3:8 | Barapatre | 2016 | 10.1186/s40643-016-0083-y | micosynthesis | single | Heating | 27 | Dark | No | No | No | Shaker | 100 | 120 | 100 | AgNO3 | Merck | ? | 1 | mM | Extract of Aspergillus flavus | fungal extract | Fungal extract | organic | Extract of Aspergillus flavus | fungal extract | Fungal extract | organic | ? | ? | ? | ? | 50 | mL | ? | ? | reducing;precursor | BA | ? | ? | ? | ? | ? | ? | ? | ? | ? | no | no | no | no | no | no | no | no | ? | ? | 435 | ? | quasispherical | TEM | TECNAI 20 G2 | face centered cubic | XRD | PANalytical 3 kW X’Pert Powder | ? | ? | -19.9 | ? | ELS | Zeta sizer, Malvern | 81.11 | ? | TEM | TECNAI | ? | ? | ? | ? | 103.96 | ? | DLS | Zeta sizer Malvern | ? | ? | ? | ? | 0.224 | ? | DLS | Zetasizer Malvern | ? | 0.0005 | mg/mL | ? | ? | 24 | 37 | MuellerHinton | Pseudomonas aeruginosa | MTCC-741 | 0.001817 | ? | mg/mL | IC50 | no | no | no | no | no | no | no | no | no | no | no | no | no | no | no | no | no
Barapatre et al, Synergistic antibacterial and antibiofilm activity of silver nanoparticles biosynthesized by lignin‑degrading fungus, Bioresour. Bioprocess. (2016) 3:8 | Barapatre | 2016 | 10.1186/s40643-016-0083-y | micosynthesis | single | Heating | 27 | Dark | No | No | No | Shaker | 100 | 120 | 100 | AgNO3 | Merck | ? | 1 | mM | Extract of Aspergillus flavus | fungal extract | Fungal extract | organic | Extract of Aspergillus flavus | fungal extract | Fungal extract | organic | ? | ? | ? | ? | 50 | mL | ? | ? | reducing;precursor | BA | ? | ? | ? | ? | ? | ? | ? | ? | ? | no | no | no | no | no | no | no | no | ? | ? | 435 | ? | quasispherical | TEM | TECNAI 20 G2 | face centered cubic | XRD | PANalytical 3 kW X’Pert Powder | ? | ? | -19.9 | ? | ELS | Zeta sizer, Malvern | 81.11 | ? | TEM | TECNAI | ? | ? | ? | ? | 103.96 | ? | DLS | Zeta sizer Malvern | ? | ? | ? | ? | 0.224 | ? | DLS | Zetasizer Malvern | ? | 0.064 | mg/mL | ? | ? | 24 | 37 | MuellerHinton | Pseudomonas aeruginosa | MTCC-741 | 0.001817 | ? | mg/mL | IC50 | no | no | no | no | no | no | no | no | no | no | no | no | no | no | no | no | no
Barapatre et al, Synergistic antibacterial and antibiofilm activity of silver nanoparticles biosynthesized by lignin‑degrading fungus, Bioresour. Bioprocess. (2016) 3:8 | Barapatre | 2016 | 10.1186/s40643-016-0083-y | micosynthesis | single | Heating | 27 | Dark | No | No | No | Shaker | 100 | 120 | 100 | AgNO3 | Merck | ? | 1 | mM | Extract of Aspergillus flavus | fungal extract | Fungal extract | organic | Extract of Aspergillus flavus | fungal extract | Fungal extract | organic | ? | ? | ? | ? | 50 | mL | ? | ? | reducing;precursor | BA | ? | ? | ? | ? | ? | ? | ? | ? | ? | no | no | no | no | no | no | no | no | ? | ? | 435 | ? | quasispherical | TEM | TECNAI 20 G2 | face centered cubic | XRD | PANalytical 3 kW X’Pert Powder | ? | ? | -19.9 | ? | ELS | Zeta sizer, Malvern | 81.11 | ? | TEM | TECNAI | ? | ? | ? | ? | 103.96 | ? | DLS | Zeta sizer Malvern | ? | ? | ? | ? | 0.224 | ? | DLS | Zetasizer Malvern | ? | 0.0005 | mg/mL | ? | ? | 24 | 37 | MuellerHinton | Staphylococcus aureus | MTCC-96 | 0.0099 | ? | mg/mL | IC50 | no | no | no | no | no | no | no | no | no | no | no | no | no | no | no | no | no
Barapatre et al, Synergistic antibacterial and antibiofilm activity of silver nanoparticles biosynthesized by lignin‑degrading fungus, Bioresour. Bioprocess. (2016) 3:8 | Barapatre | 2016 | 10.1186/s40643-016-0083-y | micosynthesis | single | Heating | 27 | Dark | No | No | No | Shaker | 100 | 120 | 100 | AgNO3 | Merck | ? | 1 | mM | Extract of Aspergillus flavus | fungal extract | Fungal extract | organic | Extract of Aspergillus flavus | fungal extract | Fungal extract | organic | ? | ? | ? | ? | 50 | mL | ? | ? | reducing;precursor | BA | ? | ? | ? | ? | ? | ? | ? | ? | ? | no | no | no | no | no | no | no | no | ? | ? | 435 | ? | quasispherical | TEM | TECNAI 20 G2 | face centered cubic | XRD | PANalytical 3 kW X’Pert Powder | ? | ? | -19.9 | ? | ELS | Zeta sizer, Malvern | 81.11 | ? | TEM | TECNAI | ? | ? | ? | ? | 103.96 | ? | DLS | Zeta sizer Malvern | ? | ? | ? | ? | 0.224 | ? | DLS | Zetasizer Malvern | ? | 0.064 | mg/mL | ? | ? | 24 | 37 | MuellerHinton | Staphylococcus aureus | MTCC-96 | 0.0099 | ? | mg/mL | IC50 | no | no | no | no | no | no | no | no | no | no | no | no | no | no | no | no | no
Barapatre et al, Synergistic antibacterial and antibiofilm activity of silver nanoparticles biosynthesized by lignin‑degrading fungus, Bioresour. Bioprocess. (2016) 3:8 | Barapatre | 2016 | 10.1186/s40643-016-0083-y | micosynthesis | single | Heating | 27 | Dark | No | No | No | Shaker | 100 | 120 | 100 | AgNO3 | Merck | ? | 1 | mM | Extract of Emericella nidulans | fungal extract | Fungal extract | organic | Extract of Aspergillus flavus | fungal extract | Fungal extract | organic | ? | ? | ? | ? | 50 | mL | ? | ? | reducing;precursor | BA | ? | ? | ? | ? | ? | ? | ? | ? | ? | no | no | no | no | no | no | no | no | ? | ? | 450 | ? | exagonal | TEM | TECNAI 20 G2 | face centered cubic | XRD | PANalytical 3 kW X’Pert Powder | ? | ? | -20.4 | ? | ELS | Zeta sizer, Malvern | 66.81 | ? | TEM | TECNAI | ? | ? | ? | ? | 98.92 | ? | DLS | Zeta sizer Malvern | ? | ? | ? | ? | 0.272 | ? | DLS | Zetasizer Malvern | ? | 0.0005 | mg/mL | ? | ? | 24 | 37 | MuellerHinton | Escherichia coli | MTCC-739 | 0.01008 | ? | mg/mL | IC50 | no | no | no | no | no | no | no | no | no | no | no | no | no | no | no | no | no
Barapatre et al, Synergistic antibacterial and antibiofilm activity of silver nanoparticles biosynthesized by lignin‑degrading fungus, Bioresour. Bioprocess. (2016) 3:8 | Barapatre | 2016 | 10.1186/s40643-016-0083-y | micosynthesis | single | Heating | 27 | Dark | No | No | No | Shaker | 100 | 120 | 100 | AgNO3 | Merck | ? | 1 | mM | Extract of Emericella nidulans | fungal extract | Fungal extract | organic | Extract of Aspergillus flavus | fungal extract | Fungal extract | organic | ? | ? | ? | ? | 50 | mL | ? | ? | reducing;precursor | BA | ? | ? | ? | ? | ? | ? | ? | ? | ? | no | no | no | no | no | no | no | no | ? | ? | 450 | ? | exagonal | TEM | TECNAI 20 G2 | face centered cubic | XRD | PANalytical 3 kW X’Pert Powder | ? | ? | -20.4 | ? | ELS | Zeta sizer, Malvern | 66.81 | ? | TEM | TECNAI | ? | ? | ? | ? | 98.92 | ? | DLS | Zeta sizer Malvern | ? | ? | ? | ? | 0.272 | ? | DLS | Zetasizer Malvern | ? | 0.064 | mg/mL | ? | ? | 24 | 37 | MuellerHinton | Escherichia coli | MTCC-739 | 0.01008 | ? | mg/mL | IC50 | no | no | no | no | no | no | no | no | no | no | no | no | no | no | no | no | no
Barapatre et al, Synergistic antibacterial and antibiofilm activity of silver nanoparticles biosynthesized by lignin‑degrading fungus, Bioresour. Bioprocess. (2016) 3:8 | Barapatre | 2016 | 10.1186/s40643-016-0083-y | micosynthesis | single | Heating | 27 | Dark | No | No | No | Shaker | 100 | 120 | 100 | AgNO3 | Merck | ? | 1 | mM | Extract of Emericella nidulans | fungal extract | Fungal extract | organic | Extract of Aspergillus flavus | fungal extract | Fungal extract | organic | ? | ? | ? | ? | 50 | mL | ? | ? | reducing;precursor | BA | ? | ? | ? | ? | ? | ? | ? | ? | ? | no | no | no | no | no | no | no | no | ? | ? | 450 | ? | exagonal | TEM | TECNAI 20 G2 | face centered cubic | XRD | PANalytical 3 kW X’Pert Powder | ? | ? | -20.4 | ? | ELS | Zeta sizer, Malvern | 66.81 | ? | TEM | TECNAI | ? | ? | ? | ? | 98.92 | ? | DLS | Zeta sizer Malvern | ? | ? | ? | ? | 0.272 | ? | DLS | Zetasizer Malvern | ? | 0.0005 | mg/mL | ? | ? | 24 | 37 | MuellerHinton | Pseudomonas aeruginosa | MTCC-741 | 0.004165 | ? | mg/mL | IC50 | no | no | no | no | no | no | no | no | no | no | no | no | no | no | no | no | no
Barapatre et al, Synergistic antibacterial and antibiofilm activity of silver nanoparticles biosynthesized by lignin‑degrading fungus, Bioresour. Bioprocess. (2016) 3:8 | Barapatre | 2016 | 10.1186/s40643-016-0083-y | micosynthesis | single | Heating | 27 | Dark | No | No | No | Shaker | 100 | 120 | 100 | AgNO3 | Merck | ? | 1 | mM | Extract of Emericella nidulans | fungal extract | Fungal extract | organic | Extract of Aspergillus flavus | fungal extract | Fungal extract | organic | ? | ? | ? | ? | 50 | mL | ? | ? | reducing;precursor | BA | ? | ? | ? | ? | ? | ? | ? | ? | ? | no | no | no | no | no | no | no | no | ? | ? | 450 | ? | exagonal | TEM | TECNAI 20 G2 | face centered cubic | XRD | PANalytical 3 kW X’Pert Powder | ? | ? | -20.4 | ? | ELS | Zeta sizer, Malvern | 66.81 | ? | TEM | TECNAI | ? | ? | ? | ? | 98.92 | ? | DLS | Zeta sizer Malvern | ? | ? | ? | ? | 0.272 | ? | DLS | Zetasizer Malvern | ? | 0.064 | mg/mL | ? | ? | 24 | 37 | MuellerHinton | Pseudomonas aeruginosa | MTCC-741 | 0.004165 | ? | mg/mL | IC50 | no | no | no | no | no | no | no | no | no | no | no | no | no | no | no | no | no
Barapatre et al, Synergistic antibacterial and antibiofilm activity of silver nanoparticles biosynthesized by lignin‑degrading fungus, Bioresour. Bioprocess. (2016) 3:8 | Barapatre | 2016 | 10.1186/s40643-016-0083-y | micosynthesis | single | Heating | 27 | Dark | No | No | No | Shaker | 100 | 120 | 100 | AgNO3 | Merck | ? | 1 | mM | Extract of Emericella nidulans | fungal extract | Fungal extract | organic | Extract of Aspergillus flavus | fungal extract | Fungal extract | organic | ? | ? | ? | ? | 50 | mL | ? | ? | reducing;precursor | BA | ? | ? | ? | ? | ? | ? | ? | ? | ? | no | no | no | no | no | no | no | no | ? | ? | 450 | ? | exagonal | TEM | TECNAI 20 G2 | face centered cubic | XRD | PANalytical 3 kW X’Pert Powder | ? | ? | -20.4 | ? | ELS | Zeta sizer, Malvern | 66.81 | ? | TEM | TECNAI | ? | ? | ? | ? | 98.92 | ? | DLS | Zeta sizer Malvern | ? | ? | ? | ? | 0.272 | ? | DLS | Zetasizer Malvern | ? | 0.0005 | mg/mL | ? | ? | 24 | 37 | MuellerHinton | Staphylococcus aureus | MTCC-96 | 0.01806 | ? | mg/mL | IC50 | no | no | no | no | no | no | no | no | no | no | no | no | no | no | no | no | no
Barapatre et al, Synergistic antibacterial and antibiofilm activity of silver nanoparticles biosynthesized by lignin‑degrading fungus, Bioresour. Bioprocess. (2016) 3:8 | Barapatre | 2016 | 10.1186/s40643-016-0083-y | micosynthesis | single | Heating | 27 | Dark | No | No | No | Shaker | 100 | 120 | 100 | AgNO3 | Merck | ? | 1 | mM | Extract of Emericella nidulans | fungal extract | Fungal extract | organic | Extract of Aspergillus flavus | fungal extract | Fungal extract | organic | ? | ? | ? | ? | 50 | mL | ? | ? | reducing;precursor | BA | ? | ? | ? | ? | ? | ? | ? | ? | ? | no | no | no | no | no | no | no | no | ? | ? | 450 | ? | exagonal | TEM | TECNAI 20 G2 | face centered cubic | XRD | PANalytical 3 kW X’Pert Powder | ? | ? | -20.4 | ? | ELS | Zeta sizer, Malvern | 66.81 | ? | TEM | TECNAI | ? | ? | ? | ? | 98.92 | ? | DLS | Zeta sizer Malvern | ? | ? | ? | ? | 0.272 | ? | DLS | Zetasizer Malvern | ? | 0.064 | mg/mL | ? | ? | 24 | 37 | MuellerHinton | Staphylococcus aureus | MTCC-96 | 0.01806 | ? | mg/mL | IC50 | no | no | no | no | no | no | no | no | no | no | no | no | no | no | no | no | no
Barbalinardo et al, Surface properties modulate protein corona formation and determine cellular uptake and cytotoxicity of silver nanoparticles, Nanoscale, 2021, 13, 14119 | Barbalinardo | 2021 | 10.1039/d0nr08259g | phytosynthesis | single | Heating | 100 | ? | No | No | No | No | 0 | 0.5 | 100 | AgNO3 | Sigma Aldrich | ? | 25 | mM | Sodium citrate | chemical | Organic salt | organic | Tannic acid | chemical | Organic molecule | organic | 5 | mM | ? | ? | 100 | mL | 0.025 | mg/mL | reducing;capping;precursor | BCA | ? | ? | ? | ? | ? | ? | ? | ? | ? | no | no | no | no | no | no | no | no | ? | ? | 403 | ? | ? | ? | ? | ? | ? | ? | ? | ? | -40 | ? | ELS | NanoBrook Omni Particle Size Analyser | 22 | 4 | TEM | FEI Tecnai | ? | ? | ? | ? | 25 | ? | DLS | NanoBrook Omni Particle Size Analyser Brookhaven | ? | ? | ? | ? | ? | ? | ? | ? | ? | no | no | no | no | no | no | no | no | no | no | no | no | no | 0.04 | mg/mL | 24 | In vitro | Connective tissue | NIH-3T3 | ? | Mouse embryo | 10000 | 96 | Survival assay | Cell viability | 35 | ? | % | no | no
Barbalinardo et al, Surface properties modulate protein corona formation and determine cellular uptake and cytotoxicity of silver nanoparticles, Nanoscale, 2021, 13, 14119 | Barbalinardo | 2021 | 10.1039/d0nr08259g | phytosynthesis | multi | Heating | 100 | ? | No | No | No | No | 0 | 12 | 100 | AgNO3 | Sigma Aldrich | ? | 25 | mM | EG6OH | chemical | Thiol ligand | organic | Tannic acid | chemical | Organic molecule | organic | ? | ? | ? | ? | 100 | mL | 0.025 | mg/mL | reducing;capping;precursor | BCA | ? | ? | ? | ? | ? | ? | ? | ? | ? | no | no | no | no | no | no | no | no | ? | ? | 412 | ? | ? | ? | ? | ? | ? | ? | ? | ? | -30 | ? | ELS | NanoBrook Omni Particle Size Analyser | ? | ? | ? | ? | ? | ? | ? | ? | 30 | ? | DLS | NanoBrook Omni Particle Size Analyser Brookhaven | ? | ? | ? | ? | ? | ? | ? | ? | ? | no | no | no | no | no | no | no | no | no | no | no | no | no | 0.04 | mg/mL | 24 | In vitro | Connective tissue | NIH-3T3 | ? | Mouse embryo | 10000 | 96 | Survival assay | Cell viability | 85 | ? | % | no | no
Barwal et al, Cellular oxido-reductive proteins of Chlamydomonas reinhardtii control the biosynthesis of silver nanoparticles, Journal of Nanobiotechnology 2011, 9:56 | Barwal | 2011 | 10.1186/1477-3155-9-56 | phytosynthesis | single | No | 25 | Dark | No | No | No | No | 0 | 312 | ? | AgNO3 | ? | ? | 1 | mM | Extract of Chlamydomonas reinhardtii strain CC-124 (green algae) | algae extract | Algal extract | organic | Extract of Chlamydomonas reinhardtii strain CC-124 (green algae) | algae extract | Algal extract | organic | 100 | mg/mL | ? | ? | ? | ? | 100 | mg/mL | reducing;precursor | BA | ? | ? | ? | ? | ? | ? | ? | ? | ? | washed | centrifugation | 12000 | rpm | 100 | no | no | no | ? | ? | 470 | ? | ? | ? | ? | Crystalline | TEM | FEI G-20 | ? | ? | ? | ? | ? | ? | 10 | 3 | TEM | FEI G-20 | ? | ? | ? | ? | ? | ? | ? | ? | ? | ? | ? | ? | ? | ? | ? | ? | ? | no | no | no | no | no | no | no | no | no | no | no | no | no | no | no | no | no | no | no | no | no | no | no | no | no | no | no | no | no | no
Barwal et al, Cellular oxido-reductive proteins of Chlamydomonas reinhardtii control the biosynthesis of silver nanoparticles, Journal of Nanobiotechnology 2011, 9:56 | Barwal | 2011 | 10.1186/1477-3155-9-56 | phytosynthesis | single | No | 25 | Dark | No | No | No | No | 0 | 10 | ? | AgNO3 | ? | ? | 1 | mM | Extract of Chlamydomonas reinhardtii strain CC-124 (green algae) | algae extract | Algal extract | organic | Extract of Chlamydomonas reinhardtii strain CC-124 (green algae) | algae extract | Algal extract | organic | ? | ? | ? | ? | 50 | mL | ? | ? | reducing;precursor | BA | ? | ? | ? | ? | ? | ? | ? | ? | ? | washed | centrifugation | 12000 | rpm | 100 | no | no | no | ? | ? | 470 | ? | ? | ? | ? | Crystalline | TEM | FEI G-20 | ? | ? | ? | ? | ? | ? | 20 | 6 | TEM | FEI G-20 | ? | ? | ? | ? | ? | ? | ? | ? | ? | ? | ? | ? | ? | ? | ? | ? | ? | no | no | no | no | no | no | no | no | no | no | no | no | no | no | no | no | no | no | no | no | no | no | no | no | no | no | no | no | no | no
Bastos-Arrieta et al, Green Synthesis of Ag Nanoparticles Using Grape Stalk Waste Extract for the Modification of Screen-Printed Electrodes, Nanomaterials 2018, 8, 946 | Bastos Arrieta | 2018 | doi:10.3390/nano8110946 | phytosynthesis | single | Heating | 80 | ? | No | No | No | No | 0 | 0.16 | 10 | AgNO3 | Sigma Aldrich | ? | 10 | mM | Extract of grape stalk waste | plant | Plant extract | organic | Extract of grape stalk waste | plant | Plant extract | organic | ? | ? | ? | ? | 4 | mL | ? | ? | reducing;precursor | BA | ? | ? | ? | ? | ? | ? | ? | ? | ? | washed | centrifugation | 5000 | rpm | 30 | no | no | paper filtered before centrifugation, stored 4°C | ? | ? | no | 307 | spherical | TEM | HR-TEM, JEOL | ? | ? | ? | 2 | ? | ? | ? | ? | ? | 55.4 | 0.3 | TEM | JEM JEOL | ? | ? | ? | ? | ? | ? | ? | ? | ? | ? | ? | ? | ? | ? | ? | ? | ? | no | no | no | no | no | no | no | no | no | no | no | no | no | no | no | no | no | no | no | no | no | no | no | no | no | no | no | no | no | no
Bastos-Arrieta et al, Green Synthesis of Ag Nanoparticles Using Grape Stalk Waste Extract for the Modification of Screen-Printed Electrodes, Nanomaterials 2018, 8, 946 | Bastos Arrieta | 2018 | doi:10.3390/nano8110946 | phytosynthesis | single | Heating | 80 | ? | No | No | No | No | 0 | 2 | 10 | AgNO3 | Sigma Aldrich | ? | 10 | mM | Extract of grape stalk waste | plant | Plant extract | organic | Extract of grape stalk waste | plant | Plant extract | organic | ? | ? | ? | ? | 4 | mL | ? | ? | reducing;precursor | BA | ? | ? | ? | ? | ? | ? | ? | ? | ? | washed | centrifugation | 5000 | rpm | 30 | no | no | paper filtered before centrifugation, stored 4°C | ? | ? | 470 | 307 | spherical | TEM | HR-TEM, JEOL | ? | ? | ? | 4 | ? | ? | ? | ? | ? | 27.7 | 0.6 | TEM | JEM JEOL | ? | ? | ? | ? | ? | ? | ? | ? | ? | ? | ? | ? | ? | ? | ? | ? | ? | no | no | no | no | no | no | no | no | no | no | no | no | no | no | no | no | no | no | no | no | no | no | no | no | no | no | no | no | no | no
Bastos-Arrieta et al, Green Synthesis of Ag Nanoparticles Using Grape Stalk Waste Extract for the Modification of Screen-Printed Electrodes, Nanomaterials 2018, 8, 946 | Bastos Arrieta | 2018 | doi:10.3390/nano8110946 | phytosynthesis | single | Heating | 80 | ? | No | No | No | No | 0 | 2 | 10 | AgNO3 | Sigma Aldrich | ? | 10 | mM | Extract of grape stalk waste | plant | Plant extract | organic | Extract of grape stalk waste | plant | Plant extract | organic | ? | ? | ? | ? | 4 | mL | ? | ? | reducing;precursor | BA | ? | ? | ? | ? | ? | ? | ? | ? | ? | washed | centrifugation | 5000 | rpm | 30 | no | no | paper filtered before centrifugation, stored 4°C | ? | ? | 470 | 307 | spherical | TEM | HR-TEM, JEOL | ? | ? | ? | 6 | ? | ? | ? | ? | ? | 54.3 | 0.1 | TEM | JEM JEOL | ? | ? | ? | ? | ? | ? | ? | ? | ? | ? | ? | ? | ? | ? | ? | ? | ? | no | no | no | no | no | no | no | no | no | no | no | no | no | no | no | no | no | no | no | no | no | no | no | no | no | no | no | no | no | no
Bastos-Arrieta et al, Green Synthesis of Ag Nanoparticles Using Grape Stalk Waste Extract for the Modification of Screen-Printed Electrodes, Nanomaterials 2018, 8, 946 | Bastos Arrieta | 2018 | doi:10.3390/nano8110946 | phytosynthesis | single | Heating | 80 | ? | No | No | No | No | 0 | 2 | 10 | AgNO3 | Sigma Aldrich | ? | 10 | mM | Extract of grape stalk waste | plant | Plant extract | organic | Extract of grape stalk waste | plant | Plant extract | organic | ? | ? | ? | ? | 4 | mL | ? | ? | reducing;precursor | BA | ? | ? | ? | ? | ? | ? | ? | ? | ? | washed | centrifugation | 5000 | rpm | 30 | no | no | paper filtered before centrifugation, stored 4°C | ? | ? | 440 | 307 | spherical | TEM | HR-TEM, JEOL | ? | ? | ? | 8 | ? | ? | ? | ? | ? | 9 | 0.2 | TEM | JEM JEOL | ? | ? | ? | ? | ? | ? | ? | ? | ? | ? | ? | ? | ? | ? | ? | ? | ? | no | no | no | no | no | no | no | no | no | no | no | no | no | no | no | no | no | no | no | no | no | no | no | no | no | no | no | no | no | no
Bastos-Arrieta et al, Green Synthesis of Ag Nanoparticles Using Grape Stalk Waste Extract for the Modification of Screen-Printed Electrodes, Nanomaterials 2018, 8, 946 | Bastos Arrieta | 2018 | doi:10.3390/nano8110946 | phytosynthesis | single | Heating | 80 | ? | No | No | No | No | 0 | 2 | 10 | AgNO3 | Sigma Aldrich | ? | 10 | mM | Extract of grape stalk waste | plant | Plant extract | organic | Extract of grape stalk waste | plant | Plant extract | organic | ? | ? | ? | ? | 4 | mL | ? | ? | reducing;precursor | BA | ? | ? | ? | ? | ? | ? | ? | ? | ? | washed | centrifugation | 5000 | rpm | 30 | no | no | paper filtered before centrifugation, stored 4°C | ? | ? | 440 | 307 | ? | ? | ? | ? | ? | ? | 4 | ? | ? | ? | ? | ? | ? | ? | ? | ? | ? | ? | ? | ? | ? | ? | ? | ? | ? | ? | ? | ? | ? | ? | ? | ? | ? | no | no | no | no | no | no | no | no | no | no | no | no | no | no | no | no | no | no | no | no | no | no | no | no | no | no | no | no | no | no
Bastos-Arrieta et al, Green Synthesis of Ag Nanoparticles Using Grape Stalk Waste Extract for the Modification of Screen-Printed Electrodes, Nanomaterials 2018, 8, 946 | Bastos Arrieta | 2018 | doi:10.3390/nano8110946 | phytosynthesis | single | Heating | 80 | ? | No | No | No | No | 0 | 0.3 | 10 | AgNO3 | Sigma Aldrich | ? | 10 | mM | Extract of grape stalk waste | plant | Plant extract | organic | Extract of grape stalk waste | plant | Plant extract | organic | ? | ? | ? | ? | 4 | mL | ? | ? | reducing;precursor | BA | ? | ? | ? | ? | ? | ? | ? | ? | ? | washed | centrifugation | 5000 | rpm | 30 | no | no | paper filtered before centrifugation, stored 4°C | ? | ? | 440 | 307 | ? | ? | ? | ? | ? | ? | 4 | ? | ? | ? | ? | ? | ? | ? | ? | ? | ? | ? | ? | ? | ? | ? | ? | ? | ? | ? | ? | ? | ? | ? | ? | ? | ? | no | no | no | no | no | no | no | no | no | no | no | no | no | no | no | no | no | no | no | no | no | no | no | no | no | no | no | no | no | no
Bastos-Arrieta et al, Green Synthesis of Ag Nanoparticles Using Grape Stalk Waste Extract for the Modification of Screen-Printed Electrodes, Nanomaterials 2018, 8, 946 | Bastos Arrieta | 2018 | doi:10.3390/nano8110946 | phytosynthesis | single | Heating | 80 | ? | No | No | No | No | 0 | 0.6 | 10 | AgNO3 | Sigma Aldrich | ? | 10 | mM | Extract of grape stalk waste | plant | Plant extract | organic | Extract of grape stalk waste | plant | Plant extract | organic | ? | ? | ? | ? | 4 | mL | ? | ? | reducing;precursor | BA | ? | ? | ? | ? | ? | ? | ? | ? | ? | washed | centrifugation | 5000 | rpm | 30 | no | no | paper filtered before centrifugation, stored 4°C | ? | ? | 440 | 307 | ? | ? | ? | ? | ? | ? | 4 | ? | ? | ? | ? | ? | ? | ? | ? | ? | ? | ? | ? | ? | ? | ? | ? | ? | ? | ? | ? | ? | ? | ? | ? | ? | ? | no | no | no | no | no | no | no | no | no | no | no | no | no | no | no | no | no | no | no | no | no | no | no | no | no | no | no | no | no | no
Bastos-Arrieta et al, Green Synthesis of Ag Nanoparticles Using Grape Stalk Waste Extract for the Modification of Screen-Printed Electrodes, Nanomaterials 2018, 8, 946 | Bastos Arrieta | 2018 | doi:10.3390/nano8110946 | phytosynthesis | single | Heating | 80 | ? | No | No | No | No | 0 | 0.08 | 10 | AgNO3 | Sigma Aldrich | ? | 10 | mM | Extract of grape stalk waste | plant | Plant extract | organic | Extract of grape stalk waste | plant | Plant extract | organic | ? | ? | ? | ? | 4 | mL | ? | ? | reducing;precursor | BA | ? | ? | ? | ? | ? | ? | ? | ? | ? | washed | centrifugation | 5000 | rpm | 30 | no | no | paper filtered before centrifugation, stored 4°C | ? | ? | 440 | 307 | ? | ? | ? | ? | ? | ? | 4 | ? | ? | ? | ? | ? | ? | ? | ? | ? | ? | ? | ? | ? | ? | ? | ? | ? | ? | ? | ? | ? | ? | ? | ? | ? | ? | no | no | no | no | no | no | no | no | no | no | no | no | no | no | no | no | no | no | no | no | no | no | no | no | no | no | no | no | no | no
Bastos-Arrieta et al, Green Synthesis of Ag Nanoparticles Using Grape Stalk Waste Extract for the Modification of Screen-Printed Electrodes, Nanomaterials 2018, 8, 946 | Bastos Arrieta | 2018 | doi:10.3390/nano8110946 | phytosynthesis | single | Heating | 80 | ? | No | No | No | No | 0 | 1 | 10 | AgNO3 | Sigma Aldrich | ? | 10 | mM | Extract of grape stalk waste | plant | Plant extract | organic | Extract of grape stalk waste | plant | Plant extract | organic | ? | ? | ? | ? | 4 | mL | ? | ? | reducing;precursor | BA | ? | ? | ? | ? | ? | ? | ? | ? | ? | washed | centrifugation | 5000 | rpm | 30 | no | no | paper filtered before centrifugation, stored 4°C | ? | ? | 440 | 307 | ? | ? | ? | ? | ? | ? | 4 | ? | ? | ? | ? | ? | ? | ? | ? | ? | ? | ? | ? | ? | ? | ? | ? | ? | ? | ? | ? | ? | ? | ? | ? | ? | ? | no | no | no | no | no | no | no | no | no | no | no | no | no | no | no | no | no | no | no | no | no | no | no | no | no | no | no | no | no | no
Bastos-Arrieta et al, Green Synthesis of Ag Nanoparticles Using Grape Stalk Waste Extract for the Modification of Screen-Printed Electrodes, Nanomaterials 2018, 8, 946 | Bastos Arrieta | 2018 | doi:10.3390/nano8110946 | phytosynthesis | single | Heating | 80 | ? | No | No | No | No | 0 | 1.5 | 10 | AgNO3 | Sigma Aldrich | ? | 10 | mM | Extract of grape stalk waste | plant | Plant extract | organic | Extract of grape stalk waste | plant | Plant extract | organic | ? | ? | ? | ? | 1 | mL | ? | ? | reducing;precursor | BA | ? | ? | ? | ? | ? | ? | ? | ? | ? | washed | centrifugation | 5000 | rpm | 30 | no | no | paper filtered before centrifugation, stored 4°C | ? | ? | 447.5 | 307 | ? | ? | ? | ? | ? | ? | 4 | ? | ? | ? | ? | ? | ? | ? | ? | ? | ? | ? | ? | ? | ? | ? | ? | ? | ? | ? | ? | ? | ? | ? | ? | ? | ? | no | no | no | no | no | no | no | no | no | no | no | no | no | no | no | no | no | no | no | no | no | no | no | no | no | no | no | no | no | no
Bastos-Arrieta et al, Green Synthesis of Ag Nanoparticles Using Grape Stalk Waste Extract for the Modification of Screen-Printed Electrodes, Nanomaterials 2018, 8, 946 | Bastos Arrieta | 2018 | doi:10.3390/nano8110946 | phytosynthesis | single | Heating | 80 | ? | No | No | No | No | 0 | 2 | 2 | AgNO3 | Sigma Aldrich | ? | 10 | mM | Extract of grape stalk waste | plant | Plant extract | organic | Extract of grape stalk waste | plant | Plant extract | organic | ? | ? | ? | ? | 2 | mL | ? | ? | reducing;precursor | BA | ? | ? | ? | ? | ? | ? | ? | ? | ? | washed | centrifugation | 5000 | rpm | 30 | no | no | paper filtered before centrifugation, stored 4°C | ? | ? | 447.5 | 307 | ? | ? | ? | ? | ? | ? | 4 | ? | ? | ? | ? | ? | ? | ? | ? | ? | ? | ? | ? | ? | ? | ? | ? | ? | ? | ? | ? | ? | ? | ? | ? | ? | ? | no | no | no | no | no | no | no | no | no | no | no | no | no | no | no | no | no | no | no | no | no | no | no | no | no | no | no | no | no | no
Bastos-Arrieta et al, Green Synthesis of Ag Nanoparticles Using Grape Stalk Waste Extract for the Modification of Screen-Printed Electrodes, Nanomaterials 2018, 8, 946 | Bastos Arrieta | 2018 | doi:10.3390/nano8110946 | phytosynthesis | single | Heating | 80 | ? | No | No | No | No | 0 | 2 | 3 | AgNO3 | Sigma Aldrich | ? | 10 | mM | Extract of grape stalk waste | plant | Plant extract | organic | Extract of grape stalk waste | plant | Plant extract | organic | ? | ? | ? | ? | 3 | mL | ? | ? | reducing;precursor | BA | ? | ? | ? | ? | ? | ? | ? | ? | ? | washed | centrifugation | 5000 | rpm | 30 | no | no | paper filtered before centrifugation, stored 4°C | ? | ? | 447.5 | 307 | ? | ? | ? | ? | ? | ? | 4 | ? | ? | ? | ? | ? | ? | ? | ? | ? | ? | ? | ? | ? | ? | ? | ? | ? | ? | ? | ? | ? | ? | ? | ? | ? | ? | no | no | no | no | no | no | no | no | no | no | no | no | no | no | no | no | no | no | no | no | no | no | no | no | no | no | no | no | no | no
Bastos-Arrieta et al, Green Synthesis of Ag Nanoparticles Using Grape Stalk Waste Extract for the Modification of Screen-Printed Electrodes, Nanomaterials 2018, 8, 946 | Bastos Arrieta | 2018 | doi:10.3390/nano8110946 | phytosynthesis | single | Heating | 80 | ? | No | No | No | No | 0 | 2 | 4 | AgNO3 | Sigma Aldrich | ? | 10 | mM | Extract of grape stalk waste | plant | Plant extract | organic | Extract of grape stalk waste | plant | Plant extract | organic | ? | ? | ? | ? | 4 | mL | ? | ? | reducing;precursor | BA | ? | ? | ? | ? | ? | ? | ? | ? | ? | washed | centrifugation | 5000 | rpm | 30 | no | no | paper filtered before centrifugation, stored 4°C | ? | ? | 447.5 | 307 | ? | ? | ? | ? | ? | ? | 4 | ? | ? | ? | ? | ? | ? | ? | ? | ? | ? | ? | ? | ? | ? | ? | ? | ? | ? | ? | ? | ? | ? | ? | ? | ? | ? | no | no | no | no | no | no | no | no | no | no | no | no | no | no | no | no | no | no | no | no | no | no | no | no | no | no | no | no | no | no
Bastos-Arrieta et al, Green Synthesis of Ag Nanoparticles Using Grape Stalk Waste Extract for the Modification of Screen-Printed Electrodes, Nanomaterials 2018, 8, 946 | Bastos Arrieta | 2018 | doi:10.3390/nano8110946 | phytosynthesis | single | Heating | 80 | ? | No | No | No | No | 0 | 2 | 5 | AgNO3 | Sigma Aldrich | ? | 10 | mM | Extract of grape stalk waste | plant | Plant extract | organic | Extract of grape stalk waste | plant | Plant extract | organic | ? | ? | ? | ? | 5 | mL | ? | ? | reducing;precursor | BA | ? | ? | ? | ? | ? | ? | ? | ? | ? | washed | centrifugation | 5000 | rpm | 30 | no | no | paper filtered before centrifugation, stored 4°C | ? | ? | 447.5 | 307 | ? | ? | ? | ? | ? | ? | 4 | ? | ? | ? | ? | ? | ? | ? | ? | ? | ? | ? | ? | ? | ? | ? | ? | ? | ? | ? | ? | ? | ? | ? | ? | ? | ? | no | no | no | no | no | no | no | no | no | no | no | no | no | no | no | no | no | no | no | no | no | no | no | no | no | no | no | no | no | no
Bastos-Arrieta et al, Green Synthesis of Ag Nanoparticles Using Grape Stalk Waste Extract for the Modification of Screen-Printed Electrodes, Nanomaterials 2018, 8, 946 | Bastos Arrieta | 2018 | doi:10.3390/nano8110946 | phytosynthesis | single | Heating | 80 | ? | No | No | No | No | 0 | 2 | 6 | AgNO3 | Sigma Aldrich | ? | 10 | mM | Extract of grape stalk waste | plant | Plant extract | organic | Extract of grape stalk waste | plant | Plant extract | organic | ? | ? | ? | ? | 7 | mL | ? | ? | reducing;precursor | BA | ? | ? | ? | ? | ? | ? | ? | ? | ? | washed | centrifugation | 5000 | rpm | 30 | no | no | paper filtered before centrifugation, stored 4°C | ? | ? | 447.5 | 307 | ? | ? | ? | ? | ? | ? | 4 | ? | ? | ? | ? | ? | ? | ? | ? | ? | ? | ? | ? | ? | ? | ? | ? | ? | ? | ? | ? | ? | ? | ? | ? | ? | ? | no | no | no | no | no | no | no | no | no | no | no | no | no | no | no | no | no | no | no | no | no | no | no | no | no | no | no | no | no | no
Bastos-Arrieta et al, Green Synthesis of Ag Nanoparticles Using Grape Stalk Waste Extract for the Modification of Screen-Printed Electrodes, Nanomaterials 2018, 8, 946 | Bastos Arrieta | 2018 | doi:10.3390/nano8110946 | phytosynthesis | single | Heating | 80 | ? | No | No | No | No | 0 | 2 | 8 | AgNO3 | Sigma Aldrich | ? | 10 | mM | Extract of grape stalk waste | plant | Plant extract | organic | Extract of grape stalk waste | plant | Plant extract | organic | ? | ? | ? | ? | 8 | mL | ? | ? | reducing;precursor | BA | ? | ? | ? | ? | ? | ? | ? | ? | ? | washed | centrifugation | 5000 | rpm | 30 | no | no | paper filtered before centrifugation, stored 4°C | ? | ? | 459 | 307 | ? | ? | ? | ? | ? | ? | 4 | ? | ? | ? | ? | ? | ? | ? | ? | ? | ? | ? | ? | ? | ? | ? | ? | ? | ? | ? | ? | ? | ? | ? | ? | ? | ? | no | no | no | no | no | no | no | no | no | no | no | no | no | no | no | no | no | no | no | no | no | no | no | no | no | no | no | no | no | no
Bastos-Arrieta et al, Green Synthesis of Ag Nanoparticles Using Grape Stalk Waste Extract for the Modification of Screen-Printed Electrodes, Nanomaterials 2018, 8, 946 | Bastos Arrieta | 2018 | doi:10.3390/nano8110946 | phytosynthesis | single | Heating | 80 | ? | No | No | No | No | 0 | 2 | 9 | AgNO3 | Sigma Aldrich | ? | 10 | mM | Extract of grape stalk waste | plant | Plant extract | organic | Extract of grape stalk waste | plant | Plant extract | organic | ? | ? | ? | ? | 9 | mL | ? | ? | reducing;precursor | BA | ? | ? | ? | ? | ? | ? | ? | ? | ? | washed | centrifugation | 5000 | rpm | 30 | no | no | paper filtered before centrifugation, stored 4°C | ? | ? | 459 | 307 | ? | ? | ? | ? | ? | ? | 4 | ? | ? | ? | ? | ? | ? | ? | ? | ? | ? | ? | ? | ? | ? | ? | ? | ? | ? | ? | ? | ? | ? | ? | ? | ? | ? | no | no | no | no | no | no | no | no | no | no | no | no | no | no | no | no | no | no | no | no | no | no | no | no | no | no | no | no | no | no
Bawazeer et al, Biogenic Synthesis of Silver Nanoparticles Using Rhazya stricta Extracts and Evaluation of Its Biological Activities, Journal of Nanomaterials Volume 2022, Article ID 7365931, 11 pages | Bawazeer | 2022 | https://doi.org/10.1155/2022/7365931 | phytosynthesis | single | Heating | 70 | ? | No | No | No | Stirring | ? | 1 | ? | AgNO3 | ? | ? | 1 | mM | Leaves ethanol extract of Rhazya stricta | plant | Plant extract | organic | Leaves ethanol extract of Rhazya stricta | plant | Plant extract | organic | 500 | mg/mL | ? | ? | ? | ? | 500 | mg/mL | reducing;precursor | BA | ? | ? | ? | ? | ? | ? | ? | ? | ? | washed | centrifugation | 5000 | rpm | 15 | no | no | no | ? | ? | 420 | 350 | spherical | AFM | Agilent 5500 | ? | ? | ? | ? | ? | ? | ? | ? | ? | 60 | ? | AFM | Agilent 5500 | ? | ? | ? | ? | ? | ? | ? | ? | ? | ? | ? | ? | ? | ? | ? | ? | ? | 2 | mg/mL | ? | ? | 24 | 37 | MuellerHinton | Klebsiella pneumoniae | ? | 14 | ? | mm | ZOI | no | no | no | no | no | no | no | no | no | no | no | no | no | no | no | no | no
Bawazeer et al, Biogenic Synthesis of Silver Nanoparticles Using Rhazya stricta Extracts and Evaluation of Its Biological Activities, Journal of Nanomaterials Volume 2022, Article ID 7365931, 11 pages | Bawazeer | 2022 | https://doi.org/10.1155/2022/7365931 | phytosynthesis | single | Heating | 70 | ? | No | No | No | Stirring | ? | 1 | ? | AgNO3 | ? | ? | 1 | mM | Leaves ethanol extract of Rhazya stricta | plant | Plant extract | organic | Leaves ethanol extract of Rhazya stricta | plant | Plant extract | organic | 333 | mg/mL | ? | ? | ? | ? | 333 | mg/mL | reducing;precursor | BA | ? | ? | ? | ? | ? | ? | ? | ? | ? | washed | centrifugation | 5000 | rpm | 15 | no | no | no | ? | ? | 425 | 350 | spherical | AFM | Agilent 5500 | ? | ? | ? | ? | ? | ? | ? | ? | ? | 60 | ? | AFM | Agilent 5500 | ? | ? | ? | ? | ? | ? | ? | ? | ? | ? | ? | ? | ? | ? | ? | ? | ? | 2 | mg/mL | ? | ? | 24 | 37 | MuellerHinton | Klebsiella pneumoniae | ? | 14 | ? | mm | ZOI | no | no | no | no | no | no | no | no | no | no | no | no | no | no | no | no | no
Bawazeer et al, Biogenic Synthesis of Silver Nanoparticles Using Rhazya stricta Extracts and Evaluation of Its Biological Activities, Journal of Nanomaterials Volume 2022, Article ID 7365931, 11 pages | Bawazeer | 2022 | https://doi.org/10.1155/2022/7365931 | phytosynthesis | single | Heating | 70 | ? | No | No | No | Stirring | ? | 1 | ? | AgNO3 | ? | ? | 1 | mM | Leaves ethanol extract of Rhazya stricta | plant | Plant extract | organic | Leaves ethanol extract of Rhazya stricta | plant | Plant extract | organic | 250 | mg/mL | ? | ? | ? | ? | 250 | mg/mL | reducing;precursor | BA | ? | ? | ? | ? | ? | ? | ? | ? | ? | washed | centrifugation | 5000 | rpm | 15 | no | no | no | ? | ? | 420 | 350 | spherical | AFM | Agilent 5500 | ? | ? | ? | ? | ? | ? | ? | ? | ? | 60 | ? | AFM | Agilent 5500 | ? | ? | ? | ? | ? | ? | ? | ? | ? | ? | ? | ? | ? | ? | ? | ? | ? | 2 | mg/mL | ? | ? | 24 | 37 | MuellerHinton | Klebsiella pneumoniae | ? | 14 | ? | mm | ZOI | no | no | no | no | no | no | no | no | no | no | no | no | no | no | no | no | no
Bawazeer et al, Biogenic Synthesis of Silver Nanoparticles Using Rhazya stricta Extracts and Evaluation of Its Biological Activities, Journal of Nanomaterials Volume 2022, Article ID 7365931, 11 pages | Bawazeer | 2022 | https://doi.org/10.1155/2022/7365931 | phytosynthesis | single | Heating | 70 | ? | No | No | No | Stirring | ? | 1 | ? | AgNO3 | ? | ? | 1 | mM | Leaves ethanol extract of Rhazya stricta | plant | Plant extract | organic | Leaves ethanol extract of Rhazya stricta | plant | Plant extract | organic | 200 | mg/mL | ? | ? | ? | ? | 200 | mg/mL | reducing;precursor | BA | ? | ? | ? | ? | ? | ? | ? | ? | ? | washed | centrifugation | 5000 | rpm | 15 | no | no | no | ? | ? | 430 | 350 | spherical | AFM | Agilent 5500 | ? | ? | ? | ? | ? | ? | ? | ? | ? | 60 | ? | AFM | Agilent 5500 | ? | ? | ? | ? | ? | ? | ? | ? | ? | ? | ? | ? | ? | ? | ? | ? | ? | 2 | mg/mL | ? | ? | 24 | 37 | MuellerHinton | Klebsiella pneumoniae | ? | 14 | ? | mm | ZOI | no | no | no | no | no | no | no | no | no | no | no | no | no | no | no | no | no
Bawazeer et al, Biogenic Synthesis of Silver Nanoparticles Using Rhazya stricta Extracts and Evaluation of Its Biological Activities, Journal of Nanomaterials Volume 2022, Article ID 7365931, 11 pages | Bawazeer | 2022 | https://doi.org/10.1155/2022/7365931 | phytosynthesis | single | Heating | 70 | ? | No | No | No | Stirring | ? | 1 | ? | AgNO3 | ? | ? | 1 | mM | Leaves ethanol extract of Rhazya stricta | plant | Plant extract | organic | Leaves ethanol extract of Rhazya stricta | plant | Plant extract | organic | 167 | mg/mL | ? | ? | ? | ? | 167 | mg/mL | reducing;precursor | BA | ? | ? | ? | ? | ? | ? | ? | ? | ? | washed | centrifugation | 5000 | rpm | 15 | no | no | no | ? | ? | 430 | 350 | spherical | AFM | Agilent 5500 | ? | ? | ? | ? | ? | ? | ? | ? | ? | 60 | ? | AFM | Agilent 5500 | ? | ? | ? | ? | ? | ? | ? | ? | ? | ? | ? | ? | ? | ? | ? | ? | ? | 2 | mg/mL | ? | ? | 24 | 37 | MuellerHinton | Klebsiella pneumoniae | ? | 14 | ? | mm | ZOI | no | no | no | no | no | no | no | no | no | no | no | no | no | no | no | no | no
Bawazeer et al, Biogenic Synthesis of Silver Nanoparticles Using Rhazya stricta Extracts and Evaluation of Its Biological Activities, Journal of Nanomaterials Volume 2022, Article ID 7365931, 11 pages | Bawazeer | 2022 | https://doi.org/10.1155/2022/7365931 | phytosynthesis | single | Heating | 70 | ? | No | No | No | Stirring | ? | 1 | ? | AgNO3 | ? | ? | 1 | mM | Leaves ethanol extract of Rhazya stricta | plant | Plant extract | organic | Leaves ethanol extract of Rhazya stricta | plant | Plant extract | organic | 500 | mg/mL | ? | ? | ? | ? | 500 | mg/mL | reducing;precursor | BA | ? | ? | ? | ? | ? | ? | ? | ? | ? | washed | centrifugation | 5000 | rpm | 15 | no | no | no | ? | ? | 420 | 350 | spherical | AFM | Agilent 5500 | ? | ? | ? | ? | ? | ? | ? | ? | ? | 60 | ? | AFM | Agilent 5500 | ? | ? | ? | ? | ? | ? | ? | ? | ? | ? | ? | ? | ? | ? | ? | ? | ? | 2 | mg/mL | ? | ? | 24 | 37 | MuellerHinton | Bacillus subtilis | ? | 0 | ? | mm | ZOI | no | no | no | no | no | no | no | no | no | no | no | no | no | no | no | no | no
Bawazeer et al, Biogenic Synthesis of Silver Nanoparticles Using Rhazya stricta Extracts and Evaluation of Its Biological Activities, Journal of Nanomaterials Volume 2022, Article ID 7365931, 11 pages | Bawazeer | 2022 | https://doi.org/10.1155/2022/7365931 | phytosynthesis | single | Heating | 70 | ? | No | No | No | Stirring | ? | 1 | ? | AgNO3 | ? | ? | 1 | mM | Leaves ethanol extract of Rhazya stricta | plant | Plant extract | organic | Leaves ethanol extract of Rhazya stricta | plant | Plant extract | organic | 333 | mg/mL | ? | ? | ? | ? | 333 | mg/mL | reducing;precursor | BA | ? | ? | ? | ? | ? | ? | ? | ? | ? | washed | centrifugation | 5000 | rpm | 15 | no | no | no | ? | ? | 425 | 350 | spherical | AFM | Agilent 5500 | ? | ? | ? | ? | ? | ? | ? | ? | ? | 60 | ? | AFM | Agilent 5500 | ? | ? | ? | ? | ? | ? | ? | ? | ? | ? | ? | ? | ? | ? | ? | ? | ? | 2 | mg/mL | ? | ? | 24 | 37 | MuellerHinton | Bacillus subtilis | ? | 0 | ? | mm | ZOI | no | no | no | no | no | no | no | no | no | no | no | no | no | no | no | no | no
Bawazeer et al, Biogenic Synthesis of Silver Nanoparticles Using Rhazya stricta Extracts and Evaluation of Its Biological Activities, Journal of Nanomaterials Volume 2022, Article ID 7365931, 11 pages | Bawazeer | 2022 | https://doi.org/10.1155/2022/7365931 | phytosynthesis | single | Heating | 70 | ? | No | No | No | Stirring | ? | 1 | ? | AgNO3 | ? | ? | 1 | mM | Leaves ethanol extract of Rhazya stricta | plant | Plant extract | organic | Leaves ethanol extract of Rhazya stricta | plant | Plant extract | organic | 250 | mg/mL | ? | ? | ? | ? | 250 | mg/mL | reducing;precursor | BA | ? | ? | ? | ? | ? | ? | ? | ? | ? | washed | centrifugation | 5000 | rpm | 15 | no | no | no | ? | ? | 420 | 350 | spherical | AFM | Agilent 5500 | ? | ? | ? | ? | ? | ? | ? | ? | ? | 60 | ? | AFM | Agilent 5500 | ? | ? | ? | ? | ? | ? | ? | ? | ? | ? | ? | ? | ? | ? | ? | ? | ? | 2 | mg/mL | ? | ? | 24 | 37 | MuellerHinton | Bacillus subtilis | ? | 0 | ? | mm | ZOI | no | no | no | no | no | no | no | no | no | no | no | no | no | no | no | no | no
Bawazeer et al, Biogenic Synthesis of Silver Nanoparticles Using Rhazya stricta Extracts and Evaluation of Its Biological Activities, Journal of Nanomaterials Volume 2022, Article ID 7365931, 11 pages | Bawazeer | 2022 | https://doi.org/10.1155/2022/7365931 | phytosynthesis | single | Heating | 70 | ? | No | No | No | Stirring | ? | 1 | ? | AgNO3 | ? | ? | 1 | mM | Leaves ethanol extract of Rhazya stricta | plant | Plant extract | organic | Leaves ethanol extract of Rhazya stricta | plant | Plant extract | organic | 200 | mg/mL | ? | ? | ? | ? | 200 | mg/mL | reducing;precursor | BA | ? | ? | ? | ? | ? | ? | ? | ? | ? | washed | centrifugation | 5000 | rpm | 15 | no | no | no | ? | ? | 430 | 350 | spherical | AFM | Agilent 5500 | ? | ? | ? | ? | ? | ? | ? | ? | ? | 60 | ? | AFM | Agilent 5500 | ? | ? | ? | ? | ? | ? | ? | ? | ? | ? | ? | ? | ? | ? | ? | ? | ? | 2 | mg/mL | ? | ? | 24 | 37 | MuellerHinton | Bacillus subtilis | ? | 0 | ? | mm | ZOI | no | no | no | no | no | no | no | no | no | no | no | no | no | no | no | no | no
Bawazeer et al, Biogenic Synthesis of Silver Nanoparticles Using Rhazya stricta Extracts and Evaluation of Its Biological Activities, Journal of Nanomaterials Volume 2022, Article ID 7365931, 11 pages | Bawazeer | 2022 | https://doi.org/10.1155/2022/7365931 | phytosynthesis | single | Heating | 70 | ? | No | No | No | Stirring | ? | 1 | ? | AgNO3 | ? | ? | 1 | mM | Leaves ethanol extract of Rhazya stricta | plant | Plant extract | organic | Leaves ethanol extract of Rhazya stricta | plant | Plant extract | organic | 167 | mg/mL | ? | ? | ? | ? | 167 | mg/mL | reducing;precursor | BA | ? | ? | ? | ? | ? | ? | ? | ? | ? | washed | centrifugation | 5000 | rpm | 15 | no | no | no | ? | ? | 430 | 350 | spherical | AFM | Agilent 5500 | ? | ? | ? | ? | ? | ? | ? | ? | ? | 60 | ? | AFM | Agilent 5500 | ? | ? | ? | ? | ? | ? | ? | ? | ? | ? | ? | ? | ? | ? | ? | ? | ? | 2 | mg/mL | ? | ? | 24 | 37 | MuellerHinton | Bacillus subtilis | ? | 0 | ? | mm | ZOI | no | no | no | no | no | no | no | no | no | no | no | no | no | no | no | no | no
Bawazeer et al, Biogenic Synthesis of Silver Nanoparticles Using Rhazya stricta Extracts and Evaluation of Its Biological Activities, Journal of Nanomaterials Volume 2022, Article ID 7365931, 11 pages | Bawazeer | 2022 | https://doi.org/10.1155/2022/7365931 | phytosynthesis | single | Heating | 70 | ? | No | No | No | Stirring | ? | 1 | ? | AgNO3 | ? | ? | 1 | mM | Leaves ethanol extract of Rhazya stricta | plant | Plant extract | organic | Leaves ethanol extract of Rhazya stricta | plant | Plant extract | organic | 500 | mg/mL | ? | ? | ? | ? | 500 | mg/mL | reducing;precursor | BA | ? | ? | ? | ? | ? | ? | ? | ? | ? | washed | centrifugation | 5000 | rpm | 15 | no | no | no | ? | ? | 420 | 350 | spherical | AFM | Agilent 5500 | ? | ? | ? | ? | ? | ? | ? | ? | ? | 60 | ? | AFM | Agilent 5500 | ? | ? | ? | ? | ? | ? | ? | ? | ? | ? | ? | ? | ? | ? | ? | ? | ? | 2 | mg/mL | ? | ? | 24 | 37 | MuellerHinton | Staphylococcus aureus | ? | 0 | ? | mm | ZOI | no | no | no | no | no | no | no | no | no | no | no | no | no | no | no | no | no
Bawazeer et al, Biogenic Synthesis of Silver Nanoparticles Using Rhazya stricta Extracts and Evaluation of Its Biological Activities, Journal of Nanomaterials Volume 2022, Article ID 7365931, 11 pages | Bawazeer | 2022 | https://doi.org/10.1155/2022/7365931 | phytosynthesis | single | Heating | 70 | ? | No | No | No | Stirring | ? | 1 | ? | AgNO3 | ? | ? | 1 | mM | Leaves ethanol extract of Rhazya stricta | plant | Plant extract | organic | Leaves ethanol extract of Rhazya stricta | plant | Plant extract | organic | 333 | mg/mL | ? | ? | ? | ? | 333 | mg/mL | reducing;precursor | BA | ? | ? | ? | ? | ? | ? | ? | ? | ? | washed | centrifugation | 5000 | rpm | 15 | no | no | no | ? | ? | 425 | 350 | spherical | AFM | Agilent 5500 | ? | ? | ? | ? | ? | ? | ? | ? | ? | 60 | ? | AFM | Agilent 5500 | ? | ? | ? | ? | ? | ? | ? | ? | ? | ? | ? | ? | ? | ? | ? | ? | ? | 2 | mg/mL | ? | ? | 24 | 37 | MuellerHinton | Staphylococcus aureus | ? | 0 | ? | mm | ZOI | no | no | no | no | no | no | no | no | no | no | no | no | no | no | no | no | no
Bawazeer et al, Biogenic Synthesis of Silver Nanoparticles Using Rhazya stricta Extracts and Evaluation of Its Biological Activities, Journal of Nanomaterials Volume 2022, Article ID 7365931, 11 pages | Bawazeer | 2022 | https://doi.org/10.1155/2022/7365931 | phytosynthesis | single | Heating | 70 | ? | No | No | No | Stirring | ? | 1 | ? | AgNO3 | ? | ? | 1 | mM | Leaves ethanol extract of Rhazya stricta | plant | Plant extract | organic | Leaves ethanol extract of Rhazya stricta | plant | Plant extract | organic | 250 | mg/mL | ? | ? | ? | ? | 250 | mg/mL | reducing;precursor | BA | ? | ? | ? | ? | ? | ? | ? | ? | ? | washed | centrifugation | 5000 | rpm | 15 | no | no | no | ? | ? | 420 | 350 | spherical | AFM | Agilent 5500 | ? | ? | ? | ? | ? | ? | ? | ? | ? | 60 | ? | AFM | Agilent 5500 | ? | ? | ? | ? | ? | ? | ? | ? | ? | ? | ? | ? | ? | ? | ? | ? | ? | 2 | mg/mL | ? | ? | 24 | 37 | MuellerHinton | Staphylococcus aureus | ? | 0 | ? | mm | ZOI | no | no | no | no | no | no | no | no | no | no | no | no | no | no | no | no | no
Bawazeer et al, Biogenic Synthesis of Silver Nanoparticles Using Rhazya stricta Extracts and Evaluation of Its Biological Activities, Journal of Nanomaterials Volume 2022, Article ID 7365931, 11 pages | Bawazeer | 2022 | https://doi.org/10.1155/2022/7365931 | phytosynthesis | single | Heating | 70 | ? | No | No | No | Stirring | ? | 1 | ? | AgNO3 | ? | ? | 1 | mM | Leaves ethanol extract of Rhazya stricta | plant | Plant extract | organic | Leaves ethanol extract of Rhazya stricta | plant | Plant extract | organic | 200 | mg/mL | ? | ? | ? | ? | 200 | mg/mL | reducing;precursor | BA | ? | ? | ? | ? | ? | ? | ? | ? | ? | washed | centrifugation | 5000 | rpm | 15 | no | no | no | ? | ? | 430 | 350 | spherical | AFM | Agilent 5500 | ? | ? | ? | ? | ? | ? | ? | ? | ? | 60 | ? | AFM | Agilent 5500 | ? | ? | ? | ? | ? | ? | ? | ? | ? | ? | ? | ? | ? | ? | ? | ? | ? | 2 | mg/mL | ? | ? | 24 | 37 | MuellerHinton | Staphylococcus aureus | ? | 0 | ? | mm | ZOI | no | no | no | no | no | no | no | no | no | no | no | no | no | no | no | no | no
Bawazeer et al, Biogenic Synthesis of Silver Nanoparticles Using Rhazya stricta Extracts and Evaluation of Its Biological Activities, Journal of Nanomaterials Volume 2022, Article ID 7365931, 11 pages | Bawazeer | 2022 | https://doi.org/10.1155/2022/7365931 | phytosynthesis | single | Heating | 70 | ? | No | No | No | Stirring | ? | 1 | ? | AgNO3 | ? | ? | 1 | mM | Leaves ethanol extract of Rhazya stricta | plant | Plant extract | organic | Leaves ethanol extract of Rhazya stricta | plant | Plant extract | organic | 167 | mg/mL | ? | ? | ? | ? | 167 | mg/mL | reducing;precursor | BA | ? | ? | ? | ? | ? | ? | ? | ? | ? | washed | centrifugation | 5000 | rpm | 15 | no | no | no | ? | ? | 430 | 350 | spherical | AFM | Agilent 5500 | ? | ? | ? | ? | ? | ? | ? | ? | ? | 60 | ? | AFM | Agilent 5500 | ? | ? | ? | ? | ? | ? | ? | ? | ? | ? | ? | ? | ? | ? | ? | ? | ? | 2 | mg/mL | ? | ? | 24 | 37 | MuellerHinton | Staphylococcus aureus | ? | 0 | ? | mm | ZOI | no | no | no | no | no | no | no | no | no | no | no | no | no | no | no | no | no
Beğiç et al, Development of a green synthesized silver nanoparticle‑based antioxidant capacity method using carob extract, Journal of Nanostructure in Chemistry (2021) 11:381–394 | Beğiç | 2021 | https://doi.org/10.1007/s40097-020-00374-6 | phytosynthesis | single | No | 25 | ? | No | No | No | No | 0 | 0.3 | 2 | AgNO3 | Merck | ? | 8 | mM | Carob extract | plant | Plant extract | organic | Carob extract | plant | Plant extract | organic | ? | ? | ? | ? | 0.2 | mL | ? | ? | precursor;reducing;other | ABE | ? | ? | ? | ? | ? | ? | ? | ? | ? | no | no | no | no | no | no | no | no | ? | ? | no | 550 | ? | ? | ? | ? | ? | ? | 2 | ? | ? | ? | ? | ? | ? | ? | ? | ? | ? | ? | ? | ? | ? | ? | ? | ? | ? | ? | ? | ? | ? | ? | ? | ? | ? | no | no | no | no | no | no | no | no | no | no | no | no | no | no | no | no | no | no | no | no | no | no | no | no | no | no | no | no | no | no
Beğiç et al, Development of a green synthesized silver nanoparticle‑based antioxidant capacity method using carob extract, Journal of Nanostructure in Chemistry (2021) 11:381–394 | Beğiç | 2021 | https://doi.org/10.1007/s40097-020-00374-6 | phytosynthesis | single | No | 25 | ? | No | No | No | No | 0 | 0.3 | 2 | AgNO3 | Merck | ? | 8 | mM | Carob extract | plant | Plant extract | organic | Carob extract | plant | Plant extract | organic | ? | ? | ? | ? | 0.2 | mL | ? | ? | precursor;reducing;other | ABE | ? | ? | ? | ? | ? | ? | ? | ? | ? | no | no | no | no | no | no | no | no | ? | ? | no | 550 | ? | ? | ? | ? | ? | ? | 4 | ? | ? | ? | ? | ? | ? | ? | ? | ? | ? | ? | ? | ? | ? | ? | ? | ? | ? | ? | ? | ? | ? | ? | ? | ? | ? | no | no | no | no | no | no | no | no | no | no | no | no | no | no | no | no | no | no | no | no | no | no | no | no | no | no | no | no | no | no
Beğiç et al, Development of a green synthesized silver nanoparticle‑based antioxidant capacity method using carob extract, Journal of Nanostructure in Chemistry (2021) 11:381–394 | Beğiç | 2021 | https://doi.org/10.1007/s40097-020-00374-6 | phytosynthesis | single | No | 25 | ? | No | No | No | No | 0 | 0.3 | 2 | AgNO3 | Merck | ? | 8 | mM | Carob extract | plant | Plant extract | organic | Carob extract | plant | Plant extract | organic | ? | ? | ? | ? | 0.2 | mL | ? | ? | precursor;reducing;other | ABE | ? | ? | ? | ? | ? | ? | ? | ? | ? | no | no | no | no | no | no | no | no | ? | ? | 420 | 550 | ? | ? | ? | face centered cubic | XRD | XPERTPRO | 5 | ? | ? | ? | ? | ? | 49 | ? | SEM | FEG-SEM Zeiss | ? | ? | ? | ? | 103 | ? | DLS | Anton-Paar Litesizer 500 analyzer | ? | ? | ? | ? | 0.275 | ? | DLS | Zetasizer Malvern | ? | no | no | no | no | no | no | no | no | no | no | no | no | no | no | no | no | no | no | no | no | no | no | no | no | no | no | no | no | no | no
Beğiç et al, Development of a green synthesized silver nanoparticle‑based antioxidant capacity method using carob extract, Journal of Nanostructure in Chemistry (2021) 11:381–394 | Beğiç | 2021 | https://doi.org/10.1007/s40097-020-00374-6 | phytosynthesis | single | No | 25 | ? | No | No | No | No | 0 | 0.3 | 2 | AgNO3 | Merck | ? | 8 | mM | Carob extract | plant | Plant extract | organic | Carob extract | plant | Plant extract | organic | ? | ? | ? | ? | 0.2 | mL | ? | ? | precursor;reducing;other | ABE | ? | ? | ? | ? | ? | ? | ? | ? | ? | no | no | no | no | no | no | no | no | ? | ? | 427 | 550 | ? | ? | ? | face centered cubic | XRD | XPERTPRO | 6 | ? | ? | ? | ? | ? | 49 | ? | SEM | FEG-SEM Zeiss | ? | ? | ? | ? | 103 | ? | DLS | Anton-Paar Litesizer 500 analyzer | ? | ? | ? | ? | 0.275 | ? | DLS | Zetasizer Malvern | ? | no | no | no | no | no | no | no | no | no | no | no | no | no | no | no | no | no | no | no | no | no | no | no | no | no | no | no | no | no | no
Beğiç et al, Development of a green synthesized silver nanoparticle‑based antioxidant capacity method using carob extract, Journal of Nanostructure in Chemistry (2021) 11:381–394 | Beğiç | 2021 | https://doi.org/10.1007/s40097-020-00374-6 | phytosynthesis | single | No | 25 | ? | No | No | No | No | 0 | 0.3 | 2 | AgNO3 | Merck | ? | 8 | mM | Carob extract | plant | Plant extract | organic | Carob extract | plant | Plant extract | organic | ? | ? | ? | ? | 0.2 | mL | ? | ? | precursor;reducing;other | ABE | ? | ? | ? | ? | ? | ? | ? | ? | ? | no | no | no | no | no | no | no | no | ? | ? | 437 | 550 | ? | ? | ? | face centered cubic | XRD | XPERTPRO | 7 | ? | ? | ? | ? | ? | 49 | ? | SEM | FEG-SEM Zeiss | ? | ? | ? | ? | 103 | ? | DLS | Anton-Paar Litesizer 500 analyzer | ? | ? | ? | ? | 0.275 | ? | DLS | Zetasizer Malvern | ? | no | no | no | no | no | no | no | no | no | no | no | no | no | no | no | no | no | no | no | no | no | no | no | no | no | no | no | no | no | no
Beğiç et al, Development of a green synthesized silver nanoparticle‑based antioxidant capacity method using carob extract, Journal of Nanostructure in Chemistry (2021) 11:381–394 | Beğiç | 2021 | https://doi.org/10.1007/s40097-020-00374-6 | phytosynthesis | single | No | 25 | ? | No | No | No | No | 0 | 0.3 | 2 | AgNO3 | Merck | ? | 8 | mM | Carob extract | plant | Plant extract | organic | Carob extract | plant | Plant extract | organic | ? | ? | ? | ? | 0.2 | mL | ? | ? | precursor;reducing;other | ABE | ? | ? | ? | ? | ? | ? | ? | ? | ? | no | no | no | no | no | no | no | no | ? | ? | no | 550 | ? | ? | ? | ? | ? | ? | 8 | ? | ? | ? | ? | ? | ? | ? | ? | ? | ? | ? | ? | ? | ? | ? | ? | ? | ? | ? | ? | ? | ? | ? | ? | ? | ? | no | no | no | no | no | no | no | no | no | no | no | no | no | no | no | no | no | no | no | no | no | no | no | no | no | no | no | no | no | no
Beğiç et al, Development of a green synthesized silver nanoparticle‑based antioxidant capacity method using carob extract, Journal of Nanostructure in Chemistry (2021) 11:381–394 | Beğiç | 2021 | https://doi.org/10.1007/s40097-020-00374-6 | phytosynthesis | single | No | 25 | ? | No | No | No | No | 0 | 0.3 | 2 | AgNO3 | Merck | ? | 8 | mM | Carob extract | plant | Plant extract | organic | Carob extract | plant | Plant extract | organic | ? | ? | ? | ? | 0.2 | mL | ? | ? | precursor;reducing;other | ABE | ? | ? | ? | ? | ? | ? | ? | ? | ? | no | no | no | no | no | no | no | no | ? | ? | no | 550 | ? | ? | ? | ? | ? | ? | 9 | ? | ? | ? | ? | ? | ? | ? | ? | ? | ? | ? | ? | ? | ? | ? | ? | ? | ? | ? | ? | ? | ? | ? | ? | ? | ? | no | no | no | no | no | no | no | no | no | no | no | no | no | no | no | no | no | no | no | no | no | no | no | no | no | no | no | no | no | no
Bettini et al, Drastic nickel ion removal from aqueous solution by curcumin-capped Ag nanoparticles, Nanoscale, 2014, 6, 10113 | Bettini | 2014 | 10.1039/c4nr02583k | phytosynthesis | single | Heating | 90 | ? | No | No | No | No | 0 | 2 | ? | AgNO3 | Sigma Aldrich | ? | 1 | mM | Curcumin | plant | Organic molecule | organic | Curcumin | plant | Organic molecule | organic | 0.01 | mM | 1.01 | mM | ? | ? | 0.01 | mg/mL | precursor;reducing | AB | ? | ? | ? | ? | ? | ? | ? | ? | ? | no | no | no | no | no | no | no | no | ? | ? | 425 | 430 | ? | ? | ? | ? | ? | ? | ? | ? | ? | ? | ? | ? | ? | ? | ? | ? | ? | ? | ? | ? | ? | ? | ? | ? | ? | ? | ? | ? | ? | ? | ? | ? | ? | no | no | no | no | no | no | no | no | no | no | no | no | no | no | no | no | no | no | no | no | no | no | no | no | no | no | no | no | no | no
Bharadwaj et al, Green Synthesis of Silver Nanoparticles Using Diospyros malabarica Fruit Extract and Assessments of Their Antimicrobial, Anticancer and Catalytic Reduction of 4-Nitrophenol (4-NP), Nanomaterials 2021, 11, 1999 | Bharadwaj | 2021 | https://doi.org/10.3390/nano11081999 | phytosynthesis | single | No | 24 | Dark | No | No | No | No | 0 | 2.5 | ? | AgNO3 | Sigma Aldrich | ? | 1 | mM | Diospyros malabarica Fruit Extract | plant | Fruit extract | organic | Diospyros malabarica Fruit Extract | plant | Fruit extract | organic | 100 | mg/mL | ? | ? | ? | ? | 100 | mg/mL | reducing;precursor | BA | ? | ? | ? | ? | ? | ? | ? | ? | ? | washing;dried | centrifugation;? | 10000 | rpm | 15 | ? | ? | store 25°C | ? | ? | 430 | ? | spherical | TEM | JEOL 2100 | face centered cubic | XRD | PANalytical | ? | ? | -22.3 | ? | ELS | Zeta sizer, Malvern | 17.4 | ? | TEM | TEM JEOL 2100 | ? | ? | ? | ? | 12 | ? | DLS | Zeta sizer Malvern | ? | ? | ? | ? | 0.954 | ? | DLS | Zetasizer Malvern | No | 0.5 | mg/mL | 50 | uL | 24 | 37 | MuellerHinton | Staphylococcus aureus | ? | 8.4 | 0.3 | mm | ZOI | 0 | mg/mL | 48 | In vitro | Brain | U87-MG | Cancer cells | Human primary glioblastoma | 96 | 10000 | ? | IC50 | 0.05863 | 5.74 | mg/mL | no | no
Bharadwaj et al, Green Synthesis of Silver Nanoparticles Using Diospyros malabarica Fruit Extract and Assessments of Their Antimicrobial, Anticancer and Catalytic Reduction of 4-Nitrophenol (4-NP), Nanomaterials 2021, 11, 1999 | Bharadwaj | 2021 | https://doi.org/10.3390/nano11081999 | phytosynthesis | single | No | 24 | Dark | No | No | No | No | 0 | 2.5 | ? | AgNO3 | Sigma Aldrich | ? | 1 | mM | Diospyros malabarica Fruit Extract | plant | Fruit extract | organic | Diospyros malabarica Fruit Extract | plant | Fruit extract | organic | 100 | mg/mL | ? | ? | ? | ? | 100 | mg/mL | reducing;precursor | BA | ? | ? | ? | ? | ? | ? | ? | ? | ? | washing;dried | centrifugation;? | 10000 | rpm | 15 | ? | ? | store 25°C | ? | ? | 430 | ? | spherical | TEM | JEOL 2100 | face centered cubic | XRD | PANalytical | ? | ? | -22.3 | ? | ELS | Zeta sizer, Malvern | 17.4 | ? | TEM | TEM JEOL 2100 | ? | ? | ? | ? | 12 | ? | DLS | Zeta sizer Malvern | ? | ? | ? | ? | 0.954 | ? | DLS | Zetasizer Malvern | No | 0.5 | mg/mL | 50 | uL | 24 | 37 | MuellerHinton | Staphylococcus aureus | ? | 8.4 | 0.3 | mm | ZOI | 0.01 | mg/mL | 48 | In vitro | Brain | U87-MG | Cancer cells | Human primary glioblastoma | 96 | 10000 | ? | IC50 | 0.05863 | 5.74 | mg/mL | no | no
Bharadwaj et al, Green Synthesis of Silver Nanoparticles Using Diospyros malabarica Fruit Extract and Assessments of Their Antimicrobial, Anticancer and Catalytic Reduction of 4-Nitrophenol (4-NP), Nanomaterials 2021, 11, 1999 | Bharadwaj | 2021 | https://doi.org/10.3390/nano11081999 | phytosynthesis | single | No | 24 | Dark | No | No | No | No | 0 | 2.5 | ? | AgNO3 | Sigma Aldrich | ? | 1 | mM | Diospyros malabarica Fruit Extract | plant | Fruit extract | organic | Diospyros malabarica Fruit Extract | plant | Fruit extract | organic | 100 | mg/mL | ? | ? | ? | ? | 100 | mg/mL | reducing;precursor | BA | ? | ? | ? | ? | ? | ? | ? | ? | ? | washing;dried | centrifugation;? | 10000 | rpm | 15 | ? | ? | store 25°C | ? | ? | 430 | ? | spherical | TEM | JEOL 2100 | face centered cubic | XRD | PANalytical | ? | ? | -22.3 | ? | ELS | Zeta sizer, Malvern | 17.4 | ? | TEM | TEM JEOL 2100 | ? | ? | ? | ? | 12 | ? | DLS | Zeta sizer Malvern | ? | ? | ? | ? | 0.954 | ? | DLS | Zetasizer Malvern | No | 0.5 | mg/mL | 50 | uL | 24 | 37 | MuellerHinton | Staphylococcus aureus | ? | 8.4 | 0.3 | mm | ZOI | 0.02 | mg/mL | 48 | In vitro | Brain | U87-MG | Cancer cells | Human primary glioblastoma | 96 | 10000 | ? | IC50 | 0.05863 | 5.74 | mg/mL | no | no
Bharadwaj et al, Green Synthesis of Silver Nanoparticles Using Diospyros malabarica Fruit Extract and Assessments of Their Antimicrobial, Anticancer and Catalytic Reduction of 4-Nitrophenol (4-NP), Nanomaterials 2021, 11, 1999 | Bharadwaj | 2021 | https://doi.org/10.3390/nano11081999 | phytosynthesis | single | No | 24 | Dark | No | No | No | No | 0 | 2.5 | ? | AgNO3 | Sigma Aldrich | ? | 1 | mM | Diospyros malabarica Fruit Extract | plant | Fruit extract | organic | Diospyros malabarica Fruit Extract | plant | Fruit extract | organic | 100 | mg/mL | ? | ? | ? | ? | 100 | mg/mL | reducing;precursor | BA | ? | ? | ? | ? | ? | ? | ? | ? | ? | washing;dried | centrifugation;? | 10000 | rpm | 15 | ? | ? | store 25°C | ? | ? | 430 | ? | spherical | TEM | JEOL 2100 | face centered cubic | XRD | PANalytical | ? | ? | -22.3 | ? | ELS | Zeta sizer, Malvern | 17.4 | ? | TEM | TEM JEOL 2100 | ? | ? | ? | ? | 12 | ? | DLS | Zeta sizer Malvern | ? | ? | ? | ? | 0.954 | ? | DLS | Zetasizer Malvern | No | 0.5 | mg/mL | 50 | uL | 24 | 37 | MuellerHinton | Staphylococcus aureus | ? | 8.4 | 0.3 | mm | ZOI | 0.04 | mg/mL | 48 | In vitro | Brain | U87-MG | Cancer cells | Human primary glioblastoma | 96 | 10000 | ? | IC50 | 0.05863 | 5.74 | mg/mL | no | no
Bharadwaj et al, Green Synthesis of Silver Nanoparticles Using Diospyros malabarica Fruit Extract and Assessments of Their Antimicrobial, Anticancer and Catalytic Reduction of 4-Nitrophenol (4-NP), Nanomaterials 2021, 11, 1999 | Bharadwaj | 2021 | https://doi.org/10.3390/nano11081999 | phytosynthesis | single | No | 24 | Dark | No | No | No | No | 0 | 2.5 | ? | AgNO3 | Sigma Aldrich | ? | 1 | mM | Diospyros malabarica Fruit Extract | plant | Fruit extract | organic | Diospyros malabarica Fruit Extract | plant | Fruit extract | organic | 100 | mg/mL | ? | ? | ? | ? | 100 | mg/mL | reducing;precursor | BA | ? | ? | ? | ? | ? | ? | ? | ? | ? | washing;dried | centrifugation;? | 10000 | rpm | 15 | ? | ? | store 25°C | ? | ? | 430 | ? | spherical | TEM | JEOL 2100 | face centered cubic | XRD | PANalytical | ? | ? | -22.3 | ? | ELS | Zeta sizer, Malvern | 17.4 | ? | TEM | TEM JEOL 2100 | ? | ? | ? | ? | 12 | ? | DLS | Zeta sizer Malvern | ? | ? | ? | ? | 0.954 | ? | DLS | Zetasizer Malvern | No | 0.5 | mg/mL | 50 | uL | 24 | 37 | MuellerHinton | Staphylococcus aureus | ? | 8.4 | 0.3 | mm | ZOI | 0.06 | mg/mL | 48 | In vitro | Brain | U87-MG | Cancer cells | Human primary glioblastoma | 96 | 10000 | ? | IC50 | 0.05863 | 5.74 | mg/mL | no | no
Bharadwaj et al, Green Synthesis of Silver Nanoparticles Using Diospyros malabarica Fruit Extract and Assessments of Their Antimicrobial, Anticancer and Catalytic Reduction of 4-Nitrophenol (4-NP), Nanomaterials 2021, 11, 1999 | Bharadwaj | 2021 | https://doi.org/10.3390/nano11081999 | phytosynthesis | single | No | 24 | Dark | No | No | No | No | 0 | 2.5 | ? | AgNO3 | Sigma Aldrich | ? | 1 | mM | Diospyros malabarica Fruit Extract | plant | Fruit extract | organic | Diospyros malabarica Fruit Extract | plant | Fruit extract | organic | 100 | mg/mL | ? | ? | ? | ? | 100 | mg/mL | reducing;precursor | BA | ? | ? | ? | ? | ? | ? | ? | ? | ? | washing;dried | centrifugation;? | 10000 | rpm | 15 | ? | ? | store 25°C | ? | ? | 430 | ? | spherical | TEM | JEOL 2100 | face centered cubic | XRD | PANalytical | ? | ? | -22.3 | ? | ELS | Zeta sizer, Malvern | 17.4 | ? | TEM | TEM JEOL 2100 | ? | ? | ? | ? | 12 | ? | DLS | Zeta sizer Malvern | ? | ? | ? | ? | 0.954 | ? | DLS | Zetasizer Malvern | No | 0.5 | mg/mL | 50 | uL | 24 | 37 | MuellerHinton | Staphylococcus aureus | ? | 8.4 | 0.3 | mm | ZOI | 0.08 | mg/mL | 48 | In vitro | Brain | U87-MG | Cancer cells | Human primary glioblastoma | 96 | 10000 | ? | IC50 | 0.05863 | 5.74 | mg/mL | no | no
Bharadwaj et al, Green Synthesis of Silver Nanoparticles Using Diospyros malabarica Fruit Extract and Assessments of Their Antimicrobial, Anticancer and Catalytic Reduction of 4-Nitrophenol (4-NP), Nanomaterials 2021, 11, 1999 | Bharadwaj | 2021 | https://doi.org/10.3390/nano11081999 | phytosynthesis | single | No | 24 | Dark | No | No | No | No | 0 | 2.5 | ? | AgNO3 | Sigma Aldrich | ? | 1 | mM | Diospyros malabarica Fruit Extract | plant | Fruit extract | organic | Diospyros malabarica Fruit Extract | plant | Fruit extract | organic | 100 | mg/mL | ? | ? | ? | ? | 100 | mg/mL | reducing;precursor | BA | ? | ? | ? | ? | ? | ? | ? | ? | ? | washing;dried | centrifugation;? | 10000 | rpm | 15 | ? | ? | store 25°C | ? | ? | 430 | ? | spherical | TEM | JEOL 2100 | face centered cubic | XRD | PANalytical | ? | ? | -22.3 | ? | ELS | Zeta sizer, Malvern | 17.4 | ? | TEM | TEM JEOL 2100 | ? | ? | ? | ? | 12 | ? | DLS | Zeta sizer Malvern | ? | ? | ? | ? | 0.954 | ? | DLS | Zetasizer Malvern | No | 0.5 | mg/mL | 50 | uL | 24 | 37 | MuellerHinton | Staphylococcus aureus | ? | 8.4 | 0.3 | mm | ZOI | 0.1 | mg/mL | 48 | In vitro | Brain | U87-MG | Cancer cells | Human primary glioblastoma | 96 | 10000 | ? | IC50 | 0.05863 | 5.74 | mg/mL | no | no
Bharadwaj et al, Green Synthesis of Silver Nanoparticles Using Diospyros malabarica Fruit Extract and Assessments of Their Antimicrobial, Anticancer and Catalytic Reduction of 4-Nitrophenol (4-NP), Nanomaterials 2021, 11, 1999 | Bharadwaj | 2021 | https://doi.org/10.3390/nano11081999 | phytosynthesis | single | No | 24 | Dark | No | No | No | No | 0 | 2.5 | ? | AgNO3 | Sigma Aldrich | ? | 1 | mM | Diospyros malabarica Fruit Extract | plant | Fruit extract | organic | Diospyros malabarica Fruit Extract | plant | Fruit extract | organic | 100 | mg/mL | ? | ? | ? | ? | 100 | mg/mL | reducing;precursor | BA | ? | ? | ? | ? | ? | ? | ? | ? | ? | washing;dried | centrifugation;? | 10000 | rpm | 15 | ? | ? | store 25°C | ? | ? | 430 | ? | spherical | TEM | JEOL 2100 | face centered cubic | XRD | PANalytical | ? | ? | -22.3 | ? | ELS | Zeta sizer, Malvern | 17.4 | ? | TEM | TEM JEOL 2100 | ? | ? | ? | ? | 12 | ? | DLS | Zeta sizer Malvern | ? | ? | ? | ? | 0.954 | ? | DLS | Zetasizer Malvern | No | 1 | mg/mL | 50 | uL | 24 | 37 | MuellerHinton | Staphylococcus aureus | ? | 12.1 | 0.5 | mm | ZOI | 0 | mg/mL | 48 | In vitro | Brain | U87-MG | Cancer cells | Human primary glioblastoma | 96 | 10000 | ? | IC50 | 0.05863 | 5.74 | mg/mL | no | no
Bharadwaj et al, Green Synthesis of Silver Nanoparticles Using Diospyros malabarica Fruit Extract and Assessments of Their Antimicrobial, Anticancer and Catalytic Reduction of 4-Nitrophenol (4-NP), Nanomaterials 2021, 11, 1999 | Bharadwaj | 2021 | https://doi.org/10.3390/nano11081999 | phytosynthesis | single | No | 24 | Dark | No | No | No | No | 0 | 2.5 | ? | AgNO3 | Sigma Aldrich | ? | 1 | mM | Diospyros malabarica Fruit Extract | plant | Fruit extract | organic | Diospyros malabarica Fruit Extract | plant | Fruit extract | organic | 100 | mg/mL | ? | ? | ? | ? | 100 | mg/mL | reducing;precursor | BA | ? | ? | ? | ? | ? | ? | ? | ? | ? | washing;dried | centrifugation;? | 10000 | rpm | 15 | ? | ? | store 25°C | ? | ? | 430 | ? | spherical | TEM | JEOL 2100 | face centered cubic | XRD | PANalytical | ? | ? | -22.3 | ? | ELS | Zeta sizer, Malvern | 17.4 | ? | TEM | TEM JEOL 2100 | ? | ? | ? | ? | 12 | ? | DLS | Zeta sizer Malvern | ? | ? | ? | ? | 0.954 | ? | DLS | Zetasizer Malvern | No | 1 | mg/mL | 50 | uL | 24 | 37 | MuellerHinton | Staphylococcus aureus | ? | 12.1 | 0.5 | mm | ZOI | 0.01 | mg/mL | 48 | In vitro | Brain | U87-MG | Cancer cells | Human primary glioblastoma | 96 | 10000 | ? | IC50 | 0.05863 | 5.74 | mg/mL | no | no
Bharadwaj et al, Green Synthesis of Silver Nanoparticles Using Diospyros malabarica Fruit Extract and Assessments of Their Antimicrobial, Anticancer and Catalytic Reduction of 4-Nitrophenol (4-NP), Nanomaterials 2021, 11, 1999 | Bharadwaj | 2021 | https://doi.org/10.3390/nano11081999 | phytosynthesis | single | No | 24 | Dark | No | No | No | No | 0 | 2.5 | ? | AgNO3 | Sigma Aldrich | ? | 1 | mM | Diospyros malabarica Fruit Extract | plant | Fruit extract | organic | Diospyros malabarica Fruit Extract | plant | Fruit extract | organic | 100 | mg/mL | ? | ? | ? | ? | 100 | mg/mL | reducing;precursor | BA | ? | ? | ? | ? | ? | ? | ? | ? | ? | washing;dried | centrifugation;? | 10000 | rpm | 15 | ? | ? | store 25°C | ? | ? | 430 | ? | spherical | TEM | JEOL 2100 | face centered cubic | XRD | PANalytical | ? | ? | -22.3 | ? | ELS | Zeta sizer, Malvern | 17.4 | ? | TEM | TEM JEOL 2100 | ? | ? | ? | ? | 12 | ? | DLS | Zeta sizer Malvern | ? | ? | ? | ? | 0.954 | ? | DLS | Zetasizer Malvern | No | 1 | mg/mL | 50 | uL | 24 | 37 | MuellerHinton | Staphylococcus aureus | ? | 12.1 | 0.5 | mm | ZOI | 0.02 | mg/mL | 48 | In vitro | Brain | U87-MG | Cancer cells | Human primary glioblastoma | 96 | 10000 | ? | IC50 | 0.05863 | 5.74 | mg/mL | no | no
Bharadwaj et al, Green Synthesis of Silver Nanoparticles Using Diospyros malabarica Fruit Extract and Assessments of Their Antimicrobial, Anticancer and Catalytic Reduction of 4-Nitrophenol (4-NP), Nanomaterials 2021, 11, 1999 | Bharadwaj | 2021 | https://doi.org/10.3390/nano11081999 | phytosynthesis | single | No | 24 | Dark | No | No | No | No | 0 | 2.5 | ? | AgNO3 | Sigma Aldrich | ? | 1 | mM | Diospyros malabarica Fruit Extract | plant | Fruit extract | organic | Diospyros malabarica Fruit Extract | plant | Fruit extract | organic | 100 | mg/mL | ? | ? | ? | ? | 100 | mg/mL | reducing;precursor | BA | ? | ? | ? | ? | ? | ? | ? | ? | ? | washing;dried | centrifugation;? | 10000 | rpm | 15 | ? | ? | store 25°C | ? | ? | 430 | ? | spherical | TEM | JEOL 2100 | face centered cubic | XRD | PANalytical | ? | ? | -22.3 | ? | ELS | Zeta sizer, Malvern | 17.4 | ? | TEM | TEM JEOL 2100 | ? | ? | ? | ? | 12 | ? | DLS | Zeta sizer Malvern | ? | ? | ? | ? | 0.954 | ? | DLS | Zetasizer Malvern | No | 1 | mg/mL | 50 | uL | 24 | 37 | MuellerHinton | Staphylococcus aureus | ? | 12.1 | 0.5 | mm | ZOI | 0.04 | mg/mL | 48 | In vitro | Brain | U87-MG | Cancer cells | Human primary glioblastoma | 96 | 10000 | ? | IC50 | 0.05863 | 5.74 | mg/mL | no | no
Bharadwaj et al, Green Synthesis of Silver Nanoparticles Using Diospyros malabarica Fruit Extract and Assessments of Their Antimicrobial, Anticancer and Catalytic Reduction of 4-Nitrophenol (4-NP), Nanomaterials 2021, 11, 1999 | Bharadwaj | 2021 | https://doi.org/10.3390/nano11081999 | phytosynthesis | single | No | 24 | Dark | No | No | No | No | 0 | 2.5 | ? | AgNO3 | Sigma Aldrich | ? | 1 | mM | Diospyros malabarica Fruit Extract | plant | Fruit extract | organic | Diospyros malabarica Fruit Extract | plant | Fruit extract | organic | 100 | mg/mL | ? | ? | ? | ? | 100 | mg/mL | reducing;precursor | BA | ? | ? | ? | ? | ? | ? | ? | ? | ? | washing;dried | centrifugation;? | 10000 | rpm | 15 | ? | ? | store 25°C | ? | ? | 430 | ? | spherical | TEM | JEOL 2100 | face centered cubic | XRD | PANalytical | ? | ? | -22.3 | ? | ELS | Zeta sizer, Malvern | 17.4 | ? | TEM | TEM JEOL 2100 | ? | ? | ? | ? | 12 | ? | DLS | Zeta sizer Malvern | ? | ? | ? | ? | 0.954 | ? | DLS | Zetasizer Malvern | No | 1 | mg/mL | 50 | uL | 24 | 37 | MuellerHinton | Staphylococcus aureus | ? | 12.1 | 0.5 | mm | ZOI | 0.06 | mg/mL | 48 | In vitro | Brain | U87-MG | Cancer cells | Human primary glioblastoma | 96 | 10000 | ? | IC50 | 0.05863 | 5.74 | mg/mL | no | no
Bharadwaj et al, Green Synthesis of Silver Nanoparticles Using Diospyros malabarica Fruit Extract and Assessments of Their Antimicrobial, Anticancer and Catalytic Reduction of 4-Nitrophenol (4-NP), Nanomaterials 2021, 11, 1999 | Bharadwaj | 2021 | https://doi.org/10.3390/nano11081999 | phytosynthesis | single | No | 24 | Dark | No | No | No | No | 0 | 2.5 | ? | AgNO3 | Sigma Aldrich | ? | 1 | mM | Diospyros malabarica Fruit Extract | plant | Fruit extract | organic | Diospyros malabarica Fruit Extract | plant | Fruit extract | organic | 100 | mg/mL | ? | ? | ? | ? | 100 | mg/mL | reducing;precursor | BA | ? | ? | ? | ? | ? | ? | ? | ? | ? | washing;dried | centrifugation;? | 10000 | rpm | 15 | ? | ? | store 25°C | ? | ? | 430 | ? | spherical | TEM | JEOL 2100 | face centered cubic | XRD | PANalytical | ? | ? | -22.3 | ? | ELS | Zeta sizer, Malvern | 17.4 | ? | TEM | TEM JEOL 2100 | ? | ? | ? | ? | 12 | ? | DLS | Zeta sizer Malvern | ? | ? | ? | ? | 0.954 | ? | DLS | Zetasizer Malvern | No | 1 | mg/mL | 50 | uL | 24 | 37 | MuellerHinton | Staphylococcus aureus | ? | 12.1 | 0.5 | mm | ZOI | 0.08 | mg/mL | 48 | In vitro | Brain | U87-MG | Cancer cells | Human primary glioblastoma | 96 | 10000 | ? | IC50 | 0.05863 | 5.74 | mg/mL | no | no
Bharadwaj et al, Green Synthesis of Silver Nanoparticles Using Diospyros malabarica Fruit Extract and Assessments of Their Antimicrobial, Anticancer and Catalytic Reduction of 4-Nitrophenol (4-NP), Nanomaterials 2021, 11, 1999 | Bharadwaj | 2021 | https://doi.org/10.3390/nano11081999 | phytosynthesis | single | No | 24 | Dark | No | No | No | No | 0 | 2.5 | ? | AgNO3 | Sigma Aldrich | ? | 1 | mM | Diospyros malabarica Fruit Extract | plant | Fruit extract | organic | Diospyros malabarica Fruit Extract | plant | Fruit extract | organic | 100 | mg/mL | ? | ? | ? | ? | 100 | mg/mL | reducing;precursor | BA | ? | ? | ? | ? | ? | ? | ? | ? | ? | washing;dried | centrifugation;? | 10000 | rpm | 15 | ? | ? | store 25°C | ? | ? | 430 | ? | spherical | TEM | JEOL 2100 | face centered cubic | XRD | PANalytical | ? | ? | -22.3 | ? | ELS | Zeta sizer, Malvern | 17.4 | ? | TEM | TEM JEOL 2100 | ? | ? | ? | ? | 12 | ? | DLS | Zeta sizer Malvern | ? | ? | ? | ? | 0.954 | ? | DLS | Zetasizer Malvern | No | 1 | mg/mL | 50 | uL | 24 | 37 | MuellerHinton | Staphylococcus aureus | ? | 12.1 | 0.5 | mm | ZOI | 0.1 | mg/mL | 48 | In vitro | Brain | U87-MG | Cancer cells | Human primary glioblastoma | 96 | 10000 | ? | IC50 | 0.05863 | 5.74 | mg/mL | no | no
Bharadwaj et al, Green Synthesis of Silver Nanoparticles Using Diospyros malabarica Fruit Extract and Assessments of Their Antimicrobial, Anticancer and Catalytic Reduction of 4-Nitrophenol (4-NP), Nanomaterials 2021, 11, 1999 | Bharadwaj | 2021 | https://doi.org/10.3390/nano11081999 | phytosynthesis | single | No | 24 | Dark | No | No | No | No | 0 | 2.5 | ? | AgNO3 | Sigma Aldrich | ? | 1 | mM | Diospyros malabarica Fruit Extract | plant | Fruit extract | organic | Diospyros malabarica Fruit Extract | plant | Fruit extract | organic | 100 | mg/mL | ? | ? | ? | ? | 100 | mg/mL | reducing;precursor | BA | ? | ? | ? | ? | ? | ? | ? | ? | ? | washing;dried | centrifugation;? | 10000 | rpm | 15 | ? | ? | store 25°C | ? | ? | 430 | ? | spherical | TEM | JEOL 2100 | face centered cubic | XRD | PANalytical | ? | ? | -22.3 | ? | ELS | Zeta sizer, Malvern | 17.4 | ? | TEM | TEM JEOL 2100 | ? | ? | ? | ? | 12 | ? | DLS | Zeta sizer Malvern | ? | ? | ? | ? | 0.954 | ? | DLS | Zetasizer Malvern | No | 0.5 | mg/mL | 50 | uL | 24 | 37 | MuellerHinton | Escherichia coli | ? | 6.1 | 0.7 | mm | ZOI | 0 | mg/mL | 48 | In vitro | Brain | U87-MG | Cancer cells | Human primary glioblastoma | 96 | 10000 | ? | IC50 | 0.05863 | 5.74 | mg/mL | no | no
Bharadwaj et al, Green Synthesis of Silver Nanoparticles Using Diospyros malabarica Fruit Extract and Assessments of Their Antimicrobial, Anticancer and Catalytic Reduction of 4-Nitrophenol (4-NP), Nanomaterials 2021, 11, 1999 | Bharadwaj | 2021 | https://doi.org/10.3390/nano11081999 | phytosynthesis | single | No | 24 | Dark | No | No | No | No | 0 | 2.5 | ? | AgNO3 | Sigma Aldrich | ? | 1 | mM | Diospyros malabarica Fruit Extract | plant | Fruit extract | organic | Diospyros malabarica Fruit Extract | plant | Fruit extract | organic | 100 | mg/mL | ? | ? | ? | ? | 100 | mg/mL | reducing;precursor | BA | ? | ? | ? | ? | ? | ? | ? | ? | ? | washing;dried | centrifugation;? | 10000 | rpm | 15 | ? | ? | store 25°C | ? | ? | 430 | ? | spherical | TEM | JEOL 2100 | face centered cubic | XRD | PANalytical | ? | ? | -22.3 | ? | ELS | Zeta sizer, Malvern | 17.4 | ? | TEM | TEM JEOL 2100 | ? | ? | ? | ? | 12 | ? | DLS | Zeta sizer Malvern | ? | ? | ? | ? | 0.954 | ? | DLS | Zetasizer Malvern | No | 0.5 | mg/mL | 50 | uL | 24 | 37 | MuellerHinton | Escherichia coli | ? | 6.1 | 0.7 | mm | ZOI | 0.01 | mg/mL | 48 | In vitro | Brain | U87-MG | Cancer cells | Human primary glioblastoma | 96 | 10000 | ? | IC50 | 0.05863 | 5.74 | mg/mL | no | no
Bharadwaj et al, Green Synthesis of Silver Nanoparticles Using Diospyros malabarica Fruit Extract and Assessments of Their Antimicrobial, Anticancer and Catalytic Reduction of 4-Nitrophenol (4-NP), Nanomaterials 2021, 11, 1999 | Bharadwaj | 2021 | https://doi.org/10.3390/nano11081999 | phytosynthesis | single | No | 24 | Dark | No | No | No | No | 0 | 2.5 | ? | AgNO3 | Sigma Aldrich | ? | 1 | mM | Diospyros malabarica Fruit Extract | plant | Fruit extract | organic | Diospyros malabarica Fruit Extract | plant | Fruit extract | organic | 100 | mg/mL | ? | ? | ? | ? | 100 | mg/mL | reducing;precursor | BA | ? | ? | ? | ? | ? | ? | ? | ? | ? | washing;dried | centrifugation;? | 10000 | rpm | 15 | ? | ? | store 25°C | ? | ? | 430 | ? | spherical | TEM | JEOL 2100 | face centered cubic | XRD | PANalytical | ? | ? | -22.3 | ? | ELS | Zeta sizer, Malvern | 17.4 | ? | TEM | TEM JEOL 2100 | ? | ? | ? | ? | 12 | ? | DLS | Zeta sizer Malvern | ? | ? | ? | ? | 0.954 | ? | DLS | Zetasizer Malvern | No | 0.5 | mg/mL | 50 | uL | 24 | 37 | MuellerHinton | Escherichia coli | ? | 6.1 | 0.7 | mm | ZOI | 0.02 | mg/mL | 48 | In vitro | Brain | U87-MG | Cancer cells | Human primary glioblastoma | 96 | 10000 | ? | IC50 | 0.05863 | 5.74 | mg/mL | no | no
Bharadwaj et al, Green Synthesis of Silver Nanoparticles Using Diospyros malabarica Fruit Extract and Assessments of Their Antimicrobial, Anticancer and Catalytic Reduction of 4-Nitrophenol (4-NP), Nanomaterials 2021, 11, 1999 | Bharadwaj | 2021 | https://doi.org/10.3390/nano11081999 | phytosynthesis | single | No | 24 | Dark | No | No | No | No | 0 | 2.5 | ? | AgNO3 | Sigma Aldrich | ? | 1 | mM | Diospyros malabarica Fruit Extract | plant | Fruit extract | organic | Diospyros malabarica Fruit Extract | plant | Fruit extract | organic | 100 | mg/mL | ? | ? | ? | ? | 100 | mg/mL | reducing;precursor | BA | ? | ? | ? | ? | ? | ? | ? | ? | ? | washing;dried | centrifugation;? | 10000 | rpm | 15 | ? | ? | store 25°C | ? | ? | 430 | ? | spherical | TEM | JEOL 2100 | face centered cubic | XRD | PANalytical | ? | ? | -22.3 | ? | ELS | Zeta sizer, Malvern | 17.4 | ? | TEM | TEM JEOL 2100 | ? | ? | ? | ? | 12 | ? | DLS | Zeta sizer Malvern | ? | ? | ? | ? | 0.954 | ? | DLS | Zetasizer Malvern | No | 0.5 | mg/mL | 50 | uL | 24 | 37 | MuellerHinton | Escherichia coli | ? | 6.1 | 0.7 | mm | ZOI | 0.04 | mg/mL | 48 | In vitro | Brain | U87-MG | Cancer cells | Human primary glioblastoma | 96 | 10000 | ? | IC50 | 0.05863 | 5.74 | mg/mL | no | no
Bharadwaj et al, Green Synthesis of Silver Nanoparticles Using Diospyros malabarica Fruit Extract and Assessments of Their Antimicrobial, Anticancer and Catalytic Reduction of 4-Nitrophenol (4-NP), Nanomaterials 2021, 11, 1999 | Bharadwaj | 2021 | https://doi.org/10.3390/nano11081999 | phytosynthesis | single | No | 24 | Dark | No | No | No | No | 0 | 2.5 | ? | AgNO3 | Sigma Aldrich | ? | 1 | mM | Diospyros malabarica Fruit Extract | plant | Fruit extract | organic | Diospyros malabarica Fruit Extract | plant | Fruit extract | organic | 100 | mg/mL | ? | ? | ? | ? | 100 | mg/mL | reducing;precursor | BA | ? | ? | ? | ? | ? | ? | ? | ? | ? | washing;dried | centrifugation;? | 10000 | rpm | 15 | ? | ? | store 25°C | ? | ? | 430 | ? | spherical | TEM | JEOL 2100 | face centered cubic | XRD | PANalytical | ? | ? | -22.3 | ? | ELS | Zeta sizer, Malvern | 17.4 | ? | TEM | TEM JEOL 2100 | ? | ? | ? | ? | 12 | ? | DLS | Zeta sizer Malvern | ? | ? | ? | ? | 0.954 | ? | DLS | Zetasizer Malvern | No | 0.5 | mg/mL | 50 | uL | 24 | 37 | MuellerHinton | Escherichia coli | ? | 6.1 | 0.7 | mm | ZOI | 0.06 | mg/mL | 48 | In vitro | Brain | U87-MG | Cancer cells | Human primary glioblastoma | 96 | 10000 | ? | IC50 | 0.05863 | 5.74 | mg/mL | no | no
Bharadwaj et al, Green Synthesis of Silver Nanoparticles Using Diospyros malabarica Fruit Extract and Assessments of Their Antimicrobial, Anticancer and Catalytic Reduction of 4-Nitrophenol (4-NP), Nanomaterials 2021, 11, 1999 | Bharadwaj | 2021 | https://doi.org/10.3390/nano11081999 | phytosynthesis | single | No | 24 | Dark | No | No | No | No | 0 | 2.5 | ? | AgNO3 | Sigma Aldrich | ? | 1 | mM | Diospyros malabarica Fruit Extract | plant | Fruit extract | organic | Diospyros malabarica Fruit Extract | plant | Fruit extract | organic | 100 | mg/mL | ? | ? | ? | ? | 100 | mg/mL | reducing;precursor | BA | ? | ? | ? | ? | ? | ? | ? | ? | ? | washing;dried | centrifugation;? | 10000 | rpm | 15 | ? | ? | store 25°C | ? | ? | 430 | ? | spherical | TEM | JEOL 2100 | face centered cubic | XRD | PANalytical | ? | ? | -22.3 | ? | ELS | Zeta sizer, Malvern | 17.4 | ? | TEM | TEM JEOL 2100 | ? | ? | ? | ? | 12 | ? | DLS | Zeta sizer Malvern | ? | ? | ? | ? | 0.954 | ? | DLS | Zetasizer Malvern | No | 0.5 | mg/mL | 50 | uL | 24 | 37 | MuellerHinton | Escherichia coli | ? | 6.1 | 0.7 | mm | ZOI | 0.08 | mg/mL | 48 | In vitro | Brain | U87-MG | Cancer cells | Human primary glioblastoma | 96 | 10000 | ? | IC50 | 0.05863 | 5.74 | mg/mL | no | no
Bharadwaj et al, Green Synthesis of Silver Nanoparticles Using Diospyros malabarica Fruit Extract and Assessments of Their Antimicrobial, Anticancer and Catalytic Reduction of 4-Nitrophenol (4-NP), Nanomaterials 2021, 11, 1999 | Bharadwaj | 2021 | https://doi.org/10.3390/nano11081999 | phytosynthesis | single | No | 24 | Dark | No | No | No | No | 0 | 2.5 | ? | AgNO3 | Sigma Aldrich | ? | 1 | mM | Diospyros malabarica Fruit Extract | plant | Fruit extract | organic | Diospyros malabarica Fruit Extract | plant | Fruit extract | organic | 100 | mg/mL | ? | ? | ? | ? | 100 | mg/mL | reducing;precursor | BA | ? | ? | ? | ? | ? | ? | ? | ? | ? | washing;dried | centrifugation;? | 10000 | rpm | 15 | ? | ? | store 25°C | ? | ? | 430 | ? | spherical | TEM | JEOL 2100 | face centered cubic | XRD | PANalytical | ? | ? | -22.3 | ? | ELS | Zeta sizer, Malvern | 17.4 | ? | TEM | TEM JEOL 2100 | ? | ? | ? | ? | 12 | ? | DLS | Zeta sizer Malvern | ? | ? | ? | ? | 0.954 | ? | DLS | Zetasizer Malvern | No | 0.5 | mg/mL | 50 | uL | 24 | 37 | MuellerHinton | Escherichia coli | ? | 6.1 | 0.7 | mm | ZOI | 0.1 | mg/mL | 48 | In vitro | Brain | U87-MG | Cancer cells | Human primary glioblastoma | 96 | 10000 | ? | IC50 | 0.05863 | 5.74 | mg/mL | no | no
Bharadwaj et al, Green Synthesis of Silver Nanoparticles Using Diospyros malabarica Fruit Extract and Assessments of Their Antimicrobial, Anticancer and Catalytic Reduction of 4-Nitrophenol (4-NP), Nanomaterials 2021, 11, 1999 | Bharadwaj | 2021 | https://doi.org/10.3390/nano11081999 | phytosynthesis | single | No | 24 | Dark | No | No | No | No | 0 | 2.5 | ? | AgNO3 | Sigma Aldrich | ? | 1 | mM | Diospyros malabarica Fruit Extract | plant | Fruit extract | organic | Diospyros malabarica Fruit Extract | plant | Fruit extract | organic | 100 | mg/mL | ? | ? | ? | ? | 100 | mg/mL | reducing;precursor | BA | ? | ? | ? | ? | ? | ? | ? | ? | ? | washing;dried | centrifugation;? | 10000 | rpm | 15 | ? | ? | store 25°C | ? | ? | 430 | ? | spherical | TEM | JEOL 2100 | face centered cubic | XRD | PANalytical | ? | ? | -22.3 | ? | ELS | Zeta sizer, Malvern | 17.4 | ? | TEM | TEM JEOL 2100 | ? | ? | ? | ? | 12 | ? | DLS | Zeta sizer Malvern | ? | ? | ? | ? | 0.954 | ? | DLS | Zetasizer Malvern | No | 1 | mg/mL | 50 | uL | 24 | 37 | MuellerHinton | Escherichia coli | ? | 13.1 | 0.5 | mm | ZOI | 0 | mg/mL | 48 | In vitro | Brain | U87-MG | Cancer cells | Human primary glioblastoma | 96 | 10000 | ? | IC50 | 0.05863 | 5.74 | mg/mL | no | no
Bharadwaj et al, Green Synthesis of Silver Nanoparticles Using Diospyros malabarica Fruit Extract and Assessments of Their Antimicrobial, Anticancer and Catalytic Reduction of 4-Nitrophenol (4-NP), Nanomaterials 2021, 11, 1999 | Bharadwaj | 2021 | https://doi.org/10.3390/nano11081999 | phytosynthesis | single | No | 24 | Dark | No | No | No | No | 0 | 2.5 | ? | AgNO3 | Sigma Aldrich | ? | 1 | mM | Diospyros malabarica Fruit Extract | plant | Fruit extract | organic | Diospyros malabarica Fruit Extract | plant | Fruit extract | organic | 100 | mg/mL | ? | ? | ? | ? | 100 | mg/mL | reducing;precursor | BA | ? | ? | ? | ? | ? | ? | ? | ? | ? | washing;dried | centrifugation;? | 10000 | rpm | 15 | ? | ? | store 25°C | ? | ? | 430 | ? | spherical | TEM | JEOL 2100 | face centered cubic | XRD | PANalytical | ? | ? | -22.3 | ? | ELS | Zeta sizer, Malvern | 17.4 | ? | TEM | TEM JEOL 2100 | ? | ? | ? | ? | 12 | ? | DLS | Zeta sizer Malvern | ? | ? | ? | ? | 0.954 | ? | DLS | Zetasizer Malvern | No | 1 | mg/mL | 50 | uL | 24 | 37 | MuellerHinton | Escherichia coli | ? | 13.1 | 0.5 | mm | ZOI | 0.01 | mg/mL | 48 | In vitro | Brain | U87-MG | Cancer cells | Human primary glioblastoma | 96 | 10000 | ? | IC50 | 0.05863 | 5.74 | mg/mL | no | no
Bharadwaj et al, Green Synthesis of Silver Nanoparticles Using Diospyros malabarica Fruit Extract and Assessments of Their Antimicrobial, Anticancer and Catalytic Reduction of 4-Nitrophenol (4-NP), Nanomaterials 2021, 11, 1999 | Bharadwaj | 2021 | https://doi.org/10.3390/nano11081999 | phytosynthesis | single | No | 24 | Dark | No | No | No | No | 0 | 2.5 | ? | AgNO3 | Sigma Aldrich | ? | 1 | mM | Diospyros malabarica Fruit Extract | plant | Fruit extract | organic | Diospyros malabarica Fruit Extract | plant | Fruit extract | organic | 100 | mg/mL | ? | ? | ? | ? | 100 | mg/mL | reducing;precursor | BA | ? | ? | ? | ? | ? | ? | ? | ? | ? | washing;dried | centrifugation;? | 10000 | rpm | 15 | ? | ? | store 25°C | ? | ? | 430 | ? | spherical | TEM | JEOL 2100 | face centered cubic | XRD | PANalytical | ? | ? | -22.3 | ? | ELS | Zeta sizer, Malvern | 17.4 | ? | TEM | TEM JEOL 2100 | ? | ? | ? | ? | 12 | ? | DLS | Zeta sizer Malvern | ? | ? | ? | ? | 0.954 | ? | DLS | Zetasizer Malvern | No | 1 | mg/mL | 50 | uL | 24 | 37 | MuellerHinton | Escherichia coli | ? | 13.1 | 0.5 | mm | ZOI | 0.02 | mg/mL | 48 | In vitro | Brain | U87-MG | Cancer cells | Human primary glioblastoma | 96 | 10000 | ? | IC50 | 0.05863 | 5.74 | mg/mL | no | no
Bharadwaj et al, Green Synthesis of Silver Nanoparticles Using Diospyros malabarica Fruit Extract and Assessments of Their Antimicrobial, Anticancer and Catalytic Reduction of 4-Nitrophenol (4-NP), Nanomaterials 2021, 11, 1999 | Bharadwaj | 2021 | https://doi.org/10.3390/nano11081999 | phytosynthesis | single | No | 24 | Dark | No | No | No | No | 0 | 2.5 | ? | AgNO3 | Sigma Aldrich | ? | 1 | mM | Diospyros malabarica Fruit Extract | plant | Fruit extract | organic | Diospyros malabarica Fruit Extract | plant | Fruit extract | organic | 100 | mg/mL | ? | ? | ? | ? | 100 | mg/mL | reducing;precursor | BA | ? | ? | ? | ? | ? | ? | ? | ? | ? | washing;dried | centrifugation;? | 10000 | rpm | 15 | ? | ? | store 25°C | ? | ? | 430 | ? | spherical | TEM | JEOL 2100 | face centered cubic | XRD | PANalytical | ? | ? | -22.3 | ? | ELS | Zeta sizer, Malvern | 17.4 | ? | TEM | TEM JEOL 2100 | ? | ? | ? | ? | 12 | ? | DLS | Zeta sizer Malvern | ? | ? | ? | ? | 0.954 | ? | DLS | Zetasizer Malvern | No | 1 | mg/mL | 50 | uL | 24 | 37 | MuellerHinton | Escherichia coli | ? | 13.1 | 0.5 | mm | ZOI | 0.04 | mg/mL | 48 | In vitro | Brain | U87-MG | Cancer cells | Human primary glioblastoma | 96 | 10000 | ? | IC50 | 0.05863 | 5.74 | mg/mL | no | no
Bharadwaj et al, Green Synthesis of Silver Nanoparticles Using Diospyros malabarica Fruit Extract and Assessments of Their Antimicrobial, Anticancer and Catalytic Reduction of 4-Nitrophenol (4-NP), Nanomaterials 2021, 11, 1999 | Bharadwaj | 2021 | https://doi.org/10.3390/nano11081999 | phytosynthesis | single | No | 24 | Dark | No | No | No | No | 0 | 2.5 | ? | AgNO3 | Sigma Aldrich | ? | 1 | mM | Diospyros malabarica Fruit Extract | plant | Fruit extract | organic | Diospyros malabarica Fruit Extract | plant | Fruit extract | organic | 100 | mg/mL | ? | ? | ? | ? | 100 | mg/mL | reducing;precursor | BA | ? | ? | ? | ? | ? | ? | ? | ? | ? | washing;dried | centrifugation;? | 10000 | rpm | 15 | ? | ? | store 25°C | ? | ? | 430 | ? | spherical | TEM | JEOL 2100 | face centered cubic | XRD | PANalytical | ? | ? | -22.3 | ? | ELS | Zeta sizer, Malvern | 17.4 | ? | TEM | TEM JEOL 2100 | ? | ? | ? | ? | 12 | ? | DLS | Zeta sizer Malvern | ? | ? | ? | ? | 0.954 | ? | DLS | Zetasizer Malvern | No | 1 | mg/mL | 50 | uL | 24 | 37 | MuellerHinton | Escherichia coli | ? | 13.1 | 0.5 | mm | ZOI | 0.06 | mg/mL | 48 | In vitro | Brain | U87-MG | Cancer cells | Human primary glioblastoma | 96 | 10000 | ? | IC50 | 0.05863 | 5.74 | mg/mL | no | no
Bharadwaj et al, Green Synthesis of Silver Nanoparticles Using Diospyros malabarica Fruit Extract and Assessments of Their Antimicrobial, Anticancer and Catalytic Reduction of 4-Nitrophenol (4-NP), Nanomaterials 2021, 11, 1999 | Bharadwaj | 2021 | https://doi.org/10.3390/nano11081999 | phytosynthesis | single | No | 24 | Dark | No | No | No | No | 0 | 2.5 | ? | AgNO3 | Sigma Aldrich | ? | 1 | mM | Diospyros malabarica Fruit Extract | plant | Fruit extract | organic | Diospyros malabarica Fruit Extract | plant | Fruit extract | organic | 100 | mg/mL | ? | ? | ? | ? | 100 | mg/mL | reducing;precursor | BA | ? | ? | ? | ? | ? | ? | ? | ? | ? | washing;dried | centrifugation;? | 10000 | rpm | 15 | ? | ? | store 25°C | ? | ? | 430 | ? | spherical | TEM | JEOL 2100 | face centered cubic | XRD | PANalytical | ? | ? | -22.3 | ? | ELS | Zeta sizer, Malvern | 17.4 | ? | TEM | TEM JEOL 2100 | ? | ? | ? | ? | 12 | ? | DLS | Zeta sizer Malvern | ? | ? | ? | ? | 0.954 | ? | DLS | Zetasizer Malvern | No | 1 | mg/mL | 50 | uL | 24 | 37 | MuellerHinton | Escherichia coli | ? | 13.1 | 0.5 | mm | ZOI | 0.08 | mg/mL | 48 | In vitro | Brain | U87-MG | Cancer cells | Human primary glioblastoma | 96 | 10000 | ? | IC50 | 0.05863 | 5.74 | mg/mL | no | no
Bharadwaj et al, Green Synthesis of Silver Nanoparticles Using Diospyros malabarica Fruit Extract and Assessments of Their Antimicrobial, Anticancer and Catalytic Reduction of 4-Nitrophenol (4-NP), Nanomaterials 2021, 11, 1999 | Bharadwaj | 2021 | https://doi.org/10.3390/nano11081999 | phytosynthesis | single | No | 24 | Dark | No | No | No | No | 0 | 2.5 | ? | AgNO3 | Sigma Aldrich | ? | 1 | mM | Diospyros malabarica Fruit Extract | plant | Fruit extract | organic | Diospyros malabarica Fruit Extract | plant | Fruit extract | organic | 100 | mg/mL | ? | ? | ? | ? | 100 | mg/mL | reducing;precursor | BA | ? | ? | ? | ? | ? | ? | ? | ? | ? | washing;dried | centrifugation;? | 10000 | rpm | 15 | ? | ? | store 25°C | ? | ? | 430 | ? | spherical | TEM | JEOL 2100 | face centered cubic | XRD | PANalytical | ? | ? | -22.3 | ? | ELS | Zeta sizer, Malvern | 17.4 | ? | TEM | TEM JEOL 2100 | ? | ? | ? | ? | 12 | ? | DLS | Zeta sizer Malvern | ? | ? | ? | ? | 0.954 | ? | DLS | Zetasizer Malvern | No | 1 | mg/mL | 50 | uL | 24 | 37 | MuellerHinton | Escherichia coli | ? | 13.1 | 0.5 | mm | ZOI | 0.1 | mg/mL | 48 | In vitro | Brain | U87-MG | Cancer cells | Human primary glioblastoma | 96 | 10000 | ? | IC50 | 0.05863 | 5.74 | mg/mL | no | no
Bharathi et al, Biosynthesis of silver nanoparticles using stem bark extracts of Diospyros montana and their antioxidant and antibacterial activities, Journal of Nanostructure in Chemistry (2018) 8:83–92 | Bharathi | 2018 | https://doi.org/10.1007/s40097-018-0256-7 | phytosynthesis | single | No | 25 | ? | No | No | No | No | 0 | 0.5 | ? | AgNO3 | Sigma Aldrich | ? | 1 | mM | Stem bark extracts of Diospyros montana | plant | Plant extract | organic | Stem bark extracts of Diospyros montana | plant | Plant extract | organic | 100 | mg/mL | ? | ? | ? | ? | 100 | mg/mL | reducing;precursor | BA | ? | ? | ? | ? | ? | ? | ? | ? | ? | washing;dried | centrifugation;essicator | 1000 | rpm | 20 | ? | ? | no | ? | ? | 432 | ? | spherical | TEM | ? | face centered cubic | XRD | ? | ? | ? | ? | ? | ? | ? | 22 | ? | TEM | JEM JEOL | 28 | ? | XRD | ? | 86.84 | ? | DLS | Zeta sizer Malvern | ? | ? | ? | ? | 0.231 | ? | DLS | Zetasizer Malvern | Yes | ? | ? | 10 | uL | 24 | 37 | MuellerHinton | Klebsiella aerogenes | MTCC 98 | 7.8 | ? | mm | ZOI | no | no | no | no | no | no | no | no | no | no | no | no | no | no | no | no | no
Bharathi et al, Biosynthesis of silver nanoparticles using stem bark extracts of Diospyros montana and their antioxidant and antibacterial activities, Journal of Nanostructure in Chemistry (2018) 8:83–92 | Bharathi | 2018 | https://doi.org/10.1007/s40097-018-0256-7 | phytosynthesis | single | No | 25 | ? | No | No | No | No | 0 | 0.5 | ? | AgNO3 | Sigma Aldrich | ? | 1 | mM | Stem bark extracts of Diospyros montana | plant | Plant extract | organic | Stem bark extracts of Diospyros montana | plant | Plant extract | organic | 100 | mg/mL | ? | ? | ? | ? | 100 | mg/mL | reducing;precursor | BA | ? | ? | ? | ? | ? | ? | ? | ? | ? | washing;dried | centrifugation;essicator | 1000 | rpm | 20 | ? | ? | no | ? | ? | 432 | ? | spherical | TEM | ? | face centered cubic | XRD | ? | ? | ? | ? | ? | ? | ? | 22 | ? | TEM | JEM JEOL | 28 | ? | XRD | ? | 86.84 | ? | DLS | Zeta sizer Malvern | ? | ? | ? | ? | 0.231 | ? | DLS | Zetasizer Malvern | Yes | ? | ? | 10 | uL | 24 | 37 | MuellerHinton | Escherichia coli | MTCC 443 | 7 | ? | mm | ZOI | no | no | no | no | no | no | no | no | no | no | no | no | no | no | no | no | no
Bharathi et al, Biosynthesis of silver nanoparticles using stem bark extracts of Diospyros montana and their antioxidant and antibacterial activities, Journal of Nanostructure in Chemistry (2018) 8:83–92 | Bharathi | 2018 | https://doi.org/10.1007/s40097-018-0256-7 | phytosynthesis | single | No | 25 | ? | No | No | No | No | 0 | 0.5 | ? | AgNO3 | Sigma Aldrich | ? | 1 | mM | Stem bark extracts of Diospyros montana | plant | Plant extract | organic | Stem bark extracts of Diospyros montana | plant | Plant extract | organic | 100 | mg/mL | ? | ? | ? | ? | 100 | mg/mL | reducing;precursor | BA | ? | ? | ? | ? | ? | ? | ? | ? | ? | washing;dried | centrifugation;essicator | 1000 | rpm | 20 | ? | ? | no | ? | ? | 432 | ? | spherical | TEM | ? | face centered cubic | XRD | ? | ? | ? | ? | ? | ? | ? | 22 | ? | TEM | JEM JEOL | 28 | ? | XRD | ? | 86.84 | ? | DLS | Zeta sizer Malvern | ? | ? | ? | ? | 0.231 | ? | DLS | Zetasizer Malvern | Yes | ? | ? | 10 | uL | 24 | 37 | MuellerHinton | Bacillus subtilis | MTCC 441 | 6 | ? | mm | ZOI | no | no | no | no | no | no | no | no | no | no | no | no | no | no | no | no | no
Bharathi et al, Biosynthesis of silver nanoparticles using stem bark extracts of Diospyros montana and their antioxidant and antibacterial activities, Journal of Nanostructure in Chemistry (2018) 8:83–92 | Bharathi | 2018 | https://doi.org/10.1007/s40097-018-0256-7 | phytosynthesis | single | No | 25 | ? | No | No | No | No | 0 | 0.5 | ? | AgNO3 | Sigma Aldrich | ? | 1 | mM | Stem bark extracts of Diospyros montana | plant | Plant extract | organic | Stem bark extracts of Diospyros montana | plant | Plant extract | organic | 100 | mg/mL | ? | ? | ? | ? | 100 | mg/mL | reducing;precursor | BA | ? | ? | ? | ? | ? | ? | ? | ? | ? | washing;dried | centrifugation;essicator | 1000 | rpm | 20 | ? | ? | no | ? | ? | 432 | ? | spherical | TEM | ? | face centered cubic | XRD | ? | ? | ? | ? | ? | ? | ? | 22 | ? | TEM | JEM JEOL | 28 | ? | XRD | ? | 86.84 | ? | DLS | Zeta sizer Malvern | ? | ? | ? | ? | 0.231 | ? | DLS | Zetasizer Malvern | Yes | ? | ? | 10 | uL | 24 | 37 | MuellerHinton | Staphylococcus aureus | MTCC 3160 | 5.5 | ? | mm | ZOI | no | no | no | no | no | no | no | no | no | no | no | no | no | no | no | no | no
Bharathi et al, Biosynthesis of silver nanoparticles using stem bark extracts of Diospyros montana and their antioxidant and antibacterial activities, Journal of Nanostructure in Chemistry (2018) 8:83–92 | Bharathi | 2018 | https://doi.org/10.1007/s40097-018-0256-7 | phytosynthesis | single | No | 25 | ? | No | No | No | No | 0 | 0.5 | ? | AgNO3 | Sigma Aldrich | ? | 1 | mM | Stem bark extracts of Diospyros montana | plant | Plant extract | organic | Stem bark extracts of Diospyros montana | plant | Plant extract | organic | 100 | mg/mL | ? | ? | ? | ? | 100 | mg/mL | reducing;precursor | BA | ? | ? | ? | ? | ? | ? | ? | ? | ? | washing;dried | centrifugation;essicator | 1000 | rpm | 20 | ? | ? | no | ? | ? | 432 | ? | spherical | TEM | ? | face centered cubic | XRD | ? | ? | ? | ? | ? | ? | ? | 22 | ? | TEM | JEM JEOL | 28 | ? | XRD | ? | 86.84 | ? | DLS | Zeta sizer Malvern | ? | ? | ? | ? | 0.231 | ? | DLS | Zetasizer Malvern | Yes | ? | ? | 20 | uL | 24 | 37 | MuellerHinton | Klebsiella aerogenes | MTCC 98 | 11 | ? | mm | ZOI | no | no | no | no | no | no | no | no | no | no | no | no | no | no | no | no | no
Bharathi et al, Biosynthesis of silver nanoparticles using stem bark extracts of Diospyros montana and their antioxidant and antibacterial activities, Journal of Nanostructure in Chemistry (2018) 8:83–92 | Bharathi | 2018 | https://doi.org/10.1007/s40097-018-0256-7 | phytosynthesis | single | No | 25 | ? | No | No | No | No | 0 | 0.5 | ? | AgNO3 | Sigma Aldrich | ? | 1 | mM | Stem bark extracts of Diospyros montana | plant | Plant extract | organic | Stem bark extracts of Diospyros montana | plant | Plant extract | organic | 100 | mg/mL | ? | ? | ? | ? | 100 | mg/mL | reducing;precursor | BA | ? | ? | ? | ? | ? | ? | ? | ? | ? | washing;dried | centrifugation;essicator | 1000 | rpm | 20 | ? | ? | no | ? | ? | 432 | ? | spherical | TEM | ? | face centered cubic | XRD | ? | ? | ? | ? | ? | ? | ? | 22 | ? | TEM | JEM JEOL | 28 | ? | XRD | ? | 86.84 | ? | DLS | Zeta sizer Malvern | ? | ? | ? | ? | 0.231 | ? | DLS | Zetasizer Malvern | Yes | ? | ? | 20 | uL | 24 | 37 | MuellerHinton | Escherichia coli | MTCC 443 | 8.3 | ? | mm | ZOI | no | no | no | no | no | no | no | no | no | no | no | no | no | no | no | no | no
Bharathi et al, Biosynthesis of silver nanoparticles using stem bark extracts of Diospyros montana and their antioxidant and antibacterial activities, Journal of Nanostructure in Chemistry (2018) 8:83–92 | Bharathi | 2018 | https://doi.org/10.1007/s40097-018-0256-7 | phytosynthesis | single | No | 25 | ? | No | No | No | No | 0 | 0.5 | ? | AgNO3 | Sigma Aldrich | ? | 1 | mM | Stem bark extracts of Diospyros montana | plant | Plant extract | organic | Stem bark extracts of Diospyros montana | plant | Plant extract | organic | 100 | mg/mL | ? | ? | ? | ? | 100 | mg/mL | reducing;precursor | BA | ? | ? | ? | ? | ? | ? | ? | ? | ? | washing;dried | centrifugation;essicator | 1000 | rpm | 20 | ? | ? | no | ? | ? | 432 | ? | spherical | TEM | ? | face centered cubic | XRD | ? | ? | ? | ? | ? | ? | ? | 22 | ? | TEM | JEM JEOL | 28 | ? | XRD | ? | 86.84 | ? | DLS | Zeta sizer Malvern | ? | ? | ? | ? | 0.231 | ? | DLS | Zetasizer Malvern | Yes | ? | ? | 20 | uL | 24 | 37 | MuellerHinton | Bacillus subtilis | MTCC 441 | 8.3 | ? | mm | ZOI | no | no | no | no | no | no | no | no | no | no | no | no | no | no | no | no | no
Bharathi et al, Biosynthesis of silver nanoparticles using stem bark extracts of Diospyros montana and their antioxidant and antibacterial activities, Journal of Nanostructure in Chemistry (2018) 8:83–92 | Bharathi | 2018 | https://doi.org/10.1007/s40097-018-0256-7 | phytosynthesis | single | No | 25 | ? | No | No | No | No | 0 | 0.5 | ? | AgNO3 | Sigma Aldrich | ? | 1 | mM | Stem bark extracts of Diospyros montana | plant | Plant extract | organic | Stem bark extracts of Diospyros montana | plant | Plant extract | organic | 100 | mg/mL | ? | ? | ? | ? | 100 | mg/mL | reducing;precursor | BA | ? | ? | ? | ? | ? | ? | ? | ? | ? | washing;dried | centrifugation;essicator | 1000 | rpm | 20 | ? | ? | no | ? | ? | 432 | ? | spherical | TEM | ? | face centered cubic | XRD | ? | ? | ? | ? | ? | ? | ? | 22 | ? | TEM | JEM JEOL | 28 | ? | XRD | ? | 86.84 | ? | DLS | Zeta sizer Malvern | ? | ? | ? | ? | 0.231 | ? | DLS | Zetasizer Malvern | Yes | ? | ? | 20 | uL | 24 | 37 | MuellerHinton | Staphylococcus aureus | MTCC 3160 | 3.9 | ? | mm | ZOI | no | no | no | no | no | no | no | no | no | no | no | no | no | no | no | no | no
Bharathi et al, Biosynthesis of silver nanoparticles using stem bark extracts of Diospyros montana and their antioxidant and antibacterial activities, Journal of Nanostructure in Chemistry (2018) 8:83–92 | Bharathi | 2018 | https://doi.org/10.1007/s40097-018-0256-7 | phytosynthesis | single | No | 25 | ? | No | No | No | No | 0 | 0.5 | ? | AgNO3 | Sigma Aldrich | ? | 1 | mM | Stem bark extracts of Diospyros montana | plant | Plant extract | organic | Stem bark extracts of Diospyros montana | plant | Plant extract | organic | 100 | mg/mL | ? | ? | ? | ? | 100 | mg/mL | reducing;precursor | BA | ? | ? | ? | ? | ? | ? | ? | ? | ? | washing;dried | centrifugation;essicator | 1000 | rpm | 20 | ? | ? | no | ? | ? | 432 | ? | spherical | TEM | ? | face centered cubic | XRD | ? | ? | ? | ? | ? | ? | ? | 22 | ? | TEM | JEM JEOL | 28 | ? | XRD | ? | 86.84 | ? | DLS | Zeta sizer Malvern | ? | ? | ? | ? | 0.231 | ? | DLS | Zetasizer Malvern | Yes | ? | ? | 30 | uL | 24 | 37 | MuellerHinton | Klebsiella aerogenes | MTCC 98 | 22 | ? | mm | ZOI | no | no | no | no | no | no | no | no | no | no | no | no | no | no | no | no | no
Bharathi et al, Biosynthesis of silver nanoparticles using stem bark extracts of Diospyros montana and their antioxidant and antibacterial activities, Journal of Nanostructure in Chemistry (2018) 8:83–92 | Bharathi | 2018 | https://doi.org/10.1007/s40097-018-0256-7 | phytosynthesis | single | No | 25 | ? | No | No | No | No | 0 | 0.5 | ? | AgNO3 | Sigma Aldrich | ? | 1 | mM | Stem bark extracts of Diospyros montana | plant | Plant extract | organic | Stem bark extracts of Diospyros montana | plant | Plant extract | organic | 100 | mg/mL | ? | ? | ? | ? | 100 | mg/mL | reducing;precursor | BA | ? | ? | ? | ? | ? | ? | ? | ? | ? | washing;dried | centrifugation;essicator | 1000 | rpm | 20 | ? | ? | no | ? | ? | 432 | ? | spherical | TEM | ? | face centered cubic | XRD | ? | ? | ? | ? | ? | ? | ? | 22 | ? | TEM | JEM JEOL | 28 | ? | XRD | ? | 86.84 | ? | DLS | Zeta sizer Malvern | ? | ? | ? | ? | 0.231 | ? | DLS | Zetasizer Malvern | Yes | ? | ? | 30 | uL | 24 | 37 | MuellerHinton | Escherichia coli | MTCC 443 | 13.7 | ? | mm | ZOI | no | no | no | no | no | no | no | no | no | no | no | no | no | no | no | no | no
Bharathi et al, Biosynthesis of silver nanoparticles using stem bark extracts of Diospyros montana and their antioxidant and antibacterial activities, Journal of Nanostructure in Chemistry (2018) 8:83–92 | Bharathi | 2018 | https://doi.org/10.1007/s40097-018-0256-7 | phytosynthesis | single | No | 25 | ? | No | No | No | No | 0 | 0.5 | ? | AgNO3 | Sigma Aldrich | ? | 1 | mM | Stem bark extracts of Diospyros montana | plant | Plant extract | organic | Stem bark extracts of Diospyros montana | plant | Plant extract | organic | 100 | mg/mL | ? | ? | ? | ? | 100 | mg/mL | reducing;precursor | BA | ? | ? | ? | ? | ? | ? | ? | ? | ? | washing;dried | centrifugation;essicator | 1000 | rpm | 20 | ? | ? | no | ? | ? | 432 | ? | spherical | TEM | ? | face centered cubic | XRD | ? | ? | ? | ? | ? | ? | ? | 22 | ? | TEM | JEM JEOL | 28 | ? | XRD | ? | 86.84 | ? | DLS | Zeta sizer Malvern | ? | ? | ? | ? | 0.231 | ? | DLS | Zetasizer Malvern | Yes | ? | ? | 30 | uL | 24 | 37 | MuellerHinton | Bacillus subtilis | MTCC 441 | 12 | ? | mm | ZOI | no | no | no | no | no | no | no | no | no | no | no | no | no | no | no | no | no
Bharathi et al, Biosynthesis of silver nanoparticles using stem bark extracts of Diospyros montana and their antioxidant and antibacterial activities, Journal of Nanostructure in Chemistry (2018) 8:83–92 | Bharathi | 2018 | https://doi.org/10.1007/s40097-018-0256-7 | phytosynthesis | single | No | 25 | ? | No | No | No | No | 0 | 0.5 | ? | AgNO3 | Sigma Aldrich | ? | 1 | mM | Stem bark extracts of Diospyros montana | plant | Plant extract | organic | Stem bark extracts of Diospyros montana | plant | Plant extract | organic | 100 | mg/mL | ? | ? | ? | ? | 100 | mg/mL | reducing;precursor | BA | ? | ? | ? | ? | ? | ? | ? | ? | ? | washing;dried | centrifugation;essicator | 1000 | rpm | 20 | ? | ? | no | ? | ? | 432 | ? | spherical | TEM | ? | face centered cubic | XRD | ? | ? | ? | ? | ? | ? | ? | 22 | ? | TEM | JEM JEOL | 28 | ? | XRD | ? | 86.84 | ? | DLS | Zeta sizer Malvern | ? | ? | ? | ? | 0.231 | ? | DLS | Zetasizer Malvern | Yes | ? | ? | 30 | uL | 24 | 37 | MuellerHinton | Staphylococcus aureus | MTCC 3160 | 7 | ? | mm | ZOI | no | no | no | no | no | no | no | no | no | no | no | no | no | no | no | no | no
Bharathi et al, Biosynthesis of silver nanoparticles using stem bark extracts of Diospyros montana and their antioxidant and antibacterial activities, Journal of Nanostructure in Chemistry (2018) 8:83–92 | Bharathi | 2018 | https://doi.org/10.1007/s40097-018-0256-7 | phytosynthesis | single | No | 25 | ? | No | No | No | No | 0 | 0.5 | ? | AgNO3 | Sigma Aldrich | ? | 1 | mM | Stem bark extracts of Diospyros montana | plant | Plant extract | organic | Stem bark extracts of Diospyros montana | plant | Plant extract | organic | 100 | mg/mL | ? | ? | ? | ? | 100 | mg/mL | reducing;precursor | BA | ? | ? | ? | ? | ? | ? | ? | ? | ? | washing;dried | centrifugation;essicator | 1000 | rpm | 20 | ? | ? | no | ? | ? | 432 | ? | spherical | TEM | ? | face centered cubic | XRD | ? | ? | ? | ? | ? | ? | ? | 22 | ? | TEM | JEM JEOL | 28 | ? | XRD | ? | 86.84 | ? | DLS | Zeta sizer Malvern | ? | ? | ? | ? | 0.231 | ? | DLS | Zetasizer Malvern | Yes | ? | ? | 40 | uL | 24 | 37 | MuellerHinton | Klebsiella aerogenes | MTCC 98 | 17 | ? | mm | ZOI | no | no | no | no | no | no | no | no | no | no | no | no | no | no | no | no | no
Bharathi et al, Biosynthesis of silver nanoparticles using stem bark extracts of Diospyros montana and their antioxidant and antibacterial activities, Journal of Nanostructure in Chemistry (2018) 8:83–92 | Bharathi | 2018 | https://doi.org/10.1007/s40097-018-0256-7 | phytosynthesis | single | No | 25 | ? | No | No | No | No | 0 | 0.5 | ? | AgNO3 | Sigma Aldrich | ? | 1 | mM | Stem bark extracts of Diospyros montana | plant | Plant extract | organic | Stem bark extracts of Diospyros montana | plant | Plant extract | organic | 100 | mg/mL | ? | ? | ? | ? | 100 | mg/mL | reducing;precursor | BA | ? | ? | ? | ? | ? | ? | ? | ? | ? | washing;dried | centrifugation;essicator | 1000 | rpm | 20 | ? | ? | no | ? | ? | 432 | ? | spherical | TEM | ? | face centered cubic | XRD | ? | ? | ? | ? | ? | ? | ? | 22 | ? | TEM | JEM JEOL | 28 | ? | XRD | ? | 86.84 | ? | DLS | Zeta sizer Malvern | ? | ? | ? | ? | 0.231 | ? | DLS | Zetasizer Malvern | Yes | ? | ? | 40 | uL | 24 | 37 | MuellerHinton | Escherichia coli | MTCC 443 | 16 | ? | mm | ZOI | no | no | no | no | no | no | no | no | no | no | no | no | no | no | no | no | no
Bharathi et al, Biosynthesis of silver nanoparticles using stem bark extracts of Diospyros montana and their antioxidant and antibacterial activities, Journal of Nanostructure in Chemistry (2018) 8:83–92 | Bharathi | 2018 | https://doi.org/10.1007/s40097-018-0256-7 | phytosynthesis | single | No | 25 | ? | No | No | No | No | 0 | 0.5 | ? | AgNO3 | Sigma Aldrich | ? | 1 | mM | Stem bark extracts of Diospyros montana | plant | Plant extract | organic | Stem bark extracts of Diospyros montana | plant | Plant extract | organic | 100 | mg/mL | ? | ? | ? | ? | 100 | mg/mL | reducing;precursor | BA | ? | ? | ? | ? | ? | ? | ? | ? | ? | washing;dried | centrifugation;essicator | 1000 | rpm | 20 | ? | ? | no | ? | ? | 432 | ? | spherical | TEM | ? | face centered cubic | XRD | ? | ? | ? | ? | ? | ? | ? | 22 | ? | TEM | JEM JEOL | 28 | ? | XRD | ? | 86.84 | ? | DLS | Zeta sizer Malvern | ? | ? | ? | ? | 0.231 | ? | DLS | Zetasizer Malvern | Yes | ? | ? | 40 | uL | 24 | 37 | MuellerHinton | Bacillus subtilis | MTCC 441 | 14 | ? | mm | ZOI | no | no | no | no | no | no | no | no | no | no | no | no | no | no | no | no | no
Bharathi et al, Biosynthesis of silver nanoparticles using stem bark extracts of Diospyros montana and their antioxidant and antibacterial activities, Journal of Nanostructure in Chemistry (2018) 8:83–92 | Bharathi | 2018 | https://doi.org/10.1007/s40097-018-0256-7 | phytosynthesis | single | No | 25 | ? | No | No | No | No | 0 | 0.5 | ? | AgNO3 | Sigma Aldrich | ? | 1 | mM | Stem bark extracts of Diospyros montana | plant | Plant extract | organic | Stem bark extracts of Diospyros montana | plant | Plant extract | organic | 100 | mg/mL | ? | ? | ? | ? | 100 | mg/mL | reducing;precursor | BA | ? | ? | ? | ? | ? | ? | ? | ? | ? | washing;dried | centrifugation;essicator | 1000 | rpm | 20 | ? | ? | no | ? | ? | 432 | ? | spherical | TEM | ? | face centered cubic | XRD | ? | ? | ? | ? | ? | ? | ? | 22 | ? | TEM | JEM JEOL | 28 | ? | XRD | ? | 86.84 | ? | DLS | Zeta sizer Malvern | ? | ? | ? | ? | 0.231 | ? | DLS | Zetasizer Malvern | Yes | ? | ? | 40 | uL | 24 | 37 | MuellerHinton | Staphylococcus aureus | MTCC 3160 | 8.5 | ? | mm | ZOI | no | no | no | no | no | no | no | no | no | no | no | no | no | no | no | no | no
Bhuyar et al, Synthesis of silver nanoparticles using marine macroalgae Padina sp. and its antibacterial activity towards pathogenic bacteria, Beni-Suef University Journal of Basic and Applied Sciences (2020) 9:3 | Bhuyar | 2020 | https://doi.org/10.1186/s43088-019-0031-y | phytosynthesis | single | Heating | 60 | ? | No | No | No | Magnetic | ? | 48 | 200 | AgNO3 | Sigma Aldrich | ? | 10 | mM | Padina sp. marine alga extract | algae extract | Algal extract | organic | Padina sp. marine alga extract | algae extract | Algal extract | organic | 100 | mg/mL | ? | ? | 20 | mL | 100 | mg/mL | precursor;reducing | AB | ? | ? | ? | ? | ? | ? | ? | ? | ? | washing;dried | centrifugation;oven | 8000 | rpm | 30 | 50 | 300 | centrifuged 30° | ? | ? | 445 | ? | Spherical;ovoidal;irregularly | SEM | ZEISS EVO 50 | ? | ? | ? | ? | ? | ? | ? | ? | ? | 40.45 | ? | SEM | ZEISS EVO 50 | ? | ? | ? | ? | ? | ? | ? | ? | ? | ? | ? | ? | ? | ? | ? | ? | yes | 0.25 | mg/mL | ? | ? | 24 | 37 | MuellerHinton | Staphylococcus aureus | ? | 10.5 | 0.5 | mm | ZOI | no | no | no | no | no | no | no | no | no | no | no | no | no | no | no | no | no
Bhuyar et al, Synthesis of silver nanoparticles using marine macroalgae Padina sp. and its antibacterial activity towards pathogenic bacteria, Beni-Suef University Journal of Basic and Applied Sciences (2020) 9:3 | Bhuyar | 2020 | https://doi.org/10.1186/s43088-019-0031-y | phytosynthesis | single | Heating | 60 | ? | No | No | No | Magnetic | ? | 48 | 200 | AgNO3 | Sigma Aldrich | ? | 10 | mM | Padina sp. marine alga extract | algae extract | Algal extract | organic | Padina sp. marine alga extract | algae extract | Algal extract | organic | 100 | mg/mL | ? | ? | 20 | mL | 100 | mg/mL | precursor;reducing | AB | ? | ? | ? | ? | ? | ? | ? | ? | ? | washing;dried | centrifugation;oven | 8000 | rpm | 30 | 50 | 300 | centrifuged 30° | ? | ? | 445 | ? | Spherical;ovoidal;irregularly | SEM | ZEISS EVO 50 | ? | ? | ? | ? | ? | ? | ? | ? | ? | 40.45 | ? | SEM | ZEISS EVO 50 | ? | ? | ? | ? | ? | ? | ? | ? | ? | ? | ? | ? | ? | ? | ? | ? | yes | 0.5 | mg/mL | ? | ? | 24 | 37 | MuellerHinton | Staphylococcus aureus | ? | 11.17 | 0.29 | mm | ZOI | no | no | no | no | no | no | no | no | no | no | no | no | no | no | no | no | no
Bhuyar et al, Synthesis of silver nanoparticles using marine macroalgae Padina sp. and its antibacterial activity towards pathogenic bacteria, Beni-Suef University Journal of Basic and Applied Sciences (2020) 9:3 | Bhuyar | 2020 | https://doi.org/10.1186/s43088-019-0031-y | phytosynthesis | single | Heating | 60 | ? | No | No | No | Magnetic | ? | 48 | 200 | AgNO3 | Sigma Aldrich | ? | 10 | mM | Padina sp. marine alga extract | algae extract | Algal extract | organic | Padina sp. marine alga extract | algae extract | Algal extract | organic | 100 | mg/mL | ? | ? | 20 | mL | 100 | mg/mL | precursor;reducing | AB | ? | ? | ? | ? | ? | ? | ? | ? | ? | washing;dried | centrifugation;oven | 8000 | rpm | 30 | 50 | 300 | centrifuged 30° | ? | ? | 445 | ? | Spherical;ovoidal;irregularly | SEM | ZEISS EVO 50 | ? | ? | ? | ? | ? | ? | ? | ? | ? | 40.45 | ? | SEM | ZEISS EVO 50 | ? | ? | ? | ? | ? | ? | ? | ? | ? | ? | ? | ? | ? | ? | ? | ? | yes | 0.75 | mg/mL | ? | ? | 24 | 37 | MuellerHinton | Staphylococcus aureus | ? | 12.5 | 0.5 | mm | ZOI | no | no | no | no | no | no | no | no | no | no | no | no | no | no | no | no | no
Bhuyar et al, Synthesis of silver nanoparticles using marine macroalgae Padina sp. and its antibacterial activity towards pathogenic bacteria, Beni-Suef University Journal of Basic and Applied Sciences (2020) 9:3 | Bhuyar | 2020 | https://doi.org/10.1186/s43088-019-0031-y | phytosynthesis | single | Heating | 60 | ? | No | No | No | Magnetic | ? | 48 | 200 | AgNO3 | Sigma Aldrich | ? | 10 | mM | Padina sp. marine alga extract | algae extract | Algal extract | organic | Padina sp. marine alga extract | algae extract | Algal extract | organic | 100 | mg/mL | ? | ? | 20 | mL | 100 | mg/mL | precursor;reducing | AB | ? | ? | ? | ? | ? | ? | ? | ? | ? | washing;dried | centrifugation;oven | 8000 | rpm | 30 | 50 | 300 | centrifuged 30° | ? | ? | 445 | ? | Spherical;ovoidal;irregularly | SEM | ZEISS EVO 50 | ? | ? | ? | ? | ? | ? | ? | ? | ? | 40.45 | ? | SEM | ZEISS EVO 50 | ? | ? | ? | ? | ? | ? | ? | ? | ? | ? | ? | ? | ? | ? | ? | ? | yes | 1 | mg/mL | ? | ? | 24 | 37 | MuellerHinton | Staphylococcus aureus | ? | 15.17 | 0.58 | mm | ZOI | no | no | no | no | no | no | no | no | no | no | no | no | no | no | no | no | no
Bhuyar et al, Synthesis of silver nanoparticles using marine macroalgae Padina sp. and its antibacterial activity towards pathogenic bacteria, Beni-Suef University Journal of Basic and Applied Sciences (2020) 9:3 | Bhuyar | 2020 | https://doi.org/10.1186/s43088-019-0031-y | phytosynthesis | single | Heating | 60 | ? | No | No | No | Magnetic | ? | 48 | 200 | AgNO3 | Sigma Aldrich | ? | 10 | mM | Padina sp. marine alga extract | algae extract | Algal extract | organic | Padina sp. marine alga extract | algae extract | Algal extract | organic | 100 | mg/mL | ? | ? | 20 | mL | 100 | mg/mL | precursor;reducing | AB | ? | ? | ? | ? | ? | ? | ? | ? | ? | washing;dried | centrifugation;oven | 8000 | rpm | 30 | 50 | 300 | centrifuged 30° | ? | ? | 445 | ? | Spherical;ovoidal;irregularly | SEM | ZEISS EVO 50 | ? | ? | ? | ? | ? | ? | ? | ? | ? | 40.45 | ? | SEM | ZEISS EVO 50 | ? | ? | ? | ? | ? | ? | ? | ? | ? | ? | ? | ? | ? | ? | ? | ? | yes | 0.25 | mg/mL | ? | ? | 24 | 37 | MuellerHinton | Bacillus subtilis | ? | 7 | 0.5 | mm | ZOI | no | no | no | no | no | no | no | no | no | no | no | no | no | no | no | no | no
Bhuyar et al, Synthesis of silver nanoparticles using marine macroalgae Padina sp. and its antibacterial activity towards pathogenic bacteria, Beni-Suef University Journal of Basic and Applied Sciences (2020) 9:3 | Bhuyar | 2020 | https://doi.org/10.1186/s43088-019-0031-y | phytosynthesis | single | Heating | 60 | ? | No | No | No | Magnetic | ? | 48 | 200 | AgNO3 | Sigma Aldrich | ? | 10 | mM | Padina sp. marine alga extract | algae extract | Algal extract | organic | Padina sp. marine alga extract | algae extract | Algal extract | organic | 100 | mg/mL | ? | ? | 20 | mL | 100 | mg/mL | precursor;reducing | AB | ? | ? | ? | ? | ? | ? | ? | ? | ? | washing;dried | centrifugation;oven | 8000 | rpm | 30 | 50 | 300 | centrifuged 30° | ? | ? | 445 | ? | Spherical;ovoidal;irregularly | SEM | ZEISS EVO 50 | ? | ? | ? | ? | ? | ? | ? | ? | ? | 40.45 | ? | SEM | ZEISS EVO 50 | ? | ? | ? | ? | ? | ? | ? | ? | ? | ? | ? | ? | ? | ? | ? | ? | yes | 0.5 | mg/mL | ? | ? | 24 | 37 | MuellerHinton | Bacillus subtilis | ? | 8.17 | 0.29 | mm | ZOI | no | no | no | no | no | no | no | no | no | no | no | no | no | no | no | no | no
Bhuyar et al, Synthesis of silver nanoparticles using marine macroalgae Padina sp. and its antibacterial activity towards pathogenic bacteria, Beni-Suef University Journal of Basic and Applied Sciences (2020) 9:3 | Bhuyar | 2020 | https://doi.org/10.1186/s43088-019-0031-y | phytosynthesis | single | Heating | 60 | ? | No | No | No | Magnetic | ? | 48 | 200 | AgNO3 | Sigma Aldrich | ? | 10 | mM | Padina sp. marine alga extract | algae extract | Algal extract | organic | Padina sp. marine alga extract | algae extract | Algal extract | organic | 100 | mg/mL | ? | ? | 20 | mL | 100 | mg/mL | precursor;reducing | AB | ? | ? | ? | ? | ? | ? | ? | ? | ? | washing;dried | centrifugation;oven | 8000 | rpm | 30 | 50 | 300 | centrifuged 30° | ? | ? | 445 | ? | Spherical;ovoidal;irregularly | SEM | ZEISS EVO 50 | ? | ? | ? | ? | ? | ? | ? | ? | ? | 40.45 | ? | SEM | ZEISS EVO 50 | ? | ? | ? | ? | ? | ? | ? | ? | ? | ? | ? | ? | ? | ? | ? | ? | yes | 0.75 | mg/mL | ? | ? | 24 | 37 | MuellerHinton | Bacillus subtilis | ? | 10.67 | 0.58 | mm | ZOI | no | no | no | no | no | no | no | no | no | no | no | no | no | no | no | no | no
Bhuyar et al, Synthesis of silver nanoparticles using marine macroalgae Padina sp. and its antibacterial activity towards pathogenic bacteria, Beni-Suef University Journal of Basic and Applied Sciences (2020) 9:3 | Bhuyar | 2020 | https://doi.org/10.1186/s43088-019-0031-y | phytosynthesis | single | Heating | 60 | ? | No | No | No | Magnetic | ? | 48 | 200 | AgNO3 | Sigma Aldrich | ? | 10 | mM | Padina sp. marine alga extract | algae extract | Algal extract | organic | Padina sp. marine alga extract | algae extract | Algal extract | organic | 100 | mg/mL | ? | ? | 20 | mL | 100 | mg/mL | precursor;reducing | AB | ? | ? | ? | ? | ? | ? | ? | ? | ? | washing;dried | centrifugation;oven | 8000 | rpm | 30 | 50 | 300 | centrifuged 30° | ? | ? | 445 | ? | Spherical;ovoidal;irregularly | SEM | ZEISS EVO 50 | ? | ? | ? | ? | ? | ? | ? | ? | ? | 40.45 | ? | SEM | ZEISS EVO 50 | ? | ? | ? | ? | ? | ? | ? | ? | ? | ? | ? | ? | ? | ? | ? | ? | yes | 1 | mg/mL | ? | ? | 24 | 37 | MuellerHinton | Bacillus subtilis | ? | 12.67 | 0.76 | mm | ZOI | no | no | no | no | no | no | no | no | no | no | no | no | no | no | no | no | no
Bhuyar et al, Synthesis of silver nanoparticles using marine macroalgae Padina sp. and its antibacterial activity towards pathogenic bacteria, Beni-Suef University Journal of Basic and Applied Sciences (2020) 9:3 | Bhuyar | 2020 | https://doi.org/10.1186/s43088-019-0031-y | phytosynthesis | single | Heating | 60 | ? | No | No | No | Magnetic | ? | 48 | 200 | AgNO3 | Sigma Aldrich | ? | 10 | mM | Padina sp. marine alga extract | algae extract | Algal extract | organic | Padina sp. marine alga extract | algae extract | Algal extract | organic | 100 | mg/mL | ? | ? | 20 | mL | 100 | mg/mL | precursor;reducing | AB | ? | ? | ? | ? | ? | ? | ? | ? | ? | washing;dried | centrifugation;oven | 8000 | rpm | 30 | 50 | 300 | centrifuged 30° | ? | ? | 445 | ? | Spherical;ovoidal;irregularly | SEM | ZEISS EVO 50 | ? | ? | ? | ? | ? | ? | ? | ? | ? | 40.45 | ? | SEM | ZEISS EVO 50 | ? | ? | ? | ? | ? | ? | ? | ? | ? | ? | ? | ? | ? | ? | ? | ? | yes | 0.25 | mg/mL | ? | ? | 24 | 37 | MuellerHinton | Pseudomonas aeruginosa | ? | 8.33 | 0.29 | mm | ZOI | no | no | no | no | no | no | no | no | no | no | no | no | no | no | no | no | no
Bhuyar et al, Synthesis of silver nanoparticles using marine macroalgae Padina sp. and its antibacterial activity towards pathogenic bacteria, Beni-Suef University Journal of Basic and Applied Sciences (2020) 9:3 | Bhuyar | 2020 | https://doi.org/10.1186/s43088-019-0031-y | phytosynthesis | single | Heating | 60 | ? | No | No | No | Magnetic | ? | 48 | 200 | AgNO3 | Sigma Aldrich | ? | 10 | mM | Padina sp. marine alga extract | algae extract | Algal extract | organic | Padina sp. marine alga extract | algae extract | Algal extract | organic | 100 | mg/mL | ? | ? | 20 | mL | 100 | mg/mL | precursor;reducing | AB | ? | ? | ? | ? | ? | ? | ? | ? | ? | washing;dried | centrifugation;oven | 8000 | rpm | 30 | 50 | 300 | centrifuged 30° | ? | ? | 445 | ? | Spherical;ovoidal;irregularly | SEM | ZEISS EVO 50 | ? | ? | ? | ? | ? | ? | ? | ? | ? | 40.45 | ? | SEM | ZEISS EVO 50 | ? | ? | ? | ? | ? | ? | ? | ? | ? | ? | ? | ? | ? | ? | ? | ? | yes | 0.5 | mg/mL | ? | ? | 24 | 37 | MuellerHinton | Pseudomonas aeruginosa | ? | 10 | 0.5 | mm | ZOI | no | no | no | no | no | no | no | no | no | no | no | no | no | no | no | no | no
Bhuyar et al, Synthesis of silver nanoparticles using marine macroalgae Padina sp. and its antibacterial activity towards pathogenic bacteria, Beni-Suef University Journal of Basic and Applied Sciences (2020) 9:3 | Bhuyar | 2020 | https://doi.org/10.1186/s43088-019-0031-y | phytosynthesis | single | Heating | 60 | ? | No | No | No | Magnetic | ? | 48 | 200 | AgNO3 | Sigma Aldrich | ? | 10 | mM | Padina sp. marine alga extract | algae extract | Algal extract | organic | Padina sp. marine alga extract | algae extract | Algal extract | organic | 100 | mg/mL | ? | ? | 20 | mL | 100 | mg/mL | precursor;reducing | AB | ? | ? | ? | ? | ? | ? | ? | ? | ? | washing;dried | centrifugation;oven | 8000 | rpm | 30 | 50 | 300 | centrifuged 30° | ? | ? | 445 | ? | Spherical;ovoidal;irregularly | SEM | ZEISS EVO 50 | ? | ? | ? | ? | ? | ? | ? | ? | ? | 40.45 | ? | SEM | ZEISS EVO 50 | ? | ? | ? | ? | ? | ? | ? | ? | ? | ? | ? | ? | ? | ? | ? | ? | yes | 0.75 | mg/mL | ? | ? | 24 | 37 | MuellerHinton | Pseudomonas aeruginosa | ? | 12 | 0.5 | mm | ZOI | no | no | no | no | no | no | no | no | no | no | no | no | no | no | no | no | no
Bhuyar et al, Synthesis of silver nanoparticles using marine macroalgae Padina sp. and its antibacterial activity towards pathogenic bacteria, Beni-Suef University Journal of Basic and Applied Sciences (2020) 9:3 | Bhuyar | 2020 | https://doi.org/10.1186/s43088-019-0031-y | phytosynthesis | single | Heating | 60 | ? | No | No | No | Magnetic | ? | 48 | 200 | AgNO3 | Sigma Aldrich | ? | 10 | mM | Padina sp. marine alga extract | algae extract | Algal extract | organic | Padina sp. marine alga extract | algae extract | Algal extract | organic | 100 | mg/mL | ? | ? | 20 | mL | 100 | mg/mL | precursor;reducing | AB | ? | ? | ? | ? | ? | ? | ? | ? | ? | washing;dried | centrifugation;oven | 8000 | rpm | 30 | 50 | 300 | centrifuged 30° | ? | ? | 445 | ? | Spherical;ovoidal;irregularly | SEM | ZEISS EVO 50 | ? | ? | ? | ? | ? | ? | ? | ? | ? | 40.45 | ? | SEM | ZEISS EVO 50 | ? | ? | ? | ? | ? | ? | ? | ? | ? | ? | ? | ? | ? | ? | ? | ? | yes | 1 | mg/mL | ? | ? | 24 | 37 | MuellerHinton | Pseudomonas aeruginosa | ? | 13.33 | 0.76 | mm | ZOI | no | no | no | no | no | no | no | no | no | no | no | no | no | no | no | no | no
Bhuyar et al, Synthesis of silver nanoparticles using marine macroalgae Padina sp. and its antibacterial activity towards pathogenic bacteria, Beni-Suef University Journal of Basic and Applied Sciences (2020) 9:3 | Bhuyar | 2020 | https://doi.org/10.1186/s43088-019-0031-y | phytosynthesis | single | Heating | 60 | ? | No | No | No | Magnetic | ? | 48 | 200 | AgNO3 | Sigma Aldrich | ? | 10 | mM | Padina sp. marine alga extract | algae extract | Algal extract | organic | Padina sp. marine alga extract | algae extract | Algal extract | organic | 100 | mg/mL | ? | ? | 20 | mL | 100 | mg/mL | precursor;reducing | AB | ? | ? | ? | ? | ? | ? | ? | ? | ? | washing;dried | centrifugation;oven | 8000 | rpm | 30 | 50 | 300 | centrifuged 30° | ? | ? | 445 | ? | Spherical;ovoidal;irregularly | SEM | ZEISS EVO 50 | ? | ? | ? | ? | ? | ? | ? | ? | ? | 40.45 | ? | SEM | ZEISS EVO 50 | ? | ? | ? | ? | ? | ? | ? | ? | ? | ? | ? | ? | ? | ? | ? | ? | yes | 0.25 | mg/mL | ? | ? | 24 | 37 | MuellerHinton | Escherichia coli | ? | 7.5 | 0.5 | mm | ZOI | no | no | no | no | no | no | no | no | no | no | no | no | no | no | no | no | no
Bhuyar et al, Synthesis of silver nanoparticles using marine macroalgae Padina sp. and its antibacterial activity towards pathogenic bacteria, Beni-Suef University Journal of Basic and Applied Sciences (2020) 9:3 | Bhuyar | 2020 | https://doi.org/10.1186/s43088-019-0031-y | phytosynthesis | single | Heating | 60 | ? | No | No | No | Magnetic | ? | 48 | 200 | AgNO3 | Sigma Aldrich | ? | 10 | mM | Padina sp. marine alga extract | algae extract | Algal extract | organic | Padina sp. marine alga extract | algae extract | Algal extract | organic | 100 | mg/mL | ? | ? | 20 | mL | 100 | mg/mL | precursor;reducing | AB | ? | ? | ? | ? | ? | ? | ? | ? | ? | washing;dried | centrifugation;oven | 8000 | rpm | 30 | 50 | 300 | centrifuged 30° | ? | ? | 445 | ? | Spherical;ovoidal;irregularly | SEM | ZEISS EVO 50 | ? | ? | ? | ? | ? | ? | ? | ? | ? | 40.45 | ? | SEM | ZEISS EVO 50 | ? | ? | ? | ? | ? | ? | ? | ? | ? | ? | ? | ? | ? | ? | ? | ? | yes | 0.5 | mg/mL | ? | ? | 24 | 37 | MuellerHinton | Escherichia coli | ? | 9.17 | 0.29 | mm | ZOI | no | no | no | no | no | no | no | no | no | no | no | no | no | no | no | no | no
Bhuyar et al, Synthesis of silver nanoparticles using marine macroalgae Padina sp. and its antibacterial activity towards pathogenic bacteria, Beni-Suef University Journal of Basic and Applied Sciences (2020) 9:3 | Bhuyar | 2020 | https://doi.org/10.1186/s43088-019-0031-y | phytosynthesis | single | Heating | 60 | ? | No | No | No | Magnetic | ? | 48 | 200 | AgNO3 | Sigma Aldrich | ? | 10 | mM | Padina sp. marine alga extract | algae extract | Algal extract | organic | Padina sp. marine alga extract | algae extract | Algal extract | organic | 100 | mg/mL | ? | ? | 20 | mL | 100 | mg/mL | precursor;reducing | AB | ? | ? | ? | ? | ? | ? | ? | ? | ? | washing;dried | centrifugation;oven | 8000 | rpm | 30 | 50 | 300 | centrifuged 30° | ? | ? | 445 | ? | Spherical;ovoidal;irregularly | SEM | ZEISS EVO 50 | ? | ? | ? | ? | ? | ? | ? | ? | ? | 40.45 | ? | SEM | ZEISS EVO 50 | ? | ? | ? | ? | ? | ? | ? | ? | ? | ? | ? | ? | ? | ? | ? | ? | yes | 0.75 | mg/mL | ? | ? | 24 | 37 | MuellerHinton | Escherichia coli | ? | 11.17 | 0.29 | mm | ZOI | no | no | no | no | no | no | no | no | no | no | no | no | no | no | no | no | no
Bhuyar et al, Synthesis of silver nanoparticles using marine macroalgae Padina sp. and its antibacterial activity towards pathogenic bacteria, Beni-Suef University Journal of Basic and Applied Sciences (2020) 9:3 | Bhuyar | 2020 | https://doi.org/10.1186/s43088-019-0031-y | phytosynthesis | single | Heating | 60 | ? | No | No | No | Magnetic | ? | 48 | 200 | AgNO3 | Sigma Aldrich | ? | 10 | mM | Padina sp. marine alga extract | algae extract | Algal extract | organic | Padina sp. marine alga extract | algae extract | Algal extract | organic | 100 | mg/mL | ? | ? | 20 | mL | 100 | mg/mL | precursor;reducing | AB | ? | ? | ? | ? | ? | ? | ? | ? | ? | washing;dried | centrifugation;oven | 8000 | rpm | 30 | 50 | 300 | centrifuged 30° | ? | ? | 445 | ? | Spherical;ovoidal;irregularly | SEM | ZEISS EVO 50 | ? | ? | ? | ? | ? | ? | ? | ? | ? | 40.45 | ? | SEM | ZEISS EVO 50 | ? | ? | ? | ? | ? | ? | ? | ? | ? | ? | ? | ? | ? | ? | ? | ? | yes | 1 | mg/mL | ? | ? | 24 | 37 | MuellerHinton | Escherichia coli | ? | 12.67 | 0.58 | mm | ZOI | no | no | no | no | no | no | no | no | no | no | no | no | no | no | no | no | no
Bhuyar et al, Synthesis of silver nanoparticles using marine macroalgae Padina sp. and its antibacterial activity towards pathogenic bacteria, Beni-Suef University Journal of Basic and Applied Sciences (2020) 9:3 | Bhuyar | 2020 | https://doi.org/10.1186/s43088-019-0031-y | phytosynthesis | single | Heating | 60 | ? | No | No | No | Magnetic | ? | 48 | 200 | AgNO3 | Sigma Aldrich | ? | 10 | mM | Padina sp. marine alga extract | algae extract | Algal extract | organic | Padina sp. marine alga extract | algae extract | Algal extract | organic | 100 | mg/mL | ? | ? | 20 | mL | 100 | mg/mL | precursor;reducing | AB | ? | ? | ? | ? | ? | ? | ? | ? | ? | washing;dried | centrifugation;oven | 8000 | rpm | 30 | 50 | 300 | centrifuged 30° | ? | ? | 445 | ? | Spherical;ovoidal;irregularly | SEM | ZEISS EVO 50 | ? | ? | ? | ? | ? | ? | ? | ? | ? | 40.45 | ? | SEM | ZEISS EVO 50 | ? | ? | ? | ? | ? | ? | ? | ? | ? | ? | ? | ? | ? | ? | ? | ? | yes | 0.25 | mg/mL | ? | ? | 24 | 37 | MuellerHinton | Salmonella typhi | ? | 6.5 | 0.5 | mm | ZOI | no | no | no | no | no | no | no | no | no | no | no | no | no | no | no | no | no
Bhuyar et al, Synthesis of silver nanoparticles using marine macroalgae Padina sp. and its antibacterial activity towards pathogenic bacteria, Beni-Suef University Journal of Basic and Applied Sciences (2020) 9:3 | Bhuyar | 2020 | https://doi.org/10.1186/s43088-019-0031-y | phytosynthesis | single | Heating | 60 | ? | No | No | No | Magnetic | ? | 48 | 200 | AgNO3 | Sigma Aldrich | ? | 10 | mM | Padina sp. marine alga extract | algae extract | Algal extract | organic | Padina sp. marine alga extract | algae extract | Algal extract | organic | 100 | mg/mL | ? | ? | 20 | mL | 100 | mg/mL | precursor;reducing | AB | ? | ? | ? | ? | ? | ? | ? | ? | ? | washing;dried | centrifugation;oven | 8000 | rpm | 30 | 50 | 300 | centrifuged 30° | ? | ? | 445 | ? | Spherical;ovoidal;irregularly | SEM | ZEISS EVO 50 | ? | ? | ? | ? | ? | ? | ? | ? | ? | 40.45 | ? | SEM | ZEISS EVO 50 | ? | ? | ? | ? | ? | ? | ? | ? | ? | ? | ? | ? | ? | ? | ? | ? | yes | 0.5 | mg/mL | ? | ? | 24 | 37 | MuellerHinton | Salmonella typhi | ? | 8 | 0.5 | mm | ZOI | no | no | no | no | no | no | no | no | no | no | no | no | no | no | no | no | no
Bhuyar et al, Synthesis of silver nanoparticles using marine macroalgae Padina sp. and its antibacterial activity towards pathogenic bacteria, Beni-Suef University Journal of Basic and Applied Sciences (2020) 9:3 | Bhuyar | 2020 | https://doi.org/10.1186/s43088-019-0031-y | phytosynthesis | single | Heating | 60 | ? | No | No | No | Magnetic | ? | 48 | 200 | AgNO3 | Sigma Aldrich | ? | 10 | mM | Padina sp. marine alga extract | algae extract | Algal extract | organic | Padina sp. marine alga extract | algae extract | Algal extract | organic | 100 | mg/mL | ? | ? | 20 | mL | 100 | mg/mL | precursor;reducing | AB | ? | ? | ? | ? | ? | ? | ? | ? | ? | washing;dried | centrifugation;oven | 8000 | rpm | 30 | 50 | 300 | centrifuged 30° | ? | ? | 445 | ? | Spherical;ovoidal;irregularly | SEM | ZEISS EVO 50 | ? | ? | ? | ? | ? | ? | ? | ? | ? | 40.45 | ? | SEM | ZEISS EVO 50 | ? | ? | ? | ? | ? | ? | ? | ? | ? | ? | ? | ? | ? | ? | ? | ? | yes | 0.75 | mg/mL | ? | ? | 24 | 37 | MuellerHinton | Salmonella typhi | ? | 10 | 0.5 | mm | ZOI | no | no | no | no | no | no | no | no | no | no | no | no | no | no | no | no | no
Bhuyar et al, Synthesis of silver nanoparticles using marine macroalgae Padina sp. and its antibacterial activity towards pathogenic bacteria, Beni-Suef University Journal of Basic and Applied Sciences (2020) 9:3 | Bhuyar | 2020 | https://doi.org/10.1186/s43088-019-0031-y | phytosynthesis | single | Heating | 60 | ? | No | No | No | Magnetic | ? | 48 | 200 | AgNO3 | Sigma Aldrich | ? | 10 | mM | Padina sp. marine alga extract | algae extract | Algal extract | organic | Padina sp. marine alga extract | algae extract | Algal extract | organic | 100 | mg/mL | ? | ? | 20 | mL | 100 | mg/mL | precursor;reducing | AB | ? | ? | ? | ? | ? | ? | ? | ? | ? | washing;dried | centrifugation;oven | 8000 | rpm | 30 | 50 | 300 | centrifuged 30° | ? | ? | 445 | ? | Spherical;ovoidal;irregularly | SEM | ZEISS EVO 50 | ? | ? | ? | ? | ? | ? | ? | ? | ? | 40.45 | ? | SEM | ZEISS EVO 50 | ? | ? | ? | ? | ? | ? | ? | ? | ? | ? | ? | ? | ? | ? | ? | ? | yes | 1 | mg/mL | ? | ? | 24 | 37 | MuellerHinton | Salmonella typhi | ? | 11.5 | 0.5 | mm | ZOI | no | no | no | no | no | no | no | no | no | no | no | no | no | no | no | no | no
Bolla et al, Synthesis and Catalytic Application of Silver Nanoparticles Supported on Lactobacillus kefiri S-Layer Proteins, Nanomaterials 2020, 10, 2322 | Bolla | 2020 | doi:10.3390/nano10112322 | biosynthesis | multi | No | 25 | ? | No | No | No | No | 0 | ? | ? | AgNO3 | ? | ? | 7.88 | mM | S-layer protein (SLP) extracted from cultures of bacterial cells of Lactobacillus kefiri CIDCA 83,111 | biomolecule | Protein | organic | Hydrogen | chemical | Inorganic (gas flow) | inorganic | 1 | mg/mL | 1.85 | mg/mL | ? | ? | 1 | mg/mL | capping;precursor;reducing | CAB | ? | ? | ? | ? | ? | ? | ? | ? | ? | washed | centrifugation | 3500 | rpm | ? | no | no | washed with 0,05 M Tris-base (pH 7,2) | Water | ? | ? | ? | ? | ? | ? | Crystalline | TEM | Philips CM200-UT | ? | ? | ? | ? | ? | ? | 6.8 | ? | TEM | Philips | ? | ? | ? | ? | ? | ? | ? | ? | ? | ? | ? | ? | ? | ? | ? | ? | ? | no | no | no | no | no | no | no | no | no | no | no | no | no | no | no | no | no | no | no | no | no | no | no | no | no | no | no | no | S-layer protein molecular weight 67-71 kDa and pI of 9,6 | no
Bolla et al, Synthesis and Catalytic Application of Silver Nanoparticles Supported on Lactobacillus kefiri S-Layer Proteins, Nanomaterials 2020, 10, 2322 | Bolla | 2020 | doi:10.3390/nano10112322 | biosynthesis | multi | No | 25 | ? | No | No | No | No | 0 | ? | ? | AgNO3 | ? | ? | 7.88 | mM | S-layer protein (SLP) extracted from cultures of bacterial cells of Lactobacillus kefiri CIDCA 8348 | biomolecule | Protein | organic | Hydrogen | chemical | Inorganic (gas flow) | inorganic | 1 | mg/mL | 1.85 | mg/mL | ? | ? | 1 | mg/mL | capping;precursor;reducing | CAB | ? | ? | ? | ? | ? | ? | ? | ? | ? | washed | centrifugation | 3500 | rpm | ? | no | no | washed with 0,05 M Tris-base (pH 7,2) | Water | ? | ? | ? | ? | ? | ? | Crystalline | TEM | Philips CM200-UT | ? | ? | ? | ? | ? | ? | 2.77 | ? | TEM | Philips | ? | ? | ? | ? | ? | ? | ? | ? | ? | ? | ? | ? | ? | ? | ? | ? | ? | no | no | no | no | no | no | no | no | no | no | no | no | no | no | no | no | no | no | no | no | no | no | no | no | no | no | no | no | S-layer protein molecular weight 67-71 kDa and pI of 9,7 | no
Bolla et al, Synthesis and Catalytic Application of Silver Nanoparticles Supported on Lactobacillus kefiri S-Layer Proteins, Nanomaterials 2020, 10, 2322 | Bolla | 2020 | doi:10.3390/nano10112322 | biosynthesis | multi | No | 25 | ? | No | No | No | No | 0 | ? | ? | AgNO3 | ? | ? | 7.88 | mM | S-layer protein (SLP) extracted from cultures of bacterial cells of Lactobacillus kefiri CIDCA 83,111 | biomolecule | Protein | organic | Hydrogen+NaBH4 | chemical | Inorganic (gas flow+solution) | inorganic | 1 | mg/mL | 1.85 | mg/mL | ? | ? | 20 | mg/mL | capping;precursor;reducing | CAB | ? | ? | ? | ? | ? | ? | ? | ? | ? | washed | centrifugation | 3500 | rpm | ? | no | no | washed with 0,05 M Tris-base (pH 7,2) | Water | ? | ? | ? | ? | ? | ? | Crystalline | TEM | Philips CM200-UT | ? | ? | ? | ? | ? | ? | 6.15 | 3 | TEM | Philips | ? | ? | ? | ? | ? | ? | ? | ? | ? | ? | ? | ? | ? | ? | ? | ? | ? | no | no | no | no | no | no | no | no | no | no | no | no | no | no | no | no | no | no | no | no | no | no | no | no | no | no | no | no | S-layer protein molecular weight 67-71 kDa and pI of 9,6 | no
Bolla et al, Synthesis and Catalytic Application of Silver Nanoparticles Supported on Lactobacillus kefiri S-Layer Proteins, Nanomaterials 2020, 10, 2322 | Bolla | 2020 | doi:10.3390/nano10112322 | biosynthesis | multi | No | 25 | ? | No | No | No | No | 0 | ? | ? | AgNO3 | ? | ? | 7.88 | mM | S-layer protein (SLP) extracted from cultures of bacterial cells of Lactobacillus kefiri CIDCA 8348 | biomolecule | Protein | organic | Hydrogen+NaBH4 | chemical | Inorganic (gas flow) | inorganic | 1 | mg/mL | 1.85 | mg/mL | ? | ? | 20 | mg/mL | capping;precursor;reducing | CAB | ? | ? | ? | ? | ? | ? | ? | ? | ? | washed | centrifugation | 3500 | rpm | ? | no | no | washed with 0,05 M Tris-base (pH 7,2) | Water | ? | ? | ? | ? | ? | ? | Crystalline | TEM | Philips CM200-UT | ? | ? | ? | ? | ? | ? | 1.9 | ? | TEM | Philips | ? | ? | ? | ? | ? | ? | ? | ? | ? | ? | ? | ? | ? | ? | ? | ? | ? | no | no | no | no | no | no | no | no | no | no | no | no | no | no | no | no | no | no | no | no | no | no | no | no | no | no | no | no | S-layer protein molecular weight 67-71 kDa and pI of 9,6 | no
Bolla et al, Synthesis and Catalytic Application of Silver Nanoparticles Supported on Lactobacillus kefiri S-Layer Proteins, Nanomaterials 2020, 10, 2322 | Bolla | 2020 | doi:10.3390/nano10112322 | biosynthesis | multi | No | 25 | ? | No | No | No | No | 0 | ? | ? | AgNO3 | ? | ? | 7.88 | mM | S-layer protein (SLP) extracted from cultures of bacterial cells of Lactobacillus kefiri CIDCA 83,111 | biomolecule | Protein | organic | Sodium borohydride | chemical | Inorganic (solution) | inorganic | 1 | mg/mL | 1.85 | mg/mL | ? | ? | 200 | mg/mL | capping;precursor;reducing | CAB | ? | ? | ? | ? | ? | ? | ? | ? | ? | washed | centrifugation | 3500 | rpm | ? | no | no | washed with 0,05 M Tris-base (pH 7,2) | Water | ? | ? | ? | ? | ? | ? | Crystalline | TEM | Philips CM200-UT | ? | ? | ? | ? | ? | ? | 15.81 | ? | TEM | Philips | ? | ? | ? | ? | ? | ? | ? | ? | ? | ? | ? | ? | ? | ? | ? | ? | ? | no | no | no | no | no | no | no | no | no | no | no | no | no | no | no | no | no | no | no | no | no | no | no | no | no | no | no | no | S-layer protein molecular weight 67-71 kDa and pI of 9,6 | no
Bolla et al, Synthesis and Catalytic Application of Silver Nanoparticles Supported on Lactobacillus kefiri S-Layer Proteins, Nanomaterials 2020, 10, 2322 | Bolla | 2020 | doi:10.3390/nano10112322 | biosynthesis | multi | No | 25 | ? | No | No | No | No | 0 | ? | ? | AgNO3 | ? | ? | 7.88 | mM | S-layer protein (SLP) extracted from cultures of bacterial cells of Lactobacillus kefiri CIDCA 8348 | biomolecule | Protein | organic | Sodium borohydride | chemical | Inorganic (solution) | inorganic | 1 | mg/mL | 1.85 | mg/mL | ? | ? | 200 | mg/mL | capping;precursor;reducing | CAB | ? | ? | ? | ? | ? | ? | ? | ? | ? | washed | centrifugation | 3500 | rpm | ? | no | no | washed with 0,05 M Tris-base (pH 7,2) | Water | ? | ? | ? | ? | ? | ? | Crystalline | TEM | Philips CM200-UT | ? | ? | ? | ? | ? | ? | 21.01 | ? | TEM | Philips | ? | ? | ? | ? | ? | ? | ? | ? | ? | ? | ? | ? | ? | ? | ? | ? | ? | no | no | no | no | no | no | no | no | no | no | no | no | no | no | no | no | no | no | no | no | no | no | no | no | no | no | no | no | S-layer protein molecular weight 67-71 kDa and pI of 9,7 | no
C. Moraes et al, High diversity of microalgae as a tool for the synthesis of different silver nanoparticles: A species-specific green synthesis, Colloid and Interface Science Communications 42 (2021) 100420 | C. | 2021 | https://doi.org/10.1016/j.colcom.2021.100420 | biosynthesis | single | No | 25 | ? | No | No | No | Stirring | ? | 20 | 30 | AgNO3 | Sigma Aldrich | ? | 1 | mM | Coelastrum astroideum | algae extract | Chlorophyta | organic | Coelastrum astroideum | algae extract | Chlorophyta | organic | 333 | mg/mL | ? | ? | 10 | mL | 333 | mg/mL | reducing;precursor | BA | ? | ? | ? | ? | ? | ? | ? | ? | ? | washing;dried | centrifugation;vacuum | 2000 | rpm | 10 | ? | ? | no | ? | ? | 427 | 430;670 | spherical | TEM | FEI Tecnai G2–20 S-TWIN | Crystalline | TEM | FEI Tecnai G2–20 S-TWIN | ? | ? | ? | ? | ? | ? | 1.8 | 0.5 | TEM | FEI Tecnai | ? | ? | ? | ? | ? | ? | ? | ? | ? | ? | ? | ? | ? | ? | ? | ? | No | no | no | no | no | no | no | no | no | no | no | no | no | no | no | no | no | no | no | no | no | no | no | no | no | no | no | no | no | no | no
C. Moraes et al, High diversity of microalgae as a tool for the synthesis of different silver nanoparticles: A species-specific green synthesis, Colloid and Interface Science Communications 42 (2021) 100420 | C. | 2021 | https://doi.org/10.1016/j.colcom.2021.100420 | biosynthesis | single | No | 25 | ? | No | No | No | Stirring | ? | 20 | 30 | AgNO3 | Sigma Aldrich | ? | 1 | mM | Desmodesmus armatus | algae extract | Chlorophyta | organic | Desmodesmus armatus | algae extract | Chlorophyta | organic | 333 | mg/mL | ? | ? | 11 | mL | 333 | mg/mL | reducing;precursor | BA | ? | ? | ? | ? | ? | ? | ? | ? | ? | washing;dried | centrifugation;vacuum | 2000 | rpm | 10 | ? | ? | no | ? | ? | 415 | 430;670 | spherical | TEM | FEI Tecnai G2–20 S-TWIN | Crystalline | TEM | FEI Tecnai G2–20 S-TWIN | ? | ? | ? | ? | ? | ? | 3.1 | 1.3 | TEM | FEI Tecnai | ? | ? | ? | ? | ? | ? | ? | ? | ? | ? | ? | ? | ? | ? | ? | ? | No | no | no | no | no | no | no | no | no | no | no | no | no | no | no | no | no | no | no | no | no | no | no | no | no | no | no | no | no | no | no
C. Moraes et al, High diversity of microalgae as a tool for the synthesis of different silver nanoparticles: A species-specific green synthesis, Colloid and Interface Science Communications 42 (2021) 100420 | C. | 2021 | https://doi.org/10.1016/j.colcom.2021.100420 | biosynthesis | single | No | 25 | ? | No | No | No | Stirring | ? | 20 | 30 | AgNO3 | Sigma Aldrich | ? | 1 | mM | Cosmarium punctulatum | algae extract | Charophyta | organic | Cosmarium punctulatum | algae extract | Charophyta | organic | 333 | mg/mL | ? | ? | 12 | mL | 333 | mg/mL | reducing;precursor | BA | ? | ? | ? | ? | ? | ? | ? | ? | ? | washing;dried | centrifugation;vacuum | 2000 | rpm | 10 | ? | ? | no | ? | ? | 426 | 430;670 | spherical | TEM | FEI Tecnai G2–20 S-TWIN | Crystalline | TEM | FEI Tecnai G2–20 S-TWIN | ? | ? | ? | ? | ? | ? | 5.4 | 1.8 | TEM | FEI Tecnai | ? | ? | ? | ? | ? | ? | ? | ? | ? | ? | ? | ? | ? | ? | ? | ? | No | no | no | no | no | no | no | no | no | no | no | no | no | no | no | no | no | no | no | no | no | no | no | no | no | no | no | no | no | no | no
C. Moraes et al, High diversity of microalgae as a tool for the synthesis of different silver nanoparticles: A species-specific green synthesis, Colloid and Interface Science Communications 42 (2021) 100420 | C. | 2021 | https://doi.org/10.1016/j.colcom.2021.100420 | biosynthesis | single | No | 25 | ? | No | No | No | Stirring | ? | 20 | 30 | AgNO3 | Sigma Aldrich | ? | 1 | mM | Klebsormidium flaccidum | algae extract | Charophyta | organic | Klebsormidium flaccidum | algae extract | Charophyta | organic | 333 | mg/mL | ? | ? | 13 | mL | 333 | mg/mL | reducing;precursor | BA | ? | ? | ? | ? | ? | ? | ? | ? | ? | washing;dried | centrifugation;vacuum | 2000 | rpm | 10 | ? | ? | no | ? | ? | 415 | 430;670 | spherical | TEM | FEI Tecnai G2–20 S-TWIN | Crystalline | TEM | FEI Tecnai G2–20 S-TWIN | ? | ? | ? | ? | ? | ? | 4 | 1.3 | TEM | FEI Tecnai | ? | ? | ? | ? | ? | ? | ? | ? | ? | ? | ? | ? | ? | ? | ? | ? | No | no | no | no | no | no | no | no | no | no | no | no | no | no | no | no | no | no | no | no | no | no | no | no | no | no | no | no | no | no | no
C. Moraes et al, High diversity of microalgae as a tool for the synthesis of different silver nanoparticles: A species-specific green synthesis, Colloid and Interface Science Communications 42 (2021) 100420 | C. | 2021 | https://doi.org/10.1016/j.colcom.2021.100420 | biosynthesis | single | No | 25 | ? | No | No | No | Stirring | ? | 20 | 30 | AgNO3 | Sigma Aldrich | ? | 1 | mM | Synechococcus elongatus | bacterial extract | Cyanobacteria | organic | Synechococcus elongatus | bacterial extract | Cyanobacteria | organic | 333 | mg/mL | ? | ? | 14 | mL | 333 | mg/mL | reducing;precursor | BA | ? | ? | ? | ? | ? | ? | ? | ? | ? | washing;dried | centrifugation;vacuum | 2000 | rpm | 10 | ? | ? | no | ? | ? | 414 | 430;670 | spherical | TEM | FEI Tecnai G2–20 S-TWIN | Crystalline | TEM | FEI Tecnai G2–20 S-TWIN | ? | ? | ? | ? | ? | ? | 2.3 | 0.9 | TEM | FEI Tecnai | ? | ? | ? | ? | ? | ? | ? | ? | ? | ? | ? | ? | ? | ? | ? | ? | No | no | no | no | no | no | no | no | no | no | no | no | no | no | no | no | no | no | no | no | no | no | no | no | no | no | no | no | no | no | no
C. Moraes et al, High diversity of microalgae as a tool for the synthesis of different silver nanoparticles: A species-specific green synthesis, Colloid and Interface Science Communications 42 (2021) 100420 | C. | 2021 | https://doi.org/10.1016/j.colcom.2021.100420 | biosynthesis | single | No | 25 | ? | No | No | No | Stirring | ? | 20 | 30 | AgNO3 | Sigma Aldrich | ? | 1 | mM | Microcystis aeruginosa | bacterial extract | Cyanobacteria | organic | Microcystis aeruginosa | bacterial extract | Cyanobacteria | organic | 333 | mg/mL | ? | ? | 15 | mL | 333 | mg/mL | reducing;precursor | BA | ? | ? | ? | ? | ? | ? | ? | ? | ? | washing;dried | centrifugation;vacuum | 2000 | rpm | 10 | ? | ? | no | ? | ? | 435 | 430;670 | spherical | TEM | FEI Tecnai G2–20 S-TWIN | Crystalline | TEM | FEI Tecnai G2–20 S-TWIN | ? | ? | ? | ? | ? | ? | 2.6 | 1.3 | TEM | FEI Tecnai | ? | ? | ? | ? | ? | ? | ? | ? | ? | ? | ? | ? | ? | ? | ? | ? | No | no | no | no | no | no | no | no | no | no | no | no | no | no | no | no | no | no | no | no | no | no | no | no | no | no | no | no | no | no | no
Campi et al, Monitoring early stages of silver particle formation in a polymer solution by in situ and time resolved small angle X-ray scattering, Nanoscale, 2010, 2, 2447–2455 ¦ 2447 | Campi | 2010 | 10.1039/c0nr00390e | biosynthesis | single | Heating | 40 | ? | No | No | No | Magnetic | ? | 1 | 30 | AgNO3 | Sigma Aldrich | ? | 160 | mM | Daxad 19 (the sodium salt of a naphthalene sulfonate–formaldehyde condensate, having 80 kD average molecular weight) | chemical | Polymer | organic | Ascorbic acid | chemical | Organic molecule | organic | 5 | mg/mL | ? | ? | 4 | mL | 180 | mg/mL | precursor;capping;reducing | ACB | ? | ? | ? | ? | ? | ? | ? | ? | ? | dried | vacuum | no | no | no | ? | ? | no | ? | ? | ? | ? | exagonal | XRD | Sincrotrone | face centered cubic | XRD | Sincrotrone | ? | ? | ? | ? | ? | ? | 112 | 20 | TEM | TEM JEOL 2100 | ? | ? | ? | ? | ? | ? | ? | ? | ? | ? | ? | ? | ? | ? | ? | ? | ? | no | no | no | no | no | no | no | no | no | no | no | no | no | no | no | no | no | no | no | no | no | no | no | no | no | no | no | no | no | no
Cardoso et al, Collagen-based silver nanoparticles for biological applications: synthesis and characterization, Journal of Nanobiotechnology 2014, 12:36 | Cardoso | 2014 | 10.1186/s12951-014-0036-6 | wet chemical | multi | No | 25 | ? | No | No | No | Stirring | ? | 0.33 | ? | AgNO3 | ? | ? | 1 | mM | Collagen type I from rat tail (Santa Cruz Biotechnology) | biomolecule | Natural polymer | organic | NaBH4 | chemical | Inorganic salt | inorganic | 0.1 | mg/mL | ? | ? | ? | ? | 3.78 | mg/mL | capping;precursor;reducing | CAB | ? | ? | ? | ? | 0.43 | mM | ? | Atomic absorption spectroscopy | Varian - Model AA240FS | washed | centrifugation | 3600 | rpm | 15 | no | no | no | ? | ? | 400 | ? | spherical | XRD | Rigaku Rotaflex | semicrystalline | XRD | Rigaku Rotaflex | ? | ? | 31.8 | 0.62 | ELS | Zeta sizer, Malvern | 28.11 | 10 | TEM | JEM JEOL | ? | ? | ? | ? | 78.87 | 12.89 | DLS | Zeta sizer Malvern | ? | ? | ? | ? | 0.6 | 0.02 | DLS | Zetasizer Malvern | ? | 0.0348 | mg/mL | ? | ? | 24 | 37 | MuellerHinton | Staphylococcus aureus | ATCC 29213 | 0.0117 | ? | mg/mL | MIC | no | no | no | no | no | no | no | no | no | no | no | no | no | no | no | no | no
Cardoso et al, Collagen-based silver nanoparticles for biological applications: synthesis and characterization, Journal of Nanobiotechnology 2014, 12:36 | Cardoso | 2014 | 10.1186/s12951-014-0036-6 | wet chemical | multi | No | 25 | ? | No | No | No | Stirring | ? | 0.33 | ? | AgNO3 | ? | ? | 1 | mM | Collagen type I from rat tail (Santa Cruz Biotechnology) | biomolecule | Natural polymer | organic | NaBH4 | chemical | Inorganic salt | inorganic | 0.1 | mg/mL | ? | ? | ? | ? | 3.78 | mg/mL | capping;precursor;reducing | CAB | ? | ? | ? | ? | 0.43 | mM | ? | Atomic absorption spectroscopy | Varian - Model AA240FS | washed | centrifugation | 3600 | rpm | 15 | no | no | no | ? | ? | 400 | ? | spherical | XRD | Rigaku Rotaflex | semicrystalline | XRD | Rigaku Rotaflex | ? | ? | 31.8 | 0.62 | ELS | Zeta sizer, Malvern | 28.11 | 10 | TEM | JEM JEOL | ? | ? | ? | ? | 78.87 | 12.89 | DLS | Zeta sizer Malvern | ? | ? | ? | ? | 0.6 | 0.02 | DLS | Zetasizer Malvern | ? | 0.00036 | mg/mL | ? | ? | 24 | 37 | MuellerHinton | Staphylococcus aureus | ATCC 29213 | 0.0117 | ? | mg/mL | MIC | no | no | no | no | no | no | no | no | no | no | no | no | no | no | no | no | no
Cardoso et al, Collagen-based silver nanoparticles for biological applications: synthesis and characterization, Journal of Nanobiotechnology 2014, 12:36 | Cardoso | 2014 | 10.1186/s12951-014-0036-6 | wet chemical | multi | No | 25 | ? | No | No | No | Stirring | ? | 0.33 | ? | AgNO3 | ? | ? | 1 | mM | Collagen type I from rat tail (Santa Cruz Biotechnology) | biomolecule | Natural polymer | organic | NaBH4 | chemical | Inorganic salt | inorganic | 0.1 | mg/mL | ? | ? | ? | ? | 3.78 | mg/mL | capping;precursor;reducing | CAB | ? | ? | ? | ? | 0.645 | mM | ? | Atomic absorption spectroscopy | Varian - Model AA240FS | washed | centrifugation | 3600 | rpm | 15 | no | no | no | ? | ? | 400 | ? | spherical | XRD | Rigaku Rotaflex | semicrystalline | XRD | Rigaku Rotaflex | ? | ? | 24.9 | 0.79 | ELS | Zeta sizer, Malvern | 15.17 | 2.71 | TEM | JEM JEOL | ? | ? | ? | ? | 64.34 | 16.05 | DLS | Zeta sizer Malvern | ? | ? | ? | ? | 0.1 | 0.05 | DLS | Zetasizer Malvern | ? | 0.0348 | mg/mL | ? | ? | 24 | 37 | MuellerHinton | Staphylococcus aureus | ATCC 29213 | 0.0174 | ? | mg/mL | MIC | 0.00025 | mg/mL | 3 | In vitro | Oral cavity | ? | Cancer cells | ? | 5000 | 96 | Survival assay | Cell viability | 97 | ? | % | no | no
Cardoso et al, Collagen-based silver nanoparticles for biological applications: synthesis and characterization, Journal of Nanobiotechnology 2014, 12:36 | Cardoso | 2014 | 10.1186/s12951-014-0036-6 | wet chemical | multi | No | 25 | ? | No | No | No | Stirring | ? | 0.33 | ? | AgNO3 | ? | ? | 1 | mM | Collagen type I from rat tail (Santa Cruz Biotechnology) | biomolecule | Natural polymer | organic | NaBH4 | chemical | Inorganic salt | inorganic | 0.1 | mg/mL | ? | ? | ? | ? | 3.78 | mg/mL | capping;precursor;reducing | CAB | ? | ? | ? | ? | 0.645 | mM | ? | Atomic absorption spectroscopy | Varian - Model AA240FS | washed | centrifugation | 3600 | rpm | 15 | no | no | no | ? | ? | 400 | ? | spherical | XRD | Rigaku Rotaflex | semicrystalline | XRD | Rigaku Rotaflex | ? | ? | 24.9 | 0.79 | ELS | Zeta sizer, Malvern | 15.17 | 2.71 | TEM | JEM JEOL | ? | ? | ? | ? | 64.34 | 16.05 | DLS | Zeta sizer Malvern | ? | ? | ? | ? | 0.1 | 0.05 | DLS | Zetasizer Malvern | ? | 0.00036 | mg/mL | ? | ? | 24 | 37 | MuellerHinton | Staphylococcus aureus | ATCC 29213 | 0.0174 | ? | mg/mL | MIC | 0.00025 | mg/mL | 3 | In vitro | Oral cavity | ? | Cancer cells | ? | 5000 | 96 | Survival assay | Cell viability | 97 | ? | % | no | no
Cardoso et al, Collagen-based silver nanoparticles for biological applications: synthesis and characterization, Journal of Nanobiotechnology 2014, 12:36 | Cardoso | 2014 | 10.1186/s12951-014-0036-6 | wet chemical | multi | No | 25 | ? | No | No | No | Stirring | ? | 0.33 | ? | AgNO3 | ? | ? | 1 | mM | Collagen type I from rat tail (Santa Cruz Biotechnology) | biomolecule | Natural polymer | organic | NaBH4 | chemical | Inorganic salt | inorganic | 0.1 | mg/mL | ? | ? | ? | ? | 3.78 | mg/mL | capping;precursor;reducing | CAB | ? | ? | ? | ? | 0.645 | mM | ? | Atomic absorption spectroscopy | Varian - Model AA240FS | washed | centrifugation | 3600 | rpm | 15 | no | no | no | ? | ? | 400 | ? | spherical | XRD | Rigaku Rotaflex | semicrystalline | XRD | Rigaku Rotaflex | ? | ? | 24.9 | 0.79 | ELS | Zeta sizer, Malvern | 15.17 | 2.71 | TEM | JEM JEOL | ? | ? | ? | ? | 64.34 | 16.05 | DLS | Zeta sizer Malvern | ? | ? | ? | ? | 0.1 | 0.05 | DLS | Zetasizer Malvern | ? | 0.0348 | mg/mL | ? | ? | 24 | 37 | MuellerHinton | Staphylococcus aureus | ATCC 29213 | 0.0174 | ? | mg/mL | MIC | 0.0005 | mg/mL | 3 | In vitro | Oral cavity | ? | Cancer cells | ? | 5000 | 96 | Survival assay | Cell viability | 90 | ? | % | no | no
Cardoso et al, Collagen-based silver nanoparticles for biological applications: synthesis and characterization, Journal of Nanobiotechnology 2014, 12:36 | Cardoso | 2014 | 10.1186/s12951-014-0036-6 | wet chemical | multi | No | 25 | ? | No | No | No | Stirring | ? | 0.33 | ? | AgNO3 | ? | ? | 1 | mM | Collagen type I from rat tail (Santa Cruz Biotechnology) | biomolecule | Natural polymer | organic | NaBH4 | chemical | Inorganic salt | inorganic | 0.1 | mg/mL | ? | ? | ? | ? | 3.78 | mg/mL | capping;precursor;reducing | CAB | ? | ? | ? | ? | 0.645 | mM | ? | Atomic absorption spectroscopy | Varian - Model AA240FS | washed | centrifugation | 3600 | rpm | 15 | no | no | no | ? | ? | 400 | ? | spherical | XRD | Rigaku Rotaflex | semicrystalline | XRD | Rigaku Rotaflex | ? | ? | 24.9 | 0.79 | ELS | Zeta sizer, Malvern | 15.17 | 2.71 | TEM | JEM JEOL | ? | ? | ? | ? | 64.34 | 16.05 | DLS | Zeta sizer Malvern | ? | ? | ? | ? | 0.1 | 0.05 | DLS | Zetasizer Malvern | ? | 0.00036 | mg/mL | ? | ? | 24 | 37 | MuellerHinton | Staphylococcus aureus | ATCC 29213 | 0.0174 | ? | mg/mL | MIC | 0.0005 | mg/mL | 3 | In vitro | Oral cavity | ? | Cancer cells | ? | 5000 | 96 | Survival assay | Cell viability | 90 | ? | % | no | no
Cardoso et al, Collagen-based silver nanoparticles for biological applications: synthesis and characterization, Journal of Nanobiotechnology 2014, 12:36 | Cardoso | 2014 | 10.1186/s12951-014-0036-6 | wet chemical | multi | No | 25 | ? | No | No | No | Stirring | ? | 0.33 | ? | AgNO3 | ? | ? | 1 | mM | Collagen type I from rat tail (Santa Cruz Biotechnology) | biomolecule | Natural polymer | organic | NaBH4 | chemical | Inorganic salt | inorganic | 0.1 | mg/mL | ? | ? | ? | ? | 3.78 | mg/mL | capping;precursor;reducing | CAB | ? | ? | ? | ? | 0.645 | mM | ? | Atomic absorption spectroscopy | Varian - Model AA240FS | washed | centrifugation | 3600 | rpm | 15 | no | no | no | ? | ? | 400 | ? | spherical | XRD | Rigaku Rotaflex | semicrystalline | XRD | Rigaku Rotaflex | ? | ? | 24.9 | 0.79 | ELS | Zeta sizer, Malvern | 15.17 | 2.71 | TEM | JEM JEOL | ? | ? | ? | ? | 64.34 | 16.05 | DLS | Zeta sizer Malvern | ? | ? | ? | ? | 0.1 | 0.05 | DLS | Zetasizer Malvern | ? | 0.0348 | mg/mL | ? | ? | 24 | 37 | MuellerHinton | Staphylococcus aureus | ATCC 29213 | 0.0174 | ? | mg/mL | MIC | 0.00108 | mg/mL | 3 | In vitro | Oral cavity | ? | Cancer cells | ? | 5000 | 96 | Survival assay | Cell viability | 82 | ? | % | no | no
Cardoso et al, Collagen-based silver nanoparticles for biological applications: synthesis and characterization, Journal of Nanobiotechnology 2014, 12:36 | Cardoso | 2014 | 10.1186/s12951-014-0036-6 | wet chemical | multi | No | 25 | ? | No | No | No | Stirring | ? | 0.33 | ? | AgNO3 | ? | ? | 1 | mM | Collagen type I from rat tail (Santa Cruz Biotechnology) | biomolecule | Natural polymer | organic | NaBH4 | chemical | Inorganic salt | inorganic | 0.1 | mg/mL | ? | ? | ? | ? | 3.78 | mg/mL | capping;precursor;reducing | CAB | ? | ? | ? | ? | 0.645 | mM | ? | Atomic absorption spectroscopy | Varian - Model AA240FS | washed | centrifugation | 3600 | rpm | 15 | no | no | no | ? | ? | 400 | ? | spherical | XRD | Rigaku Rotaflex | semicrystalline | XRD | Rigaku Rotaflex | ? | ? | 24.9 | 0.79 | ELS | Zeta sizer, Malvern | 15.17 | 2.71 | TEM | JEM JEOL | ? | ? | ? | ? | 64.34 | 16.05 | DLS | Zeta sizer Malvern | ? | ? | ? | ? | 0.1 | 0.05 | DLS | Zetasizer Malvern | ? | 0.00036 | mg/mL | ? | ? | 24 | 37 | MuellerHinton | Staphylococcus aureus | ATCC 29213 | 0.0174 | ? | mg/mL | MIC | 0.00108 | mg/mL | 3 | In vitro | Oral cavity | ? | Cancer cells | ? | 5000 | 96 | Survival assay | Cell viability | 82 | ? | % | no | no
Cardoso et al, Collagen-based silver nanoparticles for biological applications: synthesis and characterization, Journal of Nanobiotechnology 2014, 12:36 | Cardoso | 2014 | 10.1186/s12951-014-0036-6 | wet chemical | multi | No | 25 | ? | No | No | No | Stirring | ? | 0.33 | ? | AgNO3 | ? | ? | 1 | mM | Collagen type I from rat tail (Santa Cruz Biotechnology) | biomolecule | Natural polymer | organic | NaBH4 | chemical | Inorganic salt | inorganic | 0.1 | mg/mL | ? | ? | ? | ? | 3.78 | mg/mL | capping;precursor;reducing | CAB | ? | ? | ? | ? | 0.645 | mM | ? | Atomic absorption spectroscopy | Varian - Model AA240FS | washed | centrifugation | 3600 | rpm | 15 | no | no | no | ? | ? | 400 | ? | spherical | XRD | Rigaku Rotaflex | semicrystalline | XRD | Rigaku Rotaflex | ? | ? | 24.9 | 0.79 | ELS | Zeta sizer, Malvern | 15.17 | 2.71 | TEM | JEM JEOL | ? | ? | ? | ? | 64.34 | 16.05 | DLS | Zeta sizer Malvern | ? | ? | ? | ? | 0.1 | 0.05 | DLS | Zetasizer Malvern | ? | 0.0348 | mg/mL | ? | ? | 24 | 37 | MuellerHinton | Staphylococcus aureus | ATCC 29213 | 0.0174 | ? | mg/mL | MIC | 0.00217 | mg/mL | 3 | In vitro | Oral cavity | ? | Cancer cells | ? | 5000 | 96 | Survival assay | Cell viability | 80 | ? | % | no | no
Cardoso et al, Collagen-based silver nanoparticles for biological applications: synthesis and characterization, Journal of Nanobiotechnology 2014, 12:36 | Cardoso | 2014 | 10.1186/s12951-014-0036-6 | wet chemical | multi | No | 25 | ? | No | No | No | Stirring | ? | 0.33 | ? | AgNO3 | ? | ? | 1 | mM | Collagen type I from rat tail (Santa Cruz Biotechnology) | biomolecule | Natural polymer | organic | NaBH4 | chemical | Inorganic salt | inorganic | 0.1 | mg/mL | ? | ? | ? | ? | 3.78 | mg/mL | capping;precursor;reducing | CAB | ? | ? | ? | ? | 0.645 | mM | ? | Atomic absorption spectroscopy | Varian - Model AA240FS | washed | centrifugation | 3600 | rpm | 15 | no | no | no | ? | ? | 400 | ? | spherical | XRD | Rigaku Rotaflex | semicrystalline | XRD | Rigaku Rotaflex | ? | ? | 24.9 | 0.79 | ELS | Zeta sizer, Malvern | 15.17 | 2.71 | TEM | JEM JEOL | ? | ? | ? | ? | 64.34 | 16.05 | DLS | Zeta sizer Malvern | ? | ? | ? | ? | 0.1 | 0.05 | DLS | Zetasizer Malvern | ? | 0.00036 | mg/mL | ? | ? | 24 | 37 | MuellerHinton | Staphylococcus aureus | ATCC 29213 | 0.0174 | ? | mg/mL | MIC | 0.00217 | mg/mL | 3 | In vitro | Oral cavity | ? | Cancer cells | ? | 5000 | 96 | Survival assay | Cell viability | 80 | ? | % | no | no
Cardoso et al, Collagen-based silver nanoparticles for biological applications: synthesis and characterization, Journal of Nanobiotechnology 2014, 12:36 | Cardoso | 2014 | 10.1186/s12951-014-0036-6 | wet chemical | multi | No | 25 | ? | No | No | No | Stirring | ? | 0.33 | ? | AgNO3 | ? | ? | 1 | mM | Collagen type I from rat tail (Santa Cruz Biotechnology) | biomolecule | Natural polymer | organic | NaBH4 | chemical | Inorganic salt | inorganic | 0.1 | mg/mL | ? | ? | ? | ? | 3.78 | mg/mL | capping;precursor;reducing | CAB | ? | ? | ? | ? | 0.645 | mM | ? | Atomic absorption spectroscopy | Varian - Model AA240FS | washed | centrifugation | 3600 | rpm | 15 | no | no | no | ? | ? | 400 | ? | spherical | XRD | Rigaku Rotaflex | semicrystalline | XRD | Rigaku Rotaflex | ? | ? | 24.9 | 0.79 | ELS | Zeta sizer, Malvern | 15.17 | 2.71 | TEM | JEM JEOL | ? | ? | ? | ? | 64.34 | 16.05 | DLS | Zeta sizer Malvern | ? | ? | ? | ? | 0.1 | 0.05 | DLS | Zetasizer Malvern | ? | 0.0348 | mg/mL | ? | ? | 24 | 37 | MuellerHinton | Staphylococcus aureus | ATCC 29213 | 0.0174 | ? | mg/mL | MIC | 0.00435 | mg/mL | 3 | In vitro | Oral cavity | ? | Cancer cells | ? | 5000 | 96 | Survival assay | Cell viability | 79 | ? | % | no | no
Cardoso et al, Collagen-based silver nanoparticles for biological applications: synthesis and characterization, Journal of Nanobiotechnology 2014, 12:36 | Cardoso | 2014 | 10.1186/s12951-014-0036-6 | wet chemical | multi | No | 25 | ? | No | No | No | Stirring | ? | 0.33 | ? | AgNO3 | ? | ? | 1 | mM | Collagen type I from rat tail (Santa Cruz Biotechnology) | biomolecule | Natural polymer | organic | NaBH4 | chemical | Inorganic salt | inorganic | 0.1 | mg/mL | ? | ? | ? | ? | 3.78 | mg/mL | capping;precursor;reducing | CAB | ? | ? | ? | ? | 0.645 | mM | ? | Atomic absorption spectroscopy | Varian - Model AA240FS | washed | centrifugation | 3600 | rpm | 15 | no | no | no | ? | ? | 400 | ? | spherical | XRD | Rigaku Rotaflex | semicrystalline | XRD | Rigaku Rotaflex | ? | ? | 24.9 | 0.79 | ELS | Zeta sizer, Malvern | 15.17 | 2.71 | TEM | JEM JEOL | ? | ? | ? | ? | 64.34 | 16.05 | DLS | Zeta sizer Malvern | ? | ? | ? | ? | 0.1 | 0.05 | DLS | Zetasizer Malvern | ? | 0.00036 | mg/mL | ? | ? | 24 | 37 | MuellerHinton | Staphylococcus aureus | ATCC 29213 | 0.0174 | ? | mg/mL | MIC | 0.00435 | mg/mL | 3 | In vitro | Oral cavity | ? | Cancer cells | ? | 5000 | 96 | Survival assay | Cell viability | 79 | ? | % | no | no
Cardoso et al, Collagen-based silver nanoparticles for biological applications: synthesis and characterization, Journal of Nanobiotechnology 2014, 12:36 | Cardoso | 2014 | 10.1186/s12951-014-0036-6 | wet chemical | multi | No | 25 | ? | No | No | No | Stirring | ? | 0.33 | ? | AgNO3 | ? | ? | 1 | mM | Collagen type I from rat tail (Santa Cruz Biotechnology) | biomolecule | Natural polymer | organic | NaBH4 | chemical | Inorganic salt | inorganic | 0.1 | mg/mL | ? | ? | ? | ? | 3.78 | mg/mL | capping;precursor;reducing | CAB | ? | ? | ? | ? | 0.345 | mM | ? | Atomic absorption spectroscopy | Varian - Model AA240FS | washed | centrifugation | 3600 | rpm | 15 | no | no | no | ? | ? | 400 | ? | spherical | XRD | Rigaku Rotaflex | semicrystalline | XRD | Rigaku Rotaflex | ? | ? | 19.9 | 0.4 | ELS | Zeta sizer, Malvern | 28.17 | 9.45 | TEM | JEM JEOL | ? | ? | ? | ? | 81.76 | 18.22 | DLS | Zeta sizer Malvern | ? | ? | ? | ? | 0.77 | 0.17 | DLS | Zetasizer Malvern | ? | 0.0348 | mg/mL | ? | ? | 24 | 37 | MuellerHinton | Staphylococcus aureus | ATCC 29213 | 0.0117 | ? | mg/mL | MIC | no | no | no | no | no | no | no | no | no | no | no | no | no | no | no | no | no
Cardoso et al, Collagen-based silver nanoparticles for biological applications: synthesis and characterization, Journal of Nanobiotechnology 2014, 12:36 | Cardoso | 2014 | 10.1186/s12951-014-0036-6 | wet chemical | multi | No | 25 | ? | No | No | No | Stirring | ? | 0.33 | ? | AgNO3 | ? | ? | 1 | mM | Collagen type I from rat tail (Santa Cruz Biotechnology) | biomolecule | Natural polymer | organic | NaBH4 | chemical | Inorganic salt | inorganic | 0.1 | mg/mL | ? | ? | ? | ? | 3.78 | mg/mL | capping;precursor;reducing | CAB | ? | ? | ? | ? | 0.345 | mM | ? | Atomic absorption spectroscopy | Varian - Model AA240FS | washed | centrifugation | 3600 | rpm | 15 | no | no | no | ? | ? | 400 | ? | spherical | XRD | Rigaku Rotaflex | semicrystalline | XRD | Rigaku Rotaflex | ? | ? | 19.9 | 0.4 | ELS | Zeta sizer, Malvern | 28.17 | 9.45 | TEM | JEM JEOL | ? | ? | ? | ? | 81.76 | 18.22 | DLS | Zeta sizer Malvern | ? | ? | ? | ? | 0.77 | 0.17 | DLS | Zetasizer Malvern | ? | 0.00036 | mg/mL | ? | ? | 24 | 37 | MuellerHinton | Staphylococcus aureus | ATCC 29213 | 0.0117 | ? | mg/mL | MIC | no | no | no | no | no | no | no | no | no | no | no | no | no | no | no | no | no
Cardoso et al, Collagen-based silver nanoparticles for biological applications: synthesis and characterization, Journal of Nanobiotechnology 2014, 12:36 | Cardoso | 2014 | 10.1186/s12951-014-0036-6 | wet chemical | multi | No | 25 | ? | No | No | No | Stirring | ? | 0.33 | ? | AgNO3 | ? | ? | 1 | mM | Collagen type I from rat tail (Santa Cruz Biotechnology) | biomolecule | Natural polymer | organic | NaBH4 | chemical | Inorganic salt | inorganic | 0.1 | mg/mL | ? | ? | ? | ? | 3.78 | mg/mL | capping;precursor;reducing | CAB | ? | ? | ? | ? | 0,43, | mM | ? | Atomic absorption spectroscopy | Varian - Model AA240FS | washed | centrifugation | 3600 | rpm | 15 | no | no | no | ? | ? | 400 | ? | spherical | XRD | Rigaku Rotaflex | semicrystalline | XRD | Rigaku Rotaflex | ? | ? | 31.8 | 0.62 | ELS | Zeta sizer, Malvern | 28.11 | 10 | TEM | JEM JEOL | ? | ? | ? | ? | 78.87 | 12.89 | DLS | Zeta sizer Malvern | ? | ? | ? | ? | 0.6 | 0.02 | DLS | Zetasizer Malvern | ? | 0.0348 | mg/mL | ? | ? | 24 | 37 | MuellerHinton | Escherichia coli | ATCC 25922 | 0.0117 | ? | mg/mL | MIC | no | no | no | no | no | no | no | no | no | no | no | no | no | no | no | no | no
Cardoso et al, Collagen-based silver nanoparticles for biological applications: synthesis and characterization, Journal of Nanobiotechnology 2014, 12:36 | Cardoso | 2014 | 10.1186/s12951-014-0036-6 | wet chemical | multi | No | 25 | ? | No | No | No | Stirring | ? | 0.33 | ? | AgNO3 | ? | ? | 1 | mM | Collagen type I from rat tail (Santa Cruz Biotechnology) | biomolecule | Natural polymer | organic | NaBH4 | chemical | Inorganic salt | inorganic | 0.1 | mg/mL | ? | ? | ? | ? | 3.78 | mg/mL | capping;precursor;reducing | CAB | ? | ? | ? | ? | 0,43, | mM | ? | Atomic absorption spectroscopy | Varian - Model AA240FS | washed | centrifugation | 3600 | rpm | 15 | no | no | no | ? | ? | 400 | ? | spherical | XRD | Rigaku Rotaflex | semicrystalline | XRD | Rigaku Rotaflex | ? | ? | 31.8 | 0.62 | ELS | Zeta sizer, Malvern | 28.11 | 10 | TEM | JEM JEOL | ? | ? | ? | ? | 78.87 | 12.89 | DLS | Zeta sizer Malvern | ? | ? | ? | ? | 0.6 | 0.02 | DLS | Zetasizer Malvern | ? | 0.00036 | mg/mL | ? | ? | 24 | 37 | MuellerHinton | Escherichia coli | ATCC 25922 | 0.0117 | ? | mg/mL | MIC | no | no | no | no | no | no | no | no | no | no | no | no | no | no | no | no | no
Cardoso et al, Collagen-based silver nanoparticles for biological applications: synthesis and characterization, Journal of Nanobiotechnology 2014, 12:36 | Cardoso | 2014 | 10.1186/s12951-014-0036-6 | wet chemical | multi | No | 25 | ? | No | No | No | Stirring | ? | 0.33 | ? | AgNO3 | ? | ? | 1 | mM | Collagen type I from rat tail (Santa Cruz Biotechnology) | biomolecule | Natural polymer | organic | NaBH4 | chemical | Inorganic salt | inorganic | 0.1 | mg/mL | ? | ? | ? | ? | 3.78 | mg/mL | capping;precursor;reducing | CAB | ? | ? | ? | ? | 0.645 | mM | ? | Atomic absorption spectroscopy | Varian - Model AA240FS | washed | centrifugation | 3600 | rpm | 15 | no | no | no | ? | ? | 400 | ? | spherical | XRD | Rigaku Rotaflex | semicrystalline | XRD | Rigaku Rotaflex | ? | ? | 24.9 | 0.79 | ELS | Zeta sizer, Malvern | 15.17 | 2.71 | TEM | JEM JEOL | ? | ? | ? | ? | 64.34 | 16.05 | DLS | Zeta sizer Malvern | ? | ? | ? | ? | 0.1 | 0.05 | DLS | Zetasizer Malvern | ? | 0.0348 | mg/mL | ? | ? | 24 | 37 | MuellerHinton | Escherichia coli | ATCC 25922 | 0.0087 | ? | mg/mL | MIC | 0.00025 | mg/mL | 3 | In vitro | Oral cavity | ? | Cancer cells | ? | 5000 | 96 | Survival assay | Cell viability | 97 | ? | ? | no | no
Cardoso et al, Collagen-based silver nanoparticles for biological applications: synthesis and characterization, Journal of Nanobiotechnology 2014, 12:36 | Cardoso | 2014 | 10.1186/s12951-014-0036-6 | wet chemical | multi | No | 25 | ? | No | No | No | Stirring | ? | 0.33 | ? | AgNO3 | ? | ? | 1 | mM | Collagen type I from rat tail (Santa Cruz Biotechnology) | biomolecule | Natural polymer | organic | NaBH4 | chemical | Inorganic salt | inorganic | 0.1 | mg/mL | ? | ? | ? | ? | 3.78 | mg/mL | capping;precursor;reducing | CAB | ? | ? | ? | ? | 0.645 | mM | ? | Atomic absorption spectroscopy | Varian - Model AA240FS | washed | centrifugation | 3600 | rpm | 15 | no | no | no | ? | ? | 400 | ? | spherical | XRD | Rigaku Rotaflex | semicrystalline | XRD | Rigaku Rotaflex | ? | ? | 24.9 | 0.79 | ELS | Zeta sizer, Malvern | 15.17 | 2.71 | TEM | JEM JEOL | ? | ? | ? | ? | 64.34 | 16.05 | DLS | Zeta sizer Malvern | ? | ? | ? | ? | 0.1 | 0.05 | DLS | Zetasizer Malvern | ? | 0.00036 | mg/mL | ? | ? | 24 | 37 | MuellerHinton | Escherichia coli | ATCC 25922 | 0.0087 | ? | mg/mL | MIC | 0.00025 | mg/mL | 3 | In vitro | Oral cavity | ? | Cancer cells | ? | 5000 | 96 | Survival assay | Cell viability | 97 | ? | ? | no | no
Cardoso et al, Collagen-based silver nanoparticles for biological applications: synthesis and characterization, Journal of Nanobiotechnology 2014, 12:36 | Cardoso | 2014 | 10.1186/s12951-014-0036-6 | wet chemical | multi | No | 25 | ? | No | No | No | Stirring | ? | 0.33 | ? | AgNO3 | ? | ? | 1 | mM | Collagen type I from rat tail (Santa Cruz Biotechnology) | biomolecule | Natural polymer | organic | NaBH4 | chemical | Inorganic salt | inorganic | 0.1 | mg/mL | ? | ? | ? | ? | 3.78 | mg/mL | capping;precursor;reducing | CAB | ? | ? | ? | ? | 0.645 | mM | ? | Atomic absorption spectroscopy | Varian - Model AA240FS | washed | centrifugation | 3600 | rpm | 15 | no | no | no | ? | ? | 400 | ? | spherical | XRD | Rigaku Rotaflex | semicrystalline | XRD | Rigaku Rotaflex | ? | ? | 24.9 | 0.79 | ELS | Zeta sizer, Malvern | 15.17 | 2.71 | TEM | JEM JEOL | ? | ? | ? | ? | 64.34 | 16.05 | DLS | Zeta sizer Malvern | ? | ? | ? | ? | 0.1 | 0.05 | DLS | Zetasizer Malvern | ? | 0.0348 | mg/mL | ? | ? | 24 | 37 | MuellerHinton | Escherichia coli | ATCC 25922 | 0.0087 | ? | mg/mL | MIC | 0.0005 | mg/mL | 3 | In vitro | Oral cavity | ? | Cancer cells | ? | 5000 | 96 | Survival assay | Cell viability | 90 | ? | ? | no | no
Cardoso et al, Collagen-based silver nanoparticles for biological applications: synthesis and characterization, Journal of Nanobiotechnology 2014, 12:36 | Cardoso | 2014 | 10.1186/s12951-014-0036-6 | wet chemical | multi | No | 25 | ? | No | No | No | Stirring | ? | 0.33 | ? | AgNO3 | ? | ? | 1 | mM | Collagen type I from rat tail (Santa Cruz Biotechnology) | biomolecule | Natural polymer | organic | NaBH4 | chemical | Inorganic salt | inorganic | 0.1 | mg/mL | ? | ? | ? | ? | 3.78 | mg/mL | capping;precursor;reducing | CAB | ? | ? | ? | ? | 0.645 | mM | ? | Atomic absorption spectroscopy | Varian - Model AA240FS | washed | centrifugation | 3600 | rpm | 15 | no | no | no | ? | ? | 400 | ? | spherical | XRD | Rigaku Rotaflex | semicrystalline | XRD | Rigaku Rotaflex | ? | ? | 24.9 | 0.79 | ELS | Zeta sizer, Malvern | 15.17 | 2.71 | TEM | JEM JEOL | ? | ? | ? | ? | 64.34 | 16.05 | DLS | Zeta sizer Malvern | ? | ? | ? | ? | 0.1 | 0.05 | DLS | Zetasizer Malvern | ? | 0.00036 | mg/mL | ? | ? | 24 | 37 | MuellerHinton | Escherichia coli | ATCC 25922 | 0.0087 | ? | mg/mL | MIC | 0.0005 | mg/mL | 3 | In vitro | Oral cavity | ? | Cancer cells | ? | 5000 | 96 | Survival assay | Cell viability | 90 | ? | ? | no | no
Cardoso et al, Collagen-based silver nanoparticles for biological applications: synthesis and characterization, Journal of Nanobiotechnology 2014, 12:36 | Cardoso | 2014 | 10.1186/s12951-014-0036-6 | wet chemical | multi | No | 25 | ? | No | No | No | Stirring | ? | 0.33 | ? | AgNO3 | ? | ? | 1 | mM | Collagen type I from rat tail (Santa Cruz Biotechnology) | biomolecule | Natural polymer | organic | NaBH4 | chemical | Inorganic salt | inorganic | 0.1 | mg/mL | ? | ? | ? | ? | 3.78 | mg/mL | capping;precursor;reducing | CAB | ? | ? | ? | ? | 0.645 | mM | ? | Atomic absorption spectroscopy | Varian - Model AA240FS | washed | centrifugation | 3600 | rpm | 15 | no | no | no | ? | ? | 400 | ? | spherical | XRD | Rigaku Rotaflex | semicrystalline | XRD | Rigaku Rotaflex | ? | ? | 24.9 | 0.79 | ELS | Zeta sizer, Malvern | 15.17 | 2.71 | TEM | JEM JEOL | ? | ? | ? | ? | 64.34 | 16.05 | DLS | Zeta sizer Malvern | ? | ? | ? | ? | 0.1 | 0.05 | DLS | Zetasizer Malvern | ? | 0.0348 | mg/mL | ? | ? | 24 | 37 | MuellerHinton | Escherichia coli | ATCC 25922 | 0.0087 | ? | mg/mL | MIC | 0.00108 | mg/mL | 3 | In vitro | Oral cavity | ? | Cancer cells | ? | 5000 | 96 | Survival assay | Cell viability | 82 | ? | ? | no | no
Cardoso et al, Collagen-based silver nanoparticles for biological applications: synthesis and characterization, Journal of Nanobiotechnology 2014, 12:36 | Cardoso | 2014 | 10.1186/s12951-014-0036-6 | wet chemical | multi | No | 25 | ? | No | No | No | Stirring | ? | 0.33 | ? | AgNO3 | ? | ? | 1 | mM | Collagen type I from rat tail (Santa Cruz Biotechnology) | biomolecule | Natural polymer | organic | NaBH4 | chemical | Inorganic salt | inorganic | 0.1 | mg/mL | ? | ? | ? | ? | 3.78 | mg/mL | capping;precursor;reducing | CAB | ? | ? | ? | ? | 0.645 | mM | ? | Atomic absorption spectroscopy | Varian - Model AA240FS | washed | centrifugation | 3600 | rpm | 15 | no | no | no | ? | ? | 400 | ? | spherical | XRD | Rigaku Rotaflex | semicrystalline | XRD | Rigaku Rotaflex | ? | ? | 24.9 | 0.79 | ELS | Zeta sizer, Malvern | 15.17 | 2.71 | TEM | JEM JEOL | ? | ? | ? | ? | 64.34 | 16.05 | DLS | Zeta sizer Malvern | ? | ? | ? | ? | 0.1 | 0.05 | DLS | Zetasizer Malvern | ? | 0.00036 | mg/mL | ? | ? | 24 | 37 | MuellerHinton | Escherichia coli | ATCC 25922 | 0.0087 | ? | mg/mL | MIC | 0.00108 | mg/mL | 3 | In vitro | Oral cavity | ? | Cancer cells | ? | 5000 | 96 | Survival assay | Cell viability | 82 | ? | ? | no | no
Cardoso et al, Collagen-based silver nanoparticles for biological applications: synthesis and characterization, Journal of Nanobiotechnology 2014, 12:36 | Cardoso | 2014 | 10.1186/s12951-014-0036-6 | wet chemical | multi | No | 25 | ? | No | No | No | Stirring | ? | 0.33 | ? | AgNO3 | ? | ? | 1 | mM | Collagen type I from rat tail (Santa Cruz Biotechnology) | biomolecule | Natural polymer | organic | NaBH4 | chemical | Inorganic salt | inorganic | 0.1 | mg/mL | ? | ? | ? | ? | 3.78 | mg/mL | capping;precursor;reducing | CAB | ? | ? | ? | ? | 0.645 | mM | ? | Atomic absorption spectroscopy | Varian - Model AA240FS | washed | centrifugation | 3600 | rpm | 15 | no | no | no | ? | ? | 400 | ? | spherical | XRD | Rigaku Rotaflex | semicrystalline | XRD | Rigaku Rotaflex | ? | ? | 24.9 | 0.79 | ELS | Zeta sizer, Malvern | 15.17 | 2.71 | TEM | JEM JEOL | ? | ? | ? | ? | 64.34 | 16.05 | DLS | Zeta sizer Malvern | ? | ? | ? | ? | 0.1 | 0.05 | DLS | Zetasizer Malvern | ? | 0.0348 | mg/mL | ? | ? | 24 | 37 | MuellerHinton | Escherichia coli | ATCC 25922 | 0.0087 | ? | mg/mL | MIC | 0.00217 | mg/mL | 3 | In vitro | Oral cavity | ? | Cancer cells | ? | 5000 | 96 | Survival assay | Cell viability | 80 | ? | ? | no | no
Cardoso et al, Collagen-based silver nanoparticles for biological applications: synthesis and characterization, Journal of Nanobiotechnology 2014, 12:36 | Cardoso | 2014 | 10.1186/s12951-014-0036-6 | wet chemical | multi | No | 25 | ? | No | No | No | Stirring | ? | 0.33 | ? | AgNO3 | ? | ? | 1 | mM | Collagen type I from rat tail (Santa Cruz Biotechnology) | biomolecule | Natural polymer | organic | NaBH4 | chemical | Inorganic salt | inorganic | 0.1 | mg/mL | ? | ? | ? | ? | 3.78 | mg/mL | capping;precursor;reducing | CAB | ? | ? | ? | ? | 0.645 | mM | ? | Atomic absorption spectroscopy | Varian - Model AA240FS | washed | centrifugation | 3600 | rpm | 15 | no | no | no | ? | ? | 400 | ? | spherical | XRD | Rigaku Rotaflex | semicrystalline | XRD | Rigaku Rotaflex | ? | ? | 24.9 | 0.79 | ELS | Zeta sizer, Malvern | 15.17 | 2.71 | TEM | JEM JEOL | ? | ? | ? | ? | 64.34 | 16.05 | DLS | Zeta sizer Malvern | ? | ? | ? | ? | 0.1 | 0.05 | DLS | Zetasizer Malvern | ? | 0.00036 | mg/mL | ? | ? | 24 | 37 | MuellerHinton | Escherichia coli | ATCC 25922 | 0.0087 | ? | mg/mL | MIC | 0.00217 | mg/mL | 3 | In vitro | Oral cavity | ? | Cancer cells | ? | 5000 | 96 | Survival assay | Cell viability | 80 | ? | ? | no | no
Cardoso et al, Collagen-based silver nanoparticles for biological applications: synthesis and characterization, Journal of Nanobiotechnology 2014, 12:36 | Cardoso | 2014 | 10.1186/s12951-014-0036-6 | wet chemical | multi | No | 25 | ? | No | No | No | Stirring | ? | 0.33 | ? | AgNO3 | ? | ? | 1 | mM | Collagen type I from rat tail (Santa Cruz Biotechnology) | biomolecule | Natural polymer | organic | NaBH4 | chemical | Inorganic salt | inorganic | 0.1 | mg/mL | ? | ? | ? | ? | 3.78 | mg/mL | capping;precursor;reducing | CAB | ? | ? | ? | ? | 0.645 | mM | ? | Atomic absorption spectroscopy | Varian - Model AA240FS | washed | centrifugation | 3600 | rpm | 15 | no | no | no | ? | ? | 400 | ? | spherical | XRD | Rigaku Rotaflex | semicrystalline | XRD | Rigaku Rotaflex | ? | ? | 24.9 | 0.79 | ELS | Zeta sizer, Malvern | 15.17 | 2.71 | TEM | JEM JEOL | ? | ? | ? | ? | 64.34 | 16.05 | DLS | Zeta sizer Malvern | ? | ? | ? | ? | 0.1 | 0.05 | DLS | Zetasizer Malvern | ? | 0.0348 | mg/mL | ? | ? | 24 | 37 | MuellerHinton | Escherichia coli | ATCC 25922 | 0.0087 | ? | mg/mL | MIC | 0.00435 | mg/mL | 3 | In vitro | Oral cavity | ? | Cancer cells | ? | 5000 | 96 | Survival assay | Cell viability | 79 | ? | ? | no | no
Cardoso et al, Collagen-based silver nanoparticles for biological applications: synthesis and characterization, Journal of Nanobiotechnology 2014, 12:36 | Cardoso | 2014 | 10.1186/s12951-014-0036-6 | wet chemical | multi | No | 25 | ? | No | No | No | Stirring | ? | 0.33 | ? | AgNO3 | ? | ? | 1 | mM | Collagen type I from rat tail (Santa Cruz Biotechnology) | biomolecule | Natural polymer | organic | NaBH4 | chemical | Inorganic salt | inorganic | 0.1 | mg/mL | ? | ? | ? | ? | 3.78 | mg/mL | capping;precursor;reducing | CAB | ? | ? | ? | ? | 0.645 | mM | ? | Atomic absorption spectroscopy | Varian - Model AA240FS | washed | centrifugation | 3600 | rpm | 15 | no | no | no | ? | ? | 400 | ? | spherical | XRD | Rigaku Rotaflex | semicrystalline | XRD | Rigaku Rotaflex | ? | ? | 24.9 | 0.79 | ELS | Zeta sizer, Malvern | 15.17 | 2.71 | TEM | JEM JEOL | ? | ? | ? | ? | 64.34 | 16.05 | DLS | Zeta sizer Malvern | ? | ? | ? | ? | 0.1 | 0.05 | DLS | Zetasizer Malvern | ? | 0.00036 | mg/mL | ? | ? | 24 | 37 | MuellerHinton | Escherichia coli | ATCC 25922 | 0.0087 | ? | mg/mL | MIC | 0.00435 | mg/mL | 3 | In vitro | Oral cavity | ? | Cancer cells | ? | 5000 | 96 | Survival assay | Cell viability | 79 | ? | ? | no | no
Cardoso et al, Collagen-based silver nanoparticles for biological applications: synthesis and characterization, Journal of Nanobiotechnology 2014, 12:36 | Cardoso | 2014 | 10.1186/s12951-014-0036-6 | wet chemical | multi | No | 25 | ? | No | No | No | Stirring | ? | 0.33 | ? | AgNO3 | ? | ? | 1 | mM | Collagen type I from rat tail (Santa Cruz Biotechnology) | biomolecule | Natural polymer | organic | NaBH4 | chemical | Inorganic salt | inorganic | 0.1 | mg/mL | ? | ? | ? | ? | 3.78 | mg/mL | capping;precursor;reducing | CAB | ? | ? | ? | ? | 0.345 | mM | ? | Atomic absorption spectroscopy | Varian - Model AA240FS | washed | centrifugation | 3600 | rpm | 15 | no | no | no | ? | ? | 400 | ? | spherical | XRD | Rigaku Rotaflex | semicrystalline | XRD | Rigaku Rotaflex | ? | ? | 19.9 | 0.4 | ELS | Zeta sizer, Malvern | 28.17 | 9.45 | TEM | JEM JEOL | ? | ? | ? | ? | 81.76 | 18.22 | DLS | Zeta sizer Malvern | ? | ? | ? | ? | 0.77 | 0.17 | DLS | Zetasizer Malvern | ? | 0.0348 | mg/mL | ? | ? | 24 | 37 | MuellerHinton | Escherichia coli | ATCC 25922 | 0.0117 | ? | mg/mL | MIC | no | no | no | no | no | no | no | no | no | no | no | no | no | no | no | no | no
Cardoso et al, Collagen-based silver nanoparticles for biological applications: synthesis and characterization, Journal of Nanobiotechnology 2014, 12:36 | Cardoso | 2014 | 10.1186/s12951-014-0036-6 | wet chemical | multi | No | 25 | ? | No | No | No | Stirring | ? | 0.33 | ? | AgNO3 | ? | ? | 1 | mM | Collagen type I from rat tail (Santa Cruz Biotechnology) | biomolecule | Natural polymer | organic | NaBH4 | chemical | Inorganic salt | inorganic | 0.1 | mg/mL | ? | ? | ? | ? | 3.78 | mg/mL | capping;precursor;reducing | CAB | ? | ? | ? | ? | 0.345 | mM | ? | Atomic absorption spectroscopy | Varian - Model AA240FS | washed | centrifugation | 3600 | rpm | 15 | no | no | no | ? | ? | 400 | ? | spherical | XRD | Rigaku Rotaflex | semicrystalline | XRD | Rigaku Rotaflex | ? | ? | 19.9 | 0.4 | ELS | Zeta sizer, Malvern | 28.17 | 9.45 | TEM | JEM JEOL | ? | ? | ? | ? | 81.76 | 18.22 | DLS | Zeta sizer Malvern | ? | ? | ? | ? | 0.77 | 0.17 | DLS | Zetasizer Malvern | ? | 0.00036 | mg/mL | ? | ? | 24 | 37 | MuellerHinton | Escherichia coli | ATCC 25922 | 0.0117 | ? | mg/mL | MIC | no | no | no | no | no | no | no | no | no | no | no | no | no | no | no | no | no
Carrillo-López et al, Biosynthesized Silver Nanoparticles Used in Preservative Solutions for Chrysanthemum cv. Puma, Journal of Nanomaterials Volume 2016, Article ID 1769250, 10 pages | Carrillo-Lopez | 2016 | http://dx.doi.org/10.1155/2016/1769250 | phytosynthesis | single | No | 25 | ? | No | No | No | No | 0 | ? | 15 | AgNO3 | Sigma Aldrich | ? | 3.33 | mM | Extract of mature leaves of Chenopodium ambrosioides | plant | Plant extract | organic | Extract of mature leaves of Chenopodium ambrosioides | plant | Plant extract | organic | ? | ? | ? | ? | 5 | mL | ? | ? | reducing;precursor | BA | ? | ? | ? | ? | ? | ? | ? | ? | ? | no | no | no | no | no | no | no | no | ? | ? | 438 | ? | ? | ? | ? | ? | ? | ? | ? | ? | ? | ? | ? | ? | 10.2 | 4.3 | TEM | TEM JEOL 2100 | ? | ? | ? | ? | ? | ? | ? | ? | ? | ? | ? | ? | ? | ? | ? | ? | ? | no | no | no | no | no | no | no | no | no | no | no | no | no | no | no | no | no | no | no | no | no | no | no | no | no | no | no | no | no | no
Cavassin et al, Comparison of methods to detect the in vitro activity of silver nanoparticles (AgNP) against multidrug resistant bacteria, J Nanobiotechnol (2015) 13:64 | Cavassin | 2015 | 10.1186/s12951-015-0120-6 | wet chemical | single | Heating | 100 | ? | No | No | No | Magnetic | ? | 0.16 | 43 | AgNO3 | Sigma Aldrich | ? | 0.7 | mM | Sodium citrate | chemical | Organic molecule | organic | Sodium citrate | chemical | Organic molecule | organic | 10 | mg/mL | ? | ? | 13 | mL | 10 | mg/mL | capping;precursor;reducing | CAB | ? | ? | ? | ? | ? | ? | ? | ? | ? | no | no | no | no | no | no | no | no | ? | ? | 410 | ? | spherical | XRD | Rigaku | amorphous | XRD | Rigaku | ? | ? | -48.4 | ? | ELS | Zeta sizer, Malvern | 40 | ? | SEM | FEG-SEM Zeiss | ? | ? | ? | ? | ? | ? | ? | ? | ? | ? | ? | ? | ? | ? | ? | ? | ? | 0.027 | mg/mL | ? | ? | 17 | 35 | MuellerHinton | Multidrug resistant Gram Negative (average of 31 species) | ? | 0.00675 | ? | mg/mL | MIC90 | no | no | no | no | no | no | no | no | no | no | no | no | no | no | no | no | no
Cavassin et al, Comparison of methods to detect the in vitro activity of silver nanoparticles (AgNP) against multidrug resistant bacteria, J Nanobiotechnol (2015) 13:64 | Cavassin | 2015 | 10.1186/s12951-015-0120-6 | wet chemical | single | Heating | 100 | ? | No | No | No | Magnetic | ? | 0.16 | 61 | AgNO3 | Sigma Aldrich | ? | 0.5 | mM | Chitosan | biopolymer | Biopolymer | organic | NaBH4 | chemical | Inorganic salt | inorganic | 2 | mg/mL | ? | ? | 1 | mL | 100 | mg/mL | capping;precursor;reducing | CAB | ? | ? | ? | ? | ? | ? | ? | ? | ? | no | no | no | no | no | no | no | no | ? | ? | 400 | ? | spherical | XRD | Rigaku diffractometer | face centered cubic | XRD | Rigaku | ? | ? | 41.1 | ? | ELS | Zeta sizer, Malvern | 25 | ? | SEM | FEG-SEM Zeiss | 11.9 | ? | XRD | Rigaku | ? | ? | ? | ? | ? | ? | ? | ? | ? | ? | ? | ? | ? | 0.027 | mg/mL | ? | ? | 17 | 35 | MuellerHinton | Multidrug resistant Gram Negative (average of 31 species) | ? | 0.00675 | ? | mg/mL | MIC90 | no | no | no | no | no | no | no | no | no | no | no | no | no | no | no | no | no
Cavassin et al, Comparison of methods to detect the in vitro activity of silver nanoparticles (AgNP) against multidrug resistant bacteria, J Nanobiotechnol (2015) 13:64 | Cavassin | 2015 | 10.1186/s12951-015-0120-6 | wet chemical | single | Heating | 100 | ? | No | No | No | Magnetic | ? | 0.16 | 61 | AgNO3 | Sigma Aldrich | ? | 0.5 | mM | PVA (Mw 89000–98000) | biopolymer | Biopolymer | organic | NaBH4 | chemical | Inorganic salt | inorganic | 2 | mg/mL | ? | ? | 1 | mL | 100 | mg/mL | capping;precursor;reducing | CAB | ? | ? | ? | ? | ? | ? | ? | ? | ? | no | no | no | no | no | no | no | no | ? | ? | 400 | ? | spherical | XRD | Rigaku diffractometer | face centered cubic | XRD | Rigaku | ? | ? | -17 | ? | ELS | Zeta sizer, Malvern | 10 | ? | SEM | FEG-SEM Zeiss | 7.1 | ? | XRD | Rigaku | ? | ? | ? | ? | ? | ? | ? | ? | ? | ? | ? | ? | ? | 0.027 | mg/mL | ? | ? | 17 | 35 | MuellerHinton | Multidrug resistant Gram Negative (average of 31 species) | ? | 0.054 | ? | mg/mL | MIC90 | no | no | no | no | no | no | no | no | no | no | no | no | no | no | no | no | no
Cavassin et al, Comparison of methods to detect the in vitro activity of silver nanoparticles (AgNP) against multidrug resistant bacteria, J Nanobiotechnol (2015) 13:64 | Cavassin | 2015 | 10.1186/s12951-015-0120-6 | wet chemical | single | Heating | 100 | ? | No | No | No | Magnetic | ? | 0.16 | 43 | AgNO3 | Sigma Aldrich | ? | 0.7 | mM | Sodium citrate | chemical | Organic molecule | organic | Sodium citrate | chemical | Organic molecule | organic | 10 | mg/mL | ? | ? | 13 | mL | 10 | mg/mL | capping;precursor;reducing | CAB | ? | ? | ? | ? | ? | ? | ? | ? | ? | no | no | no | no | no | no | no | no | ? | ? | 410 | ? | spherical | XRD | Rigaku | amorphous | XRD | Rigaku | ? | ? | -48.4 | ? | ELS | Zeta sizer, Malvern | 40 | ? | SEM | FEG-SEM Zeiss | ? | ? | ? | ? | ? | ? | ? | ? | ? | ? | ? | ? | ? | ? | ? | ? | ? | 0.027 | mg/mL | ? | ? | 17 | 35 | MuellerHinton | Multidrug resistant Gram Positive (average of 23 species) | ? | 0.00675 | ? | mg/mL | MIC90 | no | no | no | no | no | no | no | no | no | no | no | no | no | no | no | no | no
Cavassin et al, Comparison of methods to detect the in vitro activity of silver nanoparticles (AgNP) against multidrug resistant bacteria, J Nanobiotechnol (2015) 13:64 | Cavassin | 2015 | 10.1186/s12951-015-0120-6 | wet chemical | single | No | 25 | ? | No | No | No | Magnetic | ? | 0.16 | 61 | AgNO3 | Sigma Aldrich | ? | 0.5 | mM | Chitosan | biopolymer | Biopolymer | organic | NaBH4 | chemical | Inorganic salt | inorganic | 2 | mg/mL | ? | ? | 1 | mL | 100 | mg/mL | capping;precursor;reducing | CAB | ? | ? | ? | ? | ? | ? | ? | ? | ? | no | no | no | no | no | no | no | no | ? | ? | 400 | ? | spherical | XRD | Rigaku diffractometer | face centered cubic | XRD | Rigaku | ? | ? | 41.1 | ? | ELS | Zeta sizer, Malvern | 25 | ? | SEM | FEG-SEM Zeiss | 11.9 | ? | XRD | Rigaku | ? | ? | ? | ? | ? | ? | ? | ? | ? | ? | ? | ? | ? | 0.027 | mg/mL | ? | ? | 17 | 35 | MuellerHinton | Multidrug resistant Gram Positive (average of 23 species) | ? | 0.00675 | ? | mg/mL | MIC90 | no | no | no | no | no | no | no | no | no | no | no | no | no | no | no | no | no
Cavassin et al, Comparison of methods to detect the in vitro activity of silver nanoparticles (AgNP) against multidrug resistant bacteria, J Nanobiotechnol (2015) 13:64 | Cavassin | 2015 | 10.1186/s12951-015-0120-6 | wet chemical | single | No | 25 | ? | No | No | No | Magnetic | ? | 0.16 | 61 | AgNO3 | Sigma Aldrich | ? | 0.5 | mM | PVA (Mw 89000–98000) | biopolymer | Biopolymer | organic | NaBH4 | chemical | Inorganic salt | organic | 2 | mg/mL | ? | ? | 1 | mL | 100 | mg/mL | capping;precursor;reducing | CAB | ? | ? | ? | ? | ? | ? | ? | ? | ? | no | no | no | no | no | no | no | no | ? | ? | 400 | ? | spherical | XRD | Rigaku diffractometer | face centered cubic | XRD | Rigaku | ? | ? | -17 | ? | ELS | Zeta sizer, Malvern | 10 | ? | SEM | FEG-SEM Zeiss | 7.1 | ? | XRD | Rigaku | ? | ? | ? | ? | ? | ? | ? | ? | ? | ? | ? | ? | ? | 0.027 | mg/mL | ? | ? | 17 | 35 | MuellerHinton | Multidrug resistant Gram Positive (average of 23 species) | ? | 0.054 | ? | mg/mL | MIC90 | no | no | no | no | no | no | no | no | no | no | no | no | no | no | no | no | no
Cavassin et al, Comparison of methods to detect the in vitro activity of silver nanoparticles (AgNP) against multidrug resistant bacteria, J Nanobiotechnol (2015) 13:64 | Cavassin | 2015 | 10.1186/s12951-015-0120-6 | wet chemical | single | No | 25 | ? | No | No | No | Magnetic | ? | 0.16 | 43 | AgNO3 | Sigma Aldrich | ? | 0.7 | mM | Sodium citrate | chemical | Organic molecule | organic | Sodium citrate | chemical | Organic molecule | organic | 10 | mg/mL | ? | ? | 13 | mL | 10 | mg/mL | capping;precursor;reducing | CAB | ? | ? | ? | ? | ? | ? | ? | ? | ? | no | no | no | no | no | no | no | no | ? | ? | 410 | ? | spherical | XRD | Rigaku | amorphous | XRD | Rigaku | ? | ? | -48.4 | ? | ELS | Zeta sizer, Malvern | 40 | ? | SEM | FEG-SEM Zeiss | ? | ? | ? | ? | ? | ? | ? | ? | ? | ? | ? | ? | ? | ? | ? | ? | ? | 0.027 | mg/mL | ? | ? | 17 | 35 | MuellerHinton | Antimicrobial susceptible Gram Negative (average of 22 species) | ? | 0.00675 | ? | mg/mL | MIC90 | no | no | no | no | no | no | no | no | no | no | no | no | no | no | no | no | no
Cavassin et al, Comparison of methods to detect the in vitro activity of silver nanoparticles (AgNP) against multidrug resistant bacteria, J Nanobiotechnol (2015) 13:64 | Cavassin | 2015 | 10.1186/s12951-015-0120-6 | wet chemical | single | No | 25 | ? | No | No | No | Magnetic | ? | 0.16 | 61 | AgNO3 | Sigma Aldrich | ? | 0.5 | mM | Chitosan | biopolymer | Biopolymer | organic | NaBH4 | chemical | Inorganic salt | inorganic | 2 | mg/mL | ? | ? | 1 | mL | 100 | mg/mL | capping;precursor;reducing | CAB | ? | ? | ? | ? | ? | ? | ? | ? | ? | no | no | no | no | no | no | no | no | ? | ? | 400 | ? | spherical | XRD | Rigaku diffractometer | face centered cubic | XRD | Rigaku | ? | ? | 41.1 | ? | ELS | Zeta sizer, Malvern | 25 | ? | SEM | FEG-SEM Zeiss | 11.9 | ? | XRD | Rigaku | ? | ? | ? | ? | ? | ? | ? | ? | ? | ? | ? | ? | ? | 0.027 | mg/mL | ? | ? | 17 | 35 | MuellerHinton | Antimicrobial susceptible Gram Negative (average of 22 species) | ? | 0.00675 | ? | mg/mL | MIC90 | no | no | no | no | no | no | no | no | no | no | no | no | no | no | no | no | no
Cavassin et al, Comparison of methods to detect the in vitro activity of silver nanoparticles (AgNP) against multidrug resistant bacteria, J Nanobiotechnol (2015) 13:64 | Cavassin | 2015 | 10.1186/s12951-015-0120-6 | wet chemical | single | No | 25 | ? | No | No | No | Magnetic | ? | 0.16 | 61 | AgNO3 | Sigma Aldrich | ? | 0.5 | mM | PVA (Mw 89000–98000) | biopolymer | Biopolymer | organic | NaBH4 | chemical | Inorganic salt | inorganic | 2 | mg/mL | ? | ? | 1 | mL | 100 | mg/mL | capping;precursor;reducing | CAB | ? | ? | ? | ? | ? | ? | ? | ? | ? | no | no | no | no | no | no | no | no | ? | ? | 400 | ? | spherical | XRD | Rigaku diffractometer | face centered cubic | XRD | Rigaku | ? | ? | -17 | ? | ELS | Zeta sizer, Malvern | 10 | ? | SEM | FEG-SEM Zeiss | 7.1 | ? | XRD | Rigaku | ? | ? | ? | ? | ? | ? | ? | ? | ? | ? | ? | ? | ? | 0.027 | mg/mL | ? | ? | 17 | 35 | MuellerHinton | Antimicrobial susceptible Gram Negative (average of 22 species) | ? | 0.054 | ? | mg/mL | MIC90 | no | no | no | no | no | no | no | no | no | no | no | no | no | no | no | no | no
Cavassin et al, Comparison of methods to detect the in vitro activity of silver nanoparticles (AgNP) against multidrug resistant bacteria, J Nanobiotechnol (2015) 13:64 | Cavassin | 2015 | 10.1186/s12951-015-0120-6 | wet chemical | single | No | 25 | ? | No | No | No | Magnetic | ? | 0.16 | 43 | AgNO3 | Sigma Aldrich | ? | 0.7 | mM | Sodium citrate | chemical | Organic molecule | organic | Sodium citrate | chemical | Organic molecule | organic | 10 | mg/mL | ? | ? | 13 | mL | 10 | mg/mL | capping;precursor;reducing | CAB | ? | ? | ? | ? | ? | ? | ? | ? | ? | no | no | no | no | no | no | no | no | ? | ? | 410 | ? | spherical | XRD | Rigaku | amorphous | XRD | Rigaku | ? | ? | -48.4 | ? | ELS | Zeta sizer, Malvern | 40 | ? | SEM | FEG-SEM Zeiss | ? | ? | ? | ? | ? | ? | ? | ? | ? | ? | ? | ? | ? | ? | ? | ? | ? | 0.027 | mg/mL | ? | ? | 17 | 35 | MuellerHinton | Antimicrobial susceptible Gram Positive (average of 14 species) | ? | 0.0135 | ? | mg/mL | MIC90 | no | no | no | no | no | no | no | no | no | no | no | no | no | no | no | no | no
Cavassin et al, Comparison of methods to detect the in vitro activity of silver nanoparticles (AgNP) against multidrug resistant bacteria, J Nanobiotechnol (2015) 13:64 | Cavassin | 2015 | 10.1186/s12951-015-0120-6 | wet chemical | single | No | 25 | ? | No | No | No | Magnetic | ? | 0.16 | 61 | AgNO3 | Sigma Aldrich | ? | 0.5 | mM | Chitosan | biopolymer | Biopolymer | organic | NaBH4 | chemical | Inorganic salt | inorganic | 2 | mg/mL | ? | ? | 1 | mL | 100 | mg/mL | capping;precursor;reducing | CAB | ? | ? | ? | ? | ? | ? | ? | ? | ? | no | no | no | no | no | no | no | no | ? | ? | 400 | ? | spherical | XRD | Rigaku diffractometer | face centered cubic | XRD | Rigaku | ? | ? | 41.1 | ? | ELS | Zeta sizer, Malvern | 25 | ? | SEM | FEG-SEM Zeiss | 11.9 | ? | XRD | Rigaku | ? | ? | ? | ? | ? | ? | ? | ? | ? | ? | ? | ? | ? | 0.027 | mg/mL | ? | ? | 17 | 35 | MuellerHinton | Antimicrobial susceptible Gram Positive (average of 14 species) | ? | 0.00675 | ? | mg/mL | MIC90 | no | no | no | no | no | no | no | no | no | no | no | no | no | no | no | no | no
Cavassin et al, Comparison of methods to detect the in vitro activity of silver nanoparticles (AgNP) against multidrug resistant bacteria, J Nanobiotechnol (2015) 13:64 | Cavassin | 2015 | 10.1186/s12951-015-0120-6 | wet chemical | single | No | 25 | ? | No | No | No | Magnetic | ? | 0.16 | 61 | AgNO3 | Sigma Aldrich | ? | 0.5 | mM | PVA (Mw 89000–98000) | biopolymer | Biopolymer | organic | NaBH4 | chemical | Inorganic salt | inorganic | 2 | mg/mL | ? | ? | 1 | mL | 100 | mg/mL | capping;precursor;reducing | CAB | ? | ? | ? | ? | ? | ? | ? | ? | ? | no | no | no | no | no | no | no | no | ? | ? | 400 | ? | spherical | XRD | Rigaku diffractometer | face centered cubic | XRD | Rigaku | ? | ? | -17 | ? | ELS | Zeta sizer, Malvern | 10 | ? | SEM | FEG-SEM Zeiss | 7.1 | ? | XRD | Rigaku | ? | ? | ? | ? | ? | ? | ? | ? | ? | ? | ? | ? | ? | 0.027 | mg/mL | ? | ? | 17 | 35 | MuellerHinton | Antimicrobial susceptible Gram Positive (average of 14 species) | ? | 0.054 | ? | mg/mL | MIC90 | no | no | no | no | no | no | no | no | no | no | no | no | no | no | no | no | no
Chahardoli et al, Optimum Green Synthesis of Silver Nanoparticles with the Highest Antibacterial Activity against Streptococcus mutans Biofilm, Journal of Nanomaterials Volume 2022, Article ID 6261006, 7 pages | Chahardoli | 2022 | https://doi.org/10.1155/2022/6261006 | biosynthesis | single | Heating | 27 | ? | No | No | No | Shaker | 120 | 48 | ? | AgNO3 | ? | ? | 1.76 | mM | H. elongata | bacterial extract | Bacterial | organic | H. elongata | bacterial extract | Bacterial supernatant | organic | ? | ? | ? | ? | 0.5 | mL | ? | ? | precursor;reducing | AB | ? | ? | ? | ? | ? | ? | ? | ? | ? | washed | centrifugation | 5000 | rpm | 15 | no | no | no | ? | ? | ? | ? | ? | ? | ? | ? | ? | ? | ? | ? | ? | ? | ? | ? | ? | ? | ? | ? | ? | ? | ? | ? | ? | ? | ? | ? | ? | ? | ? | ? | ? | ? | ? | ? | ? | ? | ? | ? | ? | 24 | 37 | Brain hearth infusion | Streptococcus mutans | ATCC 35668 | 813 | ? | CFU/mL | Biofilm formation | no | no | no | no | no | no | no | no | no | no | no | no | no | no | no | no | no
Chahardoli et al, Optimum Green Synthesis of Silver Nanoparticles with the Highest Antibacterial Activity against Streptococcus mutans Biofilm, Journal of Nanomaterials Volume 2022, Article ID 6261006, 7 pages | Chahardoli | 2022 | https://doi.org/10.1155/2022/6261006 | biosynthesis | single | Heating | 32 | ? | No | No | No | Shaker | 120 | 72 | ? | AgNO3 | ? | ? | 1.76 | mM | H. elongata | bacterial extract | Bacterial | organic | H. elongata | bacterial extract | Bacterial supernatant | organic | ? | ? | ? | ? | 0.5 | mL | ? | ? | precursor;reducing | AB | ? | ? | ? | ? | ? | ? | ? | ? | ? | washed | centrifugation | 5000 | rpm | 15 | no | no | no | ? | ? | ? | ? | ? | ? | ? | ? | ? | ? | ? | ? | ? | ? | ? | ? | ? | ? | ? | ? | ? | ? | ? | ? | ? | ? | ? | ? | ? | ? | ? | ? | ? | ? | ? | ? | ? | ? | ? | ? | ? | 24 | 37 | Brain hearth infusion | Streptococcus mutans | ATCC 35668 | 8.71 | ? | CFU/mL | Biofilm formation | no | no | no | no | no | no | no | no | no | no | no | no | no | no | no | no | no
Chahardoli et al, Optimum Green Synthesis of Silver Nanoparticles with the Highest Antibacterial Activity against Streptococcus mutans Biofilm, Journal of Nanomaterials Volume 2022, Article ID 6261006, 7 pages | Chahardoli | 2022 | https://doi.org/10.1155/2022/6261006 | biosynthesis | single | Heating | 37 | ? | No | No | No | Shaker | 120 | 96 | ? | AgNO3 | ? | ? | 1.76 | mM | H. elongata | bacterial extract | Bacterial | organic | H. elongata | bacterial extract | Bacterial supernatant | organic | ? | ? | ? | ? | 0.5 | mL | ? | ? | precursor;reducing | AB | ? | ? | ? | ? | ? | ? | ? | ? | ? | washed | centrifugation | 5000 | rpm | 15 | no | no | no | ? | ? | ? | ? | ? | ? | ? | ? | ? | ? | ? | ? | ? | ? | ? | ? | ? | ? | ? | ? | ? | ? | ? | ? | ? | ? | ? | ? | ? | ? | ? | ? | ? | ? | ? | ? | ? | ? | ? | ? | ? | 24 | 37 | Brain hearth infusion | Streptococcus mutans | ATCC 35668 | 20.4 | ? | CFU/mL | Biofilm formation | no | no | no | no | no | no | no | no | no | no | no | no | no | no | no | no | no
Chahardoli et al, Optimum Green Synthesis of Silver Nanoparticles with the Highest Antibacterial Activity against Streptococcus mutans Biofilm, Journal of Nanomaterials Volume 2022, Article ID 6261006, 7 pages | Chahardoli | 2022 | https://doi.org/10.1155/2022/6261006 | biosynthesis | single | Heating | 37 | ? | No | No | No | Shaker | 120 | 48 | ? | AgNO3 | ? | ? | 3.53 | mM | H. elongata | bacterial extract | Bacterial | organic | H. elongata | bacterial extract | Bacterial supernatant | organic | ? | ? | ? | ? | 0.5 | mL | ? | ? | precursor;reducing | AB | ? | ? | ? | ? | ? | ? | ? | ? | ? | washed | centrifugation | 5000 | rpm | 15 | no | no | no | ? | ? | ? | ? | ? | ? | ? | ? | ? | ? | ? | ? | ? | ? | ? | ? | ? | ? | ? | ? | ? | ? | ? | ? | ? | ? | ? | ? | ? | ? | ? | ? | ? | ? | ? | ? | ? | ? | ? | ? | ? | 24 | 37 | Brain hearth infusion | Streptococcus mutans | ATCC 35668 | 148 | ? | CFU/mL | Biofilm formation | no | no | no | no | no | no | no | no | no | no | no | no | no | no | no | no | no
Chahardoli et al, Optimum Green Synthesis of Silver Nanoparticles with the Highest Antibacterial Activity against Streptococcus mutans Biofilm, Journal of Nanomaterials Volume 2022, Article ID 6261006, 7 pages | Chahardoli | 2022 | https://doi.org/10.1155/2022/6261006 | biosynthesis | single | Heating | 27 | ? | No | No | No | Shaker | 120 | 72 | ? | AgNO3 | ? | ? | 3.53 | mM | H. elongata | bacterial extract | Bacterial | organic | H. elongata | bacterial extract | Bacterial supernatant | organic | ? | ? | ? | ? | 0.5 | mL | ? | ? | precursor;reducing | AB | ? | ? | ? | ? | ? | ? | ? | ? | ? | washed | centrifugation | 5000 | rpm | 15 | no | no | no | ? | ? | 435 | ? | spherical | SEM | ESCAN Company, MIRA III | face centered cubic | XRD | PHILIPS’s PW1730 | ? | ? | ? | ? | ? | ? | 45 | ? | TEM | CM120 | ? | ? | ? | ? | ? | ? | ? | ? | ? | ? | ? | ? | ? | ? | ? | ? | ? | ? | ? | ? | ? | 24 | 37 | Brain hearth infusion | Streptococcus mutans | ATCC 35668 | 4.07 | ? | CFU/mL | Biofilm formation | no | no | no | no | no | no | no | no | no | no | no | no | no | no | no | no | no
Chahardoli et al, Optimum Green Synthesis of Silver Nanoparticles with the Highest Antibacterial Activity against Streptococcus mutans Biofilm, Journal of Nanomaterials Volume 2022, Article ID 6261006, 7 pages | Chahardoli | 2022 | https://doi.org/10.1155/2022/6261006 | biosynthesis | single | Heating | 32 | ? | No | No | No | Shaker | 120 | 96 | ? | AgNO3 | ? | ? | 3.53 | mM | H. elongata | bacterial extract | Bacterial | organic | H. elongata | bacterial extract | Bacterial supernatant | organic | ? | ? | ? | ? | 0.5 | mL | ? | ? | precursor;reducing | AB | ? | ? | ? | ? | ? | ? | ? | ? | ? | washed | centrifugation | 5000 | rpm | 15 | no | no | no | ? | ? | ? | ? | ? | ? | ? | ? | ? | ? | ? | ? | ? | ? | ? | ? | ? | ? | ? | ? | ? | ? | ? | ? | ? | ? | ? | ? | ? | ? | ? | ? | ? | ? | ? | ? | ? | ? | ? | ? | ? | 24 | 37 | Brain hearth infusion | Streptococcus mutans | ATCC 35668 | 219 | ? | CFU/mL | Biofilm formation | no | no | no | no | no | no | no | no | no | no | no | no | no | no | no | no | no
Chahardoli et al, Optimum Green Synthesis of Silver Nanoparticles with the Highest Antibacterial Activity against Streptococcus mutans Biofilm, Journal of Nanomaterials Volume 2022, Article ID 6261006, 7 pages | Chahardoli | 2022 | https://doi.org/10.1155/2022/6261006 | biosynthesis | single | Heating | 32 | ? | No | No | No | Shaker | 120 | 48 | ? | AgNO3 | ? | ? | 5.29 | mM | H. elongata | bacterial extract | Bacterial | organic | H. elongata | bacterial extract | Bacterial supernatant | organic | ? | ? | ? | ? | 0.5 | mL | ? | ? | precursor;reducing | AB | ? | ? | ? | ? | ? | ? | ? | ? | ? | washed | centrifugation | 5000 | rpm | 15 | no | no | no | ? | ? | ? | ? | ? | ? | ? | ? | ? | ? | ? | ? | ? | ? | ? | ? | ? | ? | ? | ? | ? | ? | ? | ? | ? | ? | ? | ? | ? | ? | ? | ? | ? | ? | ? | ? | ? | ? | ? | ? | ? | 24 | 37 | Brain hearth infusion | Streptococcus mutans | ATCC 35668 | 27.5 | ? | CFU/mL | Biofilm formation | no | no | no | no | no | no | no | no | no | no | no | no | no | no | no | no | no
Chahardoli et al, Optimum Green Synthesis of Silver Nanoparticles with the Highest Antibacterial Activity against Streptococcus mutans Biofilm, Journal of Nanomaterials Volume 2022, Article ID 6261006, 7 pages | Chahardoli | 2022 | https://doi.org/10.1155/2022/6261006 | biosynthesis | single | Heating | 37 | ? | No | No | No | Shaker | 120 | 72 | ? | AgNO3 | ? | ? | 5.29 | mM | H. elongata | bacterial extract | Bacterial | organic | H. elongata | bacterial extract | Bacterial supernatant | organic | ? | ? | ? | ? | 0.5 | mL | ? | ? | precursor;reducing | AB | ? | ? | ? | ? | ? | ? | ? | ? | ? | washed | centrifugation | 5000 | rpm | 15 | no | no | no | ? | ? | ? | ? | ? | ? | ? | ? | ? | ? | ? | ? | ? | ? | ? | ? | ? | ? | ? | ? | ? | ? | ? | ? | ? | ? | ? | ? | ? | ? | ? | ? | ? | ? | ? | ? | ? | ? | ? | ? | ? | 24 | 37 | Brain hearth infusion | Streptococcus mutans | ATCC 35668 | 13.2 | ? | CFU/mL | Biofilm formation | no | no | no | no | no | no | no | no | no | no | no | no | no | no | no | no | no
Chahardoli et al, Optimum Green Synthesis of Silver Nanoparticles with the Highest Antibacterial Activity against Streptococcus mutans Biofilm, Journal of Nanomaterials Volume 2022, Article ID 6261006, 7 pages | Chahardoli | 2022 | https://doi.org/10.1155/2022/6261006 | biosynthesis | single | Heating | 27 | ? | No | No | No | Shaker | 120 | 96 | ? | AgNO3 | ? | ? | 5.29 | mM | H. elongata | bacterial extract | Bacterial | organic | H. elongata | bacterial extract | Bacterial supernatant | organic | ? | ? | ? | ? | 0.5 | mL | ? | ? | precursor;reducing | AB | ? | ? | ? | ? | ? | ? | ? | ? | ? | washed | centrifugation | 5000 | rpm | 15 | no | no | no | ? | ? | ? | ? | ? | ? | ? | ? | ? | ? | ? | ? | ? | ? | ? | ? | ? | ? | ? | ? | ? | ? | ? | ? | ? | ? | ? | ? | ? | ? | ? | ? | ? | ? | ? | ? | ? | ? | ? | ? | ? | 24 | 37 | Brain hearth infusion | Streptococcus mutans | ATCC 35668 | 18.2 | ? | CFU/mL | Biofilm formation | no | no | no | no | no | no | no | no | no | no | no | no | no | no | no | no | no
Chaudhari et al, Effect of Biosynthesized Silver Nanoparticles on Staphylococcus aureus Biofilm Quenching and Prevention of Biofilm Formation, Nano-Micro Lett. 4 (1), 34-39 (2012) | Chaudhari | 2012 | http://dx.doi.org/10.3786/nml.v4i1.p34-39 | biosynthesis | single | Heating | 37 | ? | No | No | No | Shaker | 200 | ? | ? | AgNO3 | ? | ? | 0.5 | mM | Bacillus cereus (ATCC 8640) | bacterial extract | Bacterial | organic | Bacillus cereus (ATCC 8640) | bacterial extract | Bacterial supernatant | organic | 500 | mg/mL | ? | ? | ? | ? | 500 | mg/mL | precursor;reducing | AB | ? | ? | ? | ? | 78000000000 | particles/mL | ? | ? | Nanosight-LM20 instrument | no | no | no | no | no | no | no | no | ? | ? | 425 | ? | Spherical | TEM | PHILIPS- CM 200 | ? | ? | ? | 9.25 | ? | ? | ? | ? | ? | ? | ? | ? | ? | ? | ? | ? | ? | 39 | ? | DLS | Nanosight-LM20 instrument | ? | ? | ? | ? | ? | ? | ? | ? | ? | ? | ? | 50 | uL | 16 | 37 | ? | Staphylococcus aureus | ? | ? | ? | ? | ? | no | no | no | no | no | no | no | no | no | no | no | no | no | no | no | no | no
Chaudhari et al, Effect of Biosynthesized Silver Nanoparticles on Staphylococcus aureus Biofilm Quenching and Prevention of Biofilm Formation, Nano-Micro Lett. 4 (1), 34-39 (2012) | Chaudhari | 2012 | http://dx.doi.org/10.3786/nml.v4i1.p34-39 | biosynthesis | single | Heating | 37 | ? | No | No | No | Shaker | 200 | ? | ? | AgNO3 | ? | ? | 0.33 | mM | Bacillus cereus (ATCC 8640) | bacterial extract | Bacterial | organic | Glucose | chemical | Reducing sugar | organic | 500 | mg/mL | ? | ? | ? | ? | 33 | mg/mL | precursor;reducing | AB | ? | ? | ? | ? | 104000000000 | particles/mL | ? | ? | Nanosight-LM20 instrument | no | no | no | no | no | no | no | no | ? | ? | 425 | ? | Spherical | TEM | PHILIPS- CM 200 | ? | ? | ? | 9.25 | ? | ? | ? | ? | ? | ? | ? | ? | ? | ? | ? | ? | ? | 32 | ? | DLS | Nanosight-LM20 instrument | ? | ? | ? | ? | ? | ? | ? | ? | ? | ? | ? | 50 | uL | 16 | 37 | ? | Staphylococcus aureus | ? | ? | ? | ? | ? | no | no | no | no | no | no | no | no | no | no | no | no | no | no | no | no | no
Choi et al, Antibacterial Activity of Green-Synthesized Silver Nanoparticles Using Areca catechu Extract against Antibiotic-Resistant Bacteria, Nanomaterials 2021, 11, 205 | Choi | 2021 | https://doi.org/10.3390/nano11010205 | phytosynthesis | single | No | 25 | ? | No | No | No | No | 0 | 4 | ? | AgNO3 | ? | ? | 7 | mM | A. catechu Extract | plant | Plant extract | organic | A. catechu Extract | plant | Plant extract | organic | 91 | mg/mL | ? | ? | ? | ? | 91 | mg/mL | reducing;precursor | BA | ? | ? | ? | ? | ? | ? | ? | ? | ? | no | no | no | no | no | no | no | no | ? | ? | 430 | ? | spherical | SEM | JEOL JSM-6701F | ? | ? | ? | ? | ? | ? | ? | ? | ? | 25 | ? | SEM | JEOL JSM-6701F | ? | ? | ? | ? | 233.4 | ? | DLS | Zeta sizer Malvern | ? | ? | ? | ? | 0.179 | ? | DLS | Zetasizer Malvern | ? | 0.36 | mg/mL | ? | ? | ? | ? | MuellerHinton | Enterococcus faecalis | ? | 12 | 0.9 | mm | ZOI | no | no | no | no | no | no | no | no | no | no | no | no | no | no | no | no | no
Choi et al, Antibacterial Activity of Green-Synthesized Silver Nanoparticles Using Areca catechu Extract against Antibiotic-Resistant Bacteria, Nanomaterials 2021, 11, 205 | Choi | 2021 | https://doi.org/10.3390/nano11010205 | phytosynthesis | single | No | 25 | ? | No | No | No | No | 0 | 4 | ? | AgNO3 | ? | ? | 7 | mM | A. catechu Extract | plant | Plant extract | organic | A. catechu Extract | plant | Plant extract | organic | 91 | mg/mL | ? | ? | ? | ? | 91 | mg/mL | reducing;precursor | BA | ? | ? | ? | ? | ? | ? | ? | ? | ? | no | no | no | no | no | no | no | no | ? | ? | 430 | ? | spherical | SEM | JEOL JSM-6701F | ? | ? | ? | ? | ? | ? | ? | ? | ? | 25 | ? | SEM | JEOL JSM-6701F | ? | ? | ? | ? | 233.4 | ? | DLS | Zeta sizer Malvern | ? | ? | ? | ? | 0.179 | ? | DLS | Zetasizer Malvern | ? | 0.18 | mg/mL | ? | ? | ? | ? | MuellerHinton | Enterococcus faecalis | ? | 11.3 | 0.9 | mm | ZOI | no | no | no | no | no | no | no | no | no | no | no | no | no | no | no | no | no
Choi et al, Antibacterial Activity of Green-Synthesized Silver Nanoparticles Using Areca catechu Extract against Antibiotic-Resistant Bacteria, Nanomaterials 2021, 11, 205 | Choi | 2021 | https://doi.org/10.3390/nano11010205 | phytosynthesis | single | No | 25 | ? | No | No | No | No | 0 | 4 | ? | AgNO3 | ? | ? | 7 | mM | A. catechu Extract | plant | Plant extract | organic | A. catechu Extract | plant | Plant extract | organic | 91 | mg/mL | ? | ? | ? | ? | 91 | mg/mL | reducing;precursor | BA | ? | ? | ? | ? | ? | ? | ? | ? | ? | no | no | no | no | no | no | no | no | ? | ? | 430 | ? | spherical | SEM | JEOL JSM-6701F | ? | ? | ? | ? | ? | ? | ? | ? | ? | 25 | ? | SEM | JEOL JSM-6701F | ? | ? | ? | ? | 233.4 | ? | DLS | Zeta sizer Malvern | ? | ? | ? | ? | 0.179 | ? | DLS | Zetasizer Malvern | ? | 0.09 | mg/mL | ? | ? | ? | ? | MuellerHinton | Enterococcus faecalis | ? | 10.5 | 0.5 | mm | ZOI | no | no | no | no | no | no | no | no | no | no | no | no | no | no | no | no | no
Choi et al, Antibacterial Activity of Green-Synthesized Silver Nanoparticles Using Areca catechu Extract against Antibiotic-Resistant Bacteria, Nanomaterials 2021, 11, 205 | Choi | 2021 | https://doi.org/10.3390/nano11010205 | phytosynthesis | single | No | 25 | ? | No | No | No | No | 0 | 4 | ? | AgNO3 | ? | ? | 7 | mM | A. catechu Extract | plant | Plant extract | organic | A. catechu Extract | plant | Plant extract | organic | 91 | mg/mL | ? | ? | ? | ? | 91 | mg/mL | reducing;precursor | BA | ? | ? | ? | ? | ? | ? | ? | ? | ? | no | no | no | no | no | no | no | no | ? | ? | 430 | ? | spherical | SEM | JEOL JSM-6701F | ? | ? | ? | ? | ? | ? | ? | ? | ? | 25 | ? | SEM | JEOL JSM-6701F | ? | ? | ? | ? | 233.4 | ? | DLS | Zeta sizer Malvern | ? | ? | ? | ? | 0.179 | ? | DLS | Zetasizer Malvern | ? | 0.045 | mg/mL | ? | ? | ? | ? | MuellerHinton | Enterococcus faecalis | ? | 9.9 | 0.3 | mm | ZOI | no | no | no | no | no | no | no | no | no | no | no | no | no | no | no | no | no
Choi et al, Antibacterial Activity of Green-Synthesized Silver Nanoparticles Using Areca catechu Extract against Antibiotic-Resistant Bacteria, Nanomaterials 2021, 11, 205 | Choi | 2021 | https://doi.org/10.3390/nano11010205 | phytosynthesis | single | No | 25 | ? | No | No | No | No | 0 | 4 | ? | AgNO3 | ? | ? | 7 | mM | A. catechu Extract | plant | Plant extract | organic | A. catechu Extract | plant | Plant extract | organic | 91 | mg/mL | ? | ? | ? | ? | 91 | mg/mL | reducing;precursor | BA | ? | ? | ? | ? | ? | ? | ? | ? | ? | no | no | no | no | no | no | no | no | ? | ? | 430 | ? | spherical | SEM | JEOL JSM-6701F | ? | ? | ? | ? | ? | ? | ? | ? | ? | 25 | ? | SEM | JEOL JSM-6701F | ? | ? | ? | ? | 233.4 | ? | DLS | Zeta sizer Malvern | ? | ? | ? | ? | 0.179 | ? | DLS | Zetasizer Malvern | ? | 0.0225 | mg/mL | ? | ? | ? | ? | MuellerHinton | Enterococcus faecalis | ? | 7 | 0.3 | mm | ZOI | no | no | no | no | no | no | no | no | no | no | no | no | no | no | no | no | no
Choi et al, Antibacterial Activity of Green-Synthesized Silver Nanoparticles Using Areca catechu Extract against Antibiotic-Resistant Bacteria, Nanomaterials 2021, 11, 205 | Choi | 2021 | https://doi.org/10.3390/nano11010205 | phytosynthesis | single | No | 25 | ? | No | No | No | No | 0 | 4 | ? | AgNO3 | ? | ? | 7 | mM | A. catechu Extract | plant | Plant extract | organic | A. catechu Extract | plant | Plant extract | organic | 91 | mg/mL | ? | ? | ? | ? | 91 | mg/mL | reducing;precursor | BA | ? | ? | ? | ? | ? | ? | ? | ? | ? | no | no | no | no | no | no | no | no | ? | ? | 430 | ? | spherical | SEM | JEOL JSM-6701F | ? | ? | ? | ? | ? | ? | ? | ? | ? | 25 | ? | SEM | JEOL JSM-6701F | ? | ? | ? | ? | 233.4 | ? | DLS | Zeta sizer Malvern | ? | ? | ? | ? | 0.179 | ? | DLS | Zetasizer Malvern | ? | 0.01125 | mg/mL | ? | ? | ? | ? | MuellerHinton | Enterococcus faecalis | ? | 6 | 0 | mm | ZOI | no | no | no | no | no | no | no | no | no | no | no | no | no | no | no | no | no
Choi et al, Antibacterial Activity of Green-Synthesized Silver Nanoparticles Using Areca catechu Extract against Antibiotic-Resistant Bacteria, Nanomaterials 2021, 11, 205 | Choi | 2021 | https://doi.org/10.3390/nano11010205 | phytosynthesis | single | No | 25 | ? | No | No | No | No | 0 | 4 | ? | AgNO3 | ? | ? | 7 | mM | A. catechu Extract | plant | Plant extract | organic | A. catechu Extract | plant | Plant extract | organic | 91 | mg/mL | ? | ? | ? | ? | 91 | mg/mL | reducing;precursor | BA | ? | ? | ? | ? | ? | ? | ? | ? | ? | no | no | no | no | no | no | no | no | ? | ? | 430 | ? | spherical | SEM | JEOL JSM-6701F | ? | ? | ? | ? | ? | ? | ? | ? | ? | 25 | ? | SEM | JEOL JSM-6701F | ? | ? | ? | ? | 233.4 | ? | DLS | Zeta sizer Malvern | ? | ? | ? | ? | 0.179 | ? | DLS | Zetasizer Malvern | ? | 0.36 | mg/mL | ? | ? | ? | ? | MuellerHinton | Vancomycinresistant Enterococcus faecalis | ? | 12.3 | 0.8 | mm | ZOI | no | no | no | no | no | no | no | no | no | no | no | no | no | no | no | no | no
Choi et al, Antibacterial Activity of Green-Synthesized Silver Nanoparticles Using Areca catechu Extract against Antibiotic-Resistant Bacteria, Nanomaterials 2021, 11, 205 | Choi | 2021 | https://doi.org/10.3390/nano11010205 | phytosynthesis | single | No | 25 | ? | No | No | No | No | 0 | 4 | ? | AgNO3 | ? | ? | 7 | mM | A. catechu Extract | plant | Plant extract | organic | A. catechu Extract | plant | Plant extract | organic | 91 | mg/mL | ? | ? | ? | ? | 91 | mg/mL | reducing;precursor | BA | ? | ? | ? | ? | ? | ? | ? | ? | ? | no | no | no | no | no | no | no | no | ? | ? | 430 | ? | spherical | SEM | JEOL JSM-6701F | ? | ? | ? | ? | ? | ? | ? | ? | ? | 25 | ? | SEM | JEOL JSM-6701F | ? | ? | ? | ? | 233.4 | ? | DLS | Zeta sizer Malvern | ? | ? | ? | ? | 0.179 | ? | DLS | Zetasizer Malvern | ? | 0.18 | mg/mL | ? | ? | ? | ? | MuellerHinton | Vancomycinresistant Enterococcus faecalis | ? | 11.2 | 0.3 | mm | ZOI | no | no | no | no | no | no | no | no | no | no | no | no | no | no | no | no | no
Choi et al, Antibacterial Activity of Green-Synthesized Silver Nanoparticles Using Areca catechu Extract against Antibiotic-Resistant Bacteria, Nanomaterials 2021, 11, 205 | Choi | 2021 | https://doi.org/10.3390/nano11010205 | phytosynthesis | single | No | 25 | ? | No | No | No | No | 0 | 4 | ? | AgNO3 | ? | ? | 7 | mM | A. catechu Extract | plant | Plant extract | organic | A. catechu Extract | plant | Plant extract | organic | 91 | mg/mL | ? | ? | ? | ? | 91 | mg/mL | reducing;precursor | BA | ? | ? | ? | ? | ? | ? | ? | ? | ? | no | no | no | no | no | no | no | no | ? | ? | 430 | ? | spherical | SEM | JEOL JSM-6701F | ? | ? | ? | ? | ? | ? | ? | ? | ? | 25 | ? | SEM | JEOL JSM-6701F | ? | ? | ? | ? | 233.4 | ? | DLS | Zeta sizer Malvern | ? | ? | ? | ? | 0.179 | ? | DLS | Zetasizer Malvern | ? | 0.09 | mg/mL | ? | ? | ? | ? | MuellerHinton | Vancomycinresistant Enterococcus faecalis | ? | 10.1 | 0.2 | mm | ZOI | no | no | no | no | no | no | no | no | no | no | no | no | no | no | no | no | no
Choi et al, Antibacterial Activity of Green-Synthesized Silver Nanoparticles Using Areca catechu Extract against Antibiotic-Resistant Bacteria, Nanomaterials 2021, 11, 205 | Choi | 2021 | https://doi.org/10.3390/nano11010205 | phytosynthesis | single | No | 25 | ? | No | No | No | No | 0 | 4 | ? | AgNO3 | ? | ? | 7 | mM | A. catechu Extract | plant | Plant extract | organic | A. catechu Extract | plant | Plant extract | organic | 91 | mg/mL | ? | ? | ? | ? | 91 | mg/mL | reducing;precursor | BA | ? | ? | ? | ? | ? | ? | ? | ? | ? | no | no | no | no | no | no | no | no | ? | ? | 430 | ? | spherical | SEM | JEOL JSM-6701F | ? | ? | ? | ? | ? | ? | ? | ? | ? | 25 | ? | SEM | JEOL JSM-6701F | ? | ? | ? | ? | 233.4 | ? | DLS | Zeta sizer Malvern | ? | ? | ? | ? | 0.179 | ? | DLS | Zetasizer Malvern | ? | 0.045 | mg/mL | ? | ? | ? | ? | MuellerHinton | Vancomycinresistant Enterococcus faecalis | ? | 9.2 | 0.4 | mm | ZOI | no | no | no | no | no | no | no | no | no | no | no | no | no | no | no | no | no
Choi et al, Antibacterial Activity of Green-Synthesized Silver Nanoparticles Using Areca catechu Extract against Antibiotic-Resistant Bacteria, Nanomaterials 2021, 11, 205 | Choi | 2021 | https://doi.org/10.3390/nano11010205 | phytosynthesis | single | No | 25 | ? | No | No | No | No | 0 | 4 | ? | AgNO3 | ? | ? | 7 | mM | A. catechu Extract | plant | Plant extract | organic | A. catechu Extract | plant | Plant extract | organic | 91 | mg/mL | ? | ? | ? | ? | 91 | mg/mL | reducing;precursor | BA | ? | ? | ? | ? | ? | ? | ? | ? | ? | no | no | no | no | no | no | no | no | ? | ? | 430 | ? | spherical | SEM | JEOL JSM-6701F | ? | ? | ? | ? | ? | ? | ? | ? | ? | 25 | ? | SEM | JEOL JSM-6701F | ? | ? | ? | ? | 233.4 | ? | DLS | Zeta sizer Malvern | ? | ? | ? | ? | 0.179 | ? | DLS | Zetasizer Malvern | ? | 0.0225 | mg/mL | ? | ? | ? | ? | MuellerHinton | Vancomycinresistant Enterococcus faecalis | ? | 6 | 0 | mm | ZOI | no | no | no | no | no | no | no | no | no | no | no | no | no | no | no | no | no
Choi et al, Antibacterial Activity of Green-Synthesized Silver Nanoparticles Using Areca catechu Extract against Antibiotic-Resistant Bacteria, Nanomaterials 2021, 11, 205 | Choi | 2021 | https://doi.org/10.3390/nano11010205 | phytosynthesis | single | No | 25 | ? | No | No | No | No | 0 | 4 | ? | AgNO3 | ? | ? | 7 | mM | A. catechu Extract | plant | Plant extract | organic | A. catechu Extract | plant | Plant extract | organic | 91 | mg/mL | ? | ? | ? | ? | 91 | mg/mL | reducing;precursor | BA | ? | ? | ? | ? | ? | ? | ? | ? | ? | no | no | no | no | no | no | no | no | ? | ? | 430 | ? | spherical | SEM | JEOL JSM-6701F | ? | ? | ? | ? | ? | ? | ? | ? | ? | 25 | ? | SEM | JEOL JSM-6701F | ? | ? | ? | ? | 233.4 | ? | DLS | Zeta sizer Malvern | ? | ? | ? | ? | 0.179 | ? | DLS | Zetasizer Malvern | ? | 0.01125 | mg/mL | ? | ? | ? | ? | MuellerHinton | Vancomycinresistant Enterococcus faecalis | ? | 6 | 0 | mm | ZOI | no | no | no | no | no | no | no | no | no | no | no | no | no | no | no | no | no
Choi et al, Antibacterial Activity of Green-Synthesized Silver Nanoparticles Using Areca catechu Extract against Antibiotic-Resistant Bacteria, Nanomaterials 2021, 11, 205 | Choi | 2021 | https://doi.org/10.3390/nano11010205 | phytosynthesis | single | No | 25 | ? | No | No | No | No | 0 | 4 | ? | AgNO3 | ? | ? | 7 | mM | A. catechu Extract | plant | Plant extract | organic | A. catechu Extract | plant | Plant extract | organic | 91 | mg/mL | ? | ? | ? | ? | 91 | mg/mL | reducing;precursor | BA | ? | ? | ? | ? | ? | ? | ? | ? | ? | no | no | no | no | no | no | no | no | ? | ? | 430 | ? | spherical | SEM | JEOL JSM-6701F | ? | ? | ? | ? | ? | ? | ? | ? | ? | 25 | ? | SEM | JEOL JSM-6701F | ? | ? | ? | ? | 233.4 | ? | DLS | Zeta sizer Malvern | ? | ? | ? | ? | 0.179 | ? | DLS | Zetasizer Malvern | ? | 0.36 | mg/mL | ? | ? | ? | ? | MuellerHinton | Pseudomonas aeruginosa | ? | 19.8 | 1.3 | mm | ZOI | no | no | no | no | no | no | no | no | no | no | no | no | no | no | no | no | no
Choi et al, Antibacterial Activity of Green-Synthesized Silver Nanoparticles Using Areca catechu Extract against Antibiotic-Resistant Bacteria, Nanomaterials 2021, 11, 205 | Choi | 2021 | https://doi.org/10.3390/nano11010205 | phytosynthesis | single | No | 25 | ? | No | No | No | No | 0 | 4 | ? | AgNO3 | ? | ? | 7 | mM | A. catechu Extract | plant | Plant extract | organic | A. catechu Extract | plant | Plant extract | organic | 91 | mg/mL | ? | ? | ? | ? | 91 | mg/mL | reducing;precursor | BA | ? | ? | ? | ? | ? | ? | ? | ? | ? | no | no | no | no | no | no | no | no | ? | ? | 430 | ? | spherical | SEM | JEOL JSM-6701F | ? | ? | ? | ? | ? | ? | ? | ? | ? | 25 | ? | SEM | JEOL JSM-6701F | ? | ? | ? | ? | 233.4 | ? | DLS | Zeta sizer Malvern | ? | ? | ? | ? | 0.179 | ? | DLS | Zetasizer Malvern | ? | 0.18 | mg/mL | ? | ? | ? | ? | MuellerHinton | Pseudomonas aeruginosa | ? | 18.4 | 0.7 | mm | ZOI | no | no | no | no | no | no | no | no | no | no | no | no | no | no | no | no | no
Choi et al, Antibacterial Activity of Green-Synthesized Silver Nanoparticles Using Areca catechu Extract against Antibiotic-Resistant Bacteria, Nanomaterials 2021, 11, 205 | Choi | 2021 | https://doi.org/10.3390/nano11010205 | phytosynthesis | single | No | 25 | ? | No | No | No | No | 0 | 4 | ? | AgNO3 | ? | ? | 7 | mM | A. catechu Extract | plant | Plant extract | organic | A. catechu Extract | plant | Plant extract | organic | 91 | mg/mL | ? | ? | ? | ? | 91 | mg/mL | reducing;precursor | BA | ? | ? | ? | ? | ? | ? | ? | ? | ? | no | no | no | no | no | no | no | no | ? | ? | 430 | ? | spherical | SEM | JEOL JSM-6701F | ? | ? | ? | ? | ? | ? | ? | ? | ? | 25 | ? | SEM | JEOL JSM-6701F | ? | ? | ? | ? | 233.4 | ? | DLS | Zeta sizer Malvern | ? | ? | ? | ? | 0.179 | ? | DLS | Zetasizer Malvern | ? | 0.09 | mg/mL | ? | ? | ? | ? | MuellerHinton | Pseudomonas aeruginosa | ? | 17.5 | 0.8 | mm | ZOI | no | no | no | no | no | no | no | no | no | no | no | no | no | no | no | no | no
Choi et al, Antibacterial Activity of Green-Synthesized Silver Nanoparticles Using Areca catechu Extract against Antibiotic-Resistant Bacteria, Nanomaterials 2021, 11, 205 | Choi | 2021 | https://doi.org/10.3390/nano11010205 | phytosynthesis | single | No | 25 | ? | No | No | No | No | 0 | 4 | ? | AgNO3 | ? | ? | 7 | mM | A. catechu Extract | plant | Plant extract | organic | A. catechu Extract | plant | Plant extract | organic | 91 | mg/mL | ? | ? | ? | ? | 91 | mg/mL | reducing;precursor | BA | ? | ? | ? | ? | ? | ? | ? | ? | ? | no | no | no | no | no | no | no | no | ? | ? | 430 | ? | spherical | SEM | JEOL JSM-6701F | ? | ? | ? | ? | ? | ? | ? | ? | ? | 25 | ? | SEM | JEOL JSM-6701F | ? | ? | ? | ? | 233.4 | ? | DLS | Zeta sizer Malvern | ? | ? | ? | ? | 0.179 | ? | DLS | Zetasizer Malvern | ? | 0.045 | mg/mL | ? | ? | ? | ? | MuellerHinton | Pseudomonas aeruginosa | ? | 15.2 | 0.7 | mm | ZOI | no | no | no | no | no | no | no | no | no | no | no | no | no | no | no | no | no
Choi et al, Antibacterial Activity of Green-Synthesized Silver Nanoparticles Using Areca catechu Extract against Antibiotic-Resistant Bacteria, Nanomaterials 2021, 11, 205 | Choi | 2021 | https://doi.org/10.3390/nano11010205 | phytosynthesis | single | No | 25 | ? | No | No | No | No | 0 | 4 | ? | AgNO3 | ? | ? | 7 | mM | A. catechu Extract | plant | Plant extract | organic | A. catechu Extract | plant | Plant extract | organic | 91 | mg/mL | ? | ? | ? | ? | 91 | mg/mL | reducing;precursor | BA | ? | ? | ? | ? | ? | ? | ? | ? | ? | no | no | no | no | no | no | no | no | ? | ? | 430 | ? | spherical | SEM | JEOL JSM-6701F | ? | ? | ? | ? | ? | ? | ? | ? | ? | 25 | ? | SEM | JEOL JSM-6701F | ? | ? | ? | ? | 233.4 | ? | DLS | Zeta sizer Malvern | ? | ? | ? | ? | 0.179 | ? | DLS | Zetasizer Malvern | ? | 0.0225 | mg/mL | ? | ? | ? | ? | MuellerHinton | Pseudomonas aeruginosa | ? | 12.8 | 0.4 | mm | ZOI | no | no | no | no | no | no | no | no | no | no | no | no | no | no | no | no | no
Choi et al, Antibacterial Activity of Green-Synthesized Silver Nanoparticles Using Areca catechu Extract against Antibiotic-Resistant Bacteria, Nanomaterials 2021, 11, 205 | Choi | 2021 | https://doi.org/10.3390/nano11010205 | phytosynthesis | single | No | 25 | ? | No | No | No | No | 0 | 4 | ? | AgNO3 | ? | ? | 7 | mM | A. catechu Extract | plant | Plant extract | organic | A. catechu Extract | plant | Plant extract | organic | 91 | mg/mL | ? | ? | ? | ? | 91 | mg/mL | reducing;precursor | BA | ? | ? | ? | ? | ? | ? | ? | ? | ? | no | no | no | no | no | no | no | no | ? | ? | 430 | ? | spherical | SEM | JEOL JSM-6701F | ? | ? | ? | ? | ? | ? | ? | ? | ? | 25 | ? | SEM | JEOL JSM-6701F | ? | ? | ? | ? | 233.4 | ? | DLS | Zeta sizer Malvern | ? | ? | ? | ? | 0.179 | ? | DLS | Zetasizer Malvern | ? | 0.01125 | mg/mL | ? | ? | ? | ? | MuellerHinton | Pseudomonas aeruginosa | ? | 10.7 | 0.5 | mm | ZOI | no | no | no | no | no | no | no | no | no | no | no | no | no | no | no | no | no
Choi et al, Antibacterial Activity of Green-Synthesized Silver Nanoparticles Using Areca catechu Extract against Antibiotic-Resistant Bacteria, Nanomaterials 2021, 11, 205 | Choi | 2021 | https://doi.org/10.3390/nano11010205 | phytosynthesis | single | No | 25 | ? | No | No | No | No | 0 | 4 | ? | AgNO3 | ? | ? | 7 | mM | A. catechu Extract | plant | Plant extract | organic | A. catechu Extract | plant | Plant extract | organic | 91 | mg/mL | ? | ? | ? | ? | 91 | mg/mL | reducing;precursor | BA | ? | ? | ? | ? | ? | ? | ? | ? | ? | no | no | no | no | no | no | no | no | ? | ? | 430 | ? | spherical | SEM | JEOL JSM-6701F | ? | ? | ? | ? | ? | ? | ? | ? | ? | 25 | ? | SEM | JEOL JSM-6701F | ? | ? | ? | ? | 233.4 | ? | DLS | Zeta sizer Malvern | ? | ? | ? | ? | 0.179 | ? | DLS | Zetasizer Malvern | ? | 0.36 | mg/mL | ? | ? | ? | ? | MuellerHinton | Multidrug resistant Pseudomonas aeruginosa | ? | 16.3 | 1.5 | mm | ZOI | no | no | no | no | no | no | no | no | no | no | no | no | no | no | no | no | no
Choi et al, Antibacterial Activity of Green-Synthesized Silver Nanoparticles Using Areca catechu Extract against Antibiotic-Resistant Bacteria, Nanomaterials 2021, 11, 205 | Choi | 2021 | https://doi.org/10.3390/nano11010205 | phytosynthesis | single | No | 25 | ? | No | No | No | No | 0 | 4 | ? | AgNO3 | ? | ? | 7 | mM | A. catechu Extract | plant | Plant extract | organic | A. catechu Extract | plant | Plant extract | organic | 91 | mg/mL | ? | ? | ? | ? | 91 | mg/mL | reducing;precursor | BA | ? | ? | ? | ? | ? | ? | ? | ? | ? | no | no | no | no | no | no | no | no | ? | ? | 430 | ? | spherical | SEM | JEOL JSM-6701F | ? | ? | ? | ? | ? | ? | ? | ? | ? | 25 | ? | SEM | JEOL JSM-6701F | ? | ? | ? | ? | 233.4 | ? | DLS | Zeta sizer Malvern | ? | ? | ? | ? | 0.179 | ? | DLS | Zetasizer Malvern | ? | 0.18 | mg/mL | ? | ? | ? | ? | MuellerHinton | Multidrug resistant Pseudomonas aeruginosa | ? | 15.1 | 0.8 | mm | ZOI | no | no | no | no | no | no | no | no | no | no | no | no | no | no | no | no | no
Choi et al, Antibacterial Activity of Green-Synthesized Silver Nanoparticles Using Areca catechu Extract against Antibiotic-Resistant Bacteria, Nanomaterials 2021, 11, 205 | Choi | 2021 | https://doi.org/10.3390/nano11010205 | phytosynthesis | single | No | 25 | ? | No | No | No | No | 0 | 4 | ? | AgNO3 | ? | ? | 7 | mM | A. catechu Extract | plant | Plant extract | organic | A. catechu Extract | plant | Plant extract | organic | 91 | mg/mL | ? | ? | ? | ? | 91 | mg/mL | reducing;precursor | BA | ? | ? | ? | ? | ? | ? | ? | ? | ? | no | no | no | no | no | no | no | no | ? | ? | 430 | ? | spherical | SEM | JEOL JSM-6701F | ? | ? | ? | ? | ? | ? | ? | ? | ? | 25 | ? | SEM | JEOL JSM-6701F | ? | ? | ? | ? | 233.4 | ? | DLS | Zeta sizer Malvern | ? | ? | ? | ? | 0.179 | ? | DLS | Zetasizer Malvern | ? | 0.09 | mg/mL | ? | ? | ? | ? | MuellerHinton | Multidrug resistant Pseudomonas aeruginosa | ? | 13.1 | 0.3 | mm | ZOI | no | no | no | no | no | no | no | no | no | no | no | no | no | no | no | no | no
Choi et al, Antibacterial Activity of Green-Synthesized Silver Nanoparticles Using Areca catechu Extract against Antibiotic-Resistant Bacteria, Nanomaterials 2021, 11, 205 | Choi | 2021 | https://doi.org/10.3390/nano11010205 | phytosynthesis | single | No | 25 | ? | No | No | No | No | 0 | 4 | ? | AgNO3 | ? | ? | 7 | mM | A. catechu Extract | plant | Plant extract | organic | A. catechu Extract | plant | Plant extract | organic | 91 | mg/mL | ? | ? | ? | ? | 91 | mg/mL | reducing;precursor | BA | ? | ? | ? | ? | ? | ? | ? | ? | ? | no | no | no | no | no | no | no | no | ? | ? | 430 | ? | spherical | SEM | JEOL JSM-6701F | ? | ? | ? | ? | ? | ? | ? | ? | ? | 25 | ? | SEM | JEOL JSM-6701F | ? | ? | ? | ? | 233.4 | ? | DLS | Zeta sizer Malvern | ? | ? | ? | ? | 0.179 | ? | DLS | Zetasizer Malvern | ? | 0.045 | mg/mL | ? | ? | ? | ? | MuellerHinton | Multidrug resistant Pseudomonas aeruginosa | ? | 11.7 | 0.6 | mm | ZOI | no | no | no | no | no | no | no | no | no | no | no | no | no | no | no | no | no
Choi et al, Antibacterial Activity of Green-Synthesized Silver Nanoparticles Using Areca catechu Extract against Antibiotic-Resistant Bacteria, Nanomaterials 2021, 11, 205 | Choi | 2021 | https://doi.org/10.3390/nano11010205 | phytosynthesis | single | No | 25 | ? | No | No | No | No | 0 | 4 | ? | AgNO3 | ? | ? | 7 | mM | A. catechu Extract | plant | Plant extract | organic | A. catechu Extract | plant | Plant extract | organic | 91 | mg/mL | ? | ? | ? | ? | 91 | mg/mL | reducing;precursor | BA | ? | ? | ? | ? | ? | ? | ? | ? | ? | no | no | no | no | no | no | no | no | ? | ? | 430 | ? | spherical | SEM | JEOL JSM-6701F | ? | ? | ? | ? | ? | ? | ? | ? | ? | 25 | ? | SEM | JEOL JSM-6701F | ? | ? | ? | ? | 233.4 | ? | DLS | Zeta sizer Malvern | ? | ? | ? | ? | 0.179 | ? | DLS | Zetasizer Malvern | ? | 0.0225 | mg/mL | ? | ? | ? | ? | MuellerHinton | Multidrug resistant Pseudomonas aeruginosa | ? | 8.7 | 0.3 | mm | ZOI | no | no | no | no | no | no | no | no | no | no | no | no | no | no | no | no | no
Choi et al, Antibacterial Activity of Green-Synthesized Silver Nanoparticles Using Areca catechu Extract against Antibiotic-Resistant Bacteria, Nanomaterials 2021, 11, 205 | Choi | 2021 | https://doi.org/10.3390/nano11010205 | phytosynthesis | single | No | 25 | ? | No | No | No | No | 0 | 4 | ? | AgNO3 | ? | ? | 7 | mM | A. catechu Extract | plant | Plant extract | organic | A. catechu Extract | plant | Plant extract | organic | 91 | mg/mL | ? | ? | ? | ? | 91 | mg/mL | reducing;precursor | BA | ? | ? | ? | ? | ? | ? | ? | ? | ? | no | no | no | no | no | no | no | no | ? | ? | 430 | ? | spherical | SEM | JEOL JSM-6701F | ? | ? | ? | ? | ? | ? | ? | ? | ? | 25 | ? | SEM | JEOL JSM-6701F | ? | ? | ? | ? | 233.4 | ? | DLS | Zeta sizer Malvern | ? | ? | ? | ? | 0.179 | ? | DLS | Zetasizer Malvern | ? | 0.01125 | mg/mL | ? | ? | ? | ? | MuellerHinton | Multidrug resistant Pseudomonas aeruginosa | ? | 6.4 | 0.5 | mm | ZOI | no | no | no | no | no | no | no | no | no | no | no | no | no | no | no | no | no
Choi et al, Antibacterial Activity of Green-Synthesized Silver Nanoparticles Using Areca catechu Extract against Antibiotic-Resistant Bacteria, Nanomaterials 2021, 11, 205 | Choi | 2021 | https://doi.org/10.3390/nano11010205 | phytosynthesis | single | No | 25 | ? | No | No | No | No | 0 | 4 | ? | AgNO3 | ? | ? | 7 | mM | A. catechu Extract | plant | Plant extract | organic | A. catechu Extract | plant | Plant extract | organic | 91 | mg/mL | ? | ? | ? | ? | 91 | mg/mL | reducing;precursor | BA | ? | ? | ? | ? | ? | ? | ? | ? | ? | no | no | no | no | no | no | no | no | ? | ? | 430 | ? | spherical | SEM | JEOL JSM-6701F | ? | ? | ? | ? | ? | ? | ? | ? | ? | 25 | ? | SEM | JEOL JSM-6701F | ? | ? | ? | ? | 233.4 | ? | DLS | Zeta sizer Malvern | ? | ? | ? | ? | 0.179 | ? | DLS | Zetasizer Malvern | ? | 0.36 | mg/mL | ? | ? | ? | ? | MuellerHinton | Acinetobacter baumanii | ? | 16.8 | 1.7 | mm | ZOI | no | no | no | no | no | no | no | no | no | no | no | no | no | no | no | no | no
Choi et al, Antibacterial Activity of Green-Synthesized Silver Nanoparticles Using Areca catechu Extract against Antibiotic-Resistant Bacteria, Nanomaterials 2021, 11, 205 | Choi | 2021 | https://doi.org/10.3390/nano11010205 | phytosynthesis | single | No | 25 | ? | No | No | No | No | 0 | 4 | ? | AgNO3 | ? | ? | 7 | mM | A. catechu Extract | plant | Plant extract | organic | A. catechu Extract | plant | Plant extract | organic | 91 | mg/mL | ? | ? | ? | ? | 91 | mg/mL | reducing;precursor | BA | ? | ? | ? | ? | ? | ? | ? | ? | ? | no | no | no | no | no | no | no | no | ? | ? | 430 | ? | spherical | SEM | JEOL JSM-6701F | ? | ? | ? | ? | ? | ? | ? | ? | ? | 25 | ? | SEM | JEOL JSM-6701F | ? | ? | ? | ? | 233.4 | ? | DLS | Zeta sizer Malvern | ? | ? | ? | ? | 0.179 | ? | DLS | Zetasizer Malvern | ? | 0.18 | mg/mL | ? | ? | ? | ? | MuellerHinton | Acinetobacter baumanii | ? | 16.2 | 1.3 | mm | ZOI | no | no | no | no | no | no | no | no | no | no | no | no | no | no | no | no | no
Choi et al, Antibacterial Activity of Green-Synthesized Silver Nanoparticles Using Areca catechu Extract against Antibiotic-Resistant Bacteria, Nanomaterials 2021, 11, 205 | Choi | 2021 | https://doi.org/10.3390/nano11010205 | phytosynthesis | single | No | 25 | ? | No | No | No | No | 0 | 4 | ? | AgNO3 | ? | ? | 7 | mM | A. catechu Extract | plant | Plant extract | organic | A. catechu Extract | plant | Plant extract | organic | 91 | mg/mL | ? | ? | ? | ? | 91 | mg/mL | reducing;precursor | BA | ? | ? | ? | ? | ? | ? | ? | ? | ? | no | no | no | no | no | no | no | no | ? | ? | 430 | ? | spherical | SEM | JEOL JSM-6701F | ? | ? | ? | ? | ? | ? | ? | ? | ? | 25 | ? | SEM | JEOL JSM-6701F | ? | ? | ? | ? | 233.4 | ? | DLS | Zeta sizer Malvern | ? | ? | ? | ? | 0.179 | ? | DLS | Zetasizer Malvern | ? | 0.09 | mg/mL | ? | ? | ? | ? | MuellerHinton | Acinetobacter baumanii | ? | 15.1 | 0.5 | mm | ZOI | no | no | no | no | no | no | no | no | no | no | no | no | no | no | no | no | no
Choi et al, Antibacterial Activity of Green-Synthesized Silver Nanoparticles Using Areca catechu Extract against Antibiotic-Resistant Bacteria, Nanomaterials 2021, 11, 205 | Choi | 2021 | https://doi.org/10.3390/nano11010205 | phytosynthesis | single | No | 25 | ? | No | No | No | No | 0 | 4 | ? | AgNO3 | ? | ? | 7 | mM | A. catechu Extract | plant | Plant extract | organic | A. catechu Extract | plant | Plant extract | organic | 91 | mg/mL | ? | ? | ? | ? | 91 | mg/mL | reducing;precursor | BA | ? | ? | ? | ? | ? | ? | ? | ? | ? | no | no | no | no | no | no | no | no | ? | ? | 430 | ? | spherical | SEM | JEOL JSM-6701F | ? | ? | ? | ? | ? | ? | ? | ? | ? | 25 | ? | SEM | JEOL JSM-6701F | ? | ? | ? | ? | 233.4 | ? | DLS | Zeta sizer Malvern | ? | ? | ? | ? | 0.179 | ? | DLS | Zetasizer Malvern | ? | 0.045 | mg/mL | ? | ? | ? | ? | MuellerHinton | Acinetobacter baumanii | ? | 13.9 | 0.5 | mm | ZOI | no | no | no | no | no | no | no | no | no | no | no | no | no | no | no | no | no
Choi et al, Antibacterial Activity of Green-Synthesized Silver Nanoparticles Using Areca catechu Extract against Antibiotic-Resistant Bacteria, Nanomaterials 2021, 11, 205 | Choi | 2021 | https://doi.org/10.3390/nano11010205 | phytosynthesis | single | No | 25 | ? | No | No | No | No | 0 | 4 | ? | AgNO3 | ? | ? | 7 | mM | A. catechu Extract | plant | Plant extract | organic | A. catechu Extract | plant | Plant extract | organic | 91 | mg/mL | ? | ? | ? | ? | 91 | mg/mL | reducing;precursor | BA | ? | ? | ? | ? | ? | ? | ? | ? | ? | no | no | no | no | no | no | no | no | ? | ? | 430 | ? | spherical | SEM | JEOL JSM-6701F | ? | ? | ? | ? | ? | ? | ? | ? | ? | 25 | ? | SEM | JEOL JSM-6701F | ? | ? | ? | ? | 233.4 | ? | DLS | Zeta sizer Malvern | ? | ? | ? | ? | 0.179 | ? | DLS | Zetasizer Malvern | ? | 0.0225 | mg/mL | ? | ? | ? | ? | MuellerHinton | Acinetobacter baumanii | ? | 10.4 | 0.5 | mm | ZOI | no | no | no | no | no | no | no | no | no | no | no | no | no | no | no | no | no
Choi et al, Antibacterial Activity of Green-Synthesized Silver Nanoparticles Using Areca catechu Extract against Antibiotic-Resistant Bacteria, Nanomaterials 2021, 11, 205 | Choi | 2021 | https://doi.org/10.3390/nano11010205 | phytosynthesis | single | No | 25 | ? | No | No | No | No | 0 | 4 | ? | AgNO3 | ? | ? | 7 | mM | A. catechu Extract | plant | Plant extract | organic | A. catechu Extract | plant | Plant extract | organic | 91 | mg/mL | ? | ? | ? | ? | 91 | mg/mL | reducing;precursor | BA | ? | ? | ? | ? | ? | ? | ? | ? | ? | no | no | no | no | no | no | no | no | ? | ? | 430 | ? | spherical | SEM | JEOL JSM-6701F | ? | ? | ? | ? | ? | ? | ? | ? | ? | 25 | ? | SEM | JEOL JSM-6701F | ? | ? | ? | ? | 233.4 | ? | DLS | Zeta sizer Malvern | ? | ? | ? | ? | 0.179 | ? | DLS | Zetasizer Malvern | ? | 0.01125 | mg/mL | ? | ? | ? | ? | MuellerHinton | Acinetobacter baumanii | ? | 8.6 | 0.7 | mm | ZOI | no | no | no | no | no | no | no | no | no | no | no | no | no | no | no | no | no
Choi et al, Antibacterial Activity of Green-Synthesized Silver Nanoparticles Using Areca catechu Extract against Antibiotic-Resistant Bacteria, Nanomaterials 2021, 11, 205 | Choi | 2021 | https://doi.org/10.3390/nano11010205 | phytosynthesis | single | No | 25 | ? | No | No | No | No | 0 | 4 | ? | AgNO3 | ? | ? | 7 | mM | A. catechu Extract | plant | Plant extract | organic | A. catechu Extract | plant | Plant extract | organic | 91 | mg/mL | ? | ? | ? | ? | 91 | mg/mL | reducing;precursor | BA | ? | ? | ? | ? | ? | ? | ? | ? | ? | no | no | no | no | no | no | no | no | ? | ? | 430 | ? | spherical | SEM | JEOL JSM-6701F | ? | ? | ? | ? | ? | ? | ? | ? | ? | 25 | ? | SEM | JEOL JSM-6701F | ? | ? | ? | ? | 233.4 | ? | DLS | Zeta sizer Malvern | ? | ? | ? | ? | 0.179 | ? | DLS | Zetasizer Malvern | ? | 0.36 | mg/mL | ? | ? | ? | ? | MuellerHinton | Multidrug redsistant Acinetobacter baumanii | ? | 17.7 | 1.2 | mm | ZOI | no | no | no | no | no | no | no | no | no | no | no | no | no | no | no | no | no
Choi et al, Antibacterial Activity of Green-Synthesized Silver Nanoparticles Using Areca catechu Extract against Antibiotic-Resistant Bacteria, Nanomaterials 2021, 11, 205 | Choi | 2021 | https://doi.org/10.3390/nano11010205 | phytosynthesis | single | No | 25 | ? | No | No | No | No | 0 | 4 | ? | AgNO3 | ? | ? | 7 | mM | A. catechu Extract | plant | Plant extract | organic | A. catechu Extract | plant | Plant extract | organic | 91 | mg/mL | ? | ? | ? | ? | 91 | mg/mL | reducing;precursor | BA | ? | ? | ? | ? | ? | ? | ? | ? | ? | no | no | no | no | no | no | no | no | ? | ? | 430 | ? | spherical | SEM | JEOL JSM-6701F | ? | ? | ? | ? | ? | ? | ? | ? | ? | 25 | ? | SEM | JEOL JSM-6701F | ? | ? | ? | ? | 233.4 | ? | DLS | Zeta sizer Malvern | ? | ? | ? | ? | 0.179 | ? | DLS | Zetasizer Malvern | ? | 0.18 | mg/mL | ? | ? | ? | ? | MuellerHinton | Multidrug redsistant Acinetobacter baumanii | ? | 16.9 | 0.7 | mm | ZOI | no | no | no | no | no | no | no | no | no | no | no | no | no | no | no | no | no
Choi et al, Antibacterial Activity of Green-Synthesized Silver Nanoparticles Using Areca catechu Extract against Antibiotic-Resistant Bacteria, Nanomaterials 2021, 11, 205 | Choi | 2021 | https://doi.org/10.3390/nano11010205 | phytosynthesis | single | No | 25 | ? | No | No | No | No | 0 | 4 | ? | AgNO3 | ? | ? | 7 | mM | A. catechu Extract | plant | Plant extract | organic | A. catechu Extract | plant | Plant extract | organic | 91 | mg/mL | ? | ? | ? | ? | 91 | mg/mL | reducing;precursor | BA | ? | ? | ? | ? | ? | ? | ? | ? | ? | no | no | no | no | no | no | no | no | ? | ? | 430 | ? | spherical | SEM | JEOL JSM-6701F | ? | ? | ? | ? | ? | ? | ? | ? | ? | 25 | ? | SEM | JEOL JSM-6701F | ? | ? | ? | ? | 233.4 | ? | DLS | Zeta sizer Malvern | ? | ? | ? | ? | 0.179 | ? | DLS | Zetasizer Malvern | ? | 0.09 | mg/mL | ? | ? | ? | ? | MuellerHinton | Multidrug redsistant Acinetobacter baumanii | ? | 15.7 | 0.8 | mm | ZOI | no | no | no | no | no | no | no | no | no | no | no | no | no | no | no | no | no
Choi et al, Antibacterial Activity of Green-Synthesized Silver Nanoparticles Using Areca catechu Extract against Antibiotic-Resistant Bacteria, Nanomaterials 2021, 11, 205 | Choi | 2021 | https://doi.org/10.3390/nano11010205 | phytosynthesis | single | No | 25 | ? | No | No | No | No | 0 | 4 | ? | AgNO3 | ? | ? | 7 | mM | A. catechu Extract | plant | Plant extract | organic | A. catechu Extract | plant | Plant extract | organic | 91 | mg/mL | ? | ? | ? | ? | 91 | mg/mL | reducing;precursor | BA | ? | ? | ? | ? | ? | ? | ? | ? | ? | no | no | no | no | no | no | no | no | ? | ? | 430 | ? | spherical | SEM | JEOL JSM-6701F | ? | ? | ? | ? | ? | ? | ? | ? | ? | 25 | ? | SEM | JEOL JSM-6701F | ? | ? | ? | ? | 233.4 | ? | DLS | Zeta sizer Malvern | ? | ? | ? | ? | 0.179 | ? | DLS | Zetasizer Malvern | ? | 0.045 | mg/mL | ? | ? | ? | ? | MuellerHinton | Multidrug redsistant Acinetobacter baumanii | ? | 13.4 | 0.5 | mm | ZOI | no | no | no | no | no | no | no | no | no | no | no | no | no | no | no | no | no
Choi et al, Antibacterial Activity of Green-Synthesized Silver Nanoparticles Using Areca catechu Extract against Antibiotic-Resistant Bacteria, Nanomaterials 2021, 11, 205 | Choi | 2021 | https://doi.org/10.3390/nano11010205 | phytosynthesis | single | No | 25 | ? | No | No | No | No | 0 | 4 | ? | AgNO3 | ? | ? | 7 | mM | A. catechu Extract | plant | Plant extract | organic | A. catechu Extract | plant | Plant extract | organic | 91 | mg/mL | ? | ? | ? | ? | 91 | mg/mL | reducing;precursor | BA | ? | ? | ? | ? | ? | ? | ? | ? | ? | no | no | no | no | no | no | no | no | ? | ? | 430 | ? | spherical | SEM | JEOL JSM-6701F | ? | ? | ? | ? | ? | ? | ? | ? | ? | 25 | ? | SEM | JEOL JSM-6701F | ? | ? | ? | ? | 233.4 | ? | DLS | Zeta sizer Malvern | ? | ? | ? | ? | 0.179 | ? | DLS | Zetasizer Malvern | ? | 0.0225 | mg/mL | ? | ? | ? | ? | MuellerHinton | Multidrug redsistant Acinetobacter baumanii | ? | 12.2 | 0.3 | mm | ZOI | no | no | no | no | no | no | no | no | no | no | no | no | no | no | no | no | no
Choi et al, Antibacterial Activity of Green-Synthesized Silver Nanoparticles Using Areca catechu Extract against Antibiotic-Resistant Bacteria, Nanomaterials 2021, 11, 205 | Choi | 2021 | https://doi.org/10.3390/nano11010205 | phytosynthesis | single | No | 25 | ? | No | No | No | No | 0 | 4 | ? | AgNO3 | ? | ? | 7 | mM | A. catechu Extract | plant | Plant extract | organic | A. catechu Extract | plant | Plant extract | organic | 91 | mg/mL | ? | ? | ? | ? | 91 | mg/mL | reducing;precursor | BA | ? | ? | ? | ? | ? | ? | ? | ? | ? | no | no | no | no | no | no | no | no | ? | ? | 430 | ? | spherical | SEM | JEOL JSM-6701F | ? | ? | ? | ? | ? | ? | ? | ? | ? | 25 | ? | SEM | JEOL JSM-6701F | ? | ? | ? | ? | 233.4 | ? | DLS | Zeta sizer Malvern | ? | ? | ? | ? | 0.179 | ? | DLS | Zetasizer Malvern | ? | 0.01125 | mg/mL | ? | ? | ? | ? | MuellerHinton | Multidrug redsistant Acinetobacter baumanii | ? | 10.5 | 0.5 | mm | ZOI | no | no | no | no | no | no | no | no | no | no | no | no | no | no | no | no | no
Choi et al, Antibacterial Activity of Green-Synthesized Silver Nanoparticles Using Areca catechu Extract against Antibiotic-Resistant Bacteria, Nanomaterials 2021, 11, 205 | Choi | 2021 | https://doi.org/10.3390/nano11010205 | phytosynthesis | single | No | 25 | ? | No | No | No | No | 0 | 4 | ? | AgNO3 | ? | ? | 7 | mM | A. catechu Extract | plant | Plant extract | organic | A. catechu Extract | plant | Plant extract | organic | 91 | mg/mL | ? | ? | ? | ? | 91 | mg/mL | reducing;precursor | BA | ? | ? | ? | ? | ? | ? | ? | ? | ? | no | no | no | no | no | no | no | no | ? | ? | 430 | ? | spherical | SEM | JEOL JSM-6701F | ? | ? | ? | ? | ? | ? | ? | ? | ? | 25 | ? | SEM | JEOL JSM-6701F | ? | ? | ? | ? | 233.4 | ? | DLS | Zeta sizer Malvern | ? | ? | ? | ? | 0.179 | ? | DLS | Zetasizer Malvern | ? | ? | ? | ? | ? | ? | ? | ? | Enterococcus faecalis | ? | 0.01125 | ? | mg/mL | MIC | no | no | no | no | no | no | no | no | no | no | no | no | no | no | no | no | no
Choi et al, Antibacterial Activity of Green-Synthesized Silver Nanoparticles Using Areca catechu Extract against Antibiotic-Resistant Bacteria, Nanomaterials 2021, 11, 205 | Choi | 2021 | https://doi.org/10.3390/nano11010205 | phytosynthesis | single | No | 25 | ? | No | No | No | No | 0 | 4 | ? | AgNO3 | ? | ? | 7 | mM | A. catechu Extract | plant | Plant extract | organic | A. catechu Extract | plant | Plant extract | organic | 91 | mg/mL | ? | ? | ? | ? | 91 | mg/mL | reducing;precursor | BA | ? | ? | ? | ? | ? | ? | ? | ? | ? | no | no | no | no | no | no | no | no | ? | ? | 430 | ? | spherical | SEM | JEOL JSM-6701F | ? | ? | ? | ? | ? | ? | ? | ? | ? | 25 | ? | SEM | JEOL JSM-6701F | ? | ? | ? | ? | 233.4 | ? | DLS | Zeta sizer Malvern | ? | ? | ? | ? | 0.179 | ? | DLS | Zetasizer Malvern | ? | ? | ? | ? | ? | ? | ? | ? | Vancomycinresistant Enterococcus faecalis | ? | 0.01125 | ? | mg/mL | MIC | no | no | no | no | no | no | no | no | no | no | no | no | no | no | no | no | no
Choi et al, Antibacterial Activity of Green-Synthesized Silver Nanoparticles Using Areca catechu Extract against Antibiotic-Resistant Bacteria, Nanomaterials 2021, 11, 205 | Choi | 2021 | https://doi.org/10.3390/nano11010205 | phytosynthesis | single | No | 25 | ? | No | No | No | No | 0 | 4 | ? | AgNO3 | ? | ? | 7 | mM | A. catechu Extract | plant | Plant extract | organic | A. catechu Extract | plant | Plant extract | organic | 91 | mg/mL | ? | ? | ? | ? | 91 | mg/mL | reducing;precursor | BA | ? | ? | ? | ? | ? | ? | ? | ? | ? | no | no | no | no | no | no | no | no | ? | ? | 430 | ? | spherical | SEM | JEOL JSM-6701F | ? | ? | ? | ? | ? | ? | ? | ? | ? | 25 | ? | SEM | JEOL JSM-6701F | ? | ? | ? | ? | 233.4 | ? | DLS | Zeta sizer Malvern | ? | ? | ? | ? | 0.179 | ? | DLS | Zetasizer Malvern | ? | ? | ? | ? | ? | ? | ? | ? | Pseudomonas aeruginosa | ? | 0.0056 | ? | mg/mL | MIC | no | no | no | no | no | no | no | no | no | no | no | no | no | no | no | no | no
Choi et al, Antibacterial Activity of Green-Synthesized Silver Nanoparticles Using Areca catechu Extract against Antibiotic-Resistant Bacteria, Nanomaterials 2021, 11, 205 | Choi | 2021 | https://doi.org/10.3390/nano11010205 | phytosynthesis | single | No | 25 | ? | No | No | No | No | 0 | 4 | ? | AgNO3 | ? | ? | 7 | mM | A. catechu Extract | plant | Plant extract | organic | A. catechu Extract | plant | Plant extract | organic | 91 | mg/mL | ? | ? | ? | ? | 91 | mg/mL | reducing;precursor | BA | ? | ? | ? | ? | ? | ? | ? | ? | ? | no | no | no | no | no | no | no | no | ? | ? | 430 | ? | spherical | SEM | JEOL JSM-6701F | ? | ? | ? | ? | ? | ? | ? | ? | ? | 25 | ? | SEM | JEOL JSM-6701F | ? | ? | ? | ? | 233.4 | ? | DLS | Zeta sizer Malvern | ? | ? | ? | ? | 0.179 | ? | DLS | Zetasizer Malvern | ? | ? | ? | ? | ? | ? | ? | ? | Multidrug resistant Pseudomonas aeruginosa | ? | 0.0056 | ? | mg/mL | MIC | no | no | no | no | no | no | no | no | no | no | no | no | no | no | no | no | no
Choi et al, Antibacterial Activity of Green-Synthesized Silver Nanoparticles Using Areca catechu Extract against Antibiotic-Resistant Bacteria, Nanomaterials 2021, 11, 205 | Choi | 2021 | https://doi.org/10.3390/nano11010205 | phytosynthesis | single | No | 25 | ? | No | No | No | No | 0 | 4 | ? | AgNO3 | ? | ? | 7 | mM | A. catechu Extract | plant | Plant extract | organic | A. catechu Extract | plant | Plant extract | organic | 91 | mg/mL | ? | ? | ? | ? | 91 | mg/mL | reducing;precursor | BA | ? | ? | ? | ? | ? | ? | ? | ? | ? | no | no | no | no | no | no | no | no | ? | ? | 430 | ? | spherical | SEM | JEOL JSM-6701F | ? | ? | ? | ? | ? | ? | ? | ? | ? | 25 | ? | SEM | JEOL JSM-6701F | ? | ? | ? | ? | 233.4 | ? | DLS | Zeta sizer Malvern | ? | ? | ? | ? | 0.179 | ? | DLS | Zetasizer Malvern | ? | ? | ? | ? | ? | ? | ? | ? | Acinetobacter baumanii | ? | 0.0056 | ? | mg/mL | MIC | no | no | no | no | no | no | no | no | no | no | no | no | no | no | no | no | no
Choi et al, Antibacterial Activity of Green-Synthesized Silver Nanoparticles Using Areca catechu Extract against Antibiotic-Resistant Bacteria, Nanomaterials 2021, 11, 205 | Choi | 2021 | https://doi.org/10.3390/nano11010205 | phytosynthesis | single | No | 25 | ? | No | No | No | No | 0 | 4 | ? | AgNO3 | ? | ? | 7 | mM | A. catechu Extract | plant | Plant extract | organic | A. catechu Extract | plant | Plant extract | organic | 91 | mg/mL | ? | ? | ? | ? | 91 | mg/mL | reducing;precursor | BA | ? | ? | ? | ? | ? | ? | ? | ? | ? | no | no | no | no | no | no | no | no | ? | ? | 430 | ? | spherical | SEM | JEOL JSM-6701F | ? | ? | ? | ? | ? | ? | ? | ? | ? | 25 | ? | SEM | JEOL JSM-6701F | ? | ? | ? | ? | 233.4 | ? | DLS | Zeta sizer Malvern | ? | ? | ? | ? | 0.179 | ? | DLS | Zetasizer Malvern | ? | ? | ? | ? | ? | ? | ? | ? | Multidrug redsistant Acinetobacter baumanii | ? | 0.0056 | ? | mg/mL | MIC | no | no | no | no | no | no | no | no | no | no | no | no | no | no | no | no | no
Choi et al, Antibacterial Activity of Green-Synthesized Silver Nanoparticles Using Areca catechu Extract against Antibiotic-Resistant Bacteria, Nanomaterials 2021, 11, 205 | Choi | 2021 | https://doi.org/10.3390/nano11010205 | phytosynthesis | single | No | 25 | ? | No | No | No | No | 0 | 4 | ? | AgNO3 | ? | ? | 7 | mM | A. catechu Extract | plant | Plant extract | organic | A. catechu Extract | plant | Plant extract | organic | 91 | mg/mL | ? | ? | ? | ? | 91 | mg/mL | reducing;precursor | BA | ? | ? | ? | ? | ? | ? | ? | ? | ? | no | no | no | no | no | no | no | no | ? | ? | 430 | ? | spherical | SEM | JEOL JSM-6701F | ? | ? | ? | ? | ? | ? | ? | ? | ? | 25 | ? | SEM | JEOL JSM-6701F | ? | ? | ? | ? | 233.4 | ? | DLS | Zeta sizer Malvern | ? | ? | ? | ? | 0.179 | ? | DLS | Zetasizer Malvern | ? | ? | ? | ? | ? | ? | ? | ? | Enterococcus faecalis | ? | 0.0225 | ? | mg/mL | MBC | no | no | no | no | no | no | no | no | no | no | no | no | no | no | no | no | no
Choi et al, Antibacterial Activity of Green-Synthesized Silver Nanoparticles Using Areca catechu Extract against Antibiotic-Resistant Bacteria, Nanomaterials 2021, 11, 205 | Choi | 2021 | https://doi.org/10.3390/nano11010205 | phytosynthesis | single | No | 25 | ? | No | No | No | No | 0 | 4 | ? | AgNO3 | ? | ? | 7 | mM | A. catechu Extract | plant | Plant extract | organic | A. catechu Extract | plant | Plant extract | organic | 91 | mg/mL | ? | ? | ? | ? | 91 | mg/mL | reducing;precursor | BA | ? | ? | ? | ? | ? | ? | ? | ? | ? | no | no | no | no | no | no | no | no | ? | ? | 430 | ? | spherical | SEM | JEOL JSM-6701F | ? | ? | ? | ? | ? | ? | ? | ? | ? | 25 | ? | SEM | JEOL JSM-6701F | ? | ? | ? | ? | 233.4 | ? | DLS | Zeta sizer Malvern | ? | ? | ? | ? | 0.179 | ? | DLS | Zetasizer Malvern | ? | ? | ? | ? | ? | ? | ? | ? | Vancomycinresistant Enterococcus faecalis | ? | 0.0225 | ? | mg/mL | MBC | no | no | no | no | no | no | no | no | no | no | no | no | no | no | no | no | no
Choi et al, Antibacterial Activity of Green-Synthesized Silver Nanoparticles Using Areca catechu Extract against Antibiotic-Resistant Bacteria, Nanomaterials 2021, 11, 205 | Choi | 2021 | https://doi.org/10.3390/nano11010205 | phytosynthesis | single | No | 25 | ? | No | No | No | No | 0 | 4 | ? | AgNO3 | ? | ? | 7 | mM | A. catechu Extract | plant | Plant extract | organic | A. catechu Extract | plant | Plant extract | organic | 91 | mg/mL | ? | ? | ? | ? | 91 | mg/mL | reducing;precursor | BA | ? | ? | ? | ? | ? | ? | ? | ? | ? | no | no | no | no | no | no | no | no | ? | ? | 430 | ? | spherical | SEM | JEOL JSM-6701F | ? | ? | ? | ? | ? | ? | ? | ? | ? | 25 | ? | SEM | JEOL JSM-6701F | ? | ? | ? | ? | 233.4 | ? | DLS | Zeta sizer Malvern | ? | ? | ? | ? | 0.179 | ? | DLS | Zetasizer Malvern | ? | ? | ? | ? | ? | ? | ? | ? | Pseudomonas aeruginosa | ? | 0.0225 | ? | mg/mL | MBC | no | no | no | no | no | no | no | no | no | no | no | no | no | no | no | no | no
Choi et al, Antibacterial Activity of Green-Synthesized Silver Nanoparticles Using Areca catechu Extract against Antibiotic-Resistant Bacteria, Nanomaterials 2021, 11, 205 | Choi | 2021 | https://doi.org/10.3390/nano11010205 | phytosynthesis | single | No | 25 | ? | No | No | No | No | 0 | 4 | ? | AgNO3 | ? | ? | 7 | mM | A. catechu Extract | plant | Plant extract | organic | A. catechu Extract | plant | Plant extract | organic | 91 | mg/mL | ? | ? | ? | ? | 91 | mg/mL | reducing;precursor | BA | ? | ? | ? | ? | ? | ? | ? | ? | ? | no | no | no | no | no | no | no | no | ? | ? | 430 | ? | spherical | SEM | JEOL JSM-6701F | ? | ? | ? | ? | ? | ? | ? | ? | ? | 25 | ? | SEM | JEOL JSM-6701F | ? | ? | ? | ? | 233.4 | ? | DLS | Zeta sizer Malvern | ? | ? | ? | ? | 0.179 | ? | DLS | Zetasizer Malvern | ? | ? | ? | ? | ? | ? | ? | ? | Multidrug resistant Pseudomonas aeruginosa | ? | 0.0225 | ? | mg/mL | MBC | no | no | no | no | no | no | no | no | no | no | no | no | no | no | no | no | no
Choi et al, Antibacterial Activity of Green-Synthesized Silver Nanoparticles Using Areca catechu Extract against Antibiotic-Resistant Bacteria, Nanomaterials 2021, 11, 205 | Choi | 2021 | https://doi.org/10.3390/nano11010205 | phytosynthesis | single | No | 25 | ? | No | No | No | No | 0 | 4 | ? | AgNO3 | ? | ? | 7 | mM | A. catechu Extract | plant | Plant extract | organic | A. catechu Extract | plant | Plant extract | organic | 91 | mg/mL | ? | ? | ? | ? | 91 | mg/mL | reducing;precursor | BA | ? | ? | ? | ? | ? | ? | ? | ? | ? | no | no | no | no | no | no | no | no | ? | ? | 430 | ? | spherical | SEM | JEOL JSM-6701F | ? | ? | ? | ? | ? | ? | ? | ? | ? | 25 | ? | SEM | JEOL JSM-6701F | ? | ? | ? | ? | 233.4 | ? | DLS | Zeta sizer Malvern | ? | ? | ? | ? | 0.179 | ? | DLS | Zetasizer Malvern | ? | ? | ? | ? | ? | ? | ? | ? | Acinetobacter baumanii | ? | 0.0225 | ? | mg/mL | MBC | no | no | no | no | no | no | no | no | no | no | no | no | no | no | no | no | no
Choi et al, Antibacterial Activity of Green-Synthesized Silver Nanoparticles Using Areca catechu Extract against Antibiotic-Resistant Bacteria, Nanomaterials 2021, 11, 205 | Choi | 2021 | https://doi.org/10.3390/nano11010205 | phytosynthesis | single | No | 25 | ? | No | No | No | No | 0 | 4 | ? | AgNO3 | ? | ? | 7 | mM | A. catechu Extract | plant | Plant extract | organic | A. catechu Extract | plant | Plant extract | organic | 91 | mg/mL | ? | ? | ? | ? | 91 | mg/mL | reducing;precursor | BA | ? | ? | ? | ? | ? | ? | ? | ? | ? | no | no | no | no | no | no | no | no | ? | ? | 430 | ? | spherical | SEM | JEOL JSM-6701F | ? | ? | ? | ? | ? | ? | ? | ? | ? | 25 | ? | SEM | JEOL JSM-6701F | ? | ? | ? | ? | 233.4 | ? | DLS | Zeta sizer Malvern | ? | ? | ? | ? | 0.179 | ? | DLS | Zetasizer Malvern | ? | ? | ? | ? | ? | ? | ? | ? | Multidrug redsistant Acinetobacter baumanii | ? | 0.01125 | ? | mg/mL | MBC | no | no | no | no | no | no | no | no | no | no | no | no | no | no | no | no | no
Chowdhury et al, Green synthesis of protein capped silver nanoparticles from phytopathogenic fungus Macrophomina phaseolina (Tassi) Goid with antimicrobial properties against multidrug-resistant bacteria, Nanoscale Research Letters 2014, 9:365 | Chowdhury | 2014 | 10.1186/1556-276X-9-365 | micosynthesis | single | Heating | 28 | ? | No | No | No | Shaker | 120 | 72 | 50 | AgNO3 | ? | ? | 1 | mM | Cell free filtrate of phytopathogenic fungus Macrophomina phaseolina | fungal extract | Fungal extract | organic | Cell free filtrate of phytopathogenic fungus Macrophomina phaseolina | fungal extract | Fungal extract | organic | ? | ? | ? | ? | 50 | mL | ? | ? | reducing;precursor | BA | ? | ? | ? | ? | ? | ? | ? | ? | ? | no | no | no | no | no | no | no | no | ? | ? | 450 | ? | spherical | SEM | FEI Quanta 200 | face centered cubic | XRD | Bruker D8 Advance | ? | ? | ? | ? | ? | ? | 17.26 | 1.87 | TEM | JEM JEOL | ? | ? | ? | ? | ? | ? | ? | ? | ? | ? | ? | ? | ? | ? | ? | ? | No | 0.0051 | mg/mL | ? | ? | 12 | 37 | LuriaBertani | Escherichia coli | DH5α | 7 | ? | mm | ZOI | no | no | no | no | no | no | no | no | no | no | no | no | no | no | no | no | no
Chowdhury et al, Green synthesis of protein capped silver nanoparticles from phytopathogenic fungus Macrophomina phaseolina (Tassi) Goid with antimicrobial properties against multidrug-resistant bacteria, Nanoscale Research Letters 2014, 9:365 | Chowdhury | 2014 | 10.1186/1556-276X-9-365 | micosynthesis | single | Heating | 28 | ? | No | No | No | Shaker | 120 | 72 | 50 | AgNO3 | ? | ? | 1 | mM | Cell free filtrate of phytopathogenic fungus Macrophomina phaseolina | fungal extract | Fungal extract | organic | Cell free filtrate of phytopathogenic fungus Macrophomina phaseolina | fungal extract | Fungal extract | organic | ? | ? | ? | ? | 50 | mL | ? | ? | reducing;precursor | BA | ? | ? | ? | ? | ? | ? | ? | ? | ? | no | no | no | no | no | no | no | no | ? | ? | 450 | ? | spherical | SEM | FEI Quanta 200 | face centered cubic | XRD | Bruker D8 Advance | ? | ? | ? | ? | ? | ? | 17.26 | 1.87 | TEM | JEM JEOL | ? | ? | ? | ? | ? | ? | ? | ? | ? | ? | ? | ? | ? | ? | ? | ? | No | 0.0102 | mg/mL | ? | ? | 12 | 37 | LuriaBertani | Escherichia coli | DH5α | 11.1 | ? | mm | ZOI | no | no | no | no | no | no | no | no | no | no | no | no | no | no | no | no | no
Chowdhury et al, Green synthesis of protein capped silver nanoparticles from phytopathogenic fungus Macrophomina phaseolina (Tassi) Goid with antimicrobial properties against multidrug-resistant bacteria, Nanoscale Research Letters 2014, 9:365 | Chowdhury | 2014 | 10.1186/1556-276X-9-365 | micosynthesis | single | Heating | 28 | ? | No | No | No | Shaker | 120 | 72 | 50 | AgNO3 | ? | ? | 1 | mM | Cell free filtrate of phytopathogenic fungus Macrophomina phaseolina | fungal extract | Fungal extract | organic | Cell free filtrate of phytopathogenic fungus Macrophomina phaseolina | fungal extract | Fungal extract | organic | ? | ? | ? | ? | 50 | mL | ? | ? | reducing;precursor | BA | ? | ? | ? | ? | ? | ? | ? | ? | ? | no | no | no | no | no | no | no | no | ? | ? | 450 | ? | spherical | SEM | FEI Quanta 200 | face centered cubic | XRD | Bruker D8 Advance | ? | ? | ? | ? | ? | ? | 17.26 | 1.87 | TEM | JEM JEOL | ? | ? | ? | ? | ? | ? | ? | ? | ? | ? | ? | ? | ? | ? | ? | ? | No | 0.0255 | mg/mL | ? | ? | 12 | 37 | LuriaBertani | Escherichia coli | DH5α | 14.5 | ? | mm | ZOI | no | no | no | no | no | no | no | no | no | no | no | no | no | no | no | no | no
Chowdhury et al, Green synthesis of protein capped silver nanoparticles from phytopathogenic fungus Macrophomina phaseolina (Tassi) Goid with antimicrobial properties against multidrug-resistant bacteria, Nanoscale Research Letters 2014, 9:365 | Chowdhury | 2014 | 10.1186/1556-276X-9-365 | micosynthesis | single | Heating | 28 | ? | No | No | No | Shaker | 120 | 72 | 50 | AgNO3 | ? | ? | 1 | mM | Cell free filtrate of phytopathogenic fungus Macrophomina phaseolina | fungal extract | Fungal extract | organic | Cell free filtrate of phytopathogenic fungus Macrophomina phaseolina | fungal extract | Fungal extract | organic | ? | ? | ? | ? | 50 | mL | ? | ? | reducing;precursor | BA | ? | ? | ? | ? | ? | ? | ? | ? | ? | no | no | no | no | no | no | no | no | ? | ? | 450 | ? | spherical | SEM | FEI Quanta 200 | face centered cubic | XRD | Bruker D8 Advance | ? | ? | ? | ? | ? | ? | 17.26 | 1.87 | TEM | JEM JEOL | ? | ? | ? | ? | ? | ? | ? | ? | ? | ? | ? | ? | ? | ? | ? | ? | No | 0.0357 | mg/mL | ? | ? | 12 | 37 | LuriaBertani | Escherichia coli | DH5α | 21 | ? | mm | ZOI | no | no | no | no | no | no | no | no | no | no | no | no | no | no | no | no | no
Chowdhury et al, Green synthesis of protein capped silver nanoparticles from phytopathogenic fungus Macrophomina phaseolina (Tassi) Goid with antimicrobial properties against multidrug-resistant bacteria, Nanoscale Research Letters 2014, 9:365 | Chowdhury | 2014 | 10.1186/1556-276X-9-365 | micosynthesis | single | Heating | 28 | ? | No | No | No | Shaker | 120 | 72 | 50 | AgNO3 | ? | ? | 1 | mM | Cell free filtrate of phytopathogenic fungus Macrophomina phaseolina | fungal extract | Fungal extract | organic | Cell free filtrate of phytopathogenic fungus Macrophomina phaseolina | fungal extract | Fungal extract | organic | ? | ? | ? | ? | 50 | mL | ? | ? | reducing;precursor | BA | ? | ? | ? | ? | ? | ? | ? | ? | ? | no | no | no | no | no | no | no | no | ? | ? | 450 | ? | spherical | SEM | FEI Quanta 200 | face centered cubic | XRD | Bruker D8 Advance | ? | ? | ? | ? | ? | ? | 17.26 | 1.87 | TEM | JEM JEOL | ? | ? | ? | ? | ? | ? | ? | ? | ? | ? | ? | ? | ? | ? | ? | ? | No | 0.051 | mg/mL | ? | ? | 12 | 37 | LuriaBertani | Escherichia coli | DH5α | 28 | ? | mm | ZOI | no | no | no | no | no | no | no | no | no | no | no | no | no | no | no | no | no
Chowdhury et al, Green synthesis of protein capped silver nanoparticles from phytopathogenic fungus Macrophomina phaseolina (Tassi) Goid with antimicrobial properties against multidrug-resistant bacteria, Nanoscale Research Letters 2014, 9:365 | Chowdhury | 2014 | 10.1186/1556-276X-9-365 | micosynthesis | single | Heating | 28 | ? | No | No | No | Shaker | 120 | 72 | 50 | AgNO3 | ? | ? | 1 | mM | Cell free filtrate of phytopathogenic fungus Macrophomina phaseolina | fungal extract | Fungal extract | organic | Cell free filtrate of phytopathogenic fungus Macrophomina phaseolina | fungal extract | Fungal extract | organic | ? | ? | ? | ? | 50 | mL | ? | ? | reducing;precursor | BA | ? | ? | ? | ? | ? | ? | ? | ? | ? | no | no | no | no | no | no | no | no | ? | ? | 450 | ? | spherical | SEM | FEI Quanta 200 | face centered cubic | XRD | Bruker D8 Advance | ? | ? | ? | ? | ? | ? | 17.26 | 1.87 | TEM | JEM JEOL | ? | ? | ? | ? | ? | ? | ? | ? | ? | ? | ? | ? | ? | ? | ? | ? | No | 0.0051 | mg/mL | ? | ? | 12 | 37 | LuriaBertani | Escherichia coli | DH5α (MDR) | 14.5 | ? | mm | ZOI | no | no | no | no | no | no | no | no | no | no | no | no | no | no | no | no | no
Chowdhury et al, Green synthesis of protein capped silver nanoparticles from phytopathogenic fungus Macrophomina phaseolina (Tassi) Goid with antimicrobial properties against multidrug-resistant bacteria, Nanoscale Research Letters 2014, 9:365 | Chowdhury | 2014 | 10.1186/1556-276X-9-365 | micosynthesis | single | Heating | 28 | ? | No | No | No | Shaker | 120 | 72 | 50 | AgNO3 | ? | ? | 1 | mM | Cell free filtrate of phytopathogenic fungus Macrophomina phaseolina | fungal extract | Fungal extract | organic | Cell free filtrate of phytopathogenic fungus Macrophomina phaseolina | fungal extract | Fungal extract | organic | ? | ? | ? | ? | 50 | mL | ? | ? | reducing;precursor | BA | ? | ? | ? | ? | ? | ? | ? | ? | ? | no | no | no | no | no | no | no | no | ? | ? | 450 | ? | spherical | SEM | FEI Quanta 200 | face centered cubic | XRD | Bruker D8 Advance | ? | ? | ? | ? | ? | ? | 17.26 | 1.87 | TEM | JEM JEOL | ? | ? | ? | ? | ? | ? | ? | ? | ? | ? | ? | ? | ? | ? | ? | ? | No | 0.0102 | mg/mL | ? | ? | 12 | 37 | LuriaBertani | Escherichia coli | DH5α (MDR) | 17.5 | ? | mm | ZOI | no | no | no | no | no | no | no | no | no | no | no | no | no | no | no | no | no
Chowdhury et al, Green synthesis of protein capped silver nanoparticles from phytopathogenic fungus Macrophomina phaseolina (Tassi) Goid with antimicrobial properties against multidrug-resistant bacteria, Nanoscale Research Letters 2014, 9:365 | Chowdhury | 2014 | 10.1186/1556-276X-9-365 | micosynthesis | single | Heating | 28 | ? | No | No | No | Shaker | 120 | 72 | 50 | AgNO3 | ? | ? | 1 | mM | Cell free filtrate of phytopathogenic fungus Macrophomina phaseolina | fungal extract | Fungal extract | organic | Cell free filtrate of phytopathogenic fungus Macrophomina phaseolina | fungal extract | Fungal extract | organic | ? | ? | ? | ? | 50 | mL | ? | ? | reducing;precursor | BA | ? | ? | ? | ? | ? | ? | ? | ? | ? | no | no | no | no | no | no | no | no | ? | ? | 450 | ? | spherical | SEM | FEI Quanta 200 | face centered cubic | XRD | Bruker D8 Advance | ? | ? | ? | ? | ? | ? | 17.26 | 1.87 | TEM | JEM JEOL | ? | ? | ? | ? | ? | ? | ? | ? | ? | ? | ? | ? | ? | ? | ? | ? | No | 0.0255 | mg/mL | ? | ? | 12 | 37 | LuriaBertani | Escherichia coli | DH5α (MDR) | 19 | ? | mm | ZOI | no | no | no | no | no | no | no | no | no | no | no | no | no | no | no | no | no
Chowdhury et al, Green synthesis of protein capped silver nanoparticles from phytopathogenic fungus Macrophomina phaseolina (Tassi) Goid with antimicrobial properties against multidrug-resistant bacteria, Nanoscale Research Letters 2014, 9:365 | Chowdhury | 2014 | 10.1186/1556-276X-9-365 | micosynthesis | single | Heating | 28 | ? | No | No | No | Shaker | 120 | 72 | 50 | AgNO3 | ? | ? | 1 | mM | Cell free filtrate of phytopathogenic fungus Macrophomina phaseolina | fungal extract | Fungal extract | organic | Cell free filtrate of phytopathogenic fungus Macrophomina phaseolina | fungal extract | Fungal extract | organic | ? | ? | ? | ? | 50 | mL | ? | ? | reducing;precursor | BA | ? | ? | ? | ? | ? | ? | ? | ? | ? | no | no | no | no | no | no | no | no | ? | ? | 450 | ? | spherical | SEM | FEI Quanta 200 | face centered cubic | XRD | Bruker D8 Advance | ? | ? | ? | ? | ? | ? | 17.26 | 1.87 | TEM | JEM JEOL | ? | ? | ? | ? | ? | ? | ? | ? | ? | ? | ? | ? | ? | ? | ? | ? | No | 0.0357 | mg/mL | ? | ? | 12 | 37 | LuriaBertani | Escherichia coli | DH5α (MDR) | 22 | ? | mm | ZOI | no | no | no | no | no | no | no | no | no | no | no | no | no | no | no | no | no
Chowdhury et al, Green synthesis of protein capped silver nanoparticles from phytopathogenic fungus Macrophomina phaseolina (Tassi) Goid with antimicrobial properties against multidrug-resistant bacteria, Nanoscale Research Letters 2014, 9:365 | Chowdhury | 2014 | 10.1186/1556-276X-9-365 | micosynthesis | single | Heating | 28 | ? | No | No | No | Shaker | 120 | 72 | 50 | AgNO3 | ? | ? | 1 | mM | Cell free filtrate of phytopathogenic fungus Macrophomina phaseolina | fungal extract | Fungal extract | organic | Cell free filtrate of phytopathogenic fungus Macrophomina phaseolina | fungal extract | Fungal extract | organic | ? | ? | ? | ? | 50 | mL | ? | ? | reducing;precursor | BA | ? | ? | ? | ? | ? | ? | ? | ? | ? | no | no | no | no | no | no | no | no | ? | ? | 450 | ? | spherical | SEM | FEI Quanta 200 | face centered cubic | XRD | Bruker D8 Advance | ? | ? | ? | ? | ? | ? | 17.26 | 1.87 | TEM | JEM JEOL | ? | ? | ? | ? | ? | ? | ? | ? | ? | ? | ? | ? | ? | ? | ? | ? | No | 0.051 | mg/mL | ? | ? | 12 | 37 | LuriaBertani | Escherichia coli | DH5α (MDR) | 30 | ? | mm | ZOI | no | no | no | no | no | no | no | no | no | no | no | no | no | no | no | no | no
Chowdhury et al, Green synthesis of protein capped silver nanoparticles from phytopathogenic fungus Macrophomina phaseolina (Tassi) Goid with antimicrobial properties against multidrug-resistant bacteria, Nanoscale Research Letters 2014, 9:365 | Chowdhury | 2014 | 10.1186/1556-276X-9-365 | micosynthesis | single | Heating | 28 | ? | No | No | No | Shaker | 120 | 72 | 50 | AgNO3 | ? | ? | 1 | mM | Cell free filtrate of phytopathogenic fungus Macrophomina phaseolina | fungal extract | Fungal extract | organic | Cell free filtrate of phytopathogenic fungus Macrophomina phaseolina | fungal extract | Fungal extract | organic | ? | ? | ? | ? | 50 | mL | ? | ? | reducing;precursor | BA | ? | ? | ? | ? | ? | ? | ? | ? | ? | no | no | no | no | no | no | no | no | ? | ? | 450 | ? | spherical | SEM | FEI Quanta 200 | face centered cubic | XRD | Bruker D8 Advance | ? | ? | ? | ? | ? | ? | 17.26 | 1.87 | TEM | JEM JEOL | ? | ? | ? | ? | ? | ? | ? | ? | ? | ? | ? | ? | ? | ? | ? | ? | No | 0.0051 | mg/mL | ? | ? | 48 | 28 | LuriaBertani | Agrobacterium tumefaciens | LBA4404 | 6.5 | ? | mm | ZOI | no | no | no | no | no | no | no | no | no | no | no | no | no | no | no | no | no
Chowdhury et al, Green synthesis of protein capped silver nanoparticles from phytopathogenic fungus Macrophomina phaseolina (Tassi) Goid with antimicrobial properties against multidrug-resistant bacteria, Nanoscale Research Letters 2014, 9:365 | Chowdhury | 2014 | 10.1186/1556-276X-9-365 | micosynthesis | single | Heating | 28 | ? | No | No | No | Shaker | 120 | 72 | 50 | AgNO3 | ? | ? | 1 | mM | Cell free filtrate of phytopathogenic fungus Macrophomina phaseolina | fungal extract | Fungal extract | organic | Cell free filtrate of phytopathogenic fungus Macrophomina phaseolina | fungal extract | Fungal extract | organic | ? | ? | ? | ? | 50 | mL | ? | ? | reducing;precursor | BA | ? | ? | ? | ? | ? | ? | ? | ? | ? | no | no | no | no | no | no | no | no | ? | ? | 450 | ? | spherical | SEM | FEI Quanta 200 | face centered cubic | XRD | Bruker D8 Advance | ? | ? | ? | ? | ? | ? | 17.26 | 1.87 | TEM | JEM JEOL | ? | ? | ? | ? | ? | ? | ? | ? | ? | ? | ? | ? | ? | ? | ? | ? | No | 0.0102 | mg/mL | ? | ? | 48 | 28 | LuriaBertani | Agrobacterium tumefaciens | LBA4404 | 18 | ? | mm | ZOI | no | no | no | no | no | no | no | no | no | no | no | no | no | no | no | no | no
Chowdhury et al, Green synthesis of protein capped silver nanoparticles from phytopathogenic fungus Macrophomina phaseolina (Tassi) Goid with antimicrobial properties against multidrug-resistant bacteria, Nanoscale Research Letters 2014, 9:365 | Chowdhury | 2014 | 10.1186/1556-276X-9-365 | micosynthesis | single | Heating | 28 | ? | No | No | No | Shaker | 120 | 72 | 50 | AgNO3 | ? | ? | 1 | mM | Cell free filtrate of phytopathogenic fungus Macrophomina phaseolina | fungal extract | Fungal extract | organic | Cell free filtrate of phytopathogenic fungus Macrophomina phaseolina | fungal extract | Fungal extract | organic | ? | ? | ? | ? | 50 | mL | ? | ? | reducing;precursor | BA | ? | ? | ? | ? | ? | ? | ? | ? | ? | no | no | no | no | no | no | no | no | ? | ? | 450 | ? | spherical | SEM | FEI Quanta 200 | face centered cubic | XRD | Bruker D8 Advance | ? | ? | ? | ? | ? | ? | 17.26 | 1.87 | TEM | JEM JEOL | ? | ? | ? | ? | ? | ? | ? | ? | ? | ? | ? | ? | ? | ? | ? | ? | No | 0.0255 | mg/mL | ? | ? | 48 | 28 | LuriaBertani | Agrobacterium tumefaciens | LBA4404 | 20 | ? | mm | ZOI | no | no | no | no | no | no | no | no | no | no | no | no | no | no | no | no | no
Chowdhury et al, Green synthesis of protein capped silver nanoparticles from phytopathogenic fungus Macrophomina phaseolina (Tassi) Goid with antimicrobial properties against multidrug-resistant bacteria, Nanoscale Research Letters 2014, 9:365 | Chowdhury | 2014 | 10.1186/1556-276X-9-365 | micosynthesis | single | Heating | 28 | ? | No | No | No | Shaker | 120 | 72 | 50 | AgNO3 | ? | ? | 1 | mM | Cell free filtrate of phytopathogenic fungus Macrophomina phaseolina | fungal extract | Fungal extract | organic | Cell free filtrate of phytopathogenic fungus Macrophomina phaseolina | fungal extract | Fungal extract | organic | ? | ? | ? | ? | 50 | mL | ? | ? | reducing;precursor | BA | ? | ? | ? | ? | ? | ? | ? | ? | ? | no | no | no | no | no | no | no | no | ? | ? | 450 | ? | spherical | SEM | FEI Quanta 200 | face centered cubic | XRD | Bruker D8 Advance | ? | ? | ? | ? | ? | ? | 17.26 | 1.87 | TEM | JEM JEOL | ? | ? | ? | ? | ? | ? | ? | ? | ? | ? | ? | ? | ? | ? | ? | ? | No | 0.0357 | mg/mL | ? | ? | 48 | 28 | LuriaBertani | Agrobacterium tumefaciens | LBA4404 | 24 | ? | mm | ZOI | no | no | no | no | no | no | no | no | no | no | no | no | no | no | no | no | no
Chowdhury et al, Green synthesis of protein capped silver nanoparticles from phytopathogenic fungus Macrophomina phaseolina (Tassi) Goid with antimicrobial properties against multidrug-resistant bacteria, Nanoscale Research Letters 2014, 9:365 | Chowdhury | 2014 | 10.1186/1556-276X-9-365 | micosynthesis | single | Heating | 28 | ? | No | No | No | Shaker | 120 | 72 | 50 | AgNO3 | ? | ? | 1 | mM | Cell free filtrate of phytopathogenic fungus Macrophomina phaseolina | fungal extract | Fungal extract | organic | Cell free filtrate of phytopathogenic fungus Macrophomina phaseolina | fungal extract | Fungal extract | organic | ? | ? | ? | ? | 50 | mL | ? | ? | reducing;precursor | BA | ? | ? | ? | ? | ? | ? | ? | ? | ? | no | no | no | no | no | no | no | no | ? | ? | 450 | ? | spherical | SEM | FEI Quanta 200 | face centered cubic | XRD | Bruker D8 Advance | ? | ? | ? | ? | ? | ? | 17.26 | 1.87 | TEM | JEM JEOL | ? | ? | ? | ? | ? | ? | ? | ? | ? | ? | ? | ? | ? | ? | ? | ? | No | 0.051 | mg/mL | ? | ? | 48 | 28 | LuriaBertani | Agrobacterium tumefaciens | LBA4404 | 27 | ? | mm | ZOI | no | no | no | no | no | no | no | no | no | no | no | no | no | no | no | no | no
Chowdhury et al, Green synthesis of protein capped silver nanoparticles from phytopathogenic fungus Macrophomina phaseolina (Tassi) Goid with antimicrobial properties against multidrug-resistant bacteria, Nanoscale Research Letters 2014, 9:365 | Chowdhury | 2014 | 10.1186/1556-276X-9-365 | micosynthesis | single | Heating | 28 | ? | No | No | No | Shaker | 120 | 72 | 50 | AgNO3 | ? | ? | 1 | mM | Cell free filtrate of phytopathogenic fungus Macrophomina phaseolina | fungal extract | Fungal extract | organic | Cell free filtrate of phytopathogenic fungus Macrophomina phaseolina | fungal extract | Fungal extract | organic | ? | ? | ? | ? | 50 | mL | ? | ? | reducing;precursor | BA | ? | ? | ? | ? | ? | ? | ? | ? | ? | no | no | no | no | no | no | no | no | ? | ? | 450 | ? | spherical | SEM | FEI Quanta 200 | face centered cubic | XRD | Bruker D8 Advance | ? | ? | ? | ? | ? | ? | 17.26 | 1.87 | TEM | JEM JEOL | ? | ? | ? | ? | ? | ? | ? | ? | ? | ? | ? | ? | ? | ? | ? | ? | No | 0.0051 | mg/mL | ? | ? | 48 | 28 | LuriaBertani | Agrobacterium tumefaciens | LBA4404 (MDR) | 7 | ? | mm | ZOI | no | no | no | no | no | no | no | no | no | no | no | no | no | no | no | no | no
Chowdhury et al, Green synthesis of protein capped silver nanoparticles from phytopathogenic fungus Macrophomina phaseolina (Tassi) Goid with antimicrobial properties against multidrug-resistant bacteria, Nanoscale Research Letters 2014, 9:365 | Chowdhury | 2014 | 10.1186/1556-276X-9-365 | micosynthesis | single | Heating | 28 | ? | No | No | No | Shaker | 120 | 72 | 50 | AgNO3 | ? | ? | 1 | mM | Cell free filtrate of phytopathogenic fungus Macrophomina phaseolina | fungal extract | Fungal extract | organic | Cell free filtrate of phytopathogenic fungus Macrophomina phaseolina | fungal extract | Fungal extract | organic | ? | ? | ? | ? | 50 | mL | ? | ? | reducing;precursor | BA | ? | ? | ? | ? | ? | ? | ? | ? | ? | no | no | no | no | no | no | no | no | ? | ? | 450 | ? | spherical | SEM | FEI Quanta 200 | face centered cubic | XRD | Bruker D8 Advance | ? | ? | ? | ? | ? | ? | 17.26 | 1.87 | TEM | JEM JEOL | ? | ? | ? | ? | ? | ? | ? | ? | ? | ? | ? | ? | ? | ? | ? | ? | No | 0.0102 | mg/mL | ? | ? | 48 | 28 | LuriaBertani | Agrobacterium tumefaciens | LBA4404 (MDR) | 15 | ? | mm | ZOI | no | no | no | no | no | no | no | no | no | no | no | no | no | no | no | no | no
Chowdhury et al, Green synthesis of protein capped silver nanoparticles from phytopathogenic fungus Macrophomina phaseolina (Tassi) Goid with antimicrobial properties against multidrug-resistant bacteria, Nanoscale Research Letters 2014, 9:365 | Chowdhury | 2014 | 10.1186/1556-276X-9-365 | micosynthesis | single | Heating | 28 | ? | No | No | No | Shaker | 120 | 72 | 50 | AgNO3 | ? | ? | 1 | mM | Cell free filtrate of phytopathogenic fungus Macrophomina phaseolina | fungal extract | Fungal extract | organic | Cell free filtrate of phytopathogenic fungus Macrophomina phaseolina | fungal extract | Fungal extract | organic | ? | ? | ? | ? | 50 | mL | ? | ? | reducing;precursor | BA | ? | ? | ? | ? | ? | ? | ? | ? | ? | no | no | no | no | no | no | no | no | ? | ? | 450 | ? | spherical | SEM | FEI Quanta 200 | face centered cubic | XRD | Bruker D8 Advance | ? | ? | ? | ? | ? | ? | 17.26 | 1.87 | TEM | JEM JEOL | ? | ? | ? | ? | ? | ? | ? | ? | ? | ? | ? | ? | ? | ? | ? | ? | No | 0.0255 | mg/mL | ? | ? | 48 | 28 | LuriaBertani | Escherichia coli | LBA4404 (MDR) | 19 | ? | mm | ZOI | no | no | no | no | no | no | no | no | no | no | no | no | no | no | no | no | no
Chowdhury et al, Green synthesis of protein capped silver nanoparticles from phytopathogenic fungus Macrophomina phaseolina (Tassi) Goid with antimicrobial properties against multidrug-resistant bacteria, Nanoscale Research Letters 2014, 9:365 | Chowdhury | 2014 | 10.1186/1556-276X-9-365 | micosynthesis | single | Heating | 28 | ? | No | No | No | Shaker | 120 | 72 | 50 | AgNO3 | ? | ? | 1 | mM | Cell free filtrate of phytopathogenic fungus Macrophomina phaseolina | fungal extract | Fungal extract | organic | Cell free filtrate of phytopathogenic fungus Macrophomina phaseolina | fungal extract | Fungal extract | organic | ? | ? | ? | ? | 50 | mL | ? | ? | reducing;precursor | BA | ? | ? | ? | ? | ? | ? | ? | ? | ? | no | no | no | no | no | no | no | no | ? | ? | 450 | ? | spherical | SEM | FEI Quanta 200 | face centered cubic | XRD | Bruker D8 Advance | ? | ? | ? | ? | ? | ? | 17.26 | 1.87 | TEM | JEM JEOL | ? | ? | ? | ? | ? | ? | ? | ? | ? | ? | ? | ? | ? | ? | ? | ? | No | 0.0357 | mg/mL | ? | ? | 48 | 28 | LuriaBertani | Escherichia coli | LBA4404 (MDR) | 25 | ? | mm | ZOI | no | no | no | no | no | no | no | no | no | no | no | no | no | no | no | no | no
Chowdhury et al, Green synthesis of protein capped silver nanoparticles from phytopathogenic fungus Macrophomina phaseolina (Tassi) Goid with antimicrobial properties against multidrug-resistant bacteria, Nanoscale Research Letters 2014, 9:365 | Chowdhury | 2014 | 10.1186/1556-276X-9-365 | micosynthesis | single | Heating | 28 | ? | No | No | No | Shaker | 120 | 72 | 50 | AgNO3 | ? | ? | 1 | mM | Cell free filtrate of phytopathogenic fungus Macrophomina phaseolina | fungal extract | Fungal extract | organic | Cell free filtrate of phytopathogenic fungus Macrophomina phaseolina | fungal extract | Fungal extract | organic | ? | ? | ? | ? | 50 | mL | ? | ? | reducing;precursor | BA | ? | ? | ? | ? | ? | ? | ? | ? | ? | no | no | no | no | no | no | no | no | ? | ? | 450 | ? | spherical | SEM | FEI Quanta 200 | face centered cubic | XRD | Bruker D8 Advance | ? | ? | ? | ? | ? | ? | 17.26 | 1.87 | TEM | JEM JEOL | ? | ? | ? | ? | ? | ? | ? | ? | ? | ? | ? | ? | ? | ? | ? | ? | No | 0.051 | mg/mL | ? | ? | 48 | 28 | LuriaBertani | Escherichia coli | LBA4404 (MDR) | 33 | ? | mm | ZOI | no | no | no | no | no | no | no | no | no | no | no | no | no | no | no | no | no
Costa et al, Dual Role of a Ricinoleic Acid Derivative in the Aqueous Synthesis of Silver Nanoparticles, Journal of Nanomaterials Volume 2017, Article ID 1230467, 8 pages | Costa | 2017 | https://doi.org/10.1155/2017/1230467 | phytosynthesis | single | No | 25 | ? | No | No | No | No | 0 | 24 | 4 | AgNO3 | Sigma Aldrich | ? | 0.2 | mM | Ricinoleic Acid Derivative | chemical | Organic molecule | organic | Ricinoleic Acid Derivative | chemical | Organic molecule | organic | 1 | mM | ? | ? | 0.04 | mL | 1 | mg/mL | precursor;catalyst;reducing | ADB | NaOH | 100 | mM | ? | ? | ? | ? | ? | ? | no | no | no | no | no | no | no | no | ? | ? | 408 | ? | spherical | TEM | FEI Tecnai G2 Spirit BioTWIN | ? | ? | ? | ? | ? | ? | ? | ? | ? | 21 | 11 | TEM | FEI Tecnai | ? | ? | ? | ? | ? | ? | ? | ? | ? | ? | ? | ? | ? | ? | ? | ? | ? | no | no | no | no | no | no | no | no | no | no | no | no | no | no | no | no | no | no | no | no | no | no | no | no | no | no | no | no | Raw sewage 10 days sulfidation test, absorbance reduced 94% | no
Costa et al, Dual Role of a Ricinoleic Acid Derivative in the Aqueous Synthesis of Silver Nanoparticles, Journal of Nanomaterials Volume 2017, Article ID 1230467, 8 pages | Costa | 2017 | https://doi.org/10.1155/2017/1230467 | phytosynthesis | single | No | 25 | ? | No | No | No | No | 0 | 24 | 4 | AgNO3 | Sigma Aldrich | ? | 0.2 | mM | Ricinoleic Acid Derivative | chemical | Organic molecule | organic | Ricinoleic Acid Derivative | chemical | Organic molecule | organic | 10 | mM | ? | ? | 0.4 | mL | 10 | mg/mL | precursor;catalyst;reducing | ADB | NaOH | 100 | mM | ? | ? | ? | ? | ? | ? | no | no | no | no | no | no | no | no | ? | ? | 408 | ? | spherical | TEM | FEI Tecnai G2 Spirit BioTWIN | ? | ? | ? | ? | ? | ? | ? | ? | ? | 51 | 23 | TEM | FEI Tecnai | ? | ? | ? | ? | ? | ? | ? | ? | ? | ? | ? | ? | ? | ? | ? | ? | ? | no | no | no | no | no | no | no | no | no | no | no | no | no | no | no | no | no | no | no | no | no | no | no | no | no | no | no | no | Raw sewage 10 days sulfidation test, absorbance reduced 29% | no
Costa et al, Eco design for Ag-based solutions against SARSCoV-2 and E. coli, Environ. Sci.: Nano, 2022, 9, 4295 | Costa | 2022 | 10.1039/d2en00178k | phytosynthesis | single | No | 25 | ? | No | No | No | Mechanic | 500 | 24 | 500 | AgNO3 | Sigma Aldrich | ? | 50 | mM | Quaternized hydroxyethylcellulose | biopolymer | Biopolymer | organic | Quaternized hydroxyethylcellulose | biopolymer | Biopolymer | organic | 10 | mg/mL | ? | ? | ? | ? | 10 | mg/mL | reducing;precursor;catalyst | BAD | NaOH | 28 | mM | 99 | 0.5 | %wt | ? | ICP-OES | 5100, Agilent Technologies | no | no | no | no | no | no | no | no | Water | ? | 410 | ? | spherical | TEM | EM208 Philips | face centered cubic | XRD | Bruker D8 Advance | 12.2 | ? | 17.5 | 2 | ELS | Zeta sizer, Malvern | 9 | 1 | TEM | EM208 Philips | ? | ? | ? | ? | 328 | 52 | DLS | Zeta sizer Malvern | ? | ? | ? | ? | 0.4 | ? | DLS | Zetasizer Malvern | No | no | no | no | no | no | no | no | no | no | no | no | no | no | 0 | mg/mL | 72 | In vitro | Kidney | Vero cells | Ephitelial cells | ATCC-CCL81-monkey kidney epithelial cells | 10000 | 96 | ? | CC50 | 0.2757 | 64.5 | mg/mL | Antiviral activity against Sars-CoV-2 | Stable after 6 month aging at RT and dark conditions
Costa et al, Eco design for Ag-based solutions against SARSCoV-2 and E. coli, Environ. Sci.: Nano, 2022, 9, 4295 | Costa | 2022 | 10.1039/d2en00178k | phytosynthesis | single | No | 25 | ? | No | No | No | Mechanic | 500 | 24 | 500 | AgNO3 | Sigma Aldrich | ? | 50 | mM | Quaternized hydroxyethylcellulose | biopolymer | Biopolymer | organic | Quaternized hydroxyethylcellulose | biopolymer | Biopolymer | organic | 10 | mg/mL | ? | ? | ? | ? | 10 | mg/mL | reducing;precursor;catalyst | BAD | NaOH | 28 | mM | 99 | 0.5 | %wt | ? | ICP-OES | 5100, Agilent Technologies | no | no | no | no | no | no | no | no | Water | ? | 410 | ? | spherical | TEM | EM208 Philips | face centered cubic | XRD | Bruker D8 Advance | 12.2 | ? | 17.5 | 2 | ELS | Zeta sizer, Malvern | 9 | 1 | TEM | EM208 Philips | ? | ? | ? | ? | 328 | 52 | DLS | Zeta sizer Malvern | ? | ? | ? | ? | 0.4 | ? | DLS | Zetasizer Malvern | No | no | no | no | no | no | no | no | no | no | no | no | no | no | 0.005 | mg/mL | 72 | In vitro | Kidney | Vero cells | Ephitelial cells | ATCC-CCL81-monkey kidney epithelial cells | 10000 | 96 | ? | CC50 | 0.2757 | 64.5 | mg/mL | Antiviral activity against Sars-CoV-2 | Stable after 6 month aging at RT and dark conditions
Costa et al, Eco design for Ag-based solutions against SARSCoV-2 and E. coli, Environ. Sci.: Nano, 2022, 9, 4295 | Costa | 2022 | 10.1039/d2en00178k | phytosynthesis | single | No | 25 | ? | No | No | No | Mechanic | 500 | 24 | 500 | AgNO3 | Sigma Aldrich | ? | 50 | mM | Quaternized hydroxyethylcellulose | biopolymer | Biopolymer | organic | Quaternized hydroxyethylcellulose | biopolymer | Biopolymer | organic | 10 | mg/mL | ? | ? | ? | ? | 10 | mg/mL | reducing;precursor;catalyst | BAD | NaOH | 28 | mM | 99 | 0.5 | %wt | ? | ICP-OES | 5100, Agilent Technologies | no | no | no | no | no | no | no | no | Water | ? | 410 | ? | spherical | TEM | EM208 Philips | face centered cubic | XRD | Bruker D8 Advance | 12.2 | ? | 17.5 | 2 | ELS | Zeta sizer, Malvern | 9 | 1 | TEM | EM208 Philips | ? | ? | ? | ? | 328 | 52 | DLS | Zeta sizer Malvern | ? | ? | ? | ? | 0.4 | ? | DLS | Zetasizer Malvern | No | no | no | no | no | no | no | no | no | no | no | no | no | no | 0.5 | mg/mL | 72 | In vitro | Kidney | Vero cells | Ephitelial cells | ATCC-CCL81-monkey kidney epithelial cells | 10000 | 96 | ? | CC50 | 0.2757 | 64.5 | mg/mL | Antiviral activity against Sars-CoV-2 | Stable after 6 month aging at RT and dark conditions
Costa et al, Eco design for Ag-based solutions against SARSCoV-2 and E. coli, Environ. Sci.: Nano, 2022, 9, 4295 | Costa | 2022 | 10.1039/d2en00178k | phytosynthesis | single | No | 25 | ? | No | No | No | Mechanic | 500 | 24 | 500 | AgNO3 | Sigma Aldrich | ? | 50 | mM | Quaternized hydroxyethylcellulose | biopolymer | Biopolymer | organic | Quaternized hydroxyethylcellulose | biopolymer | Biopolymer | organic | 10 | mg/mL | ? | ? | ? | ? | 10 | mg/mL | reducing;precursor;catalyst | BAD | NaOH | 28 | mM | 99 | 0.5 | %wt | ? | ICP-OES | 5100, Agilent Technologies | no | no | no | no | no | no | no | no | Water | ? | 410 | ? | spherical | TEM | EM208 Philips | face centered cubic | XRD | Bruker D8 Advance | 12.2 | ? | 17.5 | 2 | ELS | Zeta sizer, Malvern | 9 | 1 | TEM | EM208 Philips | ? | ? | ? | ? | 328 | 52 | DLS | Zeta sizer Malvern | ? | ? | ? | ? | 0.4 | ? | DLS | Zetasizer Malvern | No | no | no | no | no | no | no | no | no | no | no | no | no | no | 0 | mg/mL | 72 | In vitro | Kidney | Vero cells | Ephitelial cells | ATCC-CCL81-monkey kidney epithelial cells | 10000 | 96 | ? | CC10 | 0.126 | 27.8 | mg/mL | Antiviral activity against Sars-CoV-2 | Stable after 6 month aging at RT and dark conditions
Costa et al, Eco design for Ag-based solutions against SARSCoV-2 and E. coli, Environ. Sci.: Nano, 2022, 9, 4295 | Costa | 2022 | 10.1039/d2en00178k | phytosynthesis | single | No | 25 | ? | No | No | No | Mechanic | 500 | 24 | 500 | AgNO3 | Sigma Aldrich | ? | 50 | mM | Quaternized hydroxyethylcellulose | biopolymer | Biopolymer | organic | Quaternized hydroxyethylcellulose | biopolymer | Biopolymer | organic | 10 | mg/mL | ? | ? | ? | ? | 10 | mg/mL | reducing;precursor;catalyst | BAD | NaOH | 28 | mM | 99 | 0.5 | %wt | ? | ICP-OES | 5100, Agilent Technologies | no | no | no | no | no | no | no | no | Water | ? | 410 | ? | spherical | TEM | EM208 Philips | face centered cubic | XRD | Bruker D8 Advance | 12.2 | ? | 17.5 | 2 | ELS | Zeta sizer, Malvern | 9 | 1 | TEM | EM208 Philips | ? | ? | ? | ? | 328 | 52 | DLS | Zeta sizer Malvern | ? | ? | ? | ? | 0.4 | ? | DLS | Zetasizer Malvern | No | no | no | no | no | no | no | no | no | no | no | no | no | no | 0.005 | mg/mL | 72 | In vitro | Kidney | Vero cells | Ephitelial cells | ATCC-CCL81-monkey kidney epithelial cells | 10000 | 96 | ? | CC10 | 0.126 | 27.8 | mg/mL | Antiviral activity against Sars-CoV-2 | Stable after 6 month aging at RT and dark conditions
Costa et al, Eco design for Ag-based solutions against SARSCoV-2 and E. coli, Environ. Sci.: Nano, 2022, 9, 4295 | Costa | 2022 | 10.1039/d2en00178k | phytosynthesis | single | No | 25 | ? | No | No | No | Mechanic | 500 | 24 | 500 | AgNO3 | Sigma Aldrich | ? | 50 | mM | Quaternized hydroxyethylcellulose | biopolymer | Biopolymer | organic | Quaternized hydroxyethylcellulose | biopolymer | Biopolymer | organic | 10 | mg/mL | ? | ? | ? | ? | 10 | mg/mL | reducing;precursor;catalyst | BAD | NaOH | 28 | mM | 99 | 0.5 | %wt | ? | ICP-OES | 5100, Agilent Technologies | no | no | no | no | no | no | no | no | Water | ? | 410 | ? | spherical | TEM | EM208 Philips | face centered cubic | XRD | Bruker D8 Advance | 12.2 | ? | 17.5 | 2 | ELS | Zeta sizer, Malvern | 9 | 1 | TEM | EM208 Philips | ? | ? | ? | ? | 328 | 52 | DLS | Zeta sizer Malvern | ? | ? | ? | ? | 0.4 | ? | DLS | Zetasizer Malvern | No | no | no | no | no | no | no | no | no | no | no | no | no | no | 0.5 | mg/mL | 72 | In vitro | Kidney | Vero cells | Ephitelial cells | ATCC-CCL81-monkey kidney epithelial cells | 10000 | 96 | ? | CC10 | 0.126 | 27.8 | mg/mL | Antiviral activity against Sars-CoV-2 | Stable after 6 month aging at RT and dark conditions
Daima et al, Synergistic influence of polyoxometalate surface corona towards enhancing the antibacterial performance of tyrosine-capped Ag nanoparticles, Nanoscale, 2014, 6, 758 | Daima | 2014 | 10.1039/c3nr03806h | biosynthesis | multi | Heating | 100 | ? | No | No | No | No | 0 | 0.08 | 300 | AgNO3 | Sigma Aldrich | ? | 0.2 | mM | L-tyrosine | biomolecule | Amino acids | organic | L-tyrosine | biomolecule | Amino acids | organic | 0.1 | mM | 0.3 | mM | ? | ? | 0.1 | mg/mL | reducing;catalyst;precursor | BDA | KOH | 1 | mM | ? | ? | ? | ? | ? | ? | dried;washing | boiling;dialysed | ? | ? | ? | ? | ? | no | Water | ? | 420 | ? | spherical | TEM | JEOL 1010 | ? | ? | ? | 8.6 | ? | -38.8 | - | ELS | Zeta sizer, Malvern | 18.2 | 1.9 | TEM | TEM JEOL 2100 | ? | ? | ? | ? | ? | ? | ? | ? | ? | ? | ? | ? | ? | ? | ? | ? | ? | 0.0001078682 | mg/mL | ? | ? | 0.25 | ? | LuriaBertani | Escherichia coli | ? | 36 | ? | % | CFU assay | 0.0001078682 | mg/mL | 24 | In vitro | Epithelium | PC3 | Cancer cells | Human PC3 epithelial cells | 10000 | 96 | Survival assay | Cell viability | 100 | ? | % | no | no
Daima et al, Synergistic influence of polyoxometalate surface corona towards enhancing the antibacterial performance of tyrosine-capped Ag nanoparticles, Nanoscale, 2014, 6, 758 | Daima | 2014 | 10.1039/c3nr03806h | biosynthesis | multi | Heating | 100 | ? | No | No | No | No | 0 | 0.08 | 300 | AgNO3 | Sigma Aldrich | ? | 0.2 | mM | L-tyrosine | biomolecule | Amino acids | organic | L-tyrosine | biomolecule | Amino acids | organic | 0.1 | mM | 0.3 | mM | ? | ? | 0.1 | mg/mL | reducing;catalyst;precursor | BDA | KOH | 1 | mM | ? | ? | ? | ? | ? | ? | dried;washing | boiling;dialysed | ? | ? | ? | ? | ? | no | Water | ? | 420 | ? | spherical | TEM | JEOL 1010 | ? | ? | ? | 8.6 | ? | -38.8 | - | ELS | Zeta sizer, Malvern | 18.2 | 1.9 | TEM | TEM JEOL 2100 | ? | ? | ? | ? | ? | ? | ? | ? | ? | ? | ? | ? | ? | ? | ? | ? | ? | 0.0001078682 | mg/mL | ? | ? | 0.25 | ? | LuriaBertani | Escherichia coli | ? | 36 | ? | % | CFU assay | 0.0002157364 | mg/mL | 24 | In vitro | Epithelium | PC3 | Cancer cells | Human PC3 epithelial cells | 10000 | 96 | Survival assay | Cell viability | 100 | ? | % | no | no
Daima et al, Synergistic influence of polyoxometalate surface corona towards enhancing the antibacterial performance of tyrosine-capped Ag nanoparticles, Nanoscale, 2014, 6, 758 | Daima | 2014 | 10.1039/c3nr03806h | biosynthesis | multi | Heating | 100 | ? | No | No | No | No | 0 | 0.08 | 300 | AgNO3 | Sigma Aldrich | ? | 0.2 | mM | L-tyrosine | biomolecule | Amino acids | organic | L-tyrosine | biomolecule | Amino acids | organic | 0.1 | mM | 0.3 | mM | ? | ? | 0.1 | mg/mL | reducing;catalyst;precursor | BDA | KOH | 1 | mM | ? | ? | ? | ? | ? | ? | dried;washing | boiling;dialysed | ? | ? | ? | ? | ? | no | Water | ? | 420 | ? | spherical | TEM | JEOL 1010 | ? | ? | ? | 8.6 | ? | -38.8 | - | ELS | Zeta sizer, Malvern | 18.2 | 1.9 | TEM | TEM JEOL 2100 | ? | ? | ? | ? | ? | ? | ? | ? | ? | ? | ? | ? | ? | ? | ? | ? | ? | 0.0001078682 | mg/mL | ? | ? | 0.25 | ? | LuriaBertani | Escherichia coli | ? | 36 | ? | % | CFU assay | 0.000539341 | mg/mL | 24 | In vitro | Epithelium | PC3 | Cancer cells | Human PC3 epithelial cells | 10000 | 96 | Survival assay | Cell viability | 100 | ? | % | no | no
Daima et al, Synergistic influence of polyoxometalate surface corona towards enhancing the antibacterial performance of tyrosine-capped Ag nanoparticles, Nanoscale, 2014, 6, 758 | Daima | 2014 | 10.1039/c3nr03806h | biosynthesis | multi | Heating | 100 | ? | No | No | No | No | 0 | 0.08 | 300 | AgNO3 | Sigma Aldrich | ? | 0.2 | mM | L-tyrosine | biomolecule | Amino acids | organic | L-tyrosine | biomolecule | Amino acids | organic | 0.1 | mM | 0.3 | mM | ? | ? | 0.1 | mg/mL | reducing;catalyst;precursor | BDA | KOH | 1 | mM | ? | ? | ? | ? | ? | ? | dried;washing | boiling;dialysed | ? | ? | ? | ? | ? | no | Water | ? | 420 | ? | spherical | TEM | JEOL 1010 | ? | ? | ? | 8.6 | ? | -38.8 | - | ELS | Zeta sizer, Malvern | 18.2 | 1.9 | TEM | TEM JEOL 2100 | ? | ? | ? | ? | ? | ? | ? | ? | ? | ? | ? | ? | ? | ? | ? | ? | ? | 0.0001078682 | mg/mL | ? | ? | 0.25 | ? | LuriaBertani | Escherichia coli | ? | 36 | ? | % | CFU assay | 0.001078682 | mg/mL | 24 | In vitro | Epithelium | PC3 | Cancer cells | Human PC3 epithelial cells | 10000 | 96 | Survival assay | Cell viability | 100 | ? | % | no | no
Daima et al, Synergistic influence of polyoxometalate surface corona towards enhancing the antibacterial performance of tyrosine-capped Ag nanoparticles, Nanoscale, 2014, 6, 758 | Daima | 2014 | 10.1039/c3nr03806h | biosynthesis | multi | Heating | 100 | ? | No | No | No | No | 0 | 0.08 | 300 | AgNO3 | Sigma Aldrich | ? | 0.2 | mM | L-tyrosine | biomolecule | Amino acids | organic | L-tyrosine | biomolecule | Amino acids | organic | 0.1 | mM | 0.3 | mM | ? | ? | 0.1 | mg/mL | reducing;catalyst;precursor | BDA | KOH | 1 | mM | ? | ? | ? | ? | ? | ? | dried;washing | boiling;dialysed | ? | ? | ? | ? | ? | no | Water | ? | 420 | ? | spherical | TEM | JEOL 1010 | ? | ? | ? | 8.6 | ? | -38.8 | ? | ELS | Zeta sizer, Malvern | 18.2 | 1.9 | TEM | TEM JEOL 2100 | ? | ? | ? | ? | ? | ? | ? | ? | ? | ? | ? | ? | ? | ? | ? | ? | ? | 0.0002157364 | mg/mL | ? | ? | 0.25 | ? | LuriaBertani | Escherichia coli | ? | 40 | ? | % | CFU assay | 0.0001078682 | mg/mL | 24 | In vitro | Epithelium | PC3 | Cancer cells | Human PC3 epithelial cells | 10000 | 96 | Survival assay | Cell viability | 100 | ? | % | no | no
Daima et al, Synergistic influence of polyoxometalate surface corona towards enhancing the antibacterial performance of tyrosine-capped Ag nanoparticles, Nanoscale, 2014, 6, 758 | Daima | 2014 | 10.1039/c3nr03806h | biosynthesis | multi | Heating | 100 | ? | No | No | No | No | 0 | 0.08 | 300 | AgNO3 | Sigma Aldrich | ? | 0.2 | mM | L-tyrosine | biomolecule | Amino acids | organic | L-tyrosine | biomolecule | Amino acids | organic | 0.1 | mM | 0.3 | mM | ? | ? | 0.1 | mg/mL | reducing;catalyst;precursor | BDA | KOH | 1 | mM | ? | ? | ? | ? | ? | ? | dried;washing | boiling;dialysed | ? | ? | ? | ? | ? | no | Water | ? | 420 | ? | spherical | TEM | JEOL 1010 | ? | ? | ? | 8.6 | ? | -38.8 | ? | ELS | Zeta sizer, Malvern | 18.2 | 1.9 | TEM | TEM JEOL 2100 | ? | ? | ? | ? | ? | ? | ? | ? | ? | ? | ? | ? | ? | ? | ? | ? | ? | 0.0002157364 | mg/mL | ? | ? | 0.25 | ? | LuriaBertani | Escherichia coli | ? | 40 | ? | % | CFU assay | 0.0002157364 | mg/mL | 24 | In vitro | Epithelium | PC3 | Cancer cells | Human PC3 epithelial cells | 10000 | 96 | Survival assay | Cell viability | 100 | ? | % | no | no
Daima et al, Synergistic influence of polyoxometalate surface corona towards enhancing the antibacterial performance of tyrosine-capped Ag nanoparticles, Nanoscale, 2014, 6, 758 | Daima | 2014 | 10.1039/c3nr03806h | biosynthesis | multi | Heating | 100 | ? | No | No | No | No | 0 | 0.08 | 300 | AgNO3 | Sigma Aldrich | ? | 0.2 | mM | L-tyrosine | biomolecule | Amino acids | organic | L-tyrosine | biomolecule | Amino acids | organic | 0.1 | mM | 0.3 | mM | ? | ? | 0.1 | mg/mL | reducing;catalyst;precursor | BDA | KOH | 1 | mM | ? | ? | ? | ? | ? | ? | dried;washing | boiling;dialysed | ? | ? | ? | ? | ? | no | Water | ? | 420 | ? | spherical | TEM | JEOL 1010 | ? | ? | ? | 8.6 | ? | -38.8 | ? | ELS | Zeta sizer, Malvern | 18.2 | 1.9 | TEM | TEM JEOL 2100 | ? | ? | ? | ? | ? | ? | ? | ? | ? | ? | ? | ? | ? | ? | ? | ? | ? | 0.0002157364 | mg/mL | ? | ? | 0.25 | ? | LuriaBertani | Escherichia coli | ? | 40 | ? | % | CFU assay | 0.000539341 | mg/mL | 24 | In vitro | Epithelium | PC3 | Cancer cells | Human PC3 epithelial cells | 10000 | 96 | Survival assay | Cell viability | 100 | ? | % | no | no
Daima et al, Synergistic influence of polyoxometalate surface corona towards enhancing the antibacterial performance of tyrosine-capped Ag nanoparticles, Nanoscale, 2014, 6, 758 | Daima | 2014 | 10.1039/c3nr03806h | biosynthesis | multi | Heating | 100 | ? | No | No | No | No | 0 | 0.08 | 300 | AgNO3 | Sigma Aldrich | ? | 0.2 | mM | L-tyrosine | biomolecule | Amino acids | organic | L-tyrosine | biomolecule | Amino acids | organic | 0.1 | mM | 0.3 | mM | ? | ? | 0.1 | mg/mL | reducing;catalyst;precursor | BDA | KOH | 1 | mM | ? | ? | ? | ? | ? | ? | dried;washing | boiling;dialysed | ? | ? | ? | ? | ? | no | Water | ? | 420 | ? | spherical | TEM | JEOL 1010 | ? | ? | ? | 8.6 | ? | -38.8 | ? | ELS | Zeta sizer, Malvern | 18.2 | 1.9 | TEM | TEM JEOL 2100 | ? | ? | ? | ? | ? | ? | ? | ? | ? | ? | ? | ? | ? | ? | ? | ? | ? | 0.0002157364 | mg/mL | ? | ? | 0.25 | ? | LuriaBertani | Escherichia coli | ? | 40 | ? | % | CFU assay | 0.001078682 | mg/mL | 24 | In vitro | Epithelium | PC3 | Cancer cells | Human PC3 epithelial cells | 10000 | 96 | Survival assay | Cell viability | 100 | ? | % | no | no
Daima et al, Synergistic influence of polyoxometalate surface corona towards enhancing the antibacterial performance of tyrosine-capped Ag nanoparticles, Nanoscale, 2014, 6, 758 | Daima | 2014 | 10.1039/c3nr03806h | biosynthesis | multi | Heating | 100 | ? | No | No | No | No | 0 | 0.08 | 300 | AgNO3 | Sigma Aldrich | ? | 0.2 | mM | L-tyrosine | biomolecule | Amino acids | organic | L-tyrosine | biomolecule | Amino acids | organic | 0.1 | mM | 0.3 | mM | ? | ? | 0.1 | mg/mL | reducing;catalyst;precursor | BDA | KOH | 1 | mM | ? | ? | ? | ? | ? | ? | dried;washing | boiling;dialysed | ? | ? | ? | ? | ? | no | Water | ? | 420 | ? | spherical | TEM | JEOL 1010 | ? | ? | ? | 8.6 | ? | -38.8 | ? | ELS | Zeta sizer, Malvern | 18.2 | 1.9 | TEM | TEM JEOL 2100 | ? | ? | ? | ? | ? | ? | ? | ? | ? | ? | ? | ? | ? | ? | ? | ? | ? | 0.000539341 | mg/mL | ? | ? | 0.25 | ? | LuriaBertani | Escherichia coli | ? | 85 | ? | % | CFU assay | 0.0001078682 | mg/mL | 24 | In vitro | Epithelium | PC3 | Cancer cells | Human PC3 epithelial cells | 10000 | 96 | Survival assay | Cell viability | 100 | ? | % | no | no
Daima et al, Synergistic influence of polyoxometalate surface corona towards enhancing the antibacterial performance of tyrosine-capped Ag nanoparticles, Nanoscale, 2014, 6, 758 | Daima | 2014 | 10.1039/c3nr03806h | biosynthesis | multi | Heating | 100 | ? | No | No | No | No | 0 | 0.08 | 300 | AgNO3 | Sigma Aldrich | ? | 0.2 | mM | L-tyrosine | biomolecule | Amino acids | organic | L-tyrosine | biomolecule | Amino acids | organic | 0.1 | mM | 0.3 | mM | ? | ? | 0.1 | mg/mL | reducing;catalyst;precursor | BDA | KOH | 1 | mM | ? | ? | ? | ? | ? | ? | dried;washing | boiling;dialysed | ? | ? | ? | ? | ? | no | Water | ? | 420 | ? | spherical | TEM | JEOL 1010 | ? | ? | ? | 8.6 | ? | -38.8 | ? | ELS | Zeta sizer, Malvern | 18.2 | 1.9 | TEM | TEM JEOL 2100 | ? | ? | ? | ? | ? | ? | ? | ? | ? | ? | ? | ? | ? | ? | ? | ? | ? | 0.000539341 | mg/mL | ? | ? | 0.25 | ? | LuriaBertani | Escherichia coli | ? | 85 | ? | % | CFU assay | 0.0002157364 | mg/mL | 24 | In vitro | Epithelium | PC3 | Cancer cells | Human PC3 epithelial cells | 10000 | 96 | Survival assay | Cell viability | 100 | ? | % | no | no
Daima et al, Synergistic influence of polyoxometalate surface corona towards enhancing the antibacterial performance of tyrosine-capped Ag nanoparticles, Nanoscale, 2014, 6, 758 | Daima | 2014 | 10.1039/c3nr03806h | biosynthesis | multi | Heating | 100 | ? | No | No | No | No | 0 | 0.08 | 300 | AgNO3 | Sigma Aldrich | ? | 0.2 | mM | L-tyrosine | biomolecule | Amino acids | organic | L-tyrosine | biomolecule | Amino acids | organic | 0.1 | mM | 0.3 | mM | ? | ? | 0.1 | mg/mL | reducing;catalyst;precursor | BDA | KOH | 1 | mM | ? | ? | ? | ? | ? | ? | dried;washing | boiling;dialysed | ? | ? | ? | ? | ? | no | Water | ? | 420 | ? | spherical | TEM | JEOL 1010 | ? | ? | ? | 8.6 | ? | -38.8 | ? | ELS | Zeta sizer, Malvern | 18.2 | 1.9 | TEM | TEM JEOL 2100 | ? | ? | ? | ? | ? | ? | ? | ? | ? | ? | ? | ? | ? | ? | ? | ? | ? | 0.000539341 | mg/mL | ? | ? | 0.25 | ? | LuriaBertani | Escherichia coli | ? | 85 | ? | % | CFU assay | 0.000539341 | mg/mL | 24 | In vitro | Epithelium | PC3 | Cancer cells | Human PC3 epithelial cells | 10000 | 96 | Survival assay | Cell viability | 100 | ? | % | no | no
Daima et al, Synergistic influence of polyoxometalate surface corona towards enhancing the antibacterial performance of tyrosine-capped Ag nanoparticles, Nanoscale, 2014, 6, 758 | Daima | 2014 | 10.1039/c3nr03806h | biosynthesis | multi | Heating | 100 | ? | No | No | No | No | 0 | 0.08 | 300 | AgNO3 | Sigma Aldrich | ? | 0.2 | mM | L-tyrosine | biomolecule | Amino acids | organic | L-tyrosine | biomolecule | Amino acids | organic | 0.1 | mM | 0.3 | mM | ? | ? | 0.1 | mg/mL | reducing;catalyst;precursor | BDA | KOH | 1 | mM | ? | ? | ? | ? | ? | ? | dried;washing | boiling;dialysed | ? | ? | ? | ? | ? | no | Water | ? | 420 | ? | spherical | TEM | JEOL 1010 | ? | ? | ? | 8.6 | ? | -38.8 | ? | ELS | Zeta sizer, Malvern | 18.2 | 1.9 | TEM | TEM JEOL 2100 | ? | ? | ? | ? | ? | ? | ? | ? | ? | ? | ? | ? | ? | ? | ? | ? | ? | 0.000539341 | mg/mL | ? | ? | 0.25 | ? | LuriaBertani | Escherichia coli | ? | 85 | ? | % | CFU assay | 0.001078682 | mg/mL | 24 | In vitro | Epithelium | PC3 | Cancer cells | Human PC3 epithelial cells | 10000 | 96 | Survival assay | Cell viability | 100 | ? | % | no | no
Daima et al, Synergistic influence of polyoxometalate surface corona towards enhancing the antibacterial performance of tyrosine-capped Ag nanoparticles, Nanoscale, 2014, 6, 758 | Daima | 2014 | 10.1039/c3nr03806h | biosynthesis | multi | Heating | 100 | ? | No | No | No | No | 0 | 0.08 | 300 | AgNO3 | Sigma Aldrich | ? | 0.2 | mM | L-tyrosine | biomolecule | Amino acids | organic | L-tyrosine | biomolecule | Amino acids | organic | 0.1 | mM | 0.3 | mM | ? | ? | 0.1 | mg/mL | reducing;catalyst;precursor | BDA | KOH | 1 | mM | ? | ? | ? | ? | ? | ? | dried;washing | boiling;dialysed | ? | ? | ? | ? | ? | no | Water | ? | 420 | ? | spherical | TEM | JEOL 1010 | ? | ? | ? | 8.6 | ? | -38.8 | ? | ELS | Zeta sizer, Malvern | 18.2 | 1.9 | TEM | TEM JEOL 2100 | ? | ? | ? | ? | ? | ? | ? | ? | ? | ? | ? | ? | ? | ? | ? | ? | ? | 0.001078682 | mg/mL | ? | ? | 0.25 | ? | LuriaBertani | Escherichia coli | ? | 95 | ? | % | CFU assay | 0.0001078682 | mg/mL | 24 | In vitro | Epithelium | PC3 | Cancer cells | Human PC3 epithelial cells | 10000 | 96 | Survival assay | Cell viability | 100 | ? | % | no | no
Daima et al, Synergistic influence of polyoxometalate surface corona towards enhancing the antibacterial performance of tyrosine-capped Ag nanoparticles, Nanoscale, 2014, 6, 758 | Daima | 2014 | 10.1039/c3nr03806h | biosynthesis | multi | Heating | 100 | ? | No | No | No | No | 0 | 0.08 | 300 | AgNO3 | Sigma Aldrich | ? | 0.2 | mM | L-tyrosine | biomolecule | Amino acids | organic | L-tyrosine | biomolecule | Amino acids | organic | 0.1 | mM | 0.3 | mM | ? | ? | 0.1 | mg/mL | reducing;catalyst;precursor | BDA | KOH | 1 | mM | ? | ? | ? | ? | ? | ? | dried;washing | boiling;dialysed | ? | ? | ? | ? | ? | no | Water | ? | 420 | ? | spherical | TEM | JEOL 1010 | ? | ? | ? | 8.6 | ? | -38.8 | ? | ELS | Zeta sizer, Malvern | 18.2 | 1.9 | TEM | TEM JEOL 2100 | ? | ? | ? | ? | ? | ? | ? | ? | ? | ? | ? | ? | ? | ? | ? | ? | ? | 0.001078682 | mg/mL | ? | ? | 0.25 | ? | LuriaBertani | Escherichia coli | ? | 95 | ? | % | CFU assay | 0.0002157364 | mg/mL | 24 | In vitro | Epithelium | PC3 | Cancer cells | Human PC3 epithelial cells | 10000 | 96 | Survival assay | Cell viability | 100 | ? | % | no | no
Daima et al, Synergistic influence of polyoxometalate surface corona towards enhancing the antibacterial performance of tyrosine-capped Ag nanoparticles, Nanoscale, 2014, 6, 758 | Daima | 2014 | 10.1039/c3nr03806h | biosynthesis | multi | Heating | 100 | ? | No | No | No | No | 0 | 0.08 | 300 | AgNO3 | Sigma Aldrich | ? | 0.2 | mM | L-tyrosine | biomolecule | Amino acids | organic | L-tyrosine | biomolecule | Amino acids | organic | 0.1 | mM | 0.3 | mM | ? | ? | 0.1 | mg/mL | reducing;catalyst;precursor | BDA | KOH | 1 | mM | ? | ? | ? | ? | ? | ? | dried;washing | boiling;dialysed | ? | ? | ? | ? | ? | no | Water | ? | 420 | ? | spherical | TEM | JEOL 1010 | ? | ? | ? | 8.6 | ? | -38.8 | ? | ELS | Zeta sizer, Malvern | 18.2 | 1.9 | TEM | TEM JEOL 2100 | ? | ? | ? | ? | ? | ? | ? | ? | ? | ? | ? | ? | ? | ? | ? | ? | ? | 0.001078682 | mg/mL | ? | ? | 0.25 | ? | LuriaBertani | Escherichia coli | ? | 95 | ? | % | CFU assay | 0.000539341 | mg/mL | 24 | In vitro | Epithelium | PC3 | Cancer cells | Human PC3 epithelial cells | 10000 | 96 | Survival assay | Cell viability | 100 | ? | % | no | no
Daima et al, Synergistic influence of polyoxometalate surface corona towards enhancing the antibacterial performance of tyrosine-capped Ag nanoparticles, Nanoscale, 2014, 6, 758 | Daima | 2014 | 10.1039/c3nr03806h | biosynthesis | multi | Heating | 100 | ? | No | No | No | No | 0 | 0.08 | 300 | AgNO3 | Sigma Aldrich | ? | 0.2 | mM | L-tyrosine | biomolecule | Amino acids | organic | L-tyrosine | biomolecule | Amino acids | organic | 0.1 | mM | 0.3 | mM | ? | ? | 0.1 | mg/mL | reducing;catalyst;precursor | BDA | KOH | 1 | mM | ? | ? | ? | ? | ? | ? | dried;washing | boiling;dialysed | ? | ? | ? | ? | ? | no | Water | ? | 420 | ? | spherical | TEM | JEOL 1010 | ? | ? | ? | 8.6 | ? | -38.8 | ? | ELS | Zeta sizer, Malvern | 18.2 | 1.9 | TEM | TEM JEOL 2100 | ? | ? | ? | ? | ? | ? | ? | ? | ? | ? | ? | ? | ? | ? | ? | ? | ? | 0.001078682 | mg/mL | ? | ? | 0.25 | ? | LuriaBertani | Escherichia coli | ? | 95 | ? | % | CFU assay | 0.001078682 | mg/mL | 24 | In vitro | Epithelium | PC3 | Cancer cells | Human PC3 epithelial cells | 10000 | 96 | Survival assay | Cell viability | 100 | ? | % | no | no
Daima et al, Synergistic influence of polyoxometalate surface corona towards enhancing the antibacterial performance of tyrosine-capped Ag nanoparticles, Nanoscale, 2014, 6, 758 | Daima | 2014 | 10.1039/c3nr03806h | biosynthesis | multi | Heating | 100 | ? | No | No | No | No | 0 | 0.08 | 300 | AgNO3 | Sigma Aldrich | ? | 0.2 | mM | L-tyrosine | biomolecule | Amino acids | organic | L-tyrosine | biomolecule | Amino acids | organic | 0.1 | mM | 0.3 | mM | ? | ? | 0.1 | mg/mL | reducing;catalyst;precursor | BDA | KOH | 1 | mM | ? | ? | ? | ? | ? | ? | dried;washing | boiling;dialysed | ? | ? | ? | ? | ? | no | Water | ? | 420 | ? | spherical | TEM | JEOL 1010 | ? | ? | ? | 8.6 | ? | -38.8 | ? | ELS | Zeta sizer, Malvern | 18.2 | 1.9 | TEM | TEM JEOL 2100 | ? | ? | ? | ? | ? | ? | ? | ? | ? | ? | ? | ? | ? | ? | ? | ? | ? | 0.0002157364 | mg/mL | ? | ? | 0.25 | ? | LuriaBertani | Staphylococcus epidermidis | ? | 31 | ? | % | CFU assay | 0.0001078682 | mg/mL | 24 | In vitro | Epithelium | PC3 | Cancer cells | Human PC3 epithelial cells | 10000 | 96 | Survival assay | Cell viability | 100 | ? | % | no | no
Daima et al, Synergistic influence of polyoxometalate surface corona towards enhancing the antibacterial performance of tyrosine-capped Ag nanoparticles, Nanoscale, 2014, 6, 758 | Daima | 2014 | 10.1039/c3nr03806h | biosynthesis | multi | Heating | 100 | ? | No | No | No | No | 0 | 0.08 | 300 | AgNO3 | Sigma Aldrich | ? | 0.2 | mM | L-tyrosine | biomolecule | Amino acids | organic | L-tyrosine | biomolecule | Amino acids | organic | 0.1 | mM | 0.3 | mM | ? | ? | 0.1 | mg/mL | reducing;catalyst;precursor | BDA | KOH | 1 | mM | ? | ? | ? | ? | ? | ? | dried;washing | boiling;dialysed | ? | ? | ? | ? | ? | no | Water | ? | 420 | ? | spherical | TEM | JEOL 1010 | ? | ? | ? | 8.6 | ? | -38.8 | ? | ELS | Zeta sizer, Malvern | 18.2 | 1.9 | TEM | TEM JEOL 2100 | ? | ? | ? | ? | ? | ? | ? | ? | ? | ? | ? | ? | ? | ? | ? | ? | ? | 0.0002157364 | mg/mL | ? | ? | 0.25 | ? | LuriaBertani | Staphylococcus epidermidis | ? | 31 | ? | % | CFU assay | 0.0002157364 | mg/mL | 24 | In vitro | Epithelium | PC3 | Cancer cells | Human PC3 epithelial cells | 10000 | 96 | Survival assay | Cell viability | 100 | ? | % | no | no
Daima et al, Synergistic influence of polyoxometalate surface corona towards enhancing the antibacterial performance of tyrosine-capped Ag nanoparticles, Nanoscale, 2014, 6, 758 | Daima | 2014 | 10.1039/c3nr03806h | biosynthesis | multi | Heating | 100 | ? | No | No | No | No | 0 | 0.08 | 300 | AgNO3 | Sigma Aldrich | ? | 0.2 | mM | L-tyrosine | biomolecule | Amino acids | organic | L-tyrosine | biomolecule | Amino acids | organic | 0.1 | mM | 0.3 | mM | ? | ? | 0.1 | mg/mL | reducing;catalyst;precursor | BDA | KOH | 1 | mM | ? | ? | ? | ? | ? | ? | dried;washing | boiling;dialysed | ? | ? | ? | ? | ? | no | Water | ? | 420 | ? | spherical | TEM | JEOL 1010 | ? | ? | ? | 8.6 | ? | -38.8 | ? | ELS | Zeta sizer, Malvern | 18.2 | 1.9 | TEM | TEM JEOL 2100 | ? | ? | ? | ? | ? | ? | ? | ? | ? | ? | ? | ? | ? | ? | ? | ? | ? | 0.0002157364 | mg/mL | ? | ? | 0.25 | ? | LuriaBertani | Staphylococcus epidermidis | ? | 31 | ? | % | CFU assay | 0.000539341 | mg/mL | 24 | In vitro | Epithelium | PC3 | Cancer cells | Human PC3 epithelial cells | 10000 | 96 | Survival assay | Cell viability | 100 | ? | % | no | no
Daima et al, Synergistic influence of polyoxometalate surface corona towards enhancing the antibacterial performance of tyrosine-capped Ag nanoparticles, Nanoscale, 2014, 6, 758 | Daima | 2014 | 10.1039/c3nr03806h | biosynthesis | multi | Heating | 100 | ? | No | No | No | No | 0 | 0.08 | 300 | AgNO3 | Sigma Aldrich | ? | 0.2 | mM | L-tyrosine | biomolecule | Amino acids | organic | L-tyrosine | biomolecule | Amino acids | organic | 0.1 | mM | 0.3 | mM | ? | ? | 0.1 | mg/mL | reducing;catalyst;precursor | BDA | KOH | 1 | mM | ? | ? | ? | ? | ? | ? | dried;washing | boiling;dialysed | ? | ? | ? | ? | ? | no | Water | ? | 420 | ? | spherical | TEM | JEOL 1010 | ? | ? | ? | 8.6 | ? | -38.8 | ? | ELS | Zeta sizer, Malvern | 18.2 | 1.9 | TEM | TEM JEOL 2100 | ? | ? | ? | ? | ? | ? | ? | ? | ? | ? | ? | ? | ? | ? | ? | ? | ? | 0.0002157364 | mg/mL | ? | ? | 0.25 | ? | LuriaBertani | Staphylococcus epidermidis | ? | 31 | ? | % | CFU assay | 0.001078682 | mg/mL | 24 | In vitro | Epithelium | PC3 | Cancer cells | Human PC3 epithelial cells | 10000 | 96 | Survival assay | Cell viability | 100 | ? | % | no | no
Daima et al, Synergistic influence of polyoxometalate surface corona towards enhancing the antibacterial performance of tyrosine-capped Ag nanoparticles, Nanoscale, 2014, 6, 758 | Daima | 2014 | 10.1039/c3nr03806h | biosynthesis | multi | Heating | 100 | ? | No | No | No | No | 0 | 0.08 | 300 | AgNO3 | Sigma Aldrich | ? | 0.2 | mM | L-tyrosine | biomolecule | Amino acids | organic | L-tyrosine | biomolecule | Amino acids | organic | 0.1 | mM | 0.3 | mM | ? | ? | 0.1 | mg/mL | reducing;catalyst;precursor | BDA | KOH | 1 | mM | ? | ? | ? | ? | ? | ? | dried;washing | boiling;dialysed | ? | ? | ? | ? | ? | Surface modification with 12-phosphotungstic acid (PTA) | Water | ? | 420 | ? | spherical | TEM | JEOL 1010 | ? | ? | ? | 3.6 | ? | -35 | ? | ELS | Zeta sizer, Malvern | 32.5 | 5.5 | TEM | TEM JEOL 2100 | ? | ? | ? | ? | ? | ? | ? | ? | ? | ? | ? | ? | ? | ? | ? | ? | ? | 0.0001078682 | mg/mL | ? | ? | 0.25 | ? | LuriaBertani | Escherichia coli | ? | 85 | ? | % | CFU assay | 0.0001078682 | mg/mL | 24 | In vitro | Epithelium | PC3 | Cancer cells | Human PC3 epithelial cells | 10000 | 96 | Survival assay | Cell viability | 100 | ? | % | no | no
Daima et al, Synergistic influence of polyoxometalate surface corona towards enhancing the antibacterial performance of tyrosine-capped Ag nanoparticles, Nanoscale, 2014, 6, 758 | Daima | 2014 | 10.1039/c3nr03806h | biosynthesis | multi | Heating | 100 | ? | No | No | No | No | 0 | 0.08 | 300 | AgNO3 | Sigma Aldrich | ? | 0.2 | mM | L-tyrosine | biomolecule | Amino acids | organic | L-tyrosine | biomolecule | Amino acids | organic | 0.1 | mM | 0.3 | mM | ? | ? | 0.1 | mg/mL | reducing;catalyst;precursor | BDA | KOH | 1 | mM | ? | ? | ? | ? | ? | ? | dried;washing | boiling;dialysed | ? | ? | ? | ? | ? | Surface modification with 12-phosphotungstic acid (PTA) | Water | ? | 420 | ? | spherical | TEM | JEOL 1010 | ? | ? | ? | 3.6 | ? | -35 | ? | ELS | Zeta sizer, Malvern | 32.5 | 5.5 | TEM | TEM JEOL 2100 | ? | ? | ? | ? | ? | ? | ? | ? | ? | ? | ? | ? | ? | ? | ? | ? | ? | 0.0001078682 | mg/mL | ? | ? | 0.25 | ? | LuriaBertani | Escherichia coli | ? | 85 | ? | % | CFU assay | 0.0002157364 | mg/mL | 24 | In vitro | Epithelium | PC3 | Cancer cells | Human PC3 epithelial cells | 10000 | 96 | Survival assay | Cell viability | 100 | ? | % | no | no
Daima et al, Synergistic influence of polyoxometalate surface corona towards enhancing the antibacterial performance of tyrosine-capped Ag nanoparticles, Nanoscale, 2014, 6, 758 | Daima | 2014 | 10.1039/c3nr03806h | biosynthesis | multi | Heating | 100 | ? | No | No | No | No | 0 | 0.08 | 300 | AgNO3 | Sigma Aldrich | ? | 0.2 | mM | L-tyrosine | biomolecule | Amino acids | organic | L-tyrosine | biomolecule | Amino acids | organic | 0.1 | mM | 0.3 | mM | ? | ? | 0.1 | mg/mL | reducing;catalyst;precursor | BDA | KOH | 1 | mM | ? | ? | ? | ? | ? | ? | dried;washing | boiling;dialysed | ? | ? | ? | ? | ? | Surface modification with 12-phosphotungstic acid (PTA) | Water | ? | 420 | ? | spherical | TEM | JEOL 1010 | ? | ? | ? | 3.6 | ? | -35 | ? | ELS | Zeta sizer, Malvern | 32.5 | 5.5 | TEM | TEM JEOL 2100 | ? | ? | ? | ? | ? | ? | ? | ? | ? | ? | ? | ? | ? | ? | ? | ? | ? | 0.0001078682 | mg/mL | ? | ? | 0.25 | ? | LuriaBertani | Escherichia coli | ? | 85 | ? | % | CFU assay | 0.000539341 | mg/mL | 24 | In vitro | Epithelium | PC3 | Cancer cells | Human PC3 epithelial cells | 10000 | 96 | Survival assay | Cell viability | 100 | ? | % | no | no
Daima et al, Synergistic influence of polyoxometalate surface corona towards enhancing the antibacterial performance of tyrosine-capped Ag nanoparticles, Nanoscale, 2014, 6, 758 | Daima | 2014 | 10.1039/c3nr03806h | biosynthesis | multi | Heating | 100 | ? | No | No | No | No | 0 | 0.08 | 300 | AgNO3 | Sigma Aldrich | ? | 0.2 | mM | L-tyrosine | biomolecule | Amino acids | organic | L-tyrosine | biomolecule | Amino acids | organic | 0.1 | mM | 0.3 | mM | ? | ? | 0.1 | mg/mL | reducing;catalyst;precursor | BDA | KOH | 1 | mM | ? | ? | ? | ? | ? | ? | dried;washing | boiling;dialysed | ? | ? | ? | ? | ? | Surface modification with 12-phosphotungstic acid (PTA) | Water | ? | 420 | ? | spherical | TEM | JEOL 1010 | ? | ? | ? | 3.6 | ? | -35 | ? | ELS | Zeta sizer, Malvern | 32.5 | 5.5 | TEM | TEM JEOL 2100 | ? | ? | ? | ? | ? | ? | ? | ? | ? | ? | ? | ? | ? | ? | ? | ? | ? | 0.0001078682 | mg/mL | ? | ? | 0.25 | ? | LuriaBertani | Escherichia coli | ? | 85 | ? | % | CFU assay | 0.001078682 | mg/mL | 24 | In vitro | Epithelium | PC3 | Cancer cells | Human PC3 epithelial cells | 10000 | 96 | Survival assay | Cell viability | 100 | ? | % | no | no
Daima et al, Synergistic influence of polyoxometalate surface corona towards enhancing the antibacterial performance of tyrosine-capped Ag nanoparticles, Nanoscale, 2014, 6, 758 | Daima | 2014 | 10.1039/c3nr03806h | biosynthesis | multi | Heating | 100 | ? | No | No | No | No | 0 | 0.08 | 300 | AgNO3 | Sigma Aldrich | ? | 0.2 | mM | L-tyrosine | biomolecule | Amino acids | organic | L-tyrosine | biomolecule | Amino acids | organic | 0.1 | mM | 0.3 | mM | ? | ? | 0.1 | mg/mL | reducing;catalyst;precursor | BDA | KOH | 1 | mM | ? | ? | ? | ? | ? | ? | dried;washing | boiling;dialysed | ? | ? | ? | ? | ? | Surface modification with 12-phosphotungstic acid (PTA) | Water | ? | 420 | ? | spherical | TEM | JEOL 1010 | ? | ? | ? | 3.6 | ? | -35 | ? | ELS | Zeta sizer, Malvern | 32.5 | 5.5 | TEM | TEM JEOL 2100 | ? | ? | ? | ? | ? | ? | ? | ? | ? | ? | ? | ? | ? | ? | ? | ? | ? | 0.0002157364 | mg/mL | ? | ? | 0.25 | ? | LuriaBertani | Escherichia coli | ? | 90 | ? | % | CFU assay | 0.0001078682 | mg/mL | 24 | In vitro | Epithelium | PC3 | Cancer cells | Human PC3 epithelial cells | 10000 | 96 | Survival assay | Cell viability | 100 | ? | % | no | no
Daima et al, Synergistic influence of polyoxometalate surface corona towards enhancing the antibacterial performance of tyrosine-capped Ag nanoparticles, Nanoscale, 2014, 6, 758 | Daima | 2014 | 10.1039/c3nr03806h | biosynthesis | multi | Heating | 100 | ? | No | No | No | No | 0 | 0.08 | 300 | AgNO3 | Sigma Aldrich | ? | 0.2 | mM | L-tyrosine | biomolecule | Amino acids | organic | L-tyrosine | biomolecule | Amino acids | organic | 0.1 | mM | 0.3 | mM | ? | ? | 0.1 | mg/mL | reducing;catalyst;precursor | BDA | KOH | 1 | mM | ? | ? | ? | ? | ? | ? | dried;washing | boiling;dialysed | ? | ? | ? | ? | ? | Surface modification with 12-phosphotungstic acid (PTA) | Water | ? | 420 | ? | spherical | TEM | JEOL 1010 | ? | ? | ? | 3.6 | ? | -35 | ? | ELS | Zeta sizer, Malvern | 32.5 | 5.5 | TEM | TEM JEOL 2100 | ? | ? | ? | ? | ? | ? | ? | ? | ? | ? | ? | ? | ? | ? | ? | ? | ? | 0.0002157364 | mg/mL | ? | ? | 0.25 | ? | LuriaBertani | Escherichia coli | ? | 90 | ? | % | CFU assay | 0.0002157364 | mg/mL | 24 | In vitro | Epithelium | PC3 | Cancer cells | Human PC3 epithelial cells | 10000 | 96 | Survival assay | Cell viability | 100 | ? | % | no | no
Daima et al, Synergistic influence of polyoxometalate surface corona towards enhancing the antibacterial performance of tyrosine-capped Ag nanoparticles, Nanoscale, 2014, 6, 758 | Daima | 2014 | 10.1039/c3nr03806h | biosynthesis | multi | Heating | 100 | ? | No | No | No | No | 0 | 0.08 | 300 | AgNO3 | Sigma Aldrich | ? | 0.2 | mM | L-tyrosine | biomolecule | Amino acids | organic | L-tyrosine | biomolecule | Amino acids | organic | 0.1 | mM | 0.3 | mM | ? | ? | 0.1 | mg/mL | reducing;catalyst;precursor | BDA | KOH | 1 | mM | ? | ? | ? | ? | ? | ? | dried;washing | boiling;dialysed | ? | ? | ? | ? | ? | Surface modification with 12-phosphotungstic acid (PTA) | Water | ? | 420 | ? | spherical | TEM | JEOL 1010 | ? | ? | ? | 3.6 | ? | -35 | ? | ELS | Zeta sizer, Malvern | 32.5 | 5.5 | TEM | TEM JEOL 2100 | ? | ? | ? | ? | ? | ? | ? | ? | ? | ? | ? | ? | ? | ? | ? | ? | ? | 0.0002157364 | mg/mL | ? | ? | 0.25 | ? | LuriaBertani | Escherichia coli | ? | 90 | ? | % | CFU assay | 0.000539341 | mg/mL | 24 | In vitro | Epithelium | PC3 | Cancer cells | Human PC3 epithelial cells | 10000 | 96 | Survival assay | Cell viability | 100 | ? | % | no | no
Daima et al, Synergistic influence of polyoxometalate surface corona towards enhancing the antibacterial performance of tyrosine-capped Ag nanoparticles, Nanoscale, 2014, 6, 758 | Daima | 2014 | 10.1039/c3nr03806h | biosynthesis | multi | Heating | 100 | ? | No | No | No | No | 0 | 0.08 | 300 | AgNO3 | Sigma Aldrich | ? | 0.2 | mM | L-tyrosine | biomolecule | Amino acids | organic | L-tyrosine | biomolecule | Amino acids | organic | 0.1 | mM | 0.3 | mM | ? | ? | 0.1 | mg/mL | reducing;catalyst;precursor | BDA | KOH | 1 | mM | ? | ? | ? | ? | ? | ? | dried;washing | boiling;dialysed | ? | ? | ? | ? | ? | Surface modification with 12-phosphotungstic acid (PTA) | Water | ? | 420 | ? | spherical | TEM | JEOL 1010 | ? | ? | ? | 3.6 | ? | -35 | ? | ELS | Zeta sizer, Malvern | 32.5 | 5.5 | TEM | TEM JEOL 2100 | ? | ? | ? | ? | ? | ? | ? | ? | ? | ? | ? | ? | ? | ? | ? | ? | ? | 0.0002157364 | mg/mL | ? | ? | 0.25 | ? | LuriaBertani | Escherichia coli | ? | 90 | ? | % | CFU assay | 0.001078682 | mg/mL | 24 | In vitro | Epithelium | PC3 | Cancer cells | Human PC3 epithelial cells | 10000 | 96 | Survival assay | Cell viability | 100 | ? | % | no | no
Daima et al, Synergistic influence of polyoxometalate surface corona towards enhancing the antibacterial performance of tyrosine-capped Ag nanoparticles, Nanoscale, 2014, 6, 758 | Daima | 2014 | 10.1039/c3nr03806h | biosynthesis | multi | Heating | 100 | ? | No | No | No | No | 0 | 0.08 | 300 | AgNO3 | Sigma Aldrich | ? | 0.2 | mM | L-tyrosine | biomolecule | Amino acids | organic | L-tyrosine | biomolecule | Amino acids | organic | 0.1 | mM | 0.3 | mM | ? | ? | 0.1 | mg/mL | reducing;catalyst;precursor | BDA | KOH | 1 | mM | ? | ? | ? | ? | ? | ? | dried;washing | boiling;dialysed | ? | ? | ? | ? | ? | Surface modification with 12-phosphotungstic acid (PTA) | Water | ? | 420 | ? | spherical | TEM | JEOL 1010 | ? | ? | ? | 3.6 | ? | -35 | ? | ELS | Zeta sizer, Malvern | 32.5 | 5.5 | TEM | TEM JEOL 2100 | ? | ? | ? | ? | ? | ? | ? | ? | ? | ? | ? | ? | ? | ? | ? | ? | ? | 0.000539341 | mg/mL | ? | ? | 0.25 | ? | LuriaBertani | Escherichia coli | ? | 95 | ? | % | CFU assay | 0.0001078682 | mg/mL | 24 | In vitro | Epithelium | PC3 | Cancer cells | Human PC3 epithelial cells | 10000 | 96 | Survival assay | Cell viability | 100 | ? | % | no | no
Daima et al, Synergistic influence of polyoxometalate surface corona towards enhancing the antibacterial performance of tyrosine-capped Ag nanoparticles, Nanoscale, 2014, 6, 758 | Daima | 2014 | 10.1039/c3nr03806h | biosynthesis | multi | Heating | 100 | ? | No | No | No | No | 0 | 0.08 | 300 | AgNO3 | Sigma Aldrich | ? | 0.2 | mM | L-tyrosine | biomolecule | Amino acids | organic | L-tyrosine | biomolecule | Amino acids | organic | 0.1 | mM | 0.3 | mM | ? | ? | 0.1 | mg/mL | reducing;catalyst;precursor | BDA | KOH | 1 | mM | ? | ? | ? | ? | ? | ? | dried;washing | boiling;dialysed | ? | ? | ? | ? | ? | Surface modification with 12-phosphotungstic acid (PTA) | Water | ? | 420 | ? | spherical | TEM | JEOL 1010 | ? | ? | ? | 3.6 | ? | -35 | ? | ELS | Zeta sizer, Malvern | 32.5 | 5.5 | TEM | TEM JEOL 2100 | ? | ? | ? | ? | ? | ? | ? | ? | ? | ? | ? | ? | ? | ? | ? | ? | ? | 0.000539341 | mg/mL | ? | ? | 0.25 | ? | LuriaBertani | Escherichia coli | ? | 95 | ? | % | CFU assay | 0.0002157364 | mg/mL | 24 | In vitro | Epithelium | PC3 | Cancer cells | Human PC3 epithelial cells | 10000 | 96 | Survival assay | Cell viability | 100 | ? | % | no | no
Daima et al, Synergistic influence of polyoxometalate surface corona towards enhancing the antibacterial performance of tyrosine-capped Ag nanoparticles, Nanoscale, 2014, 6, 758 | Daima | 2014 | 10.1039/c3nr03806h | biosynthesis | multi | Heating | 100 | ? | No | No | No | No | 0 | 0.08 | 300 | AgNO3 | Sigma Aldrich | ? | 0.2 | mM | L-tyrosine | biomolecule | Amino acids | organic | L-tyrosine | biomolecule | Amino acids | organic | 0.1 | mM | 0.3 | mM | ? | ? | 0.1 | mg/mL | reducing;catalyst;precursor | BDA | KOH | 1 | mM | ? | ? | ? | ? | ? | ? | dried;washing | boiling;dialysed | ? | ? | ? | ? | ? | Surface modification with 12-phosphotungstic acid (PTA) | Water | ? | 420 | ? | spherical | TEM | JEOL 1010 | ? | ? | ? | 3.6 | ? | -35 | ? | ELS | Zeta sizer, Malvern | 32.5 | 5.5 | TEM | TEM JEOL 2100 | ? | ? | ? | ? | ? | ? | ? | ? | ? | ? | ? | ? | ? | ? | ? | ? | ? | 0.000539341 | mg/mL | ? | ? | 0.25 | ? | LuriaBertani | Escherichia coli | ? | 95 | ? | % | CFU assay | 0.000539341 | mg/mL | 24 | In vitro | Epithelium | PC3 | Cancer cells | Human PC3 epithelial cells | 10000 | 96 | Survival assay | Cell viability | 100 | ? | % | no | no
Daima et al, Synergistic influence of polyoxometalate surface corona towards enhancing the antibacterial performance of tyrosine-capped Ag nanoparticles, Nanoscale, 2014, 6, 758 | Daima | 2014 | 10.1039/c3nr03806h | biosynthesis | multi | Heating | 100 | ? | No | No | No | No | 0 | 0.08 | 300 | AgNO3 | Sigma Aldrich | ? | 0.2 | mM | L-tyrosine | biomolecule | Amino acids | organic | L-tyrosine | biomolecule | Amino acids | organic | 0.1 | mM | 0.3 | mM | ? | ? | 0.1 | mg/mL | reducing;catalyst;precursor | BDA | KOH | 1 | mM | ? | ? | ? | ? | ? | ? | dried;washing | boiling;dialysed | ? | ? | ? | ? | ? | Surface modification with 12-phosphotungstic acid (PTA) | Water | ? | 420 | ? | spherical | TEM | JEOL 1010 | ? | ? | ? | 3.6 | ? | -35 | ? | ELS | Zeta sizer, Malvern | 32.5 | 5.5 | TEM | TEM JEOL 2100 | ? | ? | ? | ? | ? | ? | ? | ? | ? | ? | ? | ? | ? | ? | ? | ? | ? | 0.000539341 | mg/mL | ? | ? | 0.25 | ? | LuriaBertani | Escherichia coli | ? | 95 | ? | % | CFU assay | 0.001078682 | mg/mL | 24 | In vitro | Epithelium | PC3 | Cancer cells | Human PC3 epithelial cells | 10000 | 96 | Survival assay | Cell viability | 100 | ? | % | no | no
Daima et al, Synergistic influence of polyoxometalate surface corona towards enhancing the antibacterial performance of tyrosine-capped Ag nanoparticles, Nanoscale, 2014, 6, 758 | Daima | 2014 | 10.1039/c3nr03806h | biosynthesis | multi | Heating | 100 | ? | No | No | No | No | 0 | 0.08 | 300 | AgNO3 | Sigma Aldrich | ? | 0.2 | mM | L-tyrosine | biomolecule | Amino acids | organic | L-tyrosine | biomolecule | Amino acids | organic | 0.1 | mM | 0.3 | mM | ? | ? | 0.1 | mg/mL | reducing;catalyst;precursor | BDA | KOH | 1 | mM | ? | ? | ? | ? | ? | ? | dried;washing | boiling;dialysed | ? | ? | ? | ? | ? | Surface modification with 12-phosphotungstic acid (PTA) | Water | ? | 420 | ? | spherical | TEM | JEOL 1010 | ? | ? | ? | 3.6 | ? | -35 | ? | ELS | Zeta sizer, Malvern | 32.5 | 5.5 | TEM | TEM JEOL 2100 | ? | ? | ? | ? | ? | ? | ? | ? | ? | ? | ? | ? | ? | ? | ? | ? | ? | 0.001078682 | mg/mL | ? | ? | 0.25 | ? | LuriaBertani | Escherichia coli | ? | 99 | ? | % | CFU assay | 0.0001078682 | mg/mL | 24 | In vitro | Epithelium | PC3 | Cancer cells | Human PC3 epithelial cells | 10000 | 96 | Survival assay | Cell viability | 100 | ? | % | no | no
Daima et al, Synergistic influence of polyoxometalate surface corona towards enhancing the antibacterial performance of tyrosine-capped Ag nanoparticles, Nanoscale, 2014, 6, 758 | Daima | 2014 | 10.1039/c3nr03806h | biosynthesis | multi | Heating | 100 | ? | No | No | No | No | 0 | 0.08 | 300 | AgNO3 | Sigma Aldrich | ? | 0.2 | mM | L-tyrosine | biomolecule | Amino acids | organic | L-tyrosine | biomolecule | Amino acids | organic | 0.1 | mM | 0.3 | mM | ? | ? | 0.1 | mg/mL | reducing;catalyst;precursor | BDA | KOH | 1 | mM | ? | ? | ? | ? | ? | ? | dried;washing | boiling;dialysed | ? | ? | ? | ? | ? | Surface modification with 12-phosphotungstic acid (PTA) | Water | ? | 420 | ? | spherical | TEM | JEOL 1010 | ? | ? | ? | 3.6 | ? | -35 | ? | ELS | Zeta sizer, Malvern | 32.5 | 5.5 | TEM | TEM JEOL 2100 | ? | ? | ? | ? | ? | ? | ? | ? | ? | ? | ? | ? | ? | ? | ? | ? | ? | 0.001078682 | mg/mL | ? | ? | 0.25 | ? | LuriaBertani | Escherichia coli | ? | 99 | ? | % | CFU assay | 0.0002157364 | mg/mL | 24 | In vitro | Epithelium | PC3 | Cancer cells | Human PC3 epithelial cells | 10000 | 96 | Survival assay | Cell viability | 100 | ? | % | no | no
Daima et al, Synergistic influence of polyoxometalate surface corona towards enhancing the antibacterial performance of tyrosine-capped Ag nanoparticles, Nanoscale, 2014, 6, 758 | Daima | 2014 | 10.1039/c3nr03806h | biosynthesis | multi | Heating | 100 | ? | No | No | No | No | 0 | 0.08 | 300 | AgNO3 | Sigma Aldrich | ? | 0.2 | mM | L-tyrosine | biomolecule | Amino acids | organic | L-tyrosine | biomolecule | Amino acids | organic | 0.1 | mM | 0.3 | mM | ? | ? | 0.1 | mg/mL | reducing;catalyst;precursor | BDA | KOH | 1 | mM | ? | ? | ? | ? | ? | ? | dried;washing | boiling;dialysed | ? | ? | ? | ? | ? | Surface modification with 12-phosphotungstic acid (PTA) | Water | ? | 420 | ? | spherical | TEM | JEOL 1010 | ? | ? | ? | 3.6 | ? | -35 | ? | ELS | Zeta sizer, Malvern | 32.5 | 5.5 | TEM | TEM JEOL 2100 | ? | ? | ? | ? | ? | ? | ? | ? | ? | ? | ? | ? | ? | ? | ? | ? | ? | 0.001078682 | mg/mL | ? | ? | 0.25 | ? | LuriaBertani | Escherichia coli | ? | 99 | ? | % | CFU assay | 0.000539341 | mg/mL | 24 | In vitro | Epithelium | PC3 | Cancer cells | Human PC3 epithelial cells | 10000 | 96 | Survival assay | Cell viability | 100 | ? | % | no | no
Daima et al, Synergistic influence of polyoxometalate surface corona towards enhancing the antibacterial performance of tyrosine-capped Ag nanoparticles, Nanoscale, 2014, 6, 758 | Daima | 2014 | 10.1039/c3nr03806h | biosynthesis | multi | Heating | 100 | ? | No | No | No | No | 0 | 0.08 | 300 | AgNO3 | Sigma Aldrich | ? | 0.2 | mM | L-tyrosine | biomolecule | Amino acids | organic | L-tyrosine | biomolecule | Amino acids | organic | 0.1 | mM | 0.3 | mM | ? | ? | 0.1 | mg/mL | reducing;catalyst;precursor | BDA | KOH | 1 | mM | ? | ? | ? | ? | ? | ? | dried;washing | boiling;dialysed | ? | ? | ? | ? | ? | Surface modification with 12-phosphotungstic acid (PTA) | Water | ? | 420 | ? | spherical | TEM | JEOL 1010 | ? | ? | ? | 3.6 | ? | -35 | ? | ELS | Zeta sizer, Malvern | 32.5 | 5.5 | TEM | TEM JEOL 2100 | ? | ? | ? | ? | ? | ? | ? | ? | ? | ? | ? | ? | ? | ? | ? | ? | ? | 0.001078682 | mg/mL | ? | ? | 0.25 | ? | LuriaBertani | Escherichia coli | ? | 99 | ? | % | CFU assay | 0.001078682 | mg/mL | 24 | In vitro | Epithelium | PC3 | Cancer cells | Human PC3 epithelial cells | 10000 | 96 | Survival assay | Cell viability | 100 | ? | % | no | no
Daima et al, Synergistic influence of polyoxometalate surface corona towards enhancing the antibacterial performance of tyrosine-capped Ag nanoparticles, Nanoscale, 2014, 6, 758 | Daima | 2014 | 10.1039/c3nr03806h | biosynthesis | multi | Heating | 100 | ? | No | No | No | No | 0 | 0.08 | 300 | AgNO3 | Sigma Aldrich | ? | 0.2 | mM | L-tyrosine | biomolecule | Amino acids | organic | L-tyrosine | biomolecule | Amino acids | organic | 0.1 | mM | 0.3 | mM | ? | ? | 0.1 | mg/mL | reducing;catalyst;precursor | BDA | KOH | 1 | mM | ? | ? | ? | ? | ? | ? | dried;washing | boiling;dialysed | ? | ? | ? | ? | ? | Surface modification with 12-phosphotungstic acid (PTA) | Water | ? | 420 | ? | spherical | TEM | JEOL 1010 | ? | ? | ? | 3.6 | ? | -35 | ? | ELS | Zeta sizer, Malvern | 32.5 | 5.5 | TEM | TEM JEOL 2100 | ? | ? | ? | ? | ? | ? | ? | ? | ? | ? | ? | ? | ? | ? | ? | ? | ? | 0.0002157364 | mg/mL | ? | ? | 0.25 | ? | LuriaBertani | Staphylococcus epidermidis | ? | 49 | ? | % | CFU assay | 0.0001078682 | mg/mL | 24 | In vitro | Epithelium | PC3 | Cancer cells | Human PC3 epithelial cells | 10000 | 96 | Survival assay | Cell viability | 100 | ? | % | no | no
Daima et al, Synergistic influence of polyoxometalate surface corona towards enhancing the antibacterial performance of tyrosine-capped Ag nanoparticles, Nanoscale, 2014, 6, 758 | Daima | 2014 | 10.1039/c3nr03806h | biosynthesis | multi | Heating | 100 | ? | No | No | No | No | 0 | 0.08 | 300 | AgNO3 | Sigma Aldrich | ? | 0.2 | mM | L-tyrosine | biomolecule | Amino acids | organic | L-tyrosine | biomolecule | Amino acids | organic | 0.1 | mM | 0.3 | mM | ? | ? | 0.1 | mg/mL | reducing;catalyst;precursor | BDA | KOH | 1 | mM | ? | ? | ? | ? | ? | ? | dried;washing | boiling;dialysed | ? | ? | ? | ? | ? | Surface modification with 12-phosphotungstic acid (PTA) | Water | ? | 420 | ? | spherical | TEM | JEOL 1010 | ? | ? | ? | 3.6 | ? | -35 | ? | ELS | Zeta sizer, Malvern | 32.5 | 5.5 | TEM | TEM JEOL 2100 | ? | ? | ? | ? | ? | ? | ? | ? | ? | ? | ? | ? | ? | ? | ? | ? | ? | 0.0002157364 | mg/mL | ? | ? | 0.25 | ? | LuriaBertani | Staphylococcus epidermidis | ? | 49 | ? | % | CFU assay | 0.0002157364 | mg/mL | 24 | In vitro | Epithelium | PC3 | Cancer cells | Human PC3 epithelial cells | 10000 | 96 | Survival assay | Cell viability | 100 | ? | % | no | no
Daima et al, Synergistic influence of polyoxometalate surface corona towards enhancing the antibacterial performance of tyrosine-capped Ag nanoparticles, Nanoscale, 2014, 6, 758 | Daima | 2014 | 10.1039/c3nr03806h | biosynthesis | multi | Heating | 100 | ? | No | No | No | No | 0 | 0.08 | 300 | AgNO3 | Sigma Aldrich | ? | 0.2 | mM | L-tyrosine | biomolecule | Amino acids | organic | L-tyrosine | biomolecule | Amino acids | organic | 0.1 | mM | 0.3 | mM | ? | ? | 0.1 | mg/mL | reducing;catalyst;precursor | BDA | KOH | 1 | mM | ? | ? | ? | ? | ? | ? | dried;washing | boiling;dialysed | ? | ? | ? | ? | ? | Surface modification with 12-phosphotungstic acid (PTA) | Water | ? | 420 | ? | spherical | TEM | JEOL 1010 | ? | ? | ? | 3.6 | ? | -35 | ? | ELS | Zeta sizer, Malvern | 32.5 | 5.5 | TEM | TEM JEOL 2100 | ? | ? | ? | ? | ? | ? | ? | ? | ? | ? | ? | ? | ? | ? | ? | ? | ? | 0.0002157364 | mg/mL | ? | ? | 0.25 | ? | LuriaBertani | Staphylococcus epidermidis | ? | 49 | ? | % | CFU assay | 0.000539341 | mg/mL | 24 | In vitro | Epithelium | PC3 | Cancer cells | Human PC3 epithelial cells | 10000 | 96 | Survival assay | Cell viability | 100 | ? | % | no | no
Daima et al, Synergistic influence of polyoxometalate surface corona towards enhancing the antibacterial performance of tyrosine-capped Ag nanoparticles, Nanoscale, 2014, 6, 758 | Daima | 2014 | 10.1039/c3nr03806h | biosynthesis | multi | Heating | 100 | ? | No | No | No | No | 0 | 0.08 | 300 | AgNO3 | Sigma Aldrich | ? | 0.2 | mM | L-tyrosine | biomolecule | Amino acids | organic | L-tyrosine | biomolecule | Amino acids | organic | 0.1 | mM | 0.3 | mM | ? | ? | 0.1 | mg/mL | reducing;catalyst;precursor | BDA | KOH | 1 | mM | ? | ? | ? | ? | ? | ? | dried;washing | boiling;dialysed | ? | ? | ? | ? | ? | Surface modification with 12-phosphotungstic acid (PTA) | Water | ? | 420 | ? | spherical | TEM | JEOL 1010 | ? | ? | ? | 3.6 | ? | -35 | ? | ELS | Zeta sizer, Malvern | 32.5 | 5.5 | TEM | TEM JEOL 2100 | ? | ? | ? | ? | ? | ? | ? | ? | ? | ? | ? | ? | ? | ? | ? | ? | ? | 0.0002157364 | mg/mL | ? | ? | 0.25 | ? | LuriaBertani | Staphylococcus epidermidis | ? | 49 | ? | % | CFU assay | 0.001078682 | mg/mL | 24 | In vitro | Epithelium | PC3 | Cancer cells | Human PC3 epithelial cells | 10000 | 96 | Survival assay | Cell viability | 100 | ? | % | no | no
Daima et al, Synergistic influence of polyoxometalate surface corona towards enhancing the antibacterial performance of tyrosine-capped Ag nanoparticles, Nanoscale, 2014, 6, 758 | Daima | 2014 | 10.1039/c3nr03806h | biosynthesis | multi | Heating | 100 | ? | No | No | No | No | 0 | 0.08 | 300 | AgNO3 | Sigma Aldrich | ? | 0.2 | mM | L-tyrosine | biomolecule | Amino acids | organic | L-tyrosine | biomolecule | Amino acids | organic | 0.1 | mM | 0.3 | mM | ? | ? | 0.1 | mg/mL | reducing;catalyst;precursor | BDA | KOH | 1 | mM | ? | ? | ? | ? | ? | ? | dried;washing | boiling;dialysed | ? | ? | ? | ? | ? | Surface modification with 12-phosphotungstic acid (PTA) | Water | ? | 420 | ? | spherical | TEM | JEOL 1010 | ? | ? | ? | 4.5 | ? | -38.8 | ? | ELS | Zeta sizer, Malvern | 30.4 | 5.5 | TEM | TEM JEOL 2100 | ? | ? | ? | ? | ? | ? | ? | ? | ? | ? | ? | ? | ? | ? | ? | ? | ? | 0.0001078682 | mg/mL | ? | ? | 0.25 | ? | LuriaBertani | Escherichia coli | ? | 66 | ? | % | CFU assay | 0.0001078682 | mg/mL | 24 | In vitro | Epithelium | PC3 | Cancer cells | Human PC3 epithelial cells | 10000 | 96 | Survival assay | Cell viability | 100 | ? | % | no | no
Daima et al, Synergistic influence of polyoxometalate surface corona towards enhancing the antibacterial performance of tyrosine-capped Ag nanoparticles, Nanoscale, 2014, 6, 758 | Daima | 2014 | 10.1039/c3nr03806h | biosynthesis | multi | Heating | 100 | ? | No | No | No | No | 0 | 0.08 | 300 | AgNO3 | Sigma Aldrich | ? | 0.2 | mM | L-tyrosine | biomolecule | Amino acids | organic | L-tyrosine | biomolecule | Amino acids | organic | 0.1 | mM | 0.3 | mM | ? | ? | 0.1 | mg/mL | reducing;catalyst;precursor | BDA | KOH | 1 | mM | ? | ? | ? | ? | ? | ? | dried;washing | boiling;dialysed | ? | ? | ? | ? | ? | Surface modification with 12-phosphotungstic acid (PTA) | Water | ? | 420 | ? | spherical | TEM | JEOL 1010 | ? | ? | ? | 4.5 | ? | -38.8 | ? | ELS | Zeta sizer, Malvern | 30.4 | 5.5 | TEM | TEM JEOL 2100 | ? | ? | ? | ? | ? | ? | ? | ? | ? | ? | ? | ? | ? | ? | ? | ? | ? | 0.0001078682 | mg/mL | ? | ? | 0.25 | ? | LuriaBertani | Escherichia coli | ? | 66 | ? | % | CFU assay | 0.0002157364 | mg/mL | 24 | In vitro | Epithelium | PC3 | Cancer cells | Human PC3 epithelial cells | 10000 | 96 | Survival assay | Cell viability | 100 | ? | % | no | no
Daima et al, Synergistic influence of polyoxometalate surface corona towards enhancing the antibacterial performance of tyrosine-capped Ag nanoparticles, Nanoscale, 2014, 6, 758 | Daima | 2014 | 10.1039/c3nr03806h | biosynthesis | multi | Heating | 100 | ? | No | No | No | No | 0 | 0.08 | 300 | AgNO3 | Sigma Aldrich | ? | 0.2 | mM | L-tyrosine | biomolecule | Amino acids | organic | L-tyrosine | biomolecule | Amino acids | organic | 0.1 | mM | 0.3 | mM | ? | ? | 0.1 | mg/mL | reducing;catalyst;precursor | BDA | KOH | 1 | mM | ? | ? | ? | ? | ? | ? | dried;washing | boiling;dialysed | ? | ? | ? | ? | ? | Surface modification with 12-phosphotungstic acid (PTA) | Water | ? | 420 | ? | spherical | TEM | JEOL 1010 | ? | ? | ? | 4.5 | ? | -38.8 | ? | ELS | Zeta sizer, Malvern | 30.4 | 5.5 | TEM | TEM JEOL 2100 | ? | ? | ? | ? | ? | ? | ? | ? | ? | ? | ? | ? | ? | ? | ? | ? | ? | 0.0001078682 | mg/mL | ? | ? | 0.25 | ? | LuriaBertani | Escherichia coli | ? | 66 | ? | % | CFU assay | 0.000539341 | mg/mL | 24 | In vitro | Epithelium | PC3 | Cancer cells | Human PC3 epithelial cells | 10000 | 96 | Survival assay | Cell viability | 100 | ? | % | no | no
Daima et al, Synergistic influence of polyoxometalate surface corona towards enhancing the antibacterial performance of tyrosine-capped Ag nanoparticles, Nanoscale, 2014, 6, 758 | Daima | 2014 | 10.1039/c3nr03806h | biosynthesis | multi | Heating | 100 | ? | No | No | No | No | 0 | 0.08 | 300 | AgNO3 | Sigma Aldrich | ? | 0.2 | mM | L-tyrosine | biomolecule | Amino acids | organic | L-tyrosine | biomolecule | Amino acids | organic | 0.1 | mM | 0.3 | mM | ? | ? | 0.1 | mg/mL | reducing;catalyst;precursor | BDA | KOH | 1 | mM | ? | ? | ? | ? | ? | ? | dried;washing | boiling;dialysed | ? | ? | ? | ? | ? | Surface modification with 12-phosphotungstic acid (PTA) | Water | ? | 420 | ? | spherical | TEM | JEOL 1010 | ? | ? | ? | 4.5 | ? | -38.8 | ? | ELS | Zeta sizer, Malvern | 30.4 | 5.5 | TEM | TEM JEOL 2100 | ? | ? | ? | ? | ? | ? | ? | ? | ? | ? | ? | ? | ? | ? | ? | ? | ? | 0.0001078682 | mg/mL | ? | ? | 0.25 | ? | LuriaBertani | Escherichia coli | ? | 66 | ? | % | CFU assay | 0.001078682 | mg/mL | 24 | In vitro | Epithelium | PC3 | Cancer cells | Human PC3 epithelial cells | 10000 | 96 | Survival assay | Cell viability | 100 | ? | % | no | no
Daima et al, Synergistic influence of polyoxometalate surface corona towards enhancing the antibacterial performance of tyrosine-capped Ag nanoparticles, Nanoscale, 2014, 6, 758 | Daima | 2014 | 10.1039/c3nr03806h | biosynthesis | multi | Heating | 100 | ? | No | No | No | No | 0 | 0.08 | 300 | AgNO3 | Sigma Aldrich | ? | 0.2 | mM | L-tyrosine | biomolecule | Amino acids | organic | L-tyrosine | biomolecule | Amino acids | organic | 0.1 | mM | 0.3 | mM | ? | ? | 0.1 | mg/mL | reducing;catalyst;precursor | BDA | KOH | 1 | mM | ? | ? | ? | ? | ? | ? | dried;washing | boiling;dialysed | ? | ? | ? | ? | ? | Surface modification with 12-phosphotungstic acid (PTA) | Water | ? | 420 | ? | spherical | TEM | JEOL 1010 | ? | ? | ? | 4.5 | ? | -38.8 | ? | ELS | Zeta sizer, Malvern | 30.4 | 5.5 | TEM | TEM JEOL 2100 | ? | ? | ? | ? | ? | ? | ? | ? | ? | ? | ? | ? | ? | ? | ? | ? | ? | 0.0002157364 | mg/mL | ? | ? | 0.25 | ? | LuriaBertani | Escherichia coli | ? | 82 | ? | % | CFU assay | 0.0001078682 | mg/mL | 24 | In vitro | Epithelium | PC3 | Cancer cells | Human PC3 epithelial cells | 10000 | 96 | Survival assay | Cell viability | 100 | ? | % | no | no
Daima et al, Synergistic influence of polyoxometalate surface corona towards enhancing the antibacterial performance of tyrosine-capped Ag nanoparticles, Nanoscale, 2014, 6, 758 | Daima | 2014 | 10.1039/c3nr03806h | biosynthesis | multi | Heating | 100 | ? | No | No | No | No | 0 | 0.08 | 300 | AgNO3 | Sigma Aldrich | ? | 0.2 | mM | L-tyrosine | biomolecule | Amino acids | organic | L-tyrosine | biomolecule | Amino acids | organic | 0.1 | mM | 0.3 | mM | ? | ? | 0.1 | mg/mL | reducing;catalyst;precursor | BDA | KOH | 1 | mM | ? | ? | ? | ? | ? | ? | dried;washing | boiling;dialysed | ? | ? | ? | ? | ? | Surface modification with 12-phosphotungstic acid (PTA) | Water | ? | 420 | ? | spherical | TEM | JEOL 1010 | ? | ? | ? | 4.5 | ? | -38.8 | ? | ELS | Zeta sizer, Malvern | 30.4 | 5.5 | TEM | TEM JEOL 2100 | ? | ? | ? | ? | ? | ? | ? | ? | ? | ? | ? | ? | ? | ? | ? | ? | ? | 0.0002157364 | mg/mL | ? | ? | 0.25 | ? | LuriaBertani | Escherichia coli | ? | 82 | ? | % | CFU assay | 0.0002157364 | mg/mL | 24 | In vitro | Epithelium | PC3 | Cancer cells | Human PC3 epithelial cells | 10000 | 96 | Survival assay | Cell viability | 100 | ? | % | no | no
Daima et al, Synergistic influence of polyoxometalate surface corona towards enhancing the antibacterial performance of tyrosine-capped Ag nanoparticles, Nanoscale, 2014, 6, 758 | Daima | 2014 | 10.1039/c3nr03806h | biosynthesis | multi | Heating | 100 | ? | No | No | No | No | 0 | 0.08 | 300 | AgNO3 | Sigma Aldrich | ? | 0.2 | mM | L-tyrosine | biomolecule | Amino acids | organic | L-tyrosine | biomolecule | Amino acids | organic | 0.1 | mM | 0.3 | mM | ? | ? | 0.1 | mg/mL | reducing;catalyst;precursor | BDA | KOH | 1 | mM | ? | ? | ? | ? | ? | ? | dried;washing | boiling;dialysed | ? | ? | ? | ? | ? | Surface modification with 12-phosphotungstic acid (PTA) | Water | ? | 420 | ? | spherical | TEM | JEOL 1010 | ? | ? | ? | 4.5 | ? | -38.8 | ? | ELS | Zeta sizer, Malvern | 30.4 | 5.5 | TEM | TEM JEOL 2100 | ? | ? | ? | ? | ? | ? | ? | ? | ? | ? | ? | ? | ? | ? | ? | ? | ? | 0.0002157364 | mg/mL | ? | ? | 0.25 | ? | LuriaBertani | Escherichia coli | ? | 82 | ? | % | CFU assay | 0.000539341 | mg/mL | 24 | In vitro | Epithelium | PC3 | Cancer cells | Human PC3 epithelial cells | 10000 | 96 | Survival assay | Cell viability | 100 | ? | % | no | no
Daima et al, Synergistic influence of polyoxometalate surface corona towards enhancing the antibacterial performance of tyrosine-capped Ag nanoparticles, Nanoscale, 2014, 6, 758 | Daima | 2014 | 10.1039/c3nr03806h | biosynthesis | multi | Heating | 100 | ? | No | No | No | No | 0 | 0.08 | 300 | AgNO3 | Sigma Aldrich | ? | 0.2 | mM | L-tyrosine | biomolecule | Amino acids | organic | L-tyrosine | biomolecule | Amino acids | organic | 0.1 | mM | 0.3 | mM | ? | ? | 0.1 | mg/mL | reducing;catalyst;precursor | BDA | KOH | 1 | mM | ? | ? | ? | ? | ? | ? | dried;washing | boiling;dialysed | ? | ? | ? | ? | ? | Surface modification with 12-phosphotungstic acid (PTA) | Water | ? | 420 | ? | spherical | TEM | JEOL 1010 | ? | ? | ? | 4.5 | ? | -38.8 | ? | ELS | Zeta sizer, Malvern | 30.4 | 5.5 | TEM | TEM JEOL 2100 | ? | ? | ? | ? | ? | ? | ? | ? | ? | ? | ? | ? | ? | ? | ? | ? | ? | 0.0002157364 | mg/mL | ? | ? | 0.25 | ? | LuriaBertani | Escherichia coli | ? | 82 | ? | % | CFU assay | 0.001078682 | mg/mL | 24 | In vitro | Epithelium | PC3 | Cancer cells | Human PC3 epithelial cells | 10000 | 96 | Survival assay | Cell viability | 100 | ? | % | no | no
Daima et al, Synergistic influence of polyoxometalate surface corona towards enhancing the antibacterial performance of tyrosine-capped Ag nanoparticles, Nanoscale, 2014, 6, 758 | Daima | 2014 | 10.1039/c3nr03806h | biosynthesis | multi | Heating | 100 | ? | No | No | No | No | 0 | 0.08 | 300 | AgNO3 | Sigma Aldrich | ? | 0.2 | mM | L-tyrosine | biomolecule | Amino acids | organic | L-tyrosine | biomolecule | Amino acids | organic | 0.1 | mM | 0.3 | mM | ? | ? | 0.1 | mg/mL | reducing;catalyst;precursor | BDA | KOH | 1 | mM | ? | ? | ? | ? | ? | ? | dried;washing | boiling;dialysed | ? | ? | ? | ? | ? | Surface modification with 12-phosphotungstic acid (PTA) | Water | ? | 420 | ? | spherical | TEM | JEOL 1010 | ? | ? | ? | 4.5 | ? | -38.8 | ? | ELS | Zeta sizer, Malvern | 30.4 | 5.5 | TEM | TEM JEOL 2100 | ? | ? | ? | ? | ? | ? | ? | ? | ? | ? | ? | ? | ? | ? | ? | ? | ? | 0.000539341 | mg/mL | ? | ? | 0.25 | ? | LuriaBertani | Escherichia coli | ? | 89 | ? | % | CFU assay | 0.0001078682 | mg/mL | 24 | In vitro | Epithelium | PC3 | Cancer cells | Human PC3 epithelial cells | 10000 | 96 | Survival assay | Cell viability | 100 | ? | % | no | no
Daima et al, Synergistic influence of polyoxometalate surface corona towards enhancing the antibacterial performance of tyrosine-capped Ag nanoparticles, Nanoscale, 2014, 6, 758 | Daima | 2014 | 10.1039/c3nr03806h | biosynthesis | multi | Heating | 100 | ? | No | No | No | No | 0 | 0.08 | 300 | AgNO3 | Sigma Aldrich | ? | 0.2 | mM | L-tyrosine | biomolecule | Amino acids | organic | L-tyrosine | biomolecule | Amino acids | organic | 0.1 | mM | 0.3 | mM | ? | ? | 0.1 | mg/mL | reducing;catalyst;precursor | BDA | KOH | 1 | mM | ? | ? | ? | ? | ? | ? | dried;washing | boiling;dialysed | ? | ? | ? | ? | ? | Surface modification with 12-phosphotungstic acid (PTA) | Water | ? | 420 | ? | spherical | TEM | JEOL 1010 | ? | ? | ? | 4.5 | ? | -38.8 | ? | ELS | Zeta sizer, Malvern | 30.4 | 5.5 | TEM | TEM JEOL 2100 | ? | ? | ? | ? | ? | ? | ? | ? | ? | ? | ? | ? | ? | ? | ? | ? | ? | 0.000539341 | mg/mL | ? | ? | 0.25 | ? | LuriaBertani | Escherichia coli | ? | 89 | ? | % | CFU assay | 0.0002157364 | mg/mL | 24 | In vitro | Epithelium | PC3 | Cancer cells | Human PC3 epithelial cells | 10000 | 96 | Survival assay | Cell viability | 100 | ? | % | no | no
Daima et al, Synergistic influence of polyoxometalate surface corona towards enhancing the antibacterial performance of tyrosine-capped Ag nanoparticles, Nanoscale, 2014, 6, 758 | Daima | 2014 | 10.1039/c3nr03806h | biosynthesis | multi | Heating | 100 | ? | No | No | No | No | 0 | 0.08 | 300 | AgNO3 | Sigma Aldrich | ? | 0.2 | mM | L-tyrosine | biomolecule | Amino acids | organic | L-tyrosine | biomolecule | Amino acids | organic | 0.1 | mM | 0.3 | mM | ? | ? | 0.1 | mg/mL | reducing;catalyst;precursor | BDA | KOH | 1 | mM | ? | ? | ? | ? | ? | ? | dried;washing | boiling;dialysed | ? | ? | ? | ? | ? | Surface modification with 12-phosphotungstic acid (PTA) | Water | ? | 420 | ? | spherical | TEM | JEOL 1010 | ? | ? | ? | 4.5 | ? | -38.8 | ? | ELS | Zeta sizer, Malvern | 30.4 | 5.5 | TEM | TEM JEOL 2100 | ? | ? | ? | ? | ? | ? | ? | ? | ? | ? | ? | ? | ? | ? | ? | ? | ? | 0.000539341 | mg/mL | ? | ? | 0.25 | ? | LuriaBertani | Escherichia coli | ? | 89 | ? | % | CFU assay | 0.000539341 | mg/mL | 24 | In vitro | Epithelium | PC3 | Cancer cells | Human PC3 epithelial cells | 10000 | 96 | Survival assay | Cell viability | 100 | ? | % | no | no
Daima et al, Synergistic influence of polyoxometalate surface corona towards enhancing the antibacterial performance of tyrosine-capped Ag nanoparticles, Nanoscale, 2014, 6, 758 | Daima | 2014 | 10.1039/c3nr03806h | biosynthesis | multi | Heating | 100 | ? | No | No | No | No | 0 | 0.08 | 300 | AgNO3 | Sigma Aldrich | ? | 0.2 | mM | L-tyrosine | biomolecule | Amino acids | organic | L-tyrosine | biomolecule | Amino acids | organic | 0.1 | mM | 0.3 | mM | ? | ? | 0.1 | mg/mL | reducing;catalyst;precursor | BDA | KOH | 1 | mM | ? | ? | ? | ? | ? | ? | dried;washing | boiling;dialysed | ? | ? | ? | ? | ? | Surface modification with 12-phosphotungstic acid (PTA) | Water | ? | 420 | ? | spherical | TEM | JEOL 1010 | ? | ? | ? | 4.5 | ? | -38.8 | ? | ELS | Zeta sizer, Malvern | 30.4 | 5.5 | TEM | TEM JEOL 2100 | ? | ? | ? | ? | ? | ? | ? | ? | ? | ? | ? | ? | ? | ? | ? | ? | ? | 0.000539341 | mg/mL | ? | ? | 0.25 | ? | LuriaBertani | Escherichia coli | ? | 89 | ? | % | CFU assay | 0.001078682 | mg/mL | 24 | In vitro | Epithelium | PC3 | Cancer cells | Human PC3 epithelial cells | 10000 | 96 | Survival assay | Cell viability | 100 | ? | % | no | no
Daima et al, Synergistic influence of polyoxometalate surface corona towards enhancing the antibacterial performance of tyrosine-capped Ag nanoparticles, Nanoscale, 2014, 6, 758 | Daima | 2014 | 10.1039/c3nr03806h | biosynthesis | multi | Heating | 100 | ? | No | No | No | No | 0 | 0.08 | 300 | AgNO3 | Sigma Aldrich | ? | 0.2 | mM | L-tyrosine | biomolecule | Amino acids | organic | L-tyrosine | biomolecule | Amino acids | organic | 0.1 | mM | 0.3 | mM | ? | ? | 0.1 | mg/mL | reducing;catalyst;precursor | BDA | KOH | 1 | mM | ? | ? | ? | ? | ? | ? | dried;washing | boiling;dialysed | ? | ? | ? | ? | ? | Surface modification with 12-phosphotungstic acid (PTA) | Water | ? | 420 | ? | spherical | TEM | JEOL 1010 | ? | ? | ? | 4.5 | ? | -38.8 | ? | ELS | Zeta sizer, Malvern | 30.4 | 5.5 | TEM | TEM JEOL 2100 | ? | ? | ? | ? | ? | ? | ? | ? | ? | ? | ? | ? | ? | ? | ? | ? | ? | 0.001078682 | mg/mL | ? | ? | 0.25 | ? | LuriaBertani | Escherichia coli | ? | 97 | ? | % | CFU assay | 0.0001078682 | mg/mL | 24 | In vitro | Epithelium | PC3 | Cancer cells | Human PC3 epithelial cells | 10000 | 96 | Survival assay | Cell viability | 100 | ? | % | no | no
Daima et al, Synergistic influence of polyoxometalate surface corona towards enhancing the antibacterial performance of tyrosine-capped Ag nanoparticles, Nanoscale, 2014, 6, 758 | Daima | 2014 | 10.1039/c3nr03806h | biosynthesis | multi | Heating | 100 | ? | No | No | No | No | 0 | 0.08 | 300 | AgNO3 | Sigma Aldrich | ? | 0.2 | mM | L-tyrosine | biomolecule | Amino acids | organic | L-tyrosine | biomolecule | Amino acids | organic | 0.1 | mM | 0.3 | mM | ? | ? | 0.1 | mg/mL | reducing;catalyst;precursor | BDA | KOH | 1 | mM | ? | ? | ? | ? | ? | ? | dried;washing | boiling;dialysed | ? | ? | ? | ? | ? | Surface modification with 12-phosphotungstic acid (PTA) | Water | ? | 420 | ? | spherical | TEM | JEOL 1010 | ? | ? | ? | 4.5 | ? | -38.8 | ? | ELS | Zeta sizer, Malvern | 30.4 | 5.5 | TEM | TEM JEOL 2100 | ? | ? | ? | ? | ? | ? | ? | ? | ? | ? | ? | ? | ? | ? | ? | ? | ? | 0.001078682 | mg/mL | ? | ? | 0.25 | ? | LuriaBertani | Escherichia coli | ? | 97 | ? | % | CFU assay | 0.0002157364 | mg/mL | 24 | In vitro | Epithelium | PC3 | Cancer cells | Human PC3 epithelial cells | 10000 | 96 | Survival assay | Cell viability | 100 | ? | % | no | no
Daima et al, Synergistic influence of polyoxometalate surface corona towards enhancing the antibacterial performance of tyrosine-capped Ag nanoparticles, Nanoscale, 2014, 6, 758 | Daima | 2014 | 10.1039/c3nr03806h | biosynthesis | multi | Heating | 100 | ? | No | No | No | No | 0 | 0.08 | 300 | AgNO3 | Sigma Aldrich | ? | 0.2 | mM | L-tyrosine | biomolecule | Amino acids | organic | L-tyrosine | biomolecule | Amino acids | organic | 0.1 | mM | 0.3 | mM | ? | ? | 0.1 | mg/mL | reducing;catalyst;precursor | BDA | KOH | 1 | mM | ? | ? | ? | ? | ? | ? | dried;washing | boiling;dialysed | ? | ? | ? | ? | ? | Surface modification with 12-phosphotungstic acid (PTA) | Water | ? | 420 | ? | spherical | TEM | JEOL 1010 | ? | ? | ? | 4.5 | ? | -38.8 | ? | ELS | Zeta sizer, Malvern | 30.4 | 5.5 | TEM | TEM JEOL 2100 | ? | ? | ? | ? | ? | ? | ? | ? | ? | ? | ? | ? | ? | ? | ? | ? | ? | 0.001078682 | mg/mL | ? | ? | 0.25 | ? | LuriaBertani | Escherichia coli | ? | 97 | ? | % | CFU assay | 0.000539341 | mg/mL | 24 | In vitro | Epithelium | PC3 | Cancer cells | Human PC3 epithelial cells | 10000 | 96 | Survival assay | Cell viability | 100 | ? | % | no | no
Daima et al, Synergistic influence of polyoxometalate surface corona towards enhancing the antibacterial performance of tyrosine-capped Ag nanoparticles, Nanoscale, 2014, 6, 758 | Daima | 2014 | 10.1039/c3nr03806h | biosynthesis | multi | Heating | 100 | ? | No | No | No | No | 0 | 0.08 | 300 | AgNO3 | Sigma Aldrich | ? | 0.2 | mM | L-tyrosine | biomolecule | Amino acids | organic | L-tyrosine | biomolecule | Amino acids | organic | 0.1 | mM | 0.3 | mM | ? | ? | 0.1 | mg/mL | reducing;catalyst;precursor | BDA | KOH | 1 | mM | ? | ? | ? | ? | ? | ? | dried;washing | boiling;dialysed | ? | ? | ? | ? | ? | Surface modification with 12-phosphotungstic acid (PTA) | Water | ? | 420 | ? | spherical | TEM | JEOL 1010 | ? | ? | ? | 4.5 | ? | -38.8 | ? | ELS | Zeta sizer, Malvern | 30.4 | 5.5 | TEM | TEM JEOL 2100 | ? | ? | ? | ? | ? | ? | ? | ? | ? | ? | ? | ? | ? | ? | ? | ? | ? | 0.001078682 | mg/mL | ? | ? | 0.25 | ? | LuriaBertani | Escherichia coli | ? | 97 | ? | % | CFU assay | 0.001078682 | mg/mL | 24 | In vitro | Epithelium | PC3 | Cancer cells | Human PC3 epithelial cells | 10000 | 96 | Survival assay | Cell viability | 100 | ? | % | no | no
Daima et al, Synergistic influence of polyoxometalate surface corona towards enhancing the antibacterial performance of tyrosine-capped Ag nanoparticles, Nanoscale, 2014, 6, 758 | Daima | 2014 | 10.1039/c3nr03806h | biosynthesis | multi | Heating | 100 | ? | No | No | No | No | 0 | 0.08 | 300 | AgNO3 | Sigma Aldrich | ? | 0.2 | mM | L-tyrosine | biomolecule | Amino acids | organic | L-tyrosine | biomolecule | Amino acids | organic | 0.1 | mM | 0.3 | mM | ? | ? | 0.1 | mg/mL | reducing;catalyst;precursor | BDA | KOH | 1 | mM | ? | ? | ? | ? | ? | ? | dried;washing | boiling;dialysed | ? | ? | ? | ? | ? | Surface modification with 12-phosphotungstic acid (PTA) | Water | ? | 420 | ? | spherical | TEM | JEOL 1010 | ? | ? | ? | 4.5 | ? | -38.8 | ? | ELS | Zeta sizer, Malvern | 30.4 | 5.5 | TEM | TEM JEOL 2100 | ? | ? | ? | ? | ? | ? | ? | ? | ? | ? | ? | ? | ? | ? | ? | ? | ? | 0.0002157364 | mg/mL | ? | ? | 0.25 | ? | LuriaBertani | Staphylococcus epidermidis | ? | 57 | ? | % | CFU assay | 0.0001078682 | mg/mL | 24 | In vitro | Epithelium | PC3 | Cancer cells | Human PC3 epithelial cells | 10000 | 96 | Survival assay | Cell viability | 100 | ? | % | no | no
Daima et al, Synergistic influence of polyoxometalate surface corona towards enhancing the antibacterial performance of tyrosine-capped Ag nanoparticles, Nanoscale, 2014, 6, 758 | Daima | 2014 | 10.1039/c3nr03806h | biosynthesis | multi | Heating | 100 | ? | No | No | No | No | 0 | 0.08 | 300 | AgNO3 | Sigma Aldrich | ? | 0.2 | mM | L-tyrosine | biomolecule | Amino acids | organic | L-tyrosine | biomolecule | Amino acids | organic | 0.1 | mM | 0.3 | mM | ? | ? | 0.1 | mg/mL | reducing;catalyst;precursor | BDA | KOH | 1 | mM | ? | ? | ? | ? | ? | ? | dried;washing | boiling;dialysed | ? | ? | ? | ? | ? | Surface modification with 12-phosphotungstic acid (PTA) | Water | ? | 420 | ? | spherical | TEM | JEOL 1010 | ? | ? | ? | 4.5 | ? | -38.8 | ? | ELS | Zeta sizer, Malvern | 30.4 | 5.5 | TEM | TEM JEOL 2100 | ? | ? | ? | ? | ? | ? | ? | ? | ? | ? | ? | ? | ? | ? | ? | ? | ? | 0.0002157364 | mg/mL | ? | ? | 0.25 | ? | LuriaBertani | Staphylococcus epidermidis | ? | 57 | ? | % | CFU assay | 0.0002157364 | mg/mL | 24 | In vitro | Epithelium | PC3 | Cancer cells | Human PC3 epithelial cells | 10000 | 96 | Survival assay | Cell viability | 100 | ? | % | no | no
Daima et al, Synergistic influence of polyoxometalate surface corona towards enhancing the antibacterial performance of tyrosine-capped Ag nanoparticles, Nanoscale, 2014, 6, 758 | Daima | 2014 | 10.1039/c3nr03806h | biosynthesis | multi | Heating | 100 | ? | No | No | No | No | 0 | 0.08 | 300 | AgNO3 | Sigma Aldrich | ? | 0.2 | mM | L-tyrosine | biomolecule | Amino acids | organic | L-tyrosine | biomolecule | Amino acids | organic | 0.1 | mM | 0.3 | mM | ? | ? | 0.1 | mg/mL | reducing;catalyst;precursor | BDA | KOH | 1 | mM | ? | ? | ? | ? | ? | ? | dried;washing | boiling;dialysed | ? | ? | ? | ? | ? | Surface modification with 12-phosphotungstic acid (PTA) | Water | ? | 420 | ? | spherical | TEM | JEOL 1010 | ? | ? | ? | 4.5 | ? | -38.8 | ? | ELS | Zeta sizer, Malvern | 30.4 | 5.5 | TEM | TEM JEOL 2100 | ? | ? | ? | ? | ? | ? | ? | ? | ? | ? | ? | ? | ? | ? | ? | ? | ? | 0.0002157364 | mg/mL | ? | ? | 0.25 | ? | LuriaBertani | Staphylococcus epidermidis | ? | 57 | ? | % | CFU assay | 0.000539341 | mg/mL | 24 | In vitro | Epithelium | PC3 | Cancer cells | Human PC3 epithelial cells | 10000 | 96 | Survival assay | Cell viability | 100 | ? | % | no | no
Daima et al, Synergistic influence of polyoxometalate surface corona towards enhancing the antibacterial performance of tyrosine-capped Ag nanoparticles, Nanoscale, 2014, 6, 758 | Daima | 2014 | 10.1039/c3nr03806h | biosynthesis | multi | Heating | 100 | ? | No | No | No | No | 0 | 0.08 | 300 | AgNO3 | Sigma Aldrich | ? | 0.2 | mM | L-tyrosine | biomolecule | Amino acids | organic | L-tyrosine | biomolecule | Amino acids | organic | 0.1 | mM | 0.3 | mM | ? | ? | 0.1 | mg/mL | reducing;catalyst;precursor | BDA | KOH | 1 | mM | ? | ? | ? | ? | ? | ? | dried;washing | boiling;dialysed | ? | ? | ? | ? | ? | Surface modification with 12-phosphotungstic acid (PTA) | Water | ? | 420 | ? | spherical | TEM | JEOL 1010 | ? | ? | ? | 4.5 | ? | -38.8 | ? | ELS | Zeta sizer, Malvern | 30.4 | 5.5 | TEM | TEM JEOL 2100 | ? | ? | ? | ? | ? | ? | ? | ? | ? | ? | ? | ? | ? | ? | ? | ? | ? | 0.0002157364 | mg/mL | ? | ? | 0.25 | ? | LuriaBertani | Staphylococcus epidermidis | ? | 57 | ? | % | CFU assay | 0.001078682 | mg/mL | 24 | In vitro | Epithelium | PC3 | Cancer cells | Human PC3 epithelial cells | 10000 | 96 | Survival assay | Cell viability | 100 | ? | % | no | no
Dar et al, Enhanced antimicrobial activity of silver nanoparticles synthesized by Cryphonectria sp. evaluated singly and in combination with antibiotics, Nanomedicine: Nanotechnology, Biology, and Medicine 2013, 9, 105-110 | Dar | 2013 | http://dx.doi.org/10.1016/j.nano.2012.04.007 | micosynthesis | single | No | 25 | ? | No | No | No | No | 0 | 24 | 100 | AgNO3 | ? | ? | 1 | mM | Cryphonectria sp. (NCBI Accession No. HQ432805) fungal biomass | fungal extract | Fungal biomass | organic | Cryphonectria sp. (NCBI Accession No. HQ432805) fungal biomass | fungal extract | Organic - biological (solution) | organic | ? | ? | ? | ? | 100 | mL | ? | ? | reducing;precursor | BA | ? | ? | ? | ? | 682000000 | particles/mL | ? | DLS | NanoSight Analyzer System LM20 NanoSight Ltd. | no | no | no | no | no | no | no | no | Water | ? | 440 | ? | ? | ? | ? | ? | ? | ? | ? | ? | ? | ? | ? | ? | ? | ? | ? | ? | ? | ? | ? | ? | 77 | ? | DLS | Nanosight-LM20 instrument | ? | ? | ? | ? | ? | ? | ? | ? | ? | ? | ? | 20 | uL | 24 | 37 | Agar | Staphylococcus aureus | ATCC 25923 | 16 | 0.69 | mm | ZOI | no | no | no | no | no | no | no | no | no | no | no | no | no | no | no | no | no
Dar et al, Enhanced antimicrobial activity of silver nanoparticles synthesized by Cryphonectria sp. evaluated singly and in combination with antibiotics, Nanomedicine: Nanotechnology, Biology, and Medicine 2013, 9, 105-111 | Dar | 2013 | http://dx.doi.org/10.1016/j.nano.2012.04.007 | micosynthesis | single | No | 25 | ? | No | No | No | No | 0 | 24 | 100 | AgNO3 | ? | ? | 1 | mM | Cryphonectria sp. (NCBI Accession No. HQ432805) fungal biomass | fungal extract | Fungal biomass | organic | Cryphonectria sp. (NCBI Accession No. HQ432805) fungal biomass | fungal extract | Organic - biological (solution) | organic | ? | ? | ? | ? | 100 | mL | ? | ? | reducing;precursor | BA | ? | ? | ? | ? | 682000000 | particles/mL | ? | DLS | NanoSight Analyzer System LM20 NanoSight Ltd. | no | no | no | no | no | no | no | no | Water | ? | 440 | ? | ? | ? | ? | ? | ? | ? | ? | ? | ? | ? | ? | ? | ? | ? | ? | ? | ? | ? | ? | ? | 77 | ? | DLS | Nanosight-LM20 instrument | ? | ? | ? | ? | ? | ? | ? | ? | ? | ? | ? | 20 | uL | 24 | 37 | Agar | Salmonella typhi | ATCC-51812 | 12 | 0.29 | mm | ZOI | no | no | no | no | no | no | no | no | no | no | no | no | no | no | no | no | no
Dar et al, Enhanced antimicrobial activity of silver nanoparticles synthesized by Cryphonectria sp. evaluated singly and in combination with antibiotics, Nanomedicine: Nanotechnology, Biology, and Medicine 2013, 9, 105-112 | Dar | 2013 | http://dx.doi.org/10.1016/j.nano.2012.04.007 | micosynthesis | single | No | 25 | ? | No | No | No | No | 0 | 24 | 100 | AgNO3 | ? | ? | 1 | mM | Cryphonectria sp. (NCBI Accession No. HQ432805) fungal biomass | fungal extract | Fungal biomass | organic | Cryphonectria sp. (NCBI Accession No. HQ432805) fungal biomass | fungal extract | Organic - biological (solution) | organic | ? | ? | ? | ? | 100 | mL | ? | ? | reducing;precursor | BA | ? | ? | ? | ? | 682000000 | particles/mL | ? | DLS | NanoSight Analyzer System LM20 NanoSight Ltd. | no | no | no | no | no | no | no | no | Water | ? | 440 | ? | ? | ? | ? | ? | ? | ? | ? | ? | ? | ? | ? | ? | ? | ? | ? | ? | ? | ? | ? | ? | 77 | ? | DLS | Nanosight-LM20 instrument | ? | ? | ? | ? | ? | ? | ? | ? | ? | ? | ? | 20 | uL | 24 | 37 | Agar | Escherichia coli | ATCC-39403 | 13 | 1.54 | mm | ZOI | no | no | no | no | no | no | no | no | no | no | no | no | no | no | no | no | no
David et al, Green Synthesis of Biogenic Silver Nanoparticles for Ecient Catalytic Removal of Harmful Organic Dyes, Nanomaterials 2020, 10, 202 | David | 2020 | doi:10.3390/nano10020202 | phytosynthesis | single | No | 25 | ? | No | No | No | Stirring | ? | ? | 60 | AgNO3 | Merck | ? | 1 | mM | Extract of Viburnum opulus | plant | Fruit extract | organic | Extract of Viburnum opulus | plant | Fruit extract | organic | ? | ? | ? | ? | 10 | mL | ? | ? | precursor;reducing;catalyst | ABD | NaOH | 100 | mM | ? | ? | ? | ? | ? | ? | washing;dried | centrifugation;? | 10000 | rpm | 30 | ? | ? | no | ? | ? | 415 | 513 | spherical | TEM | H-7750 Hitachi | face centered cubic | XRD | Bruker D8 Advance | ? | ? | ? | ? | ? | ? | 16 | ? | TEM | Hitachi | ? | ? | ? | ? | ? | ? | ? | ? | ? | ? | ? | ? | ? | ? | ? | ? | ? | no | no | no | no | no | no | no | no | no | no | no | no | no | no | no | no | no | no | no | no | no | no | no | no | no | no | no | no | no | no
De Matteis et al, Cultivar-Dependent Anticancer and Antibacterial Properties of Silver Nanoparticles Synthesized Using Leaves of Different Olea Europaea Trees, Nanomaterials 2019, 9, 1544 | De Matteis | 2019 | 10.3390/nano9111544 | phytosynthesis | single | Heating | 60 | ? | No | No | No | No | 0 | 0.75 | 105 | AgNO3 | ? | ? | 1 | mM | Leaves extract of Olea Europaea (Leccino) | plant | Leaves extract | organic | Leaves extract of Olea Europaea (Leccino) | plant | Leaves extract | organic | ? | ? | ? | ? | 5 | mL | ? | ? | precursor;reducing | AB | ? | ? | ? | ? | ? | ? | ? | ? | ? | washed | centrifugation | 12000 | rpm | 30 | no | no | no | Water | 0 | 463 | 280;350 | Quasispherical | TEM | JEOL | ? | ? | ? | 7 | ? | -15 | 5 | ELS | Zeta sizer, Malvern | 35 | 8 | TEM | JEOL | ? | ? | ? | ? | 31 | 9 | DLS | Zeta sizer Malvern | ? | ? | ? | ? | ? | ? | ? | ? | ? | 0.05 | mg/mL | ? | ? | 72 | 22 | Agar | ? | ? | 10 | ? | % | CFU assay | 0.02 | mg/mL | 48 | In vitro | Epithelium | MCF-7 | Cancer cells | Human breast | 5000 | 96 | Survival assay | Cell viability | 93.33333 | ? | % | no | no
De Matteis et al, Cultivar-Dependent Anticancer and Antibacterial Properties of Silver Nanoparticles Synthesized Using Leaves of Different Olea Europaea Trees, Nanomaterials 2019, 9, 1544 | De Matteis | 2019 | 10.3390/nano9111544 | phytosynthesis | single | Heating | 60 | ? | No | No | No | No | 0 | 0.75 | 105 | AgNO3 | ? | ? | 1 | mM | Leaves extract of Olea Europaea (Carolea) | plant | Leaves extract | organic | Leaves extract of Olea Europaea (Carolea) | plant | Leaves extract | organic | ? | ? | ? | ? | 5 | mL | ? | ? | precursor;reducing | AB | ? | ? | ? | ? | ? | ? | ? | ? | ? | washed | centrifugation | 12000 | rpm | 30 | no | no | no | Water | 0 | 458 | 280;350 | Triangular;hexagonal | TEM | JEOL | ? | ? | ? | 7 | ? | -20 | 3 | ELS | Zeta sizer, Malvern | 60 | 11 | TEM | JEOL | ? | ? | ? | ? | 58 | 14 | DLS | Zeta sizer Malvern | ? | ? | ? | ? | ? | ? | ? | ? | ? | 0.05 | mg/mL | ? | ? | 72 | 22 | Agar | ? | ? | 12.5 | ? | % | CFU assay | 0.02 | mg/mL | 48 | In vitro | Epithelium | MCF-7 | Cancer cells | Human breast | 5000 | 96 | Survival assay | Cell viability | 73.33333 | ? | % | no | no
De Matteis et al, Cultivar-Dependent Anticancer and Antibacterial Properties of Silver Nanoparticles Synthesized Using Leaves of Different Olea Europaea Trees, Nanomaterials 2019, 9, 1544 | De Matteis | 2019 | 10.3390/nano9111544 | phytosynthesis | single | Heating | 60 | ? | No | No | No | No | 0 | 0.75 | 105 | AgNO3 | ? | ? | 1 | mM | Leaves extract of Olea Europaea (Leccino) | plant | Leaves extract | organic | Leaves extract of Olea Europaea (Leccino) | plant | Leaves extract | organic | ? | ? | ? | ? | 5 | mL | ? | ? | precursor;reducing | AB | ? | ? | ? | ? | ? | ? | ? | ? | ? | washed | centrifugation | 12000 | rpm | 30 | no | no | no | Water | 0 | 420 | 280;350 | Spherical | TEM | JEOL | ? | ? | ? | 8 | ? | -30 | 8 | ELS | Zeta sizer, Malvern | 15 | 2 | TEM | JEOL | ? | ? | ? | ? | 12 | 3 | DLS | Zeta sizer Malvern | ? | ? | ? | ? | ? | ? | ? | ? | ? | 0.05 | mg/mL | ? | ? | 72 | 22 | Agar | ? | ? | 34.16667 | ? | % | CFU assay | 0.02 | mg/mL | 48 | In vitro | Epithelium | MCF-7 | Cancer cells | Human breast | 5000 | 96 | Survival assay | Cell viability | 95.08197 | ? | % | no | no
De Matteis et al, Cultivar-Dependent Anticancer and Antibacterial Properties of Silver Nanoparticles Synthesized Using Leaves of Different Olea Europaea Trees, Nanomaterials 2019, 9, 1544 | De Matteis | 2019 | 10.3390/nano9111544 | phytosynthesis | single | Heating | 60 | ? | No | No | No | No | 0 | 0.75 | 105 | AgNO3 | ? | ? | 1 | mM | Leaves extract of Olea Europaea (Carolea) | plant | Leaves extract | organic | Leaves extract of Olea Europaea (Carolea) | plant | Leaves extract | organic | ? | ? | ? | ? | 5 | mL | ? | ? | precursor;reducing | AB | ? | ? | ? | ? | ? | ? | ? | ? | ? | washed | centrifugation | 12000 | rpm | 30 | no | no | no | Water | 0 | 417 | 280;350 | Spherical | TEM | JEOL | ? | ? | ? | 8 | ? | -18 | 2 | ELS | Zeta sizer, Malvern | 23 | 7 | TEM | JEOL | ? | ? | ? | ? | 20 | 8 | DLS | Zeta sizer Malvern | ? | ? | ? | ? | ? | ? | ? | ? | ? | 0.05 | mg/mL | ? | ? | 72 | 22 | Agar | ? | ? | 31.66667 | ? | % | CFU assay | 0.02 | mg/mL | 48 | In vitro | Epithelium | MCF-7 | Cancer cells | Human breast | 5000 | 96 | Survival assay | Cell viability | 78.68852 | ? | % | no | no
De Matteis et al, Cultivar-Dependent Anticancer and Antibacterial Properties of Silver Nanoparticles Synthesized Using Leaves of Different Olea Europaea Trees, Nanomaterials 2019, 9, 1544 | De Matteis | 2019 | 10.3390/nano9111544 | phytosynthesis | single | Heating | 60 | ? | No | No | No | No | 0 | 0.75 | 105 | AgNO3 | ? | ? | 1 | mM | Leaves extract of Laurus nobilis | plant | Leaves extract | organic | Leaves extract of Laurus nobilis | plant | Leaves extract | organic | ? | ? | ? | ? | 5 | mL | ? | ? | precursor;reducing | AB | ? | ? | ? | ? | ? | ? | ? | ? | ? | washed | centrifugation | 12000 | rpm | 30 | no | no | no | Water | 0 | 415 | 280;350 | Spherical | TEM | JEOL | ? | ? | ? | 8 | ? | -25 | 2 | ELS | Zeta sizer, Malvern | 20 | 8 | TEM | JEOL | ? | ? | ? | ? | 22 | 6 | DLS | Zeta sizer Malvern | ? | ? | ? | ? | ? | ? | ? | ? | ? | 0.05 | mg/mL | ? | ? | 72 | 22 | Agar | ? | ? | 30 | ? | % | CFU assay | 0.02 | mg/mL | 48 | In vitro | Epithelium | MCF-7 | Cancer cells | Human breast | 5000 | 96 | Survival assay | Cell viability | 75.40984 | ? | % | no | no
De Matteis et al, Cultivar-Dependent Anticancer and Antibacterial Properties of Silver Nanoparticles Synthesized Using Leaves of Different Olea Europaea Trees, Nanomaterials 2019, 9, 1544 | De Matteis | 2019 | 10.3390/nano9111544 | phytosynthesis | single | Heating | 60 | ? | No | No | No | No | 0 | 0.75 | 105 | AgNO3 | ? | ? | 1 | mM | Leaves extract of Olea Europaea (Leccino) | plant | Leaves extract | organic | Leaves extract of Olea Europaea (Leccino) | plant | Leaves extract | organic | ? | ? | ? | ? | 5 | mL | ? | ? | precursor;reducing | AB | ? | ? | ? | ? | ? | ? | ? | ? | ? | washed | centrifugation | 12000 | rpm | 30 | no | no | no | Water | 0 | 463 | 280;350 | Quasispherical | TEM | JEOL | ? | ? | ? | 7 | ? | -15 | 5 | ELS | Zeta sizer, Malvern | 35 | 8 | TEM | JEOL | ? | ? | ? | ? | 31 | 9 | DLS | Zeta sizer Malvern | ? | ? | ? | ? | ? | ? | ? | ? | ? | 0.05 | mg/mL | ? | ? | 72 | 22 | Agar | ? | ? | 10 | ? | % | CFU assay | 0.05 | mg/mL | 48 | In vitro | Epithelium | MCF-7 | Cancer cells | Human breast | 5000 | 96 | Survival assay | Cell viability | 80 | ? | % | no | no
De Matteis et al, Cultivar-Dependent Anticancer and Antibacterial Properties of Silver Nanoparticles Synthesized Using Leaves of Different Olea Europaea Trees, Nanomaterials 2019, 9, 1544 | De Matteis | 2019 | 10.3390/nano9111544 | phytosynthesis | single | Heating | 60 | ? | No | No | No | No | 0 | 0.75 | 105 | AgNO3 | ? | ? | 1 | mM | Leaves extract of Olea Europaea (Carolea) | plant | Leaves extract | organic | Leaves extract of Olea Europaea (Carolea) | plant | Leaves extract | organic | ? | ? | ? | ? | 5 | mL | ? | ? | precursor;reducing | AB | ? | ? | ? | ? | ? | ? | ? | ? | ? | washed | centrifugation | 12000 | rpm | 30 | no | no | no | Water | 0 | 458 | 280;350 | Triangular;hexagonal | TEM | JEOL | ? | ? | ? | 7 | ? | -20 | 3 | ELS | Zeta sizer, Malvern | 60 | 11 | TEM | JEOL | ? | ? | ? | ? | 58 | 14 | DLS | Zeta sizer Malvern | ? | ? | ? | ? | ? | ? | ? | ? | ? | 0.05 | mg/mL | ? | ? | 72 | 22 | Agar | ? | ? | 12.5 | ? | % | CFU assay | 0.05 | mg/mL | 48 | In vitro | Epithelium | MCF-7 | Cancer cells | Human breast | 5000 | 96 | Survival assay | Cell viability | 65 | ? | % | no | no
De Matteis et al, Cultivar-Dependent Anticancer and Antibacterial Properties of Silver Nanoparticles Synthesized Using Leaves of Different Olea Europaea Trees, Nanomaterials 2019, 9, 1544 | De Matteis | 2019 | 10.3390/nano9111544 | phytosynthesis | single | Heating | 60 | ? | No | No | No | No | 0 | 0.75 | 105 | AgNO3 | ? | ? | 1 | mM | Leaves extract of Olea Europaea (Leccino) | plant | Leaves extract | organic | Leaves extract of Olea Europaea (Leccino) | plant | Leaves extract | organic | ? | ? | ? | ? | 5 | mL | ? | ? | precursor;reducing | AB | ? | ? | ? | ? | ? | ? | ? | ? | ? | washed | centrifugation | 12000 | rpm | 30 | no | no | no | Water | 0 | 420 | 280;350 | Spherical | TEM | JEOL | ? | ? | ? | 8 | ? | -30 | 8 | ELS | Zeta sizer, Malvern | 15 | 2 | TEM | JEOL | ? | ? | ? | ? | 12 | 3 | DLS | Zeta sizer Malvern | ? | ? | ? | ? | ? | ? | ? | ? | ? | 0.05 | mg/mL | ? | ? | 72 | 22 | Agar | ? | ? | 34.16667 | ? | % | CFU assay | 0.05 | mg/mL | 48 | In vitro | Epithelium | MCF-7 | Cancer cells | Human breast | 5000 | 96 | Survival assay | Cell viability | 85.2459 | ? | % | no | no
De Matteis et al, Cultivar-Dependent Anticancer and Antibacterial Properties of Silver Nanoparticles Synthesized Using Leaves of Different Olea Europaea Trees, Nanomaterials 2019, 9, 1544 | De Matteis | 2019 | 10.3390/nano9111544 | phytosynthesis | single | Heating | 60 | ? | No | No | No | No | 0 | 0.75 | 105 | AgNO3 | ? | ? | 1 | mM | Leaves extract of Olea Europaea (Carolea) | plant | Leaves extract | organic | Leaves extract of Olea Europaea (Carolea) | plant | Leaves extract | organic | ? | ? | ? | ? | 5 | mL | ? | ? | precursor;reducing | AB | ? | ? | ? | ? | ? | ? | ? | ? | ? | washed | centrifugation | 12000 | rpm | 30 | no | no | no | Water | 0 | 417 | 280;350 | Spherical | TEM | JEOL | ? | ? | ? | 8 | ? | -18 | 2 | ELS | Zeta sizer, Malvern | 23 | 7 | TEM | JEOL | ? | ? | ? | ? | 20 | 8 | DLS | Zeta sizer Malvern | ? | ? | ? | ? | ? | ? | ? | ? | ? | 0.05 | mg/mL | ? | ? | 72 | 22 | Agar | ? | ? | 31.66667 | ? | % | CFU assay | 0.05 | mg/mL | 48 | In vitro | Epithelium | MCF-7 | Cancer cells | Human breast | 5000 | 96 | Survival assay | Cell viability | 73.77049 | ? | % | no | no
De Matteis et al, Cultivar-Dependent Anticancer and Antibacterial Properties of Silver Nanoparticles Synthesized Using Leaves of Different Olea Europaea Trees, Nanomaterials 2019, 9, 1544 | De Matteis | 2019 | 10.3390/nano9111544 | phytosynthesis | single | Heating | 60 | ? | No | No | No | No | 0 | 0.75 | 105 | AgNO3 | ? | ? | 1 | mM | Leaves extract of Laurus nobilis | plant | Leaves extract | organic | Leaves extract of Laurus nobilis | plant | Leaves extract | organic | ? | ? | ? | ? | 5 | mL | ? | ? | precursor;reducing | AB | ? | ? | ? | ? | ? | ? | ? | ? | ? | washed | centrifugation | 12000 | rpm | 30 | no | no | no | Water | 0 | 415 | 280;350 | Spherical | TEM | JEOL | ? | ? | ? | 8 | ? | -25 | 2 | ELS | Zeta sizer, Malvern | 20 | 8 | TEM | JEOL | ? | ? | ? | ? | 22 | 6 | DLS | Zeta sizer Malvern | ? | ? | ? | ? | ? | ? | ? | ? | ? | 0.05 | mg/mL | ? | ? | 72 | 22 | Agar | ? | ? | 30 | ? | % | CFU assay | 0.05 | mg/mL | 48 | In vitro | Epithelium | MCF-7 | Cancer cells | Human breast | 5000 | 96 | Survival assay | Cell viability | 68.85246 | ? | % | no | no
De Matteis et al, Cultivar-Dependent Anticancer and Antibacterial Properties of Silver Nanoparticles Synthesized Using Leaves of Different Olea Europaea Trees, Nanomaterials 2019, 9, 1544 | De Matteis | 2019 | 10.3390/nano9111544 | phytosynthesis | single | Heating | 60 | ? | No | No | No | No | 0 | 0.75 | 105 | AgNO3 | ? | ? | 1 | mM | Leaves extract of Olea Europaea (Leccino) | plant | Leaves extract | organic | Leaves extract of Olea Europaea (Leccino) | plant | Leaves extract | organic | ? | ? | ? | ? | 5 | mL | ? | ? | precursor;reducing | AB | ? | ? | ? | ? | ? | ? | ? | ? | ? | washed | centrifugation | 12000 | rpm | 30 | no | no | no | Water | 0 | 463 | 280;350 | Quasispherical | TEM | JEOL | ? | ? | ? | 7 | ? | -15 | 5 | ELS | Zeta sizer, Malvern | 35 | 8 | TEM | JEOL | ? | ? | ? | ? | 31 | 9 | DLS | Zeta sizer Malvern | ? | ? | ? | ? | ? | ? | ? | ? | ? | 0.05 | mg/mL | ? | ? | 72 | 22 | Agar | ? | ? | 10 | ? | % | CFU assay | 0.02 | mg/mL | 96 | In vitro | Epithelium | MCF-7 | Cancer cells | Human breast | 5000 | 96 | Survival assay | Cell viability | 75 | ? | % | no | no
De Matteis et al, Cultivar-Dependent Anticancer and Antibacterial Properties of Silver Nanoparticles Synthesized Using Leaves of Different Olea Europaea Trees, Nanomaterials 2019, 9, 1544 | De Matteis | 2019 | 10.3390/nano9111544 | phytosynthesis | single | Heating | 60 | ? | No | No | No | No | 0 | 0.75 | 105 | AgNO3 | ? | ? | 1 | mM | Leaves extract of Olea Europaea (Carolea) | plant | Leaves extract | organic | Leaves extract of Olea Europaea (Carolea) | plant | Leaves extract | organic | ? | ? | ? | ? | 5 | mL | ? | ? | precursor;reducing | AB | ? | ? | ? | ? | ? | ? | ? | ? | ? | washed | centrifugation | 12000 | rpm | 30 | no | no | no | Water | 0 | 458 | 280;350 | Triangular;hexagonal | TEM | JEOL | ? | ? | ? | 7 | ? | -20 | 3 | ELS | Zeta sizer, Malvern | 60 | 11 | TEM | JEOL | ? | ? | ? | ? | 58 | 14 | DLS | Zeta sizer Malvern | ? | ? | ? | ? | ? | ? | ? | ? | ? | 0.05 | mg/mL | ? | ? | 72 | 22 | Agar | ? | ? | 12.5 | ? | % | CFU assay | 0.02 | mg/mL | 96 | In vitro | Epithelium | MCF-7 | Cancer cells | Human breast | 5000 | 96 | Survival assay | Cell viability | 58.33333 | ? | % | no | no
De Matteis et al, Cultivar-Dependent Anticancer and Antibacterial Properties of Silver Nanoparticles Synthesized Using Leaves of Different Olea Europaea Trees, Nanomaterials 2019, 9, 1544 | De Matteis | 2019 | 10.3390/nano9111544 | phytosynthesis | single | Heating | 60 | ? | No | No | No | No | 0 | 0.75 | 105 | AgNO3 | ? | ? | 1 | mM | Leaves extract of Olea Europaea (Leccino) | plant | Leaves extract | organic | Leaves extract of Olea Europaea (Leccino) | plant | Leaves extract | organic | ? | ? | ? | ? | 5 | mL | ? | ? | precursor;reducing | AB | ? | ? | ? | ? | ? | ? | ? | ? | ? | washed | centrifugation | 12000 | rpm | 30 | no | no | no | Water | 0 | 420 | 280;350 | Spherical | TEM | JEOL | ? | ? | ? | 8 | ? | -30 | 8 | ELS | Zeta sizer, Malvern | 15 | 2 | TEM | JEOL | ? | ? | ? | ? | 12 | 3 | DLS | Zeta sizer Malvern | ? | ? | ? | ? | ? | ? | ? | ? | ? | 0.05 | mg/mL | ? | ? | 72 | 22 | Agar | ? | ? | 34.16667 | ? | % | CFU assay | 0.02 | mg/mL | 96 | In vitro | Epithelium | MCF-7 | Cancer cells | Human breast | 5000 | 96 | Survival assay | Cell viability | 78.68852 | ? | % | no | no
De Matteis et al, Cultivar-Dependent Anticancer and Antibacterial Properties of Silver Nanoparticles Synthesized Using Leaves of Different Olea Europaea Trees, Nanomaterials 2019, 9, 1544 | De Matteis | 2019 | 10.3390/nano9111544 | phytosynthesis | single | Heating | 60 | ? | No | No | No | No | 0 | 0.75 | 105 | AgNO3 | ? | ? | 1 | mM | Leaves extract of Olea Europaea (Carolea) | plant | Leaves extract | organic | Leaves extract of Olea Europaea (Carolea) | plant | Leaves extract | organic | ? | ? | ? | ? | 5 | mL | ? | ? | precursor;reducing | AB | ? | ? | ? | ? | ? | ? | ? | ? | ? | washed | centrifugation | 12000 | rpm | 30 | no | no | no | Water | 0 | 417 | 280;350 | Spherical | TEM | JEOL | ? | ? | ? | 8 | ? | -18 | 2 | ELS | Zeta sizer, Malvern | 23 | 7 | TEM | JEOL | ? | ? | ? | ? | 20 | 8 | DLS | Zeta sizer Malvern | ? | ? | ? | ? | ? | ? | ? | ? | ? | 0.05 | mg/mL | ? | ? | 72 | 22 | Agar | ? | ? | 31.66667 | ? | % | CFU assay | 0.02 | mg/mL | 96 | In vitro | Epithelium | MCF-7 | Cancer cells | Human breast | 5000 | 96 | Survival assay | Cell viability | 75.40984 | ? | % | no | no
De Matteis et al, Cultivar-Dependent Anticancer and Antibacterial Properties of Silver Nanoparticles Synthesized Using Leaves of Different Olea Europaea Trees, Nanomaterials 2019, 9, 1544 | De Matteis | 2019 | 10.3390/nano9111544 | phytosynthesis | single | Heating | 60 | ? | No | No | No | No | 0 | 0.75 | 105 | AgNO3 | ? | ? | 1 | mM | Leaves extract of Laurus nobilis | plant | Leaves extract | organic | Leaves extract of Laurus nobilis | plant | Leaves extract | organic | ? | ? | ? | ? | 5 | mL | ? | ? | precursor;reducing | AB | ? | ? | ? | ? | ? | ? | ? | ? | ? | washed | centrifugation | 12000 | rpm | 30 | no | no | no | Water | 0 | 415 | 280;350 | Spherical | TEM | JEOL | ? | ? | ? | 8 | ? | -25 | 2 | ELS | Zeta sizer, Malvern | 20 | 8 | TEM | JEOL | ? | ? | ? | ? | 22 | 6 | DLS | Zeta sizer Malvern | ? | ? | ? | ? | ? | ? | ? | ? | ? | 0.05 | mg/mL | ? | ? | 72 | 22 | Agar | ? | ? | 30 | ? | % | CFU assay | 0.02 | mg/mL | 96 | In vitro | Epithelium | MCF-7 | Cancer cells | Human breast | 5000 | 96 | Survival assay | Cell viability | 68.85246 | ? | % | no | no
De Matteis et al, Cultivar-Dependent Anticancer and Antibacterial Properties of Silver Nanoparticles Synthesized Using Leaves of Different Olea Europaea Trees, Nanomaterials 2019, 9, 1544 | De Matteis | 2019 | 10.3390/nano9111544 | phytosynthesis | single | Heating | 60 | ? | No | No | No | No | 0 | 0.75 | 105 | AgNO3 | ? | ? | 1 | mM | Leaves extract of Olea Europaea (Leccino) | plant | Leaves extract | organic | Leaves extract of Olea Europaea (Leccino) | plant | Leaves extract | organic | ? | ? | ? | ? | 5 | mL | ? | ? | precursor;reducing | AB | ? | ? | ? | ? | ? | ? | ? | ? | ? | washed | centrifugation | 12000 | rpm | 30 | no | no | no | Water | 0 | 463 | 280;350 | Quasispherical | TEM | JEOL | ? | ? | ? | 7 | ? | -15 | 5 | ELS | Zeta sizer, Malvern | 35 | 8 | TEM | JEOL | ? | ? | ? | ? | 31 | 9 | DLS | Zeta sizer Malvern | ? | ? | ? | ? | ? | ? | ? | ? | ? | 0.05 | mg/mL | ? | ? | 72 | 22 | Agar | ? | ? | 10 | ? | % | CFU assay | 0.05 | mg/mL | 96 | In vitro | Epithelium | MCF-7 | Cancer cells | Human breast | 5000 | 96 | Survival assay | Cell viability | 65 | ? | % | no | no
De Matteis et al, Cultivar-Dependent Anticancer and Antibacterial Properties of Silver Nanoparticles Synthesized Using Leaves of Different Olea Europaea Trees, Nanomaterials 2019, 9, 1544 | De Matteis | 2019 | 10.3390/nano9111544 | phytosynthesis | single | Heating | 60 | ? | No | No | No | No | 0 | 0.75 | 105 | AgNO3 | ? | ? | 1 | mM | Leaves extract of Olea Europaea (Carolea) | plant | Leaves extract | organic | Leaves extract of Olea Europaea (Carolea) | plant | Leaves extract | organic | ? | ? | ? | ? | 5 | mL | ? | ? | precursor;reducing | AB | ? | ? | ? | ? | ? | ? | ? | ? | ? | washed | centrifugation | 12000 | rpm | 30 | no | no | no | Water | 0 | 458 | 280;350 | Triangular;hexagonal | TEM | JEOL | ? | ? | ? | 7 | ? | -20 | 3 | ELS | Zeta sizer, Malvern | 60 | 11 | TEM | JEOL | ? | ? | ? | ? | 58 | 14 | DLS | Zeta sizer Malvern | ? | ? | ? | ? | ? | ? | ? | ? | ? | 0.05 | mg/mL | ? | ? | 72 | 22 | Agar | ? | ? | 12.5 | ? | % | CFU assay | 0.05 | mg/mL | 96 | In vitro | Epithelium | MCF-7 | Cancer cells | Human breast | 5000 | 96 | Survival assay | Cell viability | 48.33333 | ? | % | no | no
De Matteis et al, Cultivar-Dependent Anticancer and Antibacterial Properties of Silver Nanoparticles Synthesized Using Leaves of Different Olea Europaea Trees, Nanomaterials 2019, 9, 1544 | De Matteis | 2019 | 10.3390/nano9111544 | phytosynthesis | single | Heating | 60 | ? | No | No | No | No | 0 | 0.75 | 105 | AgNO3 | ? | ? | 1 | mM | Leaves extract of Olea Europaea (Leccino) | plant | Leaves extract | organic | Leaves extract of Olea Europaea (Leccino) | plant | Leaves extract | organic | ? | ? | ? | ? | 5 | mL | ? | ? | precursor;reducing | AB | ? | ? | ? | ? | ? | ? | ? | ? | ? | washed | centrifugation | 12000 | rpm | 30 | no | no | no | Water | 0 | 420 | 280;350 | Spherical | TEM | JEOL | ? | ? | ? | 8 | ? | -30 | 8 | ELS | Zeta sizer, Malvern | 15 | 2 | TEM | JEOL | ? | ? | ? | ? | 12 | 3 | DLS | Zeta sizer Malvern | ? | ? | ? | ? | ? | ? | ? | ? | ? | 0.05 | mg/mL | ? | ? | 72 | 22 | Agar | ? | ? | 34.16667 | ? | % | CFU assay | 0.05 | mg/mL | 96 | In vitro | Epithelium | MCF-7 | Cancer cells | Human breast | 5000 | 96 | Survival assay | Cell viability | 72.13115 | ? | % | no | no
De Matteis et al, Cultivar-Dependent Anticancer and Antibacterial Properties of Silver Nanoparticles Synthesized Using Leaves of Different Olea Europaea Trees, Nanomaterials 2019, 9, 1544 | De Matteis | 2019 | 10.3390/nano9111544 | phytosynthesis | single | Heating | 60 | ? | No | No | No | No | 0 | 0.75 | 105 | AgNO3 | ? | ? | 1 | mM | Leaves extract of Olea Europaea (Carolea) | plant | Leaves extract | organic | Leaves extract of Olea Europaea (Carolea) | plant | Leaves extract | organic | ? | ? | ? | ? | 5 | mL | ? | ? | precursor;reducing | AB | ? | ? | ? | ? | ? | ? | ? | ? | ? | washed | centrifugation | 12000 | rpm | 30 | no | no | no | Water | 0 | 417 | 280;350 | Spherical | TEM | JEOL | ? | ? | ? | 8 | ? | -18 | 2 | ELS | Zeta sizer, Malvern | 23 | 7 | TEM | JEOL | ? | ? | ? | ? | 20 | 8 | DLS | Zeta sizer Malvern | ? | ? | ? | ? | ? | ? | ? | ? | ? | 0.05 | mg/mL | ? | ? | 72 | 22 | Agar | ? | ? | 31.66667 | ? | % | CFU assay | 0.05 | mg/mL | 96 | In vitro | Epithelium | MCF-7 | Cancer cells | Human breast | 5000 | 96 | Survival assay | Cell viability | 70.4918 | ? | % | no | no
De Matteis et al, Cultivar-Dependent Anticancer and Antibacterial Properties of Silver Nanoparticles Synthesized Using Leaves of Different Olea Europaea Trees, Nanomaterials 2019, 9, 1544 | De Matteis | 2019 | 10.3390/nano9111544 | phytosynthesis | single | Heating | 60 | ? | No | No | No | No | 0 | 0.75 | 105 | AgNO3 | ? | ? | 1 | mM | Leaves extract of Laurus nobilis | plant | Leaves extract | organic | Leaves extract of Laurus nobilis | plant | Leaves extract | organic | ? | ? | ? | ? | 5 | mL | ? | ? | precursor;reducing | AB | ? | ? | ? | ? | ? | ? | ? | ? | ? | washed | centrifugation | 12000 | rpm | 30 | no | no | no | Water | 0 | 415 | 280;350 | Spherical | TEM | JEOL | ? | ? | ? | 8 | ? | -25 | 2 | ELS | Zeta sizer, Malvern | 20 | 8 | TEM | JEOL | ? | ? | ? | ? | 22 | 6 | DLS | Zeta sizer Malvern | ? | ? | ? | ? | ? | ? | ? | ? | ? | 0.05 | mg/mL | ? | ? | 72 | 22 | Agar | ? | ? | 30 | ? | % | CFU assay | 0.05 | mg/mL | 96 | In vitro | Epithelium | MCF-7 | Cancer cells | Human breast | 5000 | 96 | Survival assay | Cell viability | 72.13115 | ? | % | no | no
De Matteis et al, Cultivar-Dependent Anticancer and Antibacterial Properties of Silver Nanoparticles Synthesized Using Leaves of Different Olea Europaea Trees, Nanomaterials 2019, 9, 1544 | De Matteis | 2019 | 10.3390/nano9111544 | phytosynthesis | single | Heating | 60 | ? | No | No | No | No | 0 | 0.75 | 105 | AgNO3 | ? | ? | 1 | mM | Leaves extract of Olea Europaea (Leccino) | plant | Leaves extract | organic | Leaves extract of Olea Europaea (Leccino) | plant | Leaves extract | organic | ? | ? | ? | ? | 5 | mL | ? | ? | precursor;reducing | AB | ? | ? | ? | ? | ? | ? | ? | ? | ? | washed | centrifugation | 12000 | rpm | 30 | no | no | no | Water | 0 | 463 | 280;350 | Quasispherical | TEM | JEOL | ? | ? | ? | 7 | ? | -15 | 5 | ELS | Zeta sizer, Malvern | 35 | 8 | TEM | JEOL | ? | ? | ? | ? | 31 | 9 | DLS | Zeta sizer Malvern | ? | ? | ? | ? | ? | ? | ? | ? | ? | 0.05 | mg/mL | ? | ? | 72 | 22 | Agar | ? | ? | 10 | ? | % | CFU assay | 0.02 | mg/mL | 48 | In vitro | Epithelium | HeLa | Cancer cells | Human cervix | 5000 | 96 | Survival assay | Cell viability | 91.66667 | ? | % | no | no
De Matteis et al, Cultivar-Dependent Anticancer and Antibacterial Properties of Silver Nanoparticles Synthesized Using Leaves of Different Olea Europaea Trees, Nanomaterials 2019, 9, 1544 | De Matteis | 2019 | 10.3390/nano9111544 | phytosynthesis | single | Heating | 60 | ? | No | No | No | No | 0 | 0.75 | 105 | AgNO3 | ? | ? | 1 | mM | Leaves extract of Olea Europaea (Carolea) | plant | Leaves extract | organic | Leaves extract of Olea Europaea (Carolea) | plant | Leaves extract | organic | ? | ? | ? | ? | 5 | mL | ? | ? | precursor;reducing | AB | ? | ? | ? | ? | ? | ? | ? | ? | ? | washed | centrifugation | 12000 | rpm | 30 | no | no | no | Water | 0 | 458 | 280;350 | Triangular;hexagonal | TEM | JEOL | ? | ? | ? | 7 | ? | -20 | 3 | ELS | Zeta sizer, Malvern | 60 | 11 | TEM | JEOL | ? | ? | ? | ? | 58 | 14 | DLS | Zeta sizer Malvern | ? | ? | ? | ? | ? | ? | ? | ? | ? | 0.05 | mg/mL | ? | ? | 72 | 22 | Agar | ? | ? | 12.5 | ? | % | CFU assay | 0.02 | mg/mL | 48 | In vitro | Epithelium | HeLa | Cancer cells | Human cervix | 5000 | 96 | Survival assay | Cell viability | 70 | ? | % | no | no
De Matteis et al, Cultivar-Dependent Anticancer and Antibacterial Properties of Silver Nanoparticles Synthesized Using Leaves of Different Olea Europaea Trees, Nanomaterials 2019, 9, 1544 | De Matteis | 2019 | 10.3390/nano9111544 | phytosynthesis | single | Heating | 60 | ? | No | No | No | No | 0 | 0.75 | 105 | AgNO3 | ? | ? | 1 | mM | Leaves extract of Olea Europaea (Leccino) | plant | Leaves extract | organic | Leaves extract of Olea Europaea (Leccino) | plant | Leaves extract | organic | ? | ? | ? | ? | 5 | mL | ? | ? | precursor;reducing | AB | ? | ? | ? | ? | ? | ? | ? | ? | ? | washed | centrifugation | 12000 | rpm | 30 | no | no | no | Water | 0 | 420 | 280;350 | Spherical | TEM | JEOL | ? | ? | ? | 8 | ? | -30 | 8 | ELS | Zeta sizer, Malvern | 15 | 2 | TEM | JEOL | ? | ? | ? | ? | 12 | 3 | DLS | Zeta sizer Malvern | ? | ? | ? | ? | ? | ? | ? | ? | ? | 0.05 | mg/mL | ? | ? | 72 | 22 | Agar | ? | ? | 34.16667 | ? | % | CFU assay | 0.02 | mg/mL | 48 | In vitro | Epithelium | HeLa | Cancer cells | Human cervix | 5000 | 96 | Survival assay | Cell viability | 90.16393 | ? | % | no | no
De Matteis et al, Cultivar-Dependent Anticancer and Antibacterial Properties of Silver Nanoparticles Synthesized Using Leaves of Different Olea Europaea Trees, Nanomaterials 2019, 9, 1544 | De Matteis | 2019 | 10.3390/nano9111544 | phytosynthesis | single | Heating | 60 | ? | No | No | No | No | 0 | 0.75 | 105 | AgNO3 | ? | ? | 1 | mM | Leaves extract of Olea Europaea (Carolea) | plant | Leaves extract | organic | Leaves extract of Olea Europaea (Carolea) | plant | Leaves extract | organic | ? | ? | ? | ? | 5 | mL | ? | ? | precursor;reducing | AB | ? | ? | ? | ? | ? | ? | ? | ? | ? | washed | centrifugation | 12000 | rpm | 30 | no | no | no | Water | 0 | 417 | 280;350 | Spherical | TEM | JEOL | ? | ? | ? | 8 | ? | -18 | 2 | ELS | Zeta sizer, Malvern | 23 | 7 | TEM | JEOL | ? | ? | ? | ? | 20 | 8 | DLS | Zeta sizer Malvern | ? | ? | ? | ? | ? | ? | ? | ? | ? | 0.05 | mg/mL | ? | ? | 72 | 22 | Agar | ? | ? | 31.66667 | ? | % | CFU assay | 0.02 | mg/mL | 48 | In vitro | Epithelium | HeLa | Cancer cells | Human cervix | 5000 | 96 | Survival assay | Cell viability | 77.04918 | ? | % | no | no
De Matteis et al, Cultivar-Dependent Anticancer and Antibacterial Properties of Silver Nanoparticles Synthesized Using Leaves of Different Olea Europaea Trees, Nanomaterials 2019, 9, 1544 | De Matteis | 2019 | 10.3390/nano9111544 | phytosynthesis | single | Heating | 60 | ? | No | No | No | No | 0 | 0.75 | 105 | AgNO3 | ? | ? | 1 | mM | Leaves extract of Laurus nobilis | plant | Leaves extract | organic | Leaves extract of Laurus nobilis | plant | Leaves extract | organic | ? | ? | ? | ? | 5 | mL | ? | ? | precursor;reducing | AB | ? | ? | ? | ? | ? | ? | ? | ? | ? | washed | centrifugation | 12000 | rpm | 30 | no | no | no | Water | 0 | 415 | 280;350 | Spherical | TEM | JEOL | ? | ? | ? | 8 | ? | -25 | 2 | ELS | Zeta sizer, Malvern | 20 | 8 | TEM | JEOL | ? | ? | ? | ? | 22 | 6 | DLS | Zeta sizer Malvern | ? | ? | ? | ? | ? | ? | ? | ? | ? | 0.05 | mg/mL | ? | ? | 72 | 22 | Agar | ? | ? | 30 | ? | % | CFU assay | 0.02 | mg/mL | 48 | In vitro | Epithelium | HeLa | Cancer cells | Human cervix | 5000 | 96 | Survival assay | Cell viability | 70.4918 | ? | % | no | no
De Matteis et al, Cultivar-Dependent Anticancer and Antibacterial Properties of Silver Nanoparticles Synthesized Using Leaves of Different Olea Europaea Trees, Nanomaterials 2019, 9, 1544 | De Matteis | 2019 | 10.3390/nano9111544 | phytosynthesis | single | Heating | 60 | ? | No | No | No | No | 0 | 0.75 | 105 | AgNO3 | ? | ? | 1 | mM | Leaves extract of Olea Europaea (Leccino) | plant | Leaves extract | organic | Leaves extract of Olea Europaea (Leccino) | plant | Leaves extract | organic | ? | ? | ? | ? | 5 | mL | ? | ? | precursor;reducing | AB | ? | ? | ? | ? | ? | ? | ? | ? | ? | washed | centrifugation | 12000 | rpm | 30 | no | no | no | Water | 0 | 463 | 280;350 | Quasispherical | TEM | JEOL | ? | ? | ? | 7 | ? | -15 | 5 | ELS | Zeta sizer, Malvern | 35 | 8 | TEM | JEOL | ? | ? | ? | ? | 31 | 9 | DLS | Zeta sizer Malvern | ? | ? | ? | ? | ? | ? | ? | ? | ? | 0.05 | mg/mL | ? | ? | 72 | 22 | Agar | ? | ? | 10 | ? | % | CFU assay | 0.05 | mg/mL | 48 | In vitro | Epithelium | HeLa | Cancer cells | Human cervix | 5000 | 96 | Survival assay | Cell viability | 76.66667 | ? | % | no | no
De Matteis et al, Cultivar-Dependent Anticancer and Antibacterial Properties of Silver Nanoparticles Synthesized Using Leaves of Different Olea Europaea Trees, Nanomaterials 2019, 9, 1544 | De Matteis | 2019 | 10.3390/nano9111544 | phytosynthesis | single | Heating | 60 | ? | No | No | No | No | 0 | 0.75 | 105 | AgNO3 | ? | ? | 1 | mM | Leaves extract of Olea Europaea (Carolea) | plant | Leaves extract | organic | Leaves extract of Olea Europaea (Carolea) | plant | Leaves extract | organic | ? | ? | ? | ? | 5 | mL | ? | ? | precursor;reducing | AB | ? | ? | ? | ? | ? | ? | ? | ? | ? | washed | centrifugation | 12000 | rpm | 30 | no | no | no | Water | 0 | 458 | 280;350 | Triangular;hexagonal | TEM | JEOL | ? | ? | ? | 7 | ? | -20 | 3 | ELS | Zeta sizer, Malvern | 60 | 11 | TEM | JEOL | ? | ? | ? | ? | 58 | 14 | DLS | Zeta sizer Malvern | ? | ? | ? | ? | ? | ? | ? | ? | ? | 0.05 | mg/mL | ? | ? | 72 | 22 | Agar | ? | ? | 12.5 | ? | % | CFU assay | 0.05 | mg/mL | 48 | In vitro | Epithelium | HeLa | Cancer cells | Human cervix | 5000 | 96 | Survival assay | Cell viability | 65 | ? | % | no | no
De Matteis et al, Cultivar-Dependent Anticancer and Antibacterial Properties of Silver Nanoparticles Synthesized Using Leaves of Different Olea Europaea Trees, Nanomaterials 2019, 9, 1544 | De Matteis | 2019 | 10.3390/nano9111544 | phytosynthesis | single | Heating | 60 | ? | No | No | No | No | 0 | 0.75 | 105 | AgNO3 | ? | ? | 1 | mM | Leaves extract of Olea Europaea (Leccino) | plant | Leaves extract | organic | Leaves extract of Olea Europaea (Leccino) | plant | Leaves extract | organic | ? | ? | ? | ? | 5 | mL | ? | ? | precursor;reducing | AB | ? | ? | ? | ? | ? | ? | ? | ? | ? | washed | centrifugation | 12000 | rpm | 30 | no | no | no | Water | 0 | 420 | 280;350 | Spherical | TEM | JEOL | ? | ? | ? | 8 | ? | -30 | 8 | ELS | Zeta sizer, Malvern | 15 | 2 | TEM | JEOL | ? | ? | ? | ? | 12 | 3 | DLS | Zeta sizer Malvern | ? | ? | ? | ? | ? | ? | ? | ? | ? | 0.05 | mg/mL | ? | ? | 72 | 22 | Agar | ? | ? | 34.16667 | ? | % | CFU assay | 0.05 | mg/mL | 48 | In vitro | Epithelium | HeLa | Cancer cells | Human cervix | 5000 | 96 | Survival assay | Cell viability | 83.60656 | ? | % | no | no
De Matteis et al, Cultivar-Dependent Anticancer and Antibacterial Properties of Silver Nanoparticles Synthesized Using Leaves of Different Olea Europaea Trees, Nanomaterials 2019, 9, 1544 | De Matteis | 2019 | 10.3390/nano9111544 | phytosynthesis | single | Heating | 60 | ? | No | No | No | No | 0 | 0.75 | 105 | AgNO3 | ? | ? | 1 | mM | Leaves extract of Olea Europaea (Carolea) | plant | Leaves extract | organic | Leaves extract of Olea Europaea (Carolea) | plant | Leaves extract | organic | ? | ? | ? | ? | 5 | mL | ? | ? | precursor;reducing | AB | ? | ? | ? | ? | ? | ? | ? | ? | ? | washed | centrifugation | 12000 | rpm | 30 | no | no | no | Water | 0 | 417 | 280;350 | Spherical | TEM | JEOL | ? | ? | ? | 8 | ? | -18 | 2 | ELS | Zeta sizer, Malvern | 23 | 7 | TEM | JEOL | ? | ? | ? | ? | 20 | 8 | DLS | Zeta sizer Malvern | ? | ? | ? | ? | ? | ? | ? | ? | ? | 0.05 | mg/mL | ? | ? | 72 | 22 | Agar | ? | ? | 31.66667 | ? | % | CFU assay | 0.05 | mg/mL | 48 | In vitro | Epithelium | HeLa | Cancer cells | Human cervix | 5000 | 96 | Survival assay | Cell viability | 72.13115 | ? | % | no | no
De Matteis et al, Cultivar-Dependent Anticancer and Antibacterial Properties of Silver Nanoparticles Synthesized Using Leaves of Different Olea Europaea Trees, Nanomaterials 2019, 9, 1544 | De Matteis | 2019 | 10.3390/nano9111544 | phytosynthesis | single | Heating | 60 | ? | No | No | No | No | 0 | 0.75 | 105 | AgNO3 | ? | ? | 1 | mM | Leaves extract of Laurus nobilis | plant | Leaves extract | organic | Leaves extract of Laurus nobilis | plant | Leaves extract | organic | ? | ? | ? | ? | 5 | mL | ? | ? | precursor;reducing | AB | ? | ? | ? | ? | ? | ? | ? | ? | ? | washed | centrifugation | 12000 | rpm | 30 | no | no | no | Water | 0 | 415 | 280;350 | Spherical | TEM | JEOL | ? | ? | ? | 8 | ? | -25 | 2 | ELS | Zeta sizer, Malvern | 20 | 8 | TEM | JEOL | ? | ? | ? | ? | 22 | 6 | DLS | Zeta sizer Malvern | ? | ? | ? | ? | ? | ? | ? | ? | ? | 0.05 | mg/mL | ? | ? | 72 | 22 | Agar | ? | ? | 30 | ? | % | CFU assay | 0.05 | mg/mL | 48 | In vitro | Epithelium | HeLa | Cancer cells | Human cervix | 5000 | 96 | Survival assay | Cell viability | 67.21311 | ? | % | no | no
De Matteis et al, Cultivar-Dependent Anticancer and Antibacterial Properties of Silver Nanoparticles Synthesized Using Leaves of Different Olea Europaea Trees, Nanomaterials 2019, 9, 1544 | De Matteis | 2019 | 10.3390/nano9111544 | phytosynthesis | single | Heating | 60 | ? | No | No | No | No | 0 | 0.75 | 105 | AgNO3 | ? | ? | 1 | mM | Leaves extract of Olea Europaea (Leccino) | plant | Leaves extract | organic | Leaves extract of Olea Europaea (Leccino) | plant | Leaves extract | organic | ? | ? | ? | ? | 5 | mL | ? | ? | precursor;reducing | AB | ? | ? | ? | ? | ? | ? | ? | ? | ? | washed | centrifugation | 12000 | rpm | 30 | no | no | no | Water | 0 | 463 | 280;350 | Quasispherical | TEM | JEOL | ? | ? | ? | 7 | ? | -15 | 5 | ELS | Zeta sizer, Malvern | 35 | 8 | TEM | JEOL | ? | ? | ? | ? | 31 | 9 | DLS | Zeta sizer Malvern | ? | ? | ? | ? | ? | ? | ? | ? | ? | 0.05 | mg/mL | ? | ? | 72 | 22 | Agar | ? | ? | 10 | ? | % | CFU assay | 0.02 | mg/mL | 96 | In vitro | Epithelium | HeLa | Cancer cells | Human cervix | 5000 | 96 | Survival assay | Cell viability | 75 | ? | % | no | no
De Matteis et al, Cultivar-Dependent Anticancer and Antibacterial Properties of Silver Nanoparticles Synthesized Using Leaves of Different Olea Europaea Trees, Nanomaterials 2019, 9, 1544 | De Matteis | 2019 | 10.3390/nano9111544 | phytosynthesis | single | Heating | 60 | ? | No | No | No | No | 0 | 0.75 | 105 | AgNO3 | ? | ? | 1 | mM | Leaves extract of Olea Europaea (Carolea) | plant | Leaves extract | organic | Leaves extract of Olea Europaea (Carolea) | plant | Leaves extract | organic | ? | ? | ? | ? | 5 | mL | ? | ? | precursor;reducing | AB | ? | ? | ? | ? | ? | ? | ? | ? | ? | washed | centrifugation | 12000 | rpm | 30 | no | no | no | Water | 0 | 458 | 280;350 | Triangular;hexagonal | TEM | JEOL | ? | ? | ? | 7 | ? | -20 | 3 | ELS | Zeta sizer, Malvern | 60 | 11 | TEM | JEOL | ? | ? | ? | ? | 58 | 14 | DLS | Zeta sizer Malvern | ? | ? | ? | ? | ? | ? | ? | ? | ? | 0.05 | mg/mL | ? | ? | 72 | 22 | Agar | ? | ? | 12.5 | ? | % | CFU assay | 0.02 | mg/mL | 96 | In vitro | Epithelium | HeLa | Cancer cells | Human cervix | 5000 | 96 | Survival assay | Cell viability | 43.33333 | ? | % | no | no
De Matteis et al, Cultivar-Dependent Anticancer and Antibacterial Properties of Silver Nanoparticles Synthesized Using Leaves of Different Olea Europaea Trees, Nanomaterials 2019, 9, 1544 | De Matteis | 2019 | 10.3390/nano9111544 | phytosynthesis | single | Heating | 60 | ? | No | No | No | No | 0 | 0.75 | 105 | AgNO3 | ? | ? | 1 | mM | Leaves extract of Olea Europaea (Leccino) | plant | Leaves extract | organic | Leaves extract of Olea Europaea (Leccino) | plant | Leaves extract | organic | ? | ? | ? | ? | 5 | mL | ? | ? | precursor;reducing | AB | ? | ? | ? | ? | ? | ? | ? | ? | ? | washed | centrifugation | 12000 | rpm | 30 | no | no | no | Water | 0 | 420 | 280;350 | Spherical | TEM | JEOL | ? | ? | ? | 8 | ? | -30 | 8 | ELS | Zeta sizer, Malvern | 15 | 2 | TEM | JEOL | ? | ? | ? | ? | 12 | 3 | DLS | Zeta sizer Malvern | ? | ? | ? | ? | ? | ? | ? | ? | ? | 0.05 | mg/mL | ? | ? | 72 | 22 | Agar | ? | ? | 34.16667 | ? | % | CFU assay | 0.02 | mg/mL | 96 | In vitro | Epithelium | HeLa | Cancer cells | Human cervix | 5000 | 96 | Survival assay | Cell viability | 78.68852 | ? | % | no | no
De Matteis et al, Cultivar-Dependent Anticancer and Antibacterial Properties of Silver Nanoparticles Synthesized Using Leaves of Different Olea Europaea Trees, Nanomaterials 2019, 9, 1544 | De Matteis | 2019 | 10.3390/nano9111544 | phytosynthesis | single | Heating | 60 | ? | No | No | No | No | 0 | 0.75 | 105 | AgNO3 | ? | ? | 1 | mM | Leaves extract of Olea Europaea (Carolea) | plant | Leaves extract | organic | Leaves extract of Olea Europaea (Carolea) | plant | Leaves extract | organic | ? | ? | ? | ? | 5 | mL | ? | ? | precursor;reducing | AB | ? | ? | ? | ? | ? | ? | ? | ? | ? | washed | centrifugation | 12000 | rpm | 30 | no | no | no | Water | 0 | 417 | 280;350 | Spherical | TEM | JEOL | ? | ? | ? | 8 | ? | -18 | 2 | ELS | Zeta sizer, Malvern | 23 | 7 | TEM | JEOL | ? | ? | ? | ? | 20 | 8 | DLS | Zeta sizer Malvern | ? | ? | ? | ? | ? | ? | ? | ? | ? | 0.05 | mg/mL | ? | ? | 72 | 22 | Agar | ? | ? | 31.66667 | ? | % | CFU assay | 0.02 | mg/mL | 96 | In vitro | Epithelium | HeLa | Cancer cells | Human cervix | 5000 | 96 | Survival assay | Cell viability | 72.13115 | ? | % | no | no
De Matteis et al, Cultivar-Dependent Anticancer and Antibacterial Properties of Silver Nanoparticles Synthesized Using Leaves of Different Olea Europaea Trees, Nanomaterials 2019, 9, 1544 | De Matteis | 2019 | 10.3390/nano9111544 | phytosynthesis | single | Heating | 60 | ? | No | No | No | No | 0 | 0.75 | 105 | AgNO3 | ? | ? | 1 | mM | Leaves extract of Laurus nobilis | plant | Leaves extract | organic | Leaves extract of Laurus nobilis | plant | Leaves extract | organic | ? | ? | ? | ? | 5 | mL | ? | ? | precursor;reducing | AB | ? | ? | ? | ? | ? | ? | ? | ? | ? | washed | centrifugation | 12000 | rpm | 30 | no | no | no | Water | 0 | 415 | 280;350 | Spherical | TEM | JEOL | ? | ? | ? | 8 | ? | -25 | 2 | ELS | Zeta sizer, Malvern | 20 | 8 | TEM | JEOL | ? | ? | ? | ? | 22 | 6 | DLS | Zeta sizer Malvern | ? | ? | ? | ? | ? | ? | ? | ? | ? | 0.05 | mg/mL | ? | ? | 72 | 22 | Agar | ? | ? | 30 | ? | % | CFU assay | 0.02 | mg/mL | 96 | In vitro | Epithelium | HeLa | Cancer cells | Human cervix | 5000 | 96 | Survival assay | Cell viability | 67.21311 | ? | % | no | no
De Matteis et al, Cultivar-Dependent Anticancer and Antibacterial Properties of Silver Nanoparticles Synthesized Using Leaves of Different Olea Europaea Trees, Nanomaterials 2019, 9, 1544 | De Matteis | 2019 | 10.3390/nano9111544 | phytosynthesis | single | Heating | 60 | ? | No | No | No | No | 0 | 0.75 | 105 | AgNO3 | ? | ? | 1 | mM | Leaves extract of Olea Europaea (Leccino) | plant | Leaves extract | organic | Leaves extract of Olea Europaea (Leccino) | plant | Leaves extract | organic | ? | ? | ? | ? | 5 | mL | ? | ? | precursor;reducing | AB | ? | ? | ? | ? | ? | ? | ? | ? | ? | washed | centrifugation | 12000 | rpm | 30 | no | no | no | Water | 0 | 463 | 280;350 | Quasispherical | TEM | JEOL | ? | ? | ? | 7 | ? | -15 | 5 | ELS | Zeta sizer, Malvern | 35 | 8 | TEM | JEOL | ? | ? | ? | ? | 31 | 9 | DLS | Zeta sizer Malvern | ? | ? | ? | ? | ? | ? | ? | ? | ? | 0.05 | mg/mL | ? | ? | 72 | 22 | Agar | ? | ? | 10 | ? | % | CFU assay | 0.05 | mg/mL | 96 | In vitro | Epithelium | HeLa | Cancer cells | Human cervix | 5000 | 96 | Survival assay | Cell viability | 61.66667 | ? | % | no | no
De Matteis et al, Cultivar-Dependent Anticancer and Antibacterial Properties of Silver Nanoparticles Synthesized Using Leaves of Different Olea Europaea Trees, Nanomaterials 2019, 9, 1544 | De Matteis | 2019 | 10.3390/nano9111544 | phytosynthesis | single | Heating | 60 | ? | No | No | No | No | 0 | 0.75 | 105 | AgNO3 | ? | ? | 1 | mM | Leaves extract of Olea Europaea (Carolea) | plant | Leaves extract | organic | Leaves extract of Olea Europaea (Carolea) | plant | Leaves extract | organic | ? | ? | ? | ? | 5 | mL | ? | ? | precursor;reducing | AB | ? | ? | ? | ? | ? | ? | ? | ? | ? | washed | centrifugation | 12000 | rpm | 30 | no | no | no | Water | 0 | 458 | 280;350 | Triangular;hexagonal | TEM | JEOL | ? | ? | ? | 7 | ? | -20 | 3 | ELS | Zeta sizer, Malvern | 60 | 11 | TEM | JEOL | ? | ? | ? | ? | 58 | 14 | DLS | Zeta sizer Malvern | ? | ? | ? | ? | ? | ? | ? | ? | ? | 0.05 | mg/mL | ? | ? | 72 | 22 | Agar | ? | ? | 12.5 | ? | % | CFU assay | 0.05 | mg/mL | 96 | In vitro | Epithelium | HeLa | Cancer cells | Human cervix | 5000 | 96 | Survival assay | Cell viability | 35 | ? | % | no | no
De Matteis et al, Cultivar-Dependent Anticancer and Antibacterial Properties of Silver Nanoparticles Synthesized Using Leaves of Different Olea Europaea Trees, Nanomaterials 2019, 9, 1544 | De Matteis | 2019 | 10.3390/nano9111544 | phytosynthesis | single | Heating | 60 | ? | No | No | No | No | 0 | 0.75 | 105 | AgNO3 | ? | ? | 1 | mM | Leaves extract of Olea Europaea (Leccino) | plant | Leaves extract | organic | Leaves extract of Olea Europaea (Leccino) | plant | Leaves extract | organic | ? | ? | ? | ? | 5 | mL | ? | ? | precursor;reducing | AB | ? | ? | ? | ? | ? | ? | ? | ? | ? | washed | centrifugation | 12000 | rpm | 30 | no | no | no | Water | 0 | 420 | 280;350 | Spherical | TEM | JEOL | ? | ? | ? | 8 | ? | -30 | 8 | ELS | Zeta sizer, Malvern | 15 | 2 | TEM | JEOL | ? | ? | ? | ? | 12 | 3 | DLS | Zeta sizer Malvern | ? | ? | ? | ? | ? | ? | ? | ? | ? | 0.05 | mg/mL | ? | ? | 72 | 22 | Agar | ? | ? | 34.16667 | ? | % | CFU assay | 0.05 | mg/mL | 96 | In vitro | Epithelium | HeLa | Cancer cells | Human cervix | 5000 | 96 | Survival assay | Cell viability | 73.77049 | ? | % | no | no
De Matteis et al, Cultivar-Dependent Anticancer and Antibacterial Properties of Silver Nanoparticles Synthesized Using Leaves of Different Olea Europaea Trees, Nanomaterials 2019, 9, 1544 | De Matteis | 2019 | 10.3390/nano9111544 | phytosynthesis | single | Heating | 60 | ? | No | No | No | No | 0 | 0.75 | 105 | AgNO3 | ? | ? | 1 | mM | Leaves extract of Olea Europaea (Carolea) | plant | Leaves extract | organic | Leaves extract of Olea Europaea (Carolea) | plant | Leaves extract | organic | ? | ? | ? | ? | 5 | mL | ? | ? | precursor;reducing | AB | ? | ? | ? | ? | ? | ? | ? | ? | ? | washed | centrifugation | 12000 | rpm | 30 | no | no | no | Water | 0 | 417 | 280;350 | Spherical | TEM | JEOL | ? | ? | ? | 8 | ? | -18 | 2 | ELS | Zeta sizer, Malvern | 23 | 7 | TEM | JEOL | ? | ? | ? | ? | 20 | 8 | DLS | Zeta sizer Malvern | ? | ? | ? | ? | ? | ? | ? | ? | ? | 0.05 | mg/mL | ? | ? | 72 | 22 | Agar | ? | ? | 31.66667 | ? | % | CFU assay | 0.05 | mg/mL | 96 | In vitro | Epithelium | HeLa | Cancer cells | Human cervix | 5000 | 96 | Survival assay | Cell viability | 70.4918 | ? | % | no | no
De Matteis et al, Cultivar-Dependent Anticancer and Antibacterial Properties of Silver Nanoparticles Synthesized Using Leaves of Different Olea Europaea Trees, Nanomaterials 2019, 9, 1544 | De Matteis | 2019 | 10.3390/nano9111544 | phytosynthesis | single | Heating | 60 | ? | No | No | No | No | 0 | 0.75 | 105 | AgNO3 | ? | ? | 1 | mM | Leaves extract of Laurus nobilis | plant | Leaves extract | organic | Leaves extract of Laurus nobilis | plant | Leaves extract | organic | ? | ? | ? | ? | 5 | mL | ? | ? | precursor;reducing | AB | ? | ? | ? | ? | ? | ? | ? | ? | ? | washed | centrifugation | 12000 | rpm | 30 | no | no | no | Water | 0 | 415 | 280;350 | Spherical | TEM | JEOL | ? | ? | ? | 8 | ? | -25 | 2 | ELS | Zeta sizer, Malvern | 20 | 8 | TEM | JEOL | ? | ? | ? | ? | 22 | 6 | DLS | Zeta sizer Malvern | ? | ? | ? | ? | ? | ? | ? | ? | ? | 0.05 | mg/mL | ? | ? | 72 | 22 | Agar | ? | ? | 30 | ? | % | CFU assay | 0.05 | mg/mL | 96 | In vitro | Epithelium | HeLa | Cancer cells | Human cervix | 5000 | 96 | Survival assay | Cell viability | 65.57377 | ? | % | no | no
De Matteis et al, Cultivar-Dependent Anticancer and Antibacterial Properties of Silver Nanoparticles Synthesized Using Leaves of Different Olea Europaea Trees, Nanomaterials 2019, 9, 1544 | De Matteis | 2019 | 10.3390/nano9111544 | phytosynthesis | single | Heating | 60 | ? | No | No | No | No | 0 | 0.75 | 105 | AgNO3 | ? | ? | 1 | mM | Leaves extract of Olea Europaea (Leccino) | plant | Leaves extract | organic | Leaves extract of Olea Europaea (Leccino) | plant | Leaves extract | organic | ? | ? | ? | ? | 5 | mL | ? | ? | precursor;reducing | AB | ? | ? | ? | ? | ? | ? | ? | ? | ? | washed | centrifugation | 12000 | rpm | 30 | no | no | no | Water | 0 | 463 | 280;350 | Quasispherical | TEM | JEOL | ? | ? | ? | 7 | ? | -15 | 5 | ELS | Zeta sizer, Malvern | 35 | 8 | TEM | JEOL | ? | ? | ? | ? | 31 | 9 | DLS | Zeta sizer Malvern | ? | ? | ? | ? | ? | ? | ? | ? | ? | 0.05 | mg/mL | ? | ? | 48 | 37 | Agar | ? | ? | 57.14286 | ? | % | CFU assay | 0.02 | mg/mL | 48 | In vitro | Epithelium | MCF-7 | Cancer cells | Human breast | 5000 | 96 | Survival assay | Cell viability | 93.33333 | ? | % | no | no
De Matteis et al, Cultivar-Dependent Anticancer and Antibacterial Properties of Silver Nanoparticles Synthesized Using Leaves of Different Olea Europaea Trees, Nanomaterials 2019, 9, 1544 | De Matteis | 2019 | 10.3390/nano9111544 | phytosynthesis | single | Heating | 60 | ? | No | No | No | No | 0 | 0.75 | 105 | AgNO3 | ? | ? | 1 | mM | Leaves extract of Olea Europaea (Carolea) | plant | Leaves extract | organic | Leaves extract of Olea Europaea (Carolea) | plant | Leaves extract | organic | ? | ? | ? | ? | 5 | mL | ? | ? | precursor;reducing | AB | ? | ? | ? | ? | ? | ? | ? | ? | ? | washed | centrifugation | 12000 | rpm | 30 | no | no | no | Water | 0 | 458 | 280;350 | Triangular;hexagonal | TEM | JEOL | ? | ? | ? | 7 | ? | -20 | 3 | ELS | Zeta sizer, Malvern | 60 | 11 | TEM | JEOL | ? | ? | ? | ? | 58 | 14 | DLS | Zeta sizer Malvern | ? | ? | ? | ? | ? | ? | ? | ? | ? | 0.05 | mg/mL | ? | ? | 48 | 37 | Agar | ? | ? | 78.57143 | ? | % | CFU assay | 0.02 | mg/mL | 48 | In vitro | Epithelium | MCF-7 | Cancer cells | Human breast | 5000 | 96 | Survival assay | Cell viability | 73.33333 | ? | % | no | no
De Matteis et al, Cultivar-Dependent Anticancer and Antibacterial Properties of Silver Nanoparticles Synthesized Using Leaves of Different Olea Europaea Trees, Nanomaterials 2019, 9, 1544 | De Matteis | 2019 | 10.3390/nano9111544 | phytosynthesis | single | Heating | 60 | ? | No | No | No | No | 0 | 0.75 | 105 | AgNO3 | ? | ? | 1 | mM | Leaves extract of Olea Europaea (Leccino) | plant | Leaves extract | organic | Leaves extract of Olea Europaea (Leccino) | plant | Leaves extract | organic | ? | ? | ? | ? | 5 | mL | ? | ? | precursor;reducing | AB | ? | ? | ? | ? | ? | ? | ? | ? | ? | washed | centrifugation | 12000 | rpm | 30 | no | no | no | Water | 0 | 420 | 280;350 | Spherical | TEM | JEOL | ? | ? | ? | 8 | ? | -30 | 8 | ELS | Zeta sizer, Malvern | 15 | 2 | TEM | JEOL | ? | ? | ? | ? | 12 | 3 | DLS | Zeta sizer Malvern | ? | ? | ? | ? | ? | ? | ? | ? | ? | 0.05 | mg/mL | ? | ? | 48 | 37 | Agar | ? | ? | 100 | ? | % | CFU assay | 0.02 | mg/mL | 48 | In vitro | Epithelium | MCF-7 | Cancer cells | Human breast | 5000 | 96 | Survival assay | Cell viability | 95.08197 | ? | % | no | no
De Matteis et al, Cultivar-Dependent Anticancer and Antibacterial Properties of Silver Nanoparticles Synthesized Using Leaves of Different Olea Europaea Trees, Nanomaterials 2019, 9, 1544 | De Matteis | 2019 | 10.3390/nano9111544 | phytosynthesis | single | Heating | 60 | ? | No | No | No | No | 0 | 0.75 | 105 | AgNO3 | ? | ? | 1 | mM | Leaves extract of Olea Europaea (Carolea) | plant | Leaves extract | organic | Leaves extract of Olea Europaea (Carolea) | plant | Leaves extract | organic | ? | ? | ? | ? | 5 | mL | ? | ? | precursor;reducing | AB | ? | ? | ? | ? | ? | ? | ? | ? | ? | washed | centrifugation | 12000 | rpm | 30 | no | no | no | Water | 0 | 417 | 280;350 | Spherical | TEM | JEOL | ? | ? | ? | 8 | ? | -18 | 2 | ELS | Zeta sizer, Malvern | 23 | 7 | TEM | JEOL | ? | ? | ? | ? | 20 | 8 | DLS | Zeta sizer Malvern | ? | ? | ? | ? | ? | ? | ? | ? | ? | 0.05 | mg/mL | ? | ? | 48 | 37 | Agar | ? | ? | 96.42857 | ? | % | CFU assay | 0.02 | mg/mL | 48 | In vitro | Epithelium | MCF-7 | Cancer cells | Human breast | 5000 | 96 | Survival assay | Cell viability | 78.68852 | ? | % | no | no
De Matteis et al, Cultivar-Dependent Anticancer and Antibacterial Properties of Silver Nanoparticles Synthesized Using Leaves of Different Olea Europaea Trees, Nanomaterials 2019, 9, 1544 | De Matteis | 2019 | 10.3390/nano9111544 | phytosynthesis | single | Heating | 60 | ? | No | No | No | No | 0 | 0.75 | 105 | AgNO3 | ? | ? | 1 | mM | Leaves extract of Laurus nobilis | plant | Leaves extract | organic | Leaves extract of Laurus nobilis | plant | Leaves extract | organic | ? | ? | ? | ? | 5 | mL | ? | ? | precursor;reducing | AB | ? | ? | ? | ? | ? | ? | ? | ? | ? | washed | centrifugation | 12000 | rpm | 30 | no | no | no | Water | 0 | 415 | 280;350 | Spherical | TEM | JEOL | ? | ? | ? | 8 | ? | -25 | 2 | ELS | Zeta sizer, Malvern | 20 | 8 | TEM | JEOL | ? | ? | ? | ? | 22 | 6 | DLS | Zeta sizer Malvern | ? | ? | ? | ? | ? | ? | ? | ? | ? | 0.05 | mg/mL | ? | ? | 48 | 37 | Agar | ? | ? | 89.28571 | ? | % | CFU assay | 0.02 | mg/mL | 48 | In vitro | Epithelium | MCF-7 | Cancer cells | Human breast | 5000 | 96 | Survival assay | Cell viability | 75.40984 | ? | % | no | no
De Matteis et al, Cultivar-Dependent Anticancer and Antibacterial Properties of Silver Nanoparticles Synthesized Using Leaves of Different Olea Europaea Trees, Nanomaterials 2019, 9, 1544 | De Matteis | 2019 | 10.3390/nano9111544 | phytosynthesis | single | Heating | 60 | ? | No | No | No | No | 0 | 0.75 | 105 | AgNO3 | ? | ? | 1 | mM | Leaves extract of Olea Europaea (Leccino) | plant | Leaves extract | organic | Leaves extract of Olea Europaea (Leccino) | plant | Leaves extract | organic | ? | ? | ? | ? | 5 | mL | ? | ? | precursor;reducing | AB | ? | ? | ? | ? | ? | ? | ? | ? | ? | washed | centrifugation | 12000 | rpm | 30 | no | no | no | Water | 0 | 463 | 280;350 | Quasispherical | TEM | JEOL | ? | ? | ? | 7 | ? | -15 | 5 | ELS | Zeta sizer, Malvern | 35 | 8 | TEM | JEOL | ? | ? | ? | ? | 31 | 9 | DLS | Zeta sizer Malvern | ? | ? | ? | ? | ? | ? | ? | ? | ? | 0.05 | mg/mL | ? | ? | 48 | 37 | Agar | ? | ? | 57.14286 | ? | % | CFU assay | 0.05 | mg/mL | 48 | In vitro | Epithelium | MCF-7 | Cancer cells | Human breast | 5000 | 96 | Survival assay | Cell viability | 80 | ? | % | no | no
De Matteis et al, Cultivar-Dependent Anticancer and Antibacterial Properties of Silver Nanoparticles Synthesized Using Leaves of Different Olea Europaea Trees, Nanomaterials 2019, 9, 1544 | De Matteis | 2019 | 10.3390/nano9111544 | phytosynthesis | single | Heating | 60 | ? | No | No | No | No | 0 | 0.75 | 105 | AgNO3 | ? | ? | 1 | mM | Leaves extract of Olea Europaea (Carolea) | plant | Leaves extract | organic | Leaves extract of Olea Europaea (Carolea) | plant | Leaves extract | organic | ? | ? | ? | ? | 5 | mL | ? | ? | precursor;reducing | AB | ? | ? | ? | ? | ? | ? | ? | ? | ? | washed | centrifugation | 12000 | rpm | 30 | no | no | no | Water | 0 | 458 | 280;350 | Triangular;hexagonal | TEM | JEOL | ? | ? | ? | 7 | ? | -20 | 3 | ELS | Zeta sizer, Malvern | 60 | 11 | TEM | JEOL | ? | ? | ? | ? | 58 | 14 | DLS | Zeta sizer Malvern | ? | ? | ? | ? | ? | ? | ? | ? | ? | 0.05 | mg/mL | ? | ? | 48 | 37 | Agar | ? | ? | 78.57143 | ? | % | CFU assay | 0.05 | mg/mL | 48 | In vitro | Epithelium | MCF-7 | Cancer cells | Human breast | 5000 | 96 | Survival assay | Cell viability | 65 | ? | % | no | no
De Matteis et al, Cultivar-Dependent Anticancer and Antibacterial Properties of Silver Nanoparticles Synthesized Using Leaves of Different Olea Europaea Trees, Nanomaterials 2019, 9, 1544 | De Matteis | 2019 | 10.3390/nano9111544 | phytosynthesis | single | Heating | 60 | ? | No | No | No | No | 0 | 0.75 | 105 | AgNO3 | ? | ? | 1 | mM | Leaves extract of Olea Europaea (Leccino) | plant | Leaves extract | organic | Leaves extract of Olea Europaea (Leccino) | plant | Leaves extract | organic | ? | ? | ? | ? | 5 | mL | ? | ? | precursor;reducing | AB | ? | ? | ? | ? | ? | ? | ? | ? | ? | washed | centrifugation | 12000 | rpm | 30 | no | no | no | Water | 0 | 420 | 280;350 | Spherical | TEM | JEOL | ? | ? | ? | 8 | ? | -30 | 8 | ELS | Zeta sizer, Malvern | 15 | 2 | TEM | JEOL | ? | ? | ? | ? | 12 | 3 | DLS | Zeta sizer Malvern | ? | ? | ? | ? | ? | ? | ? | ? | ? | 0.05 | mg/mL | ? | ? | 48 | 37 | Agar | ? | ? | 100 | ? | % | CFU assay | 0.05 | mg/mL | 48 | In vitro | Epithelium | MCF-7 | Cancer cells | Human breast | 5000 | 96 | Survival assay | Cell viability | 85.2459 | ? | % | no | no
De Matteis et al, Cultivar-Dependent Anticancer and Antibacterial Properties of Silver Nanoparticles Synthesized Using Leaves of Different Olea Europaea Trees, Nanomaterials 2019, 9, 1544 | De Matteis | 2019 | 10.3390/nano9111544 | phytosynthesis | single | Heating | 60 | ? | No | No | No | No | 0 | 0.75 | 105 | AgNO3 | ? | ? | 1 | mM | Leaves extract of Olea Europaea (Carolea) | plant | Leaves extract | organic | Leaves extract of Olea Europaea (Carolea) | plant | Leaves extract | organic | ? | ? | ? | ? | 5 | mL | ? | ? | precursor;reducing | AB | ? | ? | ? | ? | ? | ? | ? | ? | ? | washed | centrifugation | 12000 | rpm | 30 | no | no | no | Water | 0 | 417 | 280;350 | Spherical | TEM | JEOL | ? | ? | ? | 8 | ? | -18 | 2 | ELS | Zeta sizer, Malvern | 23 | 7 | TEM | JEOL | ? | ? | ? | ? | 20 | 8 | DLS | Zeta sizer Malvern | ? | ? | ? | ? | ? | ? | ? | ? | ? | 0.05 | mg/mL | ? | ? | 48 | 37 | Agar | ? | ? | 96.42857 | ? | % | CFU assay | 0.05 | mg/mL | 48 | In vitro | Epithelium | MCF-7 | Cancer cells | Human breast | 5000 | 96 | Survival assay | Cell viability | 73.77049 | ? | % | no | no
De Matteis et al, Cultivar-Dependent Anticancer and Antibacterial Properties of Silver Nanoparticles Synthesized Using Leaves of Different Olea Europaea Trees, Nanomaterials 2019, 9, 1544 | De Matteis | 2019 | 10.3390/nano9111544 | phytosynthesis | single | Heating | 60 | ? | No | No | No | No | 0 | 0.75 | 105 | AgNO3 | ? | ? | 1 | mM | Leaves extract of Laurus nobilis | plant | Leaves extract | organic | Leaves extract of Laurus nobilis | plant | Leaves extract | organic | ? | ? | ? | ? | 5 | mL | ? | ? | precursor;reducing | AB | ? | ? | ? | ? | ? | ? | ? | ? | ? | washed | centrifugation | 12000 | rpm | 30 | no | no | no | Water | 0 | 415 | 280;350 | Spherical | TEM | JEOL | ? | ? | ? | 8 | ? | -25 | 2 | ELS | Zeta sizer, Malvern | 20 | 8 | TEM | JEOL | ? | ? | ? | ? | 22 | 6 | DLS | Zeta sizer Malvern | ? | ? | ? | ? | ? | ? | ? | ? | ? | 0.05 | mg/mL | ? | ? | 48 | 37 | Agar | ? | ? | 89.28571 | ? | % | CFU assay | 0.05 | mg/mL | 48 | In vitro | Epithelium | MCF-7 | Cancer cells | Human breast | 5000 | 96 | Survival assay | Cell viability | 68.85246 | ? | % | no | no
De Matteis et al, Cultivar-Dependent Anticancer and Antibacterial Properties of Silver Nanoparticles Synthesized Using Leaves of Different Olea Europaea Trees, Nanomaterials 2019, 9, 1544 | De Matteis | 2019 | 10.3390/nano9111544 | phytosynthesis | single | Heating | 60 | ? | No | No | No | No | 0 | 0.75 | 105 | AgNO3 | ? | ? | 1 | mM | Leaves extract of Olea Europaea (Leccino) | plant | Leaves extract | organic | Leaves extract of Olea Europaea (Leccino) | plant | Leaves extract | organic | ? | ? | ? | ? | 5 | mL | ? | ? | precursor;reducing | AB | ? | ? | ? | ? | ? | ? | ? | ? | ? | washed | centrifugation | 12000 | rpm | 30 | no | no | no | Water | 0 | 463 | 280;350 | Quasispherical | TEM | JEOL | ? | ? | ? | 7 | ? | -15 | 5 | ELS | Zeta sizer, Malvern | 35 | 8 | TEM | JEOL | ? | ? | ? | ? | 31 | 9 | DLS | Zeta sizer Malvern | ? | ? | ? | ? | ? | ? | ? | ? | ? | 0.05 | mg/mL | ? | ? | 48 | 37 | Agar | ? | ? | 57.14286 | ? | % | CFU assay | 0.02 | mg/mL | 96 | In vitro | Epithelium | MCF-7 | Cancer cells | Human breast | 5000 | 96 | Survival assay | Cell viability | 75 | ? | % | no | no
De Matteis et al, Cultivar-Dependent Anticancer and Antibacterial Properties of Silver Nanoparticles Synthesized Using Leaves of Different Olea Europaea Trees, Nanomaterials 2019, 9, 1544 | De Matteis | 2019 | 10.3390/nano9111544 | phytosynthesis | single | Heating | 60 | ? | No | No | No | No | 0 | 0.75 | 105 | AgNO3 | ? | ? | 1 | mM | Leaves extract of Olea Europaea (Carolea) | plant | Leaves extract | organic | Leaves extract of Olea Europaea (Carolea) | plant | Leaves extract | organic | ? | ? | ? | ? | 5 | mL | ? | ? | precursor;reducing | AB | ? | ? | ? | ? | ? | ? | ? | ? | ? | washed | centrifugation | 12000 | rpm | 30 | no | no | no | Water | 0 | 458 | 280;350 | Triangular;hexagonal | TEM | JEOL | ? | ? | ? | 7 | ? | -20 | 3 | ELS | Zeta sizer, Malvern | 60 | 11 | TEM | JEOL | ? | ? | ? | ? | 58 | 14 | DLS | Zeta sizer Malvern | ? | ? | ? | ? | ? | ? | ? | ? | ? | 0.05 | mg/mL | ? | ? | 48 | 37 | Agar | ? | ? | 78.57143 | ? | % | CFU assay | 0.02 | mg/mL | 96 | In vitro | Epithelium | MCF-7 | Cancer cells | Human breast | 5000 | 96 | Survival assay | Cell viability | 58.33333 | ? | % | no | no
De Matteis et al, Cultivar-Dependent Anticancer and Antibacterial Properties of Silver Nanoparticles Synthesized Using Leaves of Different Olea Europaea Trees, Nanomaterials 2019, 9, 1544 | De Matteis | 2019 | 10.3390/nano9111544 | phytosynthesis | single | Heating | 60 | ? | No | No | No | No | 0 | 0.75 | 105 | AgNO3 | ? | ? | 1 | mM | Leaves extract of Olea Europaea (Leccino) | plant | Leaves extract | organic | Leaves extract of Olea Europaea (Leccino) | plant | Leaves extract | organic | ? | ? | ? | ? | 5 | mL | ? | ? | precursor;reducing | AB | ? | ? | ? | ? | ? | ? | ? | ? | ? | washed | centrifugation | 12000 | rpm | 30 | no | no | no | Water | 0 | 420 | 280;350 | Spherical | TEM | JEOL | ? | ? | ? | 8 | ? | -30 | 8 | ELS | Zeta sizer, Malvern | 15 | 2 | TEM | JEOL | ? | ? | ? | ? | 12 | 3 | DLS | Zeta sizer Malvern | ? | ? | ? | ? | ? | ? | ? | ? | ? | 0.05 | mg/mL | ? | ? | 48 | 37 | Agar | ? | ? | 100 | ? | % | CFU assay | 0.02 | mg/mL | 96 | In vitro | Epithelium | MCF-7 | Cancer cells | Human breast | 5000 | 96 | Survival assay | Cell viability | 78.68852 | ? | % | no | no
De Matteis et al, Cultivar-Dependent Anticancer and Antibacterial Properties of Silver Nanoparticles Synthesized Using Leaves of Different Olea Europaea Trees, Nanomaterials 2019, 9, 1544 | De Matteis | 2019 | 10.3390/nano9111544 | phytosynthesis | single | Heating | 60 | ? | No | No | No | No | 0 | 0.75 | 105 | AgNO3 | ? | ? | 1 | mM | Leaves extract of Olea Europaea (Carolea) | plant | Leaves extract | organic | Leaves extract of Olea Europaea (Carolea) | plant | Leaves extract | organic | ? | ? | ? | ? | 5 | mL | ? | ? | precursor;reducing | AB | ? | ? | ? | ? | ? | ? | ? | ? | ? | washed | centrifugation | 12000 | rpm | 30 | no | no | no | Water | 0 | 417 | 280;350 | Spherical | TEM | JEOL | ? | ? | ? | 8 | ? | -18 | 2 | ELS | Zeta sizer, Malvern | 23 | 7 | TEM | JEOL | ? | ? | ? | ? | 20 | 8 | DLS | Zeta sizer Malvern | ? | ? | ? | ? | ? | ? | ? | ? | ? | 0.05 | mg/mL | ? | ? | 48 | 37 | Agar | ? | ? | 96.42857 | ? | % | CFU assay | 0.02 | mg/mL | 96 | In vitro | Epithelium | MCF-7 | Cancer cells | Human breast | 5000 | 96 | Survival assay | Cell viability | 75.40984 | ? | % | no | no
De Matteis et al, Cultivar-Dependent Anticancer and Antibacterial Properties of Silver Nanoparticles Synthesized Using Leaves of Different Olea Europaea Trees, Nanomaterials 2019, 9, 1544 | De Matteis | 2019 | 10.3390/nano9111544 | phytosynthesis | single | Heating | 60 | ? | No | No | No | No | 0 | 0.75 | 105 | AgNO3 | ? | ? | 1 | mM | Leaves extract of Laurus nobilis | plant | Leaves extract | organic | Leaves extract of Laurus nobilis | plant | Leaves extract | organic | ? | ? | ? | ? | 5 | mL | ? | ? | precursor;reducing | AB | ? | ? | ? | ? | ? | ? | ? | ? | ? | washed | centrifugation | 12000 | rpm | 30 | no | no | no | Water | 0 | 415 | 280;350 | Spherical | TEM | JEOL | ? | ? | ? | 8 | ? | -25 | 2 | ELS | Zeta sizer, Malvern | 20 | 8 | TEM | JEOL | ? | ? | ? | ? | 22 | 6 | DLS | Zeta sizer Malvern | ? | ? | ? | ? | ? | ? | ? | ? | ? | 0.05 | mg/mL | ? | ? | 48 | 37 | Agar | ? | ? | 89.28571 | ? | % | CFU assay | 0.02 | mg/mL | 96 | In vitro | Epithelium | MCF-7 | Cancer cells | Human breast | 5000 | 96 | Survival assay | Cell viability | 68.85246 | ? | % | no | no
De Matteis et al, Cultivar-Dependent Anticancer and Antibacterial Properties of Silver Nanoparticles Synthesized Using Leaves of Different Olea Europaea Trees, Nanomaterials 2019, 9, 1544 | De Matteis | 2019 | 10.3390/nano9111544 | phytosynthesis | single | Heating | 60 | ? | No | No | No | No | 0 | 0.75 | 105 | AgNO3 | ? | ? | 1 | mM | Leaves extract of Olea Europaea (Leccino) | plant | Leaves extract | organic | Leaves extract of Olea Europaea (Leccino) | plant | Leaves extract | organic | ? | ? | ? | ? | 5 | mL | ? | ? | precursor;reducing | AB | ? | ? | ? | ? | ? | ? | ? | ? | ? | washed | centrifugation | 12000 | rpm | 30 | no | no | no | Water | 0 | 463 | 280;350 | Quasispherical | TEM | JEOL | ? | ? | ? | 7 | ? | -15 | 5 | ELS | Zeta sizer, Malvern | 35 | 8 | TEM | JEOL | ? | ? | ? | ? | 31 | 9 | DLS | Zeta sizer Malvern | ? | ? | ? | ? | ? | ? | ? | ? | ? | 0.05 | mg/mL | ? | ? | 48 | 37 | Agar | ? | ? | 57.14286 | ? | % | CFU assay | 0.05 | mg/mL | 96 | In vitro | Epithelium | MCF-7 | Cancer cells | Human breast | 5000 | 96 | Survival assay | Cell viability | 65 | ? | % | no | no
De Matteis et al, Cultivar-Dependent Anticancer and Antibacterial Properties of Silver Nanoparticles Synthesized Using Leaves of Different Olea Europaea Trees, Nanomaterials 2019, 9, 1544 | De Matteis | 2019 | 10.3390/nano9111544 | phytosynthesis | single | Heating | 60 | ? | No | No | No | No | 0 | 0.75 | 105 | AgNO3 | ? | ? | 1 | mM | Leaves extract of Olea Europaea (Carolea) | plant | Leaves extract | organic | Leaves extract of Olea Europaea (Carolea) | plant | Leaves extract | organic | ? | ? | ? | ? | 5 | mL | ? | ? | precursor;reducing | AB | ? | ? | ? | ? | ? | ? | ? | ? | ? | washed | centrifugation | 12000 | rpm | 30 | no | no | no | Water | 0 | 458 | 280;350 | Triangular;hexagonal | TEM | JEOL | ? | ? | ? | 7 | ? | -20 | 3 | ELS | Zeta sizer, Malvern | 60 | 11 | TEM | JEOL | ? | ? | ? | ? | 58 | 14 | DLS | Zeta sizer Malvern | ? | ? | ? | ? | ? | ? | ? | ? | ? | 0.05 | mg/mL | ? | ? | 48 | 37 | Agar | ? | ? | 78.57143 | ? | % | CFU assay | 0.05 | mg/mL | 96 | In vitro | Epithelium | MCF-7 | Cancer cells | Human breast | 5000 | 96 | Survival assay | Cell viability | 48.33333 | ? | % | no | no
De Matteis et al, Cultivar-Dependent Anticancer and Antibacterial Properties of Silver Nanoparticles Synthesized Using Leaves of Different Olea Europaea Trees, Nanomaterials 2019, 9, 1544 | De Matteis | 2019 | 10.3390/nano9111544 | phytosynthesis | single | Heating | 60 | ? | No | No | No | No | 0 | 0.75 | 105 | AgNO3 | ? | ? | 1 | mM | Leaves extract of Olea Europaea (Leccino) | plant | Leaves extract | organic | Leaves extract of Olea Europaea (Leccino) | plant | Leaves extract | organic | ? | ? | ? | ? | 5 | mL | ? | ? | precursor;reducing | AB | ? | ? | ? | ? | ? | ? | ? | ? | ? | washed | centrifugation | 12000 | rpm | 30 | no | no | no | Water | 0 | 420 | 280;350 | Spherical | TEM | JEOL | ? | ? | ? | 8 | ? | -30 | 8 | ELS | Zeta sizer, Malvern | 15 | 2 | TEM | JEOL | ? | ? | ? | ? | 12 | 3 | DLS | Zeta sizer Malvern | ? | ? | ? | ? | ? | ? | ? | ? | ? | 0.05 | mg/mL | ? | ? | 48 | 37 | Agar | ? | ? | 100 | ? | % | CFU assay | 0.05 | mg/mL | 96 | In vitro | Epithelium | MCF-7 | Cancer cells | Human breast | 5000 | 96 | Survival assay | Cell viability | 72.13115 | ? | % | no | no
De Matteis et al, Cultivar-Dependent Anticancer and Antibacterial Properties of Silver Nanoparticles Synthesized Using Leaves of Different Olea Europaea Trees, Nanomaterials 2019, 9, 1544 | De Matteis | 2019 | 10.3390/nano9111544 | phytosynthesis | single | Heating | 60 | ? | No | No | No | No | 0 | 0.75 | 105 | AgNO3 | ? | ? | 1 | mM | Leaves extract of Olea Europaea (Carolea) | plant | Leaves extract | organic | Leaves extract of Olea Europaea (Carolea) | plant | Leaves extract | organic | ? | ? | ? | ? | 5 | mL | ? | ? | precursor;reducing | AB | ? | ? | ? | ? | ? | ? | ? | ? | ? | washed | centrifugation | 12000 | rpm | 30 | no | no | no | Water | 0 | 417 | 280;350 | Spherical | TEM | JEOL | ? | ? | ? | 8 | ? | -18 | 2 | ELS | Zeta sizer, Malvern | 23 | 7 | TEM | JEOL | ? | ? | ? | ? | 20 | 8 | DLS | Zeta sizer Malvern | ? | ? | ? | ? | ? | ? | ? | ? | ? | 0.05 | mg/mL | ? | ? | 48 | 37 | Agar | ? | ? | 96.42857 | ? | % | CFU assay | 0.05 | mg/mL | 96 | In vitro | Epithelium | MCF-7 | Cancer cells | Human breast | 5000 | 96 | Survival assay | Cell viability | 70.4918 | ? | % | no | no
De Matteis et al, Cultivar-Dependent Anticancer and Antibacterial Properties of Silver Nanoparticles Synthesized Using Leaves of Different Olea Europaea Trees, Nanomaterials 2019, 9, 1544 | De Matteis | 2019 | 10.3390/nano9111544 | phytosynthesis | single | Heating | 60 | ? | No | No | No | No | 0 | 0.75 | 105 | AgNO3 | ? | ? | 1 | mM | Leaves extract of Laurus nobilis | plant | Leaves extract | organic | Leaves extract of Laurus nobilis | plant | Leaves extract | organic | ? | ? | ? | ? | 5 | mL | ? | ? | precursor;reducing | AB | ? | ? | ? | ? | ? | ? | ? | ? | ? | washed | centrifugation | 12000 | rpm | 30 | no | no | no | Water | 0 | 415 | 280;350 | Spherical | TEM | JEOL | ? | ? | ? | 8 | ? | -25 | 2 | ELS | Zeta sizer, Malvern | 20 | 8 | TEM | JEOL | ? | ? | ? | ? | 22 | 6 | DLS | Zeta sizer Malvern | ? | ? | ? | ? | ? | ? | ? | ? | ? | 0.05 | mg/mL | ? | ? | 48 | 37 | Agar | ? | ? | 89.28571 | ? | % | CFU assay | 0.05 | mg/mL | 96 | In vitro | Epithelium | MCF-7 | Cancer cells | Human breast | 5000 | 96 | Survival assay | Cell viability | 72.13115 | ? | % | no | no
De Matteis et al, Cultivar-Dependent Anticancer and Antibacterial Properties of Silver Nanoparticles Synthesized Using Leaves of Different Olea Europaea Trees, Nanomaterials 2019, 9, 1544 | De Matteis | 2019 | 10.3390/nano9111544 | phytosynthesis | single | Heating | 60 | ? | No | No | No | No | 0 | 0.75 | 105 | AgNO3 | ? | ? | 1 | mM | Leaves extract of Olea Europaea (Leccino) | plant | Leaves extract | organic | Leaves extract of Olea Europaea (Leccino) | plant | Leaves extract | organic | ? | ? | ? | ? | 5 | mL | ? | ? | precursor;reducing | AB | ? | ? | ? | ? | ? | ? | ? | ? | ? | washed | centrifugation | 12000 | rpm | 30 | no | no | no | Water | 0 | 463 | 280;350 | Quasispherical | TEM | JEOL | ? | ? | ? | 7 | ? | -15 | 5 | ELS | Zeta sizer, Malvern | 35 | 8 | TEM | JEOL | ? | ? | ? | ? | 31 | 9 | DLS | Zeta sizer Malvern | ? | ? | ? | ? | ? | ? | ? | ? | ? | 0.05 | mg/mL | ? | ? | 48 | 37 | Agar | ? | ? | 57.14286 | ? | % | CFU assay | 0.02 | mg/mL | 48 | In vitro | Epithelium | HeLa | Cancer cells | Human cervix | 5000 | 96 | Survival assay | Cell viability | 91.66667 | ? | % | no | no
De Matteis et al, Cultivar-Dependent Anticancer and Antibacterial Properties of Silver Nanoparticles Synthesized Using Leaves of Different Olea Europaea Trees, Nanomaterials 2019, 9, 1544 | De Matteis | 2019 | 10.3390/nano9111544 | phytosynthesis | single | Heating | 60 | ? | No | No | No | No | 0 | 0.75 | 105 | AgNO3 | ? | ? | 1 | mM | Leaves extract of Olea Europaea (Carolea) | plant | Leaves extract | organic | Leaves extract of Olea Europaea (Carolea) | plant | Leaves extract | organic | ? | ? | ? | ? | 5 | mL | ? | ? | precursor;reducing | AB | ? | ? | ? | ? | ? | ? | ? | ? | ? | washed | centrifugation | 12000 | rpm | 30 | no | no | no | Water | 0 | 458 | 280;350 | Triangular;hexagonal | TEM | JEOL | ? | ? | ? | 7 | ? | -20 | 3 | ELS | Zeta sizer, Malvern | 60 | 11 | TEM | JEOL | ? | ? | ? | ? | 58 | 14 | DLS | Zeta sizer Malvern | ? | ? | ? | ? | ? | ? | ? | ? | ? | 0.05 | mg/mL | ? | ? | 48 | 37 | Agar | ? | ? | 78.57143 | ? | % | CFU assay | 0.02 | mg/mL | 48 | In vitro | Epithelium | HeLa | Cancer cells | Human cervix | 5000 | 96 | Survival assay | Cell viability | 70 | ? | % | no | no
De Matteis et al, Cultivar-Dependent Anticancer and Antibacterial Properties of Silver Nanoparticles Synthesized Using Leaves of Different Olea Europaea Trees, Nanomaterials 2019, 9, 1544 | De Matteis | 2019 | 10.3390/nano9111544 | phytosynthesis | single | Heating | 60 | ? | No | No | No | No | 0 | 0.75 | 105 | AgNO3 | ? | ? | 1 | mM | Leaves extract of Olea Europaea (Leccino) | plant | Leaves extract | organic | Leaves extract of Olea Europaea (Leccino) | plant | Leaves extract | organic | ? | ? | ? | ? | 5 | mL | ? | ? | precursor;reducing | AB | ? | ? | ? | ? | ? | ? | ? | ? | ? | washed | centrifugation | 12000 | rpm | 30 | no | no | no | Water | 0 | 420 | 280;350 | Spherical | TEM | JEOL | ? | ? | ? | 8 | ? | -30 | 8 | ELS | Zeta sizer, Malvern | 15 | 2 | TEM | JEOL | ? | ? | ? | ? | 12 | 3 | DLS | Zeta sizer Malvern | ? | ? | ? | ? | ? | ? | ? | ? | ? | 0.05 | mg/mL | ? | ? | 48 | 37 | Agar | ? | ? | 100 | ? | % | CFU assay | 0.02 | mg/mL | 48 | In vitro | Epithelium | HeLa | Cancer cells | Human cervix | 5000 | 96 | Survival assay | Cell viability | 90.16393 | ? | % | no | no
De Matteis et al, Cultivar-Dependent Anticancer and Antibacterial Properties of Silver Nanoparticles Synthesized Using Leaves of Different Olea Europaea Trees, Nanomaterials 2019, 9, 1544 | De Matteis | 2019 | 10.3390/nano9111544 | phytosynthesis | single | Heating | 60 | ? | No | No | No | No | 0 | 0.75 | 105 | AgNO3 | ? | ? | 1 | mM | Leaves extract of Olea Europaea (Carolea) | plant | Leaves extract | organic | Leaves extract of Olea Europaea (Carolea) | plant | Leaves extract | organic | ? | ? | ? | ? | 5 | mL | ? | ? | precursor;reducing | AB | ? | ? | ? | ? | ? | ? | ? | ? | ? | washed | centrifugation | 12000 | rpm | 30 | no | no | no | Water | 0 | 417 | 280;350 | Spherical | TEM | JEOL | ? | ? | ? | 8 | ? | -18 | 2 | ELS | Zeta sizer, Malvern | 23 | 7 | TEM | JEOL | ? | ? | ? | ? | 20 | 8 | DLS | Zeta sizer Malvern | ? | ? | ? | ? | ? | ? | ? | ? | ? | 0.05 | mg/mL | ? | ? | 48 | 37 | Agar | ? | ? | 96.42857 | ? | % | CFU assay | 0.02 | mg/mL | 48 | In vitro | Epithelium | HeLa | Cancer cells | Human cervix | 5000 | 96 | Survival assay | Cell viability | 77.04918 | ? | % | no | no
De Matteis et al, Cultivar-Dependent Anticancer and Antibacterial Properties of Silver Nanoparticles Synthesized Using Leaves of Different Olea Europaea Trees, Nanomaterials 2019, 9, 1544 | De Matteis | 2019 | 10.3390/nano9111544 | phytosynthesis | single | Heating | 60 | ? | No | No | No | No | 0 | 0.75 | 105 | AgNO3 | ? | ? | 1 | mM | Leaves extract of Laurus nobilis | plant | Leaves extract | organic | Leaves extract of Laurus nobilis | plant | Leaves extract | organic | ? | ? | ? | ? | 5 | mL | ? | ? | precursor;reducing | AB | ? | ? | ? | ? | ? | ? | ? | ? | ? | washed | centrifugation | 12000 | rpm | 30 | no | no | no | Water | 0 | 415 | 280;350 | Spherical | TEM | JEOL | ? | ? | ? | 8 | ? | -25 | 2 | ELS | Zeta sizer, Malvern | 20 | 8 | TEM | JEOL | ? | ? | ? | ? | 22 | 6 | DLS | Zeta sizer Malvern | ? | ? | ? | ? | ? | ? | ? | ? | ? | 0.05 | mg/mL | ? | ? | 48 | 37 | Agar | ? | ? | 89.28571 | ? | % | CFU assay | 0.02 | mg/mL | 48 | In vitro | Epithelium | HeLa | Cancer cells | Human cervix | 5000 | 96 | Survival assay | Cell viability | 70.4918 | ? | % | no | no
De Matteis et al, Cultivar-Dependent Anticancer and Antibacterial Properties of Silver Nanoparticles Synthesized Using Leaves of Different Olea Europaea Trees, Nanomaterials 2019, 9, 1544 | De Matteis | 2019 | 10.3390/nano9111544 | phytosynthesis | single | Heating | 60 | ? | No | No | No | No | 0 | 0.75 | 105 | AgNO3 | ? | ? | 1 | mM | Leaves extract of Olea Europaea (Leccino) | plant | Leaves extract | organic | Leaves extract of Olea Europaea (Leccino) | plant | Leaves extract | organic | ? | ? | ? | ? | 5 | mL | ? | ? | precursor;reducing | AB | ? | ? | ? | ? | ? | ? | ? | ? | ? | washed | centrifugation | 12000 | rpm | 30 | no | no | no | Water | 0 | 463 | 280;350 | Quasispherical | TEM | JEOL | ? | ? | ? | 7 | ? | -15 | 5 | ELS | Zeta sizer, Malvern | 35 | 8 | TEM | JEOL | ? | ? | ? | ? | 31 | 9 | DLS | Zeta sizer Malvern | ? | ? | ? | ? | ? | ? | ? | ? | ? | 0.05 | mg/mL | ? | ? | 48 | 37 | Agar | ? | ? | 57.14286 | ? | % | CFU assay | 0.05 | mg/mL | 48 | In vitro | Epithelium | HeLa | Cancer cells | Human cervix | 5000 | 96 | Survival assay | Cell viability | 76.66667 | ? | % | no | no
De Matteis et al, Cultivar-Dependent Anticancer and Antibacterial Properties of Silver Nanoparticles Synthesized Using Leaves of Different Olea Europaea Trees, Nanomaterials 2019, 9, 1544 | De Matteis | 2019 | 10.3390/nano9111544 | phytosynthesis | single | Heating | 60 | ? | No | No | No | No | 0 | 0.75 | 105 | AgNO3 | ? | ? | 1 | mM | Leaves extract of Olea Europaea (Carolea) | plant | Leaves extract | organic | Leaves extract of Olea Europaea (Carolea) | plant | Leaves extract | organic | ? | ? | ? | ? | 5 | mL | ? | ? | precursor;reducing | AB | ? | ? | ? | ? | ? | ? | ? | ? | ? | washed | centrifugation | 12000 | rpm | 30 | no | no | no | Water | 0 | 458 | 280;350 | Triangular;hexagonal | TEM | JEOL | ? | ? | ? | 7 | ? | -20 | 3 | ELS | Zeta sizer, Malvern | 60 | 11 | TEM | JEOL | ? | ? | ? | ? | 58 | 14 | DLS | Zeta sizer Malvern | ? | ? | ? | ? | ? | ? | ? | ? | ? | 0.05 | mg/mL | ? | ? | 48 | 37 | Agar | ? | ? | 78.57143 | ? | % | CFU assay | 0.05 | mg/mL | 48 | In vitro | Epithelium | HeLa | Cancer cells | Human cervix | 5000 | 96 | Survival assay | Cell viability | 65 | ? | % | no | no
De Matteis et al, Cultivar-Dependent Anticancer and Antibacterial Properties of Silver Nanoparticles Synthesized Using Leaves of Different Olea Europaea Trees, Nanomaterials 2019, 9, 1544 | De Matteis | 2019 | 10.3390/nano9111544 | phytosynthesis | single | Heating | 60 | ? | No | No | No | No | 0 | 0.75 | 105 | AgNO3 | ? | ? | 1 | mM | Leaves extract of Olea Europaea (Leccino) | plant | Leaves extract | organic | Leaves extract of Olea Europaea (Leccino) | plant | Leaves extract | organic | ? | ? | ? | ? | 5 | mL | ? | ? | precursor;reducing | AB | ? | ? | ? | ? | ? | ? | ? | ? | ? | washed | centrifugation | 12000 | rpm | 30 | no | no | no | Water | 0 | 420 | 280;350 | Spherical | TEM | JEOL | ? | ? | ? | 8 | ? | -30 | 8 | ELS | Zeta sizer, Malvern | 15 | 2 | TEM | JEOL | ? | ? | ? | ? | 12 | 3 | DLS | Zeta sizer Malvern | ? | ? | ? | ? | ? | ? | ? | ? | ? | 0.05 | mg/mL | ? | ? | 48 | 37 | Agar | ? | ? | 100 | ? | % | CFU assay | 0.05 | mg/mL | 48 | In vitro | Epithelium | HeLa | Cancer cells | Human cervix | 5000 | 96 | Survival assay | Cell viability | 83.60656 | ? | % | no | no
De Matteis et al, Cultivar-Dependent Anticancer and Antibacterial Properties of Silver Nanoparticles Synthesized Using Leaves of Different Olea Europaea Trees, Nanomaterials 2019, 9, 1544 | De Matteis | 2019 | 10.3390/nano9111544 | phytosynthesis | single | Heating | 60 | ? | No | No | No | No | 0 | 0.75 | 105 | AgNO3 | ? | ? | 1 | mM | Leaves extract of Olea Europaea (Carolea) | plant | Leaves extract | organic | Leaves extract of Olea Europaea (Carolea) | plant | Leaves extract | organic | ? | ? | ? | ? | 5 | mL | ? | ? | precursor;reducing | AB | ? | ? | ? | ? | ? | ? | ? | ? | ? | washed | centrifugation | 12000 | rpm | 30 | no | no | no | Water | 0 | 417 | 280;350 | Spherical | TEM | JEOL | ? | ? | ? | 8 | ? | -18 | 2 | ELS | Zeta sizer, Malvern | 23 | 7 | TEM | JEOL | ? | ? | ? | ? | 20 | 8 | DLS | Zeta sizer Malvern | ? | ? | ? | ? | ? | ? | ? | ? | ? | 0.05 | mg/mL | ? | ? | 48 | 37 | Agar | ? | ? | 96.42857 | ? | % | CFU assay | 0.05 | mg/mL | 48 | In vitro | Epithelium | HeLa | Cancer cells | Human cervix | 5000 | 96 | Survival assay | Cell viability | 72.13115 | ? | % | no | no
De Matteis et al, Cultivar-Dependent Anticancer and Antibacterial Properties of Silver Nanoparticles Synthesized Using Leaves of Different Olea Europaea Trees, Nanomaterials 2019, 9, 1544 | De Matteis | 2019 | 10.3390/nano9111544 | phytosynthesis | single | Heating | 60 | ? | No | No | No | No | 0 | 0.75 | 105 | AgNO3 | ? | ? | 1 | mM | Leaves extract of Laurus nobilis | plant | Leaves extract | organic | Leaves extract of Laurus nobilis | plant | Leaves extract | organic | ? | ? | ? | ? | 5 | mL | ? | ? | precursor;reducing | AB | ? | ? | ? | ? | ? | ? | ? | ? | ? | washed | centrifugation | 12000 | rpm | 30 | no | no | no | Water | 0 | 415 | 280;350 | Spherical | TEM | JEOL | ? | ? | ? | 8 | ? | -25 | 2 | ELS | Zeta sizer, Malvern | 20 | 8 | TEM | JEOL | ? | ? | ? | ? | 22 | 6 | DLS | Zeta sizer Malvern | ? | ? | ? | ? | ? | ? | ? | ? | ? | 0.05 | mg/mL | ? | ? | 48 | 37 | Agar | ? | ? | 89.28571 | ? | % | CFU assay | 0.05 | mg/mL | 48 | In vitro | Epithelium | HeLa | Cancer cells | Human cervix | 5000 | 96 | Survival assay | Cell viability | 67.21311 | ? | % | no | no
De Matteis et al, Cultivar-Dependent Anticancer and Antibacterial Properties of Silver Nanoparticles Synthesized Using Leaves of Different Olea Europaea Trees, Nanomaterials 2019, 9, 1544 | De Matteis | 2019 | 10.3390/nano9111544 | phytosynthesis | single | Heating | 60 | ? | No | No | No | No | 0 | 0.75 | 105 | AgNO3 | ? | ? | 1 | mM | Leaves extract of Olea Europaea (Leccino) | plant | Leaves extract | organic | Leaves extract of Olea Europaea (Leccino) | plant | Leaves extract | organic | ? | ? | ? | ? | 5 | mL | ? | ? | precursor;reducing | AB | ? | ? | ? | ? | ? | ? | ? | ? | ? | washed | centrifugation | 12000 | rpm | 30 | no | no | no | Water | 0 | 463 | 280;350 | Quasispherical | TEM | JEOL | ? | ? | ? | 7 | ? | -15 | 5 | ELS | Zeta sizer, Malvern | 35 | 8 | TEM | JEOL | ? | ? | ? | ? | 31 | 9 | DLS | Zeta sizer Malvern | ? | ? | ? | ? | ? | ? | ? | ? | ? | 0.05 | mg/mL | ? | ? | 48 | 37 | Agar | ? | ? | 57.14286 | ? | % | CFU assay | 0.02 | mg/mL | 96 | In vitro | Epithelium | HeLa | Cancer cells | Human cervix | 5000 | 96 | Survival assay | Cell viability | 73.33333 | ? | % | no | no
De Matteis et al, Cultivar-Dependent Anticancer and Antibacterial Properties of Silver Nanoparticles Synthesized Using Leaves of Different Olea Europaea Trees, Nanomaterials 2019, 9, 1544 | De Matteis | 2019 | 10.3390/nano9111544 | phytosynthesis | single | Heating | 60 | ? | No | No | No | No | 0 | 0.75 | 105 | AgNO3 | ? | ? | 1 | mM | Leaves extract of Olea Europaea (Carolea) | plant | Leaves extract | organic | Leaves extract of Olea Europaea (Carolea) | plant | Leaves extract | organic | ? | ? | ? | ? | 5 | mL | ? | ? | precursor;reducing | AB | ? | ? | ? | ? | ? | ? | ? | ? | ? | washed | centrifugation | 12000 | rpm | 30 | no | no | no | Water | 0 | 458 | 280;350 | Triangular;hexagonal | TEM | JEOL | ? | ? | ? | 7 | ? | -20 | 3 | ELS | Zeta sizer, Malvern | 60 | 11 | TEM | JEOL | ? | ? | ? | ? | 58 | 14 | DLS | Zeta sizer Malvern | ? | ? | ? | ? | ? | ? | ? | ? | ? | 0.05 | mg/mL | ? | ? | 48 | 37 | Agar | ? | ? | 78.57143 | ? | % | CFU assay | 0.02 | mg/mL | 96 | In vitro | Epithelium | HeLa | Cancer cells | Human cervix | 5000 | 96 | Survival assay | Cell viability | 43.33333 | ? | % | no | no
De Matteis et al, Cultivar-Dependent Anticancer and Antibacterial Properties of Silver Nanoparticles Synthesized Using Leaves of Different Olea Europaea Trees, Nanomaterials 2019, 9, 1544 | De Matteis | 2019 | 10.3390/nano9111544 | phytosynthesis | single | Heating | 60 | ? | No | No | No | No | 0 | 0.75 | 105 | AgNO3 | ? | ? | 1 | mM | Leaves extract of Olea Europaea (Leccino) | plant | Leaves extract | organic | Leaves extract of Olea Europaea (Leccino) | plant | Leaves extract | organic | ? | ? | ? | ? | 5 | mL | ? | ? | precursor;reducing | AB | ? | ? | ? | ? | ? | ? | ? | ? | ? | washed | centrifugation | 12000 | rpm | 30 | no | no | no | Water | 0 | 420 | 280;350 | Spherical | TEM | JEOL | ? | ? | ? | 8 | ? | -30 | 8 | ELS | Zeta sizer, Malvern | 15 | 2 | TEM | JEOL | ? | ? | ? | ? | 12 | 3 | DLS | Zeta sizer Malvern | ? | ? | ? | ? | ? | ? | ? | ? | ? | 0.05 | mg/mL | ? | ? | 48 | 37 | Agar | ? | ? | 100 | ? | % | CFU assay | 0.02 | mg/mL | 96 | In vitro | Epithelium | HeLa | Cancer cells | Human cervix | 5000 | 96 | Survival assay | Cell viability | 78.68852 | ? | % | no | no
De Matteis et al, Cultivar-Dependent Anticancer and Antibacterial Properties of Silver Nanoparticles Synthesized Using Leaves of Different Olea Europaea Trees, Nanomaterials 2019, 9, 1544 | De Matteis | 2019 | 10.3390/nano9111544 | phytosynthesis | single | Heating | 60 | ? | No | No | No | No | 0 | 0.75 | 105 | AgNO3 | ? | ? | 1 | mM | Leaves extract of Olea Europaea (Carolea) | plant | Leaves extract | organic | Leaves extract of Olea Europaea (Carolea) | plant | Leaves extract | organic | ? | ? | ? | ? | 5 | mL | ? | ? | precursor;reducing | AB | ? | ? | ? | ? | ? | ? | ? | ? | ? | washed | centrifugation | 12000 | rpm | 30 | no | no | no | Water | 0 | 417 | 280;350 | Spherical | TEM | JEOL | ? | ? | ? | 8 | ? | -18 | 2 | ELS | Zeta sizer, Malvern | 23 | 7 | TEM | JEOL | ? | ? | ? | ? | 20 | 8 | DLS | Zeta sizer Malvern | ? | ? | ? | ? | ? | ? | ? | ? | ? | 0.05 | mg/mL | ? | ? | 48 | 37 | Agar | ? | ? | 96.42857 | ? | % | CFU assay | 0.02 | mg/mL | 96 | In vitro | Epithelium | HeLa | Cancer cells | Human cervix | 5000 | 96 | Survival assay | Cell viability | 72.13115 | ? | % | no | no
De Matteis et al, Cultivar-Dependent Anticancer and Antibacterial Properties of Silver Nanoparticles Synthesized Using Leaves of Different Olea Europaea Trees, Nanomaterials 2019, 9, 1544 | De Matteis | 2019 | 10.3390/nano9111544 | phytosynthesis | single | Heating | 60 | ? | No | No | No | No | 0 | 0.75 | 105 | AgNO3 | ? | ? | 1 | mM | Leaves extract of Laurus nobilis | plant | Leaves extract | organic | Leaves extract of Laurus nobilis | plant | Leaves extract | organic | ? | ? | ? | ? | 5 | mL | ? | ? | precursor;reducing | AB | ? | ? | ? | ? | ? | ? | ? | ? | ? | washed | centrifugation | 12000 | rpm | 30 | no | no | no | Water | 0 | 415 | 280;350 | Spherical | TEM | JEOL | ? | ? | ? | 8 | ? | -25 | 2 | ELS | Zeta sizer, Malvern | 20 | 8 | TEM | JEOL | ? | ? | ? | ? | 22 | 6 | DLS | Zeta sizer Malvern | ? | ? | ? | ? | ? | ? | ? | ? | ? | 0.05 | mg/mL | ? | ? | 48 | 37 | Agar | ? | ? | 89.28571 | ? | % | CFU assay | 0.02 | mg/mL | 96 | In vitro | Epithelium | HeLa | Cancer cells | Human cervix | 5000 | 96 | Survival assay | Cell viability | 67.21311 | ? | % | no | no
De Matteis et al, Cultivar-Dependent Anticancer and Antibacterial Properties of Silver Nanoparticles Synthesized Using Leaves of Different Olea Europaea Trees, Nanomaterials 2019, 9, 1544 | De Matteis | 2019 | 10.3390/nano9111544 | phytosynthesis | single | Heating | 60 | ? | No | No | No | No | 0 | 0.75 | 105 | AgNO3 | ? | ? | 1 | mM | Leaves extract of Olea Europaea (Leccino) | plant | Leaves extract | organic | Leaves extract of Olea Europaea (Leccino) | plant | Leaves extract | organic | ? | ? | ? | ? | 5 | mL | ? | ? | precursor;reducing | AB | ? | ? | ? | ? | ? | ? | ? | ? | ? | washed | centrifugation | 12000 | rpm | 30 | no | no | no | Water | 0 | 463 | 280;350 | Quasispherical | TEM | JEOL | ? | ? | ? | 7 | ? | -15 | 5 | ELS | Zeta sizer, Malvern | 35 | 8 | TEM | JEOL | ? | ? | ? | ? | 31 | 9 | DLS | Zeta sizer Malvern | ? | ? | ? | ? | ? | ? | ? | ? | ? | 0.05 | mg/mL | ? | ? | 48 | 37 | Agar | ? | ? | 57.14286 | ? | % | CFU assay | 0.05 | mg/mL | 96 | In vitro | Epithelium | HeLa | Cancer cells | Human cervix | 5000 | 96 | Survival assay | Cell viability | 61.66667 | ? | % | no | no
De Matteis et al, Cultivar-Dependent Anticancer and Antibacterial Properties of Silver Nanoparticles Synthesized Using Leaves of Different Olea Europaea Trees, Nanomaterials 2019, 9, 1544 | De Matteis | 2019 | 10.3390/nano9111544 | phytosynthesis | single | Heating | 60 | ? | No | No | No | No | 0 | 0.75 | 105 | AgNO3 | ? | ? | 1 | mM | Leaves extract of Olea Europaea (Carolea) | plant | Leaves extract | organic | Leaves extract of Olea Europaea (Carolea) | plant | Leaves extract | organic | ? | ? | ? | ? | 5 | mL | ? | ? | precursor;reducing | AB | ? | ? | ? | ? | ? | ? | ? | ? | ? | washed | centrifugation | 12000 | rpm | 30 | no | no | no | Water | 0 | 458 | 280;350 | Triangular;hexagonal | TEM | JEOL | ? | ? | ? | 7 | ? | -20 | 3 | ELS | Zeta sizer, Malvern | 60 | 11 | TEM | JEOL | ? | ? | ? | ? | 58 | 14 | DLS | Zeta sizer Malvern | ? | ? | ? | ? | ? | ? | ? | ? | ? | 0.05 | mg/mL | ? | ? | 48 | 37 | Agar | ? | ? | 78.57143 | ? | % | CFU assay | 0.05 | mg/mL | 96 | In vitro | Epithelium | HeLa | Cancer cells | Human cervix | 5000 | 96 | Survival assay | Cell viability | 35 | ? | % | no | no
De Matteis et al, Cultivar-Dependent Anticancer and Antibacterial Properties of Silver Nanoparticles Synthesized Using Leaves of Different Olea Europaea Trees, Nanomaterials 2019, 9, 1544 | De Matteis | 2019 | 10.3390/nano9111544 | phytosynthesis | single | Heating | 60 | ? | No | No | No | No | 0 | 0.75 | 105 | AgNO3 | ? | ? | 1 | mM | Leaves extract of Olea Europaea (Leccino) | plant | Leaves extract | organic | Leaves extract of Olea Europaea (Leccino) | plant | Leaves extract | organic | ? | ? | ? | ? | 5 | mL | ? | ? | precursor;reducing | AB | ? | ? | ? | ? | ? | ? | ? | ? | ? | washed | centrifugation | 12000 | rpm | 30 | no | no | no | Water | 0 | 420 | 280;350 | Spherical | TEM | JEOL | ? | ? | ? | 8 | ? | -30 | 8 | ELS | Zeta sizer, Malvern | 15 | 2 | TEM | JEOL | ? | ? | ? | ? | 12 | 3 | DLS | Zeta sizer Malvern | ? | ? | ? | ? | ? | ? | ? | ? | ? | 0.05 | mg/mL | ? | ? | 48 | 37 | Agar | ? | ? | 100 | ? | % | CFU assay | 0.05 | mg/mL | 96 | In vitro | Epithelium | HeLa | Cancer cells | Human cervix | 5000 | 96 | Survival assay | Cell viability | 73.77049 | ? | % | no | no
De Matteis et al, Cultivar-Dependent Anticancer and Antibacterial Properties of Silver Nanoparticles Synthesized Using Leaves of Different Olea Europaea Trees, Nanomaterials 2019, 9, 1544 | De Matteis | 2019 | 10.3390/nano9111544 | phytosynthesis | single | Heating | 60 | ? | No | No | No | No | 0 | 0.75 | 105 | AgNO3 | ? | ? | 1 | mM | Leaves extract of Olea Europaea (Carolea) | plant | Leaves extract | organic | Leaves extract of Olea Europaea (Carolea) | plant | Leaves extract | organic | ? | ? | ? | ? | 5 | mL | ? | ? | precursor;reducing | AB | ? | ? | ? | ? | ? | ? | ? | ? | ? | washed | centrifugation | 12000 | rpm | 30 | no | no | no | Water | 0 | 417 | 280;350 | Spherical | TEM | JEOL | ? | ? | ? | 8 | ? | -18 | 2 | ELS | Zeta sizer, Malvern | 23 | 7 | TEM | JEOL | ? | ? | ? | ? | 20 | 8 | DLS | Zeta sizer Malvern | ? | ? | ? | ? | ? | ? | ? | ? | ? | 0.05 | mg/mL | ? | ? | 48 | 37 | Agar | ? | ? | 96.42857 | ? | % | CFU assay | 0.05 | mg/mL | 96 | In vitro | Epithelium | HeLa | Cancer cells | Human cervix | 5000 | 96 | Survival assay | Cell viability | 70.4918 | ? | % | no | no
De Matteis et al, Cultivar-Dependent Anticancer and Antibacterial Properties of Silver Nanoparticles Synthesized Using Leaves of Different Olea Europaea Trees, Nanomaterials 2019, 9, 1544 | De Matteis | 2019 | 10.3390/nano9111544 | phytosynthesis | single | Heating | 60 | ? | No | No | No | No | 0 | 0.75 | 105 | AgNO3 | ? | ? | 1 | mM | Leaves extract of Laurus nobilis | plant | Leaves extract | organic | Leaves extract of Laurus nobilis | plant | Leaves extract | organic | ? | ? | ? | ? | 5 | mL | ? | ? | precursor;reducing | AB | ? | ? | ? | ? | ? | ? | ? | ? | ? | washed | centrifugation | 12000 | rpm | 30 | no | no | no | Water | 0 | 415 | 280;350 | Spherical | TEM | JEOL | ? | ? | ? | 8 | ? | -25 | 2 | ELS | Zeta sizer, Malvern | 20 | 8 | TEM | JEOL | ? | ? | ? | ? | 22 | 6 | DLS | Zeta sizer Malvern | ? | ? | ? | ? | ? | ? | ? | ? | ? | 0.05 | mg/mL | ? | ? | 48 | 37 | Agar | ? | ? | 89.28571 | ? | % | CFU assay | 0.05 | mg/mL | 96 | In vitro | Epithelium | HeLa | Cancer cells | Human cervix | 5000 | 96 | Survival assay | Cell viability | 65.57377 | ? | % | no | no
De Matteis et al, Cultivar-Dependent Anticancer and Antibacterial Properties of Silver Nanoparticles Synthesized Using Leaves of Different Olea Europaea Trees, Nanomaterials 2019, 9, 1544 | De Matteis | 2019 | 10.3390/nano9111544 | phytosynthesis | single | Heating | 60 | ? | No | No | No | No | 0 | 0.75 | 105 | AgNO3 | ? | ? | 1 | mM | Leaves extract of Olea Europaea (Leccino) | plant | Leaves extract | organic | Leaves extract of Olea Europaea (Leccino) | plant | Leaves extract | organic | ? | ? | ? | ? | 5 | mL | ? | ? | precursor;reducing | AB | ? | ? | ? | ? | ? | ? | ? | ? | ? | washed | centrifugation | 12000 | rpm | 30 | no | no | no | Water | 0 | 463 | 280;350 | Quasispherical | TEM | JEOL | ? | ? | ? | 7 | ? | -15 | 5 | ELS | Zeta sizer, Malvern | 35 | 8 | TEM | JEOL | ? | ? | ? | ? | 31 | 9 | DLS | Zeta sizer Malvern | ? | ? | ? | ? | ? | ? | ? | ? | ? | 0.05 | mg/mL | ? | ? | 24 | 37 | Agar | Coliforms | ? | 42.10526 | ? | % | CFU assay | 0.02 | mg/mL | 48 | In vitro | Epithelium | MCF-7 | Cancer cells | Human breast | 5000 | 96 | Survival assay | Cell viability | 93.33333 | ? | % | no | no
De Matteis et al, Cultivar-Dependent Anticancer and Antibacterial Properties of Silver Nanoparticles Synthesized Using Leaves of Different Olea Europaea Trees, Nanomaterials 2019, 9, 1544 | De Matteis | 2019 | 10.3390/nano9111544 | phytosynthesis | single | Heating | 60 | ? | No | No | No | No | 0 | 0.75 | 105 | AgNO3 | ? | ? | 1 | mM | Leaves extract of Olea Europaea (Carolea) | plant | Leaves extract | organic | Leaves extract of Olea Europaea (Carolea) | plant | Leaves extract | organic | ? | ? | ? | ? | 5 | mL | ? | ? | precursor;reducing | AB | ? | ? | ? | ? | ? | ? | ? | ? | ? | washed | centrifugation | 12000 | rpm | 30 | no | no | no | Water | 0 | 458 | 280;350 | Triangular;hexagonal | TEM | JEOL | ? | ? | ? | 7 | ? | -20 | 3 | ELS | Zeta sizer, Malvern | 60 | 11 | TEM | JEOL | ? | ? | ? | ? | 58 | 14 | DLS | Zeta sizer Malvern | ? | ? | ? | ? | ? | ? | ? | ? | ? | 0.05 | mg/mL | ? | ? | 24 | 37 | Agar | Coliforms | ? | 52.63158 | ? | % | CFU assay | 0.02 | mg/mL | 48 | In vitro | Epithelium | MCF-7 | Cancer cells | Human breast | 5000 | 96 | Survival assay | Cell viability | 73.33333 | ? | % | no | no
De Matteis et al, Cultivar-Dependent Anticancer and Antibacterial Properties of Silver Nanoparticles Synthesized Using Leaves of Different Olea Europaea Trees, Nanomaterials 2019, 9, 1544 | De Matteis | 2019 | 10.3390/nano9111544 | phytosynthesis | single | Heating | 60 | ? | No | No | No | No | 0 | 0.75 | 105 | AgNO3 | ? | ? | 1 | mM | Leaves extract of Olea Europaea (Leccino) | plant | Leaves extract | organic | Leaves extract of Olea Europaea (Leccino) | plant | Leaves extract | organic | ? | ? | ? | ? | 5 | mL | ? | ? | precursor;reducing | AB | ? | ? | ? | ? | ? | ? | ? | ? | ? | washed | centrifugation | 12000 | rpm | 30 | no | no | no | Water | 0 | 420 | 280;350 | Spherical | TEM | JEOL | ? | ? | ? | 8 | ? | -30 | 8 | ELS | Zeta sizer, Malvern | 15 | 2 | TEM | JEOL | ? | ? | ? | ? | 12 | 3 | DLS | Zeta sizer Malvern | ? | ? | ? | ? | ? | ? | ? | ? | ? | 0.05 | mg/mL | ? | ? | 24 | 37 | Agar | Coliforms | ? | 100 | ? | % | CFU assay | 0.02 | mg/mL | 48 | In vitro | Epithelium | MCF-7 | Cancer cells | Human breast | 5000 | 96 | Survival assay | Cell viability | 95.08197 | ? | % | no | no
De Matteis et al, Cultivar-Dependent Anticancer and Antibacterial Properties of Silver Nanoparticles Synthesized Using Leaves of Different Olea Europaea Trees, Nanomaterials 2019, 9, 1544 | De Matteis | 2019 | 10.3390/nano9111544 | phytosynthesis | single | Heating | 60 | ? | No | No | No | No | 0 | 0.75 | 105 | AgNO3 | ? | ? | 1 | mM | Leaves extract of Olea Europaea (Carolea) | plant | Leaves extract | organic | Leaves extract of Olea Europaea (Carolea) | plant | Leaves extract | organic | ? | ? | ? | ? | 5 | mL | ? | ? | precursor;reducing | AB | ? | ? | ? | ? | ? | ? | ? | ? | ? | washed | centrifugation | 12000 | rpm | 30 | no | no | no | Water | 0 | 417 | 280;350 | Spherical | TEM | JEOL | ? | ? | ? | 8 | ? | -18 | 2 | ELS | Zeta sizer, Malvern | 23 | 7 | TEM | JEOL | ? | ? | ? | ? | 20 | 8 | DLS | Zeta sizer Malvern | ? | ? | ? | ? | ? | ? | ? | ? | ? | 0.05 | mg/mL | ? | ? | 24 | 37 | Agar | Coliforms | ? | 100 | ? | % | CFU assay | 0.02 | mg/mL | 48 | In vitro | Epithelium | MCF-7 | Cancer cells | Human breast | 5000 | 96 | Survival assay | Cell viability | 78.68852 | ? | % | no | no
De Matteis et al, Cultivar-Dependent Anticancer and Antibacterial Properties of Silver Nanoparticles Synthesized Using Leaves of Different Olea Europaea Trees, Nanomaterials 2019, 9, 1544 | De Matteis | 2019 | 10.3390/nano9111544 | phytosynthesis | single | Heating | 60 | ? | No | No | No | No | 0 | 0.75 | 105 | AgNO3 | ? | ? | 1 | mM | Leaves extract of Laurus nobilis | plant | Leaves extract | organic | Leaves extract of Laurus nobilis | plant | Leaves extract | organic | ? | ? | ? | ? | 5 | mL | ? | ? | precursor;reducing | AB | ? | ? | ? | ? | ? | ? | ? | ? | ? | washed | centrifugation | 12000 | rpm | 30 | no | no | no | Water | 0 | 415 | 280;350 | Spherical | TEM | JEOL | ? | ? | ? | 8 | ? | -25 | 2 | ELS | Zeta sizer, Malvern | 20 | 8 | TEM | JEOL | ? | ? | ? | ? | 22 | 6 | DLS | Zeta sizer Malvern | ? | ? | ? | ? | ? | ? | ? | ? | ? | 0.05 | mg/mL | ? | ? | 24 | 37 | Agar | Coliforms | ? | 100 | ? | % | CFU assay | 0.02 | mg/mL | 48 | In vitro | Epithelium | MCF-7 | Cancer cells | Human breast | 5000 | 96 | Survival assay | Cell viability | 75.40984 | ? | % | no | no
De Matteis et al, Cultivar-Dependent Anticancer and Antibacterial Properties of Silver Nanoparticles Synthesized Using Leaves of Different Olea Europaea Trees, Nanomaterials 2019, 9, 1544 | De Matteis | 2019 | 10.3390/nano9111544 | phytosynthesis | single | Heating | 60 | ? | No | No | No | No | 0 | 0.75 | 105 | AgNO3 | ? | ? | 1 | mM | Leaves extract of Olea Europaea (Leccino) | plant | Leaves extract | organic | Leaves extract of Olea Europaea (Leccino) | plant | Leaves extract | organic | ? | ? | ? | ? | 5 | mL | ? | ? | precursor;reducing | AB | ? | ? | ? | ? | ? | ? | ? | ? | ? | washed | centrifugation | 12000 | rpm | 30 | no | no | no | Water | 0 | 463 | 280;350 | Quasispherical | TEM | JEOL | ? | ? | ? | 7 | ? | -15 | 5 | ELS | Zeta sizer, Malvern | 35 | 8 | TEM | JEOL | ? | ? | ? | ? | 31 | 9 | DLS | Zeta sizer Malvern | ? | ? | ? | ? | ? | ? | ? | ? | ? | 0.05 | mg/mL | ? | ? | 24 | 37 | Agar | Coliforms | ? | 42.10526 | ? | % | CFU assay | 0.05 | mg/mL | 48 | In vitro | Epithelium | MCF-7 | Cancer cells | Human breast | 5000 | 96 | Survival assay | Cell viability | 80 | ? | % | no | no
De Matteis et al, Cultivar-Dependent Anticancer and Antibacterial Properties of Silver Nanoparticles Synthesized Using Leaves of Different Olea Europaea Trees, Nanomaterials 2019, 9, 1544 | De Matteis | 2019 | 10.3390/nano9111544 | phytosynthesis | single | Heating | 60 | ? | No | No | No | No | 0 | 0.75 | 105 | AgNO3 | ? | ? | 1 | mM | Leaves extract of Olea Europaea (Carolea) | plant | Leaves extract | organic | Leaves extract of Olea Europaea (Carolea) | plant | Leaves extract | organic | ? | ? | ? | ? | 5 | mL | ? | ? | precursor;reducing | AB | ? | ? | ? | ? | ? | ? | ? | ? | ? | washed | centrifugation | 12000 | rpm | 30 | no | no | no | Water | 0 | 458 | 280;350 | Triangular;hexagonal | TEM | JEOL | ? | ? | ? | 7 | ? | -20 | 3 | ELS | Zeta sizer, Malvern | 60 | 11 | TEM | JEOL | ? | ? | ? | ? | 58 | 14 | DLS | Zeta sizer Malvern | ? | ? | ? | ? | ? | ? | ? | ? | ? | 0.05 | mg/mL | ? | ? | 24 | 37 | Agar | Coliforms | ? | 52.63158 | ? | % | CFU assay | 0.05 | mg/mL | 48 | In vitro | Epithelium | MCF-7 | Cancer cells | Human breast | 5000 | 96 | Survival assay | Cell viability | 65 | ? | % | no | no
De Matteis et al, Cultivar-Dependent Anticancer and Antibacterial Properties of Silver Nanoparticles Synthesized Using Leaves of Different Olea Europaea Trees, Nanomaterials 2019, 9, 1544 | De Matteis | 2019 | 10.3390/nano9111544 | phytosynthesis | single | Heating | 60 | ? | No | No | No | No | 0 | 0.75 | 105 | AgNO3 | ? | ? | 1 | mM | Leaves extract of Olea Europaea (Leccino) | plant | Leaves extract | organic | Leaves extract of Olea Europaea (Leccino) | plant | Leaves extract | organic | ? | ? | ? | ? | 5 | mL | ? | ? | precursor;reducing | AB | ? | ? | ? | ? | ? | ? | ? | ? | ? | washed | centrifugation | 12000 | rpm | 30 | no | no | no | Water | 0 | 420 | 280;350 | Spherical | TEM | JEOL | ? | ? | ? | 8 | ? | -30 | 8 | ELS | Zeta sizer, Malvern | 15 | 2 | TEM | JEOL | ? | ? | ? | ? | 12 | 3 | DLS | Zeta sizer Malvern | ? | ? | ? | ? | ? | ? | ? | ? | ? | 0.05 | mg/mL | ? | ? | 24 | 37 | Agar | Coliforms | ? | 100 | ? | % | CFU assay | 0.05 | mg/mL | 48 | In vitro | Epithelium | MCF-7 | Cancer cells | Human breast | 5000 | 96 | Survival assay | Cell viability | 85.2459 | ? | % | no | no
De Matteis et al, Cultivar-Dependent Anticancer and Antibacterial Properties of Silver Nanoparticles Synthesized Using Leaves of Different Olea Europaea Trees, Nanomaterials 2019, 9, 1544 | De Matteis | 2019 | 10.3390/nano9111544 | phytosynthesis | single | Heating | 60 | ? | No | No | No | No | 0 | 0.75 | 105 | AgNO3 | ? | ? | 1 | mM | Leaves extract of Olea Europaea (Carolea) | plant | Leaves extract | organic | Leaves extract of Olea Europaea (Carolea) | plant | Leaves extract | organic | ? | ? | ? | ? | 5 | mL | ? | ? | precursor;reducing | AB | ? | ? | ? | ? | ? | ? | ? | ? | ? | washed | centrifugation | 12000 | rpm | 30 | no | no | no | Water | 0 | 417 | 280;350 | Spherical | TEM | JEOL | ? | ? | ? | 8 | ? | -18 | 2 | ELS | Zeta sizer, Malvern | 23 | 7 | TEM | JEOL | ? | ? | ? | ? | 20 | 8 | DLS | Zeta sizer Malvern | ? | ? | ? | ? | ? | ? | ? | ? | ? | 0.05 | mg/mL | ? | ? | 24 | 37 | Agar | Coliforms | ? | 100 | ? | % | CFU assay | 0.05 | mg/mL | 48 | In vitro | Epithelium | MCF-7 | Cancer cells | Human breast | 5000 | 96 | Survival assay | Cell viability | 73.77049 | ? | % | no | no
De Matteis et al, Cultivar-Dependent Anticancer and Antibacterial Properties of Silver Nanoparticles Synthesized Using Leaves of Different Olea Europaea Trees, Nanomaterials 2019, 9, 1544 | De Matteis | 2019 | 10.3390/nano9111544 | phytosynthesis | single | Heating | 60 | ? | No | No | No | No | 0 | 0.75 | 105 | AgNO3 | ? | ? | 1 | mM | Leaves extract of Laurus nobilis | plant | Leaves extract | organic | Leaves extract of Laurus nobilis | plant | Leaves extract | organic | ? | ? | ? | ? | 5 | mL | ? | ? | precursor;reducing | AB | ? | ? | ? | ? | ? | ? | ? | ? | ? | washed | centrifugation | 12000 | rpm | 30 | no | no | no | Water | 0 | 415 | 280;350 | Spherical | TEM | JEOL | ? | ? | ? | 8 | ? | -25 | 2 | ELS | Zeta sizer, Malvern | 20 | 8 | TEM | JEOL | ? | ? | ? | ? | 22 | 6 | DLS | Zeta sizer Malvern | ? | ? | ? | ? | ? | ? | ? | ? | ? | 0.05 | mg/mL | ? | ? | 24 | 37 | Agar | Coliforms | ? | 100 | ? | % | CFU assay | 0.05 | mg/mL | 48 | In vitro | Epithelium | MCF-7 | Cancer cells | Human breast | 5000 | 96 | Survival assay | Cell viability | 68.85246 | ? | % | no | no
De Matteis et al, Cultivar-Dependent Anticancer and Antibacterial Properties of Silver Nanoparticles Synthesized Using Leaves of Different Olea Europaea Trees, Nanomaterials 2019, 9, 1544 | De Matteis | 2019 | 10.3390/nano9111544 | phytosynthesis | single | Heating | 60 | ? | No | No | No | No | 0 | 0.75 | 105 | AgNO3 | ? | ? | 1 | mM | Leaves extract of Olea Europaea (Leccino) | plant | Leaves extract | organic | Leaves extract of Olea Europaea (Leccino) | plant | Leaves extract | organic | ? | ? | ? | ? | 5 | mL | ? | ? | precursor;reducing | AB | ? | ? | ? | ? | ? | ? | ? | ? | ? | washed | centrifugation | 12000 | rpm | 30 | no | no | no | Water | 0 | 463 | 280;350 | Quasispherical | TEM | JEOL | ? | ? | ? | 7 | ? | -15 | 5 | ELS | Zeta sizer, Malvern | 35 | 8 | TEM | JEOL | ? | ? | ? | ? | 31 | 9 | DLS | Zeta sizer Malvern | ? | ? | ? | ? | ? | ? | ? | ? | ? | 0.05 | mg/mL | ? | ? | 24 | 37 | Agar | Coliforms | ? | 42.10526 | ? | % | CFU assay | 0.02 | mg/mL | 96 | In vitro | Epithelium | MCF-7 | Cancer cells | Human breast | 5000 | 96 | Survival assay | Cell viability | 75 | ? | % | no | no
De Matteis et al, Cultivar-Dependent Anticancer and Antibacterial Properties of Silver Nanoparticles Synthesized Using Leaves of Different Olea Europaea Trees, Nanomaterials 2019, 9, 1544 | De Matteis | 2019 | 10.3390/nano9111544 | phytosynthesis | single | Heating | 60 | ? | No | No | No | No | 0 | 0.75 | 105 | AgNO3 | ? | ? | 1 | mM | Leaves extract of Olea Europaea (Carolea) | plant | Leaves extract | organic | Leaves extract of Olea Europaea (Carolea) | plant | Leaves extract | organic | ? | ? | ? | ? | 5 | mL | ? | ? | precursor;reducing | AB | ? | ? | ? | ? | ? | ? | ? | ? | ? | washed | centrifugation | 12000 | rpm | 30 | no | no | no | Water | 0 | 458 | 280;350 | Triangular;hexagonal | TEM | JEOL | ? | ? | ? | 7 | ? | -20 | 3 | ELS | Zeta sizer, Malvern | 60 | 11 | TEM | JEOL | ? | ? | ? | ? | 58 | 14 | DLS | Zeta sizer Malvern | ? | ? | ? | ? | ? | ? | ? | ? | ? | 0.05 | mg/mL | ? | ? | 24 | 37 | Agar | Coliforms | ? | 52.63158 | ? | % | CFU assay | 0.02 | mg/mL | 96 | In vitro | Epithelium | MCF-7 | Cancer cells | Human breast | 5000 | 96 | Survival assay | Cell viability | 58.33333 | ? | % | no | no
De Matteis et al, Cultivar-Dependent Anticancer and Antibacterial Properties of Silver Nanoparticles Synthesized Using Leaves of Different Olea Europaea Trees, Nanomaterials 2019, 9, 1544 | De Matteis | 2019 | 10.3390/nano9111544 | phytosynthesis | single | Heating | 60 | ? | No | No | No | No | 0 | 0.75 | 105 | AgNO3 | ? | ? | 1 | mM | Leaves extract of Olea Europaea (Leccino) | plant | Leaves extract | organic | Leaves extract of Olea Europaea (Leccino) | plant | Leaves extract | organic | ? | ? | ? | ? | 5 | mL | ? | ? | precursor;reducing | AB | ? | ? | ? | ? | ? | ? | ? | ? | ? | washed | centrifugation | 12000 | rpm | 30 | no | no | no | Water | 0 | 420 | 280;350 | Spherical | TEM | JEOL | ? | ? | ? | 8 | ? | -30 | 8 | ELS | Zeta sizer, Malvern | 15 | 2 | TEM | JEOL | ? | ? | ? | ? | 12 | 3 | DLS | Zeta sizer Malvern | ? | ? | ? | ? | ? | ? | ? | ? | ? | 0.05 | mg/mL | ? | ? | 24 | 37 | Agar | Coliforms | ? | 100 | ? | % | CFU assay | 0.02 | mg/mL | 96 | In vitro | Epithelium | MCF-7 | Cancer cells | Human breast | 5000 | 96 | Survival assay | Cell viability | 78.68852 | ? | % | no | no
De Matteis et al, Cultivar-Dependent Anticancer and Antibacterial Properties of Silver Nanoparticles Synthesized Using Leaves of Different Olea Europaea Trees, Nanomaterials 2019, 9, 1544 | De Matteis | 2019 | 10.3390/nano9111544 | phytosynthesis | single | Heating | 60 | ? | No | No | No | No | 0 | 0.75 | 105 | AgNO3 | ? | ? | 1 | mM | Leaves extract of Olea Europaea (Carolea) | plant | Leaves extract | organic | Leaves extract of Olea Europaea (Carolea) | plant | Leaves extract | organic | ? | ? | ? | ? | 5 | mL | ? | ? | precursor;reducing | AB | ? | ? | ? | ? | ? | ? | ? | ? | ? | washed | centrifugation | 12000 | rpm | 30 | no | no | no | Water | 0 | 417 | 280;350 | Spherical | TEM | JEOL | ? | ? | ? | 8 | ? | -18 | 2 | ELS | Zeta sizer, Malvern | 23 | 7 | TEM | JEOL | ? | ? | ? | ? | 20 | 8 | DLS | Zeta sizer Malvern | ? | ? | ? | ? | ? | ? | ? | ? | ? | 0.05 | mg/mL | ? | ? | 24 | 37 | Agar | Coliforms | ? | 100 | ? | % | CFU assay | 0.02 | mg/mL | 96 | In vitro | Epithelium | MCF-7 | Cancer cells | Human breast | 5000 | 96 | Survival assay | Cell viability | 75.40984 | ? | % | no | no
De Matteis et al, Cultivar-Dependent Anticancer and Antibacterial Properties of Silver Nanoparticles Synthesized Using Leaves of Different Olea Europaea Trees, Nanomaterials 2019, 9, 1544 | De Matteis | 2019 | 10.3390/nano9111544 | phytosynthesis | single | Heating | 60 | ? | No | No | No | No | 0 | 0.75 | 105 | AgNO3 | ? | ? | 1 | mM | Leaves extract of Laurus nobilis | plant | Leaves extract | organic | Leaves extract of Laurus nobilis | plant | Leaves extract | organic | ? | ? | ? | ? | 5 | mL | ? | ? | precursor;reducing | AB | ? | ? | ? | ? | ? | ? | ? | ? | ? | washed | centrifugation | 12000 | rpm | 30 | no | no | no | Water | 0 | 415 | 280;350 | Spherical | TEM | JEOL | ? | ? | ? | 8 | ? | -25 | 2 | ELS | Zeta sizer, Malvern | 20 | 8 | TEM | JEOL | ? | ? | ? | ? | 22 | 6 | DLS | Zeta sizer Malvern | ? | ? | ? | ? | ? | ? | ? | ? | ? | 0.05 | mg/mL | ? | ? | 24 | 37 | Agar | Coliforms | ? | 100 | ? | % | CFU assay | 0.02 | mg/mL | 96 | In vitro | Epithelium | MCF-7 | Cancer cells | Human breast | 5000 | 96 | Survival assay | Cell viability | 68.85246 | ? | % | no | no
De Matteis et al, Cultivar-Dependent Anticancer and Antibacterial Properties of Silver Nanoparticles Synthesized Using Leaves of Different Olea Europaea Trees, Nanomaterials 2019, 9, 1544 | De Matteis | 2019 | 10.3390/nano9111544 | phytosynthesis | single | Heating | 60 | ? | No | No | No | No | 0 | 0.75 | 105 | AgNO3 | ? | ? | 1 | mM | Leaves extract of Olea Europaea (Leccino) | plant | Leaves extract | organic | Leaves extract of Olea Europaea (Leccino) | plant | Leaves extract | organic | ? | ? | ? | ? | 5 | mL | ? | ? | precursor;reducing | AB | ? | ? | ? | ? | ? | ? | ? | ? | ? | washed | centrifugation | 12000 | rpm | 30 | no | no | no | Water | 0 | 463 | 280;350 | Quasispherical | TEM | JEOL | ? | ? | ? | 7 | ? | -15 | 5 | ELS | Zeta sizer, Malvern | 35 | 8 | TEM | JEOL | ? | ? | ? | ? | 31 | 9 | DLS | Zeta sizer Malvern | ? | ? | ? | ? | ? | ? | ? | ? | ? | 0.05 | mg/mL | ? | ? | 24 | 37 | Agar | Coliforms | ? | 42.10526 | ? | % | CFU assay | 0.05 | mg/mL | 96 | In vitro | Epithelium | MCF-7 | Cancer cells | Human breast | 5000 | 96 | Survival assay | Cell viability | 65 | ? | % | no | no
De Matteis et al, Cultivar-Dependent Anticancer and Antibacterial Properties of Silver Nanoparticles Synthesized Using Leaves of Different Olea Europaea Trees, Nanomaterials 2019, 9, 1544 | De Matteis | 2019 | 10.3390/nano9111544 | phytosynthesis | single | Heating | 60 | ? | No | No | No | No | 0 | 0.75 | 105 | AgNO3 | ? | ? | 1 | mM | Leaves extract of Olea Europaea (Carolea) | plant | Leaves extract | organic | Leaves extract of Olea Europaea (Carolea) | plant | Leaves extract | organic | ? | ? | ? | ? | 5 | mL | ? | ? | precursor;reducing | AB | ? | ? | ? | ? | ? | ? | ? | ? | ? | washed | centrifugation | 12000 | rpm | 30 | no | no | no | Water | 0 | 458 | 280;350 | Triangular;hexagonal | TEM | JEOL | ? | ? | ? | 7 | ? | -20 | 3 | ELS | Zeta sizer, Malvern | 60 | 11 | TEM | JEOL | ? | ? | ? | ? | 58 | 14 | DLS | Zeta sizer Malvern | ? | ? | ? | ? | ? | ? | ? | ? | ? | 0.05 | mg/mL | ? | ? | 24 | 37 | Agar | Coliforms | ? | 52.63158 | ? | % | CFU assay | 0.05 | mg/mL | 96 | In vitro | Epithelium | MCF-7 | Cancer cells | Human breast | 5000 | 96 | Survival assay | Cell viability | 48.33333 | ? | % | no | no
De Matteis et al, Cultivar-Dependent Anticancer and Antibacterial Properties of Silver Nanoparticles Synthesized Using Leaves of Different Olea Europaea Trees, Nanomaterials 2019, 9, 1544 | De Matteis | 2019 | 10.3390/nano9111544 | phytosynthesis | single | Heating | 60 | ? | No | No | No | No | 0 | 0.75 | 105 | AgNO3 | ? | ? | 1 | mM | Leaves extract of Olea Europaea (Leccino) | plant | Leaves extract | organic | Leaves extract of Olea Europaea (Leccino) | plant | Leaves extract | organic | ? | ? | ? | ? | 5 | mL | ? | ? | precursor;reducing | AB | ? | ? | ? | ? | ? | ? | ? | ? | ? | washed | centrifugation | 12000 | rpm | 30 | no | no | no | Water | 0 | 420 | 280;350 | Spherical | TEM | JEOL | ? | ? | ? | 8 | ? | -30 | 8 | ELS | Zeta sizer, Malvern | 15 | 2 | TEM | JEOL | ? | ? | ? | ? | 12 | 3 | DLS | Zeta sizer Malvern | ? | ? | ? | ? | ? | ? | ? | ? | ? | 0.05 | mg/mL | ? | ? | 24 | 37 | Agar | Coliforms | ? | 100 | ? | % | CFU assay | 0.05 | mg/mL | 96 | In vitro | Epithelium | MCF-7 | Cancer cells | Human breast | 5000 | 96 | Survival assay | Cell viability | 72.13115 | ? | % | no | no
De Matteis et al, Cultivar-Dependent Anticancer and Antibacterial Properties of Silver Nanoparticles Synthesized Using Leaves of Different Olea Europaea Trees, Nanomaterials 2019, 9, 1544 | De Matteis | 2019 | 10.3390/nano9111544 | phytosynthesis | single | Heating | 60 | ? | No | No | No | No | 0 | 0.75 | 105 | AgNO3 | ? | ? | 1 | mM | Leaves extract of Olea Europaea (Carolea) | plant | Leaves extract | organic | Leaves extract of Olea Europaea (Carolea) | plant | Leaves extract | organic | ? | ? | ? | ? | 5 | mL | ? | ? | precursor;reducing | AB | ? | ? | ? | ? | ? | ? | ? | ? | ? | washed | centrifugation | 12000 | rpm | 30 | no | no | no | Water | 0 | 417 | 280;350 | Spherical | TEM | JEOL | ? | ? | ? | 8 | ? | -18 | 2 | ELS | Zeta sizer, Malvern | 23 | 7 | TEM | JEOL | ? | ? | ? | ? | 20 | 8 | DLS | Zeta sizer Malvern | ? | ? | ? | ? | ? | ? | ? | ? | ? | 0.05 | mg/mL | ? | ? | 24 | 37 | Agar | Coliforms | ? | 100 | ? | % | CFU assay | 0.05 | mg/mL | 96 | In vitro | Epithelium | MCF-7 | Cancer cells | Human breast | 5000 | 96 | Survival assay | Cell viability | 70.4918 | ? | % | no | no
De Matteis et al, Cultivar-Dependent Anticancer and Antibacterial Properties of Silver Nanoparticles Synthesized Using Leaves of Different Olea Europaea Trees, Nanomaterials 2019, 9, 1544 | De Matteis | 2019 | 10.3390/nano9111544 | phytosynthesis | single | Heating | 60 | ? | No | No | No | No | 0 | 0.75 | 105 | AgNO3 | ? | ? | 1 | mM | Leaves extract of Laurus nobilis | plant | Leaves extract | organic | Leaves extract of Laurus nobilis | plant | Leaves extract | organic | ? | ? | ? | ? | 5 | mL | ? | ? | precursor;reducing | AB | ? | ? | ? | ? | ? | ? | ? | ? | ? | washed | centrifugation | 12000 | rpm | 30 | no | no | no | Water | 0 | 415 | 280;350 | Spherical | TEM | JEOL | ? | ? | ? | 8 | ? | -25 | 2 | ELS | Zeta sizer, Malvern | 20 | 8 | TEM | JEOL | ? | ? | ? | ? | 22 | 6 | DLS | Zeta sizer Malvern | ? | ? | ? | ? | ? | ? | ? | ? | ? | 0.05 | mg/mL | ? | ? | 24 | 37 | Agar | Coliforms | ? | 100 | ? | % | CFU assay | 0.05 | mg/mL | 96 | In vitro | Epithelium | MCF-7 | Cancer cells | Human breast | 5000 | 96 | Survival assay | Cell viability | 72.13115 | ? | % | no | no
De Matteis et al, Cultivar-Dependent Anticancer and Antibacterial Properties of Silver Nanoparticles Synthesized Using Leaves of Different Olea Europaea Trees, Nanomaterials 2019, 9, 1544 | De Matteis | 2019 | 10.3390/nano9111544 | phytosynthesis | single | Heating | 60 | ? | No | No | No | No | 0 | 0.75 | 105 | AgNO3 | ? | ? | 1 | mM | Leaves extract of Olea Europaea (Leccino) | plant | Leaves extract | organic | Leaves extract of Olea Europaea (Leccino) | plant | Leaves extract | organic | ? | ? | ? | ? | 5 | mL | ? | ? | precursor;reducing | AB | ? | ? | ? | ? | ? | ? | ? | ? | ? | washed | centrifugation | 12000 | rpm | 30 | no | no | no | Water | 0 | 463 | 280;350 | Quasispherical | TEM | JEOL | ? | ? | ? | 7 | ? | -15 | 5 | ELS | Zeta sizer, Malvern | 35 | 8 | TEM | JEOL | ? | ? | ? | ? | 31 | 9 | DLS | Zeta sizer Malvern | ? | ? | ? | ? | ? | ? | ? | ? | ? | 0.05 | mg/mL | ? | ? | 24 | 37 | Agar | Coliforms | ? | 42.10526 | ? | % | CFU assay | 0.02 | mg/mL | 48 | In vitro | Epithelium | HeLa | Cancer cells | Human cervix | 5000 | 96 | Survival assay | Cell viability | 91.66667 | ? | % | no | no
De Matteis et al, Cultivar-Dependent Anticancer and Antibacterial Properties of Silver Nanoparticles Synthesized Using Leaves of Different Olea Europaea Trees, Nanomaterials 2019, 9, 1544 | De Matteis | 2019 | 10.3390/nano9111544 | phytosynthesis | single | Heating | 60 | ? | No | No | No | No | 0 | 0.75 | 105 | AgNO3 | ? | ? | 1 | mM | Leaves extract of Olea Europaea (Carolea) | plant | Leaves extract | organic | Leaves extract of Olea Europaea (Carolea) | plant | Leaves extract | organic | ? | ? | ? | ? | 5 | mL | ? | ? | precursor;reducing | AB | ? | ? | ? | ? | ? | ? | ? | ? | ? | washed | centrifugation | 12000 | rpm | 30 | no | no | no | Water | 0 | 458 | 280;350 | Triangular;hexagonal | TEM | JEOL | ? | ? | ? | 7 | ? | -20 | 3 | ELS | Zeta sizer, Malvern | 60 | 11 | TEM | JEOL | ? | ? | ? | ? | 58 | 14 | DLS | Zeta sizer Malvern | ? | ? | ? | ? | ? | ? | ? | ? | ? | 0.05 | mg/mL | ? | ? | 24 | 37 | Agar | Coliforms | ? | 52.63158 | ? | % | CFU assay | 0.02 | mg/mL | 48 | In vitro | Epithelium | HeLa | Cancer cells | Human cervix | 5000 | 96 | Survival assay | Cell viability | 70 | ? | % | no | no
De Matteis et al, Cultivar-Dependent Anticancer and Antibacterial Properties of Silver Nanoparticles Synthesized Using Leaves of Different Olea Europaea Trees, Nanomaterials 2019, 9, 1544 | De Matteis | 2019 | 10.3390/nano9111544 | phytosynthesis | single | Heating | 60 | ? | No | No | No | No | 0 | 0.75 | 105 | AgNO3 | ? | ? | 1 | mM | Leaves extract of Olea Europaea (Leccino) | plant | Leaves extract | organic | Leaves extract of Olea Europaea (Leccino) | plant | Leaves extract | organic | ? | ? | ? | ? | 5 | mL | ? | ? | precursor;reducing | AB | ? | ? | ? | ? | ? | ? | ? | ? | ? | washed | centrifugation | 12000 | rpm | 30 | no | no | no | Water | 0 | 420 | 280;350 | Spherical | TEM | JEOL | ? | ? | ? | 8 | ? | -30 | 8 | ELS | Zeta sizer, Malvern | 15 | 2 | TEM | JEOL | ? | ? | ? | ? | 12 | 3 | DLS | Zeta sizer Malvern | ? | ? | ? | ? | ? | ? | ? | ? | ? | 0.05 | mg/mL | ? | ? | 24 | 37 | Agar | Coliforms | ? | 100 | ? | % | CFU assay | 0.02 | mg/mL | 48 | In vitro | Epithelium | HeLa | Cancer cells | Human cervix | 5000 | 96 | Survival assay | Cell viability | 90.16393 | ? | % | no | no
De Matteis et al, Cultivar-Dependent Anticancer and Antibacterial Properties of Silver Nanoparticles Synthesized Using Leaves of Different Olea Europaea Trees, Nanomaterials 2019, 9, 1544 | De Matteis | 2019 | 10.3390/nano9111544 | phytosynthesis | single | Heating | 60 | ? | No | No | No | No | 0 | 0.75 | 105 | AgNO3 | ? | ? | 1 | mM | Leaves extract of Olea Europaea (Carolea) | plant | Leaves extract | organic | Leaves extract of Olea Europaea (Carolea) | plant | Leaves extract | organic | ? | ? | ? | ? | 5 | mL | ? | ? | precursor;reducing | AB | ? | ? | ? | ? | ? | ? | ? | ? | ? | washed | centrifugation | 12000 | rpm | 30 | no | no | no | Water | 0 | 417 | 280;350 | Spherical | TEM | JEOL | ? | ? | ? | 8 | ? | -18 | 2 | ELS | Zeta sizer, Malvern | 23 | 7 | TEM | JEOL | ? | ? | ? | ? | 20 | 8 | DLS | Zeta sizer Malvern | ? | ? | ? | ? | ? | ? | ? | ? | ? | 0.05 | mg/mL | ? | ? | 24 | 37 | Agar | Coliforms | ? | 100 | ? | % | CFU assay | 0.02 | mg/mL | 48 | In vitro | Epithelium | HeLa | Cancer cells | Human cervix | 5000 | 96 | Survival assay | Cell viability | 77.04918 | ? | % | no | no
De Matteis et al, Cultivar-Dependent Anticancer and Antibacterial Properties of Silver Nanoparticles Synthesized Using Leaves of Different Olea Europaea Trees, Nanomaterials 2019, 9, 1544 | De Matteis | 2019 | 10.3390/nano9111544 | phytosynthesis | single | Heating | 60 | ? | No | No | No | No | 0 | 0.75 | 105 | AgNO3 | ? | ? | 1 | mM | Leaves extract of Laurus nobilis | plant | Leaves extract | organic | Leaves extract of Laurus nobilis | plant | Leaves extract | organic | ? | ? | ? | ? | 5 | mL | ? | ? | precursor;reducing | AB | ? | ? | ? | ? | ? | ? | ? | ? | ? | washed | centrifugation | 12000 | rpm | 30 | no | no | no | Water | 0 | 415 | 280;350 | Spherical | TEM | JEOL | ? | ? | ? | 8 | ? | -25 | 2 | ELS | Zeta sizer, Malvern | 20 | 8 | TEM | JEOL | ? | ? | ? | ? | 22 | 6 | DLS | Zeta sizer Malvern | ? | ? | ? | ? | ? | ? | ? | ? | ? | 0.05 | mg/mL | ? | ? | 24 | 37 | Agar | Coliforms | ? | 100 | ? | % | CFU assay | 0.02 | mg/mL | 48 | In vitro | Epithelium | HeLa | Cancer cells | Human cervix | 5000 | 96 | Survival assay | Cell viability | 70.4918 | ? | % | no | no
De Matteis et al, Cultivar-Dependent Anticancer and Antibacterial Properties of Silver Nanoparticles Synthesized Using Leaves of Different Olea Europaea Trees, Nanomaterials 2019, 9, 1544 | De Matteis | 2019 | 10.3390/nano9111544 | phytosynthesis | single | Heating | 60 | ? | No | No | No | No | 0 | 0.75 | 105 | AgNO3 | ? | ? | 1 | mM | Leaves extract of Olea Europaea (Leccino) | plant | Leaves extract | organic | Leaves extract of Olea Europaea (Leccino) | plant | Leaves extract | organic | ? | ? | ? | ? | 5 | mL | ? | ? | precursor;reducing | AB | ? | ? | ? | ? | ? | ? | ? | ? | ? | washed | centrifugation | 12000 | rpm | 30 | no | no | no | Water | 0 | 463 | 280;350 | Quasispherical | TEM | JEOL | ? | ? | ? | 7 | ? | -15 | 5 | ELS | Zeta sizer, Malvern | 35 | 8 | TEM | JEOL | ? | ? | ? | ? | 31 | 9 | DLS | Zeta sizer Malvern | ? | ? | ? | ? | ? | ? | ? | ? | ? | 0.05 | mg/mL | ? | ? | 24 | 37 | Agar | Coliforms | ? | 42.10526 | ? | % | CFU assay | 0.05 | mg/mL | 48 | In vitro | Epithelium | HeLa | Cancer cells | Human cervix | 5000 | 96 | Survival assay | Cell viability | 76.66667 | ? | % | no | no
De Matteis et al, Cultivar-Dependent Anticancer and Antibacterial Properties of Silver Nanoparticles Synthesized Using Leaves of Different Olea Europaea Trees, Nanomaterials 2019, 9, 1544 | De Matteis | 2019 | 10.3390/nano9111544 | phytosynthesis | single | Heating | 60 | ? | No | No | No | No | 0 | 0.75 | 105 | AgNO3 | ? | ? | 1 | mM | Leaves extract of Olea Europaea (Carolea) | plant | Leaves extract | organic | Leaves extract of Olea Europaea (Carolea) | plant | Leaves extract | organic | ? | ? | ? | ? | 5 | mL | ? | ? | precursor;reducing | AB | ? | ? | ? | ? | ? | ? | ? | ? | ? | washed | centrifugation | 12000 | rpm | 30 | no | no | no | Water | 0 | 458 | 280;350 | Triangular;hexagonal | TEM | JEOL | ? | ? | ? | 7 | ? | -20 | 3 | ELS | Zeta sizer, Malvern | 60 | 11 | TEM | JEOL | ? | ? | ? | ? | 58 | 14 | DLS | Zeta sizer Malvern | ? | ? | ? | ? | ? | ? | ? | ? | ? | 0.05 | mg/mL | ? | ? | 24 | 37 | Agar | Coliforms | ? | 52.63158 | ? | % | CFU assay | 0.05 | mg/mL | 48 | In vitro | Epithelium | HeLa | Cancer cells | Human cervix | 5000 | 96 | Survival assay | Cell viability | 65 | ? | % | no | no
De Matteis et al, Cultivar-Dependent Anticancer and Antibacterial Properties of Silver Nanoparticles Synthesized Using Leaves of Different Olea Europaea Trees, Nanomaterials 2019, 9, 1544 | De Matteis | 2019 | 10.3390/nano9111544 | phytosynthesis | single | Heating | 60 | ? | No | No | No | No | 0 | 0.75 | 105 | AgNO3 | ? | ? | 1 | mM | Leaves extract of Olea Europaea (Leccino) | plant | Leaves extract | organic | Leaves extract of Olea Europaea (Leccino) | plant | Leaves extract | organic | ? | ? | ? | ? | 5 | mL | ? | ? | precursor;reducing | AB | ? | ? | ? | ? | ? | ? | ? | ? | ? | washed | centrifugation | 12000 | rpm | 30 | no | no | no | Water | 0 | 420 | 280;350 | Spherical | TEM | JEOL | ? | ? | ? | 8 | ? | -30 | 8 | ELS | Zeta sizer, Malvern | 15 | 2 | TEM | JEOL | ? | ? | ? | ? | 12 | 3 | DLS | Zeta sizer Malvern | ? | ? | ? | ? | ? | ? | ? | ? | ? | 0.05 | mg/mL | ? | ? | 24 | 37 | Agar | Coliforms | ? | 100 | ? | % | CFU assay | 0.05 | mg/mL | 48 | In vitro | Epithelium | HeLa | Cancer cells | Human cervix | 5000 | 96 | Survival assay | Cell viability | 83.60656 | ? | % | no | no
De Matteis et al, Cultivar-Dependent Anticancer and Antibacterial Properties of Silver Nanoparticles Synthesized Using Leaves of Different Olea Europaea Trees, Nanomaterials 2019, 9, 1544 | De Matteis | 2019 | 10.3390/nano9111544 | phytosynthesis | single | Heating | 60 | ? | No | No | No | No | 0 | 0.75 | 105 | AgNO3 | ? | ? | 1 | mM | Leaves extract of Olea Europaea (Carolea) | plant | Leaves extract | organic | Leaves extract of Olea Europaea (Carolea) | plant | Leaves extract | organic | ? | ? | ? | ? | 5 | mL | ? | ? | precursor;reducing | AB | ? | ? | ? | ? | ? | ? | ? | ? | ? | washed | centrifugation | 12000 | rpm | 30 | no | no | no | Water | 0 | 417 | 280;350 | Spherical | TEM | JEOL | ? | ? | ? | 8 | ? | -18 | 2 | ELS | Zeta sizer, Malvern | 23 | 7 | TEM | JEOL | ? | ? | ? | ? | 20 | 8 | DLS | Zeta sizer Malvern | ? | ? | ? | ? | ? | ? | ? | ? | ? | 0.05 | mg/mL | ? | ? | 24 | 37 | Agar | Coliforms | ? | 100 | ? | % | CFU assay | 0.05 | mg/mL | 48 | In vitro | Epithelium | HeLa | Cancer cells | Human cervix | 5000 | 96 | Survival assay | Cell viability | 72.13115 | ? | % | no | no
De Matteis et al, Cultivar-Dependent Anticancer and Antibacterial Properties of Silver Nanoparticles Synthesized Using Leaves of Different Olea Europaea Trees, Nanomaterials 2019, 9, 1544 | De Matteis | 2019 | 10.3390/nano9111544 | phytosynthesis | single | Heating | 60 | ? | No | No | No | No | 0 | 0.75 | 105 | AgNO3 | ? | ? | 1 | mM | Leaves extract of Laurus nobilis | plant | Leaves extract | organic | Leaves extract of Laurus nobilis | plant | Leaves extract | organic | ? | ? | ? | ? | 5 | mL | ? | ? | precursor;reducing | AB | ? | ? | ? | ? | ? | ? | ? | ? | ? | washed | centrifugation | 12000 | rpm | 30 | no | no | no | Water | 0 | 415 | 280;350 | Spherical | TEM | JEOL | ? | ? | ? | 8 | ? | -25 | 2 | ELS | Zeta sizer, Malvern | 20 | 8 | TEM | JEOL | ? | ? | ? | ? | 22 | 6 | DLS | Zeta sizer Malvern | ? | ? | ? | ? | ? | ? | ? | ? | ? | 0.05 | mg/mL | ? | ? | 24 | 37 | Agar | Coliforms | ? | 100 | ? | % | CFU assay | 0.05 | mg/mL | 48 | In vitro | Epithelium | HeLa | Cancer cells | Human cervix | 5000 | 96 | Survival assay | Cell viability | 67.21311 | ? | % | no | no
De Matteis et al, Cultivar-Dependent Anticancer and Antibacterial Properties of Silver Nanoparticles Synthesized Using Leaves of Different Olea Europaea Trees, Nanomaterials 2019, 9, 1544 | De Matteis | 2019 | 10.3390/nano9111544 | phytosynthesis | single | Heating | 60 | ? | No | No | No | No | 0 | 0.75 | 105 | AgNO3 | ? | ? | 1 | mM | Leaves extract of Olea Europaea (Leccino) | plant | Leaves extract | organic | Leaves extract of Olea Europaea (Leccino) | plant | Leaves extract | organic | ? | ? | ? | ? | 5 | mL | ? | ? | precursor;reducing | AB | ? | ? | ? | ? | ? | ? | ? | ? | ? | washed | centrifugation | 12000 | rpm | 30 | no | no | no | Water | 0 | 463 | 280;350 | Quasispherical | TEM | JEOL | ? | ? | ? | 7 | ? | -15 | 5 | ELS | Zeta sizer, Malvern | 35 | 8 | TEM | JEOL | ? | ? | ? | ? | 31 | 9 | DLS | Zeta sizer Malvern | ? | ? | ? | ? | ? | ? | ? | ? | ? | 0.05 | mg/mL | ? | ? | 24 | 37 | Agar | Coliforms | ? | 42.10526 | ? | % | CFU assay | 0.02 | mg/mL | 96 | In vitro | Epithelium | HeLa | Cancer cells | Human cervix | 5000 | 96 | Survival assay | Cell viability | 73.33333 | ? | % | no | no
De Matteis et al, Cultivar-Dependent Anticancer and Antibacterial Properties of Silver Nanoparticles Synthesized Using Leaves of Different Olea Europaea Trees, Nanomaterials 2019, 9, 1544 | De Matteis | 2019 | 10.3390/nano9111544 | phytosynthesis | single | Heating | 60 | ? | No | No | No | No | 0 | 0.75 | 105 | AgNO3 | ? | ? | 1 | mM | Leaves extract of Olea Europaea (Carolea) | plant | Leaves extract | organic | Leaves extract of Olea Europaea (Carolea) | plant | Leaves extract | organic | ? | ? | ? | ? | 5 | mL | ? | ? | precursor;reducing | AB | ? | ? | ? | ? | ? | ? | ? | ? | ? | washed | centrifugation | 12000 | rpm | 30 | no | no | no | Water | 0 | 458 | 280;350 | Triangular;hexagonal | TEM | JEOL | ? | ? | ? | 7 | ? | -20 | 3 | ELS | Zeta sizer, Malvern | 60 | 11 | TEM | JEOL | ? | ? | ? | ? | 58 | 14 | DLS | Zeta sizer Malvern | ? | ? | ? | ? | ? | ? | ? | ? | ? | 0.05 | mg/mL | ? | ? | 24 | 37 | Agar | Coliforms | ? | 52.63158 | ? | % | CFU assay | 0.02 | mg/mL | 96 | In vitro | Epithelium | HeLa | Cancer cells | Human cervix | 5000 | 96 | Survival assay | Cell viability | 43.33333 | ? | % | no | no
De Matteis et al, Cultivar-Dependent Anticancer and Antibacterial Properties of Silver Nanoparticles Synthesized Using Leaves of Different Olea Europaea Trees, Nanomaterials 2019, 9, 1544 | De Matteis | 2019 | 10.3390/nano9111544 | phytosynthesis | single | Heating | 60 | ? | No | No | No | No | 0 | 0.75 | 105 | AgNO3 | ? | ? | 1 | mM | Leaves extract of Olea Europaea (Leccino) | plant | Leaves extract | organic | Leaves extract of Olea Europaea (Leccino) | plant | Leaves extract | organic | ? | ? | ? | ? | 5 | mL | ? | ? | precursor;reducing | AB | ? | ? | ? | ? | ? | ? | ? | ? | ? | washed | centrifugation | 12000 | rpm | 30 | no | no | no | Water | 0 | 420 | 280;350 | Spherical | TEM | JEOL | ? | ? | ? | 8 | ? | -30 | 8 | ELS | Zeta sizer, Malvern | 15 | 2 | TEM | JEOL | ? | ? | ? | ? | 12 | 3 | DLS | Zeta sizer Malvern | ? | ? | ? | ? | ? | ? | ? | ? | ? | 0.05 | mg/mL | ? | ? | 24 | 37 | Agar | Coliforms | ? | 100 | ? | % | CFU assay | 0.02 | mg/mL | 96 | In vitro | Epithelium | HeLa | Cancer cells | Human cervix | 5000 | 96 | Survival assay | Cell viability | 78.68852 | ? | % | no | no
De Matteis et al, Cultivar-Dependent Anticancer and Antibacterial Properties of Silver Nanoparticles Synthesized Using Leaves of Different Olea Europaea Trees, Nanomaterials 2019, 9, 1544 | De Matteis | 2019 | 10.3390/nano9111544 | phytosynthesis | single | Heating | 60 | ? | No | No | No | No | 0 | 0.75 | 105 | AgNO3 | ? | ? | 1 | mM | Leaves extract of Olea Europaea (Carolea) | plant | Leaves extract | organic | Leaves extract of Olea Europaea (Carolea) | plant | Leaves extract | organic | ? | ? | ? | ? | 5 | mL | ? | ? | precursor;reducing | AB | ? | ? | ? | ? | ? | ? | ? | ? | ? | washed | centrifugation | 12000 | rpm | 30 | no | no | no | Water | 0 | 417 | 280;350 | Spherical | TEM | JEOL | ? | ? | ? | 8 | ? | -18 | 2 | ELS | Zeta sizer, Malvern | 23 | 7 | TEM | JEOL | ? | ? | ? | ? | 20 | 8 | DLS | Zeta sizer Malvern | ? | ? | ? | ? | ? | ? | ? | ? | ? | 0.05 | mg/mL | ? | ? | 24 | 37 | Agar | Coliforms | ? | 100 | ? | % | CFU assay | 0.02 | mg/mL | 96 | In vitro | Epithelium | HeLa | Cancer cells | Human cervix | 5000 | 96 | Survival assay | Cell viability | 72.13115 | ? | % | no | no
De Matteis et al, Cultivar-Dependent Anticancer and Antibacterial Properties of Silver Nanoparticles Synthesized Using Leaves of Different Olea Europaea Trees, Nanomaterials 2019, 9, 1544 | De Matteis | 2019 | 10.3390/nano9111544 | phytosynthesis | single | Heating | 60 | ? | No | No | No | No | 0 | 0.75 | 105 | AgNO3 | ? | ? | 1 | mM | Leaves extract of Laurus nobilis | plant | Leaves extract | organic | Leaves extract of Laurus nobilis | plant | Leaves extract | organic | ? | ? | ? | ? | 5 | mL | ? | ? | precursor;reducing | AB | ? | ? | ? | ? | ? | ? | ? | ? | ? | washed | centrifugation | 12000 | rpm | 30 | no | no | no | Water | 0 | 415 | 280;350 | Spherical | TEM | JEOL | ? | ? | ? | 8 | ? | -25 | 2 | ELS | Zeta sizer, Malvern | 20 | 8 | TEM | JEOL | ? | ? | ? | ? | 22 | 6 | DLS | Zeta sizer Malvern | ? | ? | ? | ? | ? | ? | ? | ? | ? | 0.05 | mg/mL | ? | ? | 24 | 37 | Agar | Coliforms | ? | 100 | ? | % | CFU assay | 0.02 | mg/mL | 96 | In vitro | Epithelium | HeLa | Cancer cells | Human cervix | 5000 | 96 | Survival assay | Cell viability | 67.21311 | ? | % | no | no
De Matteis et al, Cultivar-Dependent Anticancer and Antibacterial Properties of Silver Nanoparticles Synthesized Using Leaves of Different Olea Europaea Trees, Nanomaterials 2019, 9, 1544 | De Matteis | 2019 | 10.3390/nano9111544 | phytosynthesis | single | Heating | 60 | ? | No | No | No | No | 0 | 0.75 | 105 | AgNO3 | ? | ? | 1 | mM | Leaves extract of Olea Europaea (Leccino) | plant | Leaves extract | organic | Leaves extract of Olea Europaea (Leccino) | plant | Leaves extract | organic | ? | ? | ? | ? | 5 | mL | ? | ? | precursor;reducing | AB | ? | ? | ? | ? | ? | ? | ? | ? | ? | washed | centrifugation | 12000 | rpm | 30 | no | no | no | Water | 0 | 463 | 280;350 | Quasispherical | TEM | JEOL | ? | ? | ? | 7 | ? | -15 | 5 | ELS | Zeta sizer, Malvern | 35 | 8 | TEM | JEOL | ? | ? | ? | ? | 31 | 9 | DLS | Zeta sizer Malvern | ? | ? | ? | ? | ? | ? | ? | ? | ? | 0.05 | mg/mL | ? | ? | 24 | 37 | Agar | Coliforms | ? | 42.10526 | ? | % | CFU assay | 0.05 | mg/mL | 96 | In vitro | Epithelium | HeLa | Cancer cells | Human cervix | 5000 | 96 | Survival assay | Cell viability | 61.66667 | ? | % | no | no
De Matteis et al, Cultivar-Dependent Anticancer and Antibacterial Properties of Silver Nanoparticles Synthesized Using Leaves of Different Olea Europaea Trees, Nanomaterials 2019, 9, 1544 | De Matteis | 2019 | 10.3390/nano9111544 | phytosynthesis | single | Heating | 60 | ? | No | No | No | No | 0 | 0.75 | 105 | AgNO3 | ? | ? | 1 | mM | Leaves extract of Olea Europaea (Carolea) | plant | Leaves extract | organic | Leaves extract of Olea Europaea (Carolea) | plant | Leaves extract | organic | ? | ? | ? | ? | 5 | mL | ? | ? | precursor;reducing | AB | ? | ? | ? | ? | ? | ? | ? | ? | ? | washed | centrifugation | 12000 | rpm | 30 | no | no | no | Water | 0 | 458 | 280;350 | Triangular;hexagonal | TEM | JEOL | ? | ? | ? | 7 | ? | -20 | 3 | ELS | Zeta sizer, Malvern | 60 | 11 | TEM | JEOL | ? | ? | ? | ? | 58 | 14 | DLS | Zeta sizer Malvern | ? | ? | ? | ? | ? | ? | ? | ? | ? | 0.05 | mg/mL | ? | ? | 24 | 37 | Agar | Coliforms | ? | 52.63158 | ? | % | CFU assay | 0.05 | mg/mL | 96 | In vitro | Epithelium | HeLa | Cancer cells | Human cervix | 5000 | 96 | Survival assay | Cell viability | 35 | ? | % | no | no
De Matteis et al, Cultivar-Dependent Anticancer and Antibacterial Properties of Silver Nanoparticles Synthesized Using Leaves of Different Olea Europaea Trees, Nanomaterials 2019, 9, 1544 | De Matteis | 2019 | 10.3390/nano9111544 | phytosynthesis | single | Heating | 60 | ? | No | No | No | No | 0 | 0.75 | 105 | AgNO3 | ? | ? | 1 | mM | Leaves extract of Olea Europaea (Leccino) | plant | Leaves extract | organic | Leaves extract of Olea Europaea (Leccino) | plant | Leaves extract | organic | ? | ? | ? | ? | 5 | mL | ? | ? | precursor;reducing | AB | ? | ? | ? | ? | ? | ? | ? | ? | ? | washed | centrifugation | 12000 | rpm | 30 | no | no | no | Water | 0 | 420 | 280;350 | Spherical | TEM | JEOL | ? | ? | ? | 8 | ? | -30 | 8 | ELS | Zeta sizer, Malvern | 15 | 2 | TEM | JEOL | ? | ? | ? | ? | 12 | 3 | DLS | Zeta sizer Malvern | ? | ? | ? | ? | ? | ? | ? | ? | ? | 0.05 | mg/mL | ? | ? | 24 | 37 | Agar | Coliforms | ? | 100 | ? | % | CFU assay | 0.05 | mg/mL | 96 | In vitro | Epithelium | HeLa | Cancer cells | Human cervix | 5000 | 96 | Survival assay | Cell viability | 73.77049 | ? | % | no | no
De Matteis et al, Cultivar-Dependent Anticancer and Antibacterial Properties of Silver Nanoparticles Synthesized Using Leaves of Different Olea Europaea Trees, Nanomaterials 2019, 9, 1544 | De Matteis | 2019 | 10.3390/nano9111544 | phytosynthesis | single | Heating | 60 | ? | No | No | No | No | 0 | 0.75 | 105 | AgNO3 | ? | ? | 1 | mM | Leaves extract of Olea Europaea (Carolea) | plant | Leaves extract | organic | Leaves extract of Olea Europaea (Carolea) | plant | Leaves extract | organic | ? | ? | ? | ? | 5 | mL | ? | ? | precursor;reducing | AB | ? | ? | ? | ? | ? | ? | ? | ? | ? | washed | centrifugation | 12000 | rpm | 30 | no | no | no | Water | 0 | 417 | 280;350 | Spherical | TEM | JEOL | ? | ? | ? | 8 | ? | -18 | 2 | ELS | Zeta sizer, Malvern | 23 | 7 | TEM | JEOL | ? | ? | ? | ? | 20 | 8 | DLS | Zeta sizer Malvern | ? | ? | ? | ? | ? | ? | ? | ? | ? | 0.05 | mg/mL | ? | ? | 24 | 37 | Agar | Coliforms | ? | 100 | ? | % | CFU assay | 0.05 | mg/mL | 96 | In vitro | Epithelium | HeLa | Cancer cells | Human cervix | 5000 | 96 | Survival assay | Cell viability | 70.4918 | ? | % | no | no
De Matteis et al, Cultivar-Dependent Anticancer and Antibacterial Properties of Silver Nanoparticles Synthesized Using Leaves of Different Olea Europaea Trees, Nanomaterials 2019, 9, 1544 | De Matteis | 2019 | 10.3390/nano9111544 | phytosynthesis | single | Heating | 60 | ? | No | No | No | No | 0 | 0.75 | 105 | AgNO3 | ? | ? | 1 | mM | Leaves extract of Laurus nobilis | plant | Leaves extract | organic | Leaves extract of Laurus nobilis | plant | Leaves extract | organic | ? | ? | ? | ? | 5 | mL | ? | ? | precursor;reducing | AB | ? | ? | ? | ? | ? | ? | ? | ? | ? | washed | centrifugation | 12000 | rpm | 30 | no | no | no | Water | 0 | 415 | 280;350 | Spherical | TEM | JEOL | ? | ? | ? | 8 | ? | -25 | 2 | ELS | Zeta sizer, Malvern | 20 | 8 | TEM | JEOL | ? | ? | ? | ? | 22 | 6 | DLS | Zeta sizer Malvern | ? | ? | ? | ? | ? | ? | ? | ? | ? | 0.05 | mg/mL | ? | ? | 24 | 37 | Agar | Coliforms | ? | 100 | ? | % | CFU assay | 0.05 | mg/mL | 96 | In vitro | Epithelium | HeLa | Cancer cells | Human cervix | 5000 | 96 | Survival assay | Cell viability | 65.57377 | ? | % | no | no
De Matteis et al, Cultivar-Dependent Anticancer and Antibacterial Properties of Silver Nanoparticles Synthesized Using Leaves of Different Olea Europaea Trees, Nanomaterials 2019, 9, 1544 | De Matteis | 2019 | 10.3390/nano9111544 | phytosynthesis | single | Heating | 60 | ? | No | No | No | No | 0 | 0.75 | 105 | AgNO3 | ? | ? | 1 | mM | Leaves extract of Olea Europaea (Leccino) | plant | Leaves extract | organic | Leaves extract of Olea Europaea (Leccino) | plant | Leaves extract | organic | ? | ? | ? | ? | 5 | mL | ? | ? | precursor;reducing | AB | ? | ? | ? | ? | ? | ? | ? | ? | ? | washed | centrifugation | 12000 | rpm | 30 | no | no | no | Water | 0 | 463 | 280;350 | Quasispherical | TEM | JEOL | ? | ? | ? | 7 | ? | -15 | 5 | ELS | Zeta sizer, Malvern | 35 | 8 | TEM | JEOL | ? | ? | ? | ? | 31 | 9 | DLS | Zeta sizer Malvern | ? | ? | ? | ? | ? | ? | ? | ? | ? | 0.05 | mg/mL | ? | ? | 24 | 37 | Agar | Faecal Coliforms | ? | 14.28571 | ? | % | CFU assay | 0.02 | mg/mL | 48 | In vitro | Epithelium | MCF-7 | Cancer cells | Human breast | 5000 | 96 | Survival assay | Cell viability | 93.33333 | ? | % | no | no
De Matteis et al, Cultivar-Dependent Anticancer and Antibacterial Properties of Silver Nanoparticles Synthesized Using Leaves of Different Olea Europaea Trees, Nanomaterials 2019, 9, 1544 | De Matteis | 2019 | 10.3390/nano9111544 | phytosynthesis | single | Heating | 60 | ? | No | No | No | No | 0 | 0.75 | 105 | AgNO3 | ? | ? | 1 | mM | Leaves extract of Olea Europaea (Carolea) | plant | Leaves extract | organic | Leaves extract of Olea Europaea (Carolea) | plant | Leaves extract | organic | ? | ? | ? | ? | 5 | mL | ? | ? | precursor;reducing | AB | ? | ? | ? | ? | ? | ? | ? | ? | ? | washed | centrifugation | 12000 | rpm | 30 | no | no | no | Water | 0 | 458 | 280;350 | Triangular;hexagonal | TEM | JEOL | ? | ? | ? | 7 | ? | -20 | 3 | ELS | Zeta sizer, Malvern | 60 | 11 | TEM | JEOL | ? | ? | ? | ? | 58 | 14 | DLS | Zeta sizer Malvern | ? | ? | ? | ? | ? | ? | ? | ? | ? | 0.05 | mg/mL | ? | ? | 24 | 37 | Agar | Faecal Coliforms | ? | 14.28571 | ? | % | CFU assay | 0.02 | mg/mL | 48 | In vitro | Epithelium | MCF-7 | Cancer cells | Human breast | 5000 | 96 | Survival assay | Cell viability | 73.33333 | ? | % | no | no
De Matteis et al, Cultivar-Dependent Anticancer and Antibacterial Properties of Silver Nanoparticles Synthesized Using Leaves of Different Olea Europaea Trees, Nanomaterials 2019, 9, 1544 | De Matteis | 2019 | 10.3390/nano9111544 | phytosynthesis | single | Heating | 60 | ? | No | No | No | No | 0 | 0.75 | 105 | AgNO3 | ? | ? | 1 | mM | Leaves extract of Olea Europaea (Leccino) | plant | Leaves extract | organic | Leaves extract of Olea Europaea (Leccino) | plant | Leaves extract | organic | ? | ? | ? | ? | 5 | mL | ? | ? | precursor;reducing | AB | ? | ? | ? | ? | ? | ? | ? | ? | ? | washed | centrifugation | 12000 | rpm | 30 | no | no | no | Water | 0 | 420 | 280;350 | Spherical | TEM | JEOL | ? | ? | ? | 8 | ? | -30 | 8 | ELS | Zeta sizer, Malvern | 15 | 2 | TEM | JEOL | ? | ? | ? | ? | 12 | 3 | DLS | Zeta sizer Malvern | ? | ? | ? | ? | ? | ? | ? | ? | ? | 0.05 | mg/mL | ? | ? | 24 | 37 | Agar | Faecal Coliforms | ? | 100 | ? | % | CFU assay | 0.02 | mg/mL | 48 | In vitro | Epithelium | MCF-7 | Cancer cells | Human breast | 5000 | 96 | Survival assay | Cell viability | 95.08197 | ? | % | no | no
De Matteis et al, Cultivar-Dependent Anticancer and Antibacterial Properties of Silver Nanoparticles Synthesized Using Leaves of Different Olea Europaea Trees, Nanomaterials 2019, 9, 1544 | De Matteis | 2019 | 10.3390/nano9111544 | phytosynthesis | single | Heating | 60 | ? | No | No | No | No | 0 | 0.75 | 105 | AgNO3 | ? | ? | 1 | mM | Leaves extract of Olea Europaea (Carolea) | plant | Leaves extract | organic | Leaves extract of Olea Europaea (Carolea) | plant | Leaves extract | organic | ? | ? | ? | ? | 5 | mL | ? | ? | precursor;reducing | AB | ? | ? | ? | ? | ? | ? | ? | ? | ? | washed | centrifugation | 12000 | rpm | 30 | no | no | no | Water | 0 | 417 | 280;350 | Spherical | TEM | JEOL | ? | ? | ? | 8 | ? | -18 | 2 | ELS | Zeta sizer, Malvern | 23 | 7 | TEM | JEOL | ? | ? | ? | ? | 20 | 8 | DLS | Zeta sizer Malvern | ? | ? | ? | ? | ? | ? | ? | ? | ? | 0.05 | mg/mL | ? | ? | 24 | 37 | Agar | Faecal Coliforms | ? | 100 | ? | % | CFU assay | 0.02 | mg/mL | 48 | In vitro | Epithelium | MCF-7 | Cancer cells | Human breast | 5000 | 96 | Survival assay | Cell viability | 78.68852 | ? | % | no | no
De Matteis et al, Cultivar-Dependent Anticancer and Antibacterial Properties of Silver Nanoparticles Synthesized Using Leaves of Different Olea Europaea Trees, Nanomaterials 2019, 9, 1544 | De Matteis | 2019 | 10.3390/nano9111544 | phytosynthesis | single | Heating | 60 | ? | No | No | No | No | 0 | 0.75 | 105 | AgNO3 | ? | ? | 1 | mM | Leaves extract of Laurus nobilis | plant | Leaves extract | organic | Leaves extract of Laurus nobilis | plant | Leaves extract | organic | ? | ? | ? | ? | 5 | mL | ? | ? | precursor;reducing | AB | ? | ? | ? | ? | ? | ? | ? | ? | ? | washed | centrifugation | 12000 | rpm | 30 | no | no | no | Water | 0 | 415 | 280;350 | Spherical | TEM | JEOL | ? | ? | ? | 8 | ? | -25 | 2 | ELS | Zeta sizer, Malvern | 20 | 8 | TEM | JEOL | ? | ? | ? | ? | 22 | 6 | DLS | Zeta sizer Malvern | ? | ? | ? | ? | ? | ? | ? | ? | ? | 0.05 | mg/mL | ? | ? | 24 | 37 | Agar | Faecal Coliforms | ? | 100 | ? | % | CFU assay | 0.02 | mg/mL | 48 | In vitro | Epithelium | MCF-7 | Cancer cells | Human breast | 5000 | 96 | Survival assay | Cell viability | 75.40984 | ? | % | no | no
De Matteis et al, Cultivar-Dependent Anticancer and Antibacterial Properties of Silver Nanoparticles Synthesized Using Leaves of Different Olea Europaea Trees, Nanomaterials 2019, 9, 1544 | De Matteis | 2019 | 10.3390/nano9111544 | phytosynthesis | single | Heating | 60 | ? | No | No | No | No | 0 | 0.75 | 105 | AgNO3 | ? | ? | 1 | mM | Leaves extract of Olea Europaea (Leccino) | plant | Leaves extract | organic | Leaves extract of Olea Europaea (Leccino) | plant | Leaves extract | organic | ? | ? | ? | ? | 5 | mL | ? | ? | precursor;reducing | AB | ? | ? | ? | ? | ? | ? | ? | ? | ? | washed | centrifugation | 12000 | rpm | 30 | no | no | no | Water | 0 | 463 | 280;350 | Quasispherical | TEM | JEOL | ? | ? | ? | 7 | ? | -15 | 5 | ELS | Zeta sizer, Malvern | 35 | 8 | TEM | JEOL | ? | ? | ? | ? | 31 | 9 | DLS | Zeta sizer Malvern | ? | ? | ? | ? | ? | ? | ? | ? | ? | 0.05 | mg/mL | ? | ? | 24 | 37 | Agar | Faecal Coliforms | ? | 14.28571 | ? | % | CFU assay | 0.05 | mg/mL | 48 | In vitro | Epithelium | MCF-7 | Cancer cells | Human breast | 5000 | 96 | Survival assay | Cell viability | 80 | ? | % | no | no
De Matteis et al, Cultivar-Dependent Anticancer and Antibacterial Properties of Silver Nanoparticles Synthesized Using Leaves of Different Olea Europaea Trees, Nanomaterials 2019, 9, 1544 | De Matteis | 2019 | 10.3390/nano9111544 | phytosynthesis | single | Heating | 60 | ? | No | No | No | No | 0 | 0.75 | 105 | AgNO3 | ? | ? | 1 | mM | Leaves extract of Olea Europaea (Carolea) | plant | Leaves extract | organic | Leaves extract of Olea Europaea (Carolea) | plant | Leaves extract | organic | ? | ? | ? | ? | 5 | mL | ? | ? | precursor;reducing | AB | ? | ? | ? | ? | ? | ? | ? | ? | ? | washed | centrifugation | 12000 | rpm | 30 | no | no | no | Water | 0 | 458 | 280;350 | Triangular;hexagonal | TEM | JEOL | ? | ? | ? | 7 | ? | -20 | 3 | ELS | Zeta sizer, Malvern | 60 | 11 | TEM | JEOL | ? | ? | ? | ? | 58 | 14 | DLS | Zeta sizer Malvern | ? | ? | ? | ? | ? | ? | ? | ? | ? | 0.05 | mg/mL | ? | ? | 24 | 37 | Agar | Faecal Coliforms | ? | 14.28571 | ? | % | CFU assay | 0.05 | mg/mL | 48 | In vitro | Epithelium | MCF-7 | Cancer cells | Human breast | 5000 | 96 | Survival assay | Cell viability | 65 | ? | % | no | no
De Matteis et al, Cultivar-Dependent Anticancer and Antibacterial Properties of Silver Nanoparticles Synthesized Using Leaves of Different Olea Europaea Trees, Nanomaterials 2019, 9, 1544 | De Matteis | 2019 | 10.3390/nano9111544 | phytosynthesis | single | Heating | 60 | ? | No | No | No | No | 0 | 0.75 | 105 | AgNO3 | ? | ? | 1 | mM | Leaves extract of Olea Europaea (Leccino) | plant | Leaves extract | organic | Leaves extract of Olea Europaea (Leccino) | plant | Leaves extract | organic | ? | ? | ? | ? | 5 | mL | ? | ? | precursor;reducing | AB | ? | ? | ? | ? | ? | ? | ? | ? | ? | washed | centrifugation | 12000 | rpm | 30 | no | no | no | Water | 0 | 420 | 280;350 | Spherical | TEM | JEOL | ? | ? | ? | 8 | ? | -30 | 8 | ELS | Zeta sizer, Malvern | 15 | 2 | TEM | JEOL | ? | ? | ? | ? | 12 | 3 | DLS | Zeta sizer Malvern | ? | ? | ? | ? | ? | ? | ? | ? | ? | 0.05 | mg/mL | ? | ? | 24 | 37 | Agar | Faecal Coliforms | ? | 100 | ? | % | CFU assay | 0.05 | mg/mL | 48 | In vitro | Epithelium | MCF-7 | Cancer cells | Human breast | 5000 | 96 | Survival assay | Cell viability | 85.2459 | ? | % | no | no
De Matteis et al, Cultivar-Dependent Anticancer and Antibacterial Properties of Silver Nanoparticles Synthesized Using Leaves of Different Olea Europaea Trees, Nanomaterials 2019, 9, 1544 | De Matteis | 2019 | 10.3390/nano9111544 | phytosynthesis | single | Heating | 60 | ? | No | No | No | No | 0 | 0.75 | 105 | AgNO3 | ? | ? | 1 | mM | Leaves extract of Olea Europaea (Carolea) | plant | Leaves extract | organic | Leaves extract of Olea Europaea (Carolea) | plant | Leaves extract | organic | ? | ? | ? | ? | 5 | mL | ? | ? | precursor;reducing | AB | ? | ? | ? | ? | ? | ? | ? | ? | ? | washed | centrifugation | 12000 | rpm | 30 | no | no | no | Water | 0 | 417 | 280;350 | Spherical | TEM | JEOL | ? | ? | ? | 8 | ? | -18 | 2 | ELS | Zeta sizer, Malvern | 23 | 7 | TEM | JEOL | ? | ? | ? | ? | 20 | 8 | DLS | Zeta sizer Malvern | ? | ? | ? | ? | ? | ? | ? | ? | ? | 0.05 | mg/mL | ? | ? | 24 | 37 | Agar | Faecal Coliforms | ? | 100 | ? | % | CFU assay | 0.05 | mg/mL | 48 | In vitro | Epithelium | MCF-7 | Cancer cells | Human breast | 5000 | 96 | Survival assay | Cell viability | 73.77049 | ? | % | no | no
De Matteis et al, Cultivar-Dependent Anticancer and Antibacterial Properties of Silver Nanoparticles Synthesized Using Leaves of Different Olea Europaea Trees, Nanomaterials 2019, 9, 1544 | De Matteis | 2019 | 10.3390/nano9111544 | phytosynthesis | single | Heating | 60 | ? | No | No | No | No | 0 | 0.75 | 105 | AgNO3 | ? | ? | 1 | mM | Leaves extract of Laurus nobilis | plant | Leaves extract | organic | Leaves extract of Laurus nobilis | plant | Leaves extract | organic | ? | ? | ? | ? | 5 | mL | ? | ? | precursor;reducing | AB | ? | ? | ? | ? | ? | ? | ? | ? | ? | washed | centrifugation | 12000 | rpm | 30 | no | no | no | Water | 0 | 415 | 280;350 | Spherical | TEM | JEOL | ? | ? | ? | 8 | ? | -25 | 2 | ELS | Zeta sizer, Malvern | 20 | 8 | TEM | JEOL | ? | ? | ? | ? | 22 | 6 | DLS | Zeta sizer Malvern | ? | ? | ? | ? | ? | ? | ? | ? | ? | 0.05 | mg/mL | ? | ? | 24 | 37 | Agar | Faecal Coliforms | ? | 100 | ? | % | CFU assay | 0.05 | mg/mL | 48 | In vitro | Epithelium | MCF-7 | Cancer cells | Human breast | 5000 | 96 | Survival assay | Cell viability | 68.85246 | ? | % | no | no
De Matteis et al, Cultivar-Dependent Anticancer and Antibacterial Properties of Silver Nanoparticles Synthesized Using Leaves of Different Olea Europaea Trees, Nanomaterials 2019, 9, 1544 | De Matteis | 2019 | 10.3390/nano9111544 | phytosynthesis | single | Heating | 60 | ? | No | No | No | No | 0 | 0.75 | 105 | AgNO3 | ? | ? | 1 | mM | Leaves extract of Olea Europaea (Leccino) | plant | Leaves extract | organic | Leaves extract of Olea Europaea (Leccino) | plant | Leaves extract | organic | ? | ? | ? | ? | 5 | mL | ? | ? | precursor;reducing | AB | ? | ? | ? | ? | ? | ? | ? | ? | ? | washed | centrifugation | 12000 | rpm | 30 | no | no | no | Water | 0 | 463 | 280;350 | Quasispherical | TEM | JEOL | ? | ? | ? | 7 | ? | -15 | 5 | ELS | Zeta sizer, Malvern | 35 | 8 | TEM | JEOL | ? | ? | ? | ? | 31 | 9 | DLS | Zeta sizer Malvern | ? | ? | ? | ? | ? | ? | ? | ? | ? | 0.05 | mg/mL | ? | ? | 24 | 37 | Agar | Faecal Coliforms | ? | 14.28571 | ? | % | CFU assay | 0.02 | mg/mL | 96 | In vitro | Epithelium | MCF-7 | Cancer cells | Human breast | 5000 | 96 | Survival assay | Cell viability | 75 | ? | % | no | no
De Matteis et al, Cultivar-Dependent Anticancer and Antibacterial Properties of Silver Nanoparticles Synthesized Using Leaves of Different Olea Europaea Trees, Nanomaterials 2019, 9, 1544 | De Matteis | 2019 | 10.3390/nano9111544 | phytosynthesis | single | Heating | 60 | ? | No | No | No | No | 0 | 0.75 | 105 | AgNO3 | ? | ? | 1 | mM | Leaves extract of Olea Europaea (Carolea) | plant | Leaves extract | organic | Leaves extract of Olea Europaea (Carolea) | plant | Leaves extract | organic | ? | ? | ? | ? | 5 | mL | ? | ? | precursor;reducing | AB | ? | ? | ? | ? | ? | ? | ? | ? | ? | washed | centrifugation | 12000 | rpm | 30 | no | no | no | Water | 0 | 458 | 280;350 | Triangular;hexagonal | TEM | JEOL | ? | ? | ? | 7 | ? | -20 | 3 | ELS | Zeta sizer, Malvern | 60 | 11 | TEM | JEOL | ? | ? | ? | ? | 58 | 14 | DLS | Zeta sizer Malvern | ? | ? | ? | ? | ? | ? | ? | ? | ? | 0.05 | mg/mL | ? | ? | 24 | 37 | Agar | Faecal Coliforms | ? | 14.28571 | ? | % | CFU assay | 0.02 | mg/mL | 96 | In vitro | Epithelium | MCF-7 | Cancer cells | Human breast | 5000 | 96 | Survival assay | Cell viability | 58.33333 | ? | % | no | no
De Matteis et al, Cultivar-Dependent Anticancer and Antibacterial Properties of Silver Nanoparticles Synthesized Using Leaves of Different Olea Europaea Trees, Nanomaterials 2019, 9, 1544 | De Matteis | 2019 | 10.3390/nano9111544 | phytosynthesis | single | Heating | 60 | ? | No | No | No | No | 0 | 0.75 | 105 | AgNO3 | ? | ? | 1 | mM | Leaves extract of Olea Europaea (Leccino) | plant | Leaves extract | organic | Leaves extract of Olea Europaea (Leccino) | plant | Leaves extract | organic | ? | ? | ? | ? | 5 | mL | ? | ? | precursor;reducing | AB | ? | ? | ? | ? | ? | ? | ? | ? | ? | washed | centrifugation | 12000 | rpm | 30 | no | no | no | Water | 0 | 420 | 280;350 | Spherical | TEM | JEOL | ? | ? | ? | 8 | ? | -30 | 8 | ELS | Zeta sizer, Malvern | 15 | 2 | TEM | JEOL | ? | ? | ? | ? | 12 | 3 | DLS | Zeta sizer Malvern | ? | ? | ? | ? | ? | ? | ? | ? | ? | 0.05 | mg/mL | ? | ? | 24 | 37 | Agar | Faecal Coliforms | ? | 100 | ? | % | CFU assay | 0.02 | mg/mL | 96 | In vitro | Epithelium | MCF-7 | Cancer cells | Human breast | 5000 | 96 | Survival assay | Cell viability | 78.68852 | ? | % | no | no
De Matteis et al, Cultivar-Dependent Anticancer and Antibacterial Properties of Silver Nanoparticles Synthesized Using Leaves of Different Olea Europaea Trees, Nanomaterials 2019, 9, 1544 | De Matteis | 2019 | 10.3390/nano9111544 | phytosynthesis | single | Heating | 60 | ? | No | No | No | No | 0 | 0.75 | 105 | AgNO3 | ? | ? | 1 | mM | Leaves extract of Olea Europaea (Carolea) | plant | Leaves extract | organic | Leaves extract of Olea Europaea (Carolea) | plant | Leaves extract | organic | ? | ? | ? | ? | 5 | mL | ? | ? | precursor;reducing | AB | ? | ? | ? | ? | ? | ? | ? | ? | ? | washed | centrifugation | 12000 | rpm | 30 | no | no | no | Water | 0 | 417 | 280;350 | Spherical | TEM | JEOL | ? | ? | ? | 8 | ? | -18 | 2 | ELS | Zeta sizer, Malvern | 23 | 7 | TEM | JEOL | ? | ? | ? | ? | 20 | 8 | DLS | Zeta sizer Malvern | ? | ? | ? | ? | ? | ? | ? | ? | ? | 0.05 | mg/mL | ? | ? | 24 | 37 | Agar | Faecal Coliforms | ? | 100 | ? | % | CFU assay | 0.02 | mg/mL | 96 | In vitro | Epithelium | MCF-7 | Cancer cells | Human breast | 5000 | 96 | Survival assay | Cell viability | 75.40984 | ? | % | no | no
De Matteis et al, Cultivar-Dependent Anticancer and Antibacterial Properties of Silver Nanoparticles Synthesized Using Leaves of Different Olea Europaea Trees, Nanomaterials 2019, 9, 1544 | De Matteis | 2019 | 10.3390/nano9111544 | phytosynthesis | single | Heating | 60 | ? | No | No | No | No | 0 | 0.75 | 105 | AgNO3 | ? | ? | 1 | mM | Leaves extract of Laurus nobilis | plant | Leaves extract | organic | Leaves extract of Laurus nobilis | plant | Leaves extract | organic | ? | ? | ? | ? | 5 | mL | ? | ? | precursor;reducing | AB | ? | ? | ? | ? | ? | ? | ? | ? | ? | washed | centrifugation | 12000 | rpm | 30 | no | no | no | Water | 0 | 415 | 280;350 | Spherical | TEM | JEOL | ? | ? | ? | 8 | ? | -25 | 2 | ELS | Zeta sizer, Malvern | 20 | 8 | TEM | JEOL | ? | ? | ? | ? | 22 | 6 | DLS | Zeta sizer Malvern | ? | ? | ? | ? | ? | ? | ? | ? | ? | 0.05 | mg/mL | ? | ? | 24 | 37 | Agar | Faecal Coliforms | ? | 100 | ? | % | CFU assay | 0.02 | mg/mL | 96 | In vitro | Epithelium | MCF-7 | Cancer cells | Human breast | 5000 | 96 | Survival assay | Cell viability | 68.85246 | ? | % | no | no
De Matteis et al, Cultivar-Dependent Anticancer and Antibacterial Properties of Silver Nanoparticles Synthesized Using Leaves of Different Olea Europaea Trees, Nanomaterials 2019, 9, 1544 | De Matteis | 2019 | 10.3390/nano9111544 | phytosynthesis | single | Heating | 60 | ? | No | No | No | No | 0 | 0.75 | 105 | AgNO3 | ? | ? | 1 | mM | Leaves extract of Olea Europaea (Leccino) | plant | Leaves extract | organic | Leaves extract of Olea Europaea (Leccino) | plant | Leaves extract | organic | ? | ? | ? | ? | 5 | mL | ? | ? | precursor;reducing | AB | ? | ? | ? | ? | ? | ? | ? | ? | ? | washed | centrifugation | 12000 | rpm | 30 | no | no | no | Water | 0 | 463 | 280;350 | Quasispherical | TEM | JEOL | ? | ? | ? | 7 | ? | -15 | 5 | ELS | Zeta sizer, Malvern | 35 | 8 | TEM | JEOL | ? | ? | ? | ? | 31 | 9 | DLS | Zeta sizer Malvern | ? | ? | ? | ? | ? | ? | ? | ? | ? | 0.05 | mg/mL | ? | ? | 24 | 37 | Agar | Faecal Coliforms | ? | 14.28571 | ? | % | CFU assay | 0.05 | mg/mL | 96 | In vitro | Epithelium | MCF-7 | Cancer cells | Human breast | 5000 | 96 | Survival assay | Cell viability | 65 | ? | % | no | no
De Matteis et al, Cultivar-Dependent Anticancer and Antibacterial Properties of Silver Nanoparticles Synthesized Using Leaves of Different Olea Europaea Trees, Nanomaterials 2019, 9, 1544 | De Matteis | 2019 | 10.3390/nano9111544 | phytosynthesis | single | Heating | 60 | ? | No | No | No | No | 0 | 0.75 | 105 | AgNO3 | ? | ? | 1 | mM | Leaves extract of Olea Europaea (Carolea) | plant | Leaves extract | organic | Leaves extract of Olea Europaea (Carolea) | plant | Leaves extract | organic | ? | ? | ? | ? | 5 | mL | ? | ? | precursor;reducing | AB | ? | ? | ? | ? | ? | ? | ? | ? | ? | washed | centrifugation | 12000 | rpm | 30 | no | no | no | Water | 0 | 458 | 280;350 | Triangular;hexagonal | TEM | JEOL | ? | ? | ? | 7 | ? | -20 | 3 | ELS | Zeta sizer, Malvern | 60 | 11 | TEM | JEOL | ? | ? | ? | ? | 58 | 14 | DLS | Zeta sizer Malvern | ? | ? | ? | ? | ? | ? | ? | ? | ? | 0.05 | mg/mL | ? | ? | 24 | 37 | Agar | Faecal Coliforms | ? | 14.28571 | ? | % | CFU assay | 0.05 | mg/mL | 96 | In vitro | Epithelium | MCF-7 | Cancer cells | Human breast | 5000 | 96 | Survival assay | Cell viability | 48.33333 | ? | % | no | no
De Matteis et al, Cultivar-Dependent Anticancer and Antibacterial Properties of Silver Nanoparticles Synthesized Using Leaves of Different Olea Europaea Trees, Nanomaterials 2019, 9, 1544 | De Matteis | 2019 | 10.3390/nano9111544 | phytosynthesis | single | Heating | 60 | ? | No | No | No | No | 0 | 0.75 | 105 | AgNO3 | ? | ? | 1 | mM | Leaves extract of Olea Europaea (Leccino) | plant | Leaves extract | organic | Leaves extract of Olea Europaea (Leccino) | plant | Leaves extract | organic | ? | ? | ? | ? | 5 | mL | ? | ? | precursor;reducing | AB | ? | ? | ? | ? | ? | ? | ? | ? | ? | washed | centrifugation | 12000 | rpm | 30 | no | no | no | Water | 0 | 420 | 280;350 | Spherical | TEM | JEOL | ? | ? | ? | 8 | ? | -30 | 8 | ELS | Zeta sizer, Malvern | 15 | 2 | TEM | JEOL | ? | ? | ? | ? | 12 | 3 | DLS | Zeta sizer Malvern | ? | ? | ? | ? | ? | ? | ? | ? | ? | 0.05 | mg/mL | ? | ? | 24 | 37 | Agar | Faecal Coliforms | ? | 100 | ? | % | CFU assay | 0.05 | mg/mL | 96 | In vitro | Epithelium | MCF-7 | Cancer cells | Human breast | 5000 | 96 | Survival assay | Cell viability | 72.13115 | ? | % | no | no
De Matteis et al, Cultivar-Dependent Anticancer and Antibacterial Properties of Silver Nanoparticles Synthesized Using Leaves of Different Olea Europaea Trees, Nanomaterials 2019, 9, 1544 | De Matteis | 2019 | 10.3390/nano9111544 | phytosynthesis | single | Heating | 60 | ? | No | No | No | No | 0 | 0.75 | 105 | AgNO3 | ? | ? | 1 | mM | Leaves extract of Olea Europaea (Carolea) | plant | Leaves extract | organic | Leaves extract of Olea Europaea (Carolea) | plant | Leaves extract | organic | ? | ? | ? | ? | 5 | mL | ? | ? | precursor;reducing | AB | ? | ? | ? | ? | ? | ? | ? | ? | ? | washed | centrifugation | 12000 | rpm | 30 | no | no | no | Water | 0 | 417 | 280;350 | Spherical | TEM | JEOL | ? | ? | ? | 8 | ? | -18 | 2 | ELS | Zeta sizer, Malvern | 23 | 7 | TEM | JEOL | ? | ? | ? | ? | 20 | 8 | DLS | Zeta sizer Malvern | ? | ? | ? | ? | ? | ? | ? | ? | ? | 0.05 | mg/mL | ? | ? | 24 | 37 | Agar | Faecal Coliforms | ? | 100 | ? | % | CFU assay | 0.05 | mg/mL | 96 | In vitro | Epithelium | MCF-7 | Cancer cells | Human breast | 5000 | 96 | Survival assay | Cell viability | 70.4918 | ? | % | no | no
De Matteis et al, Cultivar-Dependent Anticancer and Antibacterial Properties of Silver Nanoparticles Synthesized Using Leaves of Different Olea Europaea Trees, Nanomaterials 2019, 9, 1544 | De Matteis | 2019 | 10.3390/nano9111544 | phytosynthesis | single | Heating | 60 | ? | No | No | No | No | 0 | 0.75 | 105 | AgNO3 | ? | ? | 1 | mM | Leaves extract of Laurus nobilis | plant | Leaves extract | organic | Leaves extract of Laurus nobilis | plant | Leaves extract | organic | ? | ? | ? | ? | 5 | mL | ? | ? | precursor;reducing | AB | ? | ? | ? | ? | ? | ? | ? | ? | ? | washed | centrifugation | 12000 | rpm | 30 | no | no | no | Water | 0 | 415 | 280;350 | Spherical | TEM | JEOL | ? | ? | ? | 8 | ? | -25 | 2 | ELS | Zeta sizer, Malvern | 20 | 8 | TEM | JEOL | ? | ? | ? | ? | 22 | 6 | DLS | Zeta sizer Malvern | ? | ? | ? | ? | ? | ? | ? | ? | ? | 0.05 | mg/mL | ? | ? | 24 | 37 | Agar | Faecal Coliforms | ? | 100 | ? | % | CFU assay | 0.05 | mg/mL | 96 | In vitro | Epithelium | MCF-7 | Cancer cells | Human breast | 5000 | 96 | Survival assay | Cell viability | 72.13115 | ? | % | no | no
De Matteis et al, Cultivar-Dependent Anticancer and Antibacterial Properties of Silver Nanoparticles Synthesized Using Leaves of Different Olea Europaea Trees, Nanomaterials 2019, 9, 1544 | De Matteis | 2019 | 10.3390/nano9111544 | phytosynthesis | single | Heating | 60 | ? | No | No | No | No | 0 | 0.75 | 105 | AgNO3 | ? | ? | 1 | mM | Leaves extract of Olea Europaea (Leccino) | plant | Leaves extract | organic | Leaves extract of Olea Europaea (Leccino) | plant | Leaves extract | organic | ? | ? | ? | ? | 5 | mL | ? | ? | precursor;reducing | AB | ? | ? | ? | ? | ? | ? | ? | ? | ? | washed | centrifugation | 12000 | rpm | 30 | no | no | no | Water | 0 | 463 | 280;350 | Quasispherical | TEM | JEOL | ? | ? | ? | 7 | ? | -15 | 5 | ELS | Zeta sizer, Malvern | 35 | 8 | TEM | JEOL | ? | ? | ? | ? | 31 | 9 | DLS | Zeta sizer Malvern | ? | ? | ? | ? | ? | ? | ? | ? | ? | 0.05 | mg/mL | ? | ? | 24 | 37 | Agar | Faecal Coliforms | ? | 14.28571 | ? | % | CFU assay | 0.02 | mg/mL | 48 | In vitro | Epithelium | HeLa | Cancer cells | Human cervix | 5000 | 96 | Survival assay | Cell viability | 91.66667 | ? | % | no | no
De Matteis et al, Cultivar-Dependent Anticancer and Antibacterial Properties of Silver Nanoparticles Synthesized Using Leaves of Different Olea Europaea Trees, Nanomaterials 2019, 9, 1544 | De Matteis | 2019 | 10.3390/nano9111544 | phytosynthesis | single | Heating | 60 | ? | No | No | No | No | 0 | 0.75 | 105 | AgNO3 | ? | ? | 1 | mM | Leaves extract of Olea Europaea (Carolea) | plant | Leaves extract | organic | Leaves extract of Olea Europaea (Carolea) | plant | Leaves extract | organic | ? | ? | ? | ? | 5 | mL | ? | ? | precursor;reducing | AB | ? | ? | ? | ? | ? | ? | ? | ? | ? | washed | centrifugation | 12000 | rpm | 30 | no | no | no | Water | 0 | 458 | 280;350 | Triangular;hexagonal | TEM | JEOL | ? | ? | ? | 7 | ? | -20 | 3 | ELS | Zeta sizer, Malvern | 60 | 11 | TEM | JEOL | ? | ? | ? | ? | 58 | 14 | DLS | Zeta sizer Malvern | ? | ? | ? | ? | ? | ? | ? | ? | ? | 0.05 | mg/mL | ? | ? | 24 | 37 | Agar | Faecal Coliforms | ? | 14.28571 | ? | % | CFU assay | 0.02 | mg/mL | 48 | In vitro | Epithelium | HeLa | Cancer cells | Human cervix | 5000 | 96 | Survival assay | Cell viability | 70 | ? | % | no | no
De Matteis et al, Cultivar-Dependent Anticancer and Antibacterial Properties of Silver Nanoparticles Synthesized Using Leaves of Different Olea Europaea Trees, Nanomaterials 2019, 9, 1544 | De Matteis | 2019 | 10.3390/nano9111544 | phytosynthesis | single | Heating | 60 | ? | No | No | No | No | 0 | 0.75 | 105 | AgNO3 | ? | ? | 1 | mM | Leaves extract of Olea Europaea (Leccino) | plant | Leaves extract | organic | Leaves extract of Olea Europaea (Leccino) | plant | Leaves extract | organic | ? | ? | ? | ? | 5 | mL | ? | ? | precursor;reducing | AB | ? | ? | ? | ? | ? | ? | ? | ? | ? | washed | centrifugation | 12000 | rpm | 30 | no | no | no | Water | 0 | 420 | 280;350 | Spherical | TEM | JEOL | ? | ? | ? | 8 | ? | -30 | 8 | ELS | Zeta sizer, Malvern | 15 | 2 | TEM | JEOL | ? | ? | ? | ? | 12 | 3 | DLS | Zeta sizer Malvern | ? | ? | ? | ? | ? | ? | ? | ? | ? | 0.05 | mg/mL | ? | ? | 24 | 37 | Agar | Faecal Coliforms | ? | 100 | ? | % | CFU assay | 0.02 | mg/mL | 48 | In vitro | Epithelium | HeLa | Cancer cells | Human cervix | 5000 | 96 | Survival assay | Cell viability | 90.16393 | ? | % | no | no
De Matteis et al, Cultivar-Dependent Anticancer and Antibacterial Properties of Silver Nanoparticles Synthesized Using Leaves of Different Olea Europaea Trees, Nanomaterials 2019, 9, 1544 | De Matteis | 2019 | 10.3390/nano9111544 | phytosynthesis | single | Heating | 60 | ? | No | No | No | No | 0 | 0.75 | 105 | AgNO3 | ? | ? | 1 | mM | Leaves extract of Olea Europaea (Carolea) | plant | Leaves extract | organic | Leaves extract of Olea Europaea (Carolea) | plant | Leaves extract | organic | ? | ? | ? | ? | 5 | mL | ? | ? | precursor;reducing | AB | ? | ? | ? | ? | ? | ? | ? | ? | ? | washed | centrifugation | 12000 | rpm | 30 | no | no | no | Water | 0 | 417 | 280;350 | Spherical | TEM | JEOL | ? | ? | ? | 8 | ? | -18 | 2 | ELS | Zeta sizer, Malvern | 23 | 7 | TEM | JEOL | ? | ? | ? | ? | 20 | 8 | DLS | Zeta sizer Malvern | ? | ? | ? | ? | ? | ? | ? | ? | ? | 0.05 | mg/mL | ? | ? | 24 | 37 | Agar | Faecal Coliforms | ? | 100 | ? | % | CFU assay | 0.02 | mg/mL | 48 | In vitro | Epithelium | HeLa | Cancer cells | Human cervix | 5000 | 96 | Survival assay | Cell viability | 77.04918 | ? | % | no | no
De Matteis et al, Cultivar-Dependent Anticancer and Antibacterial Properties of Silver Nanoparticles Synthesized Using Leaves of Different Olea Europaea Trees, Nanomaterials 2019, 9, 1544 | De Matteis | 2019 | 10.3390/nano9111544 | phytosynthesis | single | Heating | 60 | ? | No | No | No | No | 0 | 0.75 | 105 | AgNO3 | ? | ? | 1 | mM | Leaves extract of Laurus nobilis | plant | Leaves extract | organic | Leaves extract of Laurus nobilis | plant | Leaves extract | organic | ? | ? | ? | ? | 5 | mL | ? | ? | precursor;reducing | AB | ? | ? | ? | ? | ? | ? | ? | ? | ? | washed | centrifugation | 12000 | rpm | 30 | no | no | no | Water | 0 | 415 | 280;350 | Spherical | TEM | JEOL | ? | ? | ? | 8 | ? | -25 | 2 | ELS | Zeta sizer, Malvern | 20 | 8 | TEM | JEOL | ? | ? | ? | ? | 22 | 6 | DLS | Zeta sizer Malvern | ? | ? | ? | ? | ? | ? | ? | ? | ? | 0.05 | mg/mL | ? | ? | 24 | 37 | Agar | Faecal Coliforms | ? | 100 | ? | % | CFU assay | 0.02 | mg/mL | 48 | In vitro | Epithelium | HeLa | Cancer cells | Human cervix | 5000 | 96 | Survival assay | Cell viability | 70.4918 | ? | % | no | no
De Matteis et al, Cultivar-Dependent Anticancer and Antibacterial Properties of Silver Nanoparticles Synthesized Using Leaves of Different Olea Europaea Trees, Nanomaterials 2019, 9, 1544 | De Matteis | 2019 | 10.3390/nano9111544 | phytosynthesis | single | Heating | 60 | ? | No | No | No | No | 0 | 0.75 | 105 | AgNO3 | ? | ? | 1 | mM | Leaves extract of Olea Europaea (Leccino) | plant | Leaves extract | organic | Leaves extract of Olea Europaea (Leccino) | plant | Leaves extract | organic | ? | ? | ? | ? | 5 | mL | ? | ? | precursor;reducing | AB | ? | ? | ? | ? | ? | ? | ? | ? | ? | washed | centrifugation | 12000 | rpm | 30 | no | no | no | Water | 0 | 463 | 280;350 | Quasispherical | TEM | JEOL | ? | ? | ? | 7 | ? | -15 | 5 | ELS | Zeta sizer, Malvern | 35 | 8 | TEM | JEOL | ? | ? | ? | ? | 31 | 9 | DLS | Zeta sizer Malvern | ? | ? | ? | ? | ? | ? | ? | ? | ? | 0.05 | mg/mL | ? | ? | 24 | 37 | Agar | Faecal Coliforms | ? | 14.28571 | ? | % | CFU assay | 0.05 | mg/mL | 48 | In vitro | Epithelium | HeLa | Cancer cells | Human cervix | 5000 | 96 | Survival assay | Cell viability | 76.66667 | ? | % | no | no
De Matteis et al, Cultivar-Dependent Anticancer and Antibacterial Properties of Silver Nanoparticles Synthesized Using Leaves of Different Olea Europaea Trees, Nanomaterials 2019, 9, 1544 | De Matteis | 2019 | 10.3390/nano9111544 | phytosynthesis | single | Heating | 60 | ? | No | No | No | No | 0 | 0.75 | 105 | AgNO3 | ? | ? | 1 | mM | Leaves extract of Olea Europaea (Carolea) | plant | Leaves extract | organic | Leaves extract of Olea Europaea (Carolea) | plant | Leaves extract | organic | ? | ? | ? | ? | 5 | mL | ? | ? | precursor;reducing | AB | ? | ? | ? | ? | ? | ? | ? | ? | ? | washed | centrifugation | 12000 | rpm | 30 | no | no | no | Water | 0 | 458 | 280;350 | Triangular;hexagonal | TEM | JEOL | ? | ? | ? | 7 | ? | -20 | 3 | ELS | Zeta sizer, Malvern | 60 | 11 | TEM | JEOL | ? | ? | ? | ? | 58 | 14 | DLS | Zeta sizer Malvern | ? | ? | ? | ? | ? | ? | ? | ? | ? | 0.05 | mg/mL | ? | ? | 24 | 37 | Agar | Faecal Coliforms | ? | 14.28571 | ? | % | CFU assay | 0.05 | mg/mL | 48 | In vitro | Epithelium | HeLa | Cancer cells | Human cervix | 5000 | 96 | Survival assay | Cell viability | 65 | ? | % | no | no
De Matteis et al, Cultivar-Dependent Anticancer and Antibacterial Properties of Silver Nanoparticles Synthesized Using Leaves of Different Olea Europaea Trees, Nanomaterials 2019, 9, 1544 | De Matteis | 2019 | 10.3390/nano9111544 | phytosynthesis | single | Heating | 60 | ? | No | No | No | No | 0 | 0.75 | 105 | AgNO3 | ? | ? | 1 | mM | Leaves extract of Olea Europaea (Leccino) | plant | Leaves extract | organic | Leaves extract of Olea Europaea (Leccino) | plant | Leaves extract | organic | ? | ? | ? | ? | 5 | mL | ? | ? | precursor;reducing | AB | ? | ? | ? | ? | ? | ? | ? | ? | ? | washed | centrifugation | 12000 | rpm | 30 | no | no | no | Water | 0 | 420 | 280;350 | Spherical | TEM | JEOL | ? | ? | ? | 8 | ? | -30 | 8 | ELS | Zeta sizer, Malvern | 15 | 2 | TEM | JEOL | ? | ? | ? | ? | 12 | 3 | DLS | Zeta sizer Malvern | ? | ? | ? | ? | ? | ? | ? | ? | ? | 0.05 | mg/mL | ? | ? | 24 | 37 | Agar | Faecal Coliforms | ? | 100 | ? | % | CFU assay | 0.05 | mg/mL | 48 | In vitro | Epithelium | HeLa | Cancer cells | Human cervix | 5000 | 96 | Survival assay | Cell viability | 83.60656 | ? | % | no | no
De Matteis et al, Cultivar-Dependent Anticancer and Antibacterial Properties of Silver Nanoparticles Synthesized Using Leaves of Different Olea Europaea Trees, Nanomaterials 2019, 9, 1544 | De Matteis | 2019 | 10.3390/nano9111544 | phytosynthesis | single | Heating | 60 | ? | No | No | No | No | 0 | 0.75 | 105 | AgNO3 | ? | ? | 1 | mM | Leaves extract of Olea Europaea (Carolea) | plant | Leaves extract | organic | Leaves extract of Olea Europaea (Carolea) | plant | Leaves extract | organic | ? | ? | ? | ? | 5 | mL | ? | ? | precursor;reducing | AB | ? | ? | ? | ? | ? | ? | ? | ? | ? | washed | centrifugation | 12000 | rpm | 30 | no | no | no | Water | 0 | 417 | 280;350 | Spherical | TEM | JEOL | ? | ? | ? | 8 | ? | -18 | 2 | ELS | Zeta sizer, Malvern | 23 | 7 | TEM | JEOL | ? | ? | ? | ? | 20 | 8 | DLS | Zeta sizer Malvern | ? | ? | ? | ? | ? | ? | ? | ? | ? | 0.05 | mg/mL | ? | ? | 24 | 37 | Agar | Faecal Coliforms | ? | 100 | ? | % | CFU assay | 0.05 | mg/mL | 48 | In vitro | Epithelium | HeLa | Cancer cells | Human cervix | 5000 | 96 | Survival assay | Cell viability | 72.13115 | ? | % | no | no
De Matteis et al, Cultivar-Dependent Anticancer and Antibacterial Properties of Silver Nanoparticles Synthesized Using Leaves of Different Olea Europaea Trees, Nanomaterials 2019, 9, 1544 | De Matteis | 2019 | 10.3390/nano9111544 | phytosynthesis | single | Heating | 60 | ? | No | No | No | No | 0 | 0.75 | 105 | AgNO3 | ? | ? | 1 | mM | Leaves extract of Laurus nobilis | plant | Leaves extract | organic | Leaves extract of Laurus nobilis | plant | Leaves extract | organic | ? | ? | ? | ? | 5 | mL | ? | ? | precursor;reducing | AB | ? | ? | ? | ? | ? | ? | ? | ? | ? | washed | centrifugation | 12000 | rpm | 30 | no | no | no | Water | 0 | 415 | 280;350 | Spherical | TEM | JEOL | ? | ? | ? | 8 | ? | -25 | 2 | ELS | Zeta sizer, Malvern | 20 | 8 | TEM | JEOL | ? | ? | ? | ? | 22 | 6 | DLS | Zeta sizer Malvern | ? | ? | ? | ? | ? | ? | ? | ? | ? | 0.05 | mg/mL | ? | ? | 24 | 37 | Agar | Faecal Coliforms | ? | 100 | ? | % | CFU assay | 0.05 | mg/mL | 48 | In vitro | Epithelium | HeLa | Cancer cells | Human cervix | 5000 | 96 | Survival assay | Cell viability | 67.21311 | ? | % | no | no
De Matteis et al, Cultivar-Dependent Anticancer and Antibacterial Properties of Silver Nanoparticles Synthesized Using Leaves of Different Olea Europaea Trees, Nanomaterials 2019, 9, 1544 | De Matteis | 2019 | 10.3390/nano9111544 | phytosynthesis | single | Heating | 60 | ? | No | No | No | No | 0 | 0.75 | 105 | AgNO3 | ? | ? | 1 | mM | Leaves extract of Olea Europaea (Leccino) | plant | Leaves extract | organic | Leaves extract of Olea Europaea (Leccino) | plant | Leaves extract | organic | ? | ? | ? | ? | 5 | mL | ? | ? | precursor;reducing | AB | ? | ? | ? | ? | ? | ? | ? | ? | ? | washed | centrifugation | 12000 | rpm | 30 | no | no | no | Water | 0 | 463 | 280;350 | Quasispherical | TEM | JEOL | ? | ? | ? | 7 | ? | -15 | 5 | ELS | Zeta sizer, Malvern | 35 | 8 | TEM | JEOL | ? | ? | ? | ? | 31 | 9 | DLS | Zeta sizer Malvern | ? | ? | ? | ? | ? | ? | ? | ? | ? | 0.05 | mg/mL | ? | ? | 24 | 37 | Agar | Faecal Coliforms | ? | 14.28571 | ? | % | CFU assay | 0.02 | mg/mL | 96 | In vitro | Epithelium | HeLa | Cancer cells | Human cervix | 5000 | 96 | Survival assay | Cell viability | 73.33333 | ? | % | no | no
De Matteis et al, Cultivar-Dependent Anticancer and Antibacterial Properties of Silver Nanoparticles Synthesized Using Leaves of Different Olea Europaea Trees, Nanomaterials 2019, 9, 1544 | De Matteis | 2019 | 10.3390/nano9111544 | phytosynthesis | single | Heating | 60 | ? | No | No | No | No | 0 | 0.75 | 105 | AgNO3 | ? | ? | 1 | mM | Leaves extract of Olea Europaea (Carolea) | plant | Leaves extract | organic | Leaves extract of Olea Europaea (Carolea) | plant | Leaves extract | organic | ? | ? | ? | ? | 5 | mL | ? | ? | precursor;reducing | AB | ? | ? | ? | ? | ? | ? | ? | ? | ? | washed | centrifugation | 12000 | rpm | 30 | no | no | no | Water | 0 | 458 | 280;350 | Triangular;hexagonal | TEM | JEOL | ? | ? | ? | 7 | ? | -20 | 3 | ELS | Zeta sizer, Malvern | 60 | 11 | TEM | JEOL | ? | ? | ? | ? | 58 | 14 | DLS | Zeta sizer Malvern | ? | ? | ? | ? | ? | ? | ? | ? | ? | 0.05 | mg/mL | ? | ? | 24 | 37 | Agar | Faecal Coliforms | ? | 14.28571 | ? | % | CFU assay | 0.02 | mg/mL | 96 | In vitro | Epithelium | HeLa | Cancer cells | Human cervix | 5000 | 96 | Survival assay | Cell viability | 43.33333 | ? | % | no | no
De Matteis et al, Cultivar-Dependent Anticancer and Antibacterial Properties of Silver Nanoparticles Synthesized Using Leaves of Different Olea Europaea Trees, Nanomaterials 2019, 9, 1544 | De Matteis | 2019 | 10.3390/nano9111544 | phytosynthesis | single | Heating | 60 | ? | No | No | No | No | 0 | 0.75 | 105 | AgNO3 | ? | ? | 1 | mM | Leaves extract of Olea Europaea (Leccino) | plant | Leaves extract | organic | Leaves extract of Olea Europaea (Leccino) | plant | Leaves extract | organic | ? | ? | ? | ? | 5 | mL | ? | ? | precursor;reducing | AB | ? | ? | ? | ? | ? | ? | ? | ? | ? | washed | centrifugation | 12000 | rpm | 30 | no | no | no | Water | 0 | 420 | 280;350 | Spherical | TEM | JEOL | ? | ? | ? | 8 | ? | -30 | 8 | ELS | Zeta sizer, Malvern | 15 | 2 | TEM | JEOL | ? | ? | ? | ? | 12 | 3 | DLS | Zeta sizer Malvern | ? | ? | ? | ? | ? | ? | ? | ? | ? | 0.05 | mg/mL | ? | ? | 24 | 37 | Agar | Faecal Coliforms | ? | 100 | ? | % | CFU assay | 0.02 | mg/mL | 96 | In vitro | Epithelium | HeLa | Cancer cells | Human cervix | 5000 | 96 | Survival assay | Cell viability | 78.68852 | ? | % | no | no
De Matteis et al, Cultivar-Dependent Anticancer and Antibacterial Properties of Silver Nanoparticles Synthesized Using Leaves of Different Olea Europaea Trees, Nanomaterials 2019, 9, 1544 | De Matteis | 2019 | 10.3390/nano9111544 | phytosynthesis | single | Heating | 60 | ? | No | No | No | No | 0 | 0.75 | 105 | AgNO3 | ? | ? | 1 | mM | Leaves extract of Olea Europaea (Carolea) | plant | Leaves extract | organic | Leaves extract of Olea Europaea (Carolea) | plant | Leaves extract | organic | ? | ? | ? | ? | 5 | mL | ? | ? | precursor;reducing | AB | ? | ? | ? | ? | ? | ? | ? | ? | ? | washed | centrifugation | 12000 | rpm | 30 | no | no | no | Water | 0 | 417 | 280;350 | Spherical | TEM | JEOL | ? | ? | ? | 8 | ? | -18 | 2 | ELS | Zeta sizer, Malvern | 23 | 7 | TEM | JEOL | ? | ? | ? | ? | 20 | 8 | DLS | Zeta sizer Malvern | ? | ? | ? | ? | ? | ? | ? | ? | ? | 0.05 | mg/mL | ? | ? | 24 | 37 | Agar | Faecal Coliforms | ? | 100 | ? | % | CFU assay | 0.02 | mg/mL | 96 | In vitro | Epithelium | HeLa | Cancer cells | Human cervix | 5000 | 96 | Survival assay | Cell viability | 72.13115 | ? | % | no | no
De Matteis et al, Cultivar-Dependent Anticancer and Antibacterial Properties of Silver Nanoparticles Synthesized Using Leaves of Different Olea Europaea Trees, Nanomaterials 2019, 9, 1544 | De Matteis | 2019 | 10.3390/nano9111544 | phytosynthesis | single | Heating | 60 | ? | No | No | No | No | 0 | 0.75 | 105 | AgNO3 | ? | ? | 1 | mM | Leaves extract of Laurus nobilis | plant | Leaves extract | organic | Leaves extract of Laurus nobilis | plant | Leaves extract | organic | ? | ? | ? | ? | 5 | mL | ? | ? | precursor;reducing | AB | ? | ? | ? | ? | ? | ? | ? | ? | ? | washed | centrifugation | 12000 | rpm | 30 | no | no | no | Water | 0 | 415 | 280;350 | Spherical | TEM | JEOL | ? | ? | ? | 8 | ? | -25 | 2 | ELS | Zeta sizer, Malvern | 20 | 8 | TEM | JEOL | ? | ? | ? | ? | 22 | 6 | DLS | Zeta sizer Malvern | ? | ? | ? | ? | ? | ? | ? | ? | ? | 0.05 | mg/mL | ? | ? | 24 | 37 | Agar | Faecal Coliforms | ? | 100 | ? | % | CFU assay | 0.02 | mg/mL | 96 | In vitro | Epithelium | HeLa | Cancer cells | Human cervix | 5000 | 96 | Survival assay | Cell viability | 67.21311 | ? | % | no | no
De Matteis et al, Cultivar-Dependent Anticancer and Antibacterial Properties of Silver Nanoparticles Synthesized Using Leaves of Different Olea Europaea Trees, Nanomaterials 2019, 9, 1544 | De Matteis | 2019 | 10.3390/nano9111544 | phytosynthesis | single | Heating | 60 | ? | No | No | No | No | 0 | 0.75 | 105 | AgNO3 | ? | ? | 1 | mM | Leaves extract of Olea Europaea (Leccino) | plant | Leaves extract | organic | Leaves extract of Olea Europaea (Leccino) | plant | Leaves extract | organic | ? | ? | ? | ? | 5 | mL | ? | ? | precursor;reducing | AB | ? | ? | ? | ? | ? | ? | ? | ? | ? | washed | centrifugation | 12000 | rpm | 30 | no | no | no | Water | 0 | 463 | 280;350 | Quasispherical | TEM | JEOL | ? | ? | ? | 7 | ? | -15 | 5 | ELS | Zeta sizer, Malvern | 35 | 8 | TEM | JEOL | ? | ? | ? | ? | 31 | 9 | DLS | Zeta sizer Malvern | ? | ? | ? | ? | ? | ? | ? | ? | ? | 0.05 | mg/mL | ? | ? | 24 | 37 | Agar | Faecal Coliforms | ? | 14.28571 | ? | % | CFU assay | 0.05 | mg/mL | 96 | In vitro | Epithelium | HeLa | Cancer cells | Human cervix | 5000 | 96 | Survival assay | Cell viability | 61.66667 | ? | % | no | no
De Matteis et al, Cultivar-Dependent Anticancer and Antibacterial Properties of Silver Nanoparticles Synthesized Using Leaves of Different Olea Europaea Trees, Nanomaterials 2019, 9, 1544 | De Matteis | 2019 | 10.3390/nano9111544 | phytosynthesis | single | Heating | 60 | ? | No | No | No | No | 0 | 0.75 | 105 | AgNO3 | ? | ? | 1 | mM | Leaves extract of Olea Europaea (Carolea) | plant | Leaves extract | organic | Leaves extract of Olea Europaea (Carolea) | plant | Leaves extract | organic | ? | ? | ? | ? | 5 | mL | ? | ? | precursor;reducing | AB | ? | ? | ? | ? | ? | ? | ? | ? | ? | washed | centrifugation | 12000 | rpm | 30 | no | no | no | Water | 0 | 458 | 280;350 | Triangular;hexagonal | TEM | JEOL | ? | ? | ? | 7 | ? | -20 | 3 | ELS | Zeta sizer, Malvern | 60 | 11 | TEM | JEOL | ? | ? | ? | ? | 58 | 14 | DLS | Zeta sizer Malvern | ? | ? | ? | ? | ? | ? | ? | ? | ? | 0.05 | mg/mL | ? | ? | 24 | 37 | Agar | Faecal Coliforms | ? | 14.28571 | ? | % | CFU assay | 0.05 | mg/mL | 96 | In vitro | Epithelium | HeLa | Cancer cells | Human cervix | 5000 | 96 | Survival assay | Cell viability | 35 | ? | % | no | no
De Matteis et al, Cultivar-Dependent Anticancer and Antibacterial Properties of Silver Nanoparticles Synthesized Using Leaves of Different Olea Europaea Trees, Nanomaterials 2019, 9, 1544 | De Matteis | 2019 | 10.3390/nano9111544 | phytosynthesis | single | Heating | 60 | ? | No | No | No | No | 0 | 0.75 | 105 | AgNO3 | ? | ? | 1 | mM | Leaves extract of Olea Europaea (Leccino) | plant | Leaves extract | organic | Leaves extract of Olea Europaea (Leccino) | plant | Leaves extract | organic | ? | ? | ? | ? | 5 | mL | ? | ? | precursor;reducing | AB | ? | ? | ? | ? | ? | ? | ? | ? | ? | washed | centrifugation | 12000 | rpm | 30 | no | no | no | Water | 0 | 420 | 280;350 | Spherical | TEM | JEOL | ? | ? | ? | 8 | ? | -30 | 8 | ELS | Zeta sizer, Malvern | 15 | 2 | TEM | JEOL | ? | ? | ? | ? | 12 | 3 | DLS | Zeta sizer Malvern | ? | ? | ? | ? | ? | ? | ? | ? | ? | 0.05 | mg/mL | ? | ? | 24 | 37 | Agar | Faecal Coliforms | ? | 100 | ? | % | CFU assay | 0.05 | mg/mL | 96 | In vitro | Epithelium | HeLa | Cancer cells | Human cervix | 5000 | 96 | Survival assay | Cell viability | 73.77049 | ? | % | no | no
De Matteis et al, Cultivar-Dependent Anticancer and Antibacterial Properties of Silver Nanoparticles Synthesized Using Leaves of Different Olea Europaea Trees, Nanomaterials 2019, 9, 1544 | De Matteis | 2019 | 10.3390/nano9111544 | phytosynthesis | single | Heating | 60 | ? | No | No | No | No | 0 | 0.75 | 105 | AgNO3 | ? | ? | 1 | mM | Leaves extract of Olea Europaea (Carolea) | plant | Leaves extract | organic | Leaves extract of Olea Europaea (Carolea) | plant | Leaves extract | organic | ? | ? | ? | ? | 5 | mL | ? | ? | precursor;reducing | AB | ? | ? | ? | ? | ? | ? | ? | ? | ? | washed | centrifugation | 12000 | rpm | 30 | no | no | no | Water | 0 | 417 | 280;350 | Spherical | TEM | JEOL | ? | ? | ? | 8 | ? | -18 | 2 | ELS | Zeta sizer, Malvern | 23 | 7 | TEM | JEOL | ? | ? | ? | ? | 20 | 8 | DLS | Zeta sizer Malvern | ? | ? | ? | ? | ? | ? | ? | ? | ? | 0.05 | mg/mL | ? | ? | 24 | 37 | Agar | Faecal Coliforms | ? | 100 | ? | % | CFU assay | 0.05 | mg/mL | 96 | In vitro | Epithelium | HeLa | Cancer cells | Human cervix | 5000 | 96 | Survival assay | Cell viability | 70.4918 | ? | % | no | no
De Matteis et al, Cultivar-Dependent Anticancer and Antibacterial Properties of Silver Nanoparticles Synthesized Using Leaves of Different Olea Europaea Trees, Nanomaterials 2019, 9, 1544 | De Matteis | 2019 | 10.3390/nano9111544 | phytosynthesis | single | Heating | 60 | ? | No | No | No | No | 0 | 0.75 | 105 | AgNO3 | ? | ? | 1 | mM | Leaves extract of Laurus nobilis | plant | Leaves extract | organic | Leaves extract of Laurus nobilis | plant | Leaves extract | organic | ? | ? | ? | ? | 5 | mL | ? | ? | precursor;reducing | AB | ? | ? | ? | ? | ? | ? | ? | ? | ? | washed | centrifugation | 12000 | rpm | 30 | no | no | no | Water | 0 | 415 | 280;350 | Spherical | TEM | JEOL | ? | ? | ? | 8 | ? | -25 | 2 | ELS | Zeta sizer, Malvern | 20 | 8 | TEM | JEOL | ? | ? | ? | ? | 22 | 6 | DLS | Zeta sizer Malvern | ? | ? | ? | ? | ? | ? | ? | ? | ? | 0.05 | mg/mL | ? | ? | 24 | 37 | Agar | Faecal Coliforms | ? | 100 | ? | % | CFU assay | 0.05 | mg/mL | 96 | In vitro | Epithelium | HeLa | Cancer cells | Human cervix | 5000 | 96 | Survival assay | Cell viability | 65.57377 | ? | % | no | no
De Matteis et al, Cultivar-Dependent Anticancer and Antibacterial Properties of Silver Nanoparticles Synthesized Using Leaves of Different Olea Europaea Trees, Nanomaterials 2019, 9, 1544 | De Matteis | 2019 | 10.3390/nano9111544 | phytosynthesis | single | Heating | 60 | ? | No | No | No | No | 0 | 0.75 | 105 | AgNO3 | ? | ? | 1 | mM | Leaves extract of Olea Europaea (Leccino) | plant | Leaves extract | organic | Leaves extract of Olea Europaea (Leccino) | plant | Leaves extract | organic | ? | ? | ? | ? | 5 | mL | ? | ? | precursor;reducing | AB | ? | ? | ? | ? | ? | ? | ? | ? | ? | washed | centrifugation | 12000 | rpm | 30 | no | no | no | Water | 0.5 | 463 | 280;350 | Quasispherical | TEM | JEOL | ? | ? | ? | 7 | ? | -15 | 5 | ELS | Zeta sizer, Malvern | 35 | 8 | TEM | JEOL | ? | ? | ? | ? | 31 | 9 | DLS | Zeta sizer Malvern | ? | ? | ? | ? | ? | ? | ? | ? | ? | 0.05 | mg/mL | ? | ? | 72 | 22 | Agar | ? | ? | 10 | ? | % | CFU assay | 0.02 | mg/mL | 48 | In vitro | Epithelium | MCF-7 | Cancer cells | Human breast | 5000 | 96 | Survival assay | Cell viability | 93.33333 | ? | % | no | no
De Matteis et al, Cultivar-Dependent Anticancer and Antibacterial Properties of Silver Nanoparticles Synthesized Using Leaves of Different Olea Europaea Trees, Nanomaterials 2019, 9, 1544 | De Matteis | 2019 | 10.3390/nano9111544 | phytosynthesis | single | Heating | 60 | ? | No | No | No | No | 0 | 0.75 | 105 | AgNO3 | ? | ? | 1 | mM | Leaves extract of Olea Europaea (Carolea) | plant | Leaves extract | organic | Leaves extract of Olea Europaea (Carolea) | plant | Leaves extract | organic | ? | ? | ? | ? | 5 | mL | ? | ? | precursor;reducing | AB | ? | ? | ? | ? | ? | ? | ? | ? | ? | washed | centrifugation | 12000 | rpm | 30 | no | no | no | Water | 1 | 458 | 280;350 | Triangular;hexagonal | TEM | JEOL | ? | ? | ? | 7 | ? | -20 | 3 | ELS | Zeta sizer, Malvern | 60 | 11 | TEM | JEOL | ? | ? | ? | ? | 58 | 14 | DLS | Zeta sizer Malvern | ? | ? | ? | ? | ? | ? | ? | ? | ? | 0.05 | mg/mL | ? | ? | 72 | 22 | Agar | ? | ? | 12.5 | ? | % | CFU assay | 0.02 | mg/mL | 48 | In vitro | Epithelium | MCF-7 | Cancer cells | Human breast | 5000 | 96 | Survival assay | Cell viability | 73.33333 | ? | % | no | no
De Matteis et al, Cultivar-Dependent Anticancer and Antibacterial Properties of Silver Nanoparticles Synthesized Using Leaves of Different Olea Europaea Trees, Nanomaterials 2019, 9, 1544 | De Matteis | 2019 | 10.3390/nano9111544 | phytosynthesis | single | Heating | 60 | ? | No | No | No | No | 0 | 0.75 | 105 | AgNO3 | ? | ? | 1 | mM | Leaves extract of Olea Europaea (Leccino) | plant | Leaves extract | organic | Leaves extract of Olea Europaea (Leccino) | plant | Leaves extract | organic | ? | ? | ? | ? | 5 | mL | ? | ? | precursor;reducing | AB | ? | ? | ? | ? | ? | ? | ? | ? | ? | washed | centrifugation | 12000 | rpm | 30 | no | no | no | Water | 0.5 | 420 | 280;350 | Spherical | TEM | JEOL | ? | ? | ? | 8 | ? | -30 | 8 | ELS | Zeta sizer, Malvern | 15 | 2 | TEM | JEOL | ? | ? | ? | ? | 12 | 3 | DLS | Zeta sizer Malvern | ? | ? | ? | ? | ? | ? | ? | ? | ? | 0.05 | mg/mL | ? | ? | 72 | 22 | Agar | ? | ? | 34.16667 | ? | % | CFU assay | 0.02 | mg/mL | 48 | In vitro | Epithelium | MCF-7 | Cancer cells | Human breast | 5000 | 96 | Survival assay | Cell viability | 95.08197 | ? | % | no | no
De Matteis et al, Cultivar-Dependent Anticancer and Antibacterial Properties of Silver Nanoparticles Synthesized Using Leaves of Different Olea Europaea Trees, Nanomaterials 2019, 9, 1544 | De Matteis | 2019 | 10.3390/nano9111544 | phytosynthesis | single | Heating | 60 | ? | No | No | No | No | 0 | 0.75 | 105 | AgNO3 | ? | ? | 1 | mM | Leaves extract of Olea Europaea (Carolea) | plant | Leaves extract | organic | Leaves extract of Olea Europaea (Carolea) | plant | Leaves extract | organic | ? | ? | ? | ? | 5 | mL | ? | ? | precursor;reducing | AB | ? | ? | ? | ? | ? | ? | ? | ? | ? | washed | centrifugation | 12000 | rpm | 30 | no | no | no | Water | 1 | 417 | 280;350 | Spherical | TEM | JEOL | ? | ? | ? | 8 | ? | -18 | 2 | ELS | Zeta sizer, Malvern | 23 | 7 | TEM | JEOL | ? | ? | ? | ? | 20 | 8 | DLS | Zeta sizer Malvern | ? | ? | ? | ? | ? | ? | ? | ? | ? | 0.05 | mg/mL | ? | ? | 72 | 22 | Agar | ? | ? | 31.66667 | ? | % | CFU assay | 0.02 | mg/mL | 48 | In vitro | Epithelium | MCF-7 | Cancer cells | Human breast | 5000 | 96 | Survival assay | Cell viability | 78.68852 | ? | % | no | no
De Matteis et al, Cultivar-Dependent Anticancer and Antibacterial Properties of Silver Nanoparticles Synthesized Using Leaves of Different Olea Europaea Trees, Nanomaterials 2019, 9, 1544 | De Matteis | 2019 | 10.3390/nano9111544 | phytosynthesis | single | Heating | 60 | ? | No | No | No | No | 0 | 0.75 | 105 | AgNO3 | ? | ? | 1 | mM | Leaves extract of Laurus nobilis | plant | Leaves extract | organic | Leaves extract of Laurus nobilis | plant | Leaves extract | organic | ? | ? | ? | ? | 5 | mL | ? | ? | precursor;reducing | AB | ? | ? | ? | ? | ? | ? | ? | ? | ? | washed | centrifugation | 12000 | rpm | 30 | no | no | no | Water | 0.6 | 415 | 280;350 | Spherical | TEM | JEOL | ? | ? | ? | 8 | ? | -25 | 2 | ELS | Zeta sizer, Malvern | 20 | 8 | TEM | JEOL | ? | ? | ? | ? | 22 | 6 | DLS | Zeta sizer Malvern | ? | ? | ? | ? | ? | ? | ? | ? | ? | 0.05 | mg/mL | ? | ? | 72 | 22 | Agar | ? | ? | 30 | ? | % | CFU assay | 0.02 | mg/mL | 48 | In vitro | Epithelium | MCF-7 | Cancer cells | Human breast | 5000 | 96 | Survival assay | Cell viability | 75.40984 | ? | % | no | no
De Matteis et al, Cultivar-Dependent Anticancer and Antibacterial Properties of Silver Nanoparticles Synthesized Using Leaves of Different Olea Europaea Trees, Nanomaterials 2019, 9, 1544 | De Matteis | 2019 | 10.3390/nano9111544 | phytosynthesis | single | Heating | 60 | ? | No | No | No | No | 0 | 0.75 | 105 | AgNO3 | ? | ? | 1 | mM | Leaves extract of Olea Europaea (Leccino) | plant | Leaves extract | organic | Leaves extract of Olea Europaea (Leccino) | plant | Leaves extract | organic | ? | ? | ? | ? | 5 | mL | ? | ? | precursor;reducing | AB | ? | ? | ? | ? | ? | ? | ? | ? | ? | washed | centrifugation | 12000 | rpm | 30 | no | no | no | Water | 0.5 | 463 | 280;350 | Quasispherical | TEM | JEOL | ? | ? | ? | 7 | ? | -15 | 5 | ELS | Zeta sizer, Malvern | 35 | 8 | TEM | JEOL | ? | ? | ? | ? | 31 | 9 | DLS | Zeta sizer Malvern | ? | ? | ? | ? | ? | ? | ? | ? | ? | 0.05 | mg/mL | ? | ? | 72 | 22 | Agar | ? | ? | 10 | ? | % | CFU assay | 0.05 | mg/mL | 48 | In vitro | Epithelium | MCF-7 | Cancer cells | Human breast | 5000 | 96 | Survival assay | Cell viability | 80 | ? | % | no | no
De Matteis et al, Cultivar-Dependent Anticancer and Antibacterial Properties of Silver Nanoparticles Synthesized Using Leaves of Different Olea Europaea Trees, Nanomaterials 2019, 9, 1544 | De Matteis | 2019 | 10.3390/nano9111544 | phytosynthesis | single | Heating | 60 | ? | No | No | No | No | 0 | 0.75 | 105 | AgNO3 | ? | ? | 1 | mM | Leaves extract of Olea Europaea (Carolea) | plant | Leaves extract | organic | Leaves extract of Olea Europaea (Carolea) | plant | Leaves extract | organic | ? | ? | ? | ? | 5 | mL | ? | ? | precursor;reducing | AB | ? | ? | ? | ? | ? | ? | ? | ? | ? | washed | centrifugation | 12000 | rpm | 30 | no | no | no | Water | 1 | 458 | 280;350 | Triangular;hexagonal | TEM | JEOL | ? | ? | ? | 7 | ? | -20 | 3 | ELS | Zeta sizer, Malvern | 60 | 11 | TEM | JEOL | ? | ? | ? | ? | 58 | 14 | DLS | Zeta sizer Malvern | ? | ? | ? | ? | ? | ? | ? | ? | ? | 0.05 | mg/mL | ? | ? | 72 | 22 | Agar | ? | ? | 12.5 | ? | % | CFU assay | 0.05 | mg/mL | 48 | In vitro | Epithelium | MCF-7 | Cancer cells | Human breast | 5000 | 96 | Survival assay | Cell viability | 65 | ? | % | no | no
De Matteis et al, Cultivar-Dependent Anticancer and Antibacterial Properties of Silver Nanoparticles Synthesized Using Leaves of Different Olea Europaea Trees, Nanomaterials 2019, 9, 1544 | De Matteis | 2019 | 10.3390/nano9111544 | phytosynthesis | single | Heating | 60 | ? | No | No | No | No | 0 | 0.75 | 105 | AgNO3 | ? | ? | 1 | mM | Leaves extract of Olea Europaea (Leccino) | plant | Leaves extract | organic | Leaves extract of Olea Europaea (Leccino) | plant | Leaves extract | organic | ? | ? | ? | ? | 5 | mL | ? | ? | precursor;reducing | AB | ? | ? | ? | ? | ? | ? | ? | ? | ? | washed | centrifugation | 12000 | rpm | 30 | no | no | no | Water | 0.5 | 420 | 280;350 | Spherical | TEM | JEOL | ? | ? | ? | 8 | ? | -30 | 8 | ELS | Zeta sizer, Malvern | 15 | 2 | TEM | JEOL | ? | ? | ? | ? | 12 | 3 | DLS | Zeta sizer Malvern | ? | ? | ? | ? | ? | ? | ? | ? | ? | 0.05 | mg/mL | ? | ? | 72 | 22 | Agar | ? | ? | 34.16667 | ? | % | CFU assay | 0.05 | mg/mL | 48 | In vitro | Epithelium | MCF-7 | Cancer cells | Human breast | 5000 | 96 | Survival assay | Cell viability | 85.2459 | ? | % | no | no
De Matteis et al, Cultivar-Dependent Anticancer and Antibacterial Properties of Silver Nanoparticles Synthesized Using Leaves of Different Olea Europaea Trees, Nanomaterials 2019, 9, 1544 | De Matteis | 2019 | 10.3390/nano9111544 | phytosynthesis | single | Heating | 60 | ? | No | No | No | No | 0 | 0.75 | 105 | AgNO3 | ? | ? | 1 | mM | Leaves extract of Olea Europaea (Carolea) | plant | Leaves extract | organic | Leaves extract of Olea Europaea (Carolea) | plant | Leaves extract | organic | ? | ? | ? | ? | 5 | mL | ? | ? | precursor;reducing | AB | ? | ? | ? | ? | ? | ? | ? | ? | ? | washed | centrifugation | 12000 | rpm | 30 | no | no | no | Water | 1 | 417 | 280;350 | Spherical | TEM | JEOL | ? | ? | ? | 8 | ? | -18 | 2 | ELS | Zeta sizer, Malvern | 23 | 7 | TEM | JEOL | ? | ? | ? | ? | 20 | 8 | DLS | Zeta sizer Malvern | ? | ? | ? | ? | ? | ? | ? | ? | ? | 0.05 | mg/mL | ? | ? | 72 | 22 | Agar | ? | ? | 31.66667 | ? | % | CFU assay | 0.05 | mg/mL | 48 | In vitro | Epithelium | MCF-7 | Cancer cells | Human breast | 5000 | 96 | Survival assay | Cell viability | 73.77049 | ? | % | no | no
De Matteis et al, Cultivar-Dependent Anticancer and Antibacterial Properties of Silver Nanoparticles Synthesized Using Leaves of Different Olea Europaea Trees, Nanomaterials 2019, 9, 1544 | De Matteis | 2019 | 10.3390/nano9111544 | phytosynthesis | single | Heating | 60 | ? | No | No | No | No | 0 | 0.75 | 105 | AgNO3 | ? | ? | 1 | mM | Leaves extract of Laurus nobilis | plant | Leaves extract | organic | Leaves extract of Laurus nobilis | plant | Leaves extract | organic | ? | ? | ? | ? | 5 | mL | ? | ? | precursor;reducing | AB | ? | ? | ? | ? | ? | ? | ? | ? | ? | washed | centrifugation | 12000 | rpm | 30 | no | no | no | Water | 0.6 | 415 | 280;350 | Spherical | TEM | JEOL | ? | ? | ? | 8 | ? | -25 | 2 | ELS | Zeta sizer, Malvern | 20 | 8 | TEM | JEOL | ? | ? | ? | ? | 22 | 6 | DLS | Zeta sizer Malvern | ? | ? | ? | ? | ? | ? | ? | ? | ? | 0.05 | mg/mL | ? | ? | 72 | 22 | Agar | ? | ? | 30 | ? | % | CFU assay | 0.05 | mg/mL | 48 | In vitro | Epithelium | MCF-7 | Cancer cells | Human breast | 5000 | 96 | Survival assay | Cell viability | 68.85246 | ? | % | no | no
De Matteis et al, Cultivar-Dependent Anticancer and Antibacterial Properties of Silver Nanoparticles Synthesized Using Leaves of Different Olea Europaea Trees, Nanomaterials 2019, 9, 1544 | De Matteis | 2019 | 10.3390/nano9111544 | phytosynthesis | single | Heating | 60 | ? | No | No | No | No | 0 | 0.75 | 105 | AgNO3 | ? | ? | 1 | mM | Leaves extract of Olea Europaea (Leccino) | plant | Leaves extract | organic | Leaves extract of Olea Europaea (Leccino) | plant | Leaves extract | organic | ? | ? | ? | ? | 5 | mL | ? | ? | precursor;reducing | AB | ? | ? | ? | ? | ? | ? | ? | ? | ? | washed | centrifugation | 12000 | rpm | 30 | no | no | no | Water | 0.5 | 463 | 280;350 | Quasispherical | TEM | JEOL | ? | ? | ? | 7 | ? | -15 | 5 | ELS | Zeta sizer, Malvern | 35 | 8 | TEM | JEOL | ? | ? | ? | ? | 31 | 9 | DLS | Zeta sizer Malvern | ? | ? | ? | ? | ? | ? | ? | ? | ? | 0.05 | mg/mL | ? | ? | 72 | 22 | Agar | ? | ? | 10 | ? | % | CFU assay | 0.02 | mg/mL | 96 | In vitro | Epithelium | MCF-7 | Cancer cells | Human breast | 5000 | 96 | Survival assay | Cell viability | 75 | ? | % | no | no
De Matteis et al, Cultivar-Dependent Anticancer and Antibacterial Properties of Silver Nanoparticles Synthesized Using Leaves of Different Olea Europaea Trees, Nanomaterials 2019, 9, 1544 | De Matteis | 2019 | 10.3390/nano9111544 | phytosynthesis | single | Heating | 60 | ? | No | No | No | No | 0 | 0.75 | 105 | AgNO3 | ? | ? | 1 | mM | Leaves extract of Olea Europaea (Carolea) | plant | Leaves extract | organic | Leaves extract of Olea Europaea (Carolea) | plant | Leaves extract | organic | ? | ? | ? | ? | 5 | mL | ? | ? | precursor;reducing | AB | ? | ? | ? | ? | ? | ? | ? | ? | ? | washed | centrifugation | 12000 | rpm | 30 | no | no | no | Water | 1 | 458 | 280;350 | Triangular;hexagonal | TEM | JEOL | ? | ? | ? | 7 | ? | -20 | 3 | ELS | Zeta sizer, Malvern | 60 | 11 | TEM | JEOL | ? | ? | ? | ? | 58 | 14 | DLS | Zeta sizer Malvern | ? | ? | ? | ? | ? | ? | ? | ? | ? | 0.05 | mg/mL | ? | ? | 72 | 22 | Agar | ? | ? | 12.5 | ? | % | CFU assay | 0.02 | mg/mL | 96 | In vitro | Epithelium | MCF-7 | Cancer cells | Human breast | 5000 | 96 | Survival assay | Cell viability | 58.33333 | ? | % | no | no
De Matteis et al, Cultivar-Dependent Anticancer and Antibacterial Properties of Silver Nanoparticles Synthesized Using Leaves of Different Olea Europaea Trees, Nanomaterials 2019, 9, 1544 | De Matteis | 2019 | 10.3390/nano9111544 | phytosynthesis | single | Heating | 60 | ? | No | No | No | No | 0 | 0.75 | 105 | AgNO3 | ? | ? | 1 | mM | Leaves extract of Olea Europaea (Leccino) | plant | Leaves extract | organic | Leaves extract of Olea Europaea (Leccino) | plant | Leaves extract | organic | ? | ? | ? | ? | 5 | mL | ? | ? | precursor;reducing | AB | ? | ? | ? | ? | ? | ? | ? | ? | ? | washed | centrifugation | 12000 | rpm | 30 | no | no | no | Water | 0.5 | 420 | 280;350 | Spherical | TEM | JEOL | ? | ? | ? | 8 | ? | -30 | 8 | ELS | Zeta sizer, Malvern | 15 | 2 | TEM | JEOL | ? | ? | ? | ? | 12 | 3 | DLS | Zeta sizer Malvern | ? | ? | ? | ? | ? | ? | ? | ? | ? | 0.05 | mg/mL | ? | ? | 72 | 22 | Agar | ? | ? | 34.16667 | ? | % | CFU assay | 0.02 | mg/mL | 96 | In vitro | Epithelium | MCF-7 | Cancer cells | Human breast | 5000 | 96 | Survival assay | Cell viability | 78.68852 | ? | % | no | no
De Matteis et al, Cultivar-Dependent Anticancer and Antibacterial Properties of Silver Nanoparticles Synthesized Using Leaves of Different Olea Europaea Trees, Nanomaterials 2019, 9, 1544 | De Matteis | 2019 | 10.3390/nano9111544 | phytosynthesis | single | Heating | 60 | ? | No | No | No | No | 0 | 0.75 | 105 | AgNO3 | ? | ? | 1 | mM | Leaves extract of Olea Europaea (Carolea) | plant | Leaves extract | organic | Leaves extract of Olea Europaea (Carolea) | plant | Leaves extract | organic | ? | ? | ? | ? | 5 | mL | ? | ? | precursor;reducing | AB | ? | ? | ? | ? | ? | ? | ? | ? | ? | washed | centrifugation | 12000 | rpm | 30 | no | no | no | Water | 1 | 417 | 280;350 | Spherical | TEM | JEOL | ? | ? | ? | 8 | ? | -18 | 2 | ELS | Zeta sizer, Malvern | 23 | 7 | TEM | JEOL | ? | ? | ? | ? | 20 | 8 | DLS | Zeta sizer Malvern | ? | ? | ? | ? | ? | ? | ? | ? | ? | 0.05 | mg/mL | ? | ? | 72 | 22 | Agar | ? | ? | 31.66667 | ? | % | CFU assay | 0.02 | mg/mL | 96 | In vitro | Epithelium | MCF-7 | Cancer cells | Human breast | 5000 | 96 | Survival assay | Cell viability | 75.40984 | ? | % | no | no
De Matteis et al, Cultivar-Dependent Anticancer and Antibacterial Properties of Silver Nanoparticles Synthesized Using Leaves of Different Olea Europaea Trees, Nanomaterials 2019, 9, 1544 | De Matteis | 2019 | 10.3390/nano9111544 | phytosynthesis | single | Heating | 60 | ? | No | No | No | No | 0 | 0.75 | 105 | AgNO3 | ? | ? | 1 | mM | Leaves extract of Laurus nobilis | plant | Leaves extract | organic | Leaves extract of Laurus nobilis | plant | Leaves extract | organic | ? | ? | ? | ? | 5 | mL | ? | ? | precursor;reducing | AB | ? | ? | ? | ? | ? | ? | ? | ? | ? | washed | centrifugation | 12000 | rpm | 30 | no | no | no | Water | 0.6 | 415 | 280;350 | Spherical | TEM | JEOL | ? | ? | ? | 8 | ? | -25 | 2 | ELS | Zeta sizer, Malvern | 20 | 8 | TEM | JEOL | ? | ? | ? | ? | 22 | 6 | DLS | Zeta sizer Malvern | ? | ? | ? | ? | ? | ? | ? | ? | ? | 0.05 | mg/mL | ? | ? | 72 | 22 | Agar | ? | ? | 30 | ? | % | CFU assay | 0.02 | mg/mL | 96 | In vitro | Epithelium | MCF-7 | Cancer cells | Human breast | 5000 | 96 | Survival assay | Cell viability | 68.85246 | ? | % | no | no
De Matteis et al, Cultivar-Dependent Anticancer and Antibacterial Properties of Silver Nanoparticles Synthesized Using Leaves of Different Olea Europaea Trees, Nanomaterials 2019, 9, 1544 | De Matteis | 2019 | 10.3390/nano9111544 | phytosynthesis | single | Heating | 60 | ? | No | No | No | No | 0 | 0.75 | 105 | AgNO3 | ? | ? | 1 | mM | Leaves extract of Olea Europaea (Leccino) | plant | Leaves extract | organic | Leaves extract of Olea Europaea (Leccino) | plant | Leaves extract | organic | ? | ? | ? | ? | 5 | mL | ? | ? | precursor;reducing | AB | ? | ? | ? | ? | ? | ? | ? | ? | ? | washed | centrifugation | 12000 | rpm | 30 | no | no | no | Water | 0.5 | 463 | 280;350 | Quasispherical | TEM | JEOL | ? | ? | ? | 7 | ? | -15 | 5 | ELS | Zeta sizer, Malvern | 35 | 8 | TEM | JEOL | ? | ? | ? | ? | 31 | 9 | DLS | Zeta sizer Malvern | ? | ? | ? | ? | ? | ? | ? | ? | ? | 0.05 | mg/mL | ? | ? | 72 | 22 | Agar | ? | ? | 10 | ? | % | CFU assay | 0.05 | mg/mL | 96 | In vitro | Epithelium | MCF-7 | Cancer cells | Human breast | 5000 | 96 | Survival assay | Cell viability | 65 | ? | % | no | no
De Matteis et al, Cultivar-Dependent Anticancer and Antibacterial Properties of Silver Nanoparticles Synthesized Using Leaves of Different Olea Europaea Trees, Nanomaterials 2019, 9, 1544 | De Matteis | 2019 | 10.3390/nano9111544 | phytosynthesis | single | Heating | 60 | ? | No | No | No | No | 0 | 0.75 | 105 | AgNO3 | ? | ? | 1 | mM | Leaves extract of Olea Europaea (Carolea) | plant | Leaves extract | organic | Leaves extract of Olea Europaea (Carolea) | plant | Leaves extract | organic | ? | ? | ? | ? | 5 | mL | ? | ? | precursor;reducing | AB | ? | ? | ? | ? | ? | ? | ? | ? | ? | washed | centrifugation | 12000 | rpm | 30 | no | no | no | Water | 1 | 458 | 280;350 | Triangular;hexagonal | TEM | JEOL | ? | ? | ? | 7 | ? | -20 | 3 | ELS | Zeta sizer, Malvern | 60 | 11 | TEM | JEOL | ? | ? | ? | ? | 58 | 14 | DLS | Zeta sizer Malvern | ? | ? | ? | ? | ? | ? | ? | ? | ? | 0.05 | mg/mL | ? | ? | 72 | 22 | Agar | ? | ? | 12.5 | ? | % | CFU assay | 0.05 | mg/mL | 96 | In vitro | Epithelium | MCF-7 | Cancer cells | Human breast | 5000 | 96 | Survival assay | Cell viability | 48.33333 | ? | % | no | no
De Matteis et al, Cultivar-Dependent Anticancer and Antibacterial Properties of Silver Nanoparticles Synthesized Using Leaves of Different Olea Europaea Trees, Nanomaterials 2019, 9, 1544 | De Matteis | 2019 | 10.3390/nano9111544 | phytosynthesis | single | Heating | 60 | ? | No | No | No | No | 0 | 0.75 | 105 | AgNO3 | ? | ? | 1 | mM | Leaves extract of Olea Europaea (Leccino) | plant | Leaves extract | organic | Leaves extract of Olea Europaea (Leccino) | plant | Leaves extract | organic | ? | ? | ? | ? | 5 | mL | ? | ? | precursor;reducing | AB | ? | ? | ? | ? | ? | ? | ? | ? | ? | washed | centrifugation | 12000 | rpm | 30 | no | no | no | Water | 0.5 | 420 | 280;350 | Spherical | TEM | JEOL | ? | ? | ? | 8 | ? | -30 | 8 | ELS | Zeta sizer, Malvern | 15 | 2 | TEM | JEOL | ? | ? | ? | ? | 12 | 3 | DLS | Zeta sizer Malvern | ? | ? | ? | ? | ? | ? | ? | ? | ? | 0.05 | mg/mL | ? | ? | 72 | 22 | Agar | ? | ? | 34.16667 | ? | % | CFU assay | 0.05 | mg/mL | 96 | In vitro | Epithelium | MCF-7 | Cancer cells | Human breast | 5000 | 96 | Survival assay | Cell viability | 72.13115 | ? | % | no | no
De Matteis et al, Cultivar-Dependent Anticancer and Antibacterial Properties of Silver Nanoparticles Synthesized Using Leaves of Different Olea Europaea Trees, Nanomaterials 2019, 9, 1544 | De Matteis | 2019 | 10.3390/nano9111544 | phytosynthesis | single | Heating | 60 | ? | No | No | No | No | 0 | 0.75 | 105 | AgNO3 | ? | ? | 1 | mM | Leaves extract of Olea Europaea (Carolea) | plant | Leaves extract | organic | Leaves extract of Olea Europaea (Carolea) | plant | Leaves extract | organic | ? | ? | ? | ? | 5 | mL | ? | ? | precursor;reducing | AB | ? | ? | ? | ? | ? | ? | ? | ? | ? | washed | centrifugation | 12000 | rpm | 30 | no | no | no | Water | 1 | 417 | 280;350 | Spherical | TEM | JEOL | ? | ? | ? | 8 | ? | -18 | 2 | ELS | Zeta sizer, Malvern | 23 | 7 | TEM | JEOL | ? | ? | ? | ? | 20 | 8 | DLS | Zeta sizer Malvern | ? | ? | ? | ? | ? | ? | ? | ? | ? | 0.05 | mg/mL | ? | ? | 72 | 22 | Agar | ? | ? | 31.66667 | ? | % | CFU assay | 0.05 | mg/mL | 96 | In vitro | Epithelium | MCF-7 | Cancer cells | Human breast | 5000 | 96 | Survival assay | Cell viability | 70.4918 | ? | % | no | no
De Matteis et al, Cultivar-Dependent Anticancer and Antibacterial Properties of Silver Nanoparticles Synthesized Using Leaves of Different Olea Europaea Trees, Nanomaterials 2019, 9, 1544 | De Matteis | 2019 | 10.3390/nano9111544 | phytosynthesis | single | Heating | 60 | ? | No | No | No | No | 0 | 0.75 | 105 | AgNO3 | ? | ? | 1 | mM | Leaves extract of Laurus nobilis | plant | Leaves extract | organic | Leaves extract of Laurus nobilis | plant | Leaves extract | organic | ? | ? | ? | ? | 5 | mL | ? | ? | precursor;reducing | AB | ? | ? | ? | ? | ? | ? | ? | ? | ? | washed | centrifugation | 12000 | rpm | 30 | no | no | no | Water | 0.6 | 415 | 280;350 | Spherical | TEM | JEOL | ? | ? | ? | 8 | ? | -25 | 2 | ELS | Zeta sizer, Malvern | 20 | 8 | TEM | JEOL | ? | ? | ? | ? | 22 | 6 | DLS | Zeta sizer Malvern | ? | ? | ? | ? | ? | ? | ? | ? | ? | 0.05 | mg/mL | ? | ? | 72 | 22 | Agar | ? | ? | 30 | ? | % | CFU assay | 0.05 | mg/mL | 96 | In vitro | Epithelium | MCF-7 | Cancer cells | Human breast | 5000 | 96 | Survival assay | Cell viability | 72.13115 | ? | % | no | no
De Matteis et al, Cultivar-Dependent Anticancer and Antibacterial Properties of Silver Nanoparticles Synthesized Using Leaves of Different Olea Europaea Trees, Nanomaterials 2019, 9, 1544 | De Matteis | 2019 | 10.3390/nano9111544 | phytosynthesis | single | Heating | 60 | ? | No | No | No | No | 0 | 0.75 | 105 | AgNO3 | ? | ? | 1 | mM | Leaves extract of Olea Europaea (Leccino) | plant | Leaves extract | organic | Leaves extract of Olea Europaea (Leccino) | plant | Leaves extract | organic | ? | ? | ? | ? | 5 | mL | ? | ? | precursor;reducing | AB | ? | ? | ? | ? | ? | ? | ? | ? | ? | washed | centrifugation | 12000 | rpm | 30 | no | no | no | Water | 0.5 | 463 | 280;350 | Quasispherical | TEM | JEOL | ? | ? | ? | 7 | ? | -15 | 5 | ELS | Zeta sizer, Malvern | 35 | 8 | TEM | JEOL | ? | ? | ? | ? | 31 | 9 | DLS | Zeta sizer Malvern | ? | ? | ? | ? | ? | ? | ? | ? | ? | 0.05 | mg/mL | ? | ? | 72 | 22 | Agar | ? | ? | 10 | ? | % | CFU assay | 0.02 | mg/mL | 48 | In vitro | Epithelium | HeLa | Cancer cells | Human cervix | 5000 | 96 | Survival assay | Cell viability | 91.66667 | ? | % | no | no
De Matteis et al, Cultivar-Dependent Anticancer and Antibacterial Properties of Silver Nanoparticles Synthesized Using Leaves of Different Olea Europaea Trees, Nanomaterials 2019, 9, 1544 | De Matteis | 2019 | 10.3390/nano9111544 | phytosynthesis | single | Heating | 60 | ? | No | No | No | No | 0 | 0.75 | 105 | AgNO3 | ? | ? | 1 | mM | Leaves extract of Olea Europaea (Carolea) | plant | Leaves extract | organic | Leaves extract of Olea Europaea (Carolea) | plant | Leaves extract | organic | ? | ? | ? | ? | 5 | mL | ? | ? | precursor;reducing | AB | ? | ? | ? | ? | ? | ? | ? | ? | ? | washed | centrifugation | 12000 | rpm | 30 | no | no | no | Water | 1 | 458 | 280;350 | Triangular;hexagonal | TEM | JEOL | ? | ? | ? | 7 | ? | -20 | 3 | ELS | Zeta sizer, Malvern | 60 | 11 | TEM | JEOL | ? | ? | ? | ? | 58 | 14 | DLS | Zeta sizer Malvern | ? | ? | ? | ? | ? | ? | ? | ? | ? | 0.05 | mg/mL | ? | ? | 72 | 22 | Agar | ? | ? | 12.5 | ? | % | CFU assay | 0.02 | mg/mL | 48 | In vitro | Epithelium | HeLa | Cancer cells | Human cervix | 5000 | 96 | Survival assay | Cell viability | 70 | ? | % | no | no
De Matteis et al, Cultivar-Dependent Anticancer and Antibacterial Properties of Silver Nanoparticles Synthesized Using Leaves of Different Olea Europaea Trees, Nanomaterials 2019, 9, 1544 | De Matteis | 2019 | 10.3390/nano9111544 | phytosynthesis | single | Heating | 60 | ? | No | No | No | No | 0 | 0.75 | 105 | AgNO3 | ? | ? | 1 | mM | Leaves extract of Olea Europaea (Leccino) | plant | Leaves extract | organic | Leaves extract of Olea Europaea (Leccino) | plant | Leaves extract | organic | ? | ? | ? | ? | 5 | mL | ? | ? | precursor;reducing | AB | ? | ? | ? | ? | ? | ? | ? | ? | ? | washed | centrifugation | 12000 | rpm | 30 | no | no | no | Water | 0.5 | 420 | 280;350 | Spherical | TEM | JEOL | ? | ? | ? | 8 | ? | -30 | 8 | ELS | Zeta sizer, Malvern | 15 | 2 | TEM | JEOL | ? | ? | ? | ? | 12 | 3 | DLS | Zeta sizer Malvern | ? | ? | ? | ? | ? | ? | ? | ? | ? | 0.05 | mg/mL | ? | ? | 72 | 22 | Agar | ? | ? | 34.16667 | ? | % | CFU assay | 0.02 | mg/mL | 48 | In vitro | Epithelium | HeLa | Cancer cells | Human cervix | 5000 | 96 | Survival assay | Cell viability | 90.16393 | ? | % | no | no
De Matteis et al, Cultivar-Dependent Anticancer and Antibacterial Properties of Silver Nanoparticles Synthesized Using Leaves of Different Olea Europaea Trees, Nanomaterials 2019, 9, 1544 | De Matteis | 2019 | 10.3390/nano9111544 | phytosynthesis | single | Heating | 60 | ? | No | No | No | No | 0 | 0.75 | 105 | AgNO3 | ? | ? | 1 | mM | Leaves extract of Olea Europaea (Carolea) | plant | Leaves extract | organic | Leaves extract of Olea Europaea (Carolea) | plant | Leaves extract | organic | ? | ? | ? | ? | 5 | mL | ? | ? | precursor;reducing | AB | ? | ? | ? | ? | ? | ? | ? | ? | ? | washed | centrifugation | 12000 | rpm | 30 | no | no | no | Water | 1 | 417 | 280;350 | Spherical | TEM | JEOL | ? | ? | ? | 8 | ? | -18 | 2 | ELS | Zeta sizer, Malvern | 23 | 7 | TEM | JEOL | ? | ? | ? | ? | 20 | 8 | DLS | Zeta sizer Malvern | ? | ? | ? | ? | ? | ? | ? | ? | ? | 0.05 | mg/mL | ? | ? | 72 | 22 | Agar | ? | ? | 31.66667 | ? | % | CFU assay | 0.02 | mg/mL | 48 | In vitro | Epithelium | HeLa | Cancer cells | Human cervix | 5000 | 96 | Survival assay | Cell viability | 77.04918 | ? | % | no | no
De Matteis et al, Cultivar-Dependent Anticancer and Antibacterial Properties of Silver Nanoparticles Synthesized Using Leaves of Different Olea Europaea Trees, Nanomaterials 2019, 9, 1544 | De Matteis | 2019 | 10.3390/nano9111544 | phytosynthesis | single | Heating | 60 | ? | No | No | No | No | 0 | 0.75 | 105 | AgNO3 | ? | ? | 1 | mM | Leaves extract of Laurus nobilis | plant | Leaves extract | organic | Leaves extract of Laurus nobilis | plant | Leaves extract | organic | ? | ? | ? | ? | 5 | mL | ? | ? | precursor;reducing | AB | ? | ? | ? | ? | ? | ? | ? | ? | ? | washed | centrifugation | 12000 | rpm | 30 | no | no | no | Water | 0.6 | 415 | 280;350 | Spherical | TEM | JEOL | ? | ? | ? | 8 | ? | -25 | 2 | ELS | Zeta sizer, Malvern | 20 | 8 | TEM | JEOL | ? | ? | ? | ? | 22 | 6 | DLS | Zeta sizer Malvern | ? | ? | ? | ? | ? | ? | ? | ? | ? | 0.05 | mg/mL | ? | ? | 72 | 22 | Agar | ? | ? | 30 | ? | % | CFU assay | 0.02 | mg/mL | 48 | In vitro | Epithelium | HeLa | Cancer cells | Human cervix | 5000 | 96 | Survival assay | Cell viability | 70.4918 | ? | % | no | no
De Matteis et al, Cultivar-Dependent Anticancer and Antibacterial Properties of Silver Nanoparticles Synthesized Using Leaves of Different Olea Europaea Trees, Nanomaterials 2019, 9, 1544 | De Matteis | 2019 | 10.3390/nano9111544 | phytosynthesis | single | Heating | 60 | ? | No | No | No | No | 0 | 0.75 | 105 | AgNO3 | ? | ? | 1 | mM | Leaves extract of Olea Europaea (Leccino) | plant | Leaves extract | organic | Leaves extract of Olea Europaea (Leccino) | plant | Leaves extract | organic | ? | ? | ? | ? | 5 | mL | ? | ? | precursor;reducing | AB | ? | ? | ? | ? | ? | ? | ? | ? | ? | washed | centrifugation | 12000 | rpm | 30 | no | no | no | Water | 0.5 | 463 | 280;350 | Quasispherical | TEM | JEOL | ? | ? | ? | 7 | ? | -15 | 5 | ELS | Zeta sizer, Malvern | 35 | 8 | TEM | JEOL | ? | ? | ? | ? | 31 | 9 | DLS | Zeta sizer Malvern | ? | ? | ? | ? | ? | ? | ? | ? | ? | 0.05 | mg/mL | ? | ? | 72 | 22 | Agar | ? | ? | 10 | ? | % | CFU assay | 0.05 | mg/mL | 48 | In vitro | Epithelium | HeLa | Cancer cells | Human cervix | 5000 | 96 | Survival assay | Cell viability | 76.66667 | ? | % | no | no
De Matteis et al, Cultivar-Dependent Anticancer and Antibacterial Properties of Silver Nanoparticles Synthesized Using Leaves of Different Olea Europaea Trees, Nanomaterials 2019, 9, 1544 | De Matteis | 2019 | 10.3390/nano9111544 | phytosynthesis | single | Heating | 60 | ? | No | No | No | No | 0 | 0.75 | 105 | AgNO3 | ? | ? | 1 | mM | Leaves extract of Olea Europaea (Carolea) | plant | Leaves extract | organic | Leaves extract of Olea Europaea (Carolea) | plant | Leaves extract | organic | ? | ? | ? | ? | 5 | mL | ? | ? | precursor;reducing | AB | ? | ? | ? | ? | ? | ? | ? | ? | ? | washed | centrifugation | 12000 | rpm | 30 | no | no | no | Water | 1 | 458 | 280;350 | Triangular;hexagonal | TEM | JEOL | ? | ? | ? | 7 | ? | -20 | 3 | ELS | Zeta sizer, Malvern | 60 | 11 | TEM | JEOL | ? | ? | ? | ? | 58 | 14 | DLS | Zeta sizer Malvern | ? | ? | ? | ? | ? | ? | ? | ? | ? | 0.05 | mg/mL | ? | ? | 72 | 22 | Agar | ? | ? | 12.5 | ? | % | CFU assay | 0.05 | mg/mL | 48 | In vitro | Epithelium | HeLa | Cancer cells | Human cervix | 5000 | 96 | Survival assay | Cell viability | 65 | ? | % | no | no
De Matteis et al, Cultivar-Dependent Anticancer and Antibacterial Properties of Silver Nanoparticles Synthesized Using Leaves of Different Olea Europaea Trees, Nanomaterials 2019, 9, 1544 | De Matteis | 2019 | 10.3390/nano9111544 | phytosynthesis | single | Heating | 60 | ? | No | No | No | No | 0 | 0.75 | 105 | AgNO3 | ? | ? | 1 | mM | Leaves extract of Olea Europaea (Leccino) | plant | Leaves extract | organic | Leaves extract of Olea Europaea (Leccino) | plant | Leaves extract | organic | ? | ? | ? | ? | 5 | mL | ? | ? | precursor;reducing | AB | ? | ? | ? | ? | ? | ? | ? | ? | ? | washed | centrifugation | 12000 | rpm | 30 | no | no | no | Water | 0.5 | 420 | 280;350 | Spherical | TEM | JEOL | ? | ? | ? | 8 | ? | -30 | 8 | ELS | Zeta sizer, Malvern | 15 | 2 | TEM | JEOL | ? | ? | ? | ? | 12 | 3 | DLS | Zeta sizer Malvern | ? | ? | ? | ? | ? | ? | ? | ? | ? | 0.05 | mg/mL | ? | ? | 72 | 22 | Agar | ? | ? | 34.16667 | ? | % | CFU assay | 0.05 | mg/mL | 48 | In vitro | Epithelium | HeLa | Cancer cells | Human cervix | 5000 | 96 | Survival assay | Cell viability | 83.60656 | ? | % | no | no
De Matteis et al, Cultivar-Dependent Anticancer and Antibacterial Properties of Silver Nanoparticles Synthesized Using Leaves of Different Olea Europaea Trees, Nanomaterials 2019, 9, 1544 | De Matteis | 2019 | 10.3390/nano9111544 | phytosynthesis | single | Heating | 60 | ? | No | No | No | No | 0 | 0.75 | 105 | AgNO3 | ? | ? | 1 | mM | Leaves extract of Olea Europaea (Carolea) | plant | Leaves extract | organic | Leaves extract of Olea Europaea (Carolea) | plant | Leaves extract | organic | ? | ? | ? | ? | 5 | mL | ? | ? | precursor;reducing | AB | ? | ? | ? | ? | ? | ? | ? | ? | ? | washed | centrifugation | 12000 | rpm | 30 | no | no | no | Water | 1 | 417 | 280;350 | Spherical | TEM | JEOL | ? | ? | ? | 8 | ? | -18 | 2 | ELS | Zeta sizer, Malvern | 23 | 7 | TEM | JEOL | ? | ? | ? | ? | 20 | 8 | DLS | Zeta sizer Malvern | ? | ? | ? | ? | ? | ? | ? | ? | ? | 0.05 | mg/mL | ? | ? | 72 | 22 | Agar | ? | ? | 31.66667 | ? | % | CFU assay | 0.05 | mg/mL | 48 | In vitro | Epithelium | HeLa | Cancer cells | Human cervix | 5000 | 96 | Survival assay | Cell viability | 72.13115 | ? | % | no | no
De Matteis et al, Cultivar-Dependent Anticancer and Antibacterial Properties of Silver Nanoparticles Synthesized Using Leaves of Different Olea Europaea Trees, Nanomaterials 2019, 9, 1544 | De Matteis | 2019 | 10.3390/nano9111544 | phytosynthesis | single | Heating | 60 | ? | No | No | No | No | 0 | 0.75 | 105 | AgNO3 | ? | ? | 1 | mM | Leaves extract of Laurus nobilis | plant | Leaves extract | organic | Leaves extract of Laurus nobilis | plant | Leaves extract | organic | ? | ? | ? | ? | 5 | mL | ? | ? | precursor;reducing | AB | ? | ? | ? | ? | ? | ? | ? | ? | ? | washed | centrifugation | 12000 | rpm | 30 | no | no | no | Water | 0.6 | 415 | 280;350 | Spherical | TEM | JEOL | ? | ? | ? | 8 | ? | -25 | 2 | ELS | Zeta sizer, Malvern | 20 | 8 | TEM | JEOL | ? | ? | ? | ? | 22 | 6 | DLS | Zeta sizer Malvern | ? | ? | ? | ? | ? | ? | ? | ? | ? | 0.05 | mg/mL | ? | ? | 72 | 22 | Agar | ? | ? | 30 | ? | % | CFU assay | 0.05 | mg/mL | 48 | In vitro | Epithelium | HeLa | Cancer cells | Human cervix | 5000 | 96 | Survival assay | Cell viability | 67.21311 | ? | % | no | no
De Matteis et al, Cultivar-Dependent Anticancer and Antibacterial Properties of Silver Nanoparticles Synthesized Using Leaves of Different Olea Europaea Trees, Nanomaterials 2019, 9, 1544 | De Matteis | 2019 | 10.3390/nano9111544 | phytosynthesis | single | Heating | 60 | ? | No | No | No | No | 0 | 0.75 | 105 | AgNO3 | ? | ? | 1 | mM | Leaves extract of Olea Europaea (Leccino) | plant | Leaves extract | organic | Leaves extract of Olea Europaea (Leccino) | plant | Leaves extract | organic | ? | ? | ? | ? | 5 | mL | ? | ? | precursor;reducing | AB | ? | ? | ? | ? | ? | ? | ? | ? | ? | washed | centrifugation | 12000 | rpm | 30 | no | no | no | Water | 0.5 | 463 | 280;350 | Quasispherical | TEM | JEOL | ? | ? | ? | 7 | ? | -15 | 5 | ELS | Zeta sizer, Malvern | 35 | 8 | TEM | JEOL | ? | ? | ? | ? | 31 | 9 | DLS | Zeta sizer Malvern | ? | ? | ? | ? | ? | ? | ? | ? | ? | 0.05 | mg/mL | ? | ? | 72 | 22 | Agar | ? | ? | 10 | ? | % | CFU assay | 0.02 | mg/mL | 96 | In vitro | Epithelium | HeLa | Cancer cells | Human cervix | 5000 | 96 | Survival assay | Cell viability | 75 | ? | % | no | no
De Matteis et al, Cultivar-Dependent Anticancer and Antibacterial Properties of Silver Nanoparticles Synthesized Using Leaves of Different Olea Europaea Trees, Nanomaterials 2019, 9, 1544 | De Matteis | 2019 | 10.3390/nano9111544 | phytosynthesis | single | Heating | 60 | ? | No | No | No | No | 0 | 0.75 | 105 | AgNO3 | ? | ? | 1 | mM | Leaves extract of Olea Europaea (Carolea) | plant | Leaves extract | organic | Leaves extract of Olea Europaea (Carolea) | plant | Leaves extract | organic | ? | ? | ? | ? | 5 | mL | ? | ? | precursor;reducing | AB | ? | ? | ? | ? | ? | ? | ? | ? | ? | washed | centrifugation | 12000 | rpm | 30 | no | no | no | Water | 1 | 458 | 280;350 | Triangular;hexagonal | TEM | JEOL | ? | ? | ? | 7 | ? | -20 | 3 | ELS | Zeta sizer, Malvern | 60 | 11 | TEM | JEOL | ? | ? | ? | ? | 58 | 14 | DLS | Zeta sizer Malvern | ? | ? | ? | ? | ? | ? | ? | ? | ? | 0.05 | mg/mL | ? | ? | 72 | 22 | Agar | ? | ? | 12.5 | ? | % | CFU assay | 0.02 | mg/mL | 96 | In vitro | Epithelium | HeLa | Cancer cells | Human cervix | 5000 | 96 | Survival assay | Cell viability | 43.33333 | ? | % | no | no
De Matteis et al, Cultivar-Dependent Anticancer and Antibacterial Properties of Silver Nanoparticles Synthesized Using Leaves of Different Olea Europaea Trees, Nanomaterials 2019, 9, 1544 | De Matteis | 2019 | 10.3390/nano9111544 | phytosynthesis | single | Heating | 60 | ? | No | No | No | No | 0 | 0.75 | 105 | AgNO3 | ? | ? | 1 | mM | Leaves extract of Olea Europaea (Leccino) | plant | Leaves extract | organic | Leaves extract of Olea Europaea (Leccino) | plant | Leaves extract | organic | ? | ? | ? | ? | 5 | mL | ? | ? | precursor;reducing | AB | ? | ? | ? | ? | ? | ? | ? | ? | ? | washed | centrifugation | 12000 | rpm | 30 | no | no | no | Water | 0.5 | 420 | 280;350 | Spherical | TEM | JEOL | ? | ? | ? | 8 | ? | -30 | 8 | ELS | Zeta sizer, Malvern | 15 | 2 | TEM | JEOL | ? | ? | ? | ? | 12 | 3 | DLS | Zeta sizer Malvern | ? | ? | ? | ? | ? | ? | ? | ? | ? | 0.05 | mg/mL | ? | ? | 72 | 22 | Agar | ? | ? | 34.16667 | ? | % | CFU assay | 0.02 | mg/mL | 96 | In vitro | Epithelium | HeLa | Cancer cells | Human cervix | 5000 | 96 | Survival assay | Cell viability | 78.68852 | ? | % | no | no
De Matteis et al, Cultivar-Dependent Anticancer and Antibacterial Properties of Silver Nanoparticles Synthesized Using Leaves of Different Olea Europaea Trees, Nanomaterials 2019, 9, 1544 | De Matteis | 2019 | 10.3390/nano9111544 | phytosynthesis | single | Heating | 60 | ? | No | No | No | No | 0 | 0.75 | 105 | AgNO3 | ? | ? | 1 | mM | Leaves extract of Olea Europaea (Carolea) | plant | Leaves extract | organic | Leaves extract of Olea Europaea (Carolea) | plant | Leaves extract | organic | ? | ? | ? | ? | 5 | mL | ? | ? | precursor;reducing | AB | ? | ? | ? | ? | ? | ? | ? | ? | ? | washed | centrifugation | 12000 | rpm | 30 | no | no | no | Water | 1 | 417 | 280;350 | Spherical | TEM | JEOL | ? | ? | ? | 8 | ? | -18 | 2 | ELS | Zeta sizer, Malvern | 23 | 7 | TEM | JEOL | ? | ? | ? | ? | 20 | 8 | DLS | Zeta sizer Malvern | ? | ? | ? | ? | ? | ? | ? | ? | ? | 0.05 | mg/mL | ? | ? | 72 | 22 | Agar | ? | ? | 31.66667 | ? | % | CFU assay | 0.02 | mg/mL | 96 | In vitro | Epithelium | HeLa | Cancer cells | Human cervix | 5000 | 96 | Survival assay | Cell viability | 72.13115 | ? | % | no | no
De Matteis et al, Cultivar-Dependent Anticancer and Antibacterial Properties of Silver Nanoparticles Synthesized Using Leaves of Different Olea Europaea Trees, Nanomaterials 2019, 9, 1544 | De Matteis | 2019 | 10.3390/nano9111544 | phytosynthesis | single | Heating | 60 | ? | No | No | No | No | 0 | 0.75 | 105 | AgNO3 | ? | ? | 1 | mM | Leaves extract of Laurus nobilis | plant | Leaves extract | organic | Leaves extract of Laurus nobilis | plant | Leaves extract | organic | ? | ? | ? | ? | 5 | mL | ? | ? | precursor;reducing | AB | ? | ? | ? | ? | ? | ? | ? | ? | ? | washed | centrifugation | 12000 | rpm | 30 | no | no | no | Water | 0.6 | 415 | 280;350 | Spherical | TEM | JEOL | ? | ? | ? | 8 | ? | -25 | 2 | ELS | Zeta sizer, Malvern | 20 | 8 | TEM | JEOL | ? | ? | ? | ? | 22 | 6 | DLS | Zeta sizer Malvern | ? | ? | ? | ? | ? | ? | ? | ? | ? | 0.05 | mg/mL | ? | ? | 72 | 22 | Agar | ? | ? | 30 | ? | % | CFU assay | 0.02 | mg/mL | 96 | In vitro | Epithelium | HeLa | Cancer cells | Human cervix | 5000 | 96 | Survival assay | Cell viability | 67.21311 | ? | % | no | no
De Matteis et al, Cultivar-Dependent Anticancer and Antibacterial Properties of Silver Nanoparticles Synthesized Using Leaves of Different Olea Europaea Trees, Nanomaterials 2019, 9, 1544 | De Matteis | 2019 | 10.3390/nano9111544 | phytosynthesis | single | Heating | 60 | ? | No | No | No | No | 0 | 0.75 | 105 | AgNO3 | ? | ? | 1 | mM | Leaves extract of Olea Europaea (Leccino) | plant | Leaves extract | organic | Leaves extract of Olea Europaea (Leccino) | plant | Leaves extract | organic | ? | ? | ? | ? | 5 | mL | ? | ? | precursor;reducing | AB | ? | ? | ? | ? | ? | ? | ? | ? | ? | washed | centrifugation | 12000 | rpm | 30 | no | no | no | Water | 0.5 | 463 | 280;350 | Quasispherical | TEM | JEOL | ? | ? | ? | 7 | ? | -15 | 5 | ELS | Zeta sizer, Malvern | 35 | 8 | TEM | JEOL | ? | ? | ? | ? | 31 | 9 | DLS | Zeta sizer Malvern | ? | ? | ? | ? | ? | ? | ? | ? | ? | 0.05 | mg/mL | ? | ? | 72 | 22 | Agar | ? | ? | 10 | ? | % | CFU assay | 0.05 | mg/mL | 96 | In vitro | Epithelium | HeLa | Cancer cells | Human cervix | 5000 | 96 | Survival assay | Cell viability | 61.66667 | ? | % | no | no
De Matteis et al, Cultivar-Dependent Anticancer and Antibacterial Properties of Silver Nanoparticles Synthesized Using Leaves of Different Olea Europaea Trees, Nanomaterials 2019, 9, 1544 | De Matteis | 2019 | 10.3390/nano9111544 | phytosynthesis | single | Heating | 60 | ? | No | No | No | No | 0 | 0.75 | 105 | AgNO3 | ? | ? | 1 | mM | Leaves extract of Olea Europaea (Carolea) | plant | Leaves extract | organic | Leaves extract of Olea Europaea (Carolea) | plant | Leaves extract | organic | ? | ? | ? | ? | 5 | mL | ? | ? | precursor;reducing | AB | ? | ? | ? | ? | ? | ? | ? | ? | ? | washed | centrifugation | 12000 | rpm | 30 | no | no | no | Water | 1 | 458 | 280;350 | Triangular;hexagonal | TEM | JEOL | ? | ? | ? | 7 | ? | -20 | 3 | ELS | Zeta sizer, Malvern | 60 | 11 | TEM | JEOL | ? | ? | ? | ? | 58 | 14 | DLS | Zeta sizer Malvern | ? | ? | ? | ? | ? | ? | ? | ? | ? | 0.05 | mg/mL | ? | ? | 72 | 22 | Agar | ? | ? | 12.5 | ? | % | CFU assay | 0.05 | mg/mL | 96 | In vitro | Epithelium | HeLa | Cancer cells | Human cervix | 5000 | 96 | Survival assay | Cell viability | 35 | ? | % | no | no
De Matteis et al, Cultivar-Dependent Anticancer and Antibacterial Properties of Silver Nanoparticles Synthesized Using Leaves of Different Olea Europaea Trees, Nanomaterials 2019, 9, 1544 | De Matteis | 2019 | 10.3390/nano9111544 | phytosynthesis | single | Heating | 60 | ? | No | No | No | No | 0 | 0.75 | 105 | AgNO3 | ? | ? | 1 | mM | Leaves extract of Olea Europaea (Leccino) | plant | Leaves extract | organic | Leaves extract of Olea Europaea (Leccino) | plant | Leaves extract | organic | ? | ? | ? | ? | 5 | mL | ? | ? | precursor;reducing | AB | ? | ? | ? | ? | ? | ? | ? | ? | ? | washed | centrifugation | 12000 | rpm | 30 | no | no | no | Water | 0.5 | 420 | 280;350 | Spherical | TEM | JEOL | ? | ? | ? | 8 | ? | -30 | 8 | ELS | Zeta sizer, Malvern | 15 | 2 | TEM | JEOL | ? | ? | ? | ? | 12 | 3 | DLS | Zeta sizer Malvern | ? | ? | ? | ? | ? | ? | ? | ? | ? | 0.05 | mg/mL | ? | ? | 72 | 22 | Agar | ? | ? | 34.16667 | ? | % | CFU assay | 0.05 | mg/mL | 96 | In vitro | Epithelium | HeLa | Cancer cells | Human cervix | 5000 | 96 | Survival assay | Cell viability | 73.77049 | ? | % | no | no
De Matteis et al, Cultivar-Dependent Anticancer and Antibacterial Properties of Silver Nanoparticles Synthesized Using Leaves of Different Olea Europaea Trees, Nanomaterials 2019, 9, 1544 | De Matteis | 2019 | 10.3390/nano9111544 | phytosynthesis | single | Heating | 60 | ? | No | No | No | No | 0 | 0.75 | 105 | AgNO3 | ? | ? | 1 | mM | Leaves extract of Olea Europaea (Carolea) | plant | Leaves extract | organic | Leaves extract of Olea Europaea (Carolea) | plant | Leaves extract | organic | ? | ? | ? | ? | 5 | mL | ? | ? | precursor;reducing | AB | ? | ? | ? | ? | ? | ? | ? | ? | ? | washed | centrifugation | 12000 | rpm | 30 | no | no | no | Water | 1 | 417 | 280;350 | Spherical | TEM | JEOL | ? | ? | ? | 8 | ? | -18 | 2 | ELS | Zeta sizer, Malvern | 23 | 7 | TEM | JEOL | ? | ? | ? | ? | 20 | 8 | DLS | Zeta sizer Malvern | ? | ? | ? | ? | ? | ? | ? | ? | ? | 0.05 | mg/mL | ? | ? | 72 | 22 | Agar | ? | ? | 31.66667 | ? | % | CFU assay | 0.05 | mg/mL | 96 | In vitro | Epithelium | HeLa | Cancer cells | Human cervix | 5000 | 96 | Survival assay | Cell viability | 70.4918 | ? | % | no | no
De Matteis et al, Cultivar-Dependent Anticancer and Antibacterial Properties of Silver Nanoparticles Synthesized Using Leaves of Different Olea Europaea Trees, Nanomaterials 2019, 9, 1544 | De Matteis | 2019 | 10.3390/nano9111544 | phytosynthesis | single | Heating | 60 | ? | No | No | No | No | 0 | 0.75 | 105 | AgNO3 | ? | ? | 1 | mM | Leaves extract of Laurus nobilis | plant | Leaves extract | organic | Leaves extract of Laurus nobilis | plant | Leaves extract | organic | ? | ? | ? | ? | 5 | mL | ? | ? | precursor;reducing | AB | ? | ? | ? | ? | ? | ? | ? | ? | ? | washed | centrifugation | 12000 | rpm | 30 | no | no | no | Water | 0.6 | 415 | 280;350 | Spherical | TEM | JEOL | ? | ? | ? | 8 | ? | -25 | 2 | ELS | Zeta sizer, Malvern | 20 | 8 | TEM | JEOL | ? | ? | ? | ? | 22 | 6 | DLS | Zeta sizer Malvern | ? | ? | ? | ? | ? | ? | ? | ? | ? | 0.05 | mg/mL | ? | ? | 72 | 22 | Agar | ? | ? | 30 | ? | % | CFU assay | 0.05 | mg/mL | 96 | In vitro | Epithelium | HeLa | Cancer cells | Human cervix | 5000 | 96 | Survival assay | Cell viability | 65.57377 | ? | % | no | no
De Matteis et al, Cultivar-Dependent Anticancer and Antibacterial Properties of Silver Nanoparticles Synthesized Using Leaves of Different Olea Europaea Trees, Nanomaterials 2019, 9, 1544 | De Matteis | 2019 | 10.3390/nano9111544 | phytosynthesis | single | Heating | 60 | ? | No | No | No | No | 0 | 0.75 | 105 | AgNO3 | ? | ? | 1 | mM | Leaves extract of Olea Europaea (Leccino) | plant | Leaves extract | organic | Leaves extract of Olea Europaea (Leccino) | plant | Leaves extract | organic | ? | ? | ? | ? | 5 | mL | ? | ? | precursor;reducing | AB | ? | ? | ? | ? | ? | ? | ? | ? | ? | washed | centrifugation | 12000 | rpm | 30 | no | no | no | Water | 0.5 | 463 | 280;350 | Quasispherical | TEM | JEOL | ? | ? | ? | 7 | ? | -15 | 5 | ELS | Zeta sizer, Malvern | 35 | 8 | TEM | JEOL | ? | ? | ? | ? | 31 | 9 | DLS | Zeta sizer Malvern | ? | ? | ? | ? | ? | ? | ? | ? | ? | 0.05 | mg/mL | ? | ? | 48 | 37 | Agar | ? | ? | 57.14286 | ? | % | CFU assay | 0.02 | mg/mL | 48 | In vitro | Epithelium | MCF-7 | Cancer cells | Human breast | 5000 | 96 | Survival assay | Cell viability | 93.33333 | ? | % | no | no
De Matteis et al, Cultivar-Dependent Anticancer and Antibacterial Properties of Silver Nanoparticles Synthesized Using Leaves of Different Olea Europaea Trees, Nanomaterials 2019, 9, 1544 | De Matteis | 2019 | 10.3390/nano9111544 | phytosynthesis | single | Heating | 60 | ? | No | No | No | No | 0 | 0.75 | 105 | AgNO3 | ? | ? | 1 | mM | Leaves extract of Olea Europaea (Carolea) | plant | Leaves extract | organic | Leaves extract of Olea Europaea (Carolea) | plant | Leaves extract | organic | ? | ? | ? | ? | 5 | mL | ? | ? | precursor;reducing | AB | ? | ? | ? | ? | ? | ? | ? | ? | ? | washed | centrifugation | 12000 | rpm | 30 | no | no | no | Water | 1 | 458 | 280;350 | Triangular;hexagonal | TEM | JEOL | ? | ? | ? | 7 | ? | -20 | 3 | ELS | Zeta sizer, Malvern | 60 | 11 | TEM | JEOL | ? | ? | ? | ? | 58 | 14 | DLS | Zeta sizer Malvern | ? | ? | ? | ? | ? | ? | ? | ? | ? | 0.05 | mg/mL | ? | ? | 48 | 37 | Agar | ? | ? | 78.57143 | ? | % | CFU assay | 0.02 | mg/mL | 48 | In vitro | Epithelium | MCF-7 | Cancer cells | Human breast | 5000 | 96 | Survival assay | Cell viability | 73.33333 | ? | % | no | no
De Matteis et al, Cultivar-Dependent Anticancer and Antibacterial Properties of Silver Nanoparticles Synthesized Using Leaves of Different Olea Europaea Trees, Nanomaterials 2019, 9, 1544 | De Matteis | 2019 | 10.3390/nano9111544 | phytosynthesis | single | Heating | 60 | ? | No | No | No | No | 0 | 0.75 | 105 | AgNO3 | ? | ? | 1 | mM | Leaves extract of Olea Europaea (Leccino) | plant | Leaves extract | organic | Leaves extract of Olea Europaea (Leccino) | plant | Leaves extract | organic | ? | ? | ? | ? | 5 | mL | ? | ? | precursor;reducing | AB | ? | ? | ? | ? | ? | ? | ? | ? | ? | washed | centrifugation | 12000 | rpm | 30 | no | no | no | Water | 0.5 | 420 | 280;350 | Spherical | TEM | JEOL | ? | ? | ? | 8 | ? | -30 | 8 | ELS | Zeta sizer, Malvern | 15 | 2 | TEM | JEOL | ? | ? | ? | ? | 12 | 3 | DLS | Zeta sizer Malvern | ? | ? | ? | ? | ? | ? | ? | ? | ? | 0.05 | mg/mL | ? | ? | 48 | 37 | Agar | ? | ? | 100 | ? | % | CFU assay | 0.02 | mg/mL | 48 | In vitro | Epithelium | MCF-7 | Cancer cells | Human breast | 5000 | 96 | Survival assay | Cell viability | 95.08197 | ? | % | no | no
De Matteis et al, Cultivar-Dependent Anticancer and Antibacterial Properties of Silver Nanoparticles Synthesized Using Leaves of Different Olea Europaea Trees, Nanomaterials 2019, 9, 1544 | De Matteis | 2019 | 10.3390/nano9111544 | phytosynthesis | single | Heating | 60 | ? | No | No | No | No | 0 | 0.75 | 105 | AgNO3 | ? | ? | 1 | mM | Leaves extract of Olea Europaea (Carolea) | plant | Leaves extract | organic | Leaves extract of Olea Europaea (Carolea) | plant | Leaves extract | organic | ? | ? | ? | ? | 5 | mL | ? | ? | precursor;reducing | AB | ? | ? | ? | ? | ? | ? | ? | ? | ? | washed | centrifugation | 12000 | rpm | 30 | no | no | no | Water | 1 | 417 | 280;350 | Spherical | TEM | JEOL | ? | ? | ? | 8 | ? | -18 | 2 | ELS | Zeta sizer, Malvern | 23 | 7 | TEM | JEOL | ? | ? | ? | ? | 20 | 8 | DLS | Zeta sizer Malvern | ? | ? | ? | ? | ? | ? | ? | ? | ? | 0.05 | mg/mL | ? | ? | 48 | 37 | Agar | ? | ? | 96.42857 | ? | % | CFU assay | 0.02 | mg/mL | 48 | In vitro | Epithelium | MCF-7 | Cancer cells | Human breast | 5000 | 96 | Survival assay | Cell viability | 78.68852 | ? | % | no | no
De Matteis et al, Cultivar-Dependent Anticancer and Antibacterial Properties of Silver Nanoparticles Synthesized Using Leaves of Different Olea Europaea Trees, Nanomaterials 2019, 9, 1544 | De Matteis | 2019 | 10.3390/nano9111544 | phytosynthesis | single | Heating | 60 | ? | No | No | No | No | 0 | 0.75 | 105 | AgNO3 | ? | ? | 1 | mM | Leaves extract of Laurus nobilis | plant | Leaves extract | organic | Leaves extract of Laurus nobilis | plant | Leaves extract | organic | ? | ? | ? | ? | 5 | mL | ? | ? | precursor;reducing | AB | ? | ? | ? | ? | ? | ? | ? | ? | ? | washed | centrifugation | 12000 | rpm | 30 | no | no | no | Water | 0.6 | 415 | 280;350 | Spherical | TEM | JEOL | ? | ? | ? | 8 | ? | -25 | 2 | ELS | Zeta sizer, Malvern | 20 | 8 | TEM | JEOL | ? | ? | ? | ? | 22 | 6 | DLS | Zeta sizer Malvern | ? | ? | ? | ? | ? | ? | ? | ? | ? | 0.05 | mg/mL | ? | ? | 48 | 37 | Agar | ? | ? | 89.28571 | ? | % | CFU assay | 0.02 | mg/mL | 48 | In vitro | Epithelium | MCF-7 | Cancer cells | Human breast | 5000 | 96 | Survival assay | Cell viability | 75.40984 | ? | % | no | no
De Matteis et al, Cultivar-Dependent Anticancer and Antibacterial Properties of Silver Nanoparticles Synthesized Using Leaves of Different Olea Europaea Trees, Nanomaterials 2019, 9, 1544 | De Matteis | 2019 | 10.3390/nano9111544 | phytosynthesis | single | Heating | 60 | ? | No | No | No | No | 0 | 0.75 | 105 | AgNO3 | ? | ? | 1 | mM | Leaves extract of Olea Europaea (Leccino) | plant | Leaves extract | organic | Leaves extract of Olea Europaea (Leccino) | plant | Leaves extract | organic | ? | ? | ? | ? | 5 | mL | ? | ? | precursor;reducing | AB | ? | ? | ? | ? | ? | ? | ? | ? | ? | washed | centrifugation | 12000 | rpm | 30 | no | no | no | Water | 0.5 | 463 | 280;350 | Quasispherical | TEM | JEOL | ? | ? | ? | 7 | ? | -15 | 5 | ELS | Zeta sizer, Malvern | 35 | 8 | TEM | JEOL | ? | ? | ? | ? | 31 | 9 | DLS | Zeta sizer Malvern | ? | ? | ? | ? | ? | ? | ? | ? | ? | 0.05 | mg/mL | ? | ? | 48 | 37 | Agar | ? | ? | 57.14286 | ? | % | CFU assay | 0.05 | mg/mL | 48 | In vitro | Epithelium | MCF-7 | Cancer cells | Human breast | 5000 | 96 | Survival assay | Cell viability | 80 | ? | % | no | no
De Matteis et al, Cultivar-Dependent Anticancer and Antibacterial Properties of Silver Nanoparticles Synthesized Using Leaves of Different Olea Europaea Trees, Nanomaterials 2019, 9, 1544 | De Matteis | 2019 | 10.3390/nano9111544 | phytosynthesis | single | Heating | 60 | ? | No | No | No | No | 0 | 0.75 | 105 | AgNO3 | ? | ? | 1 | mM | Leaves extract of Olea Europaea (Carolea) | plant | Leaves extract | organic | Leaves extract of Olea Europaea (Carolea) | plant | Leaves extract | organic | ? | ? | ? | ? | 5 | mL | ? | ? | precursor;reducing | AB | ? | ? | ? | ? | ? | ? | ? | ? | ? | washed | centrifugation | 12000 | rpm | 30 | no | no | no | Water | 1 | 458 | 280;350 | Triangular;hexagonal | TEM | JEOL | ? | ? | ? | 7 | ? | -20 | 3 | ELS | Zeta sizer, Malvern | 60 | 11 | TEM | JEOL | ? | ? | ? | ? | 58 | 14 | DLS | Zeta sizer Malvern | ? | ? | ? | ? | ? | ? | ? | ? | ? | 0.05 | mg/mL | ? | ? | 48 | 37 | Agar | ? | ? | 78.57143 | ? | % | CFU assay | 0.05 | mg/mL | 48 | In vitro | Epithelium | MCF-7 | Cancer cells | Human breast | 5000 | 96 | Survival assay | Cell viability | 65 | ? | % | no | no
De Matteis et al, Cultivar-Dependent Anticancer and Antibacterial Properties of Silver Nanoparticles Synthesized Using Leaves of Different Olea Europaea Trees, Nanomaterials 2019, 9, 1544 | De Matteis | 2019 | 10.3390/nano9111544 | phytosynthesis | single | Heating | 60 | ? | No | No | No | No | 0 | 0.75 | 105 | AgNO3 | ? | ? | 1 | mM | Leaves extract of Olea Europaea (Leccino) | plant | Leaves extract | organic | Leaves extract of Olea Europaea (Leccino) | plant | Leaves extract | organic | ? | ? | ? | ? | 5 | mL | ? | ? | precursor;reducing | AB | ? | ? | ? | ? | ? | ? | ? | ? | ? | washed | centrifugation | 12000 | rpm | 30 | no | no | no | Water | 0.5 | 420 | 280;350 | Spherical | TEM | JEOL | ? | ? | ? | 8 | ? | -30 | 8 | ELS | Zeta sizer, Malvern | 15 | 2 | TEM | JEOL | ? | ? | ? | ? | 12 | 3 | DLS | Zeta sizer Malvern | ? | ? | ? | ? | ? | ? | ? | ? | ? | 0.05 | mg/mL | ? | ? | 48 | 37 | Agar | ? | ? | 100 | ? | % | CFU assay | 0.05 | mg/mL | 48 | In vitro | Epithelium | MCF-7 | Cancer cells | Human breast | 5000 | 96 | Survival assay | Cell viability | 85.2459 | ? | % | no | no
De Matteis et al, Cultivar-Dependent Anticancer and Antibacterial Properties of Silver Nanoparticles Synthesized Using Leaves of Different Olea Europaea Trees, Nanomaterials 2019, 9, 1544 | De Matteis | 2019 | 10.3390/nano9111544 | phytosynthesis | single | Heating | 60 | ? | No | No | No | No | 0 | 0.75 | 105 | AgNO3 | ? | ? | 1 | mM | Leaves extract of Olea Europaea (Carolea) | plant | Leaves extract | organic | Leaves extract of Olea Europaea (Carolea) | plant | Leaves extract | organic | ? | ? | ? | ? | 5 | mL | ? | ? | precursor;reducing | AB | ? | ? | ? | ? | ? | ? | ? | ? | ? | washed | centrifugation | 12000 | rpm | 30 | no | no | no | Water | 1 | 417 | 280;350 | Spherical | TEM | JEOL | ? | ? | ? | 8 | ? | -18 | 2 | ELS | Zeta sizer, Malvern | 23 | 7 | TEM | JEOL | ? | ? | ? | ? | 20 | 8 | DLS | Zeta sizer Malvern | ? | ? | ? | ? | ? | ? | ? | ? | ? | 0.05 | mg/mL | ? | ? | 48 | 37 | Agar | ? | ? | 96.42857 | ? | % | CFU assay | 0.05 | mg/mL | 48 | In vitro | Epithelium | MCF-7 | Cancer cells | Human breast | 5000 | 96 | Survival assay | Cell viability | 73.77049 | ? | % | no | no
De Matteis et al, Cultivar-Dependent Anticancer and Antibacterial Properties of Silver Nanoparticles Synthesized Using Leaves of Different Olea Europaea Trees, Nanomaterials 2019, 9, 1544 | De Matteis | 2019 | 10.3390/nano9111544 | phytosynthesis | single | Heating | 60 | ? | No | No | No | No | 0 | 0.75 | 105 | AgNO3 | ? | ? | 1 | mM | Leaves extract of Laurus nobilis | plant | Leaves extract | organic | Leaves extract of Laurus nobilis | plant | Leaves extract | organic | ? | ? | ? | ? | 5 | mL | ? | ? | precursor;reducing | AB | ? | ? | ? | ? | ? | ? | ? | ? | ? | washed | centrifugation | 12000 | rpm | 30 | no | no | no | Water | 0.6 | 415 | 280;350 | Spherical | TEM | JEOL | ? | ? | ? | 8 | ? | -25 | 2 | ELS | Zeta sizer, Malvern | 20 | 8 | TEM | JEOL | ? | ? | ? | ? | 22 | 6 | DLS | Zeta sizer Malvern | ? | ? | ? | ? | ? | ? | ? | ? | ? | 0.05 | mg/mL | ? | ? | 48 | 37 | Agar | ? | ? | 89.28571 | ? | % | CFU assay | 0.05 | mg/mL | 48 | In vitro | Epithelium | MCF-7 | Cancer cells | Human breast | 5000 | 96 | Survival assay | Cell viability | 68.85246 | ? | % | no | no
De Matteis et al, Cultivar-Dependent Anticancer and Antibacterial Properties of Silver Nanoparticles Synthesized Using Leaves of Different Olea Europaea Trees, Nanomaterials 2019, 9, 1544 | De Matteis | 2019 | 10.3390/nano9111544 | phytosynthesis | single | Heating | 60 | ? | No | No | No | No | 0 | 0.75 | 105 | AgNO3 | ? | ? | 1 | mM | Leaves extract of Olea Europaea (Leccino) | plant | Leaves extract | organic | Leaves extract of Olea Europaea (Leccino) | plant | Leaves extract | organic | ? | ? | ? | ? | 5 | mL | ? | ? | precursor;reducing | AB | ? | ? | ? | ? | ? | ? | ? | ? | ? | washed | centrifugation | 12000 | rpm | 30 | no | no | no | Water | 0.5 | 463 | 280;350 | Quasispherical | TEM | JEOL | ? | ? | ? | 7 | ? | -15 | 5 | ELS | Zeta sizer, Malvern | 35 | 8 | TEM | JEOL | ? | ? | ? | ? | 31 | 9 | DLS | Zeta sizer Malvern | ? | ? | ? | ? | ? | ? | ? | ? | ? | 0.05 | mg/mL | ? | ? | 48 | 37 | Agar | ? | ? | 57.14286 | ? | % | CFU assay | 0.02 | mg/mL | 96 | In vitro | Epithelium | MCF-7 | Cancer cells | Human breast | 5000 | 96 | Survival assay | Cell viability | 75 | ? | % | no | no
De Matteis et al, Cultivar-Dependent Anticancer and Antibacterial Properties of Silver Nanoparticles Synthesized Using Leaves of Different Olea Europaea Trees, Nanomaterials 2019, 9, 1544 | De Matteis | 2019 | 10.3390/nano9111544 | phytosynthesis | single | Heating | 60 | ? | No | No | No | No | 0 | 0.75 | 105 | AgNO3 | ? | ? | 1 | mM | Leaves extract of Olea Europaea (Carolea) | plant | Leaves extract | organic | Leaves extract of Olea Europaea (Carolea) | plant | Leaves extract | organic | ? | ? | ? | ? | 5 | mL | ? | ? | precursor;reducing | AB | ? | ? | ? | ? | ? | ? | ? | ? | ? | washed | centrifugation | 12000 | rpm | 30 | no | no | no | Water | 1 | 458 | 280;350 | Triangular;hexagonal | TEM | JEOL | ? | ? | ? | 7 | ? | -20 | 3 | ELS | Zeta sizer, Malvern | 60 | 11 | TEM | JEOL | ? | ? | ? | ? | 58 | 14 | DLS | Zeta sizer Malvern | ? | ? | ? | ? | ? | ? | ? | ? | ? | 0.05 | mg/mL | ? | ? | 48 | 37 | Agar | ? | ? | 78.57143 | ? | % | CFU assay | 0.02 | mg/mL | 96 | In vitro | Epithelium | MCF-7 | Cancer cells | Human breast | 5000 | 96 | Survival assay | Cell viability | 58.33333 | ? | % | no | no
De Matteis et al, Cultivar-Dependent Anticancer and Antibacterial Properties of Silver Nanoparticles Synthesized Using Leaves of Different Olea Europaea Trees, Nanomaterials 2019, 9, 1544 | De Matteis | 2019 | 10.3390/nano9111544 | phytosynthesis | single | Heating | 60 | ? | No | No | No | No | 0 | 0.75 | 105 | AgNO3 | ? | ? | 1 | mM | Leaves extract of Olea Europaea (Leccino) | plant | Leaves extract | organic | Leaves extract of Olea Europaea (Leccino) | plant | Leaves extract | organic | ? | ? | ? | ? | 5 | mL | ? | ? | precursor;reducing | AB | ? | ? | ? | ? | ? | ? | ? | ? | ? | washed | centrifugation | 12000 | rpm | 30 | no | no | no | Water | 0.5 | 420 | 280;350 | Spherical | TEM | JEOL | ? | ? | ? | 8 | ? | -30 | 8 | ELS | Zeta sizer, Malvern | 15 | 2 | TEM | JEOL | ? | ? | ? | ? | 12 | 3 | DLS | Zeta sizer Malvern | ? | ? | ? | ? | ? | ? | ? | ? | ? | 0.05 | mg/mL | ? | ? | 48 | 37 | Agar | ? | ? | 100 | ? | % | CFU assay | 0.02 | mg/mL | 96 | In vitro | Epithelium | MCF-7 | Cancer cells | Human breast | 5000 | 96 | Survival assay | Cell viability | 78.68852 | ? | % | no | no
De Matteis et al, Cultivar-Dependent Anticancer and Antibacterial Properties of Silver Nanoparticles Synthesized Using Leaves of Different Olea Europaea Trees, Nanomaterials 2019, 9, 1544 | De Matteis | 2019 | 10.3390/nano9111544 | phytosynthesis | single | Heating | 60 | ? | No | No | No | No | 0 | 0.75 | 105 | AgNO3 | ? | ? | 1 | mM | Leaves extract of Olea Europaea (Carolea) | plant | Leaves extract | organic | Leaves extract of Olea Europaea (Carolea) | plant | Leaves extract | organic | ? | ? | ? | ? | 5 | mL | ? | ? | precursor;reducing | AB | ? | ? | ? | ? | ? | ? | ? | ? | ? | washed | centrifugation | 12000 | rpm | 30 | no | no | no | Water | 1 | 417 | 280;350 | Spherical | TEM | JEOL | ? | ? | ? | 8 | ? | -18 | 2 | ELS | Zeta sizer, Malvern | 23 | 7 | TEM | JEOL | ? | ? | ? | ? | 20 | 8 | DLS | Zeta sizer Malvern | ? | ? | ? | ? | ? | ? | ? | ? | ? | 0.05 | mg/mL | ? | ? | 48 | 37 | Agar | ? | ? | 96.42857 | ? | % | CFU assay | 0.02 | mg/mL | 96 | In vitro | Epithelium | MCF-7 | Cancer cells | Human breast | 5000 | 96 | Survival assay | Cell viability | 75.40984 | ? | % | no | no
De Matteis et al, Cultivar-Dependent Anticancer and Antibacterial Properties of Silver Nanoparticles Synthesized Using Leaves of Different Olea Europaea Trees, Nanomaterials 2019, 9, 1544 | De Matteis | 2019 | 10.3390/nano9111544 | phytosynthesis | single | Heating | 60 | ? | No | No | No | No | 0 | 0.75 | 105 | AgNO3 | ? | ? | 1 | mM | Leaves extract of Laurus nobilis | plant | Leaves extract | organic | Leaves extract of Laurus nobilis | plant | Leaves extract | organic | ? | ? | ? | ? | 5 | mL | ? | ? | precursor;reducing | AB | ? | ? | ? | ? | ? | ? | ? | ? | ? | washed | centrifugation | 12000 | rpm | 30 | no | no | no | Water | 0.6 | 415 | 280;350 | Spherical | TEM | JEOL | ? | ? | ? | 8 | ? | -25 | 2 | ELS | Zeta sizer, Malvern | 20 | 8 | TEM | JEOL | ? | ? | ? | ? | 22 | 6 | DLS | Zeta sizer Malvern | ? | ? | ? | ? | ? | ? | ? | ? | ? | 0.05 | mg/mL | ? | ? | 48 | 37 | Agar | ? | ? | 89.28571 | ? | % | CFU assay | 0.02 | mg/mL | 96 | In vitro | Epithelium | MCF-7 | Cancer cells | Human breast | 5000 | 96 | Survival assay | Cell viability | 68.85246 | ? | % | no | no
De Matteis et al, Cultivar-Dependent Anticancer and Antibacterial Properties of Silver Nanoparticles Synthesized Using Leaves of Different Olea Europaea Trees, Nanomaterials 2019, 9, 1544 | De Matteis | 2019 | 10.3390/nano9111544 | phytosynthesis | single | Heating | 60 | ? | No | No | No | No | 0 | 0.75 | 105 | AgNO3 | ? | ? | 1 | mM | Leaves extract of Olea Europaea (Leccino) | plant | Leaves extract | organic | Leaves extract of Olea Europaea (Leccino) | plant | Leaves extract | organic | ? | ? | ? | ? | 5 | mL | ? | ? | precursor;reducing | AB | ? | ? | ? | ? | ? | ? | ? | ? | ? | washed | centrifugation | 12000 | rpm | 30 | no | no | no | Water | 0.5 | 463 | 280;350 | Quasispherical | TEM | JEOL | ? | ? | ? | 7 | ? | -15 | 5 | ELS | Zeta sizer, Malvern | 35 | 8 | TEM | JEOL | ? | ? | ? | ? | 31 | 9 | DLS | Zeta sizer Malvern | ? | ? | ? | ? | ? | ? | ? | ? | ? | 0.05 | mg/mL | ? | ? | 48 | 37 | Agar | ? | ? | 57.14286 | ? | % | CFU assay | 0.05 | mg/mL | 96 | In vitro | Epithelium | MCF-7 | Cancer cells | Human breast | 5000 | 96 | Survival assay | Cell viability | 65 | ? | % | no | no
De Matteis et al, Cultivar-Dependent Anticancer and Antibacterial Properties of Silver Nanoparticles Synthesized Using Leaves of Different Olea Europaea Trees, Nanomaterials 2019, 9, 1544 | De Matteis | 2019 | 10.3390/nano9111544 | phytosynthesis | single | Heating | 60 | ? | No | No | No | No | 0 | 0.75 | 105 | AgNO3 | ? | ? | 1 | mM | Leaves extract of Olea Europaea (Carolea) | plant | Leaves extract | organic | Leaves extract of Olea Europaea (Carolea) | plant | Leaves extract | organic | ? | ? | ? | ? | 5 | mL | ? | ? | precursor;reducing | AB | ? | ? | ? | ? | ? | ? | ? | ? | ? | washed | centrifugation | 12000 | rpm | 30 | no | no | no | Water | 1 | 458 | 280;350 | Triangular;hexagonal | TEM | JEOL | ? | ? | ? | 7 | ? | -20 | 3 | ELS | Zeta sizer, Malvern | 60 | 11 | TEM | JEOL | ? | ? | ? | ? | 58 | 14 | DLS | Zeta sizer Malvern | ? | ? | ? | ? | ? | ? | ? | ? | ? | 0.05 | mg/mL | ? | ? | 48 | 37 | Agar | ? | ? | 78.57143 | ? | % | CFU assay | 0.05 | mg/mL | 96 | In vitro | Epithelium | MCF-7 | Cancer cells | Human breast | 5000 | 96 | Survival assay | Cell viability | 48.33333 | ? | % | no | no
De Matteis et al, Cultivar-Dependent Anticancer and Antibacterial Properties of Silver Nanoparticles Synthesized Using Leaves of Different Olea Europaea Trees, Nanomaterials 2019, 9, 1544 | De Matteis | 2019 | 10.3390/nano9111544 | phytosynthesis | single | Heating | 60 | ? | No | No | No | No | 0 | 0.75 | 105 | AgNO3 | ? | ? | 1 | mM | Leaves extract of Olea Europaea (Leccino) | plant | Leaves extract | organic | Leaves extract of Olea Europaea (Leccino) | plant | Leaves extract | organic | ? | ? | ? | ? | 5 | mL | ? | ? | precursor;reducing | AB | ? | ? | ? | ? | ? | ? | ? | ? | ? | washed | centrifugation | 12000 | rpm | 30 | no | no | no | Water | 0.5 | 420 | 280;350 | Spherical | TEM | JEOL | ? | ? | ? | 8 | ? | -30 | 8 | ELS | Zeta sizer, Malvern | 15 | 2 | TEM | JEOL | ? | ? | ? | ? | 12 | 3 | DLS | Zeta sizer Malvern | ? | ? | ? | ? | ? | ? | ? | ? | ? | 0.05 | mg/mL | ? | ? | 48 | 37 | Agar | ? | ? | 100 | ? | % | CFU assay | 0.05 | mg/mL | 96 | In vitro | Epithelium | MCF-7 | Cancer cells | Human breast | 5000 | 96 | Survival assay | Cell viability | 72.13115 | ? | % | no | no
De Matteis et al, Cultivar-Dependent Anticancer and Antibacterial Properties of Silver Nanoparticles Synthesized Using Leaves of Different Olea Europaea Trees, Nanomaterials 2019, 9, 1544 | De Matteis | 2019 | 10.3390/nano9111544 | phytosynthesis | single | Heating | 60 | ? | No | No | No | No | 0 | 0.75 | 105 | AgNO3 | ? | ? | 1 | mM | Leaves extract of Olea Europaea (Carolea) | plant | Leaves extract | organic | Leaves extract of Olea Europaea (Carolea) | plant | Leaves extract | organic | ? | ? | ? | ? | 5 | mL | ? | ? | precursor;reducing | AB | ? | ? | ? | ? | ? | ? | ? | ? | ? | washed | centrifugation | 12000 | rpm | 30 | no | no | no | Water | 1 | 417 | 280;350 | Spherical | TEM | JEOL | ? | ? | ? | 8 | ? | -18 | 2 | ELS | Zeta sizer, Malvern | 23 | 7 | TEM | JEOL | ? | ? | ? | ? | 20 | 8 | DLS | Zeta sizer Malvern | ? | ? | ? | ? | ? | ? | ? | ? | ? | 0.05 | mg/mL | ? | ? | 48 | 37 | Agar | ? | ? | 96.42857 | ? | % | CFU assay | 0.05 | mg/mL | 96 | In vitro | Epithelium | MCF-7 | Cancer cells | Human breast | 5000 | 96 | Survival assay | Cell viability | 70.4918 | ? | % | no | no
De Matteis et al, Cultivar-Dependent Anticancer and Antibacterial Properties of Silver Nanoparticles Synthesized Using Leaves of Different Olea Europaea Trees, Nanomaterials 2019, 9, 1544 | De Matteis | 2019 | 10.3390/nano9111544 | phytosynthesis | single | Heating | 60 | ? | No | No | No | No | 0 | 0.75 | 105 | AgNO3 | ? | ? | 1 | mM | Leaves extract of Laurus nobilis | plant | Leaves extract | organic | Leaves extract of Laurus nobilis | plant | Leaves extract | organic | ? | ? | ? | ? | 5 | mL | ? | ? | precursor;reducing | AB | ? | ? | ? | ? | ? | ? | ? | ? | ? | washed | centrifugation | 12000 | rpm | 30 | no | no | no | Water | 0.6 | 415 | 280;350 | Spherical | TEM | JEOL | ? | ? | ? | 8 | ? | -25 | 2 | ELS | Zeta sizer, Malvern | 20 | 8 | TEM | JEOL | ? | ? | ? | ? | 22 | 6 | DLS | Zeta sizer Malvern | ? | ? | ? | ? | ? | ? | ? | ? | ? | 0.05 | mg/mL | ? | ? | 48 | 37 | Agar | ? | ? | 89.28571 | ? | % | CFU assay | 0.05 | mg/mL | 96 | In vitro | Epithelium | MCF-7 | Cancer cells | Human breast | 5000 | 96 | Survival assay | Cell viability | 72.13115 | ? | % | no | no
De Matteis et al, Cultivar-Dependent Anticancer and Antibacterial Properties of Silver Nanoparticles Synthesized Using Leaves of Different Olea Europaea Trees, Nanomaterials 2019, 9, 1544 | De Matteis | 2019 | 10.3390/nano9111544 | phytosynthesis | single | Heating | 60 | ? | No | No | No | No | 0 | 0.75 | 105 | AgNO3 | ? | ? | 1 | mM | Leaves extract of Olea Europaea (Leccino) | plant | Leaves extract | organic | Leaves extract of Olea Europaea (Leccino) | plant | Leaves extract | organic | ? | ? | ? | ? | 5 | mL | ? | ? | precursor;reducing | AB | ? | ? | ? | ? | ? | ? | ? | ? | ? | washed | centrifugation | 12000 | rpm | 30 | no | no | no | Water | 0.5 | 463 | 280;350 | Quasispherical | TEM | JEOL | ? | ? | ? | 7 | ? | -15 | 5 | ELS | Zeta sizer, Malvern | 35 | 8 | TEM | JEOL | ? | ? | ? | ? | 31 | 9 | DLS | Zeta sizer Malvern | ? | ? | ? | ? | ? | ? | ? | ? | ? | 0.05 | mg/mL | ? | ? | 48 | 37 | Agar | ? | ? | 57.14286 | ? | % | CFU assay | 0.02 | mg/mL | 48 | In vitro | Epithelium | HeLa | Cancer cells | Human cervix | 5000 | 96 | Survival assay | Cell viability | 91.66667 | ? | % | no | no
De Matteis et al, Cultivar-Dependent Anticancer and Antibacterial Properties of Silver Nanoparticles Synthesized Using Leaves of Different Olea Europaea Trees, Nanomaterials 2019, 9, 1544 | De Matteis | 2019 | 10.3390/nano9111544 | phytosynthesis | single | Heating | 60 | ? | No | No | No | No | 0 | 0.75 | 105 | AgNO3 | ? | ? | 1 | mM | Leaves extract of Olea Europaea (Carolea) | plant | Leaves extract | organic | Leaves extract of Olea Europaea (Carolea) | plant | Leaves extract | organic | ? | ? | ? | ? | 5 | mL | ? | ? | precursor;reducing | AB | ? | ? | ? | ? | ? | ? | ? | ? | ? | washed | centrifugation | 12000 | rpm | 30 | no | no | no | Water | 1 | 458 | 280;350 | Triangular;hexagonal | TEM | JEOL | ? | ? | ? | 7 | ? | -20 | 3 | ELS | Zeta sizer, Malvern | 60 | 11 | TEM | JEOL | ? | ? | ? | ? | 58 | 14 | DLS | Zeta sizer Malvern | ? | ? | ? | ? | ? | ? | ? | ? | ? | 0.05 | mg/mL | ? | ? | 48 | 37 | Agar | ? | ? | 78.57143 | ? | % | CFU assay | 0.02 | mg/mL | 48 | In vitro | Epithelium | HeLa | Cancer cells | Human cervix | 5000 | 96 | Survival assay | Cell viability | 70 | ? | % | no | no
De Matteis et al, Cultivar-Dependent Anticancer and Antibacterial Properties of Silver Nanoparticles Synthesized Using Leaves of Different Olea Europaea Trees, Nanomaterials 2019, 9, 1544 | De Matteis | 2019 | 10.3390/nano9111544 | phytosynthesis | single | Heating | 60 | ? | No | No | No | No | 0 | 0.75 | 105 | AgNO3 | ? | ? | 1 | mM | Leaves extract of Olea Europaea (Leccino) | plant | Leaves extract | organic | Leaves extract of Olea Europaea (Leccino) | plant | Leaves extract | organic | ? | ? | ? | ? | 5 | mL | ? | ? | precursor;reducing | AB | ? | ? | ? | ? | ? | ? | ? | ? | ? | washed | centrifugation | 12000 | rpm | 30 | no | no | no | Water | 0.5 | 420 | 280;350 | Spherical | TEM | JEOL | ? | ? | ? | 8 | ? | -30 | 8 | ELS | Zeta sizer, Malvern | 15 | 2 | TEM | JEOL | ? | ? | ? | ? | 12 | 3 | DLS | Zeta sizer Malvern | ? | ? | ? | ? | ? | ? | ? | ? | ? | 0.05 | mg/mL | ? | ? | 48 | 37 | Agar | ? | ? | 100 | ? | % | CFU assay | 0.02 | mg/mL | 48 | In vitro | Epithelium | HeLa | Cancer cells | Human cervix | 5000 | 96 | Survival assay | Cell viability | 90.16393 | ? | % | no | no
De Matteis et al, Cultivar-Dependent Anticancer and Antibacterial Properties of Silver Nanoparticles Synthesized Using Leaves of Different Olea Europaea Trees, Nanomaterials 2019, 9, 1544 | De Matteis | 2019 | 10.3390/nano9111544 | phytosynthesis | single | Heating | 60 | ? | No | No | No | No | 0 | 0.75 | 105 | AgNO3 | ? | ? | 1 | mM | Leaves extract of Olea Europaea (Carolea) | plant | Leaves extract | organic | Leaves extract of Olea Europaea (Carolea) | plant | Leaves extract | organic | ? | ? | ? | ? | 5 | mL | ? | ? | precursor;reducing | AB | ? | ? | ? | ? | ? | ? | ? | ? | ? | washed | centrifugation | 12000 | rpm | 30 | no | no | no | Water | 1 | 417 | 280;350 | Spherical | TEM | JEOL | ? | ? | ? | 8 | ? | -18 | 2 | ELS | Zeta sizer, Malvern | 23 | 7 | TEM | JEOL | ? | ? | ? | ? | 20 | 8 | DLS | Zeta sizer Malvern | ? | ? | ? | ? | ? | ? | ? | ? | ? | 0.05 | mg/mL | ? | ? | 48 | 37 | Agar | ? | ? | 96.42857 | ? | % | CFU assay | 0.02 | mg/mL | 48 | In vitro | Epithelium | HeLa | Cancer cells | Human cervix | 5000 | 96 | Survival assay | Cell viability | 77.04918 | ? | % | no | no
De Matteis et al, Cultivar-Dependent Anticancer and Antibacterial Properties of Silver Nanoparticles Synthesized Using Leaves of Different Olea Europaea Trees, Nanomaterials 2019, 9, 1544 | De Matteis | 2019 | 10.3390/nano9111544 | phytosynthesis | single | Heating | 60 | ? | No | No | No | No | 0 | 0.75 | 105 | AgNO3 | ? | ? | 1 | mM | Leaves extract of Laurus nobilis | plant | Leaves extract | organic | Leaves extract of Laurus nobilis | plant | Leaves extract | organic | ? | ? | ? | ? | 5 | mL | ? | ? | precursor;reducing | AB | ? | ? | ? | ? | ? | ? | ? | ? | ? | washed | centrifugation | 12000 | rpm | 30 | no | no | no | Water | 0.6 | 415 | 280;350 | Spherical | TEM | JEOL | ? | ? | ? | 8 | ? | -25 | 2 | ELS | Zeta sizer, Malvern | 20 | 8 | TEM | JEOL | ? | ? | ? | ? | 22 | 6 | DLS | Zeta sizer Malvern | ? | ? | ? | ? | ? | ? | ? | ? | ? | 0.05 | mg/mL | ? | ? | 48 | 37 | Agar | ? | ? | 89.28571 | ? | % | CFU assay | 0.02 | mg/mL | 48 | In vitro | Epithelium | HeLa | Cancer cells | Human cervix | 5000 | 96 | Survival assay | Cell viability | 70.4918 | ? | % | no | no
De Matteis et al, Cultivar-Dependent Anticancer and Antibacterial Properties of Silver Nanoparticles Synthesized Using Leaves of Different Olea Europaea Trees, Nanomaterials 2019, 9, 1544 | De Matteis | 2019 | 10.3390/nano9111544 | phytosynthesis | single | Heating | 60 | ? | No | No | No | No | 0 | 0.75 | 105 | AgNO3 | ? | ? | 1 | mM | Leaves extract of Olea Europaea (Leccino) | plant | Leaves extract | organic | Leaves extract of Olea Europaea (Leccino) | plant | Leaves extract | organic | ? | ? | ? | ? | 5 | mL | ? | ? | precursor;reducing | AB | ? | ? | ? | ? | ? | ? | ? | ? | ? | washed | centrifugation | 12000 | rpm | 30 | no | no | no | Water | 0.5 | 463 | 280;350 | Quasispherical | TEM | JEOL | ? | ? | ? | 7 | ? | -15 | 5 | ELS | Zeta sizer, Malvern | 35 | 8 | TEM | JEOL | ? | ? | ? | ? | 31 | 9 | DLS | Zeta sizer Malvern | ? | ? | ? | ? | ? | ? | ? | ? | ? | 0.05 | mg/mL | ? | ? | 48 | 37 | Agar | ? | ? | 57.14286 | ? | % | CFU assay | 0.05 | mg/mL | 48 | In vitro | Epithelium | HeLa | Cancer cells | Human cervix | 5000 | 96 | Survival assay | Cell viability | 76.66667 | ? | % | no | no
De Matteis et al, Cultivar-Dependent Anticancer and Antibacterial Properties of Silver Nanoparticles Synthesized Using Leaves of Different Olea Europaea Trees, Nanomaterials 2019, 9, 1544 | De Matteis | 2019 | 10.3390/nano9111544 | phytosynthesis | single | Heating | 60 | ? | No | No | No | No | 0 | 0.75 | 105 | AgNO3 | ? | ? | 1 | mM | Leaves extract of Olea Europaea (Carolea) | plant | Leaves extract | organic | Leaves extract of Olea Europaea (Carolea) | plant | Leaves extract | organic | ? | ? | ? | ? | 5 | mL | ? | ? | precursor;reducing | AB | ? | ? | ? | ? | ? | ? | ? | ? | ? | washed | centrifugation | 12000 | rpm | 30 | no | no | no | Water | 1 | 458 | 280;350 | Triangular;hexagonal | TEM | JEOL | ? | ? | ? | 7 | ? | -20 | 3 | ELS | Zeta sizer, Malvern | 60 | 11 | TEM | JEOL | ? | ? | ? | ? | 58 | 14 | DLS | Zeta sizer Malvern | ? | ? | ? | ? | ? | ? | ? | ? | ? | 0.05 | mg/mL | ? | ? | 48 | 37 | Agar | ? | ? | 78.57143 | ? | % | CFU assay | 0.05 | mg/mL | 48 | In vitro | Epithelium | HeLa | Cancer cells | Human cervix | 5000 | 96 | Survival assay | Cell viability | 65 | ? | % | no | no
De Matteis et al, Cultivar-Dependent Anticancer and Antibacterial Properties of Silver Nanoparticles Synthesized Using Leaves of Different Olea Europaea Trees, Nanomaterials 2019, 9, 1544 | De Matteis | 2019 | 10.3390/nano9111544 | phytosynthesis | single | Heating | 60 | ? | No | No | No | No | 0 | 0.75 | 105 | AgNO3 | ? | ? | 1 | mM | Leaves extract of Olea Europaea (Leccino) | plant | Leaves extract | organic | Leaves extract of Olea Europaea (Leccino) | plant | Leaves extract | organic | ? | ? | ? | ? | 5 | mL | ? | ? | precursor;reducing | AB | ? | ? | ? | ? | ? | ? | ? | ? | ? | washed | centrifugation | 12000 | rpm | 30 | no | no | no | Water | 0.5 | 420 | 280;350 | Spherical | TEM | JEOL | ? | ? | ? | 8 | ? | -30 | 8 | ELS | Zeta sizer, Malvern | 15 | 2 | TEM | JEOL | ? | ? | ? | ? | 12 | 3 | DLS | Zeta sizer Malvern | ? | ? | ? | ? | ? | ? | ? | ? | ? | 0.05 | mg/mL | ? | ? | 48 | 37 | Agar | ? | ? | 100 | ? | % | CFU assay | 0.05 | mg/mL | 48 | In vitro | Epithelium | HeLa | Cancer cells | Human cervix | 5000 | 96 | Survival assay | Cell viability | 83.60656 | ? | % | no | no
De Matteis et al, Cultivar-Dependent Anticancer and Antibacterial Properties of Silver Nanoparticles Synthesized Using Leaves of Different Olea Europaea Trees, Nanomaterials 2019, 9, 1544 | De Matteis | 2019 | 10.3390/nano9111544 | phytosynthesis | single | Heating | 60 | ? | No | No | No | No | 0 | 0.75 | 105 | AgNO3 | ? | ? | 1 | mM | Leaves extract of Olea Europaea (Carolea) | plant | Leaves extract | organic | Leaves extract of Olea Europaea (Carolea) | plant | Leaves extract | organic | ? | ? | ? | ? | 5 | mL | ? | ? | precursor;reducing | AB | ? | ? | ? | ? | ? | ? | ? | ? | ? | washed | centrifugation | 12000 | rpm | 30 | no | no | no | Water | 1 | 417 | 280;350 | Spherical | TEM | JEOL | ? | ? | ? | 8 | ? | -18 | 2 | ELS | Zeta sizer, Malvern | 23 | 7 | TEM | JEOL | ? | ? | ? | ? | 20 | 8 | DLS | Zeta sizer Malvern | ? | ? | ? | ? | ? | ? | ? | ? | ? | 0.05 | mg/mL | ? | ? | 48 | 37 | Agar | ? | ? | 96.42857 | ? | % | CFU assay | 0.05 | mg/mL | 48 | In vitro | Epithelium | HeLa | Cancer cells | Human cervix | 5000 | 96 | Survival assay | Cell viability | 72.13115 | ? | % | no | no
De Matteis et al, Cultivar-Dependent Anticancer and Antibacterial Properties of Silver Nanoparticles Synthesized Using Leaves of Different Olea Europaea Trees, Nanomaterials 2019, 9, 1544 | De Matteis | 2019 | 10.3390/nano9111544 | phytosynthesis | single | Heating | 60 | ? | No | No | No | No | 0 | 0.75 | 105 | AgNO3 | ? | ? | 1 | mM | Leaves extract of Laurus nobilis | plant | Leaves extract | organic | Leaves extract of Laurus nobilis | plant | Leaves extract | organic | ? | ? | ? | ? | 5 | mL | ? | ? | precursor;reducing | AB | ? | ? | ? | ? | ? | ? | ? | ? | ? | washed | centrifugation | 12000 | rpm | 30 | no | no | no | Water | 0.6 | 415 | 280;350 | Spherical | TEM | JEOL | ? | ? | ? | 8 | ? | -25 | 2 | ELS | Zeta sizer, Malvern | 20 | 8 | TEM | JEOL | ? | ? | ? | ? | 22 | 6 | DLS | Zeta sizer Malvern | ? | ? | ? | ? | ? | ? | ? | ? | ? | 0.05 | mg/mL | ? | ? | 48 | 37 | Agar | ? | ? | 89.28571 | ? | % | CFU assay | 0.05 | mg/mL | 48 | In vitro | Epithelium | HeLa | Cancer cells | Human cervix | 5000 | 96 | Survival assay | Cell viability | 67.21311 | ? | % | no | no
De Matteis et al, Cultivar-Dependent Anticancer and Antibacterial Properties of Silver Nanoparticles Synthesized Using Leaves of Different Olea Europaea Trees, Nanomaterials 2019, 9, 1544 | De Matteis | 2019 | 10.3390/nano9111544 | phytosynthesis | single | Heating | 60 | ? | No | No | No | No | 0 | 0.75 | 105 | AgNO3 | ? | ? | 1 | mM | Leaves extract of Olea Europaea (Leccino) | plant | Leaves extract | organic | Leaves extract of Olea Europaea (Leccino) | plant | Leaves extract | organic | ? | ? | ? | ? | 5 | mL | ? | ? | precursor;reducing | AB | ? | ? | ? | ? | ? | ? | ? | ? | ? | washed | centrifugation | 12000 | rpm | 30 | no | no | no | Water | 0.5 | 463 | 280;350 | Quasispherical | TEM | JEOL | ? | ? | ? | 7 | ? | -15 | 5 | ELS | Zeta sizer, Malvern | 35 | 8 | TEM | JEOL | ? | ? | ? | ? | 31 | 9 | DLS | Zeta sizer Malvern | ? | ? | ? | ? | ? | ? | ? | ? | ? | 0.05 | mg/mL | ? | ? | 48 | 37 | Agar | ? | ? | 57.14286 | ? | % | CFU assay | 0.02 | mg/mL | 96 | In vitro | Epithelium | HeLa | Cancer cells | Human cervix | 5000 | 96 | Survival assay | Cell viability | 73.33333 | ? | % | no | no
De Matteis et al, Cultivar-Dependent Anticancer and Antibacterial Properties of Silver Nanoparticles Synthesized Using Leaves of Different Olea Europaea Trees, Nanomaterials 2019, 9, 1544 | De Matteis | 2019 | 10.3390/nano9111544 | phytosynthesis | single | Heating | 60 | ? | No | No | No | No | 0 | 0.75 | 105 | AgNO3 | ? | ? | 1 | mM | Leaves extract of Olea Europaea (Carolea) | plant | Leaves extract | organic | Leaves extract of Olea Europaea (Carolea) | plant | Leaves extract | organic | ? | ? | ? | ? | 5 | mL | ? | ? | precursor;reducing | AB | ? | ? | ? | ? | ? | ? | ? | ? | ? | washed | centrifugation | 12000 | rpm | 30 | no | no | no | Water | 1 | 458 | 280;350 | Triangular;hexagonal | TEM | JEOL | ? | ? | ? | 7 | ? | -20 | 3 | ELS | Zeta sizer, Malvern | 60 | 11 | TEM | JEOL | ? | ? | ? | ? | 58 | 14 | DLS | Zeta sizer Malvern | ? | ? | ? | ? | ? | ? | ? | ? | ? | 0.05 | mg/mL | ? | ? | 48 | 37 | Agar | ? | ? | 78.57143 | ? | % | CFU assay | 0.02 | mg/mL | 96 | In vitro | Epithelium | HeLa | Cancer cells | Human cervix | 5000 | 96 | Survival assay | Cell viability | 43.33333 | ? | % | no | no
De Matteis et al, Cultivar-Dependent Anticancer and Antibacterial Properties of Silver Nanoparticles Synthesized Using Leaves of Different Olea Europaea Trees, Nanomaterials 2019, 9, 1544 | De Matteis | 2019 | 10.3390/nano9111544 | phytosynthesis | single | Heating | 60 | ? | No | No | No | No | 0 | 0.75 | 105 | AgNO3 | ? | ? | 1 | mM | Leaves extract of Olea Europaea (Leccino) | plant | Leaves extract | organic | Leaves extract of Olea Europaea (Leccino) | plant | Leaves extract | organic | ? | ? | ? | ? | 5 | mL | ? | ? | precursor;reducing | AB | ? | ? | ? | ? | ? | ? | ? | ? | ? | washed | centrifugation | 12000 | rpm | 30 | no | no | no | Water | 0.5 | 420 | 280;350 | Spherical | TEM | JEOL | ? | ? | ? | 8 | ? | -30 | 8 | ELS | Zeta sizer, Malvern | 15 | 2 | TEM | JEOL | ? | ? | ? | ? | 12 | 3 | DLS | Zeta sizer Malvern | ? | ? | ? | ? | ? | ? | ? | ? | ? | 0.05 | mg/mL | ? | ? | 48 | 37 | Agar | ? | ? | 100 | ? | % | CFU assay | 0.02 | mg/mL | 96 | In vitro | Epithelium | HeLa | Cancer cells | Human cervix | 5000 | 96 | Survival assay | Cell viability | 78.68852 | ? | % | no | no
De Matteis et al, Cultivar-Dependent Anticancer and Antibacterial Properties of Silver Nanoparticles Synthesized Using Leaves of Different Olea Europaea Trees, Nanomaterials 2019, 9, 1544 | De Matteis | 2019 | 10.3390/nano9111544 | phytosynthesis | single | Heating | 60 | ? | No | No | No | No | 0 | 0.75 | 105 | AgNO3 | ? | ? | 1 | mM | Leaves extract of Olea Europaea (Carolea) | plant | Leaves extract | organic | Leaves extract of Olea Europaea (Carolea) | plant | Leaves extract | organic | ? | ? | ? | ? | 5 | mL | ? | ? | precursor;reducing | AB | ? | ? | ? | ? | ? | ? | ? | ? | ? | washed | centrifugation | 12000 | rpm | 30 | no | no | no | Water | 1 | 417 | 280;350 | Spherical | TEM | JEOL | ? | ? | ? | 8 | ? | -18 | 2 | ELS | Zeta sizer, Malvern | 23 | 7 | TEM | JEOL | ? | ? | ? | ? | 20 | 8 | DLS | Zeta sizer Malvern | ? | ? | ? | ? | ? | ? | ? | ? | ? | 0.05 | mg/mL | ? | ? | 48 | 37 | Agar | ? | ? | 96.42857 | ? | % | CFU assay | 0.02 | mg/mL | 96 | In vitro | Epithelium | HeLa | Cancer cells | Human cervix | 5000 | 96 | Survival assay | Cell viability | 72.13115 | ? | % | no | no
De Matteis et al, Cultivar-Dependent Anticancer and Antibacterial Properties of Silver Nanoparticles Synthesized Using Leaves of Different Olea Europaea Trees, Nanomaterials 2019, 9, 1544 | De Matteis | 2019 | 10.3390/nano9111544 | phytosynthesis | single | Heating | 60 | ? | No | No | No | No | 0 | 0.75 | 105 | AgNO3 | ? | ? | 1 | mM | Leaves extract of Laurus nobilis | plant | Leaves extract | organic | Leaves extract of Laurus nobilis | plant | Leaves extract | organic | ? | ? | ? | ? | 5 | mL | ? | ? | precursor;reducing | AB | ? | ? | ? | ? | ? | ? | ? | ? | ? | washed | centrifugation | 12000 | rpm | 30 | no | no | no | Water | 0.6 | 415 | 280;350 | Spherical | TEM | JEOL | ? | ? | ? | 8 | ? | -25 | 2 | ELS | Zeta sizer, Malvern | 20 | 8 | TEM | JEOL | ? | ? | ? | ? | 22 | 6 | DLS | Zeta sizer Malvern | ? | ? | ? | ? | ? | ? | ? | ? | ? | 0.05 | mg/mL | ? | ? | 48 | 37 | Agar | ? | ? | 89.28571 | ? | % | CFU assay | 0.02 | mg/mL | 96 | In vitro | Epithelium | HeLa | Cancer cells | Human cervix | 5000 | 96 | Survival assay | Cell viability | 67.21311 | ? | % | no | no
De Matteis et al, Cultivar-Dependent Anticancer and Antibacterial Properties of Silver Nanoparticles Synthesized Using Leaves of Different Olea Europaea Trees, Nanomaterials 2019, 9, 1544 | De Matteis | 2019 | 10.3390/nano9111544 | phytosynthesis | single | Heating | 60 | ? | No | No | No | No | 0 | 0.75 | 105 | AgNO3 | ? | ? | 1 | mM | Leaves extract of Olea Europaea (Leccino) | plant | Leaves extract | organic | Leaves extract of Olea Europaea (Leccino) | plant | Leaves extract | organic | ? | ? | ? | ? | 5 | mL | ? | ? | precursor;reducing | AB | ? | ? | ? | ? | ? | ? | ? | ? | ? | washed | centrifugation | 12000 | rpm | 30 | no | no | no | Water | 0.5 | 463 | 280;350 | Quasispherical | TEM | JEOL | ? | ? | ? | 7 | ? | -15 | 5 | ELS | Zeta sizer, Malvern | 35 | 8 | TEM | JEOL | ? | ? | ? | ? | 31 | 9 | DLS | Zeta sizer Malvern | ? | ? | ? | ? | ? | ? | ? | ? | ? | 0.05 | mg/mL | ? | ? | 48 | 37 | Agar | ? | ? | 57.14286 | ? | % | CFU assay | 0.05 | mg/mL | 96 | In vitro | Epithelium | HeLa | Cancer cells | Human cervix | 5000 | 96 | Survival assay | Cell viability | 61.66667 | ? | % | no | no
De Matteis et al, Cultivar-Dependent Anticancer and Antibacterial Properties of Silver Nanoparticles Synthesized Using Leaves of Different Olea Europaea Trees, Nanomaterials 2019, 9, 1544 | De Matteis | 2019 | 10.3390/nano9111544 | phytosynthesis | single | Heating | 60 | ? | No | No | No | No | 0 | 0.75 | 105 | AgNO3 | ? | ? | 1 | mM | Leaves extract of Olea Europaea (Carolea) | plant | Leaves extract | organic | Leaves extract of Olea Europaea (Carolea) | plant | Leaves extract | organic | ? | ? | ? | ? | 5 | mL | ? | ? | precursor;reducing | AB | ? | ? | ? | ? | ? | ? | ? | ? | ? | washed | centrifugation | 12000 | rpm | 30 | no | no | no | Water | 1 | 458 | 280;350 | Triangular;hexagonal | TEM | JEOL | ? | ? | ? | 7 | ? | -20 | 3 | ELS | Zeta sizer, Malvern | 60 | 11 | TEM | JEOL | ? | ? | ? | ? | 58 | 14 | DLS | Zeta sizer Malvern | ? | ? | ? | ? | ? | ? | ? | ? | ? | 0.05 | mg/mL | ? | ? | 48 | 37 | Agar | ? | ? | 78.57143 | ? | % | CFU assay | 0.05 | mg/mL | 96 | In vitro | Epithelium | HeLa | Cancer cells | Human cervix | 5000 | 96 | Survival assay | Cell viability | 35 | ? | % | no | no
De Matteis et al, Cultivar-Dependent Anticancer and Antibacterial Properties of Silver Nanoparticles Synthesized Using Leaves of Different Olea Europaea Trees, Nanomaterials 2019, 9, 1544 | De Matteis | 2019 | 10.3390/nano9111544 | phytosynthesis | single | Heating | 60 | ? | No | No | No | No | 0 | 0.75 | 105 | AgNO3 | ? | ? | 1 | mM | Leaves extract of Olea Europaea (Leccino) | plant | Leaves extract | organic | Leaves extract of Olea Europaea (Leccino) | plant | Leaves extract | organic | ? | ? | ? | ? | 5 | mL | ? | ? | precursor;reducing | AB | ? | ? | ? | ? | ? | ? | ? | ? | ? | washed | centrifugation | 12000 | rpm | 30 | no | no | no | Water | 0.5 | 420 | 280;350 | Spherical | TEM | JEOL | ? | ? | ? | 8 | ? | -30 | 8 | ELS | Zeta sizer, Malvern | 15 | 2 | TEM | JEOL | ? | ? | ? | ? | 12 | 3 | DLS | Zeta sizer Malvern | ? | ? | ? | ? | ? | ? | ? | ? | ? | 0.05 | mg/mL | ? | ? | 48 | 37 | Agar | ? | ? | 100 | ? | % | CFU assay | 0.05 | mg/mL | 96 | In vitro | Epithelium | HeLa | Cancer cells | Human cervix | 5000 | 96 | Survival assay | Cell viability | 73.77049 | ? | % | no | no
De Matteis et al, Cultivar-Dependent Anticancer and Antibacterial Properties of Silver Nanoparticles Synthesized Using Leaves of Different Olea Europaea Trees, Nanomaterials 2019, 9, 1544 | De Matteis | 2019 | 10.3390/nano9111544 | phytosynthesis | single | Heating | 60 | ? | No | No | No | No | 0 | 0.75 | 105 | AgNO3 | ? | ? | 1 | mM | Leaves extract of Olea Europaea (Carolea) | plant | Leaves extract | organic | Leaves extract of Olea Europaea (Carolea) | plant | Leaves extract | organic | ? | ? | ? | ? | 5 | mL | ? | ? | precursor;reducing | AB | ? | ? | ? | ? | ? | ? | ? | ? | ? | washed | centrifugation | 12000 | rpm | 30 | no | no | no | Water | 1 | 417 | 280;350 | Spherical | TEM | JEOL | ? | ? | ? | 8 | ? | -18 | 2 | ELS | Zeta sizer, Malvern | 23 | 7 | TEM | JEOL | ? | ? | ? | ? | 20 | 8 | DLS | Zeta sizer Malvern | ? | ? | ? | ? | ? | ? | ? | ? | ? | 0.05 | mg/mL | ? | ? | 48 | 37 | Agar | ? | ? | 96.42857 | ? | % | CFU assay | 0.05 | mg/mL | 96 | In vitro | Epithelium | HeLa | Cancer cells | Human cervix | 5000 | 96 | Survival assay | Cell viability | 70.4918 | ? | % | no | no
De Matteis et al, Cultivar-Dependent Anticancer and Antibacterial Properties of Silver Nanoparticles Synthesized Using Leaves of Different Olea Europaea Trees, Nanomaterials 2019, 9, 1544 | De Matteis | 2019 | 10.3390/nano9111544 | phytosynthesis | single | Heating | 60 | ? | No | No | No | No | 0 | 0.75 | 105 | AgNO3 | ? | ? | 1 | mM | Leaves extract of Laurus nobilis | plant | Leaves extract | organic | Leaves extract of Laurus nobilis | plant | Leaves extract | organic | ? | ? | ? | ? | 5 | mL | ? | ? | precursor;reducing | AB | ? | ? | ? | ? | ? | ? | ? | ? | ? | washed | centrifugation | 12000 | rpm | 30 | no | no | no | Water | 0.6 | 415 | 280;350 | Spherical | TEM | JEOL | ? | ? | ? | 8 | ? | -25 | 2 | ELS | Zeta sizer, Malvern | 20 | 8 | TEM | JEOL | ? | ? | ? | ? | 22 | 6 | DLS | Zeta sizer Malvern | ? | ? | ? | ? | ? | ? | ? | ? | ? | 0.05 | mg/mL | ? | ? | 48 | 37 | Agar | ? | ? | 89.28571 | ? | % | CFU assay | 0.05 | mg/mL | 96 | In vitro | Epithelium | HeLa | Cancer cells | Human cervix | 5000 | 96 | Survival assay | Cell viability | 65.57377 | ? | % | no | no
De Matteis et al, Cultivar-Dependent Anticancer and Antibacterial Properties of Silver Nanoparticles Synthesized Using Leaves of Different Olea Europaea Trees, Nanomaterials 2019, 9, 1544 | De Matteis | 2019 | 10.3390/nano9111544 | phytosynthesis | single | Heating | 60 | ? | No | No | No | No | 0 | 0.75 | 105 | AgNO3 | ? | ? | 1 | mM | Leaves extract of Olea Europaea (Leccino) | plant | Leaves extract | organic | Leaves extract of Olea Europaea (Leccino) | plant | Leaves extract | organic | ? | ? | ? | ? | 5 | mL | ? | ? | precursor;reducing | AB | ? | ? | ? | ? | ? | ? | ? | ? | ? | washed | centrifugation | 12000 | rpm | 30 | no | no | no | Water | 0.5 | 463 | 280;350 | Quasispherical | TEM | JEOL | ? | ? | ? | 7 | ? | -15 | 5 | ELS | Zeta sizer, Malvern | 35 | 8 | TEM | JEOL | ? | ? | ? | ? | 31 | 9 | DLS | Zeta sizer Malvern | ? | ? | ? | ? | ? | ? | ? | ? | ? | 0.05 | mg/mL | ? | ? | 24 | 37 | Agar | Coliforms | ? | 42.10526 | ? | % | CFU assay | 0.02 | mg/mL | 48 | In vitro | Epithelium | MCF-7 | Cancer cells | Human breast | 5000 | 96 | Survival assay | Cell viability | 93.33333 | ? | % | no | no
De Matteis et al, Cultivar-Dependent Anticancer and Antibacterial Properties of Silver Nanoparticles Synthesized Using Leaves of Different Olea Europaea Trees, Nanomaterials 2019, 9, 1544 | De Matteis | 2019 | 10.3390/nano9111544 | phytosynthesis | single | Heating | 60 | ? | No | No | No | No | 0 | 0.75 | 105 | AgNO3 | ? | ? | 1 | mM | Leaves extract of Olea Europaea (Carolea) | plant | Leaves extract | organic | Leaves extract of Olea Europaea (Carolea) | plant | Leaves extract | organic | ? | ? | ? | ? | 5 | mL | ? | ? | precursor;reducing | AB | ? | ? | ? | ? | ? | ? | ? | ? | ? | washed | centrifugation | 12000 | rpm | 30 | no | no | no | Water | 1 | 458 | 280;350 | Triangular;hexagonal | TEM | JEOL | ? | ? | ? | 7 | ? | -20 | 3 | ELS | Zeta sizer, Malvern | 60 | 11 | TEM | JEOL | ? | ? | ? | ? | 58 | 14 | DLS | Zeta sizer Malvern | ? | ? | ? | ? | ? | ? | ? | ? | ? | 0.05 | mg/mL | ? | ? | 24 | 37 | Agar | Coliforms | ? | 52.63158 | ? | % | CFU assay | 0.02 | mg/mL | 48 | In vitro | Epithelium | MCF-7 | Cancer cells | Human breast | 5000 | 96 | Survival assay | Cell viability | 73.33333 | ? | % | no | no
De Matteis et al, Cultivar-Dependent Anticancer and Antibacterial Properties of Silver Nanoparticles Synthesized Using Leaves of Different Olea Europaea Trees, Nanomaterials 2019, 9, 1544 | De Matteis | 2019 | 10.3390/nano9111544 | phytosynthesis | single | Heating | 60 | ? | No | No | No | No | 0 | 0.75 | 105 | AgNO3 | ? | ? | 1 | mM | Leaves extract of Olea Europaea (Leccino) | plant | Leaves extract | organic | Leaves extract of Olea Europaea (Leccino) | plant | Leaves extract | organic | ? | ? | ? | ? | 5 | mL | ? | ? | precursor;reducing | AB | ? | ? | ? | ? | ? | ? | ? | ? | ? | washed | centrifugation | 12000 | rpm | 30 | no | no | no | Water | 0.5 | 420 | 280;350 | Spherical | TEM | JEOL | ? | ? | ? | 8 | ? | -30 | 8 | ELS | Zeta sizer, Malvern | 15 | 2 | TEM | JEOL | ? | ? | ? | ? | 12 | 3 | DLS | Zeta sizer Malvern | ? | ? | ? | ? | ? | ? | ? | ? | ? | 0.05 | mg/mL | ? | ? | 24 | 37 | Agar | Coliforms | ? | 100 | ? | % | CFU assay | 0.02 | mg/mL | 48 | In vitro | Epithelium | MCF-7 | Cancer cells | Human breast | 5000 | 96 | Survival assay | Cell viability | 95.08197 | ? | % | no | no
De Matteis et al, Cultivar-Dependent Anticancer and Antibacterial Properties of Silver Nanoparticles Synthesized Using Leaves of Different Olea Europaea Trees, Nanomaterials 2019, 9, 1544 | De Matteis | 2019 | 10.3390/nano9111544 | phytosynthesis | single | Heating | 60 | ? | No | No | No | No | 0 | 0.75 | 105 | AgNO3 | ? | ? | 1 | mM | Leaves extract of Olea Europaea (Carolea) | plant | Leaves extract | organic | Leaves extract of Olea Europaea (Carolea) | plant | Leaves extract | organic | ? | ? | ? | ? | 5 | mL | ? | ? | precursor;reducing | AB | ? | ? | ? | ? | ? | ? | ? | ? | ? | washed | centrifugation | 12000 | rpm | 30 | no | no | no | Water | 1 | 417 | 280;350 | Spherical | TEM | JEOL | ? | ? | ? | 8 | ? | -18 | 2 | ELS | Zeta sizer, Malvern | 23 | 7 | TEM | JEOL | ? | ? | ? | ? | 20 | 8 | DLS | Zeta sizer Malvern | ? | ? | ? | ? | ? | ? | ? | ? | ? | 0.05 | mg/mL | ? | ? | 24 | 37 | Agar | Coliforms | ? | 100 | ? | % | CFU assay | 0.02 | mg/mL | 48 | In vitro | Epithelium | MCF-7 | Cancer cells | Human breast | 5000 | 96 | Survival assay | Cell viability | 78.68852 | ? | % | no | no
De Matteis et al, Cultivar-Dependent Anticancer and Antibacterial Properties of Silver Nanoparticles Synthesized Using Leaves of Different Olea Europaea Trees, Nanomaterials 2019, 9, 1544 | De Matteis | 2019 | 10.3390/nano9111544 | phytosynthesis | single | Heating | 60 | ? | No | No | No | No | 0 | 0.75 | 105 | AgNO3 | ? | ? | 1 | mM | Leaves extract of Laurus nobilis | plant | Leaves extract | organic | Leaves extract of Laurus nobilis | plant | Leaves extract | organic | ? | ? | ? | ? | 5 | mL | ? | ? | precursor;reducing | AB | ? | ? | ? | ? | ? | ? | ? | ? | ? | washed | centrifugation | 12000 | rpm | 30 | no | no | no | Water | 0.6 | 415 | 280;350 | Spherical | TEM | JEOL | ? | ? | ? | 8 | ? | -25 | 2 | ELS | Zeta sizer, Malvern | 20 | 8 | TEM | JEOL | ? | ? | ? | ? | 22 | 6 | DLS | Zeta sizer Malvern | ? | ? | ? | ? | ? | ? | ? | ? | ? | 0.05 | mg/mL | ? | ? | 24 | 37 | Agar | Coliforms | ? | 100 | ? | % | CFU assay | 0.02 | mg/mL | 48 | In vitro | Epithelium | MCF-7 | Cancer cells | Human breast | 5000 | 96 | Survival assay | Cell viability | 75.40984 | ? | % | no | no
De Matteis et al, Cultivar-Dependent Anticancer and Antibacterial Properties of Silver Nanoparticles Synthesized Using Leaves of Different Olea Europaea Trees, Nanomaterials 2019, 9, 1544 | De Matteis | 2019 | 10.3390/nano9111544 | phytosynthesis | single | Heating | 60 | ? | No | No | No | No | 0 | 0.75 | 105 | AgNO3 | ? | ? | 1 | mM | Leaves extract of Olea Europaea (Leccino) | plant | Leaves extract | organic | Leaves extract of Olea Europaea (Leccino) | plant | Leaves extract | organic | ? | ? | ? | ? | 5 | mL | ? | ? | precursor;reducing | AB | ? | ? | ? | ? | ? | ? | ? | ? | ? | washed | centrifugation | 12000 | rpm | 30 | no | no | no | Water | 0.5 | 463 | 280;350 | Quasispherical | TEM | JEOL | ? | ? | ? | 7 | ? | -15 | 5 | ELS | Zeta sizer, Malvern | 35 | 8 | TEM | JEOL | ? | ? | ? | ? | 31 | 9 | DLS | Zeta sizer Malvern | ? | ? | ? | ? | ? | ? | ? | ? | ? | 0.05 | mg/mL | ? | ? | 24 | 37 | Agar | Coliforms | ? | 42.10526 | ? | % | CFU assay | 0.05 | mg/mL | 48 | In vitro | Epithelium | MCF-7 | Cancer cells | Human breast | 5000 | 96 | Survival assay | Cell viability | 80 | ? | % | no | no
De Matteis et al, Cultivar-Dependent Anticancer and Antibacterial Properties of Silver Nanoparticles Synthesized Using Leaves of Different Olea Europaea Trees, Nanomaterials 2019, 9, 1544 | De Matteis | 2019 | 10.3390/nano9111544 | phytosynthesis | single | Heating | 60 | ? | No | No | No | No | 0 | 0.75 | 105 | AgNO3 | ? | ? | 1 | mM | Leaves extract of Olea Europaea (Carolea) | plant | Leaves extract | organic | Leaves extract of Olea Europaea (Carolea) | plant | Leaves extract | organic | ? | ? | ? | ? | 5 | mL | ? | ? | precursor;reducing | AB | ? | ? | ? | ? | ? | ? | ? | ? | ? | washed | centrifugation | 12000 | rpm | 30 | no | no | no | Water | 1 | 458 | 280;350 | Triangular;hexagonal | TEM | JEOL | ? | ? | ? | 7 | ? | -20 | 3 | ELS | Zeta sizer, Malvern | 60 | 11 | TEM | JEOL | ? | ? | ? | ? | 58 | 14 | DLS | Zeta sizer Malvern | ? | ? | ? | ? | ? | ? | ? | ? | ? | 0.05 | mg/mL | ? | ? | 24 | 37 | Agar | Coliforms | ? | 52.63158 | ? | % | CFU assay | 0.05 | mg/mL | 48 | In vitro | Epithelium | MCF-7 | Cancer cells | Human breast | 5000 | 96 | Survival assay | Cell viability | 65 | ? | % | no | no
De Matteis et al, Cultivar-Dependent Anticancer and Antibacterial Properties of Silver Nanoparticles Synthesized Using Leaves of Different Olea Europaea Trees, Nanomaterials 2019, 9, 1544 | De Matteis | 2019 | 10.3390/nano9111544 | phytosynthesis | single | Heating | 60 | ? | No | No | No | No | 0 | 0.75 | 105 | AgNO3 | ? | ? | 1 | mM | Leaves extract of Olea Europaea (Leccino) | plant | Leaves extract | organic | Leaves extract of Olea Europaea (Leccino) | plant | Leaves extract | organic | ? | ? | ? | ? | 5 | mL | ? | ? | precursor;reducing | AB | ? | ? | ? | ? | ? | ? | ? | ? | ? | washed | centrifugation | 12000 | rpm | 30 | no | no | no | Water | 0.5 | 420 | 280;350 | Spherical | TEM | JEOL | ? | ? | ? | 8 | ? | -30 | 8 | ELS | Zeta sizer, Malvern | 15 | 2 | TEM | JEOL | ? | ? | ? | ? | 12 | 3 | DLS | Zeta sizer Malvern | ? | ? | ? | ? | ? | ? | ? | ? | ? | 0.05 | mg/mL | ? | ? | 24 | 37 | Agar | Coliforms | ? | 100 | ? | % | CFU assay | 0.05 | mg/mL | 48 | In vitro | Epithelium | MCF-7 | Cancer cells | Human breast | 5000 | 96 | Survival assay | Cell viability | 85.2459 | ? | % | no | no
De Matteis et al, Cultivar-Dependent Anticancer and Antibacterial Properties of Silver Nanoparticles Synthesized Using Leaves of Different Olea Europaea Trees, Nanomaterials 2019, 9, 1544 | De Matteis | 2019 | 10.3390/nano9111544 | phytosynthesis | single | Heating | 60 | ? | No | No | No | No | 0 | 0.75 | 105 | AgNO3 | ? | ? | 1 | mM | Leaves extract of Olea Europaea (Carolea) | plant | Leaves extract | organic | Leaves extract of Olea Europaea (Carolea) | plant | Leaves extract | organic | ? | ? | ? | ? | 5 | mL | ? | ? | precursor;reducing | AB | ? | ? | ? | ? | ? | ? | ? | ? | ? | washed | centrifugation | 12000 | rpm | 30 | no | no | no | Water | 1 | 417 | 280;350 | Spherical | TEM | JEOL | ? | ? | ? | 8 | ? | -18 | 2 | ELS | Zeta sizer, Malvern | 23 | 7 | TEM | JEOL | ? | ? | ? | ? | 20 | 8 | DLS | Zeta sizer Malvern | ? | ? | ? | ? | ? | ? | ? | ? | ? | 0.05 | mg/mL | ? | ? | 24 | 37 | Agar | Coliforms | ? | 100 | ? | % | CFU assay | 0.05 | mg/mL | 48 | In vitro | Epithelium | MCF-7 | Cancer cells | Human breast | 5000 | 96 | Survival assay | Cell viability | 73.77049 | ? | % | no | no
De Matteis et al, Cultivar-Dependent Anticancer and Antibacterial Properties of Silver Nanoparticles Synthesized Using Leaves of Different Olea Europaea Trees, Nanomaterials 2019, 9, 1544 | De Matteis | 2019 | 10.3390/nano9111544 | phytosynthesis | single | Heating | 60 | ? | No | No | No | No | 0 | 0.75 | 105 | AgNO3 | ? | ? | 1 | mM | Leaves extract of Laurus nobilis | plant | Leaves extract | organic | Leaves extract of Laurus nobilis | plant | Leaves extract | organic | ? | ? | ? | ? | 5 | mL | ? | ? | precursor;reducing | AB | ? | ? | ? | ? | ? | ? | ? | ? | ? | washed | centrifugation | 12000 | rpm | 30 | no | no | no | Water | 0.6 | 415 | 280;350 | Spherical | TEM | JEOL | ? | ? | ? | 8 | ? | -25 | 2 | ELS | Zeta sizer, Malvern | 20 | 8 | TEM | JEOL | ? | ? | ? | ? | 22 | 6 | DLS | Zeta sizer Malvern | ? | ? | ? | ? | ? | ? | ? | ? | ? | 0.05 | mg/mL | ? | ? | 24 | 37 | Agar | Coliforms | ? | 100 | ? | % | CFU assay | 0.05 | mg/mL | 48 | In vitro | Epithelium | MCF-7 | Cancer cells | Human breast | 5000 | 96 | Survival assay | Cell viability | 68.85246 | ? | % | no | no
De Matteis et al, Cultivar-Dependent Anticancer and Antibacterial Properties of Silver Nanoparticles Synthesized Using Leaves of Different Olea Europaea Trees, Nanomaterials 2019, 9, 1544 | De Matteis | 2019 | 10.3390/nano9111544 | phytosynthesis | single | Heating | 60 | ? | No | No | No | No | 0 | 0.75 | 105 | AgNO3 | ? | ? | 1 | mM | Leaves extract of Olea Europaea (Leccino) | plant | Leaves extract | organic | Leaves extract of Olea Europaea (Leccino) | plant | Leaves extract | organic | ? | ? | ? | ? | 5 | mL | ? | ? | precursor;reducing | AB | ? | ? | ? | ? | ? | ? | ? | ? | ? | washed | centrifugation | 12000 | rpm | 30 | no | no | no | Water | 0.5 | 463 | 280;350 | Quasispherical | TEM | JEOL | ? | ? | ? | 7 | ? | -15 | 5 | ELS | Zeta sizer, Malvern | 35 | 8 | TEM | JEOL | ? | ? | ? | ? | 31 | 9 | DLS | Zeta sizer Malvern | ? | ? | ? | ? | ? | ? | ? | ? | ? | 0.05 | mg/mL | ? | ? | 24 | 37 | Agar | Coliforms | ? | 42.10526 | ? | % | CFU assay | 0.02 | mg/mL | 96 | In vitro | Epithelium | MCF-7 | Cancer cells | Human breast | 5000 | 96 | Survival assay | Cell viability | 75 | ? | % | no | no
De Matteis et al, Cultivar-Dependent Anticancer and Antibacterial Properties of Silver Nanoparticles Synthesized Using Leaves of Different Olea Europaea Trees, Nanomaterials 2019, 9, 1544 | De Matteis | 2019 | 10.3390/nano9111544 | phytosynthesis | single | Heating | 60 | ? | No | No | No | No | 0 | 0.75 | 105 | AgNO3 | ? | ? | 1 | mM | Leaves extract of Olea Europaea (Carolea) | plant | Leaves extract | organic | Leaves extract of Olea Europaea (Carolea) | plant | Leaves extract | organic | ? | ? | ? | ? | 5 | mL | ? | ? | precursor;reducing | AB | ? | ? | ? | ? | ? | ? | ? | ? | ? | washed | centrifugation | 12000 | rpm | 30 | no | no | no | Water | 1 | 458 | 280;350 | Triangular;hexagonal | TEM | JEOL | ? | ? | ? | 7 | ? | -20 | 3 | ELS | Zeta sizer, Malvern | 60 | 11 | TEM | JEOL | ? | ? | ? | ? | 58 | 14 | DLS | Zeta sizer Malvern | ? | ? | ? | ? | ? | ? | ? | ? | ? | 0.05 | mg/mL | ? | ? | 24 | 37 | Agar | Coliforms | ? | 52.63158 | ? | % | CFU assay | 0.02 | mg/mL | 96 | In vitro | Epithelium | MCF-7 | Cancer cells | Human breast | 5000 | 96 | Survival assay | Cell viability | 58.33333 | ? | % | no | no
De Matteis et al, Cultivar-Dependent Anticancer and Antibacterial Properties of Silver Nanoparticles Synthesized Using Leaves of Different Olea Europaea Trees, Nanomaterials 2019, 9, 1544 | De Matteis | 2019 | 10.3390/nano9111544 | phytosynthesis | single | Heating | 60 | ? | No | No | No | No | 0 | 0.75 | 105 | AgNO3 | ? | ? | 1 | mM | Leaves extract of Olea Europaea (Leccino) | plant | Leaves extract | organic | Leaves extract of Olea Europaea (Leccino) | plant | Leaves extract | organic | ? | ? | ? | ? | 5 | mL | ? | ? | precursor;reducing | AB | ? | ? | ? | ? | ? | ? | ? | ? | ? | washed | centrifugation | 12000 | rpm | 30 | no | no | no | Water | 0.5 | 420 | 280;350 | Spherical | TEM | JEOL | ? | ? | ? | 8 | ? | -30 | 8 | ELS | Zeta sizer, Malvern | 15 | 2 | TEM | JEOL | ? | ? | ? | ? | 12 | 3 | DLS | Zeta sizer Malvern | ? | ? | ? | ? | ? | ? | ? | ? | ? | 0.05 | mg/mL | ? | ? | 24 | 37 | Agar | Coliforms | ? | 100 | ? | % | CFU assay | 0.02 | mg/mL | 96 | In vitro | Epithelium | MCF-7 | Cancer cells | Human breast | 5000 | 96 | Survival assay | Cell viability | 78.68852 | ? | % | no | no
De Matteis et al, Cultivar-Dependent Anticancer and Antibacterial Properties of Silver Nanoparticles Synthesized Using Leaves of Different Olea Europaea Trees, Nanomaterials 2019, 9, 1544 | De Matteis | 2019 | 10.3390/nano9111544 | phytosynthesis | single | Heating | 60 | ? | No | No | No | No | 0 | 0.75 | 105 | AgNO3 | ? | ? | 1 | mM | Leaves extract of Olea Europaea (Carolea) | plant | Leaves extract | organic | Leaves extract of Olea Europaea (Carolea) | plant | Leaves extract | organic | ? | ? | ? | ? | 5 | mL | ? | ? | precursor;reducing | AB | ? | ? | ? | ? | ? | ? | ? | ? | ? | washed | centrifugation | 12000 | rpm | 30 | no | no | no | Water | 1 | 417 | 280;350 | Spherical | TEM | JEOL | ? | ? | ? | 8 | ? | -18 | 2 | ELS | Zeta sizer, Malvern | 23 | 7 | TEM | JEOL | ? | ? | ? | ? | 20 | 8 | DLS | Zeta sizer Malvern | ? | ? | ? | ? | ? | ? | ? | ? | ? | 0.05 | mg/mL | ? | ? | 24 | 37 | Agar | Coliforms | ? | 100 | ? | % | CFU assay | 0.02 | mg/mL | 96 | In vitro | Epithelium | MCF-7 | Cancer cells | Human breast | 5000 | 96 | Survival assay | Cell viability | 75.40984 | ? | % | no | no
De Matteis et al, Cultivar-Dependent Anticancer and Antibacterial Properties of Silver Nanoparticles Synthesized Using Leaves of Different Olea Europaea Trees, Nanomaterials 2019, 9, 1544 | De Matteis | 2019 | 10.3390/nano9111544 | phytosynthesis | single | Heating | 60 | ? | No | No | No | No | 0 | 0.75 | 105 | AgNO3 | ? | ? | 1 | mM | Leaves extract of Laurus nobilis | plant | Leaves extract | organic | Leaves extract of Laurus nobilis | plant | Leaves extract | organic | ? | ? | ? | ? | 5 | mL | ? | ? | precursor;reducing | AB | ? | ? | ? | ? | ? | ? | ? | ? | ? | washed | centrifugation | 12000 | rpm | 30 | no | no | no | Water | 0.6 | 415 | 280;350 | Spherical | TEM | JEOL | ? | ? | ? | 8 | ? | -25 | 2 | ELS | Zeta sizer, Malvern | 20 | 8 | TEM | JEOL | ? | ? | ? | ? | 22 | 6 | DLS | Zeta sizer Malvern | ? | ? | ? | ? | ? | ? | ? | ? | ? | 0.05 | mg/mL | ? | ? | 24 | 37 | Agar | Coliforms | ? | 100 | ? | % | CFU assay | 0.02 | mg/mL | 96 | In vitro | Epithelium | MCF-7 | Cancer cells | Human breast | 5000 | 96 | Survival assay | Cell viability | 68.85246 | ? | % | no | no
De Matteis et al, Cultivar-Dependent Anticancer and Antibacterial Properties of Silver Nanoparticles Synthesized Using Leaves of Different Olea Europaea Trees, Nanomaterials 2019, 9, 1544 | De Matteis | 2019 | 10.3390/nano9111544 | phytosynthesis | single | Heating | 60 | ? | No | No | No | No | 0 | 0.75 | 105 | AgNO3 | ? | ? | 1 | mM | Leaves extract of Olea Europaea (Leccino) | plant | Leaves extract | organic | Leaves extract of Olea Europaea (Leccino) | plant | Leaves extract | organic | ? | ? | ? | ? | 5 | mL | ? | ? | precursor;reducing | AB | ? | ? | ? | ? | ? | ? | ? | ? | ? | washed | centrifugation | 12000 | rpm | 30 | no | no | no | Water | 0.5 | 463 | 280;350 | Quasispherical | TEM | JEOL | ? | ? | ? | 7 | ? | -15 | 5 | ELS | Zeta sizer, Malvern | 35 | 8 | TEM | JEOL | ? | ? | ? | ? | 31 | 9 | DLS | Zeta sizer Malvern | ? | ? | ? | ? | ? | ? | ? | ? | ? | 0.05 | mg/mL | ? | ? | 24 | 37 | Agar | Coliforms | ? | 42.10526 | ? | % | CFU assay | 0.05 | mg/mL | 96 | In vitro | Epithelium | MCF-7 | Cancer cells | Human breast | 5000 | 96 | Survival assay | Cell viability | 65 | ? | % | no | no
De Matteis et al, Cultivar-Dependent Anticancer and Antibacterial Properties of Silver Nanoparticles Synthesized Using Leaves of Different Olea Europaea Trees, Nanomaterials 2019, 9, 1544 | De Matteis | 2019 | 10.3390/nano9111544 | phytosynthesis | single | Heating | 60 | ? | No | No | No | No | 0 | 0.75 | 105 | AgNO3 | ? | ? | 1 | mM | Leaves extract of Olea Europaea (Carolea) | plant | Leaves extract | organic | Leaves extract of Olea Europaea (Carolea) | plant | Leaves extract | organic | ? | ? | ? | ? | 5 | mL | ? | ? | precursor;reducing | AB | ? | ? | ? | ? | ? | ? | ? | ? | ? | washed | centrifugation | 12000 | rpm | 30 | no | no | no | Water | 1 | 458 | 280;350 | Triangular;hexagonal | TEM | JEOL | ? | ? | ? | 7 | ? | -20 | 3 | ELS | Zeta sizer, Malvern | 60 | 11 | TEM | JEOL | ? | ? | ? | ? | 58 | 14 | DLS | Zeta sizer Malvern | ? | ? | ? | ? | ? | ? | ? | ? | ? | 0.05 | mg/mL | ? | ? | 24 | 37 | Agar | Coliforms | ? | 52.63158 | ? | % | CFU assay | 0.05 | mg/mL | 96 | In vitro | Epithelium | MCF-7 | Cancer cells | Human breast | 5000 | 96 | Survival assay | Cell viability | 48.33333 | ? | % | no | no
De Matteis et al, Cultivar-Dependent Anticancer and Antibacterial Properties of Silver Nanoparticles Synthesized Using Leaves of Different Olea Europaea Trees, Nanomaterials 2019, 9, 1544 | De Matteis | 2019 | 10.3390/nano9111544 | phytosynthesis | single | Heating | 60 | ? | No | No | No | No | 0 | 0.75 | 105 | AgNO3 | ? | ? | 1 | mM | Leaves extract of Olea Europaea (Leccino) | plant | Leaves extract | organic | Leaves extract of Olea Europaea (Leccino) | plant | Leaves extract | organic | ? | ? | ? | ? | 5 | mL | ? | ? | precursor;reducing | AB | ? | ? | ? | ? | ? | ? | ? | ? | ? | washed | centrifugation | 12000 | rpm | 30 | no | no | no | Water | 0.5 | 420 | 280;350 | Spherical | TEM | JEOL | ? | ? | ? | 8 | ? | -30 | 8 | ELS | Zeta sizer, Malvern | 15 | 2 | TEM | JEOL | ? | ? | ? | ? | 12 | 3 | DLS | Zeta sizer Malvern | ? | ? | ? | ? | ? | ? | ? | ? | ? | 0.05 | mg/mL | ? | ? | 24 | 37 | Agar | Coliforms | ? | 100 | ? | % | CFU assay | 0.05 | mg/mL | 96 | In vitro | Epithelium | MCF-7 | Cancer cells | Human breast | 5000 | 96 | Survival assay | Cell viability | 72.13115 | ? | % | no | no
De Matteis et al, Cultivar-Dependent Anticancer and Antibacterial Properties of Silver Nanoparticles Synthesized Using Leaves of Different Olea Europaea Trees, Nanomaterials 2019, 9, 1544 | De Matteis | 2019 | 10.3390/nano9111544 | phytosynthesis | single | Heating | 60 | ? | No | No | No | No | 0 | 0.75 | 105 | AgNO3 | ? | ? | 1 | mM | Leaves extract of Olea Europaea (Carolea) | plant | Leaves extract | organic | Leaves extract of Olea Europaea (Carolea) | plant | Leaves extract | organic | ? | ? | ? | ? | 5 | mL | ? | ? | precursor;reducing | AB | ? | ? | ? | ? | ? | ? | ? | ? | ? | washed | centrifugation | 12000 | rpm | 30 | no | no | no | Water | 1 | 417 | 280;350 | Spherical | TEM | JEOL | ? | ? | ? | 8 | ? | -18 | 2 | ELS | Zeta sizer, Malvern | 23 | 7 | TEM | JEOL | ? | ? | ? | ? | 20 | 8 | DLS | Zeta sizer Malvern | ? | ? | ? | ? | ? | ? | ? | ? | ? | 0.05 | mg/mL | ? | ? | 24 | 37 | Agar | Coliforms | ? | 100 | ? | % | CFU assay | 0.05 | mg/mL | 96 | In vitro | Epithelium | MCF-7 | Cancer cells | Human breast | 5000 | 96 | Survival assay | Cell viability | 70.4918 | ? | % | no | no
De Matteis et al, Cultivar-Dependent Anticancer and Antibacterial Properties of Silver Nanoparticles Synthesized Using Leaves of Different Olea Europaea Trees, Nanomaterials 2019, 9, 1544 | De Matteis | 2019 | 10.3390/nano9111544 | phytosynthesis | single | Heating | 60 | ? | No | No | No | No | 0 | 0.75 | 105 | AgNO3 | ? | ? | 1 | mM | Leaves extract of Laurus nobilis | plant | Leaves extract | organic | Leaves extract of Laurus nobilis | plant | Leaves extract | organic | ? | ? | ? | ? | 5 | mL | ? | ? | precursor;reducing | AB | ? | ? | ? | ? | ? | ? | ? | ? | ? | washed | centrifugation | 12000 | rpm | 30 | no | no | no | Water | 0.6 | 415 | 280;350 | Spherical | TEM | JEOL | ? | ? | ? | 8 | ? | -25 | 2 | ELS | Zeta sizer, Malvern | 20 | 8 | TEM | JEOL | ? | ? | ? | ? | 22 | 6 | DLS | Zeta sizer Malvern | ? | ? | ? | ? | ? | ? | ? | ? | ? | 0.05 | mg/mL | ? | ? | 24 | 37 | Agar | Coliforms | ? | 100 | ? | % | CFU assay | 0.05 | mg/mL | 96 | In vitro | Epithelium | MCF-7 | Cancer cells | Human breast | 5000 | 96 | Survival assay | Cell viability | 72.13115 | ? | % | no | no
De Matteis et al, Cultivar-Dependent Anticancer and Antibacterial Properties of Silver Nanoparticles Synthesized Using Leaves of Different Olea Europaea Trees, Nanomaterials 2019, 9, 1544 | De Matteis | 2019 | 10.3390/nano9111544 | phytosynthesis | single | Heating | 60 | ? | No | No | No | No | 0 | 0.75 | 105 | AgNO3 | ? | ? | 1 | mM | Leaves extract of Olea Europaea (Leccino) | plant | Leaves extract | organic | Leaves extract of Olea Europaea (Leccino) | plant | Leaves extract | organic | ? | ? | ? | ? | 5 | mL | ? | ? | precursor;reducing | AB | ? | ? | ? | ? | ? | ? | ? | ? | ? | washed | centrifugation | 12000 | rpm | 30 | no | no | no | Water | 0.5 | 463 | 280;350 | Quasispherical | TEM | JEOL | ? | ? | ? | 7 | ? | -15 | 5 | ELS | Zeta sizer, Malvern | 35 | 8 | TEM | JEOL | ? | ? | ? | ? | 31 | 9 | DLS | Zeta sizer Malvern | ? | ? | ? | ? | ? | ? | ? | ? | ? | 0.05 | mg/mL | ? | ? | 24 | 37 | Agar | Coliforms | ? | 42.10526 | ? | % | CFU assay | 0.02 | mg/mL | 48 | In vitro | Epithelium | HeLa | Cancer cells | Human cervix | 5000 | 96 | Survival assay | Cell viability | 91.66667 | ? | % | no | no
De Matteis et al, Cultivar-Dependent Anticancer and Antibacterial Properties of Silver Nanoparticles Synthesized Using Leaves of Different Olea Europaea Trees, Nanomaterials 2019, 9, 1544 | De Matteis | 2019 | 10.3390/nano9111544 | phytosynthesis | single | Heating | 60 | ? | No | No | No | No | 0 | 0.75 | 105 | AgNO3 | ? | ? | 1 | mM | Leaves extract of Olea Europaea (Carolea) | plant | Leaves extract | organic | Leaves extract of Olea Europaea (Carolea) | plant | Leaves extract | organic | ? | ? | ? | ? | 5 | mL | ? | ? | precursor;reducing | AB | ? | ? | ? | ? | ? | ? | ? | ? | ? | washed | centrifugation | 12000 | rpm | 30 | no | no | no | Water | 1 | 458 | 280;350 | Triangular;hexagonal | TEM | JEOL | ? | ? | ? | 7 | ? | -20 | 3 | ELS | Zeta sizer, Malvern | 60 | 11 | TEM | JEOL | ? | ? | ? | ? | 58 | 14 | DLS | Zeta sizer Malvern | ? | ? | ? | ? | ? | ? | ? | ? | ? | 0.05 | mg/mL | ? | ? | 24 | 37 | Agar | Coliforms | ? | 52.63158 | ? | % | CFU assay | 0.02 | mg/mL | 48 | In vitro | Epithelium | HeLa | Cancer cells | Human cervix | 5000 | 96 | Survival assay | Cell viability | 70 | ? | % | no | no
De Matteis et al, Cultivar-Dependent Anticancer and Antibacterial Properties of Silver Nanoparticles Synthesized Using Leaves of Different Olea Europaea Trees, Nanomaterials 2019, 9, 1544 | De Matteis | 2019 | 10.3390/nano9111544 | phytosynthesis | single | Heating | 60 | ? | No | No | No | No | 0 | 0.75 | 105 | AgNO3 | ? | ? | 1 | mM | Leaves extract of Olea Europaea (Leccino) | plant | Leaves extract | organic | Leaves extract of Olea Europaea (Leccino) | plant | Leaves extract | organic | ? | ? | ? | ? | 5 | mL | ? | ? | precursor;reducing | AB | ? | ? | ? | ? | ? | ? | ? | ? | ? | washed | centrifugation | 12000 | rpm | 30 | no | no | no | Water | 0.5 | 420 | 280;350 | Spherical | TEM | JEOL | ? | ? | ? | 8 | ? | -30 | 8 | ELS | Zeta sizer, Malvern | 15 | 2 | TEM | JEOL | ? | ? | ? | ? | 12 | 3 | DLS | Zeta sizer Malvern | ? | ? | ? | ? | ? | ? | ? | ? | ? | 0.05 | mg/mL | ? | ? | 24 | 37 | Agar | Coliforms | ? | 100 | ? | % | CFU assay | 0.02 | mg/mL | 48 | In vitro | Epithelium | HeLa | Cancer cells | Human cervix | 5000 | 96 | Survival assay | Cell viability | 90.16393 | ? | % | no | no
De Matteis et al, Cultivar-Dependent Anticancer and Antibacterial Properties of Silver Nanoparticles Synthesized Using Leaves of Different Olea Europaea Trees, Nanomaterials 2019, 9, 1544 | De Matteis | 2019 | 10.3390/nano9111544 | phytosynthesis | single | Heating | 60 | ? | No | No | No | No | 0 | 0.75 | 105 | AgNO3 | ? | ? | 1 | mM | Leaves extract of Olea Europaea (Carolea) | plant | Leaves extract | organic | Leaves extract of Olea Europaea (Carolea) | plant | Leaves extract | organic | ? | ? | ? | ? | 5 | mL | ? | ? | precursor;reducing | AB | ? | ? | ? | ? | ? | ? | ? | ? | ? | washed | centrifugation | 12000 | rpm | 30 | no | no | no | Water | 1 | 417 | 280;350 | Spherical | TEM | JEOL | ? | ? | ? | 8 | ? | -18 | 2 | ELS | Zeta sizer, Malvern | 23 | 7 | TEM | JEOL | ? | ? | ? | ? | 20 | 8 | DLS | Zeta sizer Malvern | ? | ? | ? | ? | ? | ? | ? | ? | ? | 0.05 | mg/mL | ? | ? | 24 | 37 | Agar | Coliforms | ? | 100 | ? | % | CFU assay | 0.02 | mg/mL | 48 | In vitro | Epithelium | HeLa | Cancer cells | Human cervix | 5000 | 96 | Survival assay | Cell viability | 77.04918 | ? | % | no | no
De Matteis et al, Cultivar-Dependent Anticancer and Antibacterial Properties of Silver Nanoparticles Synthesized Using Leaves of Different Olea Europaea Trees, Nanomaterials 2019, 9, 1544 | De Matteis | 2019 | 10.3390/nano9111544 | phytosynthesis | single | Heating | 60 | ? | No | No | No | No | 0 | 0.75 | 105 | AgNO3 | ? | ? | 1 | mM | Leaves extract of Laurus nobilis | plant | Leaves extract | organic | Leaves extract of Laurus nobilis | plant | Leaves extract | organic | ? | ? | ? | ? | 5 | mL | ? | ? | precursor;reducing | AB | ? | ? | ? | ? | ? | ? | ? | ? | ? | washed | centrifugation | 12000 | rpm | 30 | no | no | no | Water | 0.6 | 415 | 280;350 | Spherical | TEM | JEOL | ? | ? | ? | 8 | ? | -25 | 2 | ELS | Zeta sizer, Malvern | 20 | 8 | TEM | JEOL | ? | ? | ? | ? | 22 | 6 | DLS | Zeta sizer Malvern | ? | ? | ? | ? | ? | ? | ? | ? | ? | 0.05 | mg/mL | ? | ? | 24 | 37 | Agar | Coliforms | ? | 100 | ? | % | CFU assay | 0.02 | mg/mL | 48 | In vitro | Epithelium | HeLa | Cancer cells | Human cervix | 5000 | 96 | Survival assay | Cell viability | 70.4918 | ? | % | no | no
De Matteis et al, Cultivar-Dependent Anticancer and Antibacterial Properties of Silver Nanoparticles Synthesized Using Leaves of Different Olea Europaea Trees, Nanomaterials 2019, 9, 1544 | De Matteis | 2019 | 10.3390/nano9111544 | phytosynthesis | single | Heating | 60 | ? | No | No | No | No | 0 | 0.75 | 105 | AgNO3 | ? | ? | 1 | mM | Leaves extract of Olea Europaea (Leccino) | plant | Leaves extract | organic | Leaves extract of Olea Europaea (Leccino) | plant | Leaves extract | organic | ? | ? | ? | ? | 5 | mL | ? | ? | precursor;reducing | AB | ? | ? | ? | ? | ? | ? | ? | ? | ? | washed | centrifugation | 12000 | rpm | 30 | no | no | no | Water | 0.5 | 463 | 280;350 | Quasispherical | TEM | JEOL | ? | ? | ? | 7 | ? | -15 | 5 | ELS | Zeta sizer, Malvern | 35 | 8 | TEM | JEOL | ? | ? | ? | ? | 31 | 9 | DLS | Zeta sizer Malvern | ? | ? | ? | ? | ? | ? | ? | ? | ? | 0.05 | mg/mL | ? | ? | 24 | 37 | Agar | Coliforms | ? | 42.10526 | ? | % | CFU assay | 0.05 | mg/mL | 48 | In vitro | Epithelium | HeLa | Cancer cells | Human cervix | 5000 | 96 | Survival assay | Cell viability | 76.66667 | ? | % | no | no
De Matteis et al, Cultivar-Dependent Anticancer and Antibacterial Properties of Silver Nanoparticles Synthesized Using Leaves of Different Olea Europaea Trees, Nanomaterials 2019, 9, 1544 | De Matteis | 2019 | 10.3390/nano9111544 | phytosynthesis | single | Heating | 60 | ? | No | No | No | No | 0 | 0.75 | 105 | AgNO3 | ? | ? | 1 | mM | Leaves extract of Olea Europaea (Carolea) | plant | Leaves extract | organic | Leaves extract of Olea Europaea (Carolea) | plant | Leaves extract | organic | ? | ? | ? | ? | 5 | mL | ? | ? | precursor;reducing | AB | ? | ? | ? | ? | ? | ? | ? | ? | ? | washed | centrifugation | 12000 | rpm | 30 | no | no | no | Water | 1 | 458 | 280;350 | Triangular;hexagonal | TEM | JEOL | ? | ? | ? | 7 | ? | -20 | 3 | ELS | Zeta sizer, Malvern | 60 | 11 | TEM | JEOL | ? | ? | ? | ? | 58 | 14 | DLS | Zeta sizer Malvern | ? | ? | ? | ? | ? | ? | ? | ? | ? | 0.05 | mg/mL | ? | ? | 24 | 37 | Agar | Coliforms | ? | 52.63158 | ? | % | CFU assay | 0.05 | mg/mL | 48 | In vitro | Epithelium | HeLa | Cancer cells | Human cervix | 5000 | 96 | Survival assay | Cell viability | 65 | ? | % | no | no
De Matteis et al, Cultivar-Dependent Anticancer and Antibacterial Properties of Silver Nanoparticles Synthesized Using Leaves of Different Olea Europaea Trees, Nanomaterials 2019, 9, 1544 | De Matteis | 2019 | 10.3390/nano9111544 | phytosynthesis | single | Heating | 60 | ? | No | No | No | No | 0 | 0.75 | 105 | AgNO3 | ? | ? | 1 | mM | Leaves extract of Olea Europaea (Leccino) | plant | Leaves extract | organic | Leaves extract of Olea Europaea (Leccino) | plant | Leaves extract | organic | ? | ? | ? | ? | 5 | mL | ? | ? | precursor;reducing | AB | ? | ? | ? | ? | ? | ? | ? | ? | ? | washed | centrifugation | 12000 | rpm | 30 | no | no | no | Water | 0.5 | 420 | 280;350 | Spherical | TEM | JEOL | ? | ? | ? | 8 | ? | -30 | 8 | ELS | Zeta sizer, Malvern | 15 | 2 | TEM | JEOL | ? | ? | ? | ? | 12 | 3 | DLS | Zeta sizer Malvern | ? | ? | ? | ? | ? | ? | ? | ? | ? | 0.05 | mg/mL | ? | ? | 24 | 37 | Agar | Coliforms | ? | 100 | ? | % | CFU assay | 0.05 | mg/mL | 48 | In vitro | Epithelium | HeLa | Cancer cells | Human cervix | 5000 | 96 | Survival assay | Cell viability | 83.60656 | ? | % | no | no
De Matteis et al, Cultivar-Dependent Anticancer and Antibacterial Properties of Silver Nanoparticles Synthesized Using Leaves of Different Olea Europaea Trees, Nanomaterials 2019, 9, 1544 | De Matteis | 2019 | 10.3390/nano9111544 | phytosynthesis | single | Heating | 60 | ? | No | No | No | No | 0 | 0.75 | 105 | AgNO3 | ? | ? | 1 | mM | Leaves extract of Olea Europaea (Carolea) | plant | Leaves extract | organic | Leaves extract of Olea Europaea (Carolea) | plant | Leaves extract | organic | ? | ? | ? | ? | 5 | mL | ? | ? | precursor;reducing | AB | ? | ? | ? | ? | ? | ? | ? | ? | ? | washed | centrifugation | 12000 | rpm | 30 | no | no | no | Water | 1 | 417 | 280;350 | Spherical | TEM | JEOL | ? | ? | ? | 8 | ? | -18 | 2 | ELS | Zeta sizer, Malvern | 23 | 7 | TEM | JEOL | ? | ? | ? | ? | 20 | 8 | DLS | Zeta sizer Malvern | ? | ? | ? | ? | ? | ? | ? | ? | ? | 0.05 | mg/mL | ? | ? | 24 | 37 | Agar | Coliforms | ? | 100 | ? | % | CFU assay | 0.05 | mg/mL | 48 | In vitro | Epithelium | HeLa | Cancer cells | Human cervix | 5000 | 96 | Survival assay | Cell viability | 72.13115 | ? | % | no | no
De Matteis et al, Cultivar-Dependent Anticancer and Antibacterial Properties of Silver Nanoparticles Synthesized Using Leaves of Different Olea Europaea Trees, Nanomaterials 2019, 9, 1544 | De Matteis | 2019 | 10.3390/nano9111544 | phytosynthesis | single | Heating | 60 | ? | No | No | No | No | 0 | 0.75 | 105 | AgNO3 | ? | ? | 1 | mM | Leaves extract of Laurus nobilis | plant | Leaves extract | organic | Leaves extract of Laurus nobilis | plant | Leaves extract | organic | ? | ? | ? | ? | 5 | mL | ? | ? | precursor;reducing | AB | ? | ? | ? | ? | ? | ? | ? | ? | ? | washed | centrifugation | 12000 | rpm | 30 | no | no | no | Water | 0.6 | 415 | 280;350 | Spherical | TEM | JEOL | ? | ? | ? | 8 | ? | -25 | 2 | ELS | Zeta sizer, Malvern | 20 | 8 | TEM | JEOL | ? | ? | ? | ? | 22 | 6 | DLS | Zeta sizer Malvern | ? | ? | ? | ? | ? | ? | ? | ? | ? | 0.05 | mg/mL | ? | ? | 24 | 37 | Agar | Coliforms | ? | 100 | ? | % | CFU assay | 0.05 | mg/mL | 48 | In vitro | Epithelium | HeLa | Cancer cells | Human cervix | 5000 | 96 | Survival assay | Cell viability | 67.21311 | ? | % | no | no
De Matteis et al, Cultivar-Dependent Anticancer and Antibacterial Properties of Silver Nanoparticles Synthesized Using Leaves of Different Olea Europaea Trees, Nanomaterials 2019, 9, 1544 | De Matteis | 2019 | 10.3390/nano9111544 | phytosynthesis | single | Heating | 60 | ? | No | No | No | No | 0 | 0.75 | 105 | AgNO3 | ? | ? | 1 | mM | Leaves extract of Olea Europaea (Leccino) | plant | Leaves extract | organic | Leaves extract of Olea Europaea (Leccino) | plant | Leaves extract | organic | ? | ? | ? | ? | 5 | mL | ? | ? | precursor;reducing | AB | ? | ? | ? | ? | ? | ? | ? | ? | ? | washed | centrifugation | 12000 | rpm | 30 | no | no | no | Water | 0.5 | 463 | 280;350 | Quasispherical | TEM | JEOL | ? | ? | ? | 7 | ? | -15 | 5 | ELS | Zeta sizer, Malvern | 35 | 8 | TEM | JEOL | ? | ? | ? | ? | 31 | 9 | DLS | Zeta sizer Malvern | ? | ? | ? | ? | ? | ? | ? | ? | ? | 0.05 | mg/mL | ? | ? | 24 | 37 | Agar | Coliforms | ? | 42.10526 | ? | % | CFU assay | 0.02 | mg/mL | 96 | In vitro | Epithelium | HeLa | Cancer cells | Human cervix | 5000 | 96 | Survival assay | Cell viability | 73.33333 | ? | % | no | no
De Matteis et al, Cultivar-Dependent Anticancer and Antibacterial Properties of Silver Nanoparticles Synthesized Using Leaves of Different Olea Europaea Trees, Nanomaterials 2019, 9, 1544 | De Matteis | 2019 | 10.3390/nano9111544 | phytosynthesis | single | Heating | 60 | ? | No | No | No | No | 0 | 0.75 | 105 | AgNO3 | ? | ? | 1 | mM | Leaves extract of Olea Europaea (Carolea) | plant | Leaves extract | organic | Leaves extract of Olea Europaea (Carolea) | plant | Leaves extract | organic | ? | ? | ? | ? | 5 | mL | ? | ? | precursor;reducing | AB | ? | ? | ? | ? | ? | ? | ? | ? | ? | washed | centrifugation | 12000 | rpm | 30 | no | no | no | Water | 1 | 458 | 280;350 | Triangular;hexagonal | TEM | JEOL | ? | ? | ? | 7 | ? | -20 | 3 | ELS | Zeta sizer, Malvern | 60 | 11 | TEM | JEOL | ? | ? | ? | ? | 58 | 14 | DLS | Zeta sizer Malvern | ? | ? | ? | ? | ? | ? | ? | ? | ? | 0.05 | mg/mL | ? | ? | 24 | 37 | Agar | Coliforms | ? | 52.63158 | ? | % | CFU assay | 0.02 | mg/mL | 96 | In vitro | Epithelium | HeLa | Cancer cells | Human cervix | 5000 | 96 | Survival assay | Cell viability | 43.33333 | ? | % | no | no
De Matteis et al, Cultivar-Dependent Anticancer and Antibacterial Properties of Silver Nanoparticles Synthesized Using Leaves of Different Olea Europaea Trees, Nanomaterials 2019, 9, 1544 | De Matteis | 2019 | 10.3390/nano9111544 | phytosynthesis | single | Heating | 60 | ? | No | No | No | No | 0 | 0.75 | 105 | AgNO3 | ? | ? | 1 | mM | Leaves extract of Olea Europaea (Leccino) | plant | Leaves extract | organic | Leaves extract of Olea Europaea (Leccino) | plant | Leaves extract | organic | ? | ? | ? | ? | 5 | mL | ? | ? | precursor;reducing | AB | ? | ? | ? | ? | ? | ? | ? | ? | ? | washed | centrifugation | 12000 | rpm | 30 | no | no | no | Water | 0.5 | 420 | 280;350 | Spherical | TEM | JEOL | ? | ? | ? | 8 | ? | -30 | 8 | ELS | Zeta sizer, Malvern | 15 | 2 | TEM | JEOL | ? | ? | ? | ? | 12 | 3 | DLS | Zeta sizer Malvern | ? | ? | ? | ? | ? | ? | ? | ? | ? | 0.05 | mg/mL | ? | ? | 24 | 37 | Agar | Coliforms | ? | 100 | ? | % | CFU assay | 0.02 | mg/mL | 96 | In vitro | Epithelium | HeLa | Cancer cells | Human cervix | 5000 | 96 | Survival assay | Cell viability | 78.68852 | ? | % | no | no
De Matteis et al, Cultivar-Dependent Anticancer and Antibacterial Properties of Silver Nanoparticles Synthesized Using Leaves of Different Olea Europaea Trees, Nanomaterials 2019, 9, 1544 | De Matteis | 2019 | 10.3390/nano9111544 | phytosynthesis | single | Heating | 60 | ? | No | No | No | No | 0 | 0.75 | 105 | AgNO3 | ? | ? | 1 | mM | Leaves extract of Olea Europaea (Carolea) | plant | Leaves extract | organic | Leaves extract of Olea Europaea (Carolea) | plant | Leaves extract | organic | ? | ? | ? | ? | 5 | mL | ? | ? | precursor;reducing | AB | ? | ? | ? | ? | ? | ? | ? | ? | ? | washed | centrifugation | 12000 | rpm | 30 | no | no | no | Water | 1 | 417 | 280;350 | Spherical | TEM | JEOL | ? | ? | ? | 8 | ? | -18 | 2 | ELS | Zeta sizer, Malvern | 23 | 7 | TEM | JEOL | ? | ? | ? | ? | 20 | 8 | DLS | Zeta sizer Malvern | ? | ? | ? | ? | ? | ? | ? | ? | ? | 0.05 | mg/mL | ? | ? | 24 | 37 | Agar | Coliforms | ? | 100 | ? | % | CFU assay | 0.02 | mg/mL | 96 | In vitro | Epithelium | HeLa | Cancer cells | Human cervix | 5000 | 96 | Survival assay | Cell viability | 72.13115 | ? | % | no | no
De Matteis et al, Cultivar-Dependent Anticancer and Antibacterial Properties of Silver Nanoparticles Synthesized Using Leaves of Different Olea Europaea Trees, Nanomaterials 2019, 9, 1544 | De Matteis | 2019 | 10.3390/nano9111544 | phytosynthesis | single | Heating | 60 | ? | No | No | No | No | 0 | 0.75 | 105 | AgNO3 | ? | ? | 1 | mM | Leaves extract of Laurus nobilis | plant | Leaves extract | organic | Leaves extract of Laurus nobilis | plant | Leaves extract | organic | ? | ? | ? | ? | 5 | mL | ? | ? | precursor;reducing | AB | ? | ? | ? | ? | ? | ? | ? | ? | ? | washed | centrifugation | 12000 | rpm | 30 | no | no | no | Water | 0.6 | 415 | 280;350 | Spherical | TEM | JEOL | ? | ? | ? | 8 | ? | -25 | 2 | ELS | Zeta sizer, Malvern | 20 | 8 | TEM | JEOL | ? | ? | ? | ? | 22 | 6 | DLS | Zeta sizer Malvern | ? | ? | ? | ? | ? | ? | ? | ? | ? | 0.05 | mg/mL | ? | ? | 24 | 37 | Agar | Coliforms | ? | 100 | ? | % | CFU assay | 0.02 | mg/mL | 96 | In vitro | Epithelium | HeLa | Cancer cells | Human cervix | 5000 | 96 | Survival assay | Cell viability | 67.21311 | ? | % | no | no
De Matteis et al, Cultivar-Dependent Anticancer and Antibacterial Properties of Silver Nanoparticles Synthesized Using Leaves of Different Olea Europaea Trees, Nanomaterials 2019, 9, 1544 | De Matteis | 2019 | 10.3390/nano9111544 | phytosynthesis | single | Heating | 60 | ? | No | No | No | No | 0 | 0.75 | 105 | AgNO3 | ? | ? | 1 | mM | Leaves extract of Olea Europaea (Leccino) | plant | Leaves extract | organic | Leaves extract of Olea Europaea (Leccino) | plant | Leaves extract | organic | ? | ? | ? | ? | 5 | mL | ? | ? | precursor;reducing | AB | ? | ? | ? | ? | ? | ? | ? | ? | ? | washed | centrifugation | 12000 | rpm | 30 | no | no | no | Water | 0.5 | 463 | 280;350 | Quasispherical | TEM | JEOL | ? | ? | ? | 7 | ? | -15 | 5 | ELS | Zeta sizer, Malvern | 35 | 8 | TEM | JEOL | ? | ? | ? | ? | 31 | 9 | DLS | Zeta sizer Malvern | ? | ? | ? | ? | ? | ? | ? | ? | ? | 0.05 | mg/mL | ? | ? | 24 | 37 | Agar | Coliforms | ? | 42.10526 | ? | % | CFU assay | 0.05 | mg/mL | 96 | In vitro | Epithelium | HeLa | Cancer cells | Human cervix | 5000 | 96 | Survival assay | Cell viability | 61.66667 | ? | % | no | no
De Matteis et al, Cultivar-Dependent Anticancer and Antibacterial Properties of Silver Nanoparticles Synthesized Using Leaves of Different Olea Europaea Trees, Nanomaterials 2019, 9, 1544 | De Matteis | 2019 | 10.3390/nano9111544 | phytosynthesis | single | Heating | 60 | ? | No | No | No | No | 0 | 0.75 | 105 | AgNO3 | ? | ? | 1 | mM | Leaves extract of Olea Europaea (Carolea) | plant | Leaves extract | organic | Leaves extract of Olea Europaea (Carolea) | plant | Leaves extract | organic | ? | ? | ? | ? | 5 | mL | ? | ? | precursor;reducing | AB | ? | ? | ? | ? | ? | ? | ? | ? | ? | washed | centrifugation | 12000 | rpm | 30 | no | no | no | Water | 1 | 458 | 280;350 | Triangular;hexagonal | TEM | JEOL | ? | ? | ? | 7 | ? | -20 | 3 | ELS | Zeta sizer, Malvern | 60 | 11 | TEM | JEOL | ? | ? | ? | ? | 58 | 14 | DLS | Zeta sizer Malvern | ? | ? | ? | ? | ? | ? | ? | ? | ? | 0.05 | mg/mL | ? | ? | 24 | 37 | Agar | Coliforms | ? | 52.63158 | ? | % | CFU assay | 0.05 | mg/mL | 96 | In vitro | Epithelium | HeLa | Cancer cells | Human cervix | 5000 | 96 | Survival assay | Cell viability | 35 | ? | % | no | no
De Matteis et al, Cultivar-Dependent Anticancer and Antibacterial Properties of Silver Nanoparticles Synthesized Using Leaves of Different Olea Europaea Trees, Nanomaterials 2019, 9, 1544 | De Matteis | 2019 | 10.3390/nano9111544 | phytosynthesis | single | Heating | 60 | ? | No | No | No | No | 0 | 0.75 | 105 | AgNO3 | ? | ? | 1 | mM | Leaves extract of Olea Europaea (Leccino) | plant | Leaves extract | organic | Leaves extract of Olea Europaea (Leccino) | plant | Leaves extract | organic | ? | ? | ? | ? | 5 | mL | ? | ? | precursor;reducing | AB | ? | ? | ? | ? | ? | ? | ? | ? | ? | washed | centrifugation | 12000 | rpm | 30 | no | no | no | Water | 0.5 | 420 | 280;350 | Spherical | TEM | JEOL | ? | ? | ? | 8 | ? | -30 | 8 | ELS | Zeta sizer, Malvern | 15 | 2 | TEM | JEOL | ? | ? | ? | ? | 12 | 3 | DLS | Zeta sizer Malvern | ? | ? | ? | ? | ? | ? | ? | ? | ? | 0.05 | mg/mL | ? | ? | 24 | 37 | Agar | Coliforms | ? | 100 | ? | % | CFU assay | 0.05 | mg/mL | 96 | In vitro | Epithelium | HeLa | Cancer cells | Human cervix | 5000 | 96 | Survival assay | Cell viability | 73.77049 | ? | % | no | no
De Matteis et al, Cultivar-Dependent Anticancer and Antibacterial Properties of Silver Nanoparticles Synthesized Using Leaves of Different Olea Europaea Trees, Nanomaterials 2019, 9, 1544 | De Matteis | 2019 | 10.3390/nano9111544 | phytosynthesis | single | Heating | 60 | ? | No | No | No | No | 0 | 0.75 | 105 | AgNO3 | ? | ? | 1 | mM | Leaves extract of Olea Europaea (Carolea) | plant | Leaves extract | organic | Leaves extract of Olea Europaea (Carolea) | plant | Leaves extract | organic | ? | ? | ? | ? | 5 | mL | ? | ? | precursor;reducing | AB | ? | ? | ? | ? | ? | ? | ? | ? | ? | washed | centrifugation | 12000 | rpm | 30 | no | no | no | Water | 1 | 417 | 280;350 | Spherical | TEM | JEOL | ? | ? | ? | 8 | ? | -18 | 2 | ELS | Zeta sizer, Malvern | 23 | 7 | TEM | JEOL | ? | ? | ? | ? | 20 | 8 | DLS | Zeta sizer Malvern | ? | ? | ? | ? | ? | ? | ? | ? | ? | 0.05 | mg/mL | ? | ? | 24 | 37 | Agar | Coliforms | ? | 100 | ? | % | CFU assay | 0.05 | mg/mL | 96 | In vitro | Epithelium | HeLa | Cancer cells | Human cervix | 5000 | 96 | Survival assay | Cell viability | 70.4918 | ? | % | no | no
De Matteis et al, Cultivar-Dependent Anticancer and Antibacterial Properties of Silver Nanoparticles Synthesized Using Leaves of Different Olea Europaea Trees, Nanomaterials 2019, 9, 1544 | De Matteis | 2019 | 10.3390/nano9111544 | phytosynthesis | single | Heating | 60 | ? | No | No | No | No | 0 | 0.75 | 105 | AgNO3 | ? | ? | 1 | mM | Leaves extract of Laurus nobilis | plant | Leaves extract | organic | Leaves extract of Laurus nobilis | plant | Leaves extract | organic | ? | ? | ? | ? | 5 | mL | ? | ? | precursor;reducing | AB | ? | ? | ? | ? | ? | ? | ? | ? | ? | washed | centrifugation | 12000 | rpm | 30 | no | no | no | Water | 0.6 | 415 | 280;350 | Spherical | TEM | JEOL | ? | ? | ? | 8 | ? | -25 | 2 | ELS | Zeta sizer, Malvern | 20 | 8 | TEM | JEOL | ? | ? | ? | ? | 22 | 6 | DLS | Zeta sizer Malvern | ? | ? | ? | ? | ? | ? | ? | ? | ? | 0.05 | mg/mL | ? | ? | 24 | 37 | Agar | Coliforms | ? | 100 | ? | % | CFU assay | 0.05 | mg/mL | 96 | In vitro | Epithelium | HeLa | Cancer cells | Human cervix | 5000 | 96 | Survival assay | Cell viability | 65.57377 | ? | % | no | no
De Matteis et al, Cultivar-Dependent Anticancer and Antibacterial Properties of Silver Nanoparticles Synthesized Using Leaves of Different Olea Europaea Trees, Nanomaterials 2019, 9, 1544 | De Matteis | 2019 | 10.3390/nano9111544 | phytosynthesis | single | Heating | 60 | ? | No | No | No | No | 0 | 0.75 | 105 | AgNO3 | ? | ? | 1 | mM | Leaves extract of Olea Europaea (Leccino) | plant | Leaves extract | organic | Leaves extract of Olea Europaea (Leccino) | plant | Leaves extract | organic | ? | ? | ? | ? | 5 | mL | ? | ? | precursor;reducing | AB | ? | ? | ? | ? | ? | ? | ? | ? | ? | washed | centrifugation | 12000 | rpm | 30 | no | no | no | Water | 0.5 | 463 | 280;350 | Quasispherical | TEM | JEOL | ? | ? | ? | 7 | ? | -15 | 5 | ELS | Zeta sizer, Malvern | 35 | 8 | TEM | JEOL | ? | ? | ? | ? | 31 | 9 | DLS | Zeta sizer Malvern | ? | ? | ? | ? | ? | ? | ? | ? | ? | 0.05 | mg/mL | ? | ? | 24 | 37 | Agar | Faecal Coliforms | ? | 14.28571 | ? | % | CFU assay | 0.02 | mg/mL | 48 | In vitro | Epithelium | MCF-7 | Cancer cells | Human breast | 5000 | 96 | Survival assay | Cell viability | 93.33333 | ? | % | no | no
De Matteis et al, Cultivar-Dependent Anticancer and Antibacterial Properties of Silver Nanoparticles Synthesized Using Leaves of Different Olea Europaea Trees, Nanomaterials 2019, 9, 1544 | De Matteis | 2019 | 10.3390/nano9111544 | phytosynthesis | single | Heating | 60 | ? | No | No | No | No | 0 | 0.75 | 105 | AgNO3 | ? | ? | 1 | mM | Leaves extract of Olea Europaea (Carolea) | plant | Leaves extract | organic | Leaves extract of Olea Europaea (Carolea) | plant | Leaves extract | organic | ? | ? | ? | ? | 5 | mL | ? | ? | precursor;reducing | AB | ? | ? | ? | ? | ? | ? | ? | ? | ? | washed | centrifugation | 12000 | rpm | 30 | no | no | no | Water | 1 | 458 | 280;350 | Triangular;hexagonal | TEM | JEOL | ? | ? | ? | 7 | ? | -20 | 3 | ELS | Zeta sizer, Malvern | 60 | 11 | TEM | JEOL | ? | ? | ? | ? | 58 | 14 | DLS | Zeta sizer Malvern | ? | ? | ? | ? | ? | ? | ? | ? | ? | 0.05 | mg/mL | ? | ? | 24 | 37 | Agar | Faecal Coliforms | ? | 14.28571 | ? | % | CFU assay | 0.02 | mg/mL | 48 | In vitro | Epithelium | MCF-7 | Cancer cells | Human breast | 5000 | 96 | Survival assay | Cell viability | 73.33333 | ? | % | no | no
De Matteis et al, Cultivar-Dependent Anticancer and Antibacterial Properties of Silver Nanoparticles Synthesized Using Leaves of Different Olea Europaea Trees, Nanomaterials 2019, 9, 1544 | De Matteis | 2019 | 10.3390/nano9111544 | phytosynthesis | single | Heating | 60 | ? | No | No | No | No | 0 | 0.75 | 105 | AgNO3 | ? | ? | 1 | mM | Leaves extract of Olea Europaea (Leccino) | plant | Leaves extract | organic | Leaves extract of Olea Europaea (Leccino) | plant | Leaves extract | organic | ? | ? | ? | ? | 5 | mL | ? | ? | precursor;reducing | AB | ? | ? | ? | ? | ? | ? | ? | ? | ? | washed | centrifugation | 12000 | rpm | 30 | no | no | no | Water | 0.5 | 420 | 280;350 | Spherical | TEM | JEOL | ? | ? | ? | 8 | ? | -30 | 8 | ELS | Zeta sizer, Malvern | 15 | 2 | TEM | JEOL | ? | ? | ? | ? | 12 | 3 | DLS | Zeta sizer Malvern | ? | ? | ? | ? | ? | ? | ? | ? | ? | 0.05 | mg/mL | ? | ? | 24 | 37 | Agar | Faecal Coliforms | ? | 100 | ? | % | CFU assay | 0.02 | mg/mL | 48 | In vitro | Epithelium | MCF-7 | Cancer cells | Human breast | 5000 | 96 | Survival assay | Cell viability | 95.08197 | ? | % | no | no
De Matteis et al, Cultivar-Dependent Anticancer and Antibacterial Properties of Silver Nanoparticles Synthesized Using Leaves of Different Olea Europaea Trees, Nanomaterials 2019, 9, 1544 | De Matteis | 2019 | 10.3390/nano9111544 | phytosynthesis | single | Heating | 60 | ? | No | No | No | No | 0 | 0.75 | 105 | AgNO3 | ? | ? | 1 | mM | Leaves extract of Olea Europaea (Carolea) | plant | Leaves extract | organic | Leaves extract of Olea Europaea (Carolea) | plant | Leaves extract | organic | ? | ? | ? | ? | 5 | mL | ? | ? | precursor;reducing | AB | ? | ? | ? | ? | ? | ? | ? | ? | ? | washed | centrifugation | 12000 | rpm | 30 | no | no | no | Water | 1 | 417 | 280;350 | Spherical | TEM | JEOL | ? | ? | ? | 8 | ? | -18 | 2 | ELS | Zeta sizer, Malvern | 23 | 7 | TEM | JEOL | ? | ? | ? | ? | 20 | 8 | DLS | Zeta sizer Malvern | ? | ? | ? | ? | ? | ? | ? | ? | ? | 0.05 | mg/mL | ? | ? | 24 | 37 | Agar | Faecal Coliforms | ? | 100 | ? | % | CFU assay | 0.02 | mg/mL | 48 | In vitro | Epithelium | MCF-7 | Cancer cells | Human breast | 5000 | 96 | Survival assay | Cell viability | 78.68852 | ? | % | no | no
De Matteis et al, Cultivar-Dependent Anticancer and Antibacterial Properties of Silver Nanoparticles Synthesized Using Leaves of Different Olea Europaea Trees, Nanomaterials 2019, 9, 1544 | De Matteis | 2019 | 10.3390/nano9111544 | phytosynthesis | single | Heating | 60 | ? | No | No | No | No | 0 | 0.75 | 105 | AgNO3 | ? | ? | 1 | mM | Leaves extract of Laurus nobilis | plant | Leaves extract | organic | Leaves extract of Laurus nobilis | plant | Leaves extract | organic | ? | ? | ? | ? | 5 | mL | ? | ? | precursor;reducing | AB | ? | ? | ? | ? | ? | ? | ? | ? | ? | washed | centrifugation | 12000 | rpm | 30 | no | no | no | Water | 0.6 | 415 | 280;350 | Spherical | TEM | JEOL | ? | ? | ? | 8 | ? | -25 | 2 | ELS | Zeta sizer, Malvern | 20 | 8 | TEM | JEOL | ? | ? | ? | ? | 22 | 6 | DLS | Zeta sizer Malvern | ? | ? | ? | ? | ? | ? | ? | ? | ? | 0.05 | mg/mL | ? | ? | 24 | 37 | Agar | Faecal Coliforms | ? | 100 | ? | % | CFU assay | 0.02 | mg/mL | 48 | In vitro | Epithelium | MCF-7 | Cancer cells | Human breast | 5000 | 96 | Survival assay | Cell viability | 75.40984 | ? | % | no | no
De Matteis et al, Cultivar-Dependent Anticancer and Antibacterial Properties of Silver Nanoparticles Synthesized Using Leaves of Different Olea Europaea Trees, Nanomaterials 2019, 9, 1544 | De Matteis | 2019 | 10.3390/nano9111544 | phytosynthesis | single | Heating | 60 | ? | No | No | No | No | 0 | 0.75 | 105 | AgNO3 | ? | ? | 1 | mM | Leaves extract of Olea Europaea (Leccino) | plant | Leaves extract | organic | Leaves extract of Olea Europaea (Leccino) | plant | Leaves extract | organic | ? | ? | ? | ? | 5 | mL | ? | ? | precursor;reducing | AB | ? | ? | ? | ? | ? | ? | ? | ? | ? | washed | centrifugation | 12000 | rpm | 30 | no | no | no | Water | 0.5 | 463 | 280;350 | Quasispherical | TEM | JEOL | ? | ? | ? | 7 | ? | -15 | 5 | ELS | Zeta sizer, Malvern | 35 | 8 | TEM | JEOL | ? | ? | ? | ? | 31 | 9 | DLS | Zeta sizer Malvern | ? | ? | ? | ? | ? | ? | ? | ? | ? | 0.05 | mg/mL | ? | ? | 24 | 37 | Agar | Faecal Coliforms | ? | 14.28571 | ? | % | CFU assay | 0.05 | mg/mL | 48 | In vitro | Epithelium | MCF-7 | Cancer cells | Human breast | 5000 | 96 | Survival assay | Cell viability | 80 | ? | % | no | no
De Matteis et al, Cultivar-Dependent Anticancer and Antibacterial Properties of Silver Nanoparticles Synthesized Using Leaves of Different Olea Europaea Trees, Nanomaterials 2019, 9, 1544 | De Matteis | 2019 | 10.3390/nano9111544 | phytosynthesis | single | Heating | 60 | ? | No | No | No | No | 0 | 0.75 | 105 | AgNO3 | ? | ? | 1 | mM | Leaves extract of Olea Europaea (Carolea) | plant | Leaves extract | organic | Leaves extract of Olea Europaea (Carolea) | plant | Leaves extract | organic | ? | ? | ? | ? | 5 | mL | ? | ? | precursor;reducing | AB | ? | ? | ? | ? | ? | ? | ? | ? | ? | washed | centrifugation | 12000 | rpm | 30 | no | no | no | Water | 1 | 458 | 280;350 | Triangular;hexagonal | TEM | JEOL | ? | ? | ? | 7 | ? | -20 | 3 | ELS | Zeta sizer, Malvern | 60 | 11 | TEM | JEOL | ? | ? | ? | ? | 58 | 14 | DLS | Zeta sizer Malvern | ? | ? | ? | ? | ? | ? | ? | ? | ? | 0.05 | mg/mL | ? | ? | 24 | 37 | Agar | Faecal Coliforms | ? | 14.28571 | ? | % | CFU assay | 0.05 | mg/mL | 48 | In vitro | Epithelium | MCF-7 | Cancer cells | Human breast | 5000 | 96 | Survival assay | Cell viability | 65 | ? | % | no | no
De Matteis et al, Cultivar-Dependent Anticancer and Antibacterial Properties of Silver Nanoparticles Synthesized Using Leaves of Different Olea Europaea Trees, Nanomaterials 2019, 9, 1544 | De Matteis | 2019 | 10.3390/nano9111544 | phytosynthesis | single | Heating | 60 | ? | No | No | No | No | 0 | 0.75 | 105 | AgNO3 | ? | ? | 1 | mM | Leaves extract of Olea Europaea (Leccino) | plant | Leaves extract | organic | Leaves extract of Olea Europaea (Leccino) | plant | Leaves extract | organic | ? | ? | ? | ? | 5 | mL | ? | ? | precursor;reducing | AB | ? | ? | ? | ? | ? | ? | ? | ? | ? | washed | centrifugation | 12000 | rpm | 30 | no | no | no | Water | 0.5 | 420 | 280;350 | Spherical | TEM | JEOL | ? | ? | ? | 8 | ? | -30 | 8 | ELS | Zeta sizer, Malvern | 15 | 2 | TEM | JEOL | ? | ? | ? | ? | 12 | 3 | DLS | Zeta sizer Malvern | ? | ? | ? | ? | ? | ? | ? | ? | ? | 0.05 | mg/mL | ? | ? | 24 | 37 | Agar | Faecal Coliforms | ? | 100 | ? | % | CFU assay | 0.05 | mg/mL | 48 | In vitro | Epithelium | MCF-7 | Cancer cells | Human breast | 5000 | 96 | Survival assay | Cell viability | 85.2459 | ? | % | no | no
De Matteis et al, Cultivar-Dependent Anticancer and Antibacterial Properties of Silver Nanoparticles Synthesized Using Leaves of Different Olea Europaea Trees, Nanomaterials 2019, 9, 1544 | De Matteis | 2019 | 10.3390/nano9111544 | phytosynthesis | single | Heating | 60 | ? | No | No | No | No | 0 | 0.75 | 105 | AgNO3 | ? | ? | 1 | mM | Leaves extract of Olea Europaea (Carolea) | plant | Leaves extract | organic | Leaves extract of Olea Europaea (Carolea) | plant | Leaves extract | organic | ? | ? | ? | ? | 5 | mL | ? | ? | precursor;reducing | AB | ? | ? | ? | ? | ? | ? | ? | ? | ? | washed | centrifugation | 12000 | rpm | 30 | no | no | no | Water | 1 | 417 | 280;350 | Spherical | TEM | JEOL | ? | ? | ? | 8 | ? | -18 | 2 | ELS | Zeta sizer, Malvern | 23 | 7 | TEM | JEOL | ? | ? | ? | ? | 20 | 8 | DLS | Zeta sizer Malvern | ? | ? | ? | ? | ? | ? | ? | ? | ? | 0.05 | mg/mL | ? | ? | 24 | 37 | Agar | Faecal Coliforms | ? | 100 | ? | % | CFU assay | 0.05 | mg/mL | 48 | In vitro | Epithelium | MCF-7 | Cancer cells | Human breast | 5000 | 96 | Survival assay | Cell viability | 73.77049 | ? | % | no | no
De Matteis et al, Cultivar-Dependent Anticancer and Antibacterial Properties of Silver Nanoparticles Synthesized Using Leaves of Different Olea Europaea Trees, Nanomaterials 2019, 9, 1544 | De Matteis | 2019 | 10.3390/nano9111544 | phytosynthesis | single | Heating | 60 | ? | No | No | No | No | 0 | 0.75 | 105 | AgNO3 | ? | ? | 1 | mM | Leaves extract of Laurus nobilis | plant | Leaves extract | organic | Leaves extract of Laurus nobilis | plant | Leaves extract | organic | ? | ? | ? | ? | 5 | mL | ? | ? | precursor;reducing | AB | ? | ? | ? | ? | ? | ? | ? | ? | ? | washed | centrifugation | 12000 | rpm | 30 | no | no | no | Water | 0.6 | 415 | 280;350 | Spherical | TEM | JEOL | ? | ? | ? | 8 | ? | -25 | 2 | ELS | Zeta sizer, Malvern | 20 | 8 | TEM | JEOL | ? | ? | ? | ? | 22 | 6 | DLS | Zeta sizer Malvern | ? | ? | ? | ? | ? | ? | ? | ? | ? | 0.05 | mg/mL | ? | ? | 24 | 37 | Agar | Faecal Coliforms | ? | 100 | ? | % | CFU assay | 0.05 | mg/mL | 48 | In vitro | Epithelium | MCF-7 | Cancer cells | Human breast | 5000 | 96 | Survival assay | Cell viability | 68.85246 | ? | % | no | no
De Matteis et al, Cultivar-Dependent Anticancer and Antibacterial Properties of Silver Nanoparticles Synthesized Using Leaves of Different Olea Europaea Trees, Nanomaterials 2019, 9, 1544 | De Matteis | 2019 | 10.3390/nano9111544 | phytosynthesis | single | Heating | 60 | ? | No | No | No | No | 0 | 0.75 | 105 | AgNO3 | ? | ? | 1 | mM | Leaves extract of Olea Europaea (Leccino) | plant | Leaves extract | organic | Leaves extract of Olea Europaea (Leccino) | plant | Leaves extract | organic | ? | ? | ? | ? | 5 | mL | ? | ? | precursor;reducing | AB | ? | ? | ? | ? | ? | ? | ? | ? | ? | washed | centrifugation | 12000 | rpm | 30 | no | no | no | Water | 0.5 | 463 | 280;350 | Quasispherical | TEM | JEOL | ? | ? | ? | 7 | ? | -15 | 5 | ELS | Zeta sizer, Malvern | 35 | 8 | TEM | JEOL | ? | ? | ? | ? | 31 | 9 | DLS | Zeta sizer Malvern | ? | ? | ? | ? | ? | ? | ? | ? | ? | 0.05 | mg/mL | ? | ? | 24 | 37 | Agar | Faecal Coliforms | ? | 14.28571 | ? | % | CFU assay | 0.02 | mg/mL | 96 | In vitro | Epithelium | MCF-7 | Cancer cells | Human breast | 5000 | 96 | Survival assay | Cell viability | 75 | ? | % | no | no
De Matteis et al, Cultivar-Dependent Anticancer and Antibacterial Properties of Silver Nanoparticles Synthesized Using Leaves of Different Olea Europaea Trees, Nanomaterials 2019, 9, 1544 | De Matteis | 2019 | 10.3390/nano9111544 | phytosynthesis | single | Heating | 60 | ? | No | No | No | No | 0 | 0.75 | 105 | AgNO3 | ? | ? | 1 | mM | Leaves extract of Olea Europaea (Carolea) | plant | Leaves extract | organic | Leaves extract of Olea Europaea (Carolea) | plant | Leaves extract | organic | ? | ? | ? | ? | 5 | mL | ? | ? | precursor;reducing | AB | ? | ? | ? | ? | ? | ? | ? | ? | ? | washed | centrifugation | 12000 | rpm | 30 | no | no | no | Water | 1 | 458 | 280;350 | Triangular;hexagonal | TEM | JEOL | ? | ? | ? | 7 | ? | -20 | 3 | ELS | Zeta sizer, Malvern | 60 | 11 | TEM | JEOL | ? | ? | ? | ? | 58 | 14 | DLS | Zeta sizer Malvern | ? | ? | ? | ? | ? | ? | ? | ? | ? | 0.05 | mg/mL | ? | ? | 24 | 37 | Agar | Faecal Coliforms | ? | 14.28571 | ? | % | CFU assay | 0.02 | mg/mL | 96 | In vitro | Epithelium | MCF-7 | Cancer cells | Human breast | 5000 | 96 | Survival assay | Cell viability | 58.33333 | ? | % | no | no
De Matteis et al, Cultivar-Dependent Anticancer and Antibacterial Properties of Silver Nanoparticles Synthesized Using Leaves of Different Olea Europaea Trees, Nanomaterials 2019, 9, 1544 | De Matteis | 2019 | 10.3390/nano9111544 | phytosynthesis | single | Heating | 60 | ? | No | No | No | No | 0 | 0.75 | 105 | AgNO3 | ? | ? | 1 | mM | Leaves extract of Olea Europaea (Leccino) | plant | Leaves extract | organic | Leaves extract of Olea Europaea (Leccino) | plant | Leaves extract | organic | ? | ? | ? | ? | 5 | mL | ? | ? | precursor;reducing | AB | ? | ? | ? | ? | ? | ? | ? | ? | ? | washed | centrifugation | 12000 | rpm | 30 | no | no | no | Water | 0.5 | 420 | 280;350 | Spherical | TEM | JEOL | ? | ? | ? | 8 | ? | -30 | 8 | ELS | Zeta sizer, Malvern | 15 | 2 | TEM | JEOL | ? | ? | ? | ? | 12 | 3 | DLS | Zeta sizer Malvern | ? | ? | ? | ? | ? | ? | ? | ? | ? | 0.05 | mg/mL | ? | ? | 24 | 37 | Agar | Faecal Coliforms | ? | 100 | ? | % | CFU assay | 0.02 | mg/mL | 96 | In vitro | Epithelium | MCF-7 | Cancer cells | Human breast | 5000 | 96 | Survival assay | Cell viability | 78.68852 | ? | % | no | no
De Matteis et al, Cultivar-Dependent Anticancer and Antibacterial Properties of Silver Nanoparticles Synthesized Using Leaves of Different Olea Europaea Trees, Nanomaterials 2019, 9, 1544 | De Matteis | 2019 | 10.3390/nano9111544 | phytosynthesis | single | Heating | 60 | ? | No | No | No | No | 0 | 0.75 | 105 | AgNO3 | ? | ? | 1 | mM | Leaves extract of Olea Europaea (Carolea) | plant | Leaves extract | organic | Leaves extract of Olea Europaea (Carolea) | plant | Leaves extract | organic | ? | ? | ? | ? | 5 | mL | ? | ? | precursor;reducing | AB | ? | ? | ? | ? | ? | ? | ? | ? | ? | washed | centrifugation | 12000 | rpm | 30 | no | no | no | Water | 1 | 417 | 280;350 | Spherical | TEM | JEOL | ? | ? | ? | 8 | ? | -18 | 2 | ELS | Zeta sizer, Malvern | 23 | 7 | TEM | JEOL | ? | ? | ? | ? | 20 | 8 | DLS | Zeta sizer Malvern | ? | ? | ? | ? | ? | ? | ? | ? | ? | 0.05 | mg/mL | ? | ? | 24 | 37 | Agar | Faecal Coliforms | ? | 100 | ? | % | CFU assay | 0.02 | mg/mL | 96 | In vitro | Epithelium | MCF-7 | Cancer cells | Human breast | 5000 | 96 | Survival assay | Cell viability | 75.40984 | ? | % | no | no
De Matteis et al, Cultivar-Dependent Anticancer and Antibacterial Properties of Silver Nanoparticles Synthesized Using Leaves of Different Olea Europaea Trees, Nanomaterials 2019, 9, 1544 | De Matteis | 2019 | 10.3390/nano9111544 | phytosynthesis | single | Heating | 60 | ? | No | No | No | No | 0 | 0.75 | 105 | AgNO3 | ? | ? | 1 | mM | Leaves extract of Laurus nobilis | plant | Leaves extract | organic | Leaves extract of Laurus nobilis | plant | Leaves extract | organic | ? | ? | ? | ? | 5 | mL | ? | ? | precursor;reducing | AB | ? | ? | ? | ? | ? | ? | ? | ? | ? | washed | centrifugation | 12000 | rpm | 30 | no | no | no | Water | 0.6 | 415 | 280;350 | Spherical | TEM | JEOL | ? | ? | ? | 8 | ? | -25 | 2 | ELS | Zeta sizer, Malvern | 20 | 8 | TEM | JEOL | ? | ? | ? | ? | 22 | 6 | DLS | Zeta sizer Malvern | ? | ? | ? | ? | ? | ? | ? | ? | ? | 0.05 | mg/mL | ? | ? | 24 | 37 | Agar | Faecal Coliforms | ? | 100 | ? | % | CFU assay | 0.02 | mg/mL | 96 | In vitro | Epithelium | MCF-7 | Cancer cells | Human breast | 5000 | 96 | Survival assay | Cell viability | 68.85246 | ? | % | no | no
De Matteis et al, Cultivar-Dependent Anticancer and Antibacterial Properties of Silver Nanoparticles Synthesized Using Leaves of Different Olea Europaea Trees, Nanomaterials 2019, 9, 1544 | De Matteis | 2019 | 10.3390/nano9111544 | phytosynthesis | single | Heating | 60 | ? | No | No | No | No | 0 | 0.75 | 105 | AgNO3 | ? | ? | 1 | mM | Leaves extract of Olea Europaea (Leccino) | plant | Leaves extract | organic | Leaves extract of Olea Europaea (Leccino) | plant | Leaves extract | organic | ? | ? | ? | ? | 5 | mL | ? | ? | precursor;reducing | AB | ? | ? | ? | ? | ? | ? | ? | ? | ? | washed | centrifugation | 12000 | rpm | 30 | no | no | no | Water | 0.5 | 463 | 280;350 | Quasispherical | TEM | JEOL | ? | ? | ? | 7 | ? | -15 | 5 | ELS | Zeta sizer, Malvern | 35 | 8 | TEM | JEOL | ? | ? | ? | ? | 31 | 9 | DLS | Zeta sizer Malvern | ? | ? | ? | ? | ? | ? | ? | ? | ? | 0.05 | mg/mL | ? | ? | 24 | 37 | Agar | Faecal Coliforms | ? | 14.28571 | ? | % | CFU assay | 0.05 | mg/mL | 96 | In vitro | Epithelium | MCF-7 | Cancer cells | Human breast | 5000 | 96 | Survival assay | Cell viability | 65 | ? | % | no | no
De Matteis et al, Cultivar-Dependent Anticancer and Antibacterial Properties of Silver Nanoparticles Synthesized Using Leaves of Different Olea Europaea Trees, Nanomaterials 2019, 9, 1544 | De Matteis | 2019 | 10.3390/nano9111544 | phytosynthesis | single | Heating | 60 | ? | No | No | No | No | 0 | 0.75 | 105 | AgNO3 | ? | ? | 1 | mM | Leaves extract of Olea Europaea (Carolea) | plant | Leaves extract | organic | Leaves extract of Olea Europaea (Carolea) | plant | Leaves extract | organic | ? | ? | ? | ? | 5 | mL | ? | ? | precursor;reducing | AB | ? | ? | ? | ? | ? | ? | ? | ? | ? | washed | centrifugation | 12000 | rpm | 30 | no | no | no | Water | 1 | 458 | 280;350 | Triangular;hexagonal | TEM | JEOL | ? | ? | ? | 7 | ? | -20 | 3 | ELS | Zeta sizer, Malvern | 60 | 11 | TEM | JEOL | ? | ? | ? | ? | 58 | 14 | DLS | Zeta sizer Malvern | ? | ? | ? | ? | ? | ? | ? | ? | ? | 0.05 | mg/mL | ? | ? | 24 | 37 | Agar | Faecal Coliforms | ? | 14.28571 | ? | % | CFU assay | 0.05 | mg/mL | 96 | In vitro | Epithelium | MCF-7 | Cancer cells | Human breast | 5000 | 96 | Survival assay | Cell viability | 48.33333 | ? | % | no | no
De Matteis et al, Cultivar-Dependent Anticancer and Antibacterial Properties of Silver Nanoparticles Synthesized Using Leaves of Different Olea Europaea Trees, Nanomaterials 2019, 9, 1544 | De Matteis | 2019 | 10.3390/nano9111544 | phytosynthesis | single | Heating | 60 | ? | No | No | No | No | 0 | 0.75 | 105 | AgNO3 | ? | ? | 1 | mM | Leaves extract of Olea Europaea (Leccino) | plant | Leaves extract | organic | Leaves extract of Olea Europaea (Leccino) | plant | Leaves extract | organic | ? | ? | ? | ? | 5 | mL | ? | ? | precursor;reducing | AB | ? | ? | ? | ? | ? | ? | ? | ? | ? | washed | centrifugation | 12000 | rpm | 30 | no | no | no | Water | 0.5 | 420 | 280;350 | Spherical | TEM | JEOL | ? | ? | ? | 8 | ? | -30 | 8 | ELS | Zeta sizer, Malvern | 15 | 2 | TEM | JEOL | ? | ? | ? | ? | 12 | 3 | DLS | Zeta sizer Malvern | ? | ? | ? | ? | ? | ? | ? | ? | ? | 0.05 | mg/mL | ? | ? | 24 | 37 | Agar | Faecal Coliforms | ? | 100 | ? | % | CFU assay | 0.05 | mg/mL | 96 | In vitro | Epithelium | MCF-7 | Cancer cells | Human breast | 5000 | 96 | Survival assay | Cell viability | 72.13115 | ? | % | no | no
De Matteis et al, Cultivar-Dependent Anticancer and Antibacterial Properties of Silver Nanoparticles Synthesized Using Leaves of Different Olea Europaea Trees, Nanomaterials 2019, 9, 1544 | De Matteis | 2019 | 10.3390/nano9111544 | phytosynthesis | single | Heating | 60 | ? | No | No | No | No | 0 | 0.75 | 105 | AgNO3 | ? | ? | 1 | mM | Leaves extract of Olea Europaea (Carolea) | plant | Leaves extract | organic | Leaves extract of Olea Europaea (Carolea) | plant | Leaves extract | organic | ? | ? | ? | ? | 5 | mL | ? | ? | precursor;reducing | AB | ? | ? | ? | ? | ? | ? | ? | ? | ? | washed | centrifugation | 12000 | rpm | 30 | no | no | no | Water | 1 | 417 | 280;350 | Spherical | TEM | JEOL | ? | ? | ? | 8 | ? | -18 | 2 | ELS | Zeta sizer, Malvern | 23 | 7 | TEM | JEOL | ? | ? | ? | ? | 20 | 8 | DLS | Zeta sizer Malvern | ? | ? | ? | ? | ? | ? | ? | ? | ? | 0.05 | mg/mL | ? | ? | 24 | 37 | Agar | Faecal Coliforms | ? | 100 | ? | % | CFU assay | 0.05 | mg/mL | 96 | In vitro | Epithelium | MCF-7 | Cancer cells | Human breast | 5000 | 96 | Survival assay | Cell viability | 70.4918 | ? | % | no | no
De Matteis et al, Cultivar-Dependent Anticancer and Antibacterial Properties of Silver Nanoparticles Synthesized Using Leaves of Different Olea Europaea Trees, Nanomaterials 2019, 9, 1544 | De Matteis | 2019 | 10.3390/nano9111544 | phytosynthesis | single | Heating | 60 | ? | No | No | No | No | 0 | 0.75 | 105 | AgNO3 | ? | ? | 1 | mM | Leaves extract of Laurus nobilis | plant | Leaves extract | organic | Leaves extract of Laurus nobilis | plant | Leaves extract | organic | ? | ? | ? | ? | 5 | mL | ? | ? | precursor;reducing | AB | ? | ? | ? | ? | ? | ? | ? | ? | ? | washed | centrifugation | 12000 | rpm | 30 | no | no | no | Water | 0.6 | 415 | 280;350 | Spherical | TEM | JEOL | ? | ? | ? | 8 | ? | -25 | 2 | ELS | Zeta sizer, Malvern | 20 | 8 | TEM | JEOL | ? | ? | ? | ? | 22 | 6 | DLS | Zeta sizer Malvern | ? | ? | ? | ? | ? | ? | ? | ? | ? | 0.05 | mg/mL | ? | ? | 24 | 37 | Agar | Faecal Coliforms | ? | 100 | ? | % | CFU assay | 0.05 | mg/mL | 96 | In vitro | Epithelium | MCF-7 | Cancer cells | Human breast | 5000 | 96 | Survival assay | Cell viability | 72.13115 | ? | % | no | no
De Matteis et al, Cultivar-Dependent Anticancer and Antibacterial Properties of Silver Nanoparticles Synthesized Using Leaves of Different Olea Europaea Trees, Nanomaterials 2019, 9, 1544 | De Matteis | 2019 | 10.3390/nano9111544 | phytosynthesis | single | Heating | 60 | ? | No | No | No | No | 0 | 0.75 | 105 | AgNO3 | ? | ? | 1 | mM | Leaves extract of Olea Europaea (Leccino) | plant | Leaves extract | organic | Leaves extract of Olea Europaea (Leccino) | plant | Leaves extract | organic | ? | ? | ? | ? | 5 | mL | ? | ? | precursor;reducing | AB | ? | ? | ? | ? | ? | ? | ? | ? | ? | washed | centrifugation | 12000 | rpm | 30 | no | no | no | Water | 0.5 | 463 | 280;350 | Quasispherical | TEM | JEOL | ? | ? | ? | 7 | ? | -15 | 5 | ELS | Zeta sizer, Malvern | 35 | 8 | TEM | JEOL | ? | ? | ? | ? | 31 | 9 | DLS | Zeta sizer Malvern | ? | ? | ? | ? | ? | ? | ? | ? | ? | 0.05 | mg/mL | ? | ? | 24 | 37 | Agar | Faecal Coliforms | ? | 14.28571 | ? | % | CFU assay | 0.02 | mg/mL | 48 | In vitro | Epithelium | HeLa | Cancer cells | Human cervix | 5000 | 96 | Survival assay | Cell viability | 91.66667 | ? | % | no | no
De Matteis et al, Cultivar-Dependent Anticancer and Antibacterial Properties of Silver Nanoparticles Synthesized Using Leaves of Different Olea Europaea Trees, Nanomaterials 2019, 9, 1544 | De Matteis | 2019 | 10.3390/nano9111544 | phytosynthesis | single | Heating | 60 | ? | No | No | No | No | 0 | 0.75 | 105 | AgNO3 | ? | ? | 1 | mM | Leaves extract of Olea Europaea (Carolea) | plant | Leaves extract | organic | Leaves extract of Olea Europaea (Carolea) | plant | Leaves extract | organic | ? | ? | ? | ? | 5 | mL | ? | ? | precursor;reducing | AB | ? | ? | ? | ? | ? | ? | ? | ? | ? | washed | centrifugation | 12000 | rpm | 30 | no | no | no | Water | 1 | 458 | 280;350 | Triangular;hexagonal | TEM | JEOL | ? | ? | ? | 7 | ? | -20 | 3 | ELS | Zeta sizer, Malvern | 60 | 11 | TEM | JEOL | ? | ? | ? | ? | 58 | 14 | DLS | Zeta sizer Malvern | ? | ? | ? | ? | ? | ? | ? | ? | ? | 0.05 | mg/mL | ? | ? | 24 | 37 | Agar | Faecal Coliforms | ? | 14.28571 | ? | % | CFU assay | 0.02 | mg/mL | 48 | In vitro | Epithelium | HeLa | Cancer cells | Human cervix | 5000 | 96 | Survival assay | Cell viability | 70 | ? | % | no | no
De Matteis et al, Cultivar-Dependent Anticancer and Antibacterial Properties of Silver Nanoparticles Synthesized Using Leaves of Different Olea Europaea Trees, Nanomaterials 2019, 9, 1544 | De Matteis | 2019 | 10.3390/nano9111544 | phytosynthesis | single | Heating | 60 | ? | No | No | No | No | 0 | 0.75 | 105 | AgNO3 | ? | ? | 1 | mM | Leaves extract of Olea Europaea (Leccino) | plant | Leaves extract | organic | Leaves extract of Olea Europaea (Leccino) | plant | Leaves extract | organic | ? | ? | ? | ? | 5 | mL | ? | ? | precursor;reducing | AB | ? | ? | ? | ? | ? | ? | ? | ? | ? | washed | centrifugation | 12000 | rpm | 30 | no | no | no | Water | 0.5 | 420 | 280;350 | Spherical | TEM | JEOL | ? | ? | ? | 8 | ? | -30 | 8 | ELS | Zeta sizer, Malvern | 15 | 2 | TEM | JEOL | ? | ? | ? | ? | 12 | 3 | DLS | Zeta sizer Malvern | ? | ? | ? | ? | ? | ? | ? | ? | ? | 0.05 | mg/mL | ? | ? | 24 | 37 | Agar | Faecal Coliforms | ? | 100 | ? | % | CFU assay | 0.02 | mg/mL | 48 | In vitro | Epithelium | HeLa | Cancer cells | Human cervix | 5000 | 96 | Survival assay | Cell viability | 90.16393 | ? | % | no | no
De Matteis et al, Cultivar-Dependent Anticancer and Antibacterial Properties of Silver Nanoparticles Synthesized Using Leaves of Different Olea Europaea Trees, Nanomaterials 2019, 9, 1544 | De Matteis | 2019 | 10.3390/nano9111544 | phytosynthesis | single | Heating | 60 | ? | No | No | No | No | 0 | 0.75 | 105 | AgNO3 | ? | ? | 1 | mM | Leaves extract of Olea Europaea (Carolea) | plant | Leaves extract | organic | Leaves extract of Olea Europaea (Carolea) | plant | Leaves extract | organic | ? | ? | ? | ? | 5 | mL | ? | ? | precursor;reducing | AB | ? | ? | ? | ? | ? | ? | ? | ? | ? | washed | centrifugation | 12000 | rpm | 30 | no | no | no | Water | 1 | 417 | 280;350 | Spherical | TEM | JEOL | ? | ? | ? | 8 | ? | -18 | 2 | ELS | Zeta sizer, Malvern | 23 | 7 | TEM | JEOL | ? | ? | ? | ? | 20 | 8 | DLS | Zeta sizer Malvern | ? | ? | ? | ? | ? | ? | ? | ? | ? | 0.05 | mg/mL | ? | ? | 24 | 37 | Agar | Faecal Coliforms | ? | 100 | ? | % | CFU assay | 0.02 | mg/mL | 48 | In vitro | Epithelium | HeLa | Cancer cells | Human cervix | 5000 | 96 | Survival assay | Cell viability | 77.04918 | ? | % | no | no
De Matteis et al, Cultivar-Dependent Anticancer and Antibacterial Properties of Silver Nanoparticles Synthesized Using Leaves of Different Olea Europaea Trees, Nanomaterials 2019, 9, 1544 | De Matteis | 2019 | 10.3390/nano9111544 | phytosynthesis | single | Heating | 60 | ? | No | No | No | No | 0 | 0.75 | 105 | AgNO3 | ? | ? | 1 | mM | Leaves extract of Laurus nobilis | plant | Leaves extract | organic | Leaves extract of Laurus nobilis | plant | Leaves extract | organic | ? | ? | ? | ? | 5 | mL | ? | ? | precursor;reducing | AB | ? | ? | ? | ? | ? | ? | ? | ? | ? | washed | centrifugation | 12000 | rpm | 30 | no | no | no | Water | 0.6 | 415 | 280;350 | Spherical | TEM | JEOL | ? | ? | ? | 8 | ? | -25 | 2 | ELS | Zeta sizer, Malvern | 20 | 8 | TEM | JEOL | ? | ? | ? | ? | 22 | 6 | DLS | Zeta sizer Malvern | ? | ? | ? | ? | ? | ? | ? | ? | ? | 0.05 | mg/mL | ? | ? | 24 | 37 | Agar | Faecal Coliforms | ? | 100 | ? | % | CFU assay | 0.02 | mg/mL | 48 | In vitro | Epithelium | HeLa | Cancer cells | Human cervix | 5000 | 96 | Survival assay | Cell viability | 70.4918 | ? | % | no | no
De Matteis et al, Cultivar-Dependent Anticancer and Antibacterial Properties of Silver Nanoparticles Synthesized Using Leaves of Different Olea Europaea Trees, Nanomaterials 2019, 9, 1544 | De Matteis | 2019 | 10.3390/nano9111544 | phytosynthesis | single | Heating | 60 | ? | No | No | No | No | 0 | 0.75 | 105 | AgNO3 | ? | ? | 1 | mM | Leaves extract of Olea Europaea (Leccino) | plant | Leaves extract | organic | Leaves extract of Olea Europaea (Leccino) | plant | Leaves extract | organic | ? | ? | ? | ? | 5 | mL | ? | ? | precursor;reducing | AB | ? | ? | ? | ? | ? | ? | ? | ? | ? | washed | centrifugation | 12000 | rpm | 30 | no | no | no | Water | 0.5 | 463 | 280;350 | Quasispherical | TEM | JEOL | ? | ? | ? | 7 | ? | -15 | 5 | ELS | Zeta sizer, Malvern | 35 | 8 | TEM | JEOL | ? | ? | ? | ? | 31 | 9 | DLS | Zeta sizer Malvern | ? | ? | ? | ? | ? | ? | ? | ? | ? | 0.05 | mg/mL | ? | ? | 24 | 37 | Agar | Faecal Coliforms | ? | 14.28571 | ? | % | CFU assay | 0.05 | mg/mL | 48 | In vitro | Epithelium | HeLa | Cancer cells | Human cervix | 5000 | 96 | Survival assay | Cell viability | 76.66667 | ? | % | no | no
De Matteis et al, Cultivar-Dependent Anticancer and Antibacterial Properties of Silver Nanoparticles Synthesized Using Leaves of Different Olea Europaea Trees, Nanomaterials 2019, 9, 1544 | De Matteis | 2019 | 10.3390/nano9111544 | phytosynthesis | single | Heating | 60 | ? | No | No | No | No | 0 | 0.75 | 105 | AgNO3 | ? | ? | 1 | mM | Leaves extract of Olea Europaea (Carolea) | plant | Leaves extract | organic | Leaves extract of Olea Europaea (Carolea) | plant | Leaves extract | organic | ? | ? | ? | ? | 5 | mL | ? | ? | precursor;reducing | AB | ? | ? | ? | ? | ? | ? | ? | ? | ? | washed | centrifugation | 12000 | rpm | 30 | no | no | no | Water | 1 | 458 | 280;350 | Triangular;hexagonal | TEM | JEOL | ? | ? | ? | 7 | ? | -20 | 3 | ELS | Zeta sizer, Malvern | 60 | 11 | TEM | JEOL | ? | ? | ? | ? | 58 | 14 | DLS | Zeta sizer Malvern | ? | ? | ? | ? | ? | ? | ? | ? | ? | 0.05 | mg/mL | ? | ? | 24 | 37 | Agar | Faecal Coliforms | ? | 14.28571 | ? | % | CFU assay | 0.05 | mg/mL | 48 | In vitro | Epithelium | HeLa | Cancer cells | Human cervix | 5000 | 96 | Survival assay | Cell viability | 65 | ? | % | no | no
De Matteis et al, Cultivar-Dependent Anticancer and Antibacterial Properties of Silver Nanoparticles Synthesized Using Leaves of Different Olea Europaea Trees, Nanomaterials 2019, 9, 1544 | De Matteis | 2019 | 10.3390/nano9111544 | phytosynthesis | single | Heating | 60 | ? | No | No | No | No | 0 | 0.75 | 105 | AgNO3 | ? | ? | 1 | mM | Leaves extract of Olea Europaea (Leccino) | plant | Leaves extract | organic | Leaves extract of Olea Europaea (Leccino) | plant | Leaves extract | organic | ? | ? | ? | ? | 5 | mL | ? | ? | precursor;reducing | AB | ? | ? | ? | ? | ? | ? | ? | ? | ? | washed | centrifugation | 12000 | rpm | 30 | no | no | no | Water | 0.5 | 420 | 280;350 | Spherical | TEM | JEOL | ? | ? | ? | 8 | ? | -30 | 8 | ELS | Zeta sizer, Malvern | 15 | 2 | TEM | JEOL | ? | ? | ? | ? | 12 | 3 | DLS | Zeta sizer Malvern | ? | ? | ? | ? | ? | ? | ? | ? | ? | 0.05 | mg/mL | ? | ? | 24 | 37 | Agar | Faecal Coliforms | ? | 100 | ? | % | CFU assay | 0.05 | mg/mL | 48 | In vitro | Epithelium | HeLa | Cancer cells | Human cervix | 5000 | 96 | Survival assay | Cell viability | 83.60656 | ? | % | no | no
De Matteis et al, Cultivar-Dependent Anticancer and Antibacterial Properties of Silver Nanoparticles Synthesized Using Leaves of Different Olea Europaea Trees, Nanomaterials 2019, 9, 1544 | De Matteis | 2019 | 10.3390/nano9111544 | phytosynthesis | single | Heating | 60 | ? | No | No | No | No | 0 | 0.75 | 105 | AgNO3 | ? | ? | 1 | mM | Leaves extract of Olea Europaea (Carolea) | plant | Leaves extract | organic | Leaves extract of Olea Europaea (Carolea) | plant | Leaves extract | organic | ? | ? | ? | ? | 5 | mL | ? | ? | precursor;reducing | AB | ? | ? | ? | ? | ? | ? | ? | ? | ? | washed | centrifugation | 12000 | rpm | 30 | no | no | no | Water | 1 | 417 | 280;350 | Spherical | TEM | JEOL | ? | ? | ? | 8 | ? | -18 | 2 | ELS | Zeta sizer, Malvern | 23 | 7 | TEM | JEOL | ? | ? | ? | ? | 20 | 8 | DLS | Zeta sizer Malvern | ? | ? | ? | ? | ? | ? | ? | ? | ? | 0.05 | mg/mL | ? | ? | 24 | 37 | Agar | Faecal Coliforms | ? | 100 | ? | % | CFU assay | 0.05 | mg/mL | 48 | In vitro | Epithelium | HeLa | Cancer cells | Human cervix | 5000 | 96 | Survival assay | Cell viability | 72.13115 | ? | % | no | no
De Matteis et al, Cultivar-Dependent Anticancer and Antibacterial Properties of Silver Nanoparticles Synthesized Using Leaves of Different Olea Europaea Trees, Nanomaterials 2019, 9, 1544 | De Matteis | 2019 | 10.3390/nano9111544 | phytosynthesis | single | Heating | 60 | ? | No | No | No | No | 0 | 0.75 | 105 | AgNO3 | ? | ? | 1 | mM | Leaves extract of Laurus nobilis | plant | Leaves extract | organic | Leaves extract of Laurus nobilis | plant | Leaves extract | organic | ? | ? | ? | ? | 5 | mL | ? | ? | precursor;reducing | AB | ? | ? | ? | ? | ? | ? | ? | ? | ? | washed | centrifugation | 12000 | rpm | 30 | no | no | no | Water | 0.6 | 415 | 280;350 | Spherical | TEM | JEOL | ? | ? | ? | 8 | ? | -25 | 2 | ELS | Zeta sizer, Malvern | 20 | 8 | TEM | JEOL | ? | ? | ? | ? | 22 | 6 | DLS | Zeta sizer Malvern | ? | ? | ? | ? | ? | ? | ? | ? | ? | 0.05 | mg/mL | ? | ? | 24 | 37 | Agar | Faecal Coliforms | ? | 100 | ? | % | CFU assay | 0.05 | mg/mL | 48 | In vitro | Epithelium | HeLa | Cancer cells | Human cervix | 5000 | 96 | Survival assay | Cell viability | 67.21311 | ? | % | no | no
De Matteis et al, Cultivar-Dependent Anticancer and Antibacterial Properties of Silver Nanoparticles Synthesized Using Leaves of Different Olea Europaea Trees, Nanomaterials 2019, 9, 1544 | De Matteis | 2019 | 10.3390/nano9111544 | phytosynthesis | single | Heating | 60 | ? | No | No | No | No | 0 | 0.75 | 105 | AgNO3 | ? | ? | 1 | mM | Leaves extract of Olea Europaea (Leccino) | plant | Leaves extract | organic | Leaves extract of Olea Europaea (Leccino) | plant | Leaves extract | organic | ? | ? | ? | ? | 5 | mL | ? | ? | precursor;reducing | AB | ? | ? | ? | ? | ? | ? | ? | ? | ? | washed | centrifugation | 12000 | rpm | 30 | no | no | no | Water | 0.5 | 463 | 280;350 | Quasispherical | TEM | JEOL | ? | ? | ? | 7 | ? | -15 | 5 | ELS | Zeta sizer, Malvern | 35 | 8 | TEM | JEOL | ? | ? | ? | ? | 31 | 9 | DLS | Zeta sizer Malvern | ? | ? | ? | ? | ? | ? | ? | ? | ? | 0.05 | mg/mL | ? | ? | 24 | 37 | Agar | Faecal Coliforms | ? | 14.28571 | ? | % | CFU assay | 0.02 | mg/mL | 96 | In vitro | Epithelium | HeLa | Cancer cells | Human cervix | 5000 | 96 | Survival assay | Cell viability | 73.33333 | ? | % | no | no
De Matteis et al, Cultivar-Dependent Anticancer and Antibacterial Properties of Silver Nanoparticles Synthesized Using Leaves of Different Olea Europaea Trees, Nanomaterials 2019, 9, 1544 | De Matteis | 2019 | 10.3390/nano9111544 | phytosynthesis | single | Heating | 60 | ? | No | No | No | No | 0 | 0.75 | 105 | AgNO3 | ? | ? | 1 | mM | Leaves extract of Olea Europaea (Carolea) | plant | Leaves extract | organic | Leaves extract of Olea Europaea (Carolea) | plant | Leaves extract | organic | ? | ? | ? | ? | 5 | mL | ? | ? | precursor;reducing | AB | ? | ? | ? | ? | ? | ? | ? | ? | ? | washed | centrifugation | 12000 | rpm | 30 | no | no | no | Water | 1 | 458 | 280;350 | Triangular;hexagonal | TEM | JEOL | ? | ? | ? | 7 | ? | -20 | 3 | ELS | Zeta sizer, Malvern | 60 | 11 | TEM | JEOL | ? | ? | ? | ? | 58 | 14 | DLS | Zeta sizer Malvern | ? | ? | ? | ? | ? | ? | ? | ? | ? | 0.05 | mg/mL | ? | ? | 24 | 37 | Agar | Faecal Coliforms | ? | 14.28571 | ? | % | CFU assay | 0.02 | mg/mL | 96 | In vitro | Epithelium | HeLa | Cancer cells | Human cervix | 5000 | 96 | Survival assay | Cell viability | 43.33333 | ? | % | no | no
De Matteis et al, Cultivar-Dependent Anticancer and Antibacterial Properties of Silver Nanoparticles Synthesized Using Leaves of Different Olea Europaea Trees, Nanomaterials 2019, 9, 1544 | De Matteis | 2019 | 10.3390/nano9111544 | phytosynthesis | single | Heating | 60 | ? | No | No | No | No | 0 | 0.75 | 105 | AgNO3 | ? | ? | 1 | mM | Leaves extract of Olea Europaea (Leccino) | plant | Leaves extract | organic | Leaves extract of Olea Europaea (Leccino) | plant | Leaves extract | organic | ? | ? | ? | ? | 5 | mL | ? | ? | precursor;reducing | AB | ? | ? | ? | ? | ? | ? | ? | ? | ? | washed | centrifugation | 12000 | rpm | 30 | no | no | no | Water | 0.5 | 420 | 280;350 | Spherical | TEM | JEOL | ? | ? | ? | 8 | ? | -30 | 8 | ELS | Zeta sizer, Malvern | 15 | 2 | TEM | JEOL | ? | ? | ? | ? | 12 | 3 | DLS | Zeta sizer Malvern | ? | ? | ? | ? | ? | ? | ? | ? | ? | 0.05 | mg/mL | ? | ? | 24 | 37 | Agar | Faecal Coliforms | ? | 100 | ? | % | CFU assay | 0.02 | mg/mL | 96 | In vitro | Epithelium | HeLa | Cancer cells | Human cervix | 5000 | 96 | Survival assay | Cell viability | 78.68852 | ? | % | no | no
De Matteis et al, Cultivar-Dependent Anticancer and Antibacterial Properties of Silver Nanoparticles Synthesized Using Leaves of Different Olea Europaea Trees, Nanomaterials 2019, 9, 1544 | De Matteis | 2019 | 10.3390/nano9111544 | phytosynthesis | single | Heating | 60 | ? | No | No | No | No | 0 | 0.75 | 105 | AgNO3 | ? | ? | 1 | mM | Leaves extract of Olea Europaea (Carolea) | plant | Leaves extract | organic | Leaves extract of Olea Europaea (Carolea) | plant | Leaves extract | organic | ? | ? | ? | ? | 5 | mL | ? | ? | precursor;reducing | AB | ? | ? | ? | ? | ? | ? | ? | ? | ? | washed | centrifugation | 12000 | rpm | 30 | no | no | no | Water | 1 | 417 | 280;350 | Spherical | TEM | JEOL | ? | ? | ? | 8 | ? | -18 | 2 | ELS | Zeta sizer, Malvern | 23 | 7 | TEM | JEOL | ? | ? | ? | ? | 20 | 8 | DLS | Zeta sizer Malvern | ? | ? | ? | ? | ? | ? | ? | ? | ? | 0.05 | mg/mL | ? | ? | 24 | 37 | Agar | Faecal Coliforms | ? | 100 | ? | % | CFU assay | 0.02 | mg/mL | 96 | In vitro | Epithelium | HeLa | Cancer cells | Human cervix | 5000 | 96 | Survival assay | Cell viability | 72.13115 | ? | % | no | no
De Matteis et al, Cultivar-Dependent Anticancer and Antibacterial Properties of Silver Nanoparticles Synthesized Using Leaves of Different Olea Europaea Trees, Nanomaterials 2019, 9, 1544 | De Matteis | 2019 | 10.3390/nano9111544 | phytosynthesis | single | Heating | 60 | ? | No | No | No | No | 0 | 0.75 | 105 | AgNO3 | ? | ? | 1 | mM | Leaves extract of Laurus nobilis | plant | Leaves extract | organic | Leaves extract of Laurus nobilis | plant | Leaves extract | organic | ? | ? | ? | ? | 5 | mL | ? | ? | precursor;reducing | AB | ? | ? | ? | ? | ? | ? | ? | ? | ? | washed | centrifugation | 12000 | rpm | 30 | no | no | no | Water | 0.6 | 415 | 280;350 | Spherical | TEM | JEOL | ? | ? | ? | 8 | ? | -25 | 2 | ELS | Zeta sizer, Malvern | 20 | 8 | TEM | JEOL | ? | ? | ? | ? | 22 | 6 | DLS | Zeta sizer Malvern | ? | ? | ? | ? | ? | ? | ? | ? | ? | 0.05 | mg/mL | ? | ? | 24 | 37 | Agar | Faecal Coliforms | ? | 100 | ? | % | CFU assay | 0.02 | mg/mL | 96 | In vitro | Epithelium | HeLa | Cancer cells | Human cervix | 5000 | 96 | Survival assay | Cell viability | 67.21311 | ? | % | no | no
De Matteis et al, Cultivar-Dependent Anticancer and Antibacterial Properties of Silver Nanoparticles Synthesized Using Leaves of Different Olea Europaea Trees, Nanomaterials 2019, 9, 1544 | De Matteis | 2019 | 10.3390/nano9111544 | phytosynthesis | single | Heating | 60 | ? | No | No | No | No | 0 | 0.75 | 105 | AgNO3 | ? | ? | 1 | mM | Leaves extract of Olea Europaea (Leccino) | plant | Leaves extract | organic | Leaves extract of Olea Europaea (Leccino) | plant | Leaves extract | organic | ? | ? | ? | ? | 5 | mL | ? | ? | precursor;reducing | AB | ? | ? | ? | ? | ? | ? | ? | ? | ? | washed | centrifugation | 12000 | rpm | 30 | no | no | no | Water | 0.5 | 463 | 280;350 | Quasispherical | TEM | JEOL | ? | ? | ? | 7 | ? | -15 | 5 | ELS | Zeta sizer, Malvern | 35 | 8 | TEM | JEOL | ? | ? | ? | ? | 31 | 9 | DLS | Zeta sizer Malvern | ? | ? | ? | ? | ? | ? | ? | ? | ? | 0.05 | mg/mL | ? | ? | 24 | 37 | Agar | Faecal Coliforms | ? | 14.28571 | ? | % | CFU assay | 0.05 | mg/mL | 96 | In vitro | Epithelium | HeLa | Cancer cells | Human cervix | 5000 | 96 | Survival assay | Cell viability | 61.66667 | ? | % | no | no
De Matteis et al, Cultivar-Dependent Anticancer and Antibacterial Properties of Silver Nanoparticles Synthesized Using Leaves of Different Olea Europaea Trees, Nanomaterials 2019, 9, 1544 | De Matteis | 2019 | 10.3390/nano9111544 | phytosynthesis | single | Heating | 60 | ? | No | No | No | No | 0 | 0.75 | 105 | AgNO3 | ? | ? | 1 | mM | Leaves extract of Olea Europaea (Carolea) | plant | Leaves extract | organic | Leaves extract of Olea Europaea (Carolea) | plant | Leaves extract | organic | ? | ? | ? | ? | 5 | mL | ? | ? | precursor;reducing | AB | ? | ? | ? | ? | ? | ? | ? | ? | ? | washed | centrifugation | 12000 | rpm | 30 | no | no | no | Water | 1 | 458 | 280;350 | Triangular;hexagonal | TEM | JEOL | ? | ? | ? | 7 | ? | -20 | 3 | ELS | Zeta sizer, Malvern | 60 | 11 | TEM | JEOL | ? | ? | ? | ? | 58 | 14 | DLS | Zeta sizer Malvern | ? | ? | ? | ? | ? | ? | ? | ? | ? | 0.05 | mg/mL | ? | ? | 24 | 37 | Agar | Faecal Coliforms | ? | 14.28571 | ? | % | CFU assay | 0.05 | mg/mL | 96 | In vitro | Epithelium | HeLa | Cancer cells | Human cervix | 5000 | 96 | Survival assay | Cell viability | 35 | ? | % | no | no
De Matteis et al, Cultivar-Dependent Anticancer and Antibacterial Properties of Silver Nanoparticles Synthesized Using Leaves of Different Olea Europaea Trees, Nanomaterials 2019, 9, 1544 | De Matteis | 2019 | 10.3390/nano9111544 | phytosynthesis | single | Heating | 60 | ? | No | No | No | No | 0 | 0.75 | 105 | AgNO3 | ? | ? | 1 | mM | Leaves extract of Olea Europaea (Leccino) | plant | Leaves extract | organic | Leaves extract of Olea Europaea (Leccino) | plant | Leaves extract | organic | ? | ? | ? | ? | 5 | mL | ? | ? | precursor;reducing | AB | ? | ? | ? | ? | ? | ? | ? | ? | ? | washed | centrifugation | 12000 | rpm | 30 | no | no | no | Water | 0.5 | 420 | 280;350 | Spherical | TEM | JEOL | ? | ? | ? | 8 | ? | -30 | 8 | ELS | Zeta sizer, Malvern | 15 | 2 | TEM | JEOL | ? | ? | ? | ? | 12 | 3 | DLS | Zeta sizer Malvern | ? | ? | ? | ? | ? | ? | ? | ? | ? | 0.05 | mg/mL | ? | ? | 24 | 37 | Agar | Faecal Coliforms | ? | 100 | ? | % | CFU assay | 0.05 | mg/mL | 96 | In vitro | Epithelium | HeLa | Cancer cells | Human cervix | 5000 | 96 | Survival assay | Cell viability | 73.77049 | ? | % | no | no
De Matteis et al, Cultivar-Dependent Anticancer and Antibacterial Properties of Silver Nanoparticles Synthesized Using Leaves of Different Olea Europaea Trees, Nanomaterials 2019, 9, 1544 | De Matteis | 2019 | 10.3390/nano9111544 | phytosynthesis | single | Heating | 60 | ? | No | No | No | No | 0 | 0.75 | 105 | AgNO3 | ? | ? | 1 | mM | Leaves extract of Olea Europaea (Carolea) | plant | Leaves extract | organic | Leaves extract of Olea Europaea (Carolea) | plant | Leaves extract | organic | ? | ? | ? | ? | 5 | mL | ? | ? | precursor;reducing | AB | ? | ? | ? | ? | ? | ? | ? | ? | ? | washed | centrifugation | 12000 | rpm | 30 | no | no | no | Water | 1 | 417 | 280;350 | Spherical | TEM | JEOL | ? | ? | ? | 8 | ? | -18 | 2 | ELS | Zeta sizer, Malvern | 23 | 7 | TEM | JEOL | ? | ? | ? | ? | 20 | 8 | DLS | Zeta sizer Malvern | ? | ? | ? | ? | ? | ? | ? | ? | ? | 0.05 | mg/mL | ? | ? | 24 | 37 | Agar | Faecal Coliforms | ? | 100 | ? | % | CFU assay | 0.05 | mg/mL | 96 | In vitro | Epithelium | HeLa | Cancer cells | Human cervix | 5000 | 96 | Survival assay | Cell viability | 70.4918 | ? | % | no | no
De Matteis et al, Cultivar-Dependent Anticancer and Antibacterial Properties of Silver Nanoparticles Synthesized Using Leaves of Different Olea Europaea Trees, Nanomaterials 2019, 9, 1544 | De Matteis | 2019 | 10.3390/nano9111544 | phytosynthesis | single | Heating | 60 | ? | No | No | No | No | 0 | 0.75 | 105 | AgNO3 | ? | ? | 1 | mM | Leaves extract of Laurus nobilis | plant | Leaves extract | organic | Leaves extract of Laurus nobilis | plant | Leaves extract | organic | ? | ? | ? | ? | 5 | mL | ? | ? | precursor;reducing | AB | ? | ? | ? | ? | ? | ? | ? | ? | ? | washed | centrifugation | 12000 | rpm | 30 | no | no | no | Water | 0.6 | 415 | 280;350 | Spherical | TEM | JEOL | ? | ? | ? | 8 | ? | -25 | 2 | ELS | Zeta sizer, Malvern | 20 | 8 | TEM | JEOL | ? | ? | ? | ? | 22 | 6 | DLS | Zeta sizer Malvern | ? | ? | ? | ? | ? | ? | ? | ? | ? | 0.05 | mg/mL | ? | ? | 24 | 37 | Agar | Faecal Coliforms | ? | 100 | ? | % | CFU assay | 0.05 | mg/mL | 96 | In vitro | Epithelium | HeLa | Cancer cells | Human cervix | 5000 | 96 | Survival assay | Cell viability | 65.57377 | ? | % | no | no
De Matteis et al, Cultivar-Dependent Anticancer and Antibacterial Properties of Silver Nanoparticles Synthesized Using Leaves of Different Olea Europaea Trees, Nanomaterials 2019, 9, 1544 | De Matteis | 2019 | 10.3390/nano9111544 | phytosynthesis | single | Heating | 60 | ? | No | No | No | No | 0 | 0.75 | 105 | AgNO3 | ? | ? | 1 | mM | Leaves extract of Olea Europaea (Leccino) | plant | Leaves extract | organic | Leaves extract of Olea Europaea (Leccino) | plant | Leaves extract | organic | ? | ? | ? | ? | 5 | mL | ? | ? | precursor;reducing | AB | ? | ? | ? | ? | ? | ? | ? | ? | ? | washed | centrifugation | 12000 | rpm | 30 | no | no | no | Water | 1.9 | 463 | 280;350 | Quasispherical | TEM | JEOL | ? | ? | ? | 7 | ? | -15 | 5 | ELS | Zeta sizer, Malvern | 35 | 8 | TEM | JEOL | ? | ? | ? | ? | 31 | 9 | DLS | Zeta sizer Malvern | ? | ? | ? | ? | ? | ? | ? | ? | ? | 0.05 | mg/mL | ? | ? | 72 | 22 | Agar | ? | ? | 10 | ? | % | CFU assay | 0.02 | mg/mL | 48 | In vitro | Epithelium | MCF-7 | Cancer cells | Human breast | 5000 | 96 | Survival assay | Cell viability | 93.33333 | ? | % | no | no
De Matteis et al, Cultivar-Dependent Anticancer and Antibacterial Properties of Silver Nanoparticles Synthesized Using Leaves of Different Olea Europaea Trees, Nanomaterials 2019, 9, 1544 | De Matteis | 2019 | 10.3390/nano9111544 | phytosynthesis | single | Heating | 60 | ? | No | No | No | No | 0 | 0.75 | 105 | AgNO3 | ? | ? | 1 | mM | Leaves extract of Olea Europaea (Carolea) | plant | Leaves extract | organic | Leaves extract of Olea Europaea (Carolea) | plant | Leaves extract | organic | ? | ? | ? | ? | 5 | mL | ? | ? | precursor;reducing | AB | ? | ? | ? | ? | ? | ? | ? | ? | ? | washed | centrifugation | 12000 | rpm | 30 | no | no | no | Water | 2.3 | 458 | 280;350 | Triangular;hexagonal | TEM | JEOL | ? | ? | ? | 7 | ? | -20 | 3 | ELS | Zeta sizer, Malvern | 60 | 11 | TEM | JEOL | ? | ? | ? | ? | 58 | 14 | DLS | Zeta sizer Malvern | ? | ? | ? | ? | ? | ? | ? | ? | ? | 0.05 | mg/mL | ? | ? | 72 | 22 | Agar | ? | ? | 12.5 | ? | % | CFU assay | 0.02 | mg/mL | 48 | In vitro | Epithelium | MCF-7 | Cancer cells | Human breast | 5000 | 96 | Survival assay | Cell viability | 73.33333 | ? | % | no | no
De Matteis et al, Cultivar-Dependent Anticancer and Antibacterial Properties of Silver Nanoparticles Synthesized Using Leaves of Different Olea Europaea Trees, Nanomaterials 2019, 9, 1544 | De Matteis | 2019 | 10.3390/nano9111544 | phytosynthesis | single | Heating | 60 | ? | No | No | No | No | 0 | 0.75 | 105 | AgNO3 | ? | ? | 1 | mM | Leaves extract of Olea Europaea (Leccino) | plant | Leaves extract | organic | Leaves extract of Olea Europaea (Leccino) | plant | Leaves extract | organic | ? | ? | ? | ? | 5 | mL | ? | ? | precursor;reducing | AB | ? | ? | ? | ? | ? | ? | ? | ? | ? | washed | centrifugation | 12000 | rpm | 30 | no | no | no | Water | 0.8 | 420 | 280;350 | Spherical | TEM | JEOL | ? | ? | ? | 8 | ? | -30 | 8 | ELS | Zeta sizer, Malvern | 15 | 2 | TEM | JEOL | ? | ? | ? | ? | 12 | 3 | DLS | Zeta sizer Malvern | ? | ? | ? | ? | ? | ? | ? | ? | ? | 0.05 | mg/mL | ? | ? | 72 | 22 | Agar | ? | ? | 34.16667 | ? | % | CFU assay | 0.02 | mg/mL | 48 | In vitro | Epithelium | MCF-7 | Cancer cells | Human breast | 5000 | 96 | Survival assay | Cell viability | 95.08197 | ? | % | no | no
De Matteis et al, Cultivar-Dependent Anticancer and Antibacterial Properties of Silver Nanoparticles Synthesized Using Leaves of Different Olea Europaea Trees, Nanomaterials 2019, 9, 1544 | De Matteis | 2019 | 10.3390/nano9111544 | phytosynthesis | single | Heating | 60 | ? | No | No | No | No | 0 | 0.75 | 105 | AgNO3 | ? | ? | 1 | mM | Leaves extract of Olea Europaea (Carolea) | plant | Leaves extract | organic | Leaves extract of Olea Europaea (Carolea) | plant | Leaves extract | organic | ? | ? | ? | ? | 5 | mL | ? | ? | precursor;reducing | AB | ? | ? | ? | ? | ? | ? | ? | ? | ? | washed | centrifugation | 12000 | rpm | 30 | no | no | no | Water | 1.1 | 417 | 280;350 | Spherical | TEM | JEOL | ? | ? | ? | 8 | ? | -18 | 2 | ELS | Zeta sizer, Malvern | 23 | 7 | TEM | JEOL | ? | ? | ? | ? | 20 | 8 | DLS | Zeta sizer Malvern | ? | ? | ? | ? | ? | ? | ? | ? | ? | 0.05 | mg/mL | ? | ? | 72 | 22 | Agar | ? | ? | 31.66667 | ? | % | CFU assay | 0.02 | mg/mL | 48 | In vitro | Epithelium | MCF-7 | Cancer cells | Human breast | 5000 | 96 | Survival assay | Cell viability | 78.68852 | ? | % | no | no
De Matteis et al, Cultivar-Dependent Anticancer and Antibacterial Properties of Silver Nanoparticles Synthesized Using Leaves of Different Olea Europaea Trees, Nanomaterials 2019, 9, 1544 | De Matteis | 2019 | 10.3390/nano9111544 | phytosynthesis | single | Heating | 60 | ? | No | No | No | No | 0 | 0.75 | 105 | AgNO3 | ? | ? | 1 | mM | Leaves extract of Laurus nobilis | plant | Leaves extract | organic | Leaves extract of Laurus nobilis | plant | Leaves extract | organic | ? | ? | ? | ? | 5 | mL | ? | ? | precursor;reducing | AB | ? | ? | ? | ? | ? | ? | ? | ? | ? | washed | centrifugation | 12000 | rpm | 30 | no | no | no | Water | 0.7 | 415 | 280;350 | Spherical | TEM | JEOL | ? | ? | ? | 8 | ? | -25 | 2 | ELS | Zeta sizer, Malvern | 20 | 8 | TEM | JEOL | ? | ? | ? | ? | 22 | 6 | DLS | Zeta sizer Malvern | ? | ? | ? | ? | ? | ? | ? | ? | ? | 0.05 | mg/mL | ? | ? | 72 | 22 | Agar | ? | ? | 30 | ? | % | CFU assay | 0.02 | mg/mL | 48 | In vitro | Epithelium | MCF-7 | Cancer cells | Human breast | 5000 | 96 | Survival assay | Cell viability | 75.40984 | ? | % | no | no
De Matteis et al, Cultivar-Dependent Anticancer and Antibacterial Properties of Silver Nanoparticles Synthesized Using Leaves of Different Olea Europaea Trees, Nanomaterials 2019, 9, 1544 | De Matteis | 2019 | 10.3390/nano9111544 | phytosynthesis | single | Heating | 60 | ? | No | No | No | No | 0 | 0.75 | 105 | AgNO3 | ? | ? | 1 | mM | Leaves extract of Olea Europaea (Leccino) | plant | Leaves extract | organic | Leaves extract of Olea Europaea (Leccino) | plant | Leaves extract | organic | ? | ? | ? | ? | 5 | mL | ? | ? | precursor;reducing | AB | ? | ? | ? | ? | ? | ? | ? | ? | ? | washed | centrifugation | 12000 | rpm | 30 | no | no | no | Water | 1.9 | 463 | 280;350 | Quasispherical | TEM | JEOL | ? | ? | ? | 7 | ? | -15 | 5 | ELS | Zeta sizer, Malvern | 35 | 8 | TEM | JEOL | ? | ? | ? | ? | 31 | 9 | DLS | Zeta sizer Malvern | ? | ? | ? | ? | ? | ? | ? | ? | ? | 0.05 | mg/mL | ? | ? | 72 | 22 | Agar | ? | ? | 10 | ? | % | CFU assay | 0.05 | mg/mL | 48 | In vitro | Epithelium | MCF-7 | Cancer cells | Human breast | 5000 | 96 | Survival assay | Cell viability | 80 | ? | % | no | no
De Matteis et al, Cultivar-Dependent Anticancer and Antibacterial Properties of Silver Nanoparticles Synthesized Using Leaves of Different Olea Europaea Trees, Nanomaterials 2019, 9, 1544 | De Matteis | 2019 | 10.3390/nano9111544 | phytosynthesis | single | Heating | 60 | ? | No | No | No | No | 0 | 0.75 | 105 | AgNO3 | ? | ? | 1 | mM | Leaves extract of Olea Europaea (Carolea) | plant | Leaves extract | organic | Leaves extract of Olea Europaea (Carolea) | plant | Leaves extract | organic | ? | ? | ? | ? | 5 | mL | ? | ? | precursor;reducing | AB | ? | ? | ? | ? | ? | ? | ? | ? | ? | washed | centrifugation | 12000 | rpm | 30 | no | no | no | Water | 2.3 | 458 | 280;350 | Triangular;hexagonal | TEM | JEOL | ? | ? | ? | 7 | ? | -20 | 3 | ELS | Zeta sizer, Malvern | 60 | 11 | TEM | JEOL | ? | ? | ? | ? | 58 | 14 | DLS | Zeta sizer Malvern | ? | ? | ? | ? | ? | ? | ? | ? | ? | 0.05 | mg/mL | ? | ? | 72 | 22 | Agar | ? | ? | 12.5 | ? | % | CFU assay | 0.05 | mg/mL | 48 | In vitro | Epithelium | MCF-7 | Cancer cells | Human breast | 5000 | 96 | Survival assay | Cell viability | 65 | ? | % | no | no
De Matteis et al, Cultivar-Dependent Anticancer and Antibacterial Properties of Silver Nanoparticles Synthesized Using Leaves of Different Olea Europaea Trees, Nanomaterials 2019, 9, 1544 | De Matteis | 2019 | 10.3390/nano9111544 | phytosynthesis | single | Heating | 60 | ? | No | No | No | No | 0 | 0.75 | 105 | AgNO3 | ? | ? | 1 | mM | Leaves extract of Olea Europaea (Leccino) | plant | Leaves extract | organic | Leaves extract of Olea Europaea (Leccino) | plant | Leaves extract | organic | ? | ? | ? | ? | 5 | mL | ? | ? | precursor;reducing | AB | ? | ? | ? | ? | ? | ? | ? | ? | ? | washed | centrifugation | 12000 | rpm | 30 | no | no | no | Water | 0.8 | 420 | 280;350 | Spherical | TEM | JEOL | ? | ? | ? | 8 | ? | -30 | 8 | ELS | Zeta sizer, Malvern | 15 | 2 | TEM | JEOL | ? | ? | ? | ? | 12 | 3 | DLS | Zeta sizer Malvern | ? | ? | ? | ? | ? | ? | ? | ? | ? | 0.05 | mg/mL | ? | ? | 72 | 22 | Agar | ? | ? | 34.16667 | ? | % | CFU assay | 0.05 | mg/mL | 48 | In vitro | Epithelium | MCF-7 | Cancer cells | Human breast | 5000 | 96 | Survival assay | Cell viability | 85.2459 | ? | % | no | no
De Matteis et al, Cultivar-Dependent Anticancer and Antibacterial Properties of Silver Nanoparticles Synthesized Using Leaves of Different Olea Europaea Trees, Nanomaterials 2019, 9, 1544 | De Matteis | 2019 | 10.3390/nano9111544 | phytosynthesis | single | Heating | 60 | ? | No | No | No | No | 0 | 0.75 | 105 | AgNO3 | ? | ? | 1 | mM | Leaves extract of Olea Europaea (Carolea) | plant | Leaves extract | organic | Leaves extract of Olea Europaea (Carolea) | plant | Leaves extract | organic | ? | ? | ? | ? | 5 | mL | ? | ? | precursor;reducing | AB | ? | ? | ? | ? | ? | ? | ? | ? | ? | washed | centrifugation | 12000 | rpm | 30 | no | no | no | Water | 1.1 | 417 | 280;350 | Spherical | TEM | JEOL | ? | ? | ? | 8 | ? | -18 | 2 | ELS | Zeta sizer, Malvern | 23 | 7 | TEM | JEOL | ? | ? | ? | ? | 20 | 8 | DLS | Zeta sizer Malvern | ? | ? | ? | ? | ? | ? | ? | ? | ? | 0.05 | mg/mL | ? | ? | 72 | 22 | Agar | ? | ? | 31.66667 | ? | % | CFU assay | 0.05 | mg/mL | 48 | In vitro | Epithelium | MCF-7 | Cancer cells | Human breast | 5000 | 96 | Survival assay | Cell viability | 73.77049 | ? | % | no | no
De Matteis et al, Cultivar-Dependent Anticancer and Antibacterial Properties of Silver Nanoparticles Synthesized Using Leaves of Different Olea Europaea Trees, Nanomaterials 2019, 9, 1544 | De Matteis | 2019 | 10.3390/nano9111544 | phytosynthesis | single | Heating | 60 | ? | No | No | No | No | 0 | 0.75 | 105 | AgNO3 | ? | ? | 1 | mM | Leaves extract of Laurus nobilis | plant | Leaves extract | organic | Leaves extract of Laurus nobilis | plant | Leaves extract | organic | ? | ? | ? | ? | 5 | mL | ? | ? | precursor;reducing | AB | ? | ? | ? | ? | ? | ? | ? | ? | ? | washed | centrifugation | 12000 | rpm | 30 | no | no | no | Water | 0.7 | 415 | 280;350 | Spherical | TEM | JEOL | ? | ? | ? | 8 | ? | -25 | 2 | ELS | Zeta sizer, Malvern | 20 | 8 | TEM | JEOL | ? | ? | ? | ? | 22 | 6 | DLS | Zeta sizer Malvern | ? | ? | ? | ? | ? | ? | ? | ? | ? | 0.05 | mg/mL | ? | ? | 72 | 22 | Agar | ? | ? | 30 | ? | % | CFU assay | 0.05 | mg/mL | 48 | In vitro | Epithelium | MCF-7 | Cancer cells | Human breast | 5000 | 96 | Survival assay | Cell viability | 68.85246 | ? | % | no | no
De Matteis et al, Cultivar-Dependent Anticancer and Antibacterial Properties of Silver Nanoparticles Synthesized Using Leaves of Different Olea Europaea Trees, Nanomaterials 2019, 9, 1544 | De Matteis | 2019 | 10.3390/nano9111544 | phytosynthesis | single | Heating | 60 | ? | No | No | No | No | 0 | 0.75 | 105 | AgNO3 | ? | ? | 1 | mM | Leaves extract of Olea Europaea (Leccino) | plant | Leaves extract | organic | Leaves extract of Olea Europaea (Leccino) | plant | Leaves extract | organic | ? | ? | ? | ? | 5 | mL | ? | ? | precursor;reducing | AB | ? | ? | ? | ? | ? | ? | ? | ? | ? | washed | centrifugation | 12000 | rpm | 30 | no | no | no | Water | 1.9 | 463 | 280;350 | Quasispherical | TEM | JEOL | ? | ? | ? | 7 | ? | -15 | 5 | ELS | Zeta sizer, Malvern | 35 | 8 | TEM | JEOL | ? | ? | ? | ? | 31 | 9 | DLS | Zeta sizer Malvern | ? | ? | ? | ? | ? | ? | ? | ? | ? | 0.05 | mg/mL | ? | ? | 72 | 22 | Agar | ? | ? | 10 | ? | % | CFU assay | 0.02 | mg/mL | 96 | In vitro | Epithelium | MCF-7 | Cancer cells | Human breast | 5000 | 96 | Survival assay | Cell viability | 75 | ? | % | no | no
De Matteis et al, Cultivar-Dependent Anticancer and Antibacterial Properties of Silver Nanoparticles Synthesized Using Leaves of Different Olea Europaea Trees, Nanomaterials 2019, 9, 1544 | De Matteis | 2019 | 10.3390/nano9111544 | phytosynthesis | single | Heating | 60 | ? | No | No | No | No | 0 | 0.75 | 105 | AgNO3 | ? | ? | 1 | mM | Leaves extract of Olea Europaea (Carolea) | plant | Leaves extract | organic | Leaves extract of Olea Europaea (Carolea) | plant | Leaves extract | organic | ? | ? | ? | ? | 5 | mL | ? | ? | precursor;reducing | AB | ? | ? | ? | ? | ? | ? | ? | ? | ? | washed | centrifugation | 12000 | rpm | 30 | no | no | no | Water | 2.3 | 458 | 280;350 | Triangular;hexagonal | TEM | JEOL | ? | ? | ? | 7 | ? | -20 | 3 | ELS | Zeta sizer, Malvern | 60 | 11 | TEM | JEOL | ? | ? | ? | ? | 58 | 14 | DLS | Zeta sizer Malvern | ? | ? | ? | ? | ? | ? | ? | ? | ? | 0.05 | mg/mL | ? | ? | 72 | 22 | Agar | ? | ? | 12.5 | ? | % | CFU assay | 0.02 | mg/mL | 96 | In vitro | Epithelium | MCF-7 | Cancer cells | Human breast | 5000 | 96 | Survival assay | Cell viability | 58.33333 | ? | % | no | no
De Matteis et al, Cultivar-Dependent Anticancer and Antibacterial Properties of Silver Nanoparticles Synthesized Using Leaves of Different Olea Europaea Trees, Nanomaterials 2019, 9, 1544 | De Matteis | 2019 | 10.3390/nano9111544 | phytosynthesis | single | Heating | 60 | ? | No | No | No | No | 0 | 0.75 | 105 | AgNO3 | ? | ? | 1 | mM | Leaves extract of Olea Europaea (Leccino) | plant | Leaves extract | organic | Leaves extract of Olea Europaea (Leccino) | plant | Leaves extract | organic | ? | ? | ? | ? | 5 | mL | ? | ? | precursor;reducing | AB | ? | ? | ? | ? | ? | ? | ? | ? | ? | washed | centrifugation | 12000 | rpm | 30 | no | no | no | Water | 0.8 | 420 | 280;350 | Spherical | TEM | JEOL | ? | ? | ? | 8 | ? | -30 | 8 | ELS | Zeta sizer, Malvern | 15 | 2 | TEM | JEOL | ? | ? | ? | ? | 12 | 3 | DLS | Zeta sizer Malvern | ? | ? | ? | ? | ? | ? | ? | ? | ? | 0.05 | mg/mL | ? | ? | 72 | 22 | Agar | ? | ? | 34.16667 | ? | % | CFU assay | 0.02 | mg/mL | 96 | In vitro | Epithelium | MCF-7 | Cancer cells | Human breast | 5000 | 96 | Survival assay | Cell viability | 78.68852 | ? | % | no | no
De Matteis et al, Cultivar-Dependent Anticancer and Antibacterial Properties of Silver Nanoparticles Synthesized Using Leaves of Different Olea Europaea Trees, Nanomaterials 2019, 9, 1544 | De Matteis | 2019 | 10.3390/nano9111544 | phytosynthesis | single | Heating | 60 | ? | No | No | No | No | 0 | 0.75 | 105 | AgNO3 | ? | ? | 1 | mM | Leaves extract of Olea Europaea (Carolea) | plant | Leaves extract | organic | Leaves extract of Olea Europaea (Carolea) | plant | Leaves extract | organic | ? | ? | ? | ? | 5 | mL | ? | ? | precursor;reducing | AB | ? | ? | ? | ? | ? | ? | ? | ? | ? | washed | centrifugation | 12000 | rpm | 30 | no | no | no | Water | 1.1 | 417 | 280;350 | Spherical | TEM | JEOL | ? | ? | ? | 8 | ? | -18 | 2 | ELS | Zeta sizer, Malvern | 23 | 7 | TEM | JEOL | ? | ? | ? | ? | 20 | 8 | DLS | Zeta sizer Malvern | ? | ? | ? | ? | ? | ? | ? | ? | ? | 0.05 | mg/mL | ? | ? | 72 | 22 | Agar | ? | ? | 31.66667 | ? | % | CFU assay | 0.02 | mg/mL | 96 | In vitro | Epithelium | MCF-7 | Cancer cells | Human breast | 5000 | 96 | Survival assay | Cell viability | 75.40984 | ? | % | no | no
De Matteis et al, Cultivar-Dependent Anticancer and Antibacterial Properties of Silver Nanoparticles Synthesized Using Leaves of Different Olea Europaea Trees, Nanomaterials 2019, 9, 1544 | De Matteis | 2019 | 10.3390/nano9111544 | phytosynthesis | single | Heating | 60 | ? | No | No | No | No | 0 | 0.75 | 105 | AgNO3 | ? | ? | 1 | mM | Leaves extract of Laurus nobilis | plant | Leaves extract | organic | Leaves extract of Laurus nobilis | plant | Leaves extract | organic | ? | ? | ? | ? | 5 | mL | ? | ? | precursor;reducing | AB | ? | ? | ? | ? | ? | ? | ? | ? | ? | washed | centrifugation | 12000 | rpm | 30 | no | no | no | Water | 0.7 | 415 | 280;350 | Spherical | TEM | JEOL | ? | ? | ? | 8 | ? | -25 | 2 | ELS | Zeta sizer, Malvern | 20 | 8 | TEM | JEOL | ? | ? | ? | ? | 22 | 6 | DLS | Zeta sizer Malvern | ? | ? | ? | ? | ? | ? | ? | ? | ? | 0.05 | mg/mL | ? | ? | 72 | 22 | Agar | ? | ? | 30 | ? | % | CFU assay | 0.02 | mg/mL | 96 | In vitro | Epithelium | MCF-7 | Cancer cells | Human breast | 5000 | 96 | Survival assay | Cell viability | 68.85246 | ? | % | no | no
De Matteis et al, Cultivar-Dependent Anticancer and Antibacterial Properties of Silver Nanoparticles Synthesized Using Leaves of Different Olea Europaea Trees, Nanomaterials 2019, 9, 1544 | De Matteis | 2019 | 10.3390/nano9111544 | phytosynthesis | single | Heating | 60 | ? | No | No | No | No | 0 | 0.75 | 105 | AgNO3 | ? | ? | 1 | mM | Leaves extract of Olea Europaea (Leccino) | plant | Leaves extract | organic | Leaves extract of Olea Europaea (Leccino) | plant | Leaves extract | organic | ? | ? | ? | ? | 5 | mL | ? | ? | precursor;reducing | AB | ? | ? | ? | ? | ? | ? | ? | ? | ? | washed | centrifugation | 12000 | rpm | 30 | no | no | no | Water | 1.9 | 463 | 280;350 | Quasispherical | TEM | JEOL | ? | ? | ? | 7 | ? | -15 | 5 | ELS | Zeta sizer, Malvern | 35 | 8 | TEM | JEOL | ? | ? | ? | ? | 31 | 9 | DLS | Zeta sizer Malvern | ? | ? | ? | ? | ? | ? | ? | ? | ? | 0.05 | mg/mL | ? | ? | 72 | 22 | Agar | ? | ? | 10 | ? | % | CFU assay | 0.05 | mg/mL | 96 | In vitro | Epithelium | MCF-7 | Cancer cells | Human breast | 5000 | 96 | Survival assay | Cell viability | 65 | ? | % | no | no
De Matteis et al, Cultivar-Dependent Anticancer and Antibacterial Properties of Silver Nanoparticles Synthesized Using Leaves of Different Olea Europaea Trees, Nanomaterials 2019, 9, 1544 | De Matteis | 2019 | 10.3390/nano9111544 | phytosynthesis | single | Heating | 60 | ? | No | No | No | No | 0 | 0.75 | 105 | AgNO3 | ? | ? | 1 | mM | Leaves extract of Olea Europaea (Carolea) | plant | Leaves extract | organic | Leaves extract of Olea Europaea (Carolea) | plant | Leaves extract | organic | ? | ? | ? | ? | 5 | mL | ? | ? | precursor;reducing | AB | ? | ? | ? | ? | ? | ? | ? | ? | ? | washed | centrifugation | 12000 | rpm | 30 | no | no | no | Water | 2.3 | 458 | 280;350 | Triangular;hexagonal | TEM | JEOL | ? | ? | ? | 7 | ? | -20 | 3 | ELS | Zeta sizer, Malvern | 60 | 11 | TEM | JEOL | ? | ? | ? | ? | 58 | 14 | DLS | Zeta sizer Malvern | ? | ? | ? | ? | ? | ? | ? | ? | ? | 0.05 | mg/mL | ? | ? | 72 | 22 | Agar | ? | ? | 12.5 | ? | % | CFU assay | 0.05 | mg/mL | 96 | In vitro | Epithelium | MCF-7 | Cancer cells | Human breast | 5000 | 96 | Survival assay | Cell viability | 48.33333 | ? | % | no | no
De Matteis et al, Cultivar-Dependent Anticancer and Antibacterial Properties of Silver Nanoparticles Synthesized Using Leaves of Different Olea Europaea Trees, Nanomaterials 2019, 9, 1544 | De Matteis | 2019 | 10.3390/nano9111544 | phytosynthesis | single | Heating | 60 | ? | No | No | No | No | 0 | 0.75 | 105 | AgNO3 | ? | ? | 1 | mM | Leaves extract of Olea Europaea (Leccino) | plant | Leaves extract | organic | Leaves extract of Olea Europaea (Leccino) | plant | Leaves extract | organic | ? | ? | ? | ? | 5 | mL | ? | ? | precursor;reducing | AB | ? | ? | ? | ? | ? | ? | ? | ? | ? | washed | centrifugation | 12000 | rpm | 30 | no | no | no | Water | 0.8 | 420 | 280;350 | Spherical | TEM | JEOL | ? | ? | ? | 8 | ? | -30 | 8 | ELS | Zeta sizer, Malvern | 15 | 2 | TEM | JEOL | ? | ? | ? | ? | 12 | 3 | DLS | Zeta sizer Malvern | ? | ? | ? | ? | ? | ? | ? | ? | ? | 0.05 | mg/mL | ? | ? | 72 | 22 | Agar | ? | ? | 34.16667 | ? | % | CFU assay | 0.05 | mg/mL | 96 | In vitro | Epithelium | MCF-7 | Cancer cells | Human breast | 5000 | 96 | Survival assay | Cell viability | 72.13115 | ? | % | no | no
De Matteis et al, Cultivar-Dependent Anticancer and Antibacterial Properties of Silver Nanoparticles Synthesized Using Leaves of Different Olea Europaea Trees, Nanomaterials 2019, 9, 1544 | De Matteis | 2019 | 10.3390/nano9111544 | phytosynthesis | single | Heating | 60 | ? | No | No | No | No | 0 | 0.75 | 105 | AgNO3 | ? | ? | 1 | mM | Leaves extract of Olea Europaea (Carolea) | plant | Leaves extract | organic | Leaves extract of Olea Europaea (Carolea) | plant | Leaves extract | organic | ? | ? | ? | ? | 5 | mL | ? | ? | precursor;reducing | AB | ? | ? | ? | ? | ? | ? | ? | ? | ? | washed | centrifugation | 12000 | rpm | 30 | no | no | no | Water | 1.1 | 417 | 280;350 | Spherical | TEM | JEOL | ? | ? | ? | 8 | ? | -18 | 2 | ELS | Zeta sizer, Malvern | 23 | 7 | TEM | JEOL | ? | ? | ? | ? | 20 | 8 | DLS | Zeta sizer Malvern | ? | ? | ? | ? | ? | ? | ? | ? | ? | 0.05 | mg/mL | ? | ? | 72 | 22 | Agar | ? | ? | 31.66667 | ? | % | CFU assay | 0.05 | mg/mL | 96 | In vitro | Epithelium | MCF-7 | Cancer cells | Human breast | 5000 | 96 | Survival assay | Cell viability | 70.4918 | ? | % | no | no
De Matteis et al, Cultivar-Dependent Anticancer and Antibacterial Properties of Silver Nanoparticles Synthesized Using Leaves of Different Olea Europaea Trees, Nanomaterials 2019, 9, 1544 | De Matteis | 2019 | 10.3390/nano9111544 | phytosynthesis | single | Heating | 60 | ? | No | No | No | No | 0 | 0.75 | 105 | AgNO3 | ? | ? | 1 | mM | Leaves extract of Laurus nobilis | plant | Leaves extract | organic | Leaves extract of Laurus nobilis | plant | Leaves extract | organic | ? | ? | ? | ? | 5 | mL | ? | ? | precursor;reducing | AB | ? | ? | ? | ? | ? | ? | ? | ? | ? | washed | centrifugation | 12000 | rpm | 30 | no | no | no | Water | 0.7 | 415 | 280;350 | Spherical | TEM | JEOL | ? | ? | ? | 8 | ? | -25 | 2 | ELS | Zeta sizer, Malvern | 20 | 8 | TEM | JEOL | ? | ? | ? | ? | 22 | 6 | DLS | Zeta sizer Malvern | ? | ? | ? | ? | ? | ? | ? | ? | ? | 0.05 | mg/mL | ? | ? | 72 | 22 | Agar | ? | ? | 30 | ? | % | CFU assay | 0.05 | mg/mL | 96 | In vitro | Epithelium | MCF-7 | Cancer cells | Human breast | 5000 | 96 | Survival assay | Cell viability | 72.13115 | ? | % | no | no
De Matteis et al, Cultivar-Dependent Anticancer and Antibacterial Properties of Silver Nanoparticles Synthesized Using Leaves of Different Olea Europaea Trees, Nanomaterials 2019, 9, 1544 | De Matteis | 2019 | 10.3390/nano9111544 | phytosynthesis | single | Heating | 60 | ? | No | No | No | No | 0 | 0.75 | 105 | AgNO3 | ? | ? | 1 | mM | Leaves extract of Olea Europaea (Leccino) | plant | Leaves extract | organic | Leaves extract of Olea Europaea (Leccino) | plant | Leaves extract | organic | ? | ? | ? | ? | 5 | mL | ? | ? | precursor;reducing | AB | ? | ? | ? | ? | ? | ? | ? | ? | ? | washed | centrifugation | 12000 | rpm | 30 | no | no | no | Water | 1.9 | 463 | 280;350 | Quasispherical | TEM | JEOL | ? | ? | ? | 7 | ? | -15 | 5 | ELS | Zeta sizer, Malvern | 35 | 8 | TEM | JEOL | ? | ? | ? | ? | 31 | 9 | DLS | Zeta sizer Malvern | ? | ? | ? | ? | ? | ? | ? | ? | ? | 0.05 | mg/mL | ? | ? | 72 | 22 | Agar | ? | ? | 10 | ? | % | CFU assay | 0.02 | mg/mL | 48 | In vitro | Epithelium | HeLa | Cancer cells | Human cervix | 5000 | 96 | Survival assay | Cell viability | 91.66667 | ? | % | no | no
De Matteis et al, Cultivar-Dependent Anticancer and Antibacterial Properties of Silver Nanoparticles Synthesized Using Leaves of Different Olea Europaea Trees, Nanomaterials 2019, 9, 1544 | De Matteis | 2019 | 10.3390/nano9111544 | phytosynthesis | single | Heating | 60 | ? | No | No | No | No | 0 | 0.75 | 105 | AgNO3 | ? | ? | 1 | mM | Leaves extract of Olea Europaea (Carolea) | plant | Leaves extract | organic | Leaves extract of Olea Europaea (Carolea) | plant | Leaves extract | organic | ? | ? | ? | ? | 5 | mL | ? | ? | precursor;reducing | AB | ? | ? | ? | ? | ? | ? | ? | ? | ? | washed | centrifugation | 12000 | rpm | 30 | no | no | no | Water | 2.3 | 458 | 280;350 | Triangular;hexagonal | TEM | JEOL | ? | ? | ? | 7 | ? | -20 | 3 | ELS | Zeta sizer, Malvern | 60 | 11 | TEM | JEOL | ? | ? | ? | ? | 58 | 14 | DLS | Zeta sizer Malvern | ? | ? | ? | ? | ? | ? | ? | ? | ? | 0.05 | mg/mL | ? | ? | 72 | 22 | Agar | ? | ? | 12.5 | ? | % | CFU assay | 0.02 | mg/mL | 48 | In vitro | Epithelium | HeLa | Cancer cells | Human cervix | 5000 | 96 | Survival assay | Cell viability | 70 | ? | % | no | no
De Matteis et al, Cultivar-Dependent Anticancer and Antibacterial Properties of Silver Nanoparticles Synthesized Using Leaves of Different Olea Europaea Trees, Nanomaterials 2019, 9, 1544 | De Matteis | 2019 | 10.3390/nano9111544 | phytosynthesis | single | Heating | 60 | ? | No | No | No | No | 0 | 0.75 | 105 | AgNO3 | ? | ? | 1 | mM | Leaves extract of Olea Europaea (Leccino) | plant | Leaves extract | organic | Leaves extract of Olea Europaea (Leccino) | plant | Leaves extract | organic | ? | ? | ? | ? | 5 | mL | ? | ? | precursor;reducing | AB | ? | ? | ? | ? | ? | ? | ? | ? | ? | washed | centrifugation | 12000 | rpm | 30 | no | no | no | Water | 0.8 | 420 | 280;350 | Spherical | TEM | JEOL | ? | ? | ? | 8 | ? | -30 | 8 | ELS | Zeta sizer, Malvern | 15 | 2 | TEM | JEOL | ? | ? | ? | ? | 12 | 3 | DLS | Zeta sizer Malvern | ? | ? | ? | ? | ? | ? | ? | ? | ? | 0.05 | mg/mL | ? | ? | 72 | 22 | Agar | ? | ? | 34.16667 | ? | % | CFU assay | 0.02 | mg/mL | 48 | In vitro | Epithelium | HeLa | Cancer cells | Human cervix | 5000 | 96 | Survival assay | Cell viability | 90.16393 | ? | % | no | no
De Matteis et al, Cultivar-Dependent Anticancer and Antibacterial Properties of Silver Nanoparticles Synthesized Using Leaves of Different Olea Europaea Trees, Nanomaterials 2019, 9, 1544 | De Matteis | 2019 | 10.3390/nano9111544 | phytosynthesis | single | Heating | 60 | ? | No | No | No | No | 0 | 0.75 | 105 | AgNO3 | ? | ? | 1 | mM | Leaves extract of Olea Europaea (Carolea) | plant | Leaves extract | organic | Leaves extract of Olea Europaea (Carolea) | plant | Leaves extract | organic | ? | ? | ? | ? | 5 | mL | ? | ? | precursor;reducing | AB | ? | ? | ? | ? | ? | ? | ? | ? | ? | washed | centrifugation | 12000 | rpm | 30 | no | no | no | Water | 1.1 | 417 | 280;350 | Spherical | TEM | JEOL | ? | ? | ? | 8 | ? | -18 | 2 | ELS | Zeta sizer, Malvern | 23 | 7 | TEM | JEOL | ? | ? | ? | ? | 20 | 8 | DLS | Zeta sizer Malvern | ? | ? | ? | ? | ? | ? | ? | ? | ? | 0.05 | mg/mL | ? | ? | 72 | 22 | Agar | ? | ? | 31.66667 | ? | % | CFU assay | 0.02 | mg/mL | 48 | In vitro | Epithelium | HeLa | Cancer cells | Human cervix | 5000 | 96 | Survival assay | Cell viability | 77.04918 | ? | % | no | no
De Matteis et al, Cultivar-Dependent Anticancer and Antibacterial Properties of Silver Nanoparticles Synthesized Using Leaves of Different Olea Europaea Trees, Nanomaterials 2019, 9, 1544 | De Matteis | 2019 | 10.3390/nano9111544 | phytosynthesis | single | Heating | 60 | ? | No | No | No | No | 0 | 0.75 | 105 | AgNO3 | ? | ? | 1 | mM | Leaves extract of Laurus nobilis | plant | Leaves extract | organic | Leaves extract of Laurus nobilis | plant | Leaves extract | organic | ? | ? | ? | ? | 5 | mL | ? | ? | precursor;reducing | AB | ? | ? | ? | ? | ? | ? | ? | ? | ? | washed | centrifugation | 12000 | rpm | 30 | no | no | no | Water | 0.7 | 415 | 280;350 | Spherical | TEM | JEOL | ? | ? | ? | 8 | ? | -25 | 2 | ELS | Zeta sizer, Malvern | 20 | 8 | TEM | JEOL | ? | ? | ? | ? | 22 | 6 | DLS | Zeta sizer Malvern | ? | ? | ? | ? | ? | ? | ? | ? | ? | 0.05 | mg/mL | ? | ? | 72 | 22 | Agar | ? | ? | 30 | ? | % | CFU assay | 0.02 | mg/mL | 48 | In vitro | Epithelium | HeLa | Cancer cells | Human cervix | 5000 | 96 | Survival assay | Cell viability | 70.4918 | ? | % | no | no
De Matteis et al, Cultivar-Dependent Anticancer and Antibacterial Properties of Silver Nanoparticles Synthesized Using Leaves of Different Olea Europaea Trees, Nanomaterials 2019, 9, 1544 | De Matteis | 2019 | 10.3390/nano9111544 | phytosynthesis | single | Heating | 60 | ? | No | No | No | No | 0 | 0.75 | 105 | AgNO3 | ? | ? | 1 | mM | Leaves extract of Olea Europaea (Leccino) | plant | Leaves extract | organic | Leaves extract of Olea Europaea (Leccino) | plant | Leaves extract | organic | ? | ? | ? | ? | 5 | mL | ? | ? | precursor;reducing | AB | ? | ? | ? | ? | ? | ? | ? | ? | ? | washed | centrifugation | 12000 | rpm | 30 | no | no | no | Water | 1.9 | 463 | 280;350 | Quasispherical | TEM | JEOL | ? | ? | ? | 7 | ? | -15 | 5 | ELS | Zeta sizer, Malvern | 35 | 8 | TEM | JEOL | ? | ? | ? | ? | 31 | 9 | DLS | Zeta sizer Malvern | ? | ? | ? | ? | ? | ? | ? | ? | ? | 0.05 | mg/mL | ? | ? | 72 | 22 | Agar | ? | ? | 10 | ? | % | CFU assay | 0.05 | mg/mL | 48 | In vitro | Epithelium | HeLa | Cancer cells | Human cervix | 5000 | 96 | Survival assay | Cell viability | 76.66667 | ? | % | no | no
De Matteis et al, Cultivar-Dependent Anticancer and Antibacterial Properties of Silver Nanoparticles Synthesized Using Leaves of Different Olea Europaea Trees, Nanomaterials 2019, 9, 1544 | De Matteis | 2019 | 10.3390/nano9111544 | phytosynthesis | single | Heating | 60 | ? | No | No | No | No | 0 | 0.75 | 105 | AgNO3 | ? | ? | 1 | mM | Leaves extract of Olea Europaea (Carolea) | plant | Leaves extract | organic | Leaves extract of Olea Europaea (Carolea) | plant | Leaves extract | organic | ? | ? | ? | ? | 5 | mL | ? | ? | precursor;reducing | AB | ? | ? | ? | ? | ? | ? | ? | ? | ? | washed | centrifugation | 12000 | rpm | 30 | no | no | no | Water | 2.3 | 458 | 280;350 | Triangular;hexagonal | TEM | JEOL | ? | ? | ? | 7 | ? | -20 | 3 | ELS | Zeta sizer, Malvern | 60 | 11 | TEM | JEOL | ? | ? | ? | ? | 58 | 14 | DLS | Zeta sizer Malvern | ? | ? | ? | ? | ? | ? | ? | ? | ? | 0.05 | mg/mL | ? | ? | 72 | 22 | Agar | ? | ? | 12.5 | ? | % | CFU assay | 0.05 | mg/mL | 48 | In vitro | Epithelium | HeLa | Cancer cells | Human cervix | 5000 | 96 | Survival assay | Cell viability | 65 | ? | % | no | no
De Matteis et al, Cultivar-Dependent Anticancer and Antibacterial Properties of Silver Nanoparticles Synthesized Using Leaves of Different Olea Europaea Trees, Nanomaterials 2019, 9, 1544 | De Matteis | 2019 | 10.3390/nano9111544 | phytosynthesis | single | Heating | 60 | ? | No | No | No | No | 0 | 0.75 | 105 | AgNO3 | ? | ? | 1 | mM | Leaves extract of Olea Europaea (Leccino) | plant | Leaves extract | organic | Leaves extract of Olea Europaea (Leccino) | plant | Leaves extract | organic | ? | ? | ? | ? | 5 | mL | ? | ? | precursor;reducing | AB | ? | ? | ? | ? | ? | ? | ? | ? | ? | washed | centrifugation | 12000 | rpm | 30 | no | no | no | Water | 0.8 | 420 | 280;350 | Spherical | TEM | JEOL | ? | ? | ? | 8 | ? | -30 | 8 | ELS | Zeta sizer, Malvern | 15 | 2 | TEM | JEOL | ? | ? | ? | ? | 12 | 3 | DLS | Zeta sizer Malvern | ? | ? | ? | ? | ? | ? | ? | ? | ? | 0.05 | mg/mL | ? | ? | 72 | 22 | Agar | ? | ? | 34.16667 | ? | % | CFU assay | 0.05 | mg/mL | 48 | In vitro | Epithelium | HeLa | Cancer cells | Human cervix | 5000 | 96 | Survival assay | Cell viability | 83.60656 | ? | % | no | no
De Matteis et al, Cultivar-Dependent Anticancer and Antibacterial Properties of Silver Nanoparticles Synthesized Using Leaves of Different Olea Europaea Trees, Nanomaterials 2019, 9, 1544 | De Matteis | 2019 | 10.3390/nano9111544 | phytosynthesis | single | Heating | 60 | ? | No | No | No | No | 0 | 0.75 | 105 | AgNO3 | ? | ? | 1 | mM | Leaves extract of Olea Europaea (Carolea) | plant | Leaves extract | organic | Leaves extract of Olea Europaea (Carolea) | plant | Leaves extract | organic | ? | ? | ? | ? | 5 | mL | ? | ? | precursor;reducing | AB | ? | ? | ? | ? | ? | ? | ? | ? | ? | washed | centrifugation | 12000 | rpm | 30 | no | no | no | Water | 1.1 | 417 | 280;350 | Spherical | TEM | JEOL | ? | ? | ? | 8 | ? | -18 | 2 | ELS | Zeta sizer, Malvern | 23 | 7 | TEM | JEOL | ? | ? | ? | ? | 20 | 8 | DLS | Zeta sizer Malvern | ? | ? | ? | ? | ? | ? | ? | ? | ? | 0.05 | mg/mL | ? | ? | 72 | 22 | Agar | ? | ? | 31.66667 | ? | % | CFU assay | 0.05 | mg/mL | 48 | In vitro | Epithelium | HeLa | Cancer cells | Human cervix | 5000 | 96 | Survival assay | Cell viability | 72.13115 | ? | % | no | no
De Matteis et al, Cultivar-Dependent Anticancer and Antibacterial Properties of Silver Nanoparticles Synthesized Using Leaves of Different Olea Europaea Trees, Nanomaterials 2019, 9, 1544 | De Matteis | 2019 | 10.3390/nano9111544 | phytosynthesis | single | Heating | 60 | ? | No | No | No | No | 0 | 0.75 | 105 | AgNO3 | ? | ? | 1 | mM | Leaves extract of Laurus nobilis | plant | Leaves extract | organic | Leaves extract of Laurus nobilis | plant | Leaves extract | organic | ? | ? | ? | ? | 5 | mL | ? | ? | precursor;reducing | AB | ? | ? | ? | ? | ? | ? | ? | ? | ? | washed | centrifugation | 12000 | rpm | 30 | no | no | no | Water | 0.7 | 415 | 280;350 | Spherical | TEM | JEOL | ? | ? | ? | 8 | ? | -25 | 2 | ELS | Zeta sizer, Malvern | 20 | 8 | TEM | JEOL | ? | ? | ? | ? | 22 | 6 | DLS | Zeta sizer Malvern | ? | ? | ? | ? | ? | ? | ? | ? | ? | 0.05 | mg/mL | ? | ? | 72 | 22 | Agar | ? | ? | 30 | ? | % | CFU assay | 0.05 | mg/mL | 48 | In vitro | Epithelium | HeLa | Cancer cells | Human cervix | 5000 | 96 | Survival assay | Cell viability | 67.21311 | ? | % | no | no
De Matteis et al, Cultivar-Dependent Anticancer and Antibacterial Properties of Silver Nanoparticles Synthesized Using Leaves of Different Olea Europaea Trees, Nanomaterials 2019, 9, 1544 | De Matteis | 2019 | 10.3390/nano9111544 | phytosynthesis | single | Heating | 60 | ? | No | No | No | No | 0 | 0.75 | 105 | AgNO3 | ? | ? | 1 | mM | Leaves extract of Olea Europaea (Leccino) | plant | Leaves extract | organic | Leaves extract of Olea Europaea (Leccino) | plant | Leaves extract | organic | ? | ? | ? | ? | 5 | mL | ? | ? | precursor;reducing | AB | ? | ? | ? | ? | ? | ? | ? | ? | ? | washed | centrifugation | 12000 | rpm | 30 | no | no | no | Water | 1.9 | 463 | 280;350 | Quasispherical | TEM | JEOL | ? | ? | ? | 7 | ? | -15 | 5 | ELS | Zeta sizer, Malvern | 35 | 8 | TEM | JEOL | ? | ? | ? | ? | 31 | 9 | DLS | Zeta sizer Malvern | ? | ? | ? | ? | ? | ? | ? | ? | ? | 0.05 | mg/mL | ? | ? | 72 | 22 | Agar | ? | ? | 10 | ? | % | CFU assay | 0.02 | mg/mL | 96 | In vitro | Epithelium | HeLa | Cancer cells | Human cervix | 5000 | 96 | Survival assay | Cell viability | 75 | ? | % | no | no
De Matteis et al, Cultivar-Dependent Anticancer and Antibacterial Properties of Silver Nanoparticles Synthesized Using Leaves of Different Olea Europaea Trees, Nanomaterials 2019, 9, 1544 | De Matteis | 2019 | 10.3390/nano9111544 | phytosynthesis | single | Heating | 60 | ? | No | No | No | No | 0 | 0.75 | 105 | AgNO3 | ? | ? | 1 | mM | Leaves extract of Olea Europaea (Carolea) | plant | Leaves extract | organic | Leaves extract of Olea Europaea (Carolea) | plant | Leaves extract | organic | ? | ? | ? | ? | 5 | mL | ? | ? | precursor;reducing | AB | ? | ? | ? | ? | ? | ? | ? | ? | ? | washed | centrifugation | 12000 | rpm | 30 | no | no | no | Water | 2.3 | 458 | 280;350 | Triangular;hexagonal | TEM | JEOL | ? | ? | ? | 7 | ? | -20 | 3 | ELS | Zeta sizer, Malvern | 60 | 11 | TEM | JEOL | ? | ? | ? | ? | 58 | 14 | DLS | Zeta sizer Malvern | ? | ? | ? | ? | ? | ? | ? | ? | ? | 0.05 | mg/mL | ? | ? | 72 | 22 | Agar | ? | ? | 12.5 | ? | % | CFU assay | 0.02 | mg/mL | 96 | In vitro | Epithelium | HeLa | Cancer cells | Human cervix | 5000 | 96 | Survival assay | Cell viability | 43.33333 | ? | % | no | no
De Matteis et al, Cultivar-Dependent Anticancer and Antibacterial Properties of Silver Nanoparticles Synthesized Using Leaves of Different Olea Europaea Trees, Nanomaterials 2019, 9, 1544 | De Matteis | 2019 | 10.3390/nano9111544 | phytosynthesis | single | Heating | 60 | ? | No | No | No | No | 0 | 0.75 | 105 | AgNO3 | ? | ? | 1 | mM | Leaves extract of Olea Europaea (Leccino) | plant | Leaves extract | organic | Leaves extract of Olea Europaea (Leccino) | plant | Leaves extract | organic | ? | ? | ? | ? | 5 | mL | ? | ? | precursor;reducing | AB | ? | ? | ? | ? | ? | ? | ? | ? | ? | washed | centrifugation | 12000 | rpm | 30 | no | no | no | Water | 0.8 | 420 | 280;350 | Spherical | TEM | JEOL | ? | ? | ? | 8 | ? | -30 | 8 | ELS | Zeta sizer, Malvern | 15 | 2 | TEM | JEOL | ? | ? | ? | ? | 12 | 3 | DLS | Zeta sizer Malvern | ? | ? | ? | ? | ? | ? | ? | ? | ? | 0.05 | mg/mL | ? | ? | 72 | 22 | Agar | ? | ? | 34.16667 | ? | % | CFU assay | 0.02 | mg/mL | 96 | In vitro | Epithelium | HeLa | Cancer cells | Human cervix | 5000 | 96 | Survival assay | Cell viability | 78.68852 | ? | % | no | no
De Matteis et al, Cultivar-Dependent Anticancer and Antibacterial Properties of Silver Nanoparticles Synthesized Using Leaves of Different Olea Europaea Trees, Nanomaterials 2019, 9, 1544 | De Matteis | 2019 | 10.3390/nano9111544 | phytosynthesis | single | Heating | 60 | ? | No | No | No | No | 0 | 0.75 | 105 | AgNO3 | ? | ? | 1 | mM | Leaves extract of Olea Europaea (Carolea) | plant | Leaves extract | organic | Leaves extract of Olea Europaea (Carolea) | plant | Leaves extract | organic | ? | ? | ? | ? | 5 | mL | ? | ? | precursor;reducing | AB | ? | ? | ? | ? | ? | ? | ? | ? | ? | washed | centrifugation | 12000 | rpm | 30 | no | no | no | Water | 1.1 | 417 | 280;350 | Spherical | TEM | JEOL | ? | ? | ? | 8 | ? | -18 | 2 | ELS | Zeta sizer, Malvern | 23 | 7 | TEM | JEOL | ? | ? | ? | ? | 20 | 8 | DLS | Zeta sizer Malvern | ? | ? | ? | ? | ? | ? | ? | ? | ? | 0.05 | mg/mL | ? | ? | 72 | 22 | Agar | ? | ? | 31.66667 | ? | % | CFU assay | 0.02 | mg/mL | 96 | In vitro | Epithelium | HeLa | Cancer cells | Human cervix | 5000 | 96 | Survival assay | Cell viability | 72.13115 | ? | % | no | no
De Matteis et al, Cultivar-Dependent Anticancer and Antibacterial Properties of Silver Nanoparticles Synthesized Using Leaves of Different Olea Europaea Trees, Nanomaterials 2019, 9, 1544 | De Matteis | 2019 | 10.3390/nano9111544 | phytosynthesis | single | Heating | 60 | ? | No | No | No | No | 0 | 0.75 | 105 | AgNO3 | ? | ? | 1 | mM | Leaves extract of Laurus nobilis | plant | Leaves extract | organic | Leaves extract of Laurus nobilis | plant | Leaves extract | organic | ? | ? | ? | ? | 5 | mL | ? | ? | precursor;reducing | AB | ? | ? | ? | ? | ? | ? | ? | ? | ? | washed | centrifugation | 12000 | rpm | 30 | no | no | no | Water | 0.7 | 415 | 280;350 | Spherical | TEM | JEOL | ? | ? | ? | 8 | ? | -25 | 2 | ELS | Zeta sizer, Malvern | 20 | 8 | TEM | JEOL | ? | ? | ? | ? | 22 | 6 | DLS | Zeta sizer Malvern | ? | ? | ? | ? | ? | ? | ? | ? | ? | 0.05 | mg/mL | ? | ? | 72 | 22 | Agar | ? | ? | 30 | ? | % | CFU assay | 0.02 | mg/mL | 96 | In vitro | Epithelium | HeLa | Cancer cells | Human cervix | 5000 | 96 | Survival assay | Cell viability | 67.21311 | ? | % | no | no
De Matteis et al, Cultivar-Dependent Anticancer and Antibacterial Properties of Silver Nanoparticles Synthesized Using Leaves of Different Olea Europaea Trees, Nanomaterials 2019, 9, 1544 | De Matteis | 2019 | 10.3390/nano9111544 | phytosynthesis | single | Heating | 60 | ? | No | No | No | No | 0 | 0.75 | 105 | AgNO3 | ? | ? | 1 | mM | Leaves extract of Olea Europaea (Leccino) | plant | Leaves extract | organic | Leaves extract of Olea Europaea (Leccino) | plant | Leaves extract | organic | ? | ? | ? | ? | 5 | mL | ? | ? | precursor;reducing | AB | ? | ? | ? | ? | ? | ? | ? | ? | ? | washed | centrifugation | 12000 | rpm | 30 | no | no | no | Water | 1.9 | 463 | 280;350 | Quasispherical | TEM | JEOL | ? | ? | ? | 7 | ? | -15 | 5 | ELS | Zeta sizer, Malvern | 35 | 8 | TEM | JEOL | ? | ? | ? | ? | 31 | 9 | DLS | Zeta sizer Malvern | ? | ? | ? | ? | ? | ? | ? | ? | ? | 0.05 | mg/mL | ? | ? | 72 | 22 | Agar | ? | ? | 10 | ? | % | CFU assay | 0.05 | mg/mL | 96 | In vitro | Epithelium | HeLa | Cancer cells | Human cervix | 5000 | 96 | Survival assay | Cell viability | 61.66667 | ? | % | no | no
De Matteis et al, Cultivar-Dependent Anticancer and Antibacterial Properties of Silver Nanoparticles Synthesized Using Leaves of Different Olea Europaea Trees, Nanomaterials 2019, 9, 1544 | De Matteis | 2019 | 10.3390/nano9111544 | phytosynthesis | single | Heating | 60 | ? | No | No | No | No | 0 | 0.75 | 105 | AgNO3 | ? | ? | 1 | mM | Leaves extract of Olea Europaea (Carolea) | plant | Leaves extract | organic | Leaves extract of Olea Europaea (Carolea) | plant | Leaves extract | organic | ? | ? | ? | ? | 5 | mL | ? | ? | precursor;reducing | AB | ? | ? | ? | ? | ? | ? | ? | ? | ? | washed | centrifugation | 12000 | rpm | 30 | no | no | no | Water | 2.3 | 458 | 280;350 | Triangular;hexagonal | TEM | JEOL | ? | ? | ? | 7 | ? | -20 | 3 | ELS | Zeta sizer, Malvern | 60 | 11 | TEM | JEOL | ? | ? | ? | ? | 58 | 14 | DLS | Zeta sizer Malvern | ? | ? | ? | ? | ? | ? | ? | ? | ? | 0.05 | mg/mL | ? | ? | 72 | 22 | Agar | ? | ? | 12.5 | ? | % | CFU assay | 0.05 | mg/mL | 96 | In vitro | Epithelium | HeLa | Cancer cells | Human cervix | 5000 | 96 | Survival assay | Cell viability | 35 | ? | % | no | no
De Matteis et al, Cultivar-Dependent Anticancer and Antibacterial Properties of Silver Nanoparticles Synthesized Using Leaves of Different Olea Europaea Trees, Nanomaterials 2019, 9, 1544 | De Matteis | 2019 | 10.3390/nano9111544 | phytosynthesis | single | Heating | 60 | ? | No | No | No | No | 0 | 0.75 | 105 | AgNO3 | ? | ? | 1 | mM | Leaves extract of Olea Europaea (Leccino) | plant | Leaves extract | organic | Leaves extract of Olea Europaea (Leccino) | plant | Leaves extract | organic | ? | ? | ? | ? | 5 | mL | ? | ? | precursor;reducing | AB | ? | ? | ? | ? | ? | ? | ? | ? | ? | washed | centrifugation | 12000 | rpm | 30 | no | no | no | Water | 0.8 | 420 | 280;350 | Spherical | TEM | JEOL | ? | ? | ? | 8 | ? | -30 | 8 | ELS | Zeta sizer, Malvern | 15 | 2 | TEM | JEOL | ? | ? | ? | ? | 12 | 3 | DLS | Zeta sizer Malvern | ? | ? | ? | ? | ? | ? | ? | ? | ? | 0.05 | mg/mL | ? | ? | 72 | 22 | Agar | ? | ? | 34.16667 | ? | % | CFU assay | 0.05 | mg/mL | 96 | In vitro | Epithelium | HeLa | Cancer cells | Human cervix | 5000 | 96 | Survival assay | Cell viability | 73.77049 | ? | % | no | no
De Matteis et al, Cultivar-Dependent Anticancer and Antibacterial Properties of Silver Nanoparticles Synthesized Using Leaves of Different Olea Europaea Trees, Nanomaterials 2019, 9, 1544 | De Matteis | 2019 | 10.3390/nano9111544 | phytosynthesis | single | Heating | 60 | ? | No | No | No | No | 0 | 0.75 | 105 | AgNO3 | ? | ? | 1 | mM | Leaves extract of Olea Europaea (Carolea) | plant | Leaves extract | organic | Leaves extract of Olea Europaea (Carolea) | plant | Leaves extract | organic | ? | ? | ? | ? | 5 | mL | ? | ? | precursor;reducing | AB | ? | ? | ? | ? | ? | ? | ? | ? | ? | washed | centrifugation | 12000 | rpm | 30 | no | no | no | Water | 1.1 | 417 | 280;350 | Spherical | TEM | JEOL | ? | ? | ? | 8 | ? | -18 | 2 | ELS | Zeta sizer, Malvern | 23 | 7 | TEM | JEOL | ? | ? | ? | ? | 20 | 8 | DLS | Zeta sizer Malvern | ? | ? | ? | ? | ? | ? | ? | ? | ? | 0.05 | mg/mL | ? | ? | 72 | 22 | Agar | ? | ? | 31.66667 | ? | % | CFU assay | 0.05 | mg/mL | 96 | In vitro | Epithelium | HeLa | Cancer cells | Human cervix | 5000 | 96 | Survival assay | Cell viability | 70.4918 | ? | % | no | no