De Matteis et al, Cultivar-Dependent Anticancer and Antibacterial Properties of Silver Nanoparticles Synthesized Using Leaves of Different Olea Europaea Trees, Nanomaterials 2019, 9, 1544 | De Matteis | 2019 | 10.3390/nano9111544 | phytosynthesis | single | Heating | 60 | ? | No | No | No | No | 0 | 0.75 | 105 | AgNO3 | ? | ? | 1 | mM | Leaves extract of Laurus nobilis | plant | Leaves extract | organic | Leaves extract of Laurus nobilis | plant | Leaves extract | organic | ? | ? | ? | ? | 5 | mL | ? | ? | precursor;reducing | AB | ? | ? | ? | ? | ? | ? | ? | ? | ? | washed | centrifugation | 12000 | rpm | 30 | no | no | no | Water | 0.7 | 415 | 280;350 | Spherical | TEM | JEOL | ? | ? | ? | 8 | ? | -25 | 2 | ELS | Zeta sizer, Malvern | 20 | 8 | TEM | JEOL | ? | ? | ? | ? | 22 | 6 | DLS | Zeta sizer Malvern | ? | ? | ? | ? | ? | ? | ? | ? | ? | 0.05 | mg/mL | ? | ? | 72 | 22 | Agar | ? | ? | 30 | ? | % | CFU assay | 0.05 | mg/mL | 96 | In vitro | Epithelium | HeLa | Cancer cells | Human cervix | 5000 | 96 | Survival assay | Cell viability | 65.57377 | ? | % | no | no
De Matteis et al, Cultivar-Dependent Anticancer and Antibacterial Properties of Silver Nanoparticles Synthesized Using Leaves of Different Olea Europaea Trees, Nanomaterials 2019, 9, 1544 | De Matteis | 2019 | 10.3390/nano9111544 | phytosynthesis | single | Heating | 60 | ? | No | No | No | No | 0 | 0.75 | 105 | AgNO3 | ? | ? | 1 | mM | Leaves extract of Olea Europaea (Leccino) | plant | Leaves extract | organic | Leaves extract of Olea Europaea (Leccino) | plant | Leaves extract | organic | ? | ? | ? | ? | 5 | mL | ? | ? | precursor;reducing | AB | ? | ? | ? | ? | ? | ? | ? | ? | ? | washed | centrifugation | 12000 | rpm | 30 | no | no | no | Water | 1.9 | 463 | 280;350 | Quasispherical | TEM | JEOL | ? | ? | ? | 7 | ? | -15 | 5 | ELS | Zeta sizer, Malvern | 35 | 8 | TEM | JEOL | ? | ? | ? | ? | 31 | 9 | DLS | Zeta sizer Malvern | ? | ? | ? | ? | ? | ? | ? | ? | ? | 0.05 | mg/mL | ? | ? | 48 | 37 | Agar | ? | ? | 57.14286 | ? | % | CFU assay | 0.02 | mg/mL | 48 | In vitro | Epithelium | MCF-7 | Cancer cells | Human breast | 5000 | 96 | Survival assay | Cell viability | 93.33333 | ? | % | no | no
De Matteis et al, Cultivar-Dependent Anticancer and Antibacterial Properties of Silver Nanoparticles Synthesized Using Leaves of Different Olea Europaea Trees, Nanomaterials 2019, 9, 1544 | De Matteis | 2019 | 10.3390/nano9111544 | phytosynthesis | single | Heating | 60 | ? | No | No | No | No | 0 | 0.75 | 105 | AgNO3 | ? | ? | 1 | mM | Leaves extract of Olea Europaea (Carolea) | plant | Leaves extract | organic | Leaves extract of Olea Europaea (Carolea) | plant | Leaves extract | organic | ? | ? | ? | ? | 5 | mL | ? | ? | precursor;reducing | AB | ? | ? | ? | ? | ? | ? | ? | ? | ? | washed | centrifugation | 12000 | rpm | 30 | no | no | no | Water | 2.3 | 458 | 280;350 | Triangular;hexagonal | TEM | JEOL | ? | ? | ? | 7 | ? | -20 | 3 | ELS | Zeta sizer, Malvern | 60 | 11 | TEM | JEOL | ? | ? | ? | ? | 58 | 14 | DLS | Zeta sizer Malvern | ? | ? | ? | ? | ? | ? | ? | ? | ? | 0.05 | mg/mL | ? | ? | 48 | 37 | Agar | ? | ? | 78.57143 | ? | % | CFU assay | 0.02 | mg/mL | 48 | In vitro | Epithelium | MCF-7 | Cancer cells | Human breast | 5000 | 96 | Survival assay | Cell viability | 73.33333 | ? | % | no | no
De Matteis et al, Cultivar-Dependent Anticancer and Antibacterial Properties of Silver Nanoparticles Synthesized Using Leaves of Different Olea Europaea Trees, Nanomaterials 2019, 9, 1544 | De Matteis | 2019 | 10.3390/nano9111544 | phytosynthesis | single | Heating | 60 | ? | No | No | No | No | 0 | 0.75 | 105 | AgNO3 | ? | ? | 1 | mM | Leaves extract of Olea Europaea (Leccino) | plant | Leaves extract | organic | Leaves extract of Olea Europaea (Leccino) | plant | Leaves extract | organic | ? | ? | ? | ? | 5 | mL | ? | ? | precursor;reducing | AB | ? | ? | ? | ? | ? | ? | ? | ? | ? | washed | centrifugation | 12000 | rpm | 30 | no | no | no | Water | 0.8 | 420 | 280;350 | Spherical | TEM | JEOL | ? | ? | ? | 8 | ? | -30 | 8 | ELS | Zeta sizer, Malvern | 15 | 2 | TEM | JEOL | ? | ? | ? | ? | 12 | 3 | DLS | Zeta sizer Malvern | ? | ? | ? | ? | ? | ? | ? | ? | ? | 0.05 | mg/mL | ? | ? | 48 | 37 | Agar | ? | ? | 100 | ? | % | CFU assay | 0.02 | mg/mL | 48 | In vitro | Epithelium | MCF-7 | Cancer cells | Human breast | 5000 | 96 | Survival assay | Cell viability | 95.08197 | ? | % | no | no
De Matteis et al, Cultivar-Dependent Anticancer and Antibacterial Properties of Silver Nanoparticles Synthesized Using Leaves of Different Olea Europaea Trees, Nanomaterials 2019, 9, 1544 | De Matteis | 2019 | 10.3390/nano9111544 | phytosynthesis | single | Heating | 60 | ? | No | No | No | No | 0 | 0.75 | 105 | AgNO3 | ? | ? | 1 | mM | Leaves extract of Olea Europaea (Carolea) | plant | Leaves extract | organic | Leaves extract of Olea Europaea (Carolea) | plant | Leaves extract | organic | ? | ? | ? | ? | 5 | mL | ? | ? | precursor;reducing | AB | ? | ? | ? | ? | ? | ? | ? | ? | ? | washed | centrifugation | 12000 | rpm | 30 | no | no | no | Water | 1.1 | 417 | 280;350 | Spherical | TEM | JEOL | ? | ? | ? | 8 | ? | -18 | 2 | ELS | Zeta sizer, Malvern | 23 | 7 | TEM | JEOL | ? | ? | ? | ? | 20 | 8 | DLS | Zeta sizer Malvern | ? | ? | ? | ? | ? | ? | ? | ? | ? | 0.05 | mg/mL | ? | ? | 48 | 37 | Agar | ? | ? | 96.42857 | ? | % | CFU assay | 0.02 | mg/mL | 48 | In vitro | Epithelium | MCF-7 | Cancer cells | Human breast | 5000 | 96 | Survival assay | Cell viability | 78.68852 | ? | % | no | no
De Matteis et al, Cultivar-Dependent Anticancer and Antibacterial Properties of Silver Nanoparticles Synthesized Using Leaves of Different Olea Europaea Trees, Nanomaterials 2019, 9, 1544 | De Matteis | 2019 | 10.3390/nano9111544 | phytosynthesis | single | Heating | 60 | ? | No | No | No | No | 0 | 0.75 | 105 | AgNO3 | ? | ? | 1 | mM | Leaves extract of Laurus nobilis | plant | Leaves extract | organic | Leaves extract of Laurus nobilis | plant | Leaves extract | organic | ? | ? | ? | ? | 5 | mL | ? | ? | precursor;reducing | AB | ? | ? | ? | ? | ? | ? | ? | ? | ? | washed | centrifugation | 12000 | rpm | 30 | no | no | no | Water | 0.7 | 415 | 280;350 | Spherical | TEM | JEOL | ? | ? | ? | 8 | ? | -25 | 2 | ELS | Zeta sizer, Malvern | 20 | 8 | TEM | JEOL | ? | ? | ? | ? | 22 | 6 | DLS | Zeta sizer Malvern | ? | ? | ? | ? | ? | ? | ? | ? | ? | 0.05 | mg/mL | ? | ? | 48 | 37 | Agar | ? | ? | 89.28571 | ? | % | CFU assay | 0.02 | mg/mL | 48 | In vitro | Epithelium | MCF-7 | Cancer cells | Human breast | 5000 | 96 | Survival assay | Cell viability | 75.40984 | ? | % | no | no
De Matteis et al, Cultivar-Dependent Anticancer and Antibacterial Properties of Silver Nanoparticles Synthesized Using Leaves of Different Olea Europaea Trees, Nanomaterials 2019, 9, 1544 | De Matteis | 2019 | 10.3390/nano9111544 | phytosynthesis | single | Heating | 60 | ? | No | No | No | No | 0 | 0.75 | 105 | AgNO3 | ? | ? | 1 | mM | Leaves extract of Olea Europaea (Leccino) | plant | Leaves extract | organic | Leaves extract of Olea Europaea (Leccino) | plant | Leaves extract | organic | ? | ? | ? | ? | 5 | mL | ? | ? | precursor;reducing | AB | ? | ? | ? | ? | ? | ? | ? | ? | ? | washed | centrifugation | 12000 | rpm | 30 | no | no | no | Water | 1.9 | 463 | 280;350 | Quasispherical | TEM | JEOL | ? | ? | ? | 7 | ? | -15 | 5 | ELS | Zeta sizer, Malvern | 35 | 8 | TEM | JEOL | ? | ? | ? | ? | 31 | 9 | DLS | Zeta sizer Malvern | ? | ? | ? | ? | ? | ? | ? | ? | ? | 0.05 | mg/mL | ? | ? | 48 | 37 | Agar | ? | ? | 57.14286 | ? | % | CFU assay | 0.05 | mg/mL | 48 | In vitro | Epithelium | MCF-7 | Cancer cells | Human breast | 5000 | 96 | Survival assay | Cell viability | 80 | ? | % | no | no
De Matteis et al, Cultivar-Dependent Anticancer and Antibacterial Properties of Silver Nanoparticles Synthesized Using Leaves of Different Olea Europaea Trees, Nanomaterials 2019, 9, 1544 | De Matteis | 2019 | 10.3390/nano9111544 | phytosynthesis | single | Heating | 60 | ? | No | No | No | No | 0 | 0.75 | 105 | AgNO3 | ? | ? | 1 | mM | Leaves extract of Olea Europaea (Carolea) | plant | Leaves extract | organic | Leaves extract of Olea Europaea (Carolea) | plant | Leaves extract | organic | ? | ? | ? | ? | 5 | mL | ? | ? | precursor;reducing | AB | ? | ? | ? | ? | ? | ? | ? | ? | ? | washed | centrifugation | 12000 | rpm | 30 | no | no | no | Water | 2.3 | 458 | 280;350 | Triangular;hexagonal | TEM | JEOL | ? | ? | ? | 7 | ? | -20 | 3 | ELS | Zeta sizer, Malvern | 60 | 11 | TEM | JEOL | ? | ? | ? | ? | 58 | 14 | DLS | Zeta sizer Malvern | ? | ? | ? | ? | ? | ? | ? | ? | ? | 0.05 | mg/mL | ? | ? | 48 | 37 | Agar | ? | ? | 78.57143 | ? | % | CFU assay | 0.05 | mg/mL | 48 | In vitro | Epithelium | MCF-7 | Cancer cells | Human breast | 5000 | 96 | Survival assay | Cell viability | 65 | ? | % | no | no
De Matteis et al, Cultivar-Dependent Anticancer and Antibacterial Properties of Silver Nanoparticles Synthesized Using Leaves of Different Olea Europaea Trees, Nanomaterials 2019, 9, 1544 | De Matteis | 2019 | 10.3390/nano9111544 | phytosynthesis | single | Heating | 60 | ? | No | No | No | No | 0 | 0.75 | 105 | AgNO3 | ? | ? | 1 | mM | Leaves extract of Olea Europaea (Leccino) | plant | Leaves extract | organic | Leaves extract of Olea Europaea (Leccino) | plant | Leaves extract | organic | ? | ? | ? | ? | 5 | mL | ? | ? | precursor;reducing | AB | ? | ? | ? | ? | ? | ? | ? | ? | ? | washed | centrifugation | 12000 | rpm | 30 | no | no | no | Water | 0.8 | 420 | 280;350 | Spherical | TEM | JEOL | ? | ? | ? | 8 | ? | -30 | 8 | ELS | Zeta sizer, Malvern | 15 | 2 | TEM | JEOL | ? | ? | ? | ? | 12 | 3 | DLS | Zeta sizer Malvern | ? | ? | ? | ? | ? | ? | ? | ? | ? | 0.05 | mg/mL | ? | ? | 48 | 37 | Agar | ? | ? | 100 | ? | % | CFU assay | 0.05 | mg/mL | 48 | In vitro | Epithelium | MCF-7 | Cancer cells | Human breast | 5000 | 96 | Survival assay | Cell viability | 85.2459 | ? | % | no | no
De Matteis et al, Cultivar-Dependent Anticancer and Antibacterial Properties of Silver Nanoparticles Synthesized Using Leaves of Different Olea Europaea Trees, Nanomaterials 2019, 9, 1544 | De Matteis | 2019 | 10.3390/nano9111544 | phytosynthesis | single | Heating | 60 | ? | No | No | No | No | 0 | 0.75 | 105 | AgNO3 | ? | ? | 1 | mM | Leaves extract of Olea Europaea (Carolea) | plant | Leaves extract | organic | Leaves extract of Olea Europaea (Carolea) | plant | Leaves extract | organic | ? | ? | ? | ? | 5 | mL | ? | ? | precursor;reducing | AB | ? | ? | ? | ? | ? | ? | ? | ? | ? | washed | centrifugation | 12000 | rpm | 30 | no | no | no | Water | 1.1 | 417 | 280;350 | Spherical | TEM | JEOL | ? | ? | ? | 8 | ? | -18 | 2 | ELS | Zeta sizer, Malvern | 23 | 7 | TEM | JEOL | ? | ? | ? | ? | 20 | 8 | DLS | Zeta sizer Malvern | ? | ? | ? | ? | ? | ? | ? | ? | ? | 0.05 | mg/mL | ? | ? | 48 | 37 | Agar | ? | ? | 96.42857 | ? | % | CFU assay | 0.05 | mg/mL | 48 | In vitro | Epithelium | MCF-7 | Cancer cells | Human breast | 5000 | 96 | Survival assay | Cell viability | 73.77049 | ? | % | no | no
De Matteis et al, Cultivar-Dependent Anticancer and Antibacterial Properties of Silver Nanoparticles Synthesized Using Leaves of Different Olea Europaea Trees, Nanomaterials 2019, 9, 1544 | De Matteis | 2019 | 10.3390/nano9111544 | phytosynthesis | single | Heating | 60 | ? | No | No | No | No | 0 | 0.75 | 105 | AgNO3 | ? | ? | 1 | mM | Leaves extract of Laurus nobilis | plant | Leaves extract | organic | Leaves extract of Laurus nobilis | plant | Leaves extract | organic | ? | ? | ? | ? | 5 | mL | ? | ? | precursor;reducing | AB | ? | ? | ? | ? | ? | ? | ? | ? | ? | washed | centrifugation | 12000 | rpm | 30 | no | no | no | Water | 0.7 | 415 | 280;350 | Spherical | TEM | JEOL | ? | ? | ? | 8 | ? | -25 | 2 | ELS | Zeta sizer, Malvern | 20 | 8 | TEM | JEOL | ? | ? | ? | ? | 22 | 6 | DLS | Zeta sizer Malvern | ? | ? | ? | ? | ? | ? | ? | ? | ? | 0.05 | mg/mL | ? | ? | 48 | 37 | Agar | ? | ? | 89.28571 | ? | % | CFU assay | 0.05 | mg/mL | 48 | In vitro | Epithelium | MCF-7 | Cancer cells | Human breast | 5000 | 96 | Survival assay | Cell viability | 68.85246 | ? | % | no | no
De Matteis et al, Cultivar-Dependent Anticancer and Antibacterial Properties of Silver Nanoparticles Synthesized Using Leaves of Different Olea Europaea Trees, Nanomaterials 2019, 9, 1544 | De Matteis | 2019 | 10.3390/nano9111544 | phytosynthesis | single | Heating | 60 | ? | No | No | No | No | 0 | 0.75 | 105 | AgNO3 | ? | ? | 1 | mM | Leaves extract of Olea Europaea (Leccino) | plant | Leaves extract | organic | Leaves extract of Olea Europaea (Leccino) | plant | Leaves extract | organic | ? | ? | ? | ? | 5 | mL | ? | ? | precursor;reducing | AB | ? | ? | ? | ? | ? | ? | ? | ? | ? | washed | centrifugation | 12000 | rpm | 30 | no | no | no | Water | 1.9 | 463 | 280;350 | Quasispherical | TEM | JEOL | ? | ? | ? | 7 | ? | -15 | 5 | ELS | Zeta sizer, Malvern | 35 | 8 | TEM | JEOL | ? | ? | ? | ? | 31 | 9 | DLS | Zeta sizer Malvern | ? | ? | ? | ? | ? | ? | ? | ? | ? | 0.05 | mg/mL | ? | ? | 48 | 37 | Agar | ? | ? | 57.14286 | ? | % | CFU assay | 0.02 | mg/mL | 96 | In vitro | Epithelium | MCF-7 | Cancer cells | Human breast | 5000 | 96 | Survival assay | Cell viability | 75 | ? | % | no | no
De Matteis et al, Cultivar-Dependent Anticancer and Antibacterial Properties of Silver Nanoparticles Synthesized Using Leaves of Different Olea Europaea Trees, Nanomaterials 2019, 9, 1544 | De Matteis | 2019 | 10.3390/nano9111544 | phytosynthesis | single | Heating | 60 | ? | No | No | No | No | 0 | 0.75 | 105 | AgNO3 | ? | ? | 1 | mM | Leaves extract of Olea Europaea (Carolea) | plant | Leaves extract | organic | Leaves extract of Olea Europaea (Carolea) | plant | Leaves extract | organic | ? | ? | ? | ? | 5 | mL | ? | ? | precursor;reducing | AB | ? | ? | ? | ? | ? | ? | ? | ? | ? | washed | centrifugation | 12000 | rpm | 30 | no | no | no | Water | 2.3 | 458 | 280;350 | Triangular;hexagonal | TEM | JEOL | ? | ? | ? | 7 | ? | -20 | 3 | ELS | Zeta sizer, Malvern | 60 | 11 | TEM | JEOL | ? | ? | ? | ? | 58 | 14 | DLS | Zeta sizer Malvern | ? | ? | ? | ? | ? | ? | ? | ? | ? | 0.05 | mg/mL | ? | ? | 48 | 37 | Agar | ? | ? | 78.57143 | ? | % | CFU assay | 0.02 | mg/mL | 96 | In vitro | Epithelium | MCF-7 | Cancer cells | Human breast | 5000 | 96 | Survival assay | Cell viability | 58.33333 | ? | % | no | no
De Matteis et al, Cultivar-Dependent Anticancer and Antibacterial Properties of Silver Nanoparticles Synthesized Using Leaves of Different Olea Europaea Trees, Nanomaterials 2019, 9, 1544 | De Matteis | 2019 | 10.3390/nano9111544 | phytosynthesis | single | Heating | 60 | ? | No | No | No | No | 0 | 0.75 | 105 | AgNO3 | ? | ? | 1 | mM | Leaves extract of Olea Europaea (Leccino) | plant | Leaves extract | organic | Leaves extract of Olea Europaea (Leccino) | plant | Leaves extract | organic | ? | ? | ? | ? | 5 | mL | ? | ? | precursor;reducing | AB | ? | ? | ? | ? | ? | ? | ? | ? | ? | washed | centrifugation | 12000 | rpm | 30 | no | no | no | Water | 0.8 | 420 | 280;350 | Spherical | TEM | JEOL | ? | ? | ? | 8 | ? | -30 | 8 | ELS | Zeta sizer, Malvern | 15 | 2 | TEM | JEOL | ? | ? | ? | ? | 12 | 3 | DLS | Zeta sizer Malvern | ? | ? | ? | ? | ? | ? | ? | ? | ? | 0.05 | mg/mL | ? | ? | 48 | 37 | Agar | ? | ? | 100 | ? | % | CFU assay | 0.02 | mg/mL | 96 | In vitro | Epithelium | MCF-7 | Cancer cells | Human breast | 5000 | 96 | Survival assay | Cell viability | 78.68852 | ? | % | no | no
De Matteis et al, Cultivar-Dependent Anticancer and Antibacterial Properties of Silver Nanoparticles Synthesized Using Leaves of Different Olea Europaea Trees, Nanomaterials 2019, 9, 1544 | De Matteis | 2019 | 10.3390/nano9111544 | phytosynthesis | single | Heating | 60 | ? | No | No | No | No | 0 | 0.75 | 105 | AgNO3 | ? | ? | 1 | mM | Leaves extract of Olea Europaea (Carolea) | plant | Leaves extract | organic | Leaves extract of Olea Europaea (Carolea) | plant | Leaves extract | organic | ? | ? | ? | ? | 5 | mL | ? | ? | precursor;reducing | AB | ? | ? | ? | ? | ? | ? | ? | ? | ? | washed | centrifugation | 12000 | rpm | 30 | no | no | no | Water | 1.1 | 417 | 280;350 | Spherical | TEM | JEOL | ? | ? | ? | 8 | ? | -18 | 2 | ELS | Zeta sizer, Malvern | 23 | 7 | TEM | JEOL | ? | ? | ? | ? | 20 | 8 | DLS | Zeta sizer Malvern | ? | ? | ? | ? | ? | ? | ? | ? | ? | 0.05 | mg/mL | ? | ? | 48 | 37 | Agar | ? | ? | 96.42857 | ? | % | CFU assay | 0.02 | mg/mL | 96 | In vitro | Epithelium | MCF-7 | Cancer cells | Human breast | 5000 | 96 | Survival assay | Cell viability | 75.40984 | ? | % | no | no
De Matteis et al, Cultivar-Dependent Anticancer and Antibacterial Properties of Silver Nanoparticles Synthesized Using Leaves of Different Olea Europaea Trees, Nanomaterials 2019, 9, 1544 | De Matteis | 2019 | 10.3390/nano9111544 | phytosynthesis | single | Heating | 60 | ? | No | No | No | No | 0 | 0.75 | 105 | AgNO3 | ? | ? | 1 | mM | Leaves extract of Laurus nobilis | plant | Leaves extract | organic | Leaves extract of Laurus nobilis | plant | Leaves extract | organic | ? | ? | ? | ? | 5 | mL | ? | ? | precursor;reducing | AB | ? | ? | ? | ? | ? | ? | ? | ? | ? | washed | centrifugation | 12000 | rpm | 30 | no | no | no | Water | 0.7 | 415 | 280;350 | Spherical | TEM | JEOL | ? | ? | ? | 8 | ? | -25 | 2 | ELS | Zeta sizer, Malvern | 20 | 8 | TEM | JEOL | ? | ? | ? | ? | 22 | 6 | DLS | Zeta sizer Malvern | ? | ? | ? | ? | ? | ? | ? | ? | ? | 0.05 | mg/mL | ? | ? | 48 | 37 | Agar | ? | ? | 89.28571 | ? | % | CFU assay | 0.02 | mg/mL | 96 | In vitro | Epithelium | MCF-7 | Cancer cells | Human breast | 5000 | 96 | Survival assay | Cell viability | 68.85246 | ? | % | no | no
De Matteis et al, Cultivar-Dependent Anticancer and Antibacterial Properties of Silver Nanoparticles Synthesized Using Leaves of Different Olea Europaea Trees, Nanomaterials 2019, 9, 1544 | De Matteis | 2019 | 10.3390/nano9111544 | phytosynthesis | single | Heating | 60 | ? | No | No | No | No | 0 | 0.75 | 105 | AgNO3 | ? | ? | 1 | mM | Leaves extract of Olea Europaea (Leccino) | plant | Leaves extract | organic | Leaves extract of Olea Europaea (Leccino) | plant | Leaves extract | organic | ? | ? | ? | ? | 5 | mL | ? | ? | precursor;reducing | AB | ? | ? | ? | ? | ? | ? | ? | ? | ? | washed | centrifugation | 12000 | rpm | 30 | no | no | no | Water | 1.9 | 463 | 280;350 | Quasispherical | TEM | JEOL | ? | ? | ? | 7 | ? | -15 | 5 | ELS | Zeta sizer, Malvern | 35 | 8 | TEM | JEOL | ? | ? | ? | ? | 31 | 9 | DLS | Zeta sizer Malvern | ? | ? | ? | ? | ? | ? | ? | ? | ? | 0.05 | mg/mL | ? | ? | 48 | 37 | Agar | ? | ? | 57.14286 | ? | % | CFU assay | 0.05 | mg/mL | 96 | In vitro | Epithelium | MCF-7 | Cancer cells | Human breast | 5000 | 96 | Survival assay | Cell viability | 65 | ? | % | no | no
De Matteis et al, Cultivar-Dependent Anticancer and Antibacterial Properties of Silver Nanoparticles Synthesized Using Leaves of Different Olea Europaea Trees, Nanomaterials 2019, 9, 1544 | De Matteis | 2019 | 10.3390/nano9111544 | phytosynthesis | single | Heating | 60 | ? | No | No | No | No | 0 | 0.75 | 105 | AgNO3 | ? | ? | 1 | mM | Leaves extract of Olea Europaea (Carolea) | plant | Leaves extract | organic | Leaves extract of Olea Europaea (Carolea) | plant | Leaves extract | organic | ? | ? | ? | ? | 5 | mL | ? | ? | precursor;reducing | AB | ? | ? | ? | ? | ? | ? | ? | ? | ? | washed | centrifugation | 12000 | rpm | 30 | no | no | no | Water | 2.3 | 458 | 280;350 | Triangular;hexagonal | TEM | JEOL | ? | ? | ? | 7 | ? | -20 | 3 | ELS | Zeta sizer, Malvern | 60 | 11 | TEM | JEOL | ? | ? | ? | ? | 58 | 14 | DLS | Zeta sizer Malvern | ? | ? | ? | ? | ? | ? | ? | ? | ? | 0.05 | mg/mL | ? | ? | 48 | 37 | Agar | ? | ? | 78.57143 | ? | % | CFU assay | 0.05 | mg/mL | 96 | In vitro | Epithelium | MCF-7 | Cancer cells | Human breast | 5000 | 96 | Survival assay | Cell viability | 48.33333 | ? | % | no | no
De Matteis et al, Cultivar-Dependent Anticancer and Antibacterial Properties of Silver Nanoparticles Synthesized Using Leaves of Different Olea Europaea Trees, Nanomaterials 2019, 9, 1544 | De Matteis | 2019 | 10.3390/nano9111544 | phytosynthesis | single | Heating | 60 | ? | No | No | No | No | 0 | 0.75 | 105 | AgNO3 | ? | ? | 1 | mM | Leaves extract of Olea Europaea (Leccino) | plant | Leaves extract | organic | Leaves extract of Olea Europaea (Leccino) | plant | Leaves extract | organic | ? | ? | ? | ? | 5 | mL | ? | ? | precursor;reducing | AB | ? | ? | ? | ? | ? | ? | ? | ? | ? | washed | centrifugation | 12000 | rpm | 30 | no | no | no | Water | 0.8 | 420 | 280;350 | Spherical | TEM | JEOL | ? | ? | ? | 8 | ? | -30 | 8 | ELS | Zeta sizer, Malvern | 15 | 2 | TEM | JEOL | ? | ? | ? | ? | 12 | 3 | DLS | Zeta sizer Malvern | ? | ? | ? | ? | ? | ? | ? | ? | ? | 0.05 | mg/mL | ? | ? | 48 | 37 | Agar | ? | ? | 100 | ? | % | CFU assay | 0.05 | mg/mL | 96 | In vitro | Epithelium | MCF-7 | Cancer cells | Human breast | 5000 | 96 | Survival assay | Cell viability | 72.13115 | ? | % | no | no
De Matteis et al, Cultivar-Dependent Anticancer and Antibacterial Properties of Silver Nanoparticles Synthesized Using Leaves of Different Olea Europaea Trees, Nanomaterials 2019, 9, 1544 | De Matteis | 2019 | 10.3390/nano9111544 | phytosynthesis | single | Heating | 60 | ? | No | No | No | No | 0 | 0.75 | 105 | AgNO3 | ? | ? | 1 | mM | Leaves extract of Olea Europaea (Carolea) | plant | Leaves extract | organic | Leaves extract of Olea Europaea (Carolea) | plant | Leaves extract | organic | ? | ? | ? | ? | 5 | mL | ? | ? | precursor;reducing | AB | ? | ? | ? | ? | ? | ? | ? | ? | ? | washed | centrifugation | 12000 | rpm | 30 | no | no | no | Water | 1.1 | 417 | 280;350 | Spherical | TEM | JEOL | ? | ? | ? | 8 | ? | -18 | 2 | ELS | Zeta sizer, Malvern | 23 | 7 | TEM | JEOL | ? | ? | ? | ? | 20 | 8 | DLS | Zeta sizer Malvern | ? | ? | ? | ? | ? | ? | ? | ? | ? | 0.05 | mg/mL | ? | ? | 48 | 37 | Agar | ? | ? | 96.42857 | ? | % | CFU assay | 0.05 | mg/mL | 96 | In vitro | Epithelium | MCF-7 | Cancer cells | Human breast | 5000 | 96 | Survival assay | Cell viability | 70.4918 | ? | % | no | no
De Matteis et al, Cultivar-Dependent Anticancer and Antibacterial Properties of Silver Nanoparticles Synthesized Using Leaves of Different Olea Europaea Trees, Nanomaterials 2019, 9, 1544 | De Matteis | 2019 | 10.3390/nano9111544 | phytosynthesis | single | Heating | 60 | ? | No | No | No | No | 0 | 0.75 | 105 | AgNO3 | ? | ? | 1 | mM | Leaves extract of Laurus nobilis | plant | Leaves extract | organic | Leaves extract of Laurus nobilis | plant | Leaves extract | organic | ? | ? | ? | ? | 5 | mL | ? | ? | precursor;reducing | AB | ? | ? | ? | ? | ? | ? | ? | ? | ? | washed | centrifugation | 12000 | rpm | 30 | no | no | no | Water | 0.7 | 415 | 280;350 | Spherical | TEM | JEOL | ? | ? | ? | 8 | ? | -25 | 2 | ELS | Zeta sizer, Malvern | 20 | 8 | TEM | JEOL | ? | ? | ? | ? | 22 | 6 | DLS | Zeta sizer Malvern | ? | ? | ? | ? | ? | ? | ? | ? | ? | 0.05 | mg/mL | ? | ? | 48 | 37 | Agar | ? | ? | 89.28571 | ? | % | CFU assay | 0.05 | mg/mL | 96 | In vitro | Epithelium | MCF-7 | Cancer cells | Human breast | 5000 | 96 | Survival assay | Cell viability | 72.13115 | ? | % | no | no
De Matteis et al, Cultivar-Dependent Anticancer and Antibacterial Properties of Silver Nanoparticles Synthesized Using Leaves of Different Olea Europaea Trees, Nanomaterials 2019, 9, 1544 | De Matteis | 2019 | 10.3390/nano9111544 | phytosynthesis | single | Heating | 60 | ? | No | No | No | No | 0 | 0.75 | 105 | AgNO3 | ? | ? | 1 | mM | Leaves extract of Olea Europaea (Leccino) | plant | Leaves extract | organic | Leaves extract of Olea Europaea (Leccino) | plant | Leaves extract | organic | ? | ? | ? | ? | 5 | mL | ? | ? | precursor;reducing | AB | ? | ? | ? | ? | ? | ? | ? | ? | ? | washed | centrifugation | 12000 | rpm | 30 | no | no | no | Water | 1.9 | 463 | 280;350 | Quasispherical | TEM | JEOL | ? | ? | ? | 7 | ? | -15 | 5 | ELS | Zeta sizer, Malvern | 35 | 8 | TEM | JEOL | ? | ? | ? | ? | 31 | 9 | DLS | Zeta sizer Malvern | ? | ? | ? | ? | ? | ? | ? | ? | ? | 0.05 | mg/mL | ? | ? | 48 | 37 | Agar | ? | ? | 57.14286 | ? | % | CFU assay | 0.02 | mg/mL | 48 | In vitro | Epithelium | HeLa | Cancer cells | Human cervix | 5000 | 96 | Survival assay | Cell viability | 91.66667 | ? | % | no | no
De Matteis et al, Cultivar-Dependent Anticancer and Antibacterial Properties of Silver Nanoparticles Synthesized Using Leaves of Different Olea Europaea Trees, Nanomaterials 2019, 9, 1544 | De Matteis | 2019 | 10.3390/nano9111544 | phytosynthesis | single | Heating | 60 | ? | No | No | No | No | 0 | 0.75 | 105 | AgNO3 | ? | ? | 1 | mM | Leaves extract of Olea Europaea (Carolea) | plant | Leaves extract | organic | Leaves extract of Olea Europaea (Carolea) | plant | Leaves extract | organic | ? | ? | ? | ? | 5 | mL | ? | ? | precursor;reducing | AB | ? | ? | ? | ? | ? | ? | ? | ? | ? | washed | centrifugation | 12000 | rpm | 30 | no | no | no | Water | 2.3 | 458 | 280;350 | Triangular;hexagonal | TEM | JEOL | ? | ? | ? | 7 | ? | -20 | 3 | ELS | Zeta sizer, Malvern | 60 | 11 | TEM | JEOL | ? | ? | ? | ? | 58 | 14 | DLS | Zeta sizer Malvern | ? | ? | ? | ? | ? | ? | ? | ? | ? | 0.05 | mg/mL | ? | ? | 48 | 37 | Agar | ? | ? | 78.57143 | ? | % | CFU assay | 0.02 | mg/mL | 48 | In vitro | Epithelium | HeLa | Cancer cells | Human cervix | 5000 | 96 | Survival assay | Cell viability | 70 | ? | % | no | no
De Matteis et al, Cultivar-Dependent Anticancer and Antibacterial Properties of Silver Nanoparticles Synthesized Using Leaves of Different Olea Europaea Trees, Nanomaterials 2019, 9, 1544 | De Matteis | 2019 | 10.3390/nano9111544 | phytosynthesis | single | Heating | 60 | ? | No | No | No | No | 0 | 0.75 | 105 | AgNO3 | ? | ? | 1 | mM | Leaves extract of Olea Europaea (Leccino) | plant | Leaves extract | organic | Leaves extract of Olea Europaea (Leccino) | plant | Leaves extract | organic | ? | ? | ? | ? | 5 | mL | ? | ? | precursor;reducing | AB | ? | ? | ? | ? | ? | ? | ? | ? | ? | washed | centrifugation | 12000 | rpm | 30 | no | no | no | Water | 0.8 | 420 | 280;350 | Spherical | TEM | JEOL | ? | ? | ? | 8 | ? | -30 | 8 | ELS | Zeta sizer, Malvern | 15 | 2 | TEM | JEOL | ? | ? | ? | ? | 12 | 3 | DLS | Zeta sizer Malvern | ? | ? | ? | ? | ? | ? | ? | ? | ? | 0.05 | mg/mL | ? | ? | 48 | 37 | Agar | ? | ? | 100 | ? | % | CFU assay | 0.02 | mg/mL | 48 | In vitro | Epithelium | HeLa | Cancer cells | Human cervix | 5000 | 96 | Survival assay | Cell viability | 90.16393 | ? | % | no | no
De Matteis et al, Cultivar-Dependent Anticancer and Antibacterial Properties of Silver Nanoparticles Synthesized Using Leaves of Different Olea Europaea Trees, Nanomaterials 2019, 9, 1544 | De Matteis | 2019 | 10.3390/nano9111544 | phytosynthesis | single | Heating | 60 | ? | No | No | No | No | 0 | 0.75 | 105 | AgNO3 | ? | ? | 1 | mM | Leaves extract of Olea Europaea (Carolea) | plant | Leaves extract | organic | Leaves extract of Olea Europaea (Carolea) | plant | Leaves extract | organic | ? | ? | ? | ? | 5 | mL | ? | ? | precursor;reducing | AB | ? | ? | ? | ? | ? | ? | ? | ? | ? | washed | centrifugation | 12000 | rpm | 30 | no | no | no | Water | 1.1 | 417 | 280;350 | Spherical | TEM | JEOL | ? | ? | ? | 8 | ? | -18 | 2 | ELS | Zeta sizer, Malvern | 23 | 7 | TEM | JEOL | ? | ? | ? | ? | 20 | 8 | DLS | Zeta sizer Malvern | ? | ? | ? | ? | ? | ? | ? | ? | ? | 0.05 | mg/mL | ? | ? | 48 | 37 | Agar | ? | ? | 96.42857 | ? | % | CFU assay | 0.02 | mg/mL | 48 | In vitro | Epithelium | HeLa | Cancer cells | Human cervix | 5000 | 96 | Survival assay | Cell viability | 77.04918 | ? | % | no | no
De Matteis et al, Cultivar-Dependent Anticancer and Antibacterial Properties of Silver Nanoparticles Synthesized Using Leaves of Different Olea Europaea Trees, Nanomaterials 2019, 9, 1544 | De Matteis | 2019 | 10.3390/nano9111544 | phytosynthesis | single | Heating | 60 | ? | No | No | No | No | 0 | 0.75 | 105 | AgNO3 | ? | ? | 1 | mM | Leaves extract of Laurus nobilis | plant | Leaves extract | organic | Leaves extract of Laurus nobilis | plant | Leaves extract | organic | ? | ? | ? | ? | 5 | mL | ? | ? | precursor;reducing | AB | ? | ? | ? | ? | ? | ? | ? | ? | ? | washed | centrifugation | 12000 | rpm | 30 | no | no | no | Water | 0.7 | 415 | 280;350 | Spherical | TEM | JEOL | ? | ? | ? | 8 | ? | -25 | 2 | ELS | Zeta sizer, Malvern | 20 | 8 | TEM | JEOL | ? | ? | ? | ? | 22 | 6 | DLS | Zeta sizer Malvern | ? | ? | ? | ? | ? | ? | ? | ? | ? | 0.05 | mg/mL | ? | ? | 48 | 37 | Agar | ? | ? | 89.28571 | ? | % | CFU assay | 0.02 | mg/mL | 48 | In vitro | Epithelium | HeLa | Cancer cells | Human cervix | 5000 | 96 | Survival assay | Cell viability | 70.4918 | ? | % | no | no
De Matteis et al, Cultivar-Dependent Anticancer and Antibacterial Properties of Silver Nanoparticles Synthesized Using Leaves of Different Olea Europaea Trees, Nanomaterials 2019, 9, 1544 | De Matteis | 2019 | 10.3390/nano9111544 | phytosynthesis | single | Heating | 60 | ? | No | No | No | No | 0 | 0.75 | 105 | AgNO3 | ? | ? | 1 | mM | Leaves extract of Olea Europaea (Leccino) | plant | Leaves extract | organic | Leaves extract of Olea Europaea (Leccino) | plant | Leaves extract | organic | ? | ? | ? | ? | 5 | mL | ? | ? | precursor;reducing | AB | ? | ? | ? | ? | ? | ? | ? | ? | ? | washed | centrifugation | 12000 | rpm | 30 | no | no | no | Water | 1.9 | 463 | 280;350 | Quasispherical | TEM | JEOL | ? | ? | ? | 7 | ? | -15 | 5 | ELS | Zeta sizer, Malvern | 35 | 8 | TEM | JEOL | ? | ? | ? | ? | 31 | 9 | DLS | Zeta sizer Malvern | ? | ? | ? | ? | ? | ? | ? | ? | ? | 0.05 | mg/mL | ? | ? | 48 | 37 | Agar | ? | ? | 57.14286 | ? | % | CFU assay | 0.05 | mg/mL | 48 | In vitro | Epithelium | HeLa | Cancer cells | Human cervix | 5000 | 96 | Survival assay | Cell viability | 76.66667 | ? | % | no | no
De Matteis et al, Cultivar-Dependent Anticancer and Antibacterial Properties of Silver Nanoparticles Synthesized Using Leaves of Different Olea Europaea Trees, Nanomaterials 2019, 9, 1544 | De Matteis | 2019 | 10.3390/nano9111544 | phytosynthesis | single | Heating | 60 | ? | No | No | No | No | 0 | 0.75 | 105 | AgNO3 | ? | ? | 1 | mM | Leaves extract of Olea Europaea (Carolea) | plant | Leaves extract | organic | Leaves extract of Olea Europaea (Carolea) | plant | Leaves extract | organic | ? | ? | ? | ? | 5 | mL | ? | ? | precursor;reducing | AB | ? | ? | ? | ? | ? | ? | ? | ? | ? | washed | centrifugation | 12000 | rpm | 30 | no | no | no | Water | 2.3 | 458 | 280;350 | Triangular;hexagonal | TEM | JEOL | ? | ? | ? | 7 | ? | -20 | 3 | ELS | Zeta sizer, Malvern | 60 | 11 | TEM | JEOL | ? | ? | ? | ? | 58 | 14 | DLS | Zeta sizer Malvern | ? | ? | ? | ? | ? | ? | ? | ? | ? | 0.05 | mg/mL | ? | ? | 48 | 37 | Agar | ? | ? | 78.57143 | ? | % | CFU assay | 0.05 | mg/mL | 48 | In vitro | Epithelium | HeLa | Cancer cells | Human cervix | 5000 | 96 | Survival assay | Cell viability | 65 | ? | % | no | no
De Matteis et al, Cultivar-Dependent Anticancer and Antibacterial Properties of Silver Nanoparticles Synthesized Using Leaves of Different Olea Europaea Trees, Nanomaterials 2019, 9, 1544 | De Matteis | 2019 | 10.3390/nano9111544 | phytosynthesis | single | Heating | 60 | ? | No | No | No | No | 0 | 0.75 | 105 | AgNO3 | ? | ? | 1 | mM | Leaves extract of Olea Europaea (Leccino) | plant | Leaves extract | organic | Leaves extract of Olea Europaea (Leccino) | plant | Leaves extract | organic | ? | ? | ? | ? | 5 | mL | ? | ? | precursor;reducing | AB | ? | ? | ? | ? | ? | ? | ? | ? | ? | washed | centrifugation | 12000 | rpm | 30 | no | no | no | Water | 0.8 | 420 | 280;350 | Spherical | TEM | JEOL | ? | ? | ? | 8 | ? | -30 | 8 | ELS | Zeta sizer, Malvern | 15 | 2 | TEM | JEOL | ? | ? | ? | ? | 12 | 3 | DLS | Zeta sizer Malvern | ? | ? | ? | ? | ? | ? | ? | ? | ? | 0.05 | mg/mL | ? | ? | 48 | 37 | Agar | ? | ? | 100 | ? | % | CFU assay | 0.05 | mg/mL | 48 | In vitro | Epithelium | HeLa | Cancer cells | Human cervix | 5000 | 96 | Survival assay | Cell viability | 83.60656 | ? | % | no | no
De Matteis et al, Cultivar-Dependent Anticancer and Antibacterial Properties of Silver Nanoparticles Synthesized Using Leaves of Different Olea Europaea Trees, Nanomaterials 2019, 9, 1544 | De Matteis | 2019 | 10.3390/nano9111544 | phytosynthesis | single | Heating | 60 | ? | No | No | No | No | 0 | 0.75 | 105 | AgNO3 | ? | ? | 1 | mM | Leaves extract of Olea Europaea (Carolea) | plant | Leaves extract | organic | Leaves extract of Olea Europaea (Carolea) | plant | Leaves extract | organic | ? | ? | ? | ? | 5 | mL | ? | ? | precursor;reducing | AB | ? | ? | ? | ? | ? | ? | ? | ? | ? | washed | centrifugation | 12000 | rpm | 30 | no | no | no | Water | 1.1 | 417 | 280;350 | Spherical | TEM | JEOL | ? | ? | ? | 8 | ? | -18 | 2 | ELS | Zeta sizer, Malvern | 23 | 7 | TEM | JEOL | ? | ? | ? | ? | 20 | 8 | DLS | Zeta sizer Malvern | ? | ? | ? | ? | ? | ? | ? | ? | ? | 0.05 | mg/mL | ? | ? | 48 | 37 | Agar | ? | ? | 96.42857 | ? | % | CFU assay | 0.05 | mg/mL | 48 | In vitro | Epithelium | HeLa | Cancer cells | Human cervix | 5000 | 96 | Survival assay | Cell viability | 72.13115 | ? | % | no | no
De Matteis et al, Cultivar-Dependent Anticancer and Antibacterial Properties of Silver Nanoparticles Synthesized Using Leaves of Different Olea Europaea Trees, Nanomaterials 2019, 9, 1544 | De Matteis | 2019 | 10.3390/nano9111544 | phytosynthesis | single | Heating | 60 | ? | No | No | No | No | 0 | 0.75 | 105 | AgNO3 | ? | ? | 1 | mM | Leaves extract of Laurus nobilis | plant | Leaves extract | organic | Leaves extract of Laurus nobilis | plant | Leaves extract | organic | ? | ? | ? | ? | 5 | mL | ? | ? | precursor;reducing | AB | ? | ? | ? | ? | ? | ? | ? | ? | ? | washed | centrifugation | 12000 | rpm | 30 | no | no | no | Water | 0.7 | 415 | 280;350 | Spherical | TEM | JEOL | ? | ? | ? | 8 | ? | -25 | 2 | ELS | Zeta sizer, Malvern | 20 | 8 | TEM | JEOL | ? | ? | ? | ? | 22 | 6 | DLS | Zeta sizer Malvern | ? | ? | ? | ? | ? | ? | ? | ? | ? | 0.05 | mg/mL | ? | ? | 48 | 37 | Agar | ? | ? | 89.28571 | ? | % | CFU assay | 0.05 | mg/mL | 48 | In vitro | Epithelium | HeLa | Cancer cells | Human cervix | 5000 | 96 | Survival assay | Cell viability | 67.21311 | ? | % | no | no
De Matteis et al, Cultivar-Dependent Anticancer and Antibacterial Properties of Silver Nanoparticles Synthesized Using Leaves of Different Olea Europaea Trees, Nanomaterials 2019, 9, 1544 | De Matteis | 2019 | 10.3390/nano9111544 | phytosynthesis | single | Heating | 60 | ? | No | No | No | No | 0 | 0.75 | 105 | AgNO3 | ? | ? | 1 | mM | Leaves extract of Olea Europaea (Leccino) | plant | Leaves extract | organic | Leaves extract of Olea Europaea (Leccino) | plant | Leaves extract | organic | ? | ? | ? | ? | 5 | mL | ? | ? | precursor;reducing | AB | ? | ? | ? | ? | ? | ? | ? | ? | ? | washed | centrifugation | 12000 | rpm | 30 | no | no | no | Water | 1.9 | 463 | 280;350 | Quasispherical | TEM | JEOL | ? | ? | ? | 7 | ? | -15 | 5 | ELS | Zeta sizer, Malvern | 35 | 8 | TEM | JEOL | ? | ? | ? | ? | 31 | 9 | DLS | Zeta sizer Malvern | ? | ? | ? | ? | ? | ? | ? | ? | ? | 0.05 | mg/mL | ? | ? | 48 | 37 | Agar | ? | ? | 57.14286 | ? | % | CFU assay | 0.02 | mg/mL | 96 | In vitro | Epithelium | HeLa | Cancer cells | Human cervix | 5000 | 96 | Survival assay | Cell viability | 73.33333 | ? | % | no | no
De Matteis et al, Cultivar-Dependent Anticancer and Antibacterial Properties of Silver Nanoparticles Synthesized Using Leaves of Different Olea Europaea Trees, Nanomaterials 2019, 9, 1544 | De Matteis | 2019 | 10.3390/nano9111544 | phytosynthesis | single | Heating | 60 | ? | No | No | No | No | 0 | 0.75 | 105 | AgNO3 | ? | ? | 1 | mM | Leaves extract of Olea Europaea (Carolea) | plant | Leaves extract | organic | Leaves extract of Olea Europaea (Carolea) | plant | Leaves extract | organic | ? | ? | ? | ? | 5 | mL | ? | ? | precursor;reducing | AB | ? | ? | ? | ? | ? | ? | ? | ? | ? | washed | centrifugation | 12000 | rpm | 30 | no | no | no | Water | 2.3 | 458 | 280;350 | Triangular;hexagonal | TEM | JEOL | ? | ? | ? | 7 | ? | -20 | 3 | ELS | Zeta sizer, Malvern | 60 | 11 | TEM | JEOL | ? | ? | ? | ? | 58 | 14 | DLS | Zeta sizer Malvern | ? | ? | ? | ? | ? | ? | ? | ? | ? | 0.05 | mg/mL | ? | ? | 48 | 37 | Agar | ? | ? | 78.57143 | ? | % | CFU assay | 0.02 | mg/mL | 96 | In vitro | Epithelium | HeLa | Cancer cells | Human cervix | 5000 | 96 | Survival assay | Cell viability | 43.33333 | ? | % | no | no
De Matteis et al, Cultivar-Dependent Anticancer and Antibacterial Properties of Silver Nanoparticles Synthesized Using Leaves of Different Olea Europaea Trees, Nanomaterials 2019, 9, 1544 | De Matteis | 2019 | 10.3390/nano9111544 | phytosynthesis | single | Heating | 60 | ? | No | No | No | No | 0 | 0.75 | 105 | AgNO3 | ? | ? | 1 | mM | Leaves extract of Olea Europaea (Leccino) | plant | Leaves extract | organic | Leaves extract of Olea Europaea (Leccino) | plant | Leaves extract | organic | ? | ? | ? | ? | 5 | mL | ? | ? | precursor;reducing | AB | ? | ? | ? | ? | ? | ? | ? | ? | ? | washed | centrifugation | 12000 | rpm | 30 | no | no | no | Water | 0.8 | 420 | 280;350 | Spherical | TEM | JEOL | ? | ? | ? | 8 | ? | -30 | 8 | ELS | Zeta sizer, Malvern | 15 | 2 | TEM | JEOL | ? | ? | ? | ? | 12 | 3 | DLS | Zeta sizer Malvern | ? | ? | ? | ? | ? | ? | ? | ? | ? | 0.05 | mg/mL | ? | ? | 48 | 37 | Agar | ? | ? | 100 | ? | % | CFU assay | 0.02 | mg/mL | 96 | In vitro | Epithelium | HeLa | Cancer cells | Human cervix | 5000 | 96 | Survival assay | Cell viability | 78.68852 | ? | % | no | no
De Matteis et al, Cultivar-Dependent Anticancer and Antibacterial Properties of Silver Nanoparticles Synthesized Using Leaves of Different Olea Europaea Trees, Nanomaterials 2019, 9, 1544 | De Matteis | 2019 | 10.3390/nano9111544 | phytosynthesis | single | Heating | 60 | ? | No | No | No | No | 0 | 0.75 | 105 | AgNO3 | ? | ? | 1 | mM | Leaves extract of Olea Europaea (Carolea) | plant | Leaves extract | organic | Leaves extract of Olea Europaea (Carolea) | plant | Leaves extract | organic | ? | ? | ? | ? | 5 | mL | ? | ? | precursor;reducing | AB | ? | ? | ? | ? | ? | ? | ? | ? | ? | washed | centrifugation | 12000 | rpm | 30 | no | no | no | Water | 1.1 | 417 | 280;350 | Spherical | TEM | JEOL | ? | ? | ? | 8 | ? | -18 | 2 | ELS | Zeta sizer, Malvern | 23 | 7 | TEM | JEOL | ? | ? | ? | ? | 20 | 8 | DLS | Zeta sizer Malvern | ? | ? | ? | ? | ? | ? | ? | ? | ? | 0.05 | mg/mL | ? | ? | 48 | 37 | Agar | ? | ? | 96.42857 | ? | % | CFU assay | 0.02 | mg/mL | 96 | In vitro | Epithelium | HeLa | Cancer cells | Human cervix | 5000 | 96 | Survival assay | Cell viability | 72.13115 | ? | % | no | no
De Matteis et al, Cultivar-Dependent Anticancer and Antibacterial Properties of Silver Nanoparticles Synthesized Using Leaves of Different Olea Europaea Trees, Nanomaterials 2019, 9, 1544 | De Matteis | 2019 | 10.3390/nano9111544 | phytosynthesis | single | Heating | 60 | ? | No | No | No | No | 0 | 0.75 | 105 | AgNO3 | ? | ? | 1 | mM | Leaves extract of Laurus nobilis | plant | Leaves extract | organic | Leaves extract of Laurus nobilis | plant | Leaves extract | organic | ? | ? | ? | ? | 5 | mL | ? | ? | precursor;reducing | AB | ? | ? | ? | ? | ? | ? | ? | ? | ? | washed | centrifugation | 12000 | rpm | 30 | no | no | no | Water | 0.7 | 415 | 280;350 | Spherical | TEM | JEOL | ? | ? | ? | 8 | ? | -25 | 2 | ELS | Zeta sizer, Malvern | 20 | 8 | TEM | JEOL | ? | ? | ? | ? | 22 | 6 | DLS | Zeta sizer Malvern | ? | ? | ? | ? | ? | ? | ? | ? | ? | 0.05 | mg/mL | ? | ? | 48 | 37 | Agar | ? | ? | 89.28571 | ? | % | CFU assay | 0.02 | mg/mL | 96 | In vitro | Epithelium | HeLa | Cancer cells | Human cervix | 5000 | 96 | Survival assay | Cell viability | 67.21311 | ? | % | no | no
De Matteis et al, Cultivar-Dependent Anticancer and Antibacterial Properties of Silver Nanoparticles Synthesized Using Leaves of Different Olea Europaea Trees, Nanomaterials 2019, 9, 1544 | De Matteis | 2019 | 10.3390/nano9111544 | phytosynthesis | single | Heating | 60 | ? | No | No | No | No | 0 | 0.75 | 105 | AgNO3 | ? | ? | 1 | mM | Leaves extract of Olea Europaea (Leccino) | plant | Leaves extract | organic | Leaves extract of Olea Europaea (Leccino) | plant | Leaves extract | organic | ? | ? | ? | ? | 5 | mL | ? | ? | precursor;reducing | AB | ? | ? | ? | ? | ? | ? | ? | ? | ? | washed | centrifugation | 12000 | rpm | 30 | no | no | no | Water | 1.9 | 463 | 280;350 | Quasispherical | TEM | JEOL | ? | ? | ? | 7 | ? | -15 | 5 | ELS | Zeta sizer, Malvern | 35 | 8 | TEM | JEOL | ? | ? | ? | ? | 31 | 9 | DLS | Zeta sizer Malvern | ? | ? | ? | ? | ? | ? | ? | ? | ? | 0.05 | mg/mL | ? | ? | 48 | 37 | Agar | ? | ? | 57.14286 | ? | % | CFU assay | 0.05 | mg/mL | 96 | In vitro | Epithelium | HeLa | Cancer cells | Human cervix | 5000 | 96 | Survival assay | Cell viability | 61.66667 | ? | % | no | no
De Matteis et al, Cultivar-Dependent Anticancer and Antibacterial Properties of Silver Nanoparticles Synthesized Using Leaves of Different Olea Europaea Trees, Nanomaterials 2019, 9, 1544 | De Matteis | 2019 | 10.3390/nano9111544 | phytosynthesis | single | Heating | 60 | ? | No | No | No | No | 0 | 0.75 | 105 | AgNO3 | ? | ? | 1 | mM | Leaves extract of Olea Europaea (Carolea) | plant | Leaves extract | organic | Leaves extract of Olea Europaea (Carolea) | plant | Leaves extract | organic | ? | ? | ? | ? | 5 | mL | ? | ? | precursor;reducing | AB | ? | ? | ? | ? | ? | ? | ? | ? | ? | washed | centrifugation | 12000 | rpm | 30 | no | no | no | Water | 2.3 | 458 | 280;350 | Triangular;hexagonal | TEM | JEOL | ? | ? | ? | 7 | ? | -20 | 3 | ELS | Zeta sizer, Malvern | 60 | 11 | TEM | JEOL | ? | ? | ? | ? | 58 | 14 | DLS | Zeta sizer Malvern | ? | ? | ? | ? | ? | ? | ? | ? | ? | 0.05 | mg/mL | ? | ? | 48 | 37 | Agar | ? | ? | 78.57143 | ? | % | CFU assay | 0.05 | mg/mL | 96 | In vitro | Epithelium | HeLa | Cancer cells | Human cervix | 5000 | 96 | Survival assay | Cell viability | 35 | ? | % | no | no
De Matteis et al, Cultivar-Dependent Anticancer and Antibacterial Properties of Silver Nanoparticles Synthesized Using Leaves of Different Olea Europaea Trees, Nanomaterials 2019, 9, 1544 | De Matteis | 2019 | 10.3390/nano9111544 | phytosynthesis | single | Heating | 60 | ? | No | No | No | No | 0 | 0.75 | 105 | AgNO3 | ? | ? | 1 | mM | Leaves extract of Olea Europaea (Leccino) | plant | Leaves extract | organic | Leaves extract of Olea Europaea (Leccino) | plant | Leaves extract | organic | ? | ? | ? | ? | 5 | mL | ? | ? | precursor;reducing | AB | ? | ? | ? | ? | ? | ? | ? | ? | ? | washed | centrifugation | 12000 | rpm | 30 | no | no | no | Water | 0.8 | 420 | 280;350 | Spherical | TEM | JEOL | ? | ? | ? | 8 | ? | -30 | 8 | ELS | Zeta sizer, Malvern | 15 | 2 | TEM | JEOL | ? | ? | ? | ? | 12 | 3 | DLS | Zeta sizer Malvern | ? | ? | ? | ? | ? | ? | ? | ? | ? | 0.05 | mg/mL | ? | ? | 48 | 37 | Agar | ? | ? | 100 | ? | % | CFU assay | 0.05 | mg/mL | 96 | In vitro | Epithelium | HeLa | Cancer cells | Human cervix | 5000 | 96 | Survival assay | Cell viability | 73.77049 | ? | % | no | no
De Matteis et al, Cultivar-Dependent Anticancer and Antibacterial Properties of Silver Nanoparticles Synthesized Using Leaves of Different Olea Europaea Trees, Nanomaterials 2019, 9, 1544 | De Matteis | 2019 | 10.3390/nano9111544 | phytosynthesis | single | Heating | 60 | ? | No | No | No | No | 0 | 0.75 | 105 | AgNO3 | ? | ? | 1 | mM | Leaves extract of Olea Europaea (Carolea) | plant | Leaves extract | organic | Leaves extract of Olea Europaea (Carolea) | plant | Leaves extract | organic | ? | ? | ? | ? | 5 | mL | ? | ? | precursor;reducing | AB | ? | ? | ? | ? | ? | ? | ? | ? | ? | washed | centrifugation | 12000 | rpm | 30 | no | no | no | Water | 1.1 | 417 | 280;350 | Spherical | TEM | JEOL | ? | ? | ? | 8 | ? | -18 | 2 | ELS | Zeta sizer, Malvern | 23 | 7 | TEM | JEOL | ? | ? | ? | ? | 20 | 8 | DLS | Zeta sizer Malvern | ? | ? | ? | ? | ? | ? | ? | ? | ? | 0.05 | mg/mL | ? | ? | 48 | 37 | Agar | ? | ? | 96.42857 | ? | % | CFU assay | 0.05 | mg/mL | 96 | In vitro | Epithelium | HeLa | Cancer cells | Human cervix | 5000 | 96 | Survival assay | Cell viability | 70.4918 | ? | % | no | no
De Matteis et al, Cultivar-Dependent Anticancer and Antibacterial Properties of Silver Nanoparticles Synthesized Using Leaves of Different Olea Europaea Trees, Nanomaterials 2019, 9, 1544 | De Matteis | 2019 | 10.3390/nano9111544 | phytosynthesis | single | Heating | 60 | ? | No | No | No | No | 0 | 0.75 | 105 | AgNO3 | ? | ? | 1 | mM | Leaves extract of Laurus nobilis | plant | Leaves extract | organic | Leaves extract of Laurus nobilis | plant | Leaves extract | organic | ? | ? | ? | ? | 5 | mL | ? | ? | precursor;reducing | AB | ? | ? | ? | ? | ? | ? | ? | ? | ? | washed | centrifugation | 12000 | rpm | 30 | no | no | no | Water | 0.7 | 415 | 280;350 | Spherical | TEM | JEOL | ? | ? | ? | 8 | ? | -25 | 2 | ELS | Zeta sizer, Malvern | 20 | 8 | TEM | JEOL | ? | ? | ? | ? | 22 | 6 | DLS | Zeta sizer Malvern | ? | ? | ? | ? | ? | ? | ? | ? | ? | 0.05 | mg/mL | ? | ? | 48 | 37 | Agar | ? | ? | 89.28571 | ? | % | CFU assay | 0.05 | mg/mL | 96 | In vitro | Epithelium | HeLa | Cancer cells | Human cervix | 5000 | 96 | Survival assay | Cell viability | 65.57377 | ? | % | no | no
De Matteis et al, Cultivar-Dependent Anticancer and Antibacterial Properties of Silver Nanoparticles Synthesized Using Leaves of Different Olea Europaea Trees, Nanomaterials 2019, 9, 1544 | De Matteis | 2019 | 10.3390/nano9111544 | phytosynthesis | single | Heating | 60 | ? | No | No | No | No | 0 | 0.75 | 105 | AgNO3 | ? | ? | 1 | mM | Leaves extract of Olea Europaea (Leccino) | plant | Leaves extract | organic | Leaves extract of Olea Europaea (Leccino) | plant | Leaves extract | organic | ? | ? | ? | ? | 5 | mL | ? | ? | precursor;reducing | AB | ? | ? | ? | ? | ? | ? | ? | ? | ? | washed | centrifugation | 12000 | rpm | 30 | no | no | no | Water | 1.9 | 463 | 280;350 | Quasispherical | TEM | JEOL | ? | ? | ? | 7 | ? | -15 | 5 | ELS | Zeta sizer, Malvern | 35 | 8 | TEM | JEOL | ? | ? | ? | ? | 31 | 9 | DLS | Zeta sizer Malvern | ? | ? | ? | ? | ? | ? | ? | ? | ? | 0.05 | mg/mL | ? | ? | 24 | 37 | Agar | Coliforms | ? | 42.10526 | ? | % | CFU assay | 0.02 | mg/mL | 48 | In vitro | Epithelium | MCF-7 | Cancer cells | Human breast | 5000 | 96 | Survival assay | Cell viability | 93.33333 | ? | % | no | no
De Matteis et al, Cultivar-Dependent Anticancer and Antibacterial Properties of Silver Nanoparticles Synthesized Using Leaves of Different Olea Europaea Trees, Nanomaterials 2019, 9, 1544 | De Matteis | 2019 | 10.3390/nano9111544 | phytosynthesis | single | Heating | 60 | ? | No | No | No | No | 0 | 0.75 | 105 | AgNO3 | ? | ? | 1 | mM | Leaves extract of Olea Europaea (Carolea) | plant | Leaves extract | organic | Leaves extract of Olea Europaea (Carolea) | plant | Leaves extract | organic | ? | ? | ? | ? | 5 | mL | ? | ? | precursor;reducing | AB | ? | ? | ? | ? | ? | ? | ? | ? | ? | washed | centrifugation | 12000 | rpm | 30 | no | no | no | Water | 2.3 | 458 | 280;350 | Triangular;hexagonal | TEM | JEOL | ? | ? | ? | 7 | ? | -20 | 3 | ELS | Zeta sizer, Malvern | 60 | 11 | TEM | JEOL | ? | ? | ? | ? | 58 | 14 | DLS | Zeta sizer Malvern | ? | ? | ? | ? | ? | ? | ? | ? | ? | 0.05 | mg/mL | ? | ? | 24 | 37 | Agar | Coliforms | ? | 52.63158 | ? | % | CFU assay | 0.02 | mg/mL | 48 | In vitro | Epithelium | MCF-7 | Cancer cells | Human breast | 5000 | 96 | Survival assay | Cell viability | 73.33333 | ? | % | no | no
De Matteis et al, Cultivar-Dependent Anticancer and Antibacterial Properties of Silver Nanoparticles Synthesized Using Leaves of Different Olea Europaea Trees, Nanomaterials 2019, 9, 1544 | De Matteis | 2019 | 10.3390/nano9111544 | phytosynthesis | single | Heating | 60 | ? | No | No | No | No | 0 | 0.75 | 105 | AgNO3 | ? | ? | 1 | mM | Leaves extract of Olea Europaea (Leccino) | plant | Leaves extract | organic | Leaves extract of Olea Europaea (Leccino) | plant | Leaves extract | organic | ? | ? | ? | ? | 5 | mL | ? | ? | precursor;reducing | AB | ? | ? | ? | ? | ? | ? | ? | ? | ? | washed | centrifugation | 12000 | rpm | 30 | no | no | no | Water | 0.8 | 420 | 280;350 | Spherical | TEM | JEOL | ? | ? | ? | 8 | ? | -30 | 8 | ELS | Zeta sizer, Malvern | 15 | 2 | TEM | JEOL | ? | ? | ? | ? | 12 | 3 | DLS | Zeta sizer Malvern | ? | ? | ? | ? | ? | ? | ? | ? | ? | 0.05 | mg/mL | ? | ? | 24 | 37 | Agar | Coliforms | ? | 100 | ? | % | CFU assay | 0.02 | mg/mL | 48 | In vitro | Epithelium | MCF-7 | Cancer cells | Human breast | 5000 | 96 | Survival assay | Cell viability | 95.08197 | ? | % | no | no
De Matteis et al, Cultivar-Dependent Anticancer and Antibacterial Properties of Silver Nanoparticles Synthesized Using Leaves of Different Olea Europaea Trees, Nanomaterials 2019, 9, 1544 | De Matteis | 2019 | 10.3390/nano9111544 | phytosynthesis | single | Heating | 60 | ? | No | No | No | No | 0 | 0.75 | 105 | AgNO3 | ? | ? | 1 | mM | Leaves extract of Olea Europaea (Carolea) | plant | Leaves extract | organic | Leaves extract of Olea Europaea (Carolea) | plant | Leaves extract | organic | ? | ? | ? | ? | 5 | mL | ? | ? | precursor;reducing | AB | ? | ? | ? | ? | ? | ? | ? | ? | ? | washed | centrifugation | 12000 | rpm | 30 | no | no | no | Water | 1.1 | 417 | 280;350 | Spherical | TEM | JEOL | ? | ? | ? | 8 | ? | -18 | 2 | ELS | Zeta sizer, Malvern | 23 | 7 | TEM | JEOL | ? | ? | ? | ? | 20 | 8 | DLS | Zeta sizer Malvern | ? | ? | ? | ? | ? | ? | ? | ? | ? | 0.05 | mg/mL | ? | ? | 24 | 37 | Agar | Coliforms | ? | 100 | ? | % | CFU assay | 0.02 | mg/mL | 48 | In vitro | Epithelium | MCF-7 | Cancer cells | Human breast | 5000 | 96 | Survival assay | Cell viability | 78.68852 | ? | % | no | no
De Matteis et al, Cultivar-Dependent Anticancer and Antibacterial Properties of Silver Nanoparticles Synthesized Using Leaves of Different Olea Europaea Trees, Nanomaterials 2019, 9, 1544 | De Matteis | 2019 | 10.3390/nano9111544 | phytosynthesis | single | Heating | 60 | ? | No | No | No | No | 0 | 0.75 | 105 | AgNO3 | ? | ? | 1 | mM | Leaves extract of Laurus nobilis | plant | Leaves extract | organic | Leaves extract of Laurus nobilis | plant | Leaves extract | organic | ? | ? | ? | ? | 5 | mL | ? | ? | precursor;reducing | AB | ? | ? | ? | ? | ? | ? | ? | ? | ? | washed | centrifugation | 12000 | rpm | 30 | no | no | no | Water | 0.7 | 415 | 280;350 | Spherical | TEM | JEOL | ? | ? | ? | 8 | ? | -25 | 2 | ELS | Zeta sizer, Malvern | 20 | 8 | TEM | JEOL | ? | ? | ? | ? | 22 | 6 | DLS | Zeta sizer Malvern | ? | ? | ? | ? | ? | ? | ? | ? | ? | 0.05 | mg/mL | ? | ? | 24 | 37 | Agar | Coliforms | ? | 100 | ? | % | CFU assay | 0.02 | mg/mL | 48 | In vitro | Epithelium | MCF-7 | Cancer cells | Human breast | 5000 | 96 | Survival assay | Cell viability | 75.40984 | ? | % | no | no
De Matteis et al, Cultivar-Dependent Anticancer and Antibacterial Properties of Silver Nanoparticles Synthesized Using Leaves of Different Olea Europaea Trees, Nanomaterials 2019, 9, 1544 | De Matteis | 2019 | 10.3390/nano9111544 | phytosynthesis | single | Heating | 60 | ? | No | No | No | No | 0 | 0.75 | 105 | AgNO3 | ? | ? | 1 | mM | Leaves extract of Olea Europaea (Leccino) | plant | Leaves extract | organic | Leaves extract of Olea Europaea (Leccino) | plant | Leaves extract | organic | ? | ? | ? | ? | 5 | mL | ? | ? | precursor;reducing | AB | ? | ? | ? | ? | ? | ? | ? | ? | ? | washed | centrifugation | 12000 | rpm | 30 | no | no | no | Water | 1.9 | 463 | 280;350 | Quasispherical | TEM | JEOL | ? | ? | ? | 7 | ? | -15 | 5 | ELS | Zeta sizer, Malvern | 35 | 8 | TEM | JEOL | ? | ? | ? | ? | 31 | 9 | DLS | Zeta sizer Malvern | ? | ? | ? | ? | ? | ? | ? | ? | ? | 0.05 | mg/mL | ? | ? | 24 | 37 | Agar | Coliforms | ? | 42.10526 | ? | % | CFU assay | 0.05 | mg/mL | 48 | In vitro | Epithelium | MCF-7 | Cancer cells | Human breast | 5000 | 96 | Survival assay | Cell viability | 80 | ? | % | no | no
De Matteis et al, Cultivar-Dependent Anticancer and Antibacterial Properties of Silver Nanoparticles Synthesized Using Leaves of Different Olea Europaea Trees, Nanomaterials 2019, 9, 1544 | De Matteis | 2019 | 10.3390/nano9111544 | phytosynthesis | single | Heating | 60 | ? | No | No | No | No | 0 | 0.75 | 105 | AgNO3 | ? | ? | 1 | mM | Leaves extract of Olea Europaea (Carolea) | plant | Leaves extract | organic | Leaves extract of Olea Europaea (Carolea) | plant | Leaves extract | organic | ? | ? | ? | ? | 5 | mL | ? | ? | precursor;reducing | AB | ? | ? | ? | ? | ? | ? | ? | ? | ? | washed | centrifugation | 12000 | rpm | 30 | no | no | no | Water | 2.3 | 458 | 280;350 | Triangular;hexagonal | TEM | JEOL | ? | ? | ? | 7 | ? | -20 | 3 | ELS | Zeta sizer, Malvern | 60 | 11 | TEM | JEOL | ? | ? | ? | ? | 58 | 14 | DLS | Zeta sizer Malvern | ? | ? | ? | ? | ? | ? | ? | ? | ? | 0.05 | mg/mL | ? | ? | 24 | 37 | Agar | Coliforms | ? | 52.63158 | ? | % | CFU assay | 0.05 | mg/mL | 48 | In vitro | Epithelium | MCF-7 | Cancer cells | Human breast | 5000 | 96 | Survival assay | Cell viability | 65 | ? | % | no | no
De Matteis et al, Cultivar-Dependent Anticancer and Antibacterial Properties of Silver Nanoparticles Synthesized Using Leaves of Different Olea Europaea Trees, Nanomaterials 2019, 9, 1544 | De Matteis | 2019 | 10.3390/nano9111544 | phytosynthesis | single | Heating | 60 | ? | No | No | No | No | 0 | 0.75 | 105 | AgNO3 | ? | ? | 1 | mM | Leaves extract of Olea Europaea (Leccino) | plant | Leaves extract | organic | Leaves extract of Olea Europaea (Leccino) | plant | Leaves extract | organic | ? | ? | ? | ? | 5 | mL | ? | ? | precursor;reducing | AB | ? | ? | ? | ? | ? | ? | ? | ? | ? | washed | centrifugation | 12000 | rpm | 30 | no | no | no | Water | 0.8 | 420 | 280;350 | Spherical | TEM | JEOL | ? | ? | ? | 8 | ? | -30 | 8 | ELS | Zeta sizer, Malvern | 15 | 2 | TEM | JEOL | ? | ? | ? | ? | 12 | 3 | DLS | Zeta sizer Malvern | ? | ? | ? | ? | ? | ? | ? | ? | ? | 0.05 | mg/mL | ? | ? | 24 | 37 | Agar | Coliforms | ? | 100 | ? | % | CFU assay | 0.05 | mg/mL | 48 | In vitro | Epithelium | MCF-7 | Cancer cells | Human breast | 5000 | 96 | Survival assay | Cell viability | 85.2459 | ? | % | no | no
De Matteis et al, Cultivar-Dependent Anticancer and Antibacterial Properties of Silver Nanoparticles Synthesized Using Leaves of Different Olea Europaea Trees, Nanomaterials 2019, 9, 1544 | De Matteis | 2019 | 10.3390/nano9111544 | phytosynthesis | single | Heating | 60 | ? | No | No | No | No | 0 | 0.75 | 105 | AgNO3 | ? | ? | 1 | mM | Leaves extract of Olea Europaea (Carolea) | plant | Leaves extract | organic | Leaves extract of Olea Europaea (Carolea) | plant | Leaves extract | organic | ? | ? | ? | ? | 5 | mL | ? | ? | precursor;reducing | AB | ? | ? | ? | ? | ? | ? | ? | ? | ? | washed | centrifugation | 12000 | rpm | 30 | no | no | no | Water | 1.1 | 417 | 280;350 | Spherical | TEM | JEOL | ? | ? | ? | 8 | ? | -18 | 2 | ELS | Zeta sizer, Malvern | 23 | 7 | TEM | JEOL | ? | ? | ? | ? | 20 | 8 | DLS | Zeta sizer Malvern | ? | ? | ? | ? | ? | ? | ? | ? | ? | 0.05 | mg/mL | ? | ? | 24 | 37 | Agar | Coliforms | ? | 100 | ? | % | CFU assay | 0.05 | mg/mL | 48 | In vitro | Epithelium | MCF-7 | Cancer cells | Human breast | 5000 | 96 | Survival assay | Cell viability | 73.77049 | ? | % | no | no
De Matteis et al, Cultivar-Dependent Anticancer and Antibacterial Properties of Silver Nanoparticles Synthesized Using Leaves of Different Olea Europaea Trees, Nanomaterials 2019, 9, 1544 | De Matteis | 2019 | 10.3390/nano9111544 | phytosynthesis | single | Heating | 60 | ? | No | No | No | No | 0 | 0.75 | 105 | AgNO3 | ? | ? | 1 | mM | Leaves extract of Laurus nobilis | plant | Leaves extract | organic | Leaves extract of Laurus nobilis | plant | Leaves extract | organic | ? | ? | ? | ? | 5 | mL | ? | ? | precursor;reducing | AB | ? | ? | ? | ? | ? | ? | ? | ? | ? | washed | centrifugation | 12000 | rpm | 30 | no | no | no | Water | 0.7 | 415 | 280;350 | Spherical | TEM | JEOL | ? | ? | ? | 8 | ? | -25 | 2 | ELS | Zeta sizer, Malvern | 20 | 8 | TEM | JEOL | ? | ? | ? | ? | 22 | 6 | DLS | Zeta sizer Malvern | ? | ? | ? | ? | ? | ? | ? | ? | ? | 0.05 | mg/mL | ? | ? | 24 | 37 | Agar | Coliforms | ? | 100 | ? | % | CFU assay | 0.05 | mg/mL | 48 | In vitro | Epithelium | MCF-7 | Cancer cells | Human breast | 5000 | 96 | Survival assay | Cell viability | 68.85246 | ? | % | no | no
De Matteis et al, Cultivar-Dependent Anticancer and Antibacterial Properties of Silver Nanoparticles Synthesized Using Leaves of Different Olea Europaea Trees, Nanomaterials 2019, 9, 1544 | De Matteis | 2019 | 10.3390/nano9111544 | phytosynthesis | single | Heating | 60 | ? | No | No | No | No | 0 | 0.75 | 105 | AgNO3 | ? | ? | 1 | mM | Leaves extract of Olea Europaea (Leccino) | plant | Leaves extract | organic | Leaves extract of Olea Europaea (Leccino) | plant | Leaves extract | organic | ? | ? | ? | ? | 5 | mL | ? | ? | precursor;reducing | AB | ? | ? | ? | ? | ? | ? | ? | ? | ? | washed | centrifugation | 12000 | rpm | 30 | no | no | no | Water | 1.9 | 463 | 280;350 | Quasispherical | TEM | JEOL | ? | ? | ? | 7 | ? | -15 | 5 | ELS | Zeta sizer, Malvern | 35 | 8 | TEM | JEOL | ? | ? | ? | ? | 31 | 9 | DLS | Zeta sizer Malvern | ? | ? | ? | ? | ? | ? | ? | ? | ? | 0.05 | mg/mL | ? | ? | 24 | 37 | Agar | Coliforms | ? | 42.10526 | ? | % | CFU assay | 0.02 | mg/mL | 96 | In vitro | Epithelium | MCF-7 | Cancer cells | Human breast | 5000 | 96 | Survival assay | Cell viability | 75 | ? | % | no | no
De Matteis et al, Cultivar-Dependent Anticancer and Antibacterial Properties of Silver Nanoparticles Synthesized Using Leaves of Different Olea Europaea Trees, Nanomaterials 2019, 9, 1544 | De Matteis | 2019 | 10.3390/nano9111544 | phytosynthesis | single | Heating | 60 | ? | No | No | No | No | 0 | 0.75 | 105 | AgNO3 | ? | ? | 1 | mM | Leaves extract of Olea Europaea (Carolea) | plant | Leaves extract | organic | Leaves extract of Olea Europaea (Carolea) | plant | Leaves extract | organic | ? | ? | ? | ? | 5 | mL | ? | ? | precursor;reducing | AB | ? | ? | ? | ? | ? | ? | ? | ? | ? | washed | centrifugation | 12000 | rpm | 30 | no | no | no | Water | 2.3 | 458 | 280;350 | Triangular;hexagonal | TEM | JEOL | ? | ? | ? | 7 | ? | -20 | 3 | ELS | Zeta sizer, Malvern | 60 | 11 | TEM | JEOL | ? | ? | ? | ? | 58 | 14 | DLS | Zeta sizer Malvern | ? | ? | ? | ? | ? | ? | ? | ? | ? | 0.05 | mg/mL | ? | ? | 24 | 37 | Agar | Coliforms | ? | 52.63158 | ? | % | CFU assay | 0.02 | mg/mL | 96 | In vitro | Epithelium | MCF-7 | Cancer cells | Human breast | 5000 | 96 | Survival assay | Cell viability | 58.33333 | ? | % | no | no
De Matteis et al, Cultivar-Dependent Anticancer and Antibacterial Properties of Silver Nanoparticles Synthesized Using Leaves of Different Olea Europaea Trees, Nanomaterials 2019, 9, 1544 | De Matteis | 2019 | 10.3390/nano9111544 | phytosynthesis | single | Heating | 60 | ? | No | No | No | No | 0 | 0.75 | 105 | AgNO3 | ? | ? | 1 | mM | Leaves extract of Olea Europaea (Leccino) | plant | Leaves extract | organic | Leaves extract of Olea Europaea (Leccino) | plant | Leaves extract | organic | ? | ? | ? | ? | 5 | mL | ? | ? | precursor;reducing | AB | ? | ? | ? | ? | ? | ? | ? | ? | ? | washed | centrifugation | 12000 | rpm | 30 | no | no | no | Water | 0.8 | 420 | 280;350 | Spherical | TEM | JEOL | ? | ? | ? | 8 | ? | -30 | 8 | ELS | Zeta sizer, Malvern | 15 | 2 | TEM | JEOL | ? | ? | ? | ? | 12 | 3 | DLS | Zeta sizer Malvern | ? | ? | ? | ? | ? | ? | ? | ? | ? | 0.05 | mg/mL | ? | ? | 24 | 37 | Agar | Coliforms | ? | 100 | ? | % | CFU assay | 0.02 | mg/mL | 96 | In vitro | Epithelium | MCF-7 | Cancer cells | Human breast | 5000 | 96 | Survival assay | Cell viability | 78.68852 | ? | % | no | no
De Matteis et al, Cultivar-Dependent Anticancer and Antibacterial Properties of Silver Nanoparticles Synthesized Using Leaves of Different Olea Europaea Trees, Nanomaterials 2019, 9, 1544 | De Matteis | 2019 | 10.3390/nano9111544 | phytosynthesis | single | Heating | 60 | ? | No | No | No | No | 0 | 0.75 | 105 | AgNO3 | ? | ? | 1 | mM | Leaves extract of Olea Europaea (Carolea) | plant | Leaves extract | organic | Leaves extract of Olea Europaea (Carolea) | plant | Leaves extract | organic | ? | ? | ? | ? | 5 | mL | ? | ? | precursor;reducing | AB | ? | ? | ? | ? | ? | ? | ? | ? | ? | washed | centrifugation | 12000 | rpm | 30 | no | no | no | Water | 1.1 | 417 | 280;350 | Spherical | TEM | JEOL | ? | ? | ? | 8 | ? | -18 | 2 | ELS | Zeta sizer, Malvern | 23 | 7 | TEM | JEOL | ? | ? | ? | ? | 20 | 8 | DLS | Zeta sizer Malvern | ? | ? | ? | ? | ? | ? | ? | ? | ? | 0.05 | mg/mL | ? | ? | 24 | 37 | Agar | Coliforms | ? | 100 | ? | % | CFU assay | 0.02 | mg/mL | 96 | In vitro | Epithelium | MCF-7 | Cancer cells | Human breast | 5000 | 96 | Survival assay | Cell viability | 75.40984 | ? | % | no | no
De Matteis et al, Cultivar-Dependent Anticancer and Antibacterial Properties of Silver Nanoparticles Synthesized Using Leaves of Different Olea Europaea Trees, Nanomaterials 2019, 9, 1544 | De Matteis | 2019 | 10.3390/nano9111544 | phytosynthesis | single | Heating | 60 | ? | No | No | No | No | 0 | 0.75 | 105 | AgNO3 | ? | ? | 1 | mM | Leaves extract of Laurus nobilis | plant | Leaves extract | organic | Leaves extract of Laurus nobilis | plant | Leaves extract | organic | ? | ? | ? | ? | 5 | mL | ? | ? | precursor;reducing | AB | ? | ? | ? | ? | ? | ? | ? | ? | ? | washed | centrifugation | 12000 | rpm | 30 | no | no | no | Water | 0.7 | 415 | 280;350 | Spherical | TEM | JEOL | ? | ? | ? | 8 | ? | -25 | 2 | ELS | Zeta sizer, Malvern | 20 | 8 | TEM | JEOL | ? | ? | ? | ? | 22 | 6 | DLS | Zeta sizer Malvern | ? | ? | ? | ? | ? | ? | ? | ? | ? | 0.05 | mg/mL | ? | ? | 24 | 37 | Agar | Coliforms | ? | 100 | ? | % | CFU assay | 0.02 | mg/mL | 96 | In vitro | Epithelium | MCF-7 | Cancer cells | Human breast | 5000 | 96 | Survival assay | Cell viability | 68.85246 | ? | % | no | no
De Matteis et al, Cultivar-Dependent Anticancer and Antibacterial Properties of Silver Nanoparticles Synthesized Using Leaves of Different Olea Europaea Trees, Nanomaterials 2019, 9, 1544 | De Matteis | 2019 | 10.3390/nano9111544 | phytosynthesis | single | Heating | 60 | ? | No | No | No | No | 0 | 0.75 | 105 | AgNO3 | ? | ? | 1 | mM | Leaves extract of Olea Europaea (Leccino) | plant | Leaves extract | organic | Leaves extract of Olea Europaea (Leccino) | plant | Leaves extract | organic | ? | ? | ? | ? | 5 | mL | ? | ? | precursor;reducing | AB | ? | ? | ? | ? | ? | ? | ? | ? | ? | washed | centrifugation | 12000 | rpm | 30 | no | no | no | Water | 1.9 | 463 | 280;350 | Quasispherical | TEM | JEOL | ? | ? | ? | 7 | ? | -15 | 5 | ELS | Zeta sizer, Malvern | 35 | 8 | TEM | JEOL | ? | ? | ? | ? | 31 | 9 | DLS | Zeta sizer Malvern | ? | ? | ? | ? | ? | ? | ? | ? | ? | 0.05 | mg/mL | ? | ? | 24 | 37 | Agar | Coliforms | ? | 42.10526 | ? | % | CFU assay | 0.05 | mg/mL | 96 | In vitro | Epithelium | MCF-7 | Cancer cells | Human breast | 5000 | 96 | Survival assay | Cell viability | 65 | ? | % | no | no
De Matteis et al, Cultivar-Dependent Anticancer and Antibacterial Properties of Silver Nanoparticles Synthesized Using Leaves of Different Olea Europaea Trees, Nanomaterials 2019, 9, 1544 | De Matteis | 2019 | 10.3390/nano9111544 | phytosynthesis | single | Heating | 60 | ? | No | No | No | No | 0 | 0.75 | 105 | AgNO3 | ? | ? | 1 | mM | Leaves extract of Olea Europaea (Carolea) | plant | Leaves extract | organic | Leaves extract of Olea Europaea (Carolea) | plant | Leaves extract | organic | ? | ? | ? | ? | 5 | mL | ? | ? | precursor;reducing | AB | ? | ? | ? | ? | ? | ? | ? | ? | ? | washed | centrifugation | 12000 | rpm | 30 | no | no | no | Water | 2.3 | 458 | 280;350 | Triangular;hexagonal | TEM | JEOL | ? | ? | ? | 7 | ? | -20 | 3 | ELS | Zeta sizer, Malvern | 60 | 11 | TEM | JEOL | ? | ? | ? | ? | 58 | 14 | DLS | Zeta sizer Malvern | ? | ? | ? | ? | ? | ? | ? | ? | ? | 0.05 | mg/mL | ? | ? | 24 | 37 | Agar | Coliforms | ? | 52.63158 | ? | % | CFU assay | 0.05 | mg/mL | 96 | In vitro | Epithelium | MCF-7 | Cancer cells | Human breast | 5000 | 96 | Survival assay | Cell viability | 48.33333 | ? | % | no | no
De Matteis et al, Cultivar-Dependent Anticancer and Antibacterial Properties of Silver Nanoparticles Synthesized Using Leaves of Different Olea Europaea Trees, Nanomaterials 2019, 9, 1544 | De Matteis | 2019 | 10.3390/nano9111544 | phytosynthesis | single | Heating | 60 | ? | No | No | No | No | 0 | 0.75 | 105 | AgNO3 | ? | ? | 1 | mM | Leaves extract of Olea Europaea (Leccino) | plant | Leaves extract | organic | Leaves extract of Olea Europaea (Leccino) | plant | Leaves extract | organic | ? | ? | ? | ? | 5 | mL | ? | ? | precursor;reducing | AB | ? | ? | ? | ? | ? | ? | ? | ? | ? | washed | centrifugation | 12000 | rpm | 30 | no | no | no | Water | 0.8 | 420 | 280;350 | Spherical | TEM | JEOL | ? | ? | ? | 8 | ? | -30 | 8 | ELS | Zeta sizer, Malvern | 15 | 2 | TEM | JEOL | ? | ? | ? | ? | 12 | 3 | DLS | Zeta sizer Malvern | ? | ? | ? | ? | ? | ? | ? | ? | ? | 0.05 | mg/mL | ? | ? | 24 | 37 | Agar | Coliforms | ? | 100 | ? | % | CFU assay | 0.05 | mg/mL | 96 | In vitro | Epithelium | MCF-7 | Cancer cells | Human breast | 5000 | 96 | Survival assay | Cell viability | 72.13115 | ? | % | no | no
De Matteis et al, Cultivar-Dependent Anticancer and Antibacterial Properties of Silver Nanoparticles Synthesized Using Leaves of Different Olea Europaea Trees, Nanomaterials 2019, 9, 1544 | De Matteis | 2019 | 10.3390/nano9111544 | phytosynthesis | single | Heating | 60 | ? | No | No | No | No | 0 | 0.75 | 105 | AgNO3 | ? | ? | 1 | mM | Leaves extract of Olea Europaea (Carolea) | plant | Leaves extract | organic | Leaves extract of Olea Europaea (Carolea) | plant | Leaves extract | organic | ? | ? | ? | ? | 5 | mL | ? | ? | precursor;reducing | AB | ? | ? | ? | ? | ? | ? | ? | ? | ? | washed | centrifugation | 12000 | rpm | 30 | no | no | no | Water | 1.1 | 417 | 280;350 | Spherical | TEM | JEOL | ? | ? | ? | 8 | ? | -18 | 2 | ELS | Zeta sizer, Malvern | 23 | 7 | TEM | JEOL | ? | ? | ? | ? | 20 | 8 | DLS | Zeta sizer Malvern | ? | ? | ? | ? | ? | ? | ? | ? | ? | 0.05 | mg/mL | ? | ? | 24 | 37 | Agar | Coliforms | ? | 100 | ? | % | CFU assay | 0.05 | mg/mL | 96 | In vitro | Epithelium | MCF-7 | Cancer cells | Human breast | 5000 | 96 | Survival assay | Cell viability | 70.4918 | ? | % | no | no
De Matteis et al, Cultivar-Dependent Anticancer and Antibacterial Properties of Silver Nanoparticles Synthesized Using Leaves of Different Olea Europaea Trees, Nanomaterials 2019, 9, 1544 | De Matteis | 2019 | 10.3390/nano9111544 | phytosynthesis | single | Heating | 60 | ? | No | No | No | No | 0 | 0.75 | 105 | AgNO3 | ? | ? | 1 | mM | Leaves extract of Laurus nobilis | plant | Leaves extract | organic | Leaves extract of Laurus nobilis | plant | Leaves extract | organic | ? | ? | ? | ? | 5 | mL | ? | ? | precursor;reducing | AB | ? | ? | ? | ? | ? | ? | ? | ? | ? | washed | centrifugation | 12000 | rpm | 30 | no | no | no | Water | 0.7 | 415 | 280;350 | Spherical | TEM | JEOL | ? | ? | ? | 8 | ? | -25 | 2 | ELS | Zeta sizer, Malvern | 20 | 8 | TEM | JEOL | ? | ? | ? | ? | 22 | 6 | DLS | Zeta sizer Malvern | ? | ? | ? | ? | ? | ? | ? | ? | ? | 0.05 | mg/mL | ? | ? | 24 | 37 | Agar | Coliforms | ? | 100 | ? | % | CFU assay | 0.05 | mg/mL | 96 | In vitro | Epithelium | MCF-7 | Cancer cells | Human breast | 5000 | 96 | Survival assay | Cell viability | 72.13115 | ? | % | no | no
De Matteis et al, Cultivar-Dependent Anticancer and Antibacterial Properties of Silver Nanoparticles Synthesized Using Leaves of Different Olea Europaea Trees, Nanomaterials 2019, 9, 1544 | De Matteis | 2019 | 10.3390/nano9111544 | phytosynthesis | single | Heating | 60 | ? | No | No | No | No | 0 | 0.75 | 105 | AgNO3 | ? | ? | 1 | mM | Leaves extract of Olea Europaea (Leccino) | plant | Leaves extract | organic | Leaves extract of Olea Europaea (Leccino) | plant | Leaves extract | organic | ? | ? | ? | ? | 5 | mL | ? | ? | precursor;reducing | AB | ? | ? | ? | ? | ? | ? | ? | ? | ? | washed | centrifugation | 12000 | rpm | 30 | no | no | no | Water | 1.9 | 463 | 280;350 | Quasispherical | TEM | JEOL | ? | ? | ? | 7 | ? | -15 | 5 | ELS | Zeta sizer, Malvern | 35 | 8 | TEM | JEOL | ? | ? | ? | ? | 31 | 9 | DLS | Zeta sizer Malvern | ? | ? | ? | ? | ? | ? | ? | ? | ? | 0.05 | mg/mL | ? | ? | 24 | 37 | Agar | Coliforms | ? | 42.10526 | ? | % | CFU assay | 0.02 | mg/mL | 48 | In vitro | Epithelium | HeLa | Cancer cells | Human cervix | 5000 | 96 | Survival assay | Cell viability | 91.66667 | ? | % | no | no
De Matteis et al, Cultivar-Dependent Anticancer and Antibacterial Properties of Silver Nanoparticles Synthesized Using Leaves of Different Olea Europaea Trees, Nanomaterials 2019, 9, 1544 | De Matteis | 2019 | 10.3390/nano9111544 | phytosynthesis | single | Heating | 60 | ? | No | No | No | No | 0 | 0.75 | 105 | AgNO3 | ? | ? | 1 | mM | Leaves extract of Olea Europaea (Carolea) | plant | Leaves extract | organic | Leaves extract of Olea Europaea (Carolea) | plant | Leaves extract | organic | ? | ? | ? | ? | 5 | mL | ? | ? | precursor;reducing | AB | ? | ? | ? | ? | ? | ? | ? | ? | ? | washed | centrifugation | 12000 | rpm | 30 | no | no | no | Water | 2.3 | 458 | 280;350 | Triangular;hexagonal | TEM | JEOL | ? | ? | ? | 7 | ? | -20 | 3 | ELS | Zeta sizer, Malvern | 60 | 11 | TEM | JEOL | ? | ? | ? | ? | 58 | 14 | DLS | Zeta sizer Malvern | ? | ? | ? | ? | ? | ? | ? | ? | ? | 0.05 | mg/mL | ? | ? | 24 | 37 | Agar | Coliforms | ? | 52.63158 | ? | % | CFU assay | 0.02 | mg/mL | 48 | In vitro | Epithelium | HeLa | Cancer cells | Human cervix | 5000 | 96 | Survival assay | Cell viability | 70 | ? | % | no | no
De Matteis et al, Cultivar-Dependent Anticancer and Antibacterial Properties of Silver Nanoparticles Synthesized Using Leaves of Different Olea Europaea Trees, Nanomaterials 2019, 9, 1544 | De Matteis | 2019 | 10.3390/nano9111544 | phytosynthesis | single | Heating | 60 | ? | No | No | No | No | 0 | 0.75 | 105 | AgNO3 | ? | ? | 1 | mM | Leaves extract of Olea Europaea (Leccino) | plant | Leaves extract | organic | Leaves extract of Olea Europaea (Leccino) | plant | Leaves extract | organic | ? | ? | ? | ? | 5 | mL | ? | ? | precursor;reducing | AB | ? | ? | ? | ? | ? | ? | ? | ? | ? | washed | centrifugation | 12000 | rpm | 30 | no | no | no | Water | 0.8 | 420 | 280;350 | Spherical | TEM | JEOL | ? | ? | ? | 8 | ? | -30 | 8 | ELS | Zeta sizer, Malvern | 15 | 2 | TEM | JEOL | ? | ? | ? | ? | 12 | 3 | DLS | Zeta sizer Malvern | ? | ? | ? | ? | ? | ? | ? | ? | ? | 0.05 | mg/mL | ? | ? | 24 | 37 | Agar | Coliforms | ? | 100 | ? | % | CFU assay | 0.02 | mg/mL | 48 | In vitro | Epithelium | HeLa | Cancer cells | Human cervix | 5000 | 96 | Survival assay | Cell viability | 90.16393 | ? | % | no | no
De Matteis et al, Cultivar-Dependent Anticancer and Antibacterial Properties of Silver Nanoparticles Synthesized Using Leaves of Different Olea Europaea Trees, Nanomaterials 2019, 9, 1544 | De Matteis | 2019 | 10.3390/nano9111544 | phytosynthesis | single | Heating | 60 | ? | No | No | No | No | 0 | 0.75 | 105 | AgNO3 | ? | ? | 1 | mM | Leaves extract of Olea Europaea (Carolea) | plant | Leaves extract | organic | Leaves extract of Olea Europaea (Carolea) | plant | Leaves extract | organic | ? | ? | ? | ? | 5 | mL | ? | ? | precursor;reducing | AB | ? | ? | ? | ? | ? | ? | ? | ? | ? | washed | centrifugation | 12000 | rpm | 30 | no | no | no | Water | 1.1 | 417 | 280;350 | Spherical | TEM | JEOL | ? | ? | ? | 8 | ? | -18 | 2 | ELS | Zeta sizer, Malvern | 23 | 7 | TEM | JEOL | ? | ? | ? | ? | 20 | 8 | DLS | Zeta sizer Malvern | ? | ? | ? | ? | ? | ? | ? | ? | ? | 0.05 | mg/mL | ? | ? | 24 | 37 | Agar | Coliforms | ? | 100 | ? | % | CFU assay | 0.02 | mg/mL | 48 | In vitro | Epithelium | HeLa | Cancer cells | Human cervix | 5000 | 96 | Survival assay | Cell viability | 77.04918 | ? | % | no | no
De Matteis et al, Cultivar-Dependent Anticancer and Antibacterial Properties of Silver Nanoparticles Synthesized Using Leaves of Different Olea Europaea Trees, Nanomaterials 2019, 9, 1544 | De Matteis | 2019 | 10.3390/nano9111544 | phytosynthesis | single | Heating | 60 | ? | No | No | No | No | 0 | 0.75 | 105 | AgNO3 | ? | ? | 1 | mM | Leaves extract of Laurus nobilis | plant | Leaves extract | organic | Leaves extract of Laurus nobilis | plant | Leaves extract | organic | ? | ? | ? | ? | 5 | mL | ? | ? | precursor;reducing | AB | ? | ? | ? | ? | ? | ? | ? | ? | ? | washed | centrifugation | 12000 | rpm | 30 | no | no | no | Water | 0.7 | 415 | 280;350 | Spherical | TEM | JEOL | ? | ? | ? | 8 | ? | -25 | 2 | ELS | Zeta sizer, Malvern | 20 | 8 | TEM | JEOL | ? | ? | ? | ? | 22 | 6 | DLS | Zeta sizer Malvern | ? | ? | ? | ? | ? | ? | ? | ? | ? | 0.05 | mg/mL | ? | ? | 24 | 37 | Agar | Coliforms | ? | 100 | ? | % | CFU assay | 0.02 | mg/mL | 48 | In vitro | Epithelium | HeLa | Cancer cells | Human cervix | 5000 | 96 | Survival assay | Cell viability | 70.4918 | ? | % | no | no
De Matteis et al, Cultivar-Dependent Anticancer and Antibacterial Properties of Silver Nanoparticles Synthesized Using Leaves of Different Olea Europaea Trees, Nanomaterials 2019, 9, 1544 | De Matteis | 2019 | 10.3390/nano9111544 | phytosynthesis | single | Heating | 60 | ? | No | No | No | No | 0 | 0.75 | 105 | AgNO3 | ? | ? | 1 | mM | Leaves extract of Olea Europaea (Leccino) | plant | Leaves extract | organic | Leaves extract of Olea Europaea (Leccino) | plant | Leaves extract | organic | ? | ? | ? | ? | 5 | mL | ? | ? | precursor;reducing | AB | ? | ? | ? | ? | ? | ? | ? | ? | ? | washed | centrifugation | 12000 | rpm | 30 | no | no | no | Water | 1.9 | 463 | 280;350 | Quasispherical | TEM | JEOL | ? | ? | ? | 7 | ? | -15 | 5 | ELS | Zeta sizer, Malvern | 35 | 8 | TEM | JEOL | ? | ? | ? | ? | 31 | 9 | DLS | Zeta sizer Malvern | ? | ? | ? | ? | ? | ? | ? | ? | ? | 0.05 | mg/mL | ? | ? | 24 | 37 | Agar | Coliforms | ? | 42.10526 | ? | % | CFU assay | 0.05 | mg/mL | 48 | In vitro | Epithelium | HeLa | Cancer cells | Human cervix | 5000 | 96 | Survival assay | Cell viability | 76.66667 | ? | % | no | no
De Matteis et al, Cultivar-Dependent Anticancer and Antibacterial Properties of Silver Nanoparticles Synthesized Using Leaves of Different Olea Europaea Trees, Nanomaterials 2019, 9, 1544 | De Matteis | 2019 | 10.3390/nano9111544 | phytosynthesis | single | Heating | 60 | ? | No | No | No | No | 0 | 0.75 | 105 | AgNO3 | ? | ? | 1 | mM | Leaves extract of Olea Europaea (Carolea) | plant | Leaves extract | organic | Leaves extract of Olea Europaea (Carolea) | plant | Leaves extract | organic | ? | ? | ? | ? | 5 | mL | ? | ? | precursor;reducing | AB | ? | ? | ? | ? | ? | ? | ? | ? | ? | washed | centrifugation | 12000 | rpm | 30 | no | no | no | Water | 2.3 | 458 | 280;350 | Triangular;hexagonal | TEM | JEOL | ? | ? | ? | 7 | ? | -20 | 3 | ELS | Zeta sizer, Malvern | 60 | 11 | TEM | JEOL | ? | ? | ? | ? | 58 | 14 | DLS | Zeta sizer Malvern | ? | ? | ? | ? | ? | ? | ? | ? | ? | 0.05 | mg/mL | ? | ? | 24 | 37 | Agar | Coliforms | ? | 52.63158 | ? | % | CFU assay | 0.05 | mg/mL | 48 | In vitro | Epithelium | HeLa | Cancer cells | Human cervix | 5000 | 96 | Survival assay | Cell viability | 65 | ? | % | no | no
De Matteis et al, Cultivar-Dependent Anticancer and Antibacterial Properties of Silver Nanoparticles Synthesized Using Leaves of Different Olea Europaea Trees, Nanomaterials 2019, 9, 1544 | De Matteis | 2019 | 10.3390/nano9111544 | phytosynthesis | single | Heating | 60 | ? | No | No | No | No | 0 | 0.75 | 105 | AgNO3 | ? | ? | 1 | mM | Leaves extract of Olea Europaea (Leccino) | plant | Leaves extract | organic | Leaves extract of Olea Europaea (Leccino) | plant | Leaves extract | organic | ? | ? | ? | ? | 5 | mL | ? | ? | precursor;reducing | AB | ? | ? | ? | ? | ? | ? | ? | ? | ? | washed | centrifugation | 12000 | rpm | 30 | no | no | no | Water | 0.8 | 420 | 280;350 | Spherical | TEM | JEOL | ? | ? | ? | 8 | ? | -30 | 8 | ELS | Zeta sizer, Malvern | 15 | 2 | TEM | JEOL | ? | ? | ? | ? | 12 | 3 | DLS | Zeta sizer Malvern | ? | ? | ? | ? | ? | ? | ? | ? | ? | 0.05 | mg/mL | ? | ? | 24 | 37 | Agar | Coliforms | ? | 100 | ? | % | CFU assay | 0.05 | mg/mL | 48 | In vitro | Epithelium | HeLa | Cancer cells | Human cervix | 5000 | 96 | Survival assay | Cell viability | 83.60656 | ? | % | no | no
De Matteis et al, Cultivar-Dependent Anticancer and Antibacterial Properties of Silver Nanoparticles Synthesized Using Leaves of Different Olea Europaea Trees, Nanomaterials 2019, 9, 1544 | De Matteis | 2019 | 10.3390/nano9111544 | phytosynthesis | single | Heating | 60 | ? | No | No | No | No | 0 | 0.75 | 105 | AgNO3 | ? | ? | 1 | mM | Leaves extract of Olea Europaea (Carolea) | plant | Leaves extract | organic | Leaves extract of Olea Europaea (Carolea) | plant | Leaves extract | organic | ? | ? | ? | ? | 5 | mL | ? | ? | precursor;reducing | AB | ? | ? | ? | ? | ? | ? | ? | ? | ? | washed | centrifugation | 12000 | rpm | 30 | no | no | no | Water | 1.1 | 417 | 280;350 | Spherical | TEM | JEOL | ? | ? | ? | 8 | ? | -18 | 2 | ELS | Zeta sizer, Malvern | 23 | 7 | TEM | JEOL | ? | ? | ? | ? | 20 | 8 | DLS | Zeta sizer Malvern | ? | ? | ? | ? | ? | ? | ? | ? | ? | 0.05 | mg/mL | ? | ? | 24 | 37 | Agar | Coliforms | ? | 100 | ? | % | CFU assay | 0.05 | mg/mL | 48 | In vitro | Epithelium | HeLa | Cancer cells | Human cervix | 5000 | 96 | Survival assay | Cell viability | 72.13115 | ? | % | no | no
De Matteis et al, Cultivar-Dependent Anticancer and Antibacterial Properties of Silver Nanoparticles Synthesized Using Leaves of Different Olea Europaea Trees, Nanomaterials 2019, 9, 1544 | De Matteis | 2019 | 10.3390/nano9111544 | phytosynthesis | single | Heating | 60 | ? | No | No | No | No | 0 | 0.75 | 105 | AgNO3 | ? | ? | 1 | mM | Leaves extract of Laurus nobilis | plant | Leaves extract | organic | Leaves extract of Laurus nobilis | plant | Leaves extract | organic | ? | ? | ? | ? | 5 | mL | ? | ? | precursor;reducing | AB | ? | ? | ? | ? | ? | ? | ? | ? | ? | washed | centrifugation | 12000 | rpm | 30 | no | no | no | Water | 0.7 | 415 | 280;350 | Spherical | TEM | JEOL | ? | ? | ? | 8 | ? | -25 | 2 | ELS | Zeta sizer, Malvern | 20 | 8 | TEM | JEOL | ? | ? | ? | ? | 22 | 6 | DLS | Zeta sizer Malvern | ? | ? | ? | ? | ? | ? | ? | ? | ? | 0.05 | mg/mL | ? | ? | 24 | 37 | Agar | Coliforms | ? | 100 | ? | % | CFU assay | 0.05 | mg/mL | 48 | In vitro | Epithelium | HeLa | Cancer cells | Human cervix | 5000 | 96 | Survival assay | Cell viability | 67.21311 | ? | % | no | no
De Matteis et al, Cultivar-Dependent Anticancer and Antibacterial Properties of Silver Nanoparticles Synthesized Using Leaves of Different Olea Europaea Trees, Nanomaterials 2019, 9, 1544 | De Matteis | 2019 | 10.3390/nano9111544 | phytosynthesis | single | Heating | 60 | ? | No | No | No | No | 0 | 0.75 | 105 | AgNO3 | ? | ? | 1 | mM | Leaves extract of Olea Europaea (Leccino) | plant | Leaves extract | organic | Leaves extract of Olea Europaea (Leccino) | plant | Leaves extract | organic | ? | ? | ? | ? | 5 | mL | ? | ? | precursor;reducing | AB | ? | ? | ? | ? | ? | ? | ? | ? | ? | washed | centrifugation | 12000 | rpm | 30 | no | no | no | Water | 1.9 | 463 | 280;350 | Quasispherical | TEM | JEOL | ? | ? | ? | 7 | ? | -15 | 5 | ELS | Zeta sizer, Malvern | 35 | 8 | TEM | JEOL | ? | ? | ? | ? | 31 | 9 | DLS | Zeta sizer Malvern | ? | ? | ? | ? | ? | ? | ? | ? | ? | 0.05 | mg/mL | ? | ? | 24 | 37 | Agar | Coliforms | ? | 42.10526 | ? | % | CFU assay | 0.02 | mg/mL | 96 | In vitro | Epithelium | HeLa | Cancer cells | Human cervix | 5000 | 96 | Survival assay | Cell viability | 73.33333 | ? | % | no | no
De Matteis et al, Cultivar-Dependent Anticancer and Antibacterial Properties of Silver Nanoparticles Synthesized Using Leaves of Different Olea Europaea Trees, Nanomaterials 2019, 9, 1544 | De Matteis | 2019 | 10.3390/nano9111544 | phytosynthesis | single | Heating | 60 | ? | No | No | No | No | 0 | 0.75 | 105 | AgNO3 | ? | ? | 1 | mM | Leaves extract of Olea Europaea (Carolea) | plant | Leaves extract | organic | Leaves extract of Olea Europaea (Carolea) | plant | Leaves extract | organic | ? | ? | ? | ? | 5 | mL | ? | ? | precursor;reducing | AB | ? | ? | ? | ? | ? | ? | ? | ? | ? | washed | centrifugation | 12000 | rpm | 30 | no | no | no | Water | 2.3 | 458 | 280;350 | Triangular;hexagonal | TEM | JEOL | ? | ? | ? | 7 | ? | -20 | 3 | ELS | Zeta sizer, Malvern | 60 | 11 | TEM | JEOL | ? | ? | ? | ? | 58 | 14 | DLS | Zeta sizer Malvern | ? | ? | ? | ? | ? | ? | ? | ? | ? | 0.05 | mg/mL | ? | ? | 24 | 37 | Agar | Coliforms | ? | 52.63158 | ? | % | CFU assay | 0.02 | mg/mL | 96 | In vitro | Epithelium | HeLa | Cancer cells | Human cervix | 5000 | 96 | Survival assay | Cell viability | 43.33333 | ? | % | no | no
De Matteis et al, Cultivar-Dependent Anticancer and Antibacterial Properties of Silver Nanoparticles Synthesized Using Leaves of Different Olea Europaea Trees, Nanomaterials 2019, 9, 1544 | De Matteis | 2019 | 10.3390/nano9111544 | phytosynthesis | single | Heating | 60 | ? | No | No | No | No | 0 | 0.75 | 105 | AgNO3 | ? | ? | 1 | mM | Leaves extract of Olea Europaea (Leccino) | plant | Leaves extract | organic | Leaves extract of Olea Europaea (Leccino) | plant | Leaves extract | organic | ? | ? | ? | ? | 5 | mL | ? | ? | precursor;reducing | AB | ? | ? | ? | ? | ? | ? | ? | ? | ? | washed | centrifugation | 12000 | rpm | 30 | no | no | no | Water | 0.8 | 420 | 280;350 | Spherical | TEM | JEOL | ? | ? | ? | 8 | ? | -30 | 8 | ELS | Zeta sizer, Malvern | 15 | 2 | TEM | JEOL | ? | ? | ? | ? | 12 | 3 | DLS | Zeta sizer Malvern | ? | ? | ? | ? | ? | ? | ? | ? | ? | 0.05 | mg/mL | ? | ? | 24 | 37 | Agar | Coliforms | ? | 100 | ? | % | CFU assay | 0.02 | mg/mL | 96 | In vitro | Epithelium | HeLa | Cancer cells | Human cervix | 5000 | 96 | Survival assay | Cell viability | 78.68852 | ? | % | no | no
De Matteis et al, Cultivar-Dependent Anticancer and Antibacterial Properties of Silver Nanoparticles Synthesized Using Leaves of Different Olea Europaea Trees, Nanomaterials 2019, 9, 1544 | De Matteis | 2019 | 10.3390/nano9111544 | phytosynthesis | single | Heating | 60 | ? | No | No | No | No | 0 | 0.75 | 105 | AgNO3 | ? | ? | 1 | mM | Leaves extract of Olea Europaea (Carolea) | plant | Leaves extract | organic | Leaves extract of Olea Europaea (Carolea) | plant | Leaves extract | organic | ? | ? | ? | ? | 5 | mL | ? | ? | precursor;reducing | AB | ? | ? | ? | ? | ? | ? | ? | ? | ? | washed | centrifugation | 12000 | rpm | 30 | no | no | no | Water | 1.1 | 417 | 280;350 | Spherical | TEM | JEOL | ? | ? | ? | 8 | ? | -18 | 2 | ELS | Zeta sizer, Malvern | 23 | 7 | TEM | JEOL | ? | ? | ? | ? | 20 | 8 | DLS | Zeta sizer Malvern | ? | ? | ? | ? | ? | ? | ? | ? | ? | 0.05 | mg/mL | ? | ? | 24 | 37 | Agar | Coliforms | ? | 100 | ? | % | CFU assay | 0.02 | mg/mL | 96 | In vitro | Epithelium | HeLa | Cancer cells | Human cervix | 5000 | 96 | Survival assay | Cell viability | 72.13115 | ? | % | no | no
De Matteis et al, Cultivar-Dependent Anticancer and Antibacterial Properties of Silver Nanoparticles Synthesized Using Leaves of Different Olea Europaea Trees, Nanomaterials 2019, 9, 1544 | De Matteis | 2019 | 10.3390/nano9111544 | phytosynthesis | single | Heating | 60 | ? | No | No | No | No | 0 | 0.75 | 105 | AgNO3 | ? | ? | 1 | mM | Leaves extract of Laurus nobilis | plant | Leaves extract | organic | Leaves extract of Laurus nobilis | plant | Leaves extract | organic | ? | ? | ? | ? | 5 | mL | ? | ? | precursor;reducing | AB | ? | ? | ? | ? | ? | ? | ? | ? | ? | washed | centrifugation | 12000 | rpm | 30 | no | no | no | Water | 0.7 | 415 | 280;350 | Spherical | TEM | JEOL | ? | ? | ? | 8 | ? | -25 | 2 | ELS | Zeta sizer, Malvern | 20 | 8 | TEM | JEOL | ? | ? | ? | ? | 22 | 6 | DLS | Zeta sizer Malvern | ? | ? | ? | ? | ? | ? | ? | ? | ? | 0.05 | mg/mL | ? | ? | 24 | 37 | Agar | Coliforms | ? | 100 | ? | % | CFU assay | 0.02 | mg/mL | 96 | In vitro | Epithelium | HeLa | Cancer cells | Human cervix | 5000 | 96 | Survival assay | Cell viability | 67.21311 | ? | % | no | no
De Matteis et al, Cultivar-Dependent Anticancer and Antibacterial Properties of Silver Nanoparticles Synthesized Using Leaves of Different Olea Europaea Trees, Nanomaterials 2019, 9, 1544 | De Matteis | 2019 | 10.3390/nano9111544 | phytosynthesis | single | Heating | 60 | ? | No | No | No | No | 0 | 0.75 | 105 | AgNO3 | ? | ? | 1 | mM | Leaves extract of Olea Europaea (Leccino) | plant | Leaves extract | organic | Leaves extract of Olea Europaea (Leccino) | plant | Leaves extract | organic | ? | ? | ? | ? | 5 | mL | ? | ? | precursor;reducing | AB | ? | ? | ? | ? | ? | ? | ? | ? | ? | washed | centrifugation | 12000 | rpm | 30 | no | no | no | Water | 1.9 | 463 | 280;350 | Quasispherical | TEM | JEOL | ? | ? | ? | 7 | ? | -15 | 5 | ELS | Zeta sizer, Malvern | 35 | 8 | TEM | JEOL | ? | ? | ? | ? | 31 | 9 | DLS | Zeta sizer Malvern | ? | ? | ? | ? | ? | ? | ? | ? | ? | 0.05 | mg/mL | ? | ? | 24 | 37 | Agar | Coliforms | ? | 42.10526 | ? | % | CFU assay | 0.05 | mg/mL | 96 | In vitro | Epithelium | HeLa | Cancer cells | Human cervix | 5000 | 96 | Survival assay | Cell viability | 61.66667 | ? | % | no | no
De Matteis et al, Cultivar-Dependent Anticancer and Antibacterial Properties of Silver Nanoparticles Synthesized Using Leaves of Different Olea Europaea Trees, Nanomaterials 2019, 9, 1544 | De Matteis | 2019 | 10.3390/nano9111544 | phytosynthesis | single | Heating | 60 | ? | No | No | No | No | 0 | 0.75 | 105 | AgNO3 | ? | ? | 1 | mM | Leaves extract of Olea Europaea (Carolea) | plant | Leaves extract | organic | Leaves extract of Olea Europaea (Carolea) | plant | Leaves extract | organic | ? | ? | ? | ? | 5 | mL | ? | ? | precursor;reducing | AB | ? | ? | ? | ? | ? | ? | ? | ? | ? | washed | centrifugation | 12000 | rpm | 30 | no | no | no | Water | 2.3 | 458 | 280;350 | Triangular;hexagonal | TEM | JEOL | ? | ? | ? | 7 | ? | -20 | 3 | ELS | Zeta sizer, Malvern | 60 | 11 | TEM | JEOL | ? | ? | ? | ? | 58 | 14 | DLS | Zeta sizer Malvern | ? | ? | ? | ? | ? | ? | ? | ? | ? | 0.05 | mg/mL | ? | ? | 24 | 37 | Agar | Coliforms | ? | 52.63158 | ? | % | CFU assay | 0.05 | mg/mL | 96 | In vitro | Epithelium | HeLa | Cancer cells | Human cervix | 5000 | 96 | Survival assay | Cell viability | 35 | ? | % | no | no
De Matteis et al, Cultivar-Dependent Anticancer and Antibacterial Properties of Silver Nanoparticles Synthesized Using Leaves of Different Olea Europaea Trees, Nanomaterials 2019, 9, 1544 | De Matteis | 2019 | 10.3390/nano9111544 | phytosynthesis | single | Heating | 60 | ? | No | No | No | No | 0 | 0.75 | 105 | AgNO3 | ? | ? | 1 | mM | Leaves extract of Olea Europaea (Leccino) | plant | Leaves extract | organic | Leaves extract of Olea Europaea (Leccino) | plant | Leaves extract | organic | ? | ? | ? | ? | 5 | mL | ? | ? | precursor;reducing | AB | ? | ? | ? | ? | ? | ? | ? | ? | ? | washed | centrifugation | 12000 | rpm | 30 | no | no | no | Water | 0.8 | 420 | 280;350 | Spherical | TEM | JEOL | ? | ? | ? | 8 | ? | -30 | 8 | ELS | Zeta sizer, Malvern | 15 | 2 | TEM | JEOL | ? | ? | ? | ? | 12 | 3 | DLS | Zeta sizer Malvern | ? | ? | ? | ? | ? | ? | ? | ? | ? | 0.05 | mg/mL | ? | ? | 24 | 37 | Agar | Coliforms | ? | 100 | ? | % | CFU assay | 0.05 | mg/mL | 96 | In vitro | Epithelium | HeLa | Cancer cells | Human cervix | 5000 | 96 | Survival assay | Cell viability | 73.77049 | ? | % | no | no
De Matteis et al, Cultivar-Dependent Anticancer and Antibacterial Properties of Silver Nanoparticles Synthesized Using Leaves of Different Olea Europaea Trees, Nanomaterials 2019, 9, 1544 | De Matteis | 2019 | 10.3390/nano9111544 | phytosynthesis | single | Heating | 60 | ? | No | No | No | No | 0 | 0.75 | 105 | AgNO3 | ? | ? | 1 | mM | Leaves extract of Olea Europaea (Carolea) | plant | Leaves extract | organic | Leaves extract of Olea Europaea (Carolea) | plant | Leaves extract | organic | ? | ? | ? | ? | 5 | mL | ? | ? | precursor;reducing | AB | ? | ? | ? | ? | ? | ? | ? | ? | ? | washed | centrifugation | 12000 | rpm | 30 | no | no | no | Water | 1.1 | 417 | 280;350 | Spherical | TEM | JEOL | ? | ? | ? | 8 | ? | -18 | 2 | ELS | Zeta sizer, Malvern | 23 | 7 | TEM | JEOL | ? | ? | ? | ? | 20 | 8 | DLS | Zeta sizer Malvern | ? | ? | ? | ? | ? | ? | ? | ? | ? | 0.05 | mg/mL | ? | ? | 24 | 37 | Agar | Coliforms | ? | 100 | ? | % | CFU assay | 0.05 | mg/mL | 96 | In vitro | Epithelium | HeLa | Cancer cells | Human cervix | 5000 | 96 | Survival assay | Cell viability | 70.4918 | ? | % | no | no
De Matteis et al, Cultivar-Dependent Anticancer and Antibacterial Properties of Silver Nanoparticles Synthesized Using Leaves of Different Olea Europaea Trees, Nanomaterials 2019, 9, 1544 | De Matteis | 2019 | 10.3390/nano9111544 | phytosynthesis | single | Heating | 60 | ? | No | No | No | No | 0 | 0.75 | 105 | AgNO3 | ? | ? | 1 | mM | Leaves extract of Laurus nobilis | plant | Leaves extract | organic | Leaves extract of Laurus nobilis | plant | Leaves extract | organic | ? | ? | ? | ? | 5 | mL | ? | ? | precursor;reducing | AB | ? | ? | ? | ? | ? | ? | ? | ? | ? | washed | centrifugation | 12000 | rpm | 30 | no | no | no | Water | 0.7 | 415 | 280;350 | Spherical | TEM | JEOL | ? | ? | ? | 8 | ? | -25 | 2 | ELS | Zeta sizer, Malvern | 20 | 8 | TEM | JEOL | ? | ? | ? | ? | 22 | 6 | DLS | Zeta sizer Malvern | ? | ? | ? | ? | ? | ? | ? | ? | ? | 0.05 | mg/mL | ? | ? | 24 | 37 | Agar | Coliforms | ? | 100 | ? | % | CFU assay | 0.05 | mg/mL | 96 | In vitro | Epithelium | HeLa | Cancer cells | Human cervix | 5000 | 96 | Survival assay | Cell viability | 65.57377 | ? | % | no | no
De Matteis et al, Cultivar-Dependent Anticancer and Antibacterial Properties of Silver Nanoparticles Synthesized Using Leaves of Different Olea Europaea Trees, Nanomaterials 2019, 9, 1544 | De Matteis | 2019 | 10.3390/nano9111544 | phytosynthesis | single | Heating | 60 | ? | No | No | No | No | 0 | 0.75 | 105 | AgNO3 | ? | ? | 1 | mM | Leaves extract of Olea Europaea (Leccino) | plant | Leaves extract | organic | Leaves extract of Olea Europaea (Leccino) | plant | Leaves extract | organic | ? | ? | ? | ? | 5 | mL | ? | ? | precursor;reducing | AB | ? | ? | ? | ? | ? | ? | ? | ? | ? | washed | centrifugation | 12000 | rpm | 30 | no | no | no | Water | 1.9 | 463 | 280;350 | Quasispherical | TEM | JEOL | ? | ? | ? | 7 | ? | -15 | 5 | ELS | Zeta sizer, Malvern | 35 | 8 | TEM | JEOL | ? | ? | ? | ? | 31 | 9 | DLS | Zeta sizer Malvern | ? | ? | ? | ? | ? | ? | ? | ? | ? | 0.05 | mg/mL | ? | ? | 24 | 37 | Agar | Faecal Coliforms | ? | 14.28571 | ? | % | CFU assay | 0.02 | mg/mL | 48 | In vitro | Epithelium | MCF-7 | Cancer cells | Human breast | 5000 | 96 | Survival assay | Cell viability | 93.33333 | ? | % | no | no
De Matteis et al, Cultivar-Dependent Anticancer and Antibacterial Properties of Silver Nanoparticles Synthesized Using Leaves of Different Olea Europaea Trees, Nanomaterials 2019, 9, 1544 | De Matteis | 2019 | 10.3390/nano9111544 | phytosynthesis | single | Heating | 60 | ? | No | No | No | No | 0 | 0.75 | 105 | AgNO3 | ? | ? | 1 | mM | Leaves extract of Olea Europaea (Carolea) | plant | Leaves extract | organic | Leaves extract of Olea Europaea (Carolea) | plant | Leaves extract | organic | ? | ? | ? | ? | 5 | mL | ? | ? | precursor;reducing | AB | ? | ? | ? | ? | ? | ? | ? | ? | ? | washed | centrifugation | 12000 | rpm | 30 | no | no | no | Water | 2.3 | 458 | 280;350 | Triangular;hexagonal | TEM | JEOL | ? | ? | ? | 7 | ? | -20 | 3 | ELS | Zeta sizer, Malvern | 60 | 11 | TEM | JEOL | ? | ? | ? | ? | 58 | 14 | DLS | Zeta sizer Malvern | ? | ? | ? | ? | ? | ? | ? | ? | ? | 0.05 | mg/mL | ? | ? | 24 | 37 | Agar | Faecal Coliforms | ? | 14.28571 | ? | % | CFU assay | 0.02 | mg/mL | 48 | In vitro | Epithelium | MCF-7 | Cancer cells | Human breast | 5000 | 96 | Survival assay | Cell viability | 73.33333 | ? | % | no | no
De Matteis et al, Cultivar-Dependent Anticancer and Antibacterial Properties of Silver Nanoparticles Synthesized Using Leaves of Different Olea Europaea Trees, Nanomaterials 2019, 9, 1544 | De Matteis | 2019 | 10.3390/nano9111544 | phytosynthesis | single | Heating | 60 | ? | No | No | No | No | 0 | 0.75 | 105 | AgNO3 | ? | ? | 1 | mM | Leaves extract of Olea Europaea (Leccino) | plant | Leaves extract | organic | Leaves extract of Olea Europaea (Leccino) | plant | Leaves extract | organic | ? | ? | ? | ? | 5 | mL | ? | ? | precursor;reducing | AB | ? | ? | ? | ? | ? | ? | ? | ? | ? | washed | centrifugation | 12000 | rpm | 30 | no | no | no | Water | 0.8 | 420 | 280;350 | Spherical | TEM | JEOL | ? | ? | ? | 8 | ? | -30 | 8 | ELS | Zeta sizer, Malvern | 15 | 2 | TEM | JEOL | ? | ? | ? | ? | 12 | 3 | DLS | Zeta sizer Malvern | ? | ? | ? | ? | ? | ? | ? | ? | ? | 0.05 | mg/mL | ? | ? | 24 | 37 | Agar | Faecal Coliforms | ? | 100 | ? | % | CFU assay | 0.02 | mg/mL | 48 | In vitro | Epithelium | MCF-7 | Cancer cells | Human breast | 5000 | 96 | Survival assay | Cell viability | 95.08197 | ? | % | no | no
De Matteis et al, Cultivar-Dependent Anticancer and Antibacterial Properties of Silver Nanoparticles Synthesized Using Leaves of Different Olea Europaea Trees, Nanomaterials 2019, 9, 1544 | De Matteis | 2019 | 10.3390/nano9111544 | phytosynthesis | single | Heating | 60 | ? | No | No | No | No | 0 | 0.75 | 105 | AgNO3 | ? | ? | 1 | mM | Leaves extract of Olea Europaea (Carolea) | plant | Leaves extract | organic | Leaves extract of Olea Europaea (Carolea) | plant | Leaves extract | organic | ? | ? | ? | ? | 5 | mL | ? | ? | precursor;reducing | AB | ? | ? | ? | ? | ? | ? | ? | ? | ? | washed | centrifugation | 12000 | rpm | 30 | no | no | no | Water | 1.1 | 417 | 280;350 | Spherical | TEM | JEOL | ? | ? | ? | 8 | ? | -18 | 2 | ELS | Zeta sizer, Malvern | 23 | 7 | TEM | JEOL | ? | ? | ? | ? | 20 | 8 | DLS | Zeta sizer Malvern | ? | ? | ? | ? | ? | ? | ? | ? | ? | 0.05 | mg/mL | ? | ? | 24 | 37 | Agar | Faecal Coliforms | ? | 100 | ? | % | CFU assay | 0.02 | mg/mL | 48 | In vitro | Epithelium | MCF-7 | Cancer cells | Human breast | 5000 | 96 | Survival assay | Cell viability | 78.68852 | ? | % | no | no
De Matteis et al, Cultivar-Dependent Anticancer and Antibacterial Properties of Silver Nanoparticles Synthesized Using Leaves of Different Olea Europaea Trees, Nanomaterials 2019, 9, 1544 | De Matteis | 2019 | 10.3390/nano9111544 | phytosynthesis | single | Heating | 60 | ? | No | No | No | No | 0 | 0.75 | 105 | AgNO3 | ? | ? | 1 | mM | Leaves extract of Laurus nobilis | plant | Leaves extract | organic | Leaves extract of Laurus nobilis | plant | Leaves extract | organic | ? | ? | ? | ? | 5 | mL | ? | ? | precursor;reducing | AB | ? | ? | ? | ? | ? | ? | ? | ? | ? | washed | centrifugation | 12000 | rpm | 30 | no | no | no | Water | 0.7 | 415 | 280;350 | Spherical | TEM | JEOL | ? | ? | ? | 8 | ? | -25 | 2 | ELS | Zeta sizer, Malvern | 20 | 8 | TEM | JEOL | ? | ? | ? | ? | 22 | 6 | DLS | Zeta sizer Malvern | ? | ? | ? | ? | ? | ? | ? | ? | ? | 0.05 | mg/mL | ? | ? | 24 | 37 | Agar | Faecal Coliforms | ? | 100 | ? | % | CFU assay | 0.02 | mg/mL | 48 | In vitro | Epithelium | MCF-7 | Cancer cells | Human breast | 5000 | 96 | Survival assay | Cell viability | 75.40984 | ? | % | no | no
De Matteis et al, Cultivar-Dependent Anticancer and Antibacterial Properties of Silver Nanoparticles Synthesized Using Leaves of Different Olea Europaea Trees, Nanomaterials 2019, 9, 1544 | De Matteis | 2019 | 10.3390/nano9111544 | phytosynthesis | single | Heating | 60 | ? | No | No | No | No | 0 | 0.75 | 105 | AgNO3 | ? | ? | 1 | mM | Leaves extract of Olea Europaea (Leccino) | plant | Leaves extract | organic | Leaves extract of Olea Europaea (Leccino) | plant | Leaves extract | organic | ? | ? | ? | ? | 5 | mL | ? | ? | precursor;reducing | AB | ? | ? | ? | ? | ? | ? | ? | ? | ? | washed | centrifugation | 12000 | rpm | 30 | no | no | no | Water | 1.9 | 463 | 280;350 | Quasispherical | TEM | JEOL | ? | ? | ? | 7 | ? | -15 | 5 | ELS | Zeta sizer, Malvern | 35 | 8 | TEM | JEOL | ? | ? | ? | ? | 31 | 9 | DLS | Zeta sizer Malvern | ? | ? | ? | ? | ? | ? | ? | ? | ? | 0.05 | mg/mL | ? | ? | 24 | 37 | Agar | Faecal Coliforms | ? | 14.28571 | ? | % | CFU assay | 0.05 | mg/mL | 48 | In vitro | Epithelium | MCF-7 | Cancer cells | Human breast | 5000 | 96 | Survival assay | Cell viability | 80 | ? | % | no | no
De Matteis et al, Cultivar-Dependent Anticancer and Antibacterial Properties of Silver Nanoparticles Synthesized Using Leaves of Different Olea Europaea Trees, Nanomaterials 2019, 9, 1544 | De Matteis | 2019 | 10.3390/nano9111544 | phytosynthesis | single | Heating | 60 | ? | No | No | No | No | 0 | 0.75 | 105 | AgNO3 | ? | ? | 1 | mM | Leaves extract of Olea Europaea (Carolea) | plant | Leaves extract | organic | Leaves extract of Olea Europaea (Carolea) | plant | Leaves extract | organic | ? | ? | ? | ? | 5 | mL | ? | ? | precursor;reducing | AB | ? | ? | ? | ? | ? | ? | ? | ? | ? | washed | centrifugation | 12000 | rpm | 30 | no | no | no | Water | 2.3 | 458 | 280;350 | Triangular;hexagonal | TEM | JEOL | ? | ? | ? | 7 | ? | -20 | 3 | ELS | Zeta sizer, Malvern | 60 | 11 | TEM | JEOL | ? | ? | ? | ? | 58 | 14 | DLS | Zeta sizer Malvern | ? | ? | ? | ? | ? | ? | ? | ? | ? | 0.05 | mg/mL | ? | ? | 24 | 37 | Agar | Faecal Coliforms | ? | 14.28571 | ? | % | CFU assay | 0.05 | mg/mL | 48 | In vitro | Epithelium | MCF-7 | Cancer cells | Human breast | 5000 | 96 | Survival assay | Cell viability | 65 | ? | % | no | no
De Matteis et al, Cultivar-Dependent Anticancer and Antibacterial Properties of Silver Nanoparticles Synthesized Using Leaves of Different Olea Europaea Trees, Nanomaterials 2019, 9, 1544 | De Matteis | 2019 | 10.3390/nano9111544 | phytosynthesis | single | Heating | 60 | ? | No | No | No | No | 0 | 0.75 | 105 | AgNO3 | ? | ? | 1 | mM | Leaves extract of Olea Europaea (Leccino) | plant | Leaves extract | organic | Leaves extract of Olea Europaea (Leccino) | plant | Leaves extract | organic | ? | ? | ? | ? | 5 | mL | ? | ? | precursor;reducing | AB | ? | ? | ? | ? | ? | ? | ? | ? | ? | washed | centrifugation | 12000 | rpm | 30 | no | no | no | Water | 0.8 | 420 | 280;350 | Spherical | TEM | JEOL | ? | ? | ? | 8 | ? | -30 | 8 | ELS | Zeta sizer, Malvern | 15 | 2 | TEM | JEOL | ? | ? | ? | ? | 12 | 3 | DLS | Zeta sizer Malvern | ? | ? | ? | ? | ? | ? | ? | ? | ? | 0.05 | mg/mL | ? | ? | 24 | 37 | Agar | Faecal Coliforms | ? | 100 | ? | % | CFU assay | 0.05 | mg/mL | 48 | In vitro | Epithelium | MCF-7 | Cancer cells | Human breast | 5000 | 96 | Survival assay | Cell viability | 85.2459 | ? | % | no | no
De Matteis et al, Cultivar-Dependent Anticancer and Antibacterial Properties of Silver Nanoparticles Synthesized Using Leaves of Different Olea Europaea Trees, Nanomaterials 2019, 9, 1544 | De Matteis | 2019 | 10.3390/nano9111544 | phytosynthesis | single | Heating | 60 | ? | No | No | No | No | 0 | 0.75 | 105 | AgNO3 | ? | ? | 1 | mM | Leaves extract of Olea Europaea (Carolea) | plant | Leaves extract | organic | Leaves extract of Olea Europaea (Carolea) | plant | Leaves extract | organic | ? | ? | ? | ? | 5 | mL | ? | ? | precursor;reducing | AB | ? | ? | ? | ? | ? | ? | ? | ? | ? | washed | centrifugation | 12000 | rpm | 30 | no | no | no | Water | 1.1 | 417 | 280;350 | Spherical | TEM | JEOL | ? | ? | ? | 8 | ? | -18 | 2 | ELS | Zeta sizer, Malvern | 23 | 7 | TEM | JEOL | ? | ? | ? | ? | 20 | 8 | DLS | Zeta sizer Malvern | ? | ? | ? | ? | ? | ? | ? | ? | ? | 0.05 | mg/mL | ? | ? | 24 | 37 | Agar | Faecal Coliforms | ? | 100 | ? | % | CFU assay | 0.05 | mg/mL | 48 | In vitro | Epithelium | MCF-7 | Cancer cells | Human breast | 5000 | 96 | Survival assay | Cell viability | 73.77049 | ? | % | no | no
De Matteis et al, Cultivar-Dependent Anticancer and Antibacterial Properties of Silver Nanoparticles Synthesized Using Leaves of Different Olea Europaea Trees, Nanomaterials 2019, 9, 1544 | De Matteis | 2019 | 10.3390/nano9111544 | phytosynthesis | single | Heating | 60 | ? | No | No | No | No | 0 | 0.75 | 105 | AgNO3 | ? | ? | 1 | mM | Leaves extract of Laurus nobilis | plant | Leaves extract | organic | Leaves extract of Laurus nobilis | plant | Leaves extract | organic | ? | ? | ? | ? | 5 | mL | ? | ? | precursor;reducing | AB | ? | ? | ? | ? | ? | ? | ? | ? | ? | washed | centrifugation | 12000 | rpm | 30 | no | no | no | Water | 0.7 | 415 | 280;350 | Spherical | TEM | JEOL | ? | ? | ? | 8 | ? | -25 | 2 | ELS | Zeta sizer, Malvern | 20 | 8 | TEM | JEOL | ? | ? | ? | ? | 22 | 6 | DLS | Zeta sizer Malvern | ? | ? | ? | ? | ? | ? | ? | ? | ? | 0.05 | mg/mL | ? | ? | 24 | 37 | Agar | Faecal Coliforms | ? | 100 | ? | % | CFU assay | 0.05 | mg/mL | 48 | In vitro | Epithelium | MCF-7 | Cancer cells | Human breast | 5000 | 96 | Survival assay | Cell viability | 68.85246 | ? | % | no | no
De Matteis et al, Cultivar-Dependent Anticancer and Antibacterial Properties of Silver Nanoparticles Synthesized Using Leaves of Different Olea Europaea Trees, Nanomaterials 2019, 9, 1544 | De Matteis | 2019 | 10.3390/nano9111544 | phytosynthesis | single | Heating | 60 | ? | No | No | No | No | 0 | 0.75 | 105 | AgNO3 | ? | ? | 1 | mM | Leaves extract of Olea Europaea (Leccino) | plant | Leaves extract | organic | Leaves extract of Olea Europaea (Leccino) | plant | Leaves extract | organic | ? | ? | ? | ? | 5 | mL | ? | ? | precursor;reducing | AB | ? | ? | ? | ? | ? | ? | ? | ? | ? | washed | centrifugation | 12000 | rpm | 30 | no | no | no | Water | 1.9 | 463 | 280;350 | Quasispherical | TEM | JEOL | ? | ? | ? | 7 | ? | -15 | 5 | ELS | Zeta sizer, Malvern | 35 | 8 | TEM | JEOL | ? | ? | ? | ? | 31 | 9 | DLS | Zeta sizer Malvern | ? | ? | ? | ? | ? | ? | ? | ? | ? | 0.05 | mg/mL | ? | ? | 24 | 37 | Agar | Faecal Coliforms | ? | 14.28571 | ? | % | CFU assay | 0.02 | mg/mL | 96 | In vitro | Epithelium | MCF-7 | Cancer cells | Human breast | 5000 | 96 | Survival assay | Cell viability | 75 | ? | % | no | no
De Matteis et al, Cultivar-Dependent Anticancer and Antibacterial Properties of Silver Nanoparticles Synthesized Using Leaves of Different Olea Europaea Trees, Nanomaterials 2019, 9, 1544 | De Matteis | 2019 | 10.3390/nano9111544 | phytosynthesis | single | Heating | 60 | ? | No | No | No | No | 0 | 0.75 | 105 | AgNO3 | ? | ? | 1 | mM | Leaves extract of Olea Europaea (Carolea) | plant | Leaves extract | organic | Leaves extract of Olea Europaea (Carolea) | plant | Leaves extract | organic | ? | ? | ? | ? | 5 | mL | ? | ? | precursor;reducing | AB | ? | ? | ? | ? | ? | ? | ? | ? | ? | washed | centrifugation | 12000 | rpm | 30 | no | no | no | Water | 2.3 | 458 | 280;350 | Triangular;hexagonal | TEM | JEOL | ? | ? | ? | 7 | ? | -20 | 3 | ELS | Zeta sizer, Malvern | 60 | 11 | TEM | JEOL | ? | ? | ? | ? | 58 | 14 | DLS | Zeta sizer Malvern | ? | ? | ? | ? | ? | ? | ? | ? | ? | 0.05 | mg/mL | ? | ? | 24 | 37 | Agar | Faecal Coliforms | ? | 14.28571 | ? | % | CFU assay | 0.02 | mg/mL | 96 | In vitro | Epithelium | MCF-7 | Cancer cells | Human breast | 5000 | 96 | Survival assay | Cell viability | 58.33333 | ? | % | no | no
De Matteis et al, Cultivar-Dependent Anticancer and Antibacterial Properties of Silver Nanoparticles Synthesized Using Leaves of Different Olea Europaea Trees, Nanomaterials 2019, 9, 1544 | De Matteis | 2019 | 10.3390/nano9111544 | phytosynthesis | single | Heating | 60 | ? | No | No | No | No | 0 | 0.75 | 105 | AgNO3 | ? | ? | 1 | mM | Leaves extract of Olea Europaea (Leccino) | plant | Leaves extract | organic | Leaves extract of Olea Europaea (Leccino) | plant | Leaves extract | organic | ? | ? | ? | ? | 5 | mL | ? | ? | precursor;reducing | AB | ? | ? | ? | ? | ? | ? | ? | ? | ? | washed | centrifugation | 12000 | rpm | 30 | no | no | no | Water | 0.8 | 420 | 280;350 | Spherical | TEM | JEOL | ? | ? | ? | 8 | ? | -30 | 8 | ELS | Zeta sizer, Malvern | 15 | 2 | TEM | JEOL | ? | ? | ? | ? | 12 | 3 | DLS | Zeta sizer Malvern | ? | ? | ? | ? | ? | ? | ? | ? | ? | 0.05 | mg/mL | ? | ? | 24 | 37 | Agar | Faecal Coliforms | ? | 100 | ? | % | CFU assay | 0.02 | mg/mL | 96 | In vitro | Epithelium | MCF-7 | Cancer cells | Human breast | 5000 | 96 | Survival assay | Cell viability | 78.68852 | ? | % | no | no
De Matteis et al, Cultivar-Dependent Anticancer and Antibacterial Properties of Silver Nanoparticles Synthesized Using Leaves of Different Olea Europaea Trees, Nanomaterials 2019, 9, 1544 | De Matteis | 2019 | 10.3390/nano9111544 | phytosynthesis | single | Heating | 60 | ? | No | No | No | No | 0 | 0.75 | 105 | AgNO3 | ? | ? | 1 | mM | Leaves extract of Olea Europaea (Carolea) | plant | Leaves extract | organic | Leaves extract of Olea Europaea (Carolea) | plant | Leaves extract | organic | ? | ? | ? | ? | 5 | mL | ? | ? | precursor;reducing | AB | ? | ? | ? | ? | ? | ? | ? | ? | ? | washed | centrifugation | 12000 | rpm | 30 | no | no | no | Water | 1.1 | 417 | 280;350 | Spherical | TEM | JEOL | ? | ? | ? | 8 | ? | -18 | 2 | ELS | Zeta sizer, Malvern | 23 | 7 | TEM | JEOL | ? | ? | ? | ? | 20 | 8 | DLS | Zeta sizer Malvern | ? | ? | ? | ? | ? | ? | ? | ? | ? | 0.05 | mg/mL | ? | ? | 24 | 37 | Agar | Faecal Coliforms | ? | 100 | ? | % | CFU assay | 0.02 | mg/mL | 96 | In vitro | Epithelium | MCF-7 | Cancer cells | Human breast | 5000 | 96 | Survival assay | Cell viability | 75.40984 | ? | % | no | no
De Matteis et al, Cultivar-Dependent Anticancer and Antibacterial Properties of Silver Nanoparticles Synthesized Using Leaves of Different Olea Europaea Trees, Nanomaterials 2019, 9, 1544 | De Matteis | 2019 | 10.3390/nano9111544 | phytosynthesis | single | Heating | 60 | ? | No | No | No | No | 0 | 0.75 | 105 | AgNO3 | ? | ? | 1 | mM | Leaves extract of Laurus nobilis | plant | Leaves extract | organic | Leaves extract of Laurus nobilis | plant | Leaves extract | organic | ? | ? | ? | ? | 5 | mL | ? | ? | precursor;reducing | AB | ? | ? | ? | ? | ? | ? | ? | ? | ? | washed | centrifugation | 12000 | rpm | 30 | no | no | no | Water | 0.7 | 415 | 280;350 | Spherical | TEM | JEOL | ? | ? | ? | 8 | ? | -25 | 2 | ELS | Zeta sizer, Malvern | 20 | 8 | TEM | JEOL | ? | ? | ? | ? | 22 | 6 | DLS | Zeta sizer Malvern | ? | ? | ? | ? | ? | ? | ? | ? | ? | 0.05 | mg/mL | ? | ? | 24 | 37 | Agar | Faecal Coliforms | ? | 100 | ? | % | CFU assay | 0.02 | mg/mL | 96 | In vitro | Epithelium | MCF-7 | Cancer cells | Human breast | 5000 | 96 | Survival assay | Cell viability | 68.85246 | ? | % | no | no
De Matteis et al, Cultivar-Dependent Anticancer and Antibacterial Properties of Silver Nanoparticles Synthesized Using Leaves of Different Olea Europaea Trees, Nanomaterials 2019, 9, 1544 | De Matteis | 2019 | 10.3390/nano9111544 | phytosynthesis | single | Heating | 60 | ? | No | No | No | No | 0 | 0.75 | 105 | AgNO3 | ? | ? | 1 | mM | Leaves extract of Olea Europaea (Leccino) | plant | Leaves extract | organic | Leaves extract of Olea Europaea (Leccino) | plant | Leaves extract | organic | ? | ? | ? | ? | 5 | mL | ? | ? | precursor;reducing | AB | ? | ? | ? | ? | ? | ? | ? | ? | ? | washed | centrifugation | 12000 | rpm | 30 | no | no | no | Water | 1.9 | 463 | 280;350 | Quasispherical | TEM | JEOL | ? | ? | ? | 7 | ? | -15 | 5 | ELS | Zeta sizer, Malvern | 35 | 8 | TEM | JEOL | ? | ? | ? | ? | 31 | 9 | DLS | Zeta sizer Malvern | ? | ? | ? | ? | ? | ? | ? | ? | ? | 0.05 | mg/mL | ? | ? | 24 | 37 | Agar | Faecal Coliforms | ? | 14.28571 | ? | % | CFU assay | 0.05 | mg/mL | 96 | In vitro | Epithelium | MCF-7 | Cancer cells | Human breast | 5000 | 96 | Survival assay | Cell viability | 65 | ? | % | no | no
De Matteis et al, Cultivar-Dependent Anticancer and Antibacterial Properties of Silver Nanoparticles Synthesized Using Leaves of Different Olea Europaea Trees, Nanomaterials 2019, 9, 1544 | De Matteis | 2019 | 10.3390/nano9111544 | phytosynthesis | single | Heating | 60 | ? | No | No | No | No | 0 | 0.75 | 105 | AgNO3 | ? | ? | 1 | mM | Leaves extract of Olea Europaea (Carolea) | plant | Leaves extract | organic | Leaves extract of Olea Europaea (Carolea) | plant | Leaves extract | organic | ? | ? | ? | ? | 5 | mL | ? | ? | precursor;reducing | AB | ? | ? | ? | ? | ? | ? | ? | ? | ? | washed | centrifugation | 12000 | rpm | 30 | no | no | no | Water | 2.3 | 458 | 280;350 | Triangular;hexagonal | TEM | JEOL | ? | ? | ? | 7 | ? | -20 | 3 | ELS | Zeta sizer, Malvern | 60 | 11 | TEM | JEOL | ? | ? | ? | ? | 58 | 14 | DLS | Zeta sizer Malvern | ? | ? | ? | ? | ? | ? | ? | ? | ? | 0.05 | mg/mL | ? | ? | 24 | 37 | Agar | Faecal Coliforms | ? | 14.28571 | ? | % | CFU assay | 0.05 | mg/mL | 96 | In vitro | Epithelium | MCF-7 | Cancer cells | Human breast | 5000 | 96 | Survival assay | Cell viability | 48.33333 | ? | % | no | no
De Matteis et al, Cultivar-Dependent Anticancer and Antibacterial Properties of Silver Nanoparticles Synthesized Using Leaves of Different Olea Europaea Trees, Nanomaterials 2019, 9, 1544 | De Matteis | 2019 | 10.3390/nano9111544 | phytosynthesis | single | Heating | 60 | ? | No | No | No | No | 0 | 0.75 | 105 | AgNO3 | ? | ? | 1 | mM | Leaves extract of Olea Europaea (Leccino) | plant | Leaves extract | organic | Leaves extract of Olea Europaea (Leccino) | plant | Leaves extract | organic | ? | ? | ? | ? | 5 | mL | ? | ? | precursor;reducing | AB | ? | ? | ? | ? | ? | ? | ? | ? | ? | washed | centrifugation | 12000 | rpm | 30 | no | no | no | Water | 0.8 | 420 | 280;350 | Spherical | TEM | JEOL | ? | ? | ? | 8 | ? | -30 | 8 | ELS | Zeta sizer, Malvern | 15 | 2 | TEM | JEOL | ? | ? | ? | ? | 12 | 3 | DLS | Zeta sizer Malvern | ? | ? | ? | ? | ? | ? | ? | ? | ? | 0.05 | mg/mL | ? | ? | 24 | 37 | Agar | Faecal Coliforms | ? | 100 | ? | % | CFU assay | 0.05 | mg/mL | 96 | In vitro | Epithelium | MCF-7 | Cancer cells | Human breast | 5000 | 96 | Survival assay | Cell viability | 72.13115 | ? | % | no | no
De Matteis et al, Cultivar-Dependent Anticancer and Antibacterial Properties of Silver Nanoparticles Synthesized Using Leaves of Different Olea Europaea Trees, Nanomaterials 2019, 9, 1544 | De Matteis | 2019 | 10.3390/nano9111544 | phytosynthesis | single | Heating | 60 | ? | No | No | No | No | 0 | 0.75 | 105 | AgNO3 | ? | ? | 1 | mM | Leaves extract of Olea Europaea (Carolea) | plant | Leaves extract | organic | Leaves extract of Olea Europaea (Carolea) | plant | Leaves extract | organic | ? | ? | ? | ? | 5 | mL | ? | ? | precursor;reducing | AB | ? | ? | ? | ? | ? | ? | ? | ? | ? | washed | centrifugation | 12000 | rpm | 30 | no | no | no | Water | 1.1 | 417 | 280;350 | Spherical | TEM | JEOL | ? | ? | ? | 8 | ? | -18 | 2 | ELS | Zeta sizer, Malvern | 23 | 7 | TEM | JEOL | ? | ? | ? | ? | 20 | 8 | DLS | Zeta sizer Malvern | ? | ? | ? | ? | ? | ? | ? | ? | ? | 0.05 | mg/mL | ? | ? | 24 | 37 | Agar | Faecal Coliforms | ? | 100 | ? | % | CFU assay | 0.05 | mg/mL | 96 | In vitro | Epithelium | MCF-7 | Cancer cells | Human breast | 5000 | 96 | Survival assay | Cell viability | 70.4918 | ? | % | no | no
De Matteis et al, Cultivar-Dependent Anticancer and Antibacterial Properties of Silver Nanoparticles Synthesized Using Leaves of Different Olea Europaea Trees, Nanomaterials 2019, 9, 1544 | De Matteis | 2019 | 10.3390/nano9111544 | phytosynthesis | single | Heating | 60 | ? | No | No | No | No | 0 | 0.75 | 105 | AgNO3 | ? | ? | 1 | mM | Leaves extract of Laurus nobilis | plant | Leaves extract | organic | Leaves extract of Laurus nobilis | plant | Leaves extract | organic | ? | ? | ? | ? | 5 | mL | ? | ? | precursor;reducing | AB | ? | ? | ? | ? | ? | ? | ? | ? | ? | washed | centrifugation | 12000 | rpm | 30 | no | no | no | Water | 0.7 | 415 | 280;350 | Spherical | TEM | JEOL | ? | ? | ? | 8 | ? | -25 | 2 | ELS | Zeta sizer, Malvern | 20 | 8 | TEM | JEOL | ? | ? | ? | ? | 22 | 6 | DLS | Zeta sizer Malvern | ? | ? | ? | ? | ? | ? | ? | ? | ? | 0.05 | mg/mL | ? | ? | 24 | 37 | Agar | Faecal Coliforms | ? | 100 | ? | % | CFU assay | 0.05 | mg/mL | 96 | In vitro | Epithelium | MCF-7 | Cancer cells | Human breast | 5000 | 96 | Survival assay | Cell viability | 72.13115 | ? | % | no | no
De Matteis et al, Cultivar-Dependent Anticancer and Antibacterial Properties of Silver Nanoparticles Synthesized Using Leaves of Different Olea Europaea Trees, Nanomaterials 2019, 9, 1544 | De Matteis | 2019 | 10.3390/nano9111544 | phytosynthesis | single | Heating | 60 | ? | No | No | No | No | 0 | 0.75 | 105 | AgNO3 | ? | ? | 1 | mM | Leaves extract of Olea Europaea (Leccino) | plant | Leaves extract | organic | Leaves extract of Olea Europaea (Leccino) | plant | Leaves extract | organic | ? | ? | ? | ? | 5 | mL | ? | ? | precursor;reducing | AB | ? | ? | ? | ? | ? | ? | ? | ? | ? | washed | centrifugation | 12000 | rpm | 30 | no | no | no | Water | 1.9 | 463 | 280;350 | Quasispherical | TEM | JEOL | ? | ? | ? | 7 | ? | -15 | 5 | ELS | Zeta sizer, Malvern | 35 | 8 | TEM | JEOL | ? | ? | ? | ? | 31 | 9 | DLS | Zeta sizer Malvern | ? | ? | ? | ? | ? | ? | ? | ? | ? | 0.05 | mg/mL | ? | ? | 24 | 37 | Agar | Faecal Coliforms | ? | 14.28571 | ? | % | CFU assay | 0.02 | mg/mL | 48 | In vitro | Epithelium | HeLa | Cancer cells | Human cervix | 5000 | 96 | Survival assay | Cell viability | 91.66667 | ? | % | no | no
De Matteis et al, Cultivar-Dependent Anticancer and Antibacterial Properties of Silver Nanoparticles Synthesized Using Leaves of Different Olea Europaea Trees, Nanomaterials 2019, 9, 1544 | De Matteis | 2019 | 10.3390/nano9111544 | phytosynthesis | single | Heating | 60 | ? | No | No | No | No | 0 | 0.75 | 105 | AgNO3 | ? | ? | 1 | mM | Leaves extract of Olea Europaea (Carolea) | plant | Leaves extract | organic | Leaves extract of Olea Europaea (Carolea) | plant | Leaves extract | organic | ? | ? | ? | ? | 5 | mL | ? | ? | precursor;reducing | AB | ? | ? | ? | ? | ? | ? | ? | ? | ? | washed | centrifugation | 12000 | rpm | 30 | no | no | no | Water | 2.3 | 458 | 280;350 | Triangular;hexagonal | TEM | JEOL | ? | ? | ? | 7 | ? | -20 | 3 | ELS | Zeta sizer, Malvern | 60 | 11 | TEM | JEOL | ? | ? | ? | ? | 58 | 14 | DLS | Zeta sizer Malvern | ? | ? | ? | ? | ? | ? | ? | ? | ? | 0.05 | mg/mL | ? | ? | 24 | 37 | Agar | Faecal Coliforms | ? | 14.28571 | ? | % | CFU assay | 0.02 | mg/mL | 48 | In vitro | Epithelium | HeLa | Cancer cells | Human cervix | 5000 | 96 | Survival assay | Cell viability | 70 | ? | % | no | no
De Matteis et al, Cultivar-Dependent Anticancer and Antibacterial Properties of Silver Nanoparticles Synthesized Using Leaves of Different Olea Europaea Trees, Nanomaterials 2019, 9, 1544 | De Matteis | 2019 | 10.3390/nano9111544 | phytosynthesis | single | Heating | 60 | ? | No | No | No | No | 0 | 0.75 | 105 | AgNO3 | ? | ? | 1 | mM | Leaves extract of Olea Europaea (Leccino) | plant | Leaves extract | organic | Leaves extract of Olea Europaea (Leccino) | plant | Leaves extract | organic | ? | ? | ? | ? | 5 | mL | ? | ? | precursor;reducing | AB | ? | ? | ? | ? | ? | ? | ? | ? | ? | washed | centrifugation | 12000 | rpm | 30 | no | no | no | Water | 0.8 | 420 | 280;350 | Spherical | TEM | JEOL | ? | ? | ? | 8 | ? | -30 | 8 | ELS | Zeta sizer, Malvern | 15 | 2 | TEM | JEOL | ? | ? | ? | ? | 12 | 3 | DLS | Zeta sizer Malvern | ? | ? | ? | ? | ? | ? | ? | ? | ? | 0.05 | mg/mL | ? | ? | 24 | 37 | Agar | Faecal Coliforms | ? | 100 | ? | % | CFU assay | 0.02 | mg/mL | 48 | In vitro | Epithelium | HeLa | Cancer cells | Human cervix | 5000 | 96 | Survival assay | Cell viability | 90.16393 | ? | % | no | no
De Matteis et al, Cultivar-Dependent Anticancer and Antibacterial Properties of Silver Nanoparticles Synthesized Using Leaves of Different Olea Europaea Trees, Nanomaterials 2019, 9, 1544 | De Matteis | 2019 | 10.3390/nano9111544 | phytosynthesis | single | Heating | 60 | ? | No | No | No | No | 0 | 0.75 | 105 | AgNO3 | ? | ? | 1 | mM | Leaves extract of Olea Europaea (Carolea) | plant | Leaves extract | organic | Leaves extract of Olea Europaea (Carolea) | plant | Leaves extract | organic | ? | ? | ? | ? | 5 | mL | ? | ? | precursor;reducing | AB | ? | ? | ? | ? | ? | ? | ? | ? | ? | washed | centrifugation | 12000 | rpm | 30 | no | no | no | Water | 1.1 | 417 | 280;350 | Spherical | TEM | JEOL | ? | ? | ? | 8 | ? | -18 | 2 | ELS | Zeta sizer, Malvern | 23 | 7 | TEM | JEOL | ? | ? | ? | ? | 20 | 8 | DLS | Zeta sizer Malvern | ? | ? | ? | ? | ? | ? | ? | ? | ? | 0.05 | mg/mL | ? | ? | 24 | 37 | Agar | Faecal Coliforms | ? | 100 | ? | % | CFU assay | 0.02 | mg/mL | 48 | In vitro | Epithelium | HeLa | Cancer cells | Human cervix | 5000 | 96 | Survival assay | Cell viability | 77.04918 | ? | % | no | no
De Matteis et al, Cultivar-Dependent Anticancer and Antibacterial Properties of Silver Nanoparticles Synthesized Using Leaves of Different Olea Europaea Trees, Nanomaterials 2019, 9, 1544 | De Matteis | 2019 | 10.3390/nano9111544 | phytosynthesis | single | Heating | 60 | ? | No | No | No | No | 0 | 0.75 | 105 | AgNO3 | ? | ? | 1 | mM | Leaves extract of Laurus nobilis | plant | Leaves extract | organic | Leaves extract of Laurus nobilis | plant | Leaves extract | organic | ? | ? | ? | ? | 5 | mL | ? | ? | precursor;reducing | AB | ? | ? | ? | ? | ? | ? | ? | ? | ? | washed | centrifugation | 12000 | rpm | 30 | no | no | no | Water | 0.7 | 415 | 280;350 | Spherical | TEM | JEOL | ? | ? | ? | 8 | ? | -25 | 2 | ELS | Zeta sizer, Malvern | 20 | 8 | TEM | JEOL | ? | ? | ? | ? | 22 | 6 | DLS | Zeta sizer Malvern | ? | ? | ? | ? | ? | ? | ? | ? | ? | 0.05 | mg/mL | ? | ? | 24 | 37 | Agar | Faecal Coliforms | ? | 100 | ? | % | CFU assay | 0.02 | mg/mL | 48 | In vitro | Epithelium | HeLa | Cancer cells | Human cervix | 5000 | 96 | Survival assay | Cell viability | 70.4918 | ? | % | no | no
De Matteis et al, Cultivar-Dependent Anticancer and Antibacterial Properties of Silver Nanoparticles Synthesized Using Leaves of Different Olea Europaea Trees, Nanomaterials 2019, 9, 1544 | De Matteis | 2019 | 10.3390/nano9111544 | phytosynthesis | single | Heating | 60 | ? | No | No | No | No | 0 | 0.75 | 105 | AgNO3 | ? | ? | 1 | mM | Leaves extract of Olea Europaea (Leccino) | plant | Leaves extract | organic | Leaves extract of Olea Europaea (Leccino) | plant | Leaves extract | organic | ? | ? | ? | ? | 5 | mL | ? | ? | precursor;reducing | AB | ? | ? | ? | ? | ? | ? | ? | ? | ? | washed | centrifugation | 12000 | rpm | 30 | no | no | no | Water | 1.9 | 463 | 280;350 | Quasispherical | TEM | JEOL | ? | ? | ? | 7 | ? | -15 | 5 | ELS | Zeta sizer, Malvern | 35 | 8 | TEM | JEOL | ? | ? | ? | ? | 31 | 9 | DLS | Zeta sizer Malvern | ? | ? | ? | ? | ? | ? | ? | ? | ? | 0.05 | mg/mL | ? | ? | 24 | 37 | Agar | Faecal Coliforms | ? | 14.28571 | ? | % | CFU assay | 0.05 | mg/mL | 48 | In vitro | Epithelium | HeLa | Cancer cells | Human cervix | 5000 | 96 | Survival assay | Cell viability | 76.66667 | ? | % | no | no
De Matteis et al, Cultivar-Dependent Anticancer and Antibacterial Properties of Silver Nanoparticles Synthesized Using Leaves of Different Olea Europaea Trees, Nanomaterials 2019, 9, 1544 | De Matteis | 2019 | 10.3390/nano9111544 | phytosynthesis | single | Heating | 60 | ? | No | No | No | No | 0 | 0.75 | 105 | AgNO3 | ? | ? | 1 | mM | Leaves extract of Olea Europaea (Carolea) | plant | Leaves extract | organic | Leaves extract of Olea Europaea (Carolea) | plant | Leaves extract | organic | ? | ? | ? | ? | 5 | mL | ? | ? | precursor;reducing | AB | ? | ? | ? | ? | ? | ? | ? | ? | ? | washed | centrifugation | 12000 | rpm | 30 | no | no | no | Water | 2.3 | 458 | 280;350 | Triangular;hexagonal | TEM | JEOL | ? | ? | ? | 7 | ? | -20 | 3 | ELS | Zeta sizer, Malvern | 60 | 11 | TEM | JEOL | ? | ? | ? | ? | 58 | 14 | DLS | Zeta sizer Malvern | ? | ? | ? | ? | ? | ? | ? | ? | ? | 0.05 | mg/mL | ? | ? | 24 | 37 | Agar | Faecal Coliforms | ? | 14.28571 | ? | % | CFU assay | 0.05 | mg/mL | 48 | In vitro | Epithelium | HeLa | Cancer cells | Human cervix | 5000 | 96 | Survival assay | Cell viability | 65 | ? | % | no | no
De Matteis et al, Cultivar-Dependent Anticancer and Antibacterial Properties of Silver Nanoparticles Synthesized Using Leaves of Different Olea Europaea Trees, Nanomaterials 2019, 9, 1544 | De Matteis | 2019 | 10.3390/nano9111544 | phytosynthesis | single | Heating | 60 | ? | No | No | No | No | 0 | 0.75 | 105 | AgNO3 | ? | ? | 1 | mM | Leaves extract of Olea Europaea (Leccino) | plant | Leaves extract | organic | Leaves extract of Olea Europaea (Leccino) | plant | Leaves extract | organic | ? | ? | ? | ? | 5 | mL | ? | ? | precursor;reducing | AB | ? | ? | ? | ? | ? | ? | ? | ? | ? | washed | centrifugation | 12000 | rpm | 30 | no | no | no | Water | 0.8 | 420 | 280;350 | Spherical | TEM | JEOL | ? | ? | ? | 8 | ? | -30 | 8 | ELS | Zeta sizer, Malvern | 15 | 2 | TEM | JEOL | ? | ? | ? | ? | 12 | 3 | DLS | Zeta sizer Malvern | ? | ? | ? | ? | ? | ? | ? | ? | ? | 0.05 | mg/mL | ? | ? | 24 | 37 | Agar | Faecal Coliforms | ? | 100 | ? | % | CFU assay | 0.05 | mg/mL | 48 | In vitro | Epithelium | HeLa | Cancer cells | Human cervix | 5000 | 96 | Survival assay | Cell viability | 83.60656 | ? | % | no | no
De Matteis et al, Cultivar-Dependent Anticancer and Antibacterial Properties of Silver Nanoparticles Synthesized Using Leaves of Different Olea Europaea Trees, Nanomaterials 2019, 9, 1544 | De Matteis | 2019 | 10.3390/nano9111544 | phytosynthesis | single | Heating | 60 | ? | No | No | No | No | 0 | 0.75 | 105 | AgNO3 | ? | ? | 1 | mM | Leaves extract of Olea Europaea (Carolea) | plant | Leaves extract | organic | Leaves extract of Olea Europaea (Carolea) | plant | Leaves extract | organic | ? | ? | ? | ? | 5 | mL | ? | ? | precursor;reducing | AB | ? | ? | ? | ? | ? | ? | ? | ? | ? | washed | centrifugation | 12000 | rpm | 30 | no | no | no | Water | 1.1 | 417 | 280;350 | Spherical | TEM | JEOL | ? | ? | ? | 8 | ? | -18 | 2 | ELS | Zeta sizer, Malvern | 23 | 7 | TEM | JEOL | ? | ? | ? | ? | 20 | 8 | DLS | Zeta sizer Malvern | ? | ? | ? | ? | ? | ? | ? | ? | ? | 0.05 | mg/mL | ? | ? | 24 | 37 | Agar | Faecal Coliforms | ? | 100 | ? | % | CFU assay | 0.05 | mg/mL | 48 | In vitro | Epithelium | HeLa | Cancer cells | Human cervix | 5000 | 96 | Survival assay | Cell viability | 72.13115 | ? | % | no | no
De Matteis et al, Cultivar-Dependent Anticancer and Antibacterial Properties of Silver Nanoparticles Synthesized Using Leaves of Different Olea Europaea Trees, Nanomaterials 2019, 9, 1544 | De Matteis | 2019 | 10.3390/nano9111544 | phytosynthesis | single | Heating | 60 | ? | No | No | No | No | 0 | 0.75 | 105 | AgNO3 | ? | ? | 1 | mM | Leaves extract of Laurus nobilis | plant | Leaves extract | organic | Leaves extract of Laurus nobilis | plant | Leaves extract | organic | ? | ? | ? | ? | 5 | mL | ? | ? | precursor;reducing | AB | ? | ? | ? | ? | ? | ? | ? | ? | ? | washed | centrifugation | 12000 | rpm | 30 | no | no | no | Water | 0.7 | 415 | 280;350 | Spherical | TEM | JEOL | ? | ? | ? | 8 | ? | -25 | 2 | ELS | Zeta sizer, Malvern | 20 | 8 | TEM | JEOL | ? | ? | ? | ? | 22 | 6 | DLS | Zeta sizer Malvern | ? | ? | ? | ? | ? | ? | ? | ? | ? | 0.05 | mg/mL | ? | ? | 24 | 37 | Agar | Faecal Coliforms | ? | 100 | ? | % | CFU assay | 0.05 | mg/mL | 48 | In vitro | Epithelium | HeLa | Cancer cells | Human cervix | 5000 | 96 | Survival assay | Cell viability | 67.21311 | ? | % | no | no
De Matteis et al, Cultivar-Dependent Anticancer and Antibacterial Properties of Silver Nanoparticles Synthesized Using Leaves of Different Olea Europaea Trees, Nanomaterials 2019, 9, 1544 | De Matteis | 2019 | 10.3390/nano9111544 | phytosynthesis | single | Heating | 60 | ? | No | No | No | No | 0 | 0.75 | 105 | AgNO3 | ? | ? | 1 | mM | Leaves extract of Olea Europaea (Leccino) | plant | Leaves extract | organic | Leaves extract of Olea Europaea (Leccino) | plant | Leaves extract | organic | ? | ? | ? | ? | 5 | mL | ? | ? | precursor;reducing | AB | ? | ? | ? | ? | ? | ? | ? | ? | ? | washed | centrifugation | 12000 | rpm | 30 | no | no | no | Water | 1.9 | 463 | 280;350 | Quasispherical | TEM | JEOL | ? | ? | ? | 7 | ? | -15 | 5 | ELS | Zeta sizer, Malvern | 35 | 8 | TEM | JEOL | ? | ? | ? | ? | 31 | 9 | DLS | Zeta sizer Malvern | ? | ? | ? | ? | ? | ? | ? | ? | ? | 0.05 | mg/mL | ? | ? | 24 | 37 | Agar | Faecal Coliforms | ? | 14.28571 | ? | % | CFU assay | 0.02 | mg/mL | 96 | In vitro | Epithelium | HeLa | Cancer cells | Human cervix | 5000 | 96 | Survival assay | Cell viability | 73.33333 | ? | % | no | no
De Matteis et al, Cultivar-Dependent Anticancer and Antibacterial Properties of Silver Nanoparticles Synthesized Using Leaves of Different Olea Europaea Trees, Nanomaterials 2019, 9, 1544 | De Matteis | 2019 | 10.3390/nano9111544 | phytosynthesis | single | Heating | 60 | ? | No | No | No | No | 0 | 0.75 | 105 | AgNO3 | ? | ? | 1 | mM | Leaves extract of Olea Europaea (Carolea) | plant | Leaves extract | organic | Leaves extract of Olea Europaea (Carolea) | plant | Leaves extract | organic | ? | ? | ? | ? | 5 | mL | ? | ? | precursor;reducing | AB | ? | ? | ? | ? | ? | ? | ? | ? | ? | washed | centrifugation | 12000 | rpm | 30 | no | no | no | Water | 2.3 | 458 | 280;350 | Triangular;hexagonal | TEM | JEOL | ? | ? | ? | 7 | ? | -20 | 3 | ELS | Zeta sizer, Malvern | 60 | 11 | TEM | JEOL | ? | ? | ? | ? | 58 | 14 | DLS | Zeta sizer Malvern | ? | ? | ? | ? | ? | ? | ? | ? | ? | 0.05 | mg/mL | ? | ? | 24 | 37 | Agar | Faecal Coliforms | ? | 14.28571 | ? | % | CFU assay | 0.02 | mg/mL | 96 | In vitro | Epithelium | HeLa | Cancer cells | Human cervix | 5000 | 96 | Survival assay | Cell viability | 43.33333 | ? | % | no | no
De Matteis et al, Cultivar-Dependent Anticancer and Antibacterial Properties of Silver Nanoparticles Synthesized Using Leaves of Different Olea Europaea Trees, Nanomaterials 2019, 9, 1544 | De Matteis | 2019 | 10.3390/nano9111544 | phytosynthesis | single | Heating | 60 | ? | No | No | No | No | 0 | 0.75 | 105 | AgNO3 | ? | ? | 1 | mM | Leaves extract of Olea Europaea (Leccino) | plant | Leaves extract | organic | Leaves extract of Olea Europaea (Leccino) | plant | Leaves extract | organic | ? | ? | ? | ? | 5 | mL | ? | ? | precursor;reducing | AB | ? | ? | ? | ? | ? | ? | ? | ? | ? | washed | centrifugation | 12000 | rpm | 30 | no | no | no | Water | 0.8 | 420 | 280;350 | Spherical | TEM | JEOL | ? | ? | ? | 8 | ? | -30 | 8 | ELS | Zeta sizer, Malvern | 15 | 2 | TEM | JEOL | ? | ? | ? | ? | 12 | 3 | DLS | Zeta sizer Malvern | ? | ? | ? | ? | ? | ? | ? | ? | ? | 0.05 | mg/mL | ? | ? | 24 | 37 | Agar | Faecal Coliforms | ? | 100 | ? | % | CFU assay | 0.02 | mg/mL | 96 | In vitro | Epithelium | HeLa | Cancer cells | Human cervix | 5000 | 96 | Survival assay | Cell viability | 78.68852 | ? | % | no | no
De Matteis et al, Cultivar-Dependent Anticancer and Antibacterial Properties of Silver Nanoparticles Synthesized Using Leaves of Different Olea Europaea Trees, Nanomaterials 2019, 9, 1544 | De Matteis | 2019 | 10.3390/nano9111544 | phytosynthesis | single | Heating | 60 | ? | No | No | No | No | 0 | 0.75 | 105 | AgNO3 | ? | ? | 1 | mM | Leaves extract of Olea Europaea (Carolea) | plant | Leaves extract | organic | Leaves extract of Olea Europaea (Carolea) | plant | Leaves extract | organic | ? | ? | ? | ? | 5 | mL | ? | ? | precursor;reducing | AB | ? | ? | ? | ? | ? | ? | ? | ? | ? | washed | centrifugation | 12000 | rpm | 30 | no | no | no | Water | 1.1 | 417 | 280;350 | Spherical | TEM | JEOL | ? | ? | ? | 8 | ? | -18 | 2 | ELS | Zeta sizer, Malvern | 23 | 7 | TEM | JEOL | ? | ? | ? | ? | 20 | 8 | DLS | Zeta sizer Malvern | ? | ? | ? | ? | ? | ? | ? | ? | ? | 0.05 | mg/mL | ? | ? | 24 | 37 | Agar | Faecal Coliforms | ? | 100 | ? | % | CFU assay | 0.02 | mg/mL | 96 | In vitro | Epithelium | HeLa | Cancer cells | Human cervix | 5000 | 96 | Survival assay | Cell viability | 72.13115 | ? | % | no | no
De Matteis et al, Cultivar-Dependent Anticancer and Antibacterial Properties of Silver Nanoparticles Synthesized Using Leaves of Different Olea Europaea Trees, Nanomaterials 2019, 9, 1544 | De Matteis | 2019 | 10.3390/nano9111544 | phytosynthesis | single | Heating | 60 | ? | No | No | No | No | 0 | 0.75 | 105 | AgNO3 | ? | ? | 1 | mM | Leaves extract of Laurus nobilis | plant | Leaves extract | organic | Leaves extract of Laurus nobilis | plant | Leaves extract | organic | ? | ? | ? | ? | 5 | mL | ? | ? | precursor;reducing | AB | ? | ? | ? | ? | ? | ? | ? | ? | ? | washed | centrifugation | 12000 | rpm | 30 | no | no | no | Water | 0.7 | 415 | 280;350 | Spherical | TEM | JEOL | ? | ? | ? | 8 | ? | -25 | 2 | ELS | Zeta sizer, Malvern | 20 | 8 | TEM | JEOL | ? | ? | ? | ? | 22 | 6 | DLS | Zeta sizer Malvern | ? | ? | ? | ? | ? | ? | ? | ? | ? | 0.05 | mg/mL | ? | ? | 24 | 37 | Agar | Faecal Coliforms | ? | 100 | ? | % | CFU assay | 0.02 | mg/mL | 96 | In vitro | Epithelium | HeLa | Cancer cells | Human cervix | 5000 | 96 | Survival assay | Cell viability | 67.21311 | ? | % | no | no
De Matteis et al, Cultivar-Dependent Anticancer and Antibacterial Properties of Silver Nanoparticles Synthesized Using Leaves of Different Olea Europaea Trees, Nanomaterials 2019, 9, 1544 | De Matteis | 2019 | 10.3390/nano9111544 | phytosynthesis | single | Heating | 60 | ? | No | No | No | No | 0 | 0.75 | 105 | AgNO3 | ? | ? | 1 | mM | Leaves extract of Olea Europaea (Leccino) | plant | Leaves extract | organic | Leaves extract of Olea Europaea (Leccino) | plant | Leaves extract | organic | ? | ? | ? | ? | 5 | mL | ? | ? | precursor;reducing | AB | ? | ? | ? | ? | ? | ? | ? | ? | ? | washed | centrifugation | 12000 | rpm | 30 | no | no | no | Water | 1.9 | 463 | 280;350 | Quasispherical | TEM | JEOL | ? | ? | ? | 7 | ? | -15 | 5 | ELS | Zeta sizer, Malvern | 35 | 8 | TEM | JEOL | ? | ? | ? | ? | 31 | 9 | DLS | Zeta sizer Malvern | ? | ? | ? | ? | ? | ? | ? | ? | ? | 0.05 | mg/mL | ? | ? | 24 | 37 | Agar | Faecal Coliforms | ? | 14.28571 | ? | % | CFU assay | 0.05 | mg/mL | 96 | In vitro | Epithelium | HeLa | Cancer cells | Human cervix | 5000 | 96 | Survival assay | Cell viability | 61.66667 | ? | % | no | no
De Matteis et al, Cultivar-Dependent Anticancer and Antibacterial Properties of Silver Nanoparticles Synthesized Using Leaves of Different Olea Europaea Trees, Nanomaterials 2019, 9, 1544 | De Matteis | 2019 | 10.3390/nano9111544 | phytosynthesis | single | Heating | 60 | ? | No | No | No | No | 0 | 0.75 | 105 | AgNO3 | ? | ? | 1 | mM | Leaves extract of Olea Europaea (Carolea) | plant | Leaves extract | organic | Leaves extract of Olea Europaea (Carolea) | plant | Leaves extract | organic | ? | ? | ? | ? | 5 | mL | ? | ? | precursor;reducing | AB | ? | ? | ? | ? | ? | ? | ? | ? | ? | washed | centrifugation | 12000 | rpm | 30 | no | no | no | Water | 2.3 | 458 | 280;350 | Triangular;hexagonal | TEM | JEOL | ? | ? | ? | 7 | ? | -20 | 3 | ELS | Zeta sizer, Malvern | 60 | 11 | TEM | JEOL | ? | ? | ? | ? | 58 | 14 | DLS | Zeta sizer Malvern | ? | ? | ? | ? | ? | ? | ? | ? | ? | 0.05 | mg/mL | ? | ? | 24 | 37 | Agar | Faecal Coliforms | ? | 14.28571 | ? | % | CFU assay | 0.05 | mg/mL | 96 | In vitro | Epithelium | HeLa | Cancer cells | Human cervix | 5000 | 96 | Survival assay | Cell viability | 35 | ? | % | no | no
De Matteis et al, Cultivar-Dependent Anticancer and Antibacterial Properties of Silver Nanoparticles Synthesized Using Leaves of Different Olea Europaea Trees, Nanomaterials 2019, 9, 1544 | De Matteis | 2019 | 10.3390/nano9111544 | phytosynthesis | single | Heating | 60 | ? | No | No | No | No | 0 | 0.75 | 105 | AgNO3 | ? | ? | 1 | mM | Leaves extract of Olea Europaea (Leccino) | plant | Leaves extract | organic | Leaves extract of Olea Europaea (Leccino) | plant | Leaves extract | organic | ? | ? | ? | ? | 5 | mL | ? | ? | precursor;reducing | AB | ? | ? | ? | ? | ? | ? | ? | ? | ? | washed | centrifugation | 12000 | rpm | 30 | no | no | no | Water | 0.8 | 420 | 280;350 | Spherical | TEM | JEOL | ? | ? | ? | 8 | ? | -30 | 8 | ELS | Zeta sizer, Malvern | 15 | 2 | TEM | JEOL | ? | ? | ? | ? | 12 | 3 | DLS | Zeta sizer Malvern | ? | ? | ? | ? | ? | ? | ? | ? | ? | 0.05 | mg/mL | ? | ? | 24 | 37 | Agar | Faecal Coliforms | ? | 100 | ? | % | CFU assay | 0.05 | mg/mL | 96 | In vitro | Epithelium | HeLa | Cancer cells | Human cervix | 5000 | 96 | Survival assay | Cell viability | 73.77049 | ? | % | no | no
De Matteis et al, Cultivar-Dependent Anticancer and Antibacterial Properties of Silver Nanoparticles Synthesized Using Leaves of Different Olea Europaea Trees, Nanomaterials 2019, 9, 1544 | De Matteis | 2019 | 10.3390/nano9111544 | phytosynthesis | single | Heating | 60 | ? | No | No | No | No | 0 | 0.75 | 105 | AgNO3 | ? | ? | 1 | mM | Leaves extract of Olea Europaea (Carolea) | plant | Leaves extract | organic | Leaves extract of Olea Europaea (Carolea) | plant | Leaves extract | organic | ? | ? | ? | ? | 5 | mL | ? | ? | precursor;reducing | AB | ? | ? | ? | ? | ? | ? | ? | ? | ? | washed | centrifugation | 12000 | rpm | 30 | no | no | no | Water | 1.1 | 417 | 280;350 | Spherical | TEM | JEOL | ? | ? | ? | 8 | ? | -18 | 2 | ELS | Zeta sizer, Malvern | 23 | 7 | TEM | JEOL | ? | ? | ? | ? | 20 | 8 | DLS | Zeta sizer Malvern | ? | ? | ? | ? | ? | ? | ? | ? | ? | 0.05 | mg/mL | ? | ? | 24 | 37 | Agar | Faecal Coliforms | ? | 100 | ? | % | CFU assay | 0.05 | mg/mL | 96 | In vitro | Epithelium | HeLa | Cancer cells | Human cervix | 5000 | 96 | Survival assay | Cell viability | 70.4918 | ? | % | no | no
De Matteis et al, Cultivar-Dependent Anticancer and Antibacterial Properties of Silver Nanoparticles Synthesized Using Leaves of Different Olea Europaea Trees, Nanomaterials 2019, 9, 1544 | De Matteis | 2019 | 10.3390/nano9111544 | phytosynthesis | single | Heating | 60 | ? | No | No | No | No | 0 | 0.75 | 105 | AgNO3 | ? | ? | 1 | mM | Leaves extract of Laurus nobilis | plant | Leaves extract | organic | Leaves extract of Laurus nobilis | plant | Leaves extract | organic | ? | ? | ? | ? | 5 | mL | ? | ? | precursor;reducing | AB | ? | ? | ? | ? | ? | ? | ? | ? | ? | washed | centrifugation | 12000 | rpm | 30 | no | no | no | Water | 0.7 | 415 | 280;350 | Spherical | TEM | JEOL | ? | ? | ? | 8 | ? | -25 | 2 | ELS | Zeta sizer, Malvern | 20 | 8 | TEM | JEOL | ? | ? | ? | ? | 22 | 6 | DLS | Zeta sizer Malvern | ? | ? | ? | ? | ? | ? | ? | ? | ? | 0.05 | mg/mL | ? | ? | 24 | 37 | Agar | Faecal Coliforms | ? | 100 | ? | % | CFU assay | 0.05 | mg/mL | 96 | In vitro | Epithelium | HeLa | Cancer cells | Human cervix | 5000 | 96 | Survival assay | Cell viability | 65.57377 | ? | % | no | no
De Matteis et al, Cultivar-Dependent Anticancer and Antibacterial Properties of Silver Nanoparticles Synthesized Using Leaves of Different Olea Europaea Trees, Nanomaterials 2019, 9, 1544 | De Matteis | 2019 | 10.3390/nano9111544 | phytosynthesis | single | Heating | 60 | ? | No | No | No | No | 0 | 0.75 | 105 | AgNO3 | ? | ? | 1 | mM | Leaves extract of Olea Europaea (Leccino) | plant | Leaves extract | organic | Leaves extract of Olea Europaea (Leccino) | plant | Leaves extract | organic | ? | ? | ? | ? | 5 | mL | ? | ? | precursor;reducing | AB | ? | ? | ? | ? | ? | ? | ? | ? | ? | washed | centrifugation | 12000 | rpm | 30 | no | no | no | Acidic buffer (pH 4,5) | 1.4 | 463 | 280;350 | Quasispherical | TEM | JEOL | ? | ? | ? | 7 | ? | -15 | 5 | ELS | Zeta sizer, Malvern | 35 | 8 | TEM | JEOL | ? | ? | ? | ? | 31 | 9 | DLS | Zeta sizer Malvern | ? | ? | ? | ? | ? | ? | ? | ? | ? | 0.05 | mg/mL | ? | ? | 72 | 22 | Agar | ? | ? | 10 | ? | % | CFU assay | 0.02 | mg/mL | 48 | In vitro | Epithelium | MCF-7 | Cancer cells | Human breast | 5000 | 96 | Survival assay | Cell viability | 93.33333 | ? | % | no | no
De Matteis et al, Cultivar-Dependent Anticancer and Antibacterial Properties of Silver Nanoparticles Synthesized Using Leaves of Different Olea Europaea Trees, Nanomaterials 2019, 9, 1544 | De Matteis | 2019 | 10.3390/nano9111544 | phytosynthesis | single | Heating | 60 | ? | No | No | No | No | 0 | 0.75 | 105 | AgNO3 | ? | ? | 1 | mM | Leaves extract of Olea Europaea (Carolea) | plant | Leaves extract | organic | Leaves extract of Olea Europaea (Carolea) | plant | Leaves extract | organic | ? | ? | ? | ? | 5 | mL | ? | ? | precursor;reducing | AB | ? | ? | ? | ? | ? | ? | ? | ? | ? | washed | centrifugation | 12000 | rpm | 30 | no | no | no | Acidic buffer (pH 4,5) | 1.8 | 458 | 280;350 | Triangular;hexagonal | TEM | JEOL | ? | ? | ? | 7 | ? | -20 | 3 | ELS | Zeta sizer, Malvern | 60 | 11 | TEM | JEOL | ? | ? | ? | ? | 58 | 14 | DLS | Zeta sizer Malvern | ? | ? | ? | ? | ? | ? | ? | ? | ? | 0.05 | mg/mL | ? | ? | 72 | 22 | Agar | ? | ? | 12.5 | ? | % | CFU assay | 0.02 | mg/mL | 48 | In vitro | Epithelium | MCF-7 | Cancer cells | Human breast | 5000 | 96 | Survival assay | Cell viability | 73.33333 | ? | % | no | no
De Matteis et al, Cultivar-Dependent Anticancer and Antibacterial Properties of Silver Nanoparticles Synthesized Using Leaves of Different Olea Europaea Trees, Nanomaterials 2019, 9, 1544 | De Matteis | 2019 | 10.3390/nano9111544 | phytosynthesis | single | Heating | 60 | ? | No | No | No | No | 0 | 0.75 | 105 | AgNO3 | ? | ? | 1 | mM | Leaves extract of Olea Europaea (Leccino) | plant | Leaves extract | organic | Leaves extract of Olea Europaea (Leccino) | plant | Leaves extract | organic | ? | ? | ? | ? | 5 | mL | ? | ? | precursor;reducing | AB | ? | ? | ? | ? | ? | ? | ? | ? | ? | washed | centrifugation | 12000 | rpm | 30 | no | no | no | Acidic buffer (pH 4,5) | 1.1 | 420 | 280;350 | Spherical | TEM | JEOL | ? | ? | ? | 8 | ? | -30 | 8 | ELS | Zeta sizer, Malvern | 15 | 2 | TEM | JEOL | ? | ? | ? | ? | 12 | 3 | DLS | Zeta sizer Malvern | ? | ? | ? | ? | ? | ? | ? | ? | ? | 0.05 | mg/mL | ? | ? | 72 | 22 | Agar | ? | ? | 34.16667 | ? | % | CFU assay | 0.02 | mg/mL | 48 | In vitro | Epithelium | MCF-7 | Cancer cells | Human breast | 5000 | 96 | Survival assay | Cell viability | 95.08197 | ? | % | no | no
De Matteis et al, Cultivar-Dependent Anticancer and Antibacterial Properties of Silver Nanoparticles Synthesized Using Leaves of Different Olea Europaea Trees, Nanomaterials 2019, 9, 1544 | De Matteis | 2019 | 10.3390/nano9111544 | phytosynthesis | single | Heating | 60 | ? | No | No | No | No | 0 | 0.75 | 105 | AgNO3 | ? | ? | 1 | mM | Leaves extract of Olea Europaea (Carolea) | plant | Leaves extract | organic | Leaves extract of Olea Europaea (Carolea) | plant | Leaves extract | organic | ? | ? | ? | ? | 5 | mL | ? | ? | precursor;reducing | AB | ? | ? | ? | ? | ? | ? | ? | ? | ? | washed | centrifugation | 12000 | rpm | 30 | no | no | no | Acidic buffer (pH 4,5) | 1.7 | 417 | 280;350 | Spherical | TEM | JEOL | ? | ? | ? | 8 | ? | -18 | 2 | ELS | Zeta sizer, Malvern | 23 | 7 | TEM | JEOL | ? | ? | ? | ? | 20 | 8 | DLS | Zeta sizer Malvern | ? | ? | ? | ? | ? | ? | ? | ? | ? | 0.05 | mg/mL | ? | ? | 72 | 22 | Agar | ? | ? | 31.66667 | ? | % | CFU assay | 0.02 | mg/mL | 48 | In vitro | Epithelium | MCF-7 | Cancer cells | Human breast | 5000 | 96 | Survival assay | Cell viability | 78.68852 | ? | % | no | no
De Matteis et al, Cultivar-Dependent Anticancer and Antibacterial Properties of Silver Nanoparticles Synthesized Using Leaves of Different Olea Europaea Trees, Nanomaterials 2019, 9, 1544 | De Matteis | 2019 | 10.3390/nano9111544 | phytosynthesis | single | Heating | 60 | ? | No | No | No | No | 0 | 0.75 | 105 | AgNO3 | ? | ? | 1 | mM | Leaves extract of Laurus nobilis | plant | Leaves extract | organic | Leaves extract of Laurus nobilis | plant | Leaves extract | organic | ? | ? | ? | ? | 5 | mL | ? | ? | precursor;reducing | AB | ? | ? | ? | ? | ? | ? | ? | ? | ? | washed | centrifugation | 12000 | rpm | 30 | no | no | no | Acidic buffer (pH 4,5) | 1.4 | 415 | 280;350 | Spherical | TEM | JEOL | ? | ? | ? | 8 | ? | -25 | 2 | ELS | Zeta sizer, Malvern | 20 | 8 | TEM | JEOL | ? | ? | ? | ? | 22 | 6 | DLS | Zeta sizer Malvern | ? | ? | ? | ? | ? | ? | ? | ? | ? | 0.05 | mg/mL | ? | ? | 72 | 22 | Agar | ? | ? | 30 | ? | % | CFU assay | 0.02 | mg/mL | 48 | In vitro | Epithelium | MCF-7 | Cancer cells | Human breast | 5000 | 96 | Survival assay | Cell viability | 75.40984 | ? | % | no | no
De Matteis et al, Cultivar-Dependent Anticancer and Antibacterial Properties of Silver Nanoparticles Synthesized Using Leaves of Different Olea Europaea Trees, Nanomaterials 2019, 9, 1544 | De Matteis | 2019 | 10.3390/nano9111544 | phytosynthesis | single | Heating | 60 | ? | No | No | No | No | 0 | 0.75 | 105 | AgNO3 | ? | ? | 1 | mM | Leaves extract of Olea Europaea (Leccino) | plant | Leaves extract | organic | Leaves extract of Olea Europaea (Leccino) | plant | Leaves extract | organic | ? | ? | ? | ? | 5 | mL | ? | ? | precursor;reducing | AB | ? | ? | ? | ? | ? | ? | ? | ? | ? | washed | centrifugation | 12000 | rpm | 30 | no | no | no | Acidic buffer (pH 4,5) | 1.4 | 463 | 280;350 | Quasispherical | TEM | JEOL | ? | ? | ? | 7 | ? | -15 | 5 | ELS | Zeta sizer, Malvern | 35 | 8 | TEM | JEOL | ? | ? | ? | ? | 31 | 9 | DLS | Zeta sizer Malvern | ? | ? | ? | ? | ? | ? | ? | ? | ? | 0.05 | mg/mL | ? | ? | 72 | 22 | Agar | ? | ? | 10 | ? | % | CFU assay | 0.05 | mg/mL | 48 | In vitro | Epithelium | MCF-7 | Cancer cells | Human breast | 5000 | 96 | Survival assay | Cell viability | 80 | ? | % | no | no
De Matteis et al, Cultivar-Dependent Anticancer and Antibacterial Properties of Silver Nanoparticles Synthesized Using Leaves of Different Olea Europaea Trees, Nanomaterials 2019, 9, 1544 | De Matteis | 2019 | 10.3390/nano9111544 | phytosynthesis | single | Heating | 60 | ? | No | No | No | No | 0 | 0.75 | 105 | AgNO3 | ? | ? | 1 | mM | Leaves extract of Olea Europaea (Carolea) | plant | Leaves extract | organic | Leaves extract of Olea Europaea (Carolea) | plant | Leaves extract | organic | ? | ? | ? | ? | 5 | mL | ? | ? | precursor;reducing | AB | ? | ? | ? | ? | ? | ? | ? | ? | ? | washed | centrifugation | 12000 | rpm | 30 | no | no | no | Acidic buffer (pH 4,5) | 1.8 | 458 | 280;350 | Triangular;hexagonal | TEM | JEOL | ? | ? | ? | 7 | ? | -20 | 3 | ELS | Zeta sizer, Malvern | 60 | 11 | TEM | JEOL | ? | ? | ? | ? | 58 | 14 | DLS | Zeta sizer Malvern | ? | ? | ? | ? | ? | ? | ? | ? | ? | 0.05 | mg/mL | ? | ? | 72 | 22 | Agar | ? | ? | 12.5 | ? | % | CFU assay | 0.05 | mg/mL | 48 | In vitro | Epithelium | MCF-7 | Cancer cells | Human breast | 5000 | 96 | Survival assay | Cell viability | 65 | ? | % | no | no
De Matteis et al, Cultivar-Dependent Anticancer and Antibacterial Properties of Silver Nanoparticles Synthesized Using Leaves of Different Olea Europaea Trees, Nanomaterials 2019, 9, 1544 | De Matteis | 2019 | 10.3390/nano9111544 | phytosynthesis | single | Heating | 60 | ? | No | No | No | No | 0 | 0.75 | 105 | AgNO3 | ? | ? | 1 | mM | Leaves extract of Olea Europaea (Leccino) | plant | Leaves extract | organic | Leaves extract of Olea Europaea (Leccino) | plant | Leaves extract | organic | ? | ? | ? | ? | 5 | mL | ? | ? | precursor;reducing | AB | ? | ? | ? | ? | ? | ? | ? | ? | ? | washed | centrifugation | 12000 | rpm | 30 | no | no | no | Acidic buffer (pH 4,5) | 1.1 | 420 | 280;350 | Spherical | TEM | JEOL | ? | ? | ? | 8 | ? | -30 | 8 | ELS | Zeta sizer, Malvern | 15 | 2 | TEM | JEOL | ? | ? | ? | ? | 12 | 3 | DLS | Zeta sizer Malvern | ? | ? | ? | ? | ? | ? | ? | ? | ? | 0.05 | mg/mL | ? | ? | 72 | 22 | Agar | ? | ? | 34.16667 | ? | % | CFU assay | 0.05 | mg/mL | 48 | In vitro | Epithelium | MCF-7 | Cancer cells | Human breast | 5000 | 96 | Survival assay | Cell viability | 85.2459 | ? | % | no | no
De Matteis et al, Cultivar-Dependent Anticancer and Antibacterial Properties of Silver Nanoparticles Synthesized Using Leaves of Different Olea Europaea Trees, Nanomaterials 2019, 9, 1544 | De Matteis | 2019 | 10.3390/nano9111544 | phytosynthesis | single | Heating | 60 | ? | No | No | No | No | 0 | 0.75 | 105 | AgNO3 | ? | ? | 1 | mM | Leaves extract of Olea Europaea (Carolea) | plant | Leaves extract | organic | Leaves extract of Olea Europaea (Carolea) | plant | Leaves extract | organic | ? | ? | ? | ? | 5 | mL | ? | ? | precursor;reducing | AB | ? | ? | ? | ? | ? | ? | ? | ? | ? | washed | centrifugation | 12000 | rpm | 30 | no | no | no | Acidic buffer (pH 4,5) | 1.7 | 417 | 280;350 | Spherical | TEM | JEOL | ? | ? | ? | 8 | ? | -18 | 2 | ELS | Zeta sizer, Malvern | 23 | 7 | TEM | JEOL | ? | ? | ? | ? | 20 | 8 | DLS | Zeta sizer Malvern | ? | ? | ? | ? | ? | ? | ? | ? | ? | 0.05 | mg/mL | ? | ? | 72 | 22 | Agar | ? | ? | 31.66667 | ? | % | CFU assay | 0.05 | mg/mL | 48 | In vitro | Epithelium | MCF-7 | Cancer cells | Human breast | 5000 | 96 | Survival assay | Cell viability | 73.77049 | ? | % | no | no
De Matteis et al, Cultivar-Dependent Anticancer and Antibacterial Properties of Silver Nanoparticles Synthesized Using Leaves of Different Olea Europaea Trees, Nanomaterials 2019, 9, 1544 | De Matteis | 2019 | 10.3390/nano9111544 | phytosynthesis | single | Heating | 60 | ? | No | No | No | No | 0 | 0.75 | 105 | AgNO3 | ? | ? | 1 | mM | Leaves extract of Laurus nobilis | plant | Leaves extract | organic | Leaves extract of Laurus nobilis | plant | Leaves extract | organic | ? | ? | ? | ? | 5 | mL | ? | ? | precursor;reducing | AB | ? | ? | ? | ? | ? | ? | ? | ? | ? | washed | centrifugation | 12000 | rpm | 30 | no | no | no | Acidic buffer (pH 4,5) | 1.4 | 415 | 280;350 | Spherical | TEM | JEOL | ? | ? | ? | 8 | ? | -25 | 2 | ELS | Zeta sizer, Malvern | 20 | 8 | TEM | JEOL | ? | ? | ? | ? | 22 | 6 | DLS | Zeta sizer Malvern | ? | ? | ? | ? | ? | ? | ? | ? | ? | 0.05 | mg/mL | ? | ? | 72 | 22 | Agar | ? | ? | 30 | ? | % | CFU assay | 0.05 | mg/mL | 48 | In vitro | Epithelium | MCF-7 | Cancer cells | Human breast | 5000 | 96 | Survival assay | Cell viability | 68.85246 | ? | % | no | no
De Matteis et al, Cultivar-Dependent Anticancer and Antibacterial Properties of Silver Nanoparticles Synthesized Using Leaves of Different Olea Europaea Trees, Nanomaterials 2019, 9, 1544 | De Matteis | 2019 | 10.3390/nano9111544 | phytosynthesis | single | Heating | 60 | ? | No | No | No | No | 0 | 0.75 | 105 | AgNO3 | ? | ? | 1 | mM | Leaves extract of Olea Europaea (Leccino) | plant | Leaves extract | organic | Leaves extract of Olea Europaea (Leccino) | plant | Leaves extract | organic | ? | ? | ? | ? | 5 | mL | ? | ? | precursor;reducing | AB | ? | ? | ? | ? | ? | ? | ? | ? | ? | washed | centrifugation | 12000 | rpm | 30 | no | no | no | Acidic buffer (pH 4,5) | 1.4 | 463 | 280;350 | Quasispherical | TEM | JEOL | ? | ? | ? | 7 | ? | -15 | 5 | ELS | Zeta sizer, Malvern | 35 | 8 | TEM | JEOL | ? | ? | ? | ? | 31 | 9 | DLS | Zeta sizer Malvern | ? | ? | ? | ? | ? | ? | ? | ? | ? | 0.05 | mg/mL | ? | ? | 72 | 22 | Agar | ? | ? | 10 | ? | % | CFU assay | 0.02 | mg/mL | 96 | In vitro | Epithelium | MCF-7 | Cancer cells | Human breast | 5000 | 96 | Survival assay | Cell viability | 75 | ? | % | no | no
De Matteis et al, Cultivar-Dependent Anticancer and Antibacterial Properties of Silver Nanoparticles Synthesized Using Leaves of Different Olea Europaea Trees, Nanomaterials 2019, 9, 1544 | De Matteis | 2019 | 10.3390/nano9111544 | phytosynthesis | single | Heating | 60 | ? | No | No | No | No | 0 | 0.75 | 105 | AgNO3 | ? | ? | 1 | mM | Leaves extract of Olea Europaea (Carolea) | plant | Leaves extract | organic | Leaves extract of Olea Europaea (Carolea) | plant | Leaves extract | organic | ? | ? | ? | ? | 5 | mL | ? | ? | precursor;reducing | AB | ? | ? | ? | ? | ? | ? | ? | ? | ? | washed | centrifugation | 12000 | rpm | 30 | no | no | no | Acidic buffer (pH 4,5) | 1.8 | 458 | 280;350 | Triangular;hexagonal | TEM | JEOL | ? | ? | ? | 7 | ? | -20 | 3 | ELS | Zeta sizer, Malvern | 60 | 11 | TEM | JEOL | ? | ? | ? | ? | 58 | 14 | DLS | Zeta sizer Malvern | ? | ? | ? | ? | ? | ? | ? | ? | ? | 0.05 | mg/mL | ? | ? | 72 | 22 | Agar | ? | ? | 12.5 | ? | % | CFU assay | 0.02 | mg/mL | 96 | In vitro | Epithelium | MCF-7 | Cancer cells | Human breast | 5000 | 96 | Survival assay | Cell viability | 58.33333 | ? | % | no | no
De Matteis et al, Cultivar-Dependent Anticancer and Antibacterial Properties of Silver Nanoparticles Synthesized Using Leaves of Different Olea Europaea Trees, Nanomaterials 2019, 9, 1544 | De Matteis | 2019 | 10.3390/nano9111544 | phytosynthesis | single | Heating | 60 | ? | No | No | No | No | 0 | 0.75 | 105 | AgNO3 | ? | ? | 1 | mM | Leaves extract of Olea Europaea (Leccino) | plant | Leaves extract | organic | Leaves extract of Olea Europaea (Leccino) | plant | Leaves extract | organic | ? | ? | ? | ? | 5 | mL | ? | ? | precursor;reducing | AB | ? | ? | ? | ? | ? | ? | ? | ? | ? | washed | centrifugation | 12000 | rpm | 30 | no | no | no | Acidic buffer (pH 4,5) | 1.1 | 420 | 280;350 | Spherical | TEM | JEOL | ? | ? | ? | 8 | ? | -30 | 8 | ELS | Zeta sizer, Malvern | 15 | 2 | TEM | JEOL | ? | ? | ? | ? | 12 | 3 | DLS | Zeta sizer Malvern | ? | ? | ? | ? | ? | ? | ? | ? | ? | 0.05 | mg/mL | ? | ? | 72 | 22 | Agar | ? | ? | 34.16667 | ? | % | CFU assay | 0.02 | mg/mL | 96 | In vitro | Epithelium | MCF-7 | Cancer cells | Human breast | 5000 | 96 | Survival assay | Cell viability | 78.68852 | ? | % | no | no
De Matteis et al, Cultivar-Dependent Anticancer and Antibacterial Properties of Silver Nanoparticles Synthesized Using Leaves of Different Olea Europaea Trees, Nanomaterials 2019, 9, 1544 | De Matteis | 2019 | 10.3390/nano9111544 | phytosynthesis | single | Heating | 60 | ? | No | No | No | No | 0 | 0.75 | 105 | AgNO3 | ? | ? | 1 | mM | Leaves extract of Olea Europaea (Carolea) | plant | Leaves extract | organic | Leaves extract of Olea Europaea (Carolea) | plant | Leaves extract | organic | ? | ? | ? | ? | 5 | mL | ? | ? | precursor;reducing | AB | ? | ? | ? | ? | ? | ? | ? | ? | ? | washed | centrifugation | 12000 | rpm | 30 | no | no | no | Acidic buffer (pH 4,5) | 1.7 | 417 | 280;350 | Spherical | TEM | JEOL | ? | ? | ? | 8 | ? | -18 | 2 | ELS | Zeta sizer, Malvern | 23 | 7 | TEM | JEOL | ? | ? | ? | ? | 20 | 8 | DLS | Zeta sizer Malvern | ? | ? | ? | ? | ? | ? | ? | ? | ? | 0.05 | mg/mL | ? | ? | 72 | 22 | Agar | ? | ? | 31.66667 | ? | % | CFU assay | 0.02 | mg/mL | 96 | In vitro | Epithelium | MCF-7 | Cancer cells | Human breast | 5000 | 96 | Survival assay | Cell viability | 75.40984 | ? | % | no | no
De Matteis et al, Cultivar-Dependent Anticancer and Antibacterial Properties of Silver Nanoparticles Synthesized Using Leaves of Different Olea Europaea Trees, Nanomaterials 2019, 9, 1544 | De Matteis | 2019 | 10.3390/nano9111544 | phytosynthesis | single | Heating | 60 | ? | No | No | No | No | 0 | 0.75 | 105 | AgNO3 | ? | ? | 1 | mM | Leaves extract of Laurus nobilis | plant | Leaves extract | organic | Leaves extract of Laurus nobilis | plant | Leaves extract | organic | ? | ? | ? | ? | 5 | mL | ? | ? | precursor;reducing | AB | ? | ? | ? | ? | ? | ? | ? | ? | ? | washed | centrifugation | 12000 | rpm | 30 | no | no | no | Acidic buffer (pH 4,5) | 1.4 | 415 | 280;350 | Spherical | TEM | JEOL | ? | ? | ? | 8 | ? | -25 | 2 | ELS | Zeta sizer, Malvern | 20 | 8 | TEM | JEOL | ? | ? | ? | ? | 22 | 6 | DLS | Zeta sizer Malvern | ? | ? | ? | ? | ? | ? | ? | ? | ? | 0.05 | mg/mL | ? | ? | 72 | 22 | Agar | ? | ? | 30 | ? | % | CFU assay | 0.02 | mg/mL | 96 | In vitro | Epithelium | MCF-7 | Cancer cells | Human breast | 5000 | 96 | Survival assay | Cell viability | 68.85246 | ? | % | no | no
De Matteis et al, Cultivar-Dependent Anticancer and Antibacterial Properties of Silver Nanoparticles Synthesized Using Leaves of Different Olea Europaea Trees, Nanomaterials 2019, 9, 1544 | De Matteis | 2019 | 10.3390/nano9111544 | phytosynthesis | single | Heating | 60 | ? | No | No | No | No | 0 | 0.75 | 105 | AgNO3 | ? | ? | 1 | mM | Leaves extract of Olea Europaea (Leccino) | plant | Leaves extract | organic | Leaves extract of Olea Europaea (Leccino) | plant | Leaves extract | organic | ? | ? | ? | ? | 5 | mL | ? | ? | precursor;reducing | AB | ? | ? | ? | ? | ? | ? | ? | ? | ? | washed | centrifugation | 12000 | rpm | 30 | no | no | no | Acidic buffer (pH 4,5) | 1.4 | 463 | 280;350 | Quasispherical | TEM | JEOL | ? | ? | ? | 7 | ? | -15 | 5 | ELS | Zeta sizer, Malvern | 35 | 8 | TEM | JEOL | ? | ? | ? | ? | 31 | 9 | DLS | Zeta sizer Malvern | ? | ? | ? | ? | ? | ? | ? | ? | ? | 0.05 | mg/mL | ? | ? | 72 | 22 | Agar | ? | ? | 10 | ? | % | CFU assay | 0.05 | mg/mL | 96 | In vitro | Epithelium | MCF-7 | Cancer cells | Human breast | 5000 | 96 | Survival assay | Cell viability | 65 | ? | % | no | no
De Matteis et al, Cultivar-Dependent Anticancer and Antibacterial Properties of Silver Nanoparticles Synthesized Using Leaves of Different Olea Europaea Trees, Nanomaterials 2019, 9, 1544 | De Matteis | 2019 | 10.3390/nano9111544 | phytosynthesis | single | Heating | 60 | ? | No | No | No | No | 0 | 0.75 | 105 | AgNO3 | ? | ? | 1 | mM | Leaves extract of Olea Europaea (Carolea) | plant | Leaves extract | organic | Leaves extract of Olea Europaea (Carolea) | plant | Leaves extract | organic | ? | ? | ? | ? | 5 | mL | ? | ? | precursor;reducing | AB | ? | ? | ? | ? | ? | ? | ? | ? | ? | washed | centrifugation | 12000 | rpm | 30 | no | no | no | Acidic buffer (pH 4,5) | 1.8 | 458 | 280;350 | Triangular;hexagonal | TEM | JEOL | ? | ? | ? | 7 | ? | -20 | 3 | ELS | Zeta sizer, Malvern | 60 | 11 | TEM | JEOL | ? | ? | ? | ? | 58 | 14 | DLS | Zeta sizer Malvern | ? | ? | ? | ? | ? | ? | ? | ? | ? | 0.05 | mg/mL | ? | ? | 72 | 22 | Agar | ? | ? | 12.5 | ? | % | CFU assay | 0.05 | mg/mL | 96 | In vitro | Epithelium | MCF-7 | Cancer cells | Human breast | 5000 | 96 | Survival assay | Cell viability | 48.33333 | ? | % | no | no
De Matteis et al, Cultivar-Dependent Anticancer and Antibacterial Properties of Silver Nanoparticles Synthesized Using Leaves of Different Olea Europaea Trees, Nanomaterials 2019, 9, 1544 | De Matteis | 2019 | 10.3390/nano9111544 | phytosynthesis | single | Heating | 60 | ? | No | No | No | No | 0 | 0.75 | 105 | AgNO3 | ? | ? | 1 | mM | Leaves extract of Olea Europaea (Leccino) | plant | Leaves extract | organic | Leaves extract of Olea Europaea (Leccino) | plant | Leaves extract | organic | ? | ? | ? | ? | 5 | mL | ? | ? | precursor;reducing | AB | ? | ? | ? | ? | ? | ? | ? | ? | ? | washed | centrifugation | 12000 | rpm | 30 | no | no | no | Acidic buffer (pH 4,5) | 1.1 | 420 | 280;350 | Spherical | TEM | JEOL | ? | ? | ? | 8 | ? | -30 | 8 | ELS | Zeta sizer, Malvern | 15 | 2 | TEM | JEOL | ? | ? | ? | ? | 12 | 3 | DLS | Zeta sizer Malvern | ? | ? | ? | ? | ? | ? | ? | ? | ? | 0.05 | mg/mL | ? | ? | 72 | 22 | Agar | ? | ? | 34.16667 | ? | % | CFU assay | 0.05 | mg/mL | 96 | In vitro | Epithelium | MCF-7 | Cancer cells | Human breast | 5000 | 96 | Survival assay | Cell viability | 72.13115 | ? | % | no | no
De Matteis et al, Cultivar-Dependent Anticancer and Antibacterial Properties of Silver Nanoparticles Synthesized Using Leaves of Different Olea Europaea Trees, Nanomaterials 2019, 9, 1544 | De Matteis | 2019 | 10.3390/nano9111544 | phytosynthesis | single | Heating | 60 | ? | No | No | No | No | 0 | 0.75 | 105 | AgNO3 | ? | ? | 1 | mM | Leaves extract of Olea Europaea (Carolea) | plant | Leaves extract | organic | Leaves extract of Olea Europaea (Carolea) | plant | Leaves extract | organic | ? | ? | ? | ? | 5 | mL | ? | ? | precursor;reducing | AB | ? | ? | ? | ? | ? | ? | ? | ? | ? | washed | centrifugation | 12000 | rpm | 30 | no | no | no | Acidic buffer (pH 4,5) | 1.7 | 417 | 280;350 | Spherical | TEM | JEOL | ? | ? | ? | 8 | ? | -18 | 2 | ELS | Zeta sizer, Malvern | 23 | 7 | TEM | JEOL | ? | ? | ? | ? | 20 | 8 | DLS | Zeta sizer Malvern | ? | ? | ? | ? | ? | ? | ? | ? | ? | 0.05 | mg/mL | ? | ? | 72 | 22 | Agar | ? | ? | 31.66667 | ? | % | CFU assay | 0.05 | mg/mL | 96 | In vitro | Epithelium | MCF-7 | Cancer cells | Human breast | 5000 | 96 | Survival assay | Cell viability | 70.4918 | ? | % | no | no
De Matteis et al, Cultivar-Dependent Anticancer and Antibacterial Properties of Silver Nanoparticles Synthesized Using Leaves of Different Olea Europaea Trees, Nanomaterials 2019, 9, 1544 | De Matteis | 2019 | 10.3390/nano9111544 | phytosynthesis | single | Heating | 60 | ? | No | No | No | No | 0 | 0.75 | 105 | AgNO3 | ? | ? | 1 | mM | Leaves extract of Laurus nobilis | plant | Leaves extract | organic | Leaves extract of Laurus nobilis | plant | Leaves extract | organic | ? | ? | ? | ? | 5 | mL | ? | ? | precursor;reducing | AB | ? | ? | ? | ? | ? | ? | ? | ? | ? | washed | centrifugation | 12000 | rpm | 30 | no | no | no | Acidic buffer (pH 4,5) | 1.4 | 415 | 280;350 | Spherical | TEM | JEOL | ? | ? | ? | 8 | ? | -25 | 2 | ELS | Zeta sizer, Malvern | 20 | 8 | TEM | JEOL | ? | ? | ? | ? | 22 | 6 | DLS | Zeta sizer Malvern | ? | ? | ? | ? | ? | ? | ? | ? | ? | 0.05 | mg/mL | ? | ? | 72 | 22 | Agar | ? | ? | 30 | ? | % | CFU assay | 0.05 | mg/mL | 96 | In vitro | Epithelium | MCF-7 | Cancer cells | Human breast | 5000 | 96 | Survival assay | Cell viability | 72.13115 | ? | % | no | no
De Matteis et al, Cultivar-Dependent Anticancer and Antibacterial Properties of Silver Nanoparticles Synthesized Using Leaves of Different Olea Europaea Trees, Nanomaterials 2019, 9, 1544 | De Matteis | 2019 | 10.3390/nano9111544 | phytosynthesis | single | Heating | 60 | ? | No | No | No | No | 0 | 0.75 | 105 | AgNO3 | ? | ? | 1 | mM | Leaves extract of Olea Europaea (Leccino) | plant | Leaves extract | organic | Leaves extract of Olea Europaea (Leccino) | plant | Leaves extract | organic | ? | ? | ? | ? | 5 | mL | ? | ? | precursor;reducing | AB | ? | ? | ? | ? | ? | ? | ? | ? | ? | washed | centrifugation | 12000 | rpm | 30 | no | no | no | Acidic buffer (pH 4,5) | 1.4 | 463 | 280;350 | Quasispherical | TEM | JEOL | ? | ? | ? | 7 | ? | -15 | 5 | ELS | Zeta sizer, Malvern | 35 | 8 | TEM | JEOL | ? | ? | ? | ? | 31 | 9 | DLS | Zeta sizer Malvern | ? | ? | ? | ? | ? | ? | ? | ? | ? | 0.05 | mg/mL | ? | ? | 72 | 22 | Agar | ? | ? | 10 | ? | % | CFU assay | 0.02 | mg/mL | 48 | In vitro | Epithelium | HeLa | Cancer cells | Human cervix | 5000 | 96 | Survival assay | Cell viability | 91.66667 | ? | % | no | no
De Matteis et al, Cultivar-Dependent Anticancer and Antibacterial Properties of Silver Nanoparticles Synthesized Using Leaves of Different Olea Europaea Trees, Nanomaterials 2019, 9, 1544 | De Matteis | 2019 | 10.3390/nano9111544 | phytosynthesis | single | Heating | 60 | ? | No | No | No | No | 0 | 0.75 | 105 | AgNO3 | ? | ? | 1 | mM | Leaves extract of Olea Europaea (Carolea) | plant | Leaves extract | organic | Leaves extract of Olea Europaea (Carolea) | plant | Leaves extract | organic | ? | ? | ? | ? | 5 | mL | ? | ? | precursor;reducing | AB | ? | ? | ? | ? | ? | ? | ? | ? | ? | washed | centrifugation | 12000 | rpm | 30 | no | no | no | Acidic buffer (pH 4,5) | 1.8 | 458 | 280;350 | Triangular;hexagonal | TEM | JEOL | ? | ? | ? | 7 | ? | -20 | 3 | ELS | Zeta sizer, Malvern | 60 | 11 | TEM | JEOL | ? | ? | ? | ? | 58 | 14 | DLS | Zeta sizer Malvern | ? | ? | ? | ? | ? | ? | ? | ? | ? | 0.05 | mg/mL | ? | ? | 72 | 22 | Agar | ? | ? | 12.5 | ? | % | CFU assay | 0.02 | mg/mL | 48 | In vitro | Epithelium | HeLa | Cancer cells | Human cervix | 5000 | 96 | Survival assay | Cell viability | 70 | ? | % | no | no
De Matteis et al, Cultivar-Dependent Anticancer and Antibacterial Properties of Silver Nanoparticles Synthesized Using Leaves of Different Olea Europaea Trees, Nanomaterials 2019, 9, 1544 | De Matteis | 2019 | 10.3390/nano9111544 | phytosynthesis | single | Heating | 60 | ? | No | No | No | No | 0 | 0.75 | 105 | AgNO3 | ? | ? | 1 | mM | Leaves extract of Olea Europaea (Leccino) | plant | Leaves extract | organic | Leaves extract of Olea Europaea (Leccino) | plant | Leaves extract | organic | ? | ? | ? | ? | 5 | mL | ? | ? | precursor;reducing | AB | ? | ? | ? | ? | ? | ? | ? | ? | ? | washed | centrifugation | 12000 | rpm | 30 | no | no | no | Acidic buffer (pH 4,5) | 1.1 | 420 | 280;350 | Spherical | TEM | JEOL | ? | ? | ? | 8 | ? | -30 | 8 | ELS | Zeta sizer, Malvern | 15 | 2 | TEM | JEOL | ? | ? | ? | ? | 12 | 3 | DLS | Zeta sizer Malvern | ? | ? | ? | ? | ? | ? | ? | ? | ? | 0.05 | mg/mL | ? | ? | 72 | 22 | Agar | ? | ? | 34.16667 | ? | % | CFU assay | 0.02 | mg/mL | 48 | In vitro | Epithelium | HeLa | Cancer cells | Human cervix | 5000 | 96 | Survival assay | Cell viability | 90.16393 | ? | % | no | no
De Matteis et al, Cultivar-Dependent Anticancer and Antibacterial Properties of Silver Nanoparticles Synthesized Using Leaves of Different Olea Europaea Trees, Nanomaterials 2019, 9, 1544 | De Matteis | 2019 | 10.3390/nano9111544 | phytosynthesis | single | Heating | 60 | ? | No | No | No | No | 0 | 0.75 | 105 | AgNO3 | ? | ? | 1 | mM | Leaves extract of Olea Europaea (Carolea) | plant | Leaves extract | organic | Leaves extract of Olea Europaea (Carolea) | plant | Leaves extract | organic | ? | ? | ? | ? | 5 | mL | ? | ? | precursor;reducing | AB | ? | ? | ? | ? | ? | ? | ? | ? | ? | washed | centrifugation | 12000 | rpm | 30 | no | no | no | Acidic buffer (pH 4,5) | 1.7 | 417 | 280;350 | Spherical | TEM | JEOL | ? | ? | ? | 8 | ? | -18 | 2 | ELS | Zeta sizer, Malvern | 23 | 7 | TEM | JEOL | ? | ? | ? | ? | 20 | 8 | DLS | Zeta sizer Malvern | ? | ? | ? | ? | ? | ? | ? | ? | ? | 0.05 | mg/mL | ? | ? | 72 | 22 | Agar | ? | ? | 31.66667 | ? | % | CFU assay | 0.02 | mg/mL | 48 | In vitro | Epithelium | HeLa | Cancer cells | Human cervix | 5000 | 96 | Survival assay | Cell viability | 77.04918 | ? | % | no | no
De Matteis et al, Cultivar-Dependent Anticancer and Antibacterial Properties of Silver Nanoparticles Synthesized Using Leaves of Different Olea Europaea Trees, Nanomaterials 2019, 9, 1544 | De Matteis | 2019 | 10.3390/nano9111544 | phytosynthesis | single | Heating | 60 | ? | No | No | No | No | 0 | 0.75 | 105 | AgNO3 | ? | ? | 1 | mM | Leaves extract of Laurus nobilis | plant | Leaves extract | organic | Leaves extract of Laurus nobilis | plant | Leaves extract | organic | ? | ? | ? | ? | 5 | mL | ? | ? | precursor;reducing | AB | ? | ? | ? | ? | ? | ? | ? | ? | ? | washed | centrifugation | 12000 | rpm | 30 | no | no | no | Acidic buffer (pH 4,5) | 1.4 | 415 | 280;350 | Spherical | TEM | JEOL | ? | ? | ? | 8 | ? | -25 | 2 | ELS | Zeta sizer, Malvern | 20 | 8 | TEM | JEOL | ? | ? | ? | ? | 22 | 6 | DLS | Zeta sizer Malvern | ? | ? | ? | ? | ? | ? | ? | ? | ? | 0.05 | mg/mL | ? | ? | 72 | 22 | Agar | ? | ? | 30 | ? | % | CFU assay | 0.02 | mg/mL | 48 | In vitro | Epithelium | HeLa | Cancer cells | Human cervix | 5000 | 96 | Survival assay | Cell viability | 70.4918 | ? | % | no | no
De Matteis et al, Cultivar-Dependent Anticancer and Antibacterial Properties of Silver Nanoparticles Synthesized Using Leaves of Different Olea Europaea Trees, Nanomaterials 2019, 9, 1544 | De Matteis | 2019 | 10.3390/nano9111544 | phytosynthesis | single | Heating | 60 | ? | No | No | No | No | 0 | 0.75 | 105 | AgNO3 | ? | ? | 1 | mM | Leaves extract of Olea Europaea (Leccino) | plant | Leaves extract | organic | Leaves extract of Olea Europaea (Leccino) | plant | Leaves extract | organic | ? | ? | ? | ? | 5 | mL | ? | ? | precursor;reducing | AB | ? | ? | ? | ? | ? | ? | ? | ? | ? | washed | centrifugation | 12000 | rpm | 30 | no | no | no | Acidic buffer (pH 4,5) | 1.4 | 463 | 280;350 | Quasispherical | TEM | JEOL | ? | ? | ? | 7 | ? | -15 | 5 | ELS | Zeta sizer, Malvern | 35 | 8 | TEM | JEOL | ? | ? | ? | ? | 31 | 9 | DLS | Zeta sizer Malvern | ? | ? | ? | ? | ? | ? | ? | ? | ? | 0.05 | mg/mL | ? | ? | 72 | 22 | Agar | ? | ? | 10 | ? | % | CFU assay | 0.05 | mg/mL | 48 | In vitro | Epithelium | HeLa | Cancer cells | Human cervix | 5000 | 96 | Survival assay | Cell viability | 76.66667 | ? | % | no | no
De Matteis et al, Cultivar-Dependent Anticancer and Antibacterial Properties of Silver Nanoparticles Synthesized Using Leaves of Different Olea Europaea Trees, Nanomaterials 2019, 9, 1544 | De Matteis | 2019 | 10.3390/nano9111544 | phytosynthesis | single | Heating | 60 | ? | No | No | No | No | 0 | 0.75 | 105 | AgNO3 | ? | ? | 1 | mM | Leaves extract of Olea Europaea (Carolea) | plant | Leaves extract | organic | Leaves extract of Olea Europaea (Carolea) | plant | Leaves extract | organic | ? | ? | ? | ? | 5 | mL | ? | ? | precursor;reducing | AB | ? | ? | ? | ? | ? | ? | ? | ? | ? | washed | centrifugation | 12000 | rpm | 30 | no | no | no | Acidic buffer (pH 4,5) | 1.8 | 458 | 280;350 | Triangular;hexagonal | TEM | JEOL | ? | ? | ? | 7 | ? | -20 | 3 | ELS | Zeta sizer, Malvern | 60 | 11 | TEM | JEOL | ? | ? | ? | ? | 58 | 14 | DLS | Zeta sizer Malvern | ? | ? | ? | ? | ? | ? | ? | ? | ? | 0.05 | mg/mL | ? | ? | 72 | 22 | Agar | ? | ? | 12.5 | ? | % | CFU assay | 0.05 | mg/mL | 48 | In vitro | Epithelium | HeLa | Cancer cells | Human cervix | 5000 | 96 | Survival assay | Cell viability | 65 | ? | % | no | no
De Matteis et al, Cultivar-Dependent Anticancer and Antibacterial Properties of Silver Nanoparticles Synthesized Using Leaves of Different Olea Europaea Trees, Nanomaterials 2019, 9, 1544 | De Matteis | 2019 | 10.3390/nano9111544 | phytosynthesis | single | Heating | 60 | ? | No | No | No | No | 0 | 0.75 | 105 | AgNO3 | ? | ? | 1 | mM | Leaves extract of Olea Europaea (Leccino) | plant | Leaves extract | organic | Leaves extract of Olea Europaea (Leccino) | plant | Leaves extract | organic | ? | ? | ? | ? | 5 | mL | ? | ? | precursor;reducing | AB | ? | ? | ? | ? | ? | ? | ? | ? | ? | washed | centrifugation | 12000 | rpm | 30 | no | no | no | Acidic buffer (pH 4,5) | 1.1 | 420 | 280;350 | Spherical | TEM | JEOL | ? | ? | ? | 8 | ? | -30 | 8 | ELS | Zeta sizer, Malvern | 15 | 2 | TEM | JEOL | ? | ? | ? | ? | 12 | 3 | DLS | Zeta sizer Malvern | ? | ? | ? | ? | ? | ? | ? | ? | ? | 0.05 | mg/mL | ? | ? | 72 | 22 | Agar | ? | ? | 34.16667 | ? | % | CFU assay | 0.05 | mg/mL | 48 | In vitro | Epithelium | HeLa | Cancer cells | Human cervix | 5000 | 96 | Survival assay | Cell viability | 83.60656 | ? | % | no | no
De Matteis et al, Cultivar-Dependent Anticancer and Antibacterial Properties of Silver Nanoparticles Synthesized Using Leaves of Different Olea Europaea Trees, Nanomaterials 2019, 9, 1544 | De Matteis | 2019 | 10.3390/nano9111544 | phytosynthesis | single | Heating | 60 | ? | No | No | No | No | 0 | 0.75 | 105 | AgNO3 | ? | ? | 1 | mM | Leaves extract of Olea Europaea (Carolea) | plant | Leaves extract | organic | Leaves extract of Olea Europaea (Carolea) | plant | Leaves extract | organic | ? | ? | ? | ? | 5 | mL | ? | ? | precursor;reducing | AB | ? | ? | ? | ? | ? | ? | ? | ? | ? | washed | centrifugation | 12000 | rpm | 30 | no | no | no | Acidic buffer (pH 4,5) | 1.7 | 417 | 280;350 | Spherical | TEM | JEOL | ? | ? | ? | 8 | ? | -18 | 2 | ELS | Zeta sizer, Malvern | 23 | 7 | TEM | JEOL | ? | ? | ? | ? | 20 | 8 | DLS | Zeta sizer Malvern | ? | ? | ? | ? | ? | ? | ? | ? | ? | 0.05 | mg/mL | ? | ? | 72 | 22 | Agar | ? | ? | 31.66667 | ? | % | CFU assay | 0.05 | mg/mL | 48 | In vitro | Epithelium | HeLa | Cancer cells | Human cervix | 5000 | 96 | Survival assay | Cell viability | 72.13115 | ? | % | no | no
De Matteis et al, Cultivar-Dependent Anticancer and Antibacterial Properties of Silver Nanoparticles Synthesized Using Leaves of Different Olea Europaea Trees, Nanomaterials 2019, 9, 1544 | De Matteis | 2019 | 10.3390/nano9111544 | phytosynthesis | single | Heating | 60 | ? | No | No | No | No | 0 | 0.75 | 105 | AgNO3 | ? | ? | 1 | mM | Leaves extract of Laurus nobilis | plant | Leaves extract | organic | Leaves extract of Laurus nobilis | plant | Leaves extract | organic | ? | ? | ? | ? | 5 | mL | ? | ? | precursor;reducing | AB | ? | ? | ? | ? | ? | ? | ? | ? | ? | washed | centrifugation | 12000 | rpm | 30 | no | no | no | Acidic buffer (pH 4,5) | 1.4 | 415 | 280;350 | Spherical | TEM | JEOL | ? | ? | ? | 8 | ? | -25 | 2 | ELS | Zeta sizer, Malvern | 20 | 8 | TEM | JEOL | ? | ? | ? | ? | 22 | 6 | DLS | Zeta sizer Malvern | ? | ? | ? | ? | ? | ? | ? | ? | ? | 0.05 | mg/mL | ? | ? | 72 | 22 | Agar | ? | ? | 30 | ? | % | CFU assay | 0.05 | mg/mL | 48 | In vitro | Epithelium | HeLa | Cancer cells | Human cervix | 5000 | 96 | Survival assay | Cell viability | 67.21311 | ? | % | no | no
De Matteis et al, Cultivar-Dependent Anticancer and Antibacterial Properties of Silver Nanoparticles Synthesized Using Leaves of Different Olea Europaea Trees, Nanomaterials 2019, 9, 1544 | De Matteis | 2019 | 10.3390/nano9111544 | phytosynthesis | single | Heating | 60 | ? | No | No | No | No | 0 | 0.75 | 105 | AgNO3 | ? | ? | 1 | mM | Leaves extract of Olea Europaea (Leccino) | plant | Leaves extract | organic | Leaves extract of Olea Europaea (Leccino) | plant | Leaves extract | organic | ? | ? | ? | ? | 5 | mL | ? | ? | precursor;reducing | AB | ? | ? | ? | ? | ? | ? | ? | ? | ? | washed | centrifugation | 12000 | rpm | 30 | no | no | no | Acidic buffer (pH 4,5) | 1.4 | 463 | 280;350 | Quasispherical | TEM | JEOL | ? | ? | ? | 7 | ? | -15 | 5 | ELS | Zeta sizer, Malvern | 35 | 8 | TEM | JEOL | ? | ? | ? | ? | 31 | 9 | DLS | Zeta sizer Malvern | ? | ? | ? | ? | ? | ? | ? | ? | ? | 0.05 | mg/mL | ? | ? | 72 | 22 | Agar | ? | ? | 10 | ? | % | CFU assay | 0.02 | mg/mL | 96 | In vitro | Epithelium | HeLa | Cancer cells | Human cervix | 5000 | 96 | Survival assay | Cell viability | 75 | ? | % | no | no
De Matteis et al, Cultivar-Dependent Anticancer and Antibacterial Properties of Silver Nanoparticles Synthesized Using Leaves of Different Olea Europaea Trees, Nanomaterials 2019, 9, 1544 | De Matteis | 2019 | 10.3390/nano9111544 | phytosynthesis | single | Heating | 60 | ? | No | No | No | No | 0 | 0.75 | 105 | AgNO3 | ? | ? | 1 | mM | Leaves extract of Olea Europaea (Carolea) | plant | Leaves extract | organic | Leaves extract of Olea Europaea (Carolea) | plant | Leaves extract | organic | ? | ? | ? | ? | 5 | mL | ? | ? | precursor;reducing | AB | ? | ? | ? | ? | ? | ? | ? | ? | ? | washed | centrifugation | 12000 | rpm | 30 | no | no | no | Acidic buffer (pH 4,5) | 1.8 | 458 | 280;350 | Triangular;hexagonal | TEM | JEOL | ? | ? | ? | 7 | ? | -20 | 3 | ELS | Zeta sizer, Malvern | 60 | 11 | TEM | JEOL | ? | ? | ? | ? | 58 | 14 | DLS | Zeta sizer Malvern | ? | ? | ? | ? | ? | ? | ? | ? | ? | 0.05 | mg/mL | ? | ? | 72 | 22 | Agar | ? | ? | 12.5 | ? | % | CFU assay | 0.02 | mg/mL | 96 | In vitro | Epithelium | HeLa | Cancer cells | Human cervix | 5000 | 96 | Survival assay | Cell viability | 43.33333 | ? | % | no | no
De Matteis et al, Cultivar-Dependent Anticancer and Antibacterial Properties of Silver Nanoparticles Synthesized Using Leaves of Different Olea Europaea Trees, Nanomaterials 2019, 9, 1544 | De Matteis | 2019 | 10.3390/nano9111544 | phytosynthesis | single | Heating | 60 | ? | No | No | No | No | 0 | 0.75 | 105 | AgNO3 | ? | ? | 1 | mM | Leaves extract of Olea Europaea (Leccino) | plant | Leaves extract | organic | Leaves extract of Olea Europaea (Leccino) | plant | Leaves extract | organic | ? | ? | ? | ? | 5 | mL | ? | ? | precursor;reducing | AB | ? | ? | ? | ? | ? | ? | ? | ? | ? | washed | centrifugation | 12000 | rpm | 30 | no | no | no | Acidic buffer (pH 4,5) | 1.1 | 420 | 280;350 | Spherical | TEM | JEOL | ? | ? | ? | 8 | ? | -30 | 8 | ELS | Zeta sizer, Malvern | 15 | 2 | TEM | JEOL | ? | ? | ? | ? | 12 | 3 | DLS | Zeta sizer Malvern | ? | ? | ? | ? | ? | ? | ? | ? | ? | 0.05 | mg/mL | ? | ? | 72 | 22 | Agar | ? | ? | 34.16667 | ? | % | CFU assay | 0.02 | mg/mL | 96 | In vitro | Epithelium | HeLa | Cancer cells | Human cervix | 5000 | 96 | Survival assay | Cell viability | 78.68852 | ? | % | no | no
De Matteis et al, Cultivar-Dependent Anticancer and Antibacterial Properties of Silver Nanoparticles Synthesized Using Leaves of Different Olea Europaea Trees, Nanomaterials 2019, 9, 1544 | De Matteis | 2019 | 10.3390/nano9111544 | phytosynthesis | single | Heating | 60 | ? | No | No | No | No | 0 | 0.75 | 105 | AgNO3 | ? | ? | 1 | mM | Leaves extract of Olea Europaea (Carolea) | plant | Leaves extract | organic | Leaves extract of Olea Europaea (Carolea) | plant | Leaves extract | organic | ? | ? | ? | ? | 5 | mL | ? | ? | precursor;reducing | AB | ? | ? | ? | ? | ? | ? | ? | ? | ? | washed | centrifugation | 12000 | rpm | 30 | no | no | no | Acidic buffer (pH 4,5) | 1.7 | 417 | 280;350 | Spherical | TEM | JEOL | ? | ? | ? | 8 | ? | -18 | 2 | ELS | Zeta sizer, Malvern | 23 | 7 | TEM | JEOL | ? | ? | ? | ? | 20 | 8 | DLS | Zeta sizer Malvern | ? | ? | ? | ? | ? | ? | ? | ? | ? | 0.05 | mg/mL | ? | ? | 72 | 22 | Agar | ? | ? | 31.66667 | ? | % | CFU assay | 0.02 | mg/mL | 96 | In vitro | Epithelium | HeLa | Cancer cells | Human cervix | 5000 | 96 | Survival assay | Cell viability | 72.13115 | ? | % | no | no
De Matteis et al, Cultivar-Dependent Anticancer and Antibacterial Properties of Silver Nanoparticles Synthesized Using Leaves of Different Olea Europaea Trees, Nanomaterials 2019, 9, 1544 | De Matteis | 2019 | 10.3390/nano9111544 | phytosynthesis | single | Heating | 60 | ? | No | No | No | No | 0 | 0.75 | 105 | AgNO3 | ? | ? | 1 | mM | Leaves extract of Laurus nobilis | plant | Leaves extract | organic | Leaves extract of Laurus nobilis | plant | Leaves extract | organic | ? | ? | ? | ? | 5 | mL | ? | ? | precursor;reducing | AB | ? | ? | ? | ? | ? | ? | ? | ? | ? | washed | centrifugation | 12000 | rpm | 30 | no | no | no | Acidic buffer (pH 4,5) | 1.4 | 415 | 280;350 | Spherical | TEM | JEOL | ? | ? | ? | 8 | ? | -25 | 2 | ELS | Zeta sizer, Malvern | 20 | 8 | TEM | JEOL | ? | ? | ? | ? | 22 | 6 | DLS | Zeta sizer Malvern | ? | ? | ? | ? | ? | ? | ? | ? | ? | 0.05 | mg/mL | ? | ? | 72 | 22 | Agar | ? | ? | 30 | ? | % | CFU assay | 0.02 | mg/mL | 96 | In vitro | Epithelium | HeLa | Cancer cells | Human cervix | 5000 | 96 | Survival assay | Cell viability | 67.21311 | ? | % | no | no
De Matteis et al, Cultivar-Dependent Anticancer and Antibacterial Properties of Silver Nanoparticles Synthesized Using Leaves of Different Olea Europaea Trees, Nanomaterials 2019, 9, 1544 | De Matteis | 2019 | 10.3390/nano9111544 | phytosynthesis | single | Heating | 60 | ? | No | No | No | No | 0 | 0.75 | 105 | AgNO3 | ? | ? | 1 | mM | Leaves extract of Olea Europaea (Leccino) | plant | Leaves extract | organic | Leaves extract of Olea Europaea (Leccino) | plant | Leaves extract | organic | ? | ? | ? | ? | 5 | mL | ? | ? | precursor;reducing | AB | ? | ? | ? | ? | ? | ? | ? | ? | ? | washed | centrifugation | 12000 | rpm | 30 | no | no | no | Acidic buffer (pH 4,5) | 1.4 | 463 | 280;350 | Quasispherical | TEM | JEOL | ? | ? | ? | 7 | ? | -15 | 5 | ELS | Zeta sizer, Malvern | 35 | 8 | TEM | JEOL | ? | ? | ? | ? | 31 | 9 | DLS | Zeta sizer Malvern | ? | ? | ? | ? | ? | ? | ? | ? | ? | 0.05 | mg/mL | ? | ? | 72 | 22 | Agar | ? | ? | 10 | ? | % | CFU assay | 0.05 | mg/mL | 96 | In vitro | Epithelium | HeLa | Cancer cells | Human cervix | 5000 | 96 | Survival assay | Cell viability | 61.66667 | ? | % | no | no
De Matteis et al, Cultivar-Dependent Anticancer and Antibacterial Properties of Silver Nanoparticles Synthesized Using Leaves of Different Olea Europaea Trees, Nanomaterials 2019, 9, 1544 | De Matteis | 2019 | 10.3390/nano9111544 | phytosynthesis | single | Heating | 60 | ? | No | No | No | No | 0 | 0.75 | 105 | AgNO3 | ? | ? | 1 | mM | Leaves extract of Olea Europaea (Carolea) | plant | Leaves extract | organic | Leaves extract of Olea Europaea (Carolea) | plant | Leaves extract | organic | ? | ? | ? | ? | 5 | mL | ? | ? | precursor;reducing | AB | ? | ? | ? | ? | ? | ? | ? | ? | ? | washed | centrifugation | 12000 | rpm | 30 | no | no | no | Acidic buffer (pH 4,5) | 1.8 | 458 | 280;350 | Triangular;hexagonal | TEM | JEOL | ? | ? | ? | 7 | ? | -20 | 3 | ELS | Zeta sizer, Malvern | 60 | 11 | TEM | JEOL | ? | ? | ? | ? | 58 | 14 | DLS | Zeta sizer Malvern | ? | ? | ? | ? | ? | ? | ? | ? | ? | 0.05 | mg/mL | ? | ? | 72 | 22 | Agar | ? | ? | 12.5 | ? | % | CFU assay | 0.05 | mg/mL | 96 | In vitro | Epithelium | HeLa | Cancer cells | Human cervix | 5000 | 96 | Survival assay | Cell viability | 35 | ? | % | no | no
De Matteis et al, Cultivar-Dependent Anticancer and Antibacterial Properties of Silver Nanoparticles Synthesized Using Leaves of Different Olea Europaea Trees, Nanomaterials 2019, 9, 1544 | De Matteis | 2019 | 10.3390/nano9111544 | phytosynthesis | single | Heating | 60 | ? | No | No | No | No | 0 | 0.75 | 105 | AgNO3 | ? | ? | 1 | mM | Leaves extract of Olea Europaea (Leccino) | plant | Leaves extract | organic | Leaves extract of Olea Europaea (Leccino) | plant | Leaves extract | organic | ? | ? | ? | ? | 5 | mL | ? | ? | precursor;reducing | AB | ? | ? | ? | ? | ? | ? | ? | ? | ? | washed | centrifugation | 12000 | rpm | 30 | no | no | no | Acidic buffer (pH 4,5) | 1.1 | 420 | 280;350 | Spherical | TEM | JEOL | ? | ? | ? | 8 | ? | -30 | 8 | ELS | Zeta sizer, Malvern | 15 | 2 | TEM | JEOL | ? | ? | ? | ? | 12 | 3 | DLS | Zeta sizer Malvern | ? | ? | ? | ? | ? | ? | ? | ? | ? | 0.05 | mg/mL | ? | ? | 72 | 22 | Agar | ? | ? | 34.16667 | ? | % | CFU assay | 0.05 | mg/mL | 96 | In vitro | Epithelium | HeLa | Cancer cells | Human cervix | 5000 | 96 | Survival assay | Cell viability | 73.77049 | ? | % | no | no
De Matteis et al, Cultivar-Dependent Anticancer and Antibacterial Properties of Silver Nanoparticles Synthesized Using Leaves of Different Olea Europaea Trees, Nanomaterials 2019, 9, 1544 | De Matteis | 2019 | 10.3390/nano9111544 | phytosynthesis | single | Heating | 60 | ? | No | No | No | No | 0 | 0.75 | 105 | AgNO3 | ? | ? | 1 | mM | Leaves extract of Olea Europaea (Carolea) | plant | Leaves extract | organic | Leaves extract of Olea Europaea (Carolea) | plant | Leaves extract | organic | ? | ? | ? | ? | 5 | mL | ? | ? | precursor;reducing | AB | ? | ? | ? | ? | ? | ? | ? | ? | ? | washed | centrifugation | 12000 | rpm | 30 | no | no | no | Acidic buffer (pH 4,5) | 1.7 | 417 | 280;350 | Spherical | TEM | JEOL | ? | ? | ? | 8 | ? | -18 | 2 | ELS | Zeta sizer, Malvern | 23 | 7 | TEM | JEOL | ? | ? | ? | ? | 20 | 8 | DLS | Zeta sizer Malvern | ? | ? | ? | ? | ? | ? | ? | ? | ? | 0.05 | mg/mL | ? | ? | 72 | 22 | Agar | ? | ? | 31.66667 | ? | % | CFU assay | 0.05 | mg/mL | 96 | In vitro | Epithelium | HeLa | Cancer cells | Human cervix | 5000 | 96 | Survival assay | Cell viability | 70.4918 | ? | % | no | no
De Matteis et al, Cultivar-Dependent Anticancer and Antibacterial Properties of Silver Nanoparticles Synthesized Using Leaves of Different Olea Europaea Trees, Nanomaterials 2019, 9, 1544 | De Matteis | 2019 | 10.3390/nano9111544 | phytosynthesis | single | Heating | 60 | ? | No | No | No | No | 0 | 0.75 | 105 | AgNO3 | ? | ? | 1 | mM | Leaves extract of Laurus nobilis | plant | Leaves extract | organic | Leaves extract of Laurus nobilis | plant | Leaves extract | organic | ? | ? | ? | ? | 5 | mL | ? | ? | precursor;reducing | AB | ? | ? | ? | ? | ? | ? | ? | ? | ? | washed | centrifugation | 12000 | rpm | 30 | no | no | no | Acidic buffer (pH 4,5) | 1.4 | 415 | 280;350 | Spherical | TEM | JEOL | ? | ? | ? | 8 | ? | -25 | 2 | ELS | Zeta sizer, Malvern | 20 | 8 | TEM | JEOL | ? | ? | ? | ? | 22 | 6 | DLS | Zeta sizer Malvern | ? | ? | ? | ? | ? | ? | ? | ? | ? | 0.05 | mg/mL | ? | ? | 72 | 22 | Agar | ? | ? | 30 | ? | % | CFU assay | 0.05 | mg/mL | 96 | In vitro | Epithelium | HeLa | Cancer cells | Human cervix | 5000 | 96 | Survival assay | Cell viability | 65.57377 | ? | % | no | no
De Matteis et al, Cultivar-Dependent Anticancer and Antibacterial Properties of Silver Nanoparticles Synthesized Using Leaves of Different Olea Europaea Trees, Nanomaterials 2019, 9, 1544 | De Matteis | 2019 | 10.3390/nano9111544 | phytosynthesis | single | Heating | 60 | ? | No | No | No | No | 0 | 0.75 | 105 | AgNO3 | ? | ? | 1 | mM | Leaves extract of Olea Europaea (Leccino) | plant | Leaves extract | organic | Leaves extract of Olea Europaea (Leccino) | plant | Leaves extract | organic | ? | ? | ? | ? | 5 | mL | ? | ? | precursor;reducing | AB | ? | ? | ? | ? | ? | ? | ? | ? | ? | washed | centrifugation | 12000 | rpm | 30 | no | no | no | Acidic buffer (pH 4,5) | 1.4 | 463 | 280;350 | Quasispherical | TEM | JEOL | ? | ? | ? | 7 | ? | -15 | 5 | ELS | Zeta sizer, Malvern | 35 | 8 | TEM | JEOL | ? | ? | ? | ? | 31 | 9 | DLS | Zeta sizer Malvern | ? | ? | ? | ? | ? | ? | ? | ? | ? | 0.05 | mg/mL | ? | ? | 48 | 37 | Agar | ? | ? | 57.14286 | ? | % | CFU assay | 0.02 | mg/mL | 48 | In vitro | Epithelium | MCF-7 | Cancer cells | Human breast | 5000 | 96 | Survival assay | Cell viability | 93.33333 | ? | % | no | no
De Matteis et al, Cultivar-Dependent Anticancer and Antibacterial Properties of Silver Nanoparticles Synthesized Using Leaves of Different Olea Europaea Trees, Nanomaterials 2019, 9, 1544 | De Matteis | 2019 | 10.3390/nano9111544 | phytosynthesis | single | Heating | 60 | ? | No | No | No | No | 0 | 0.75 | 105 | AgNO3 | ? | ? | 1 | mM | Leaves extract of Olea Europaea (Carolea) | plant | Leaves extract | organic | Leaves extract of Olea Europaea (Carolea) | plant | Leaves extract | organic | ? | ? | ? | ? | 5 | mL | ? | ? | precursor;reducing | AB | ? | ? | ? | ? | ? | ? | ? | ? | ? | washed | centrifugation | 12000 | rpm | 30 | no | no | no | Acidic buffer (pH 4,5) | 1.8 | 458 | 280;350 | Triangular;hexagonal | TEM | JEOL | ? | ? | ? | 7 | ? | -20 | 3 | ELS | Zeta sizer, Malvern | 60 | 11 | TEM | JEOL | ? | ? | ? | ? | 58 | 14 | DLS | Zeta sizer Malvern | ? | ? | ? | ? | ? | ? | ? | ? | ? | 0.05 | mg/mL | ? | ? | 48 | 37 | Agar | ? | ? | 78.57143 | ? | % | CFU assay | 0.02 | mg/mL | 48 | In vitro | Epithelium | MCF-7 | Cancer cells | Human breast | 5000 | 96 | Survival assay | Cell viability | 73.33333 | ? | % | no | no
De Matteis et al, Cultivar-Dependent Anticancer and Antibacterial Properties of Silver Nanoparticles Synthesized Using Leaves of Different Olea Europaea Trees, Nanomaterials 2019, 9, 1544 | De Matteis | 2019 | 10.3390/nano9111544 | phytosynthesis | single | Heating | 60 | ? | No | No | No | No | 0 | 0.75 | 105 | AgNO3 | ? | ? | 1 | mM | Leaves extract of Olea Europaea (Leccino) | plant | Leaves extract | organic | Leaves extract of Olea Europaea (Leccino) | plant | Leaves extract | organic | ? | ? | ? | ? | 5 | mL | ? | ? | precursor;reducing | AB | ? | ? | ? | ? | ? | ? | ? | ? | ? | washed | centrifugation | 12000 | rpm | 30 | no | no | no | Acidic buffer (pH 4,5) | 1.1 | 420 | 280;350 | Spherical | TEM | JEOL | ? | ? | ? | 8 | ? | -30 | 8 | ELS | Zeta sizer, Malvern | 15 | 2 | TEM | JEOL | ? | ? | ? | ? | 12 | 3 | DLS | Zeta sizer Malvern | ? | ? | ? | ? | ? | ? | ? | ? | ? | 0.05 | mg/mL | ? | ? | 48 | 37 | Agar | ? | ? | 100 | ? | % | CFU assay | 0.02 | mg/mL | 48 | In vitro | Epithelium | MCF-7 | Cancer cells | Human breast | 5000 | 96 | Survival assay | Cell viability | 95.08197 | ? | % | no | no
De Matteis et al, Cultivar-Dependent Anticancer and Antibacterial Properties of Silver Nanoparticles Synthesized Using Leaves of Different Olea Europaea Trees, Nanomaterials 2019, 9, 1544 | De Matteis | 2019 | 10.3390/nano9111544 | phytosynthesis | single | Heating | 60 | ? | No | No | No | No | 0 | 0.75 | 105 | AgNO3 | ? | ? | 1 | mM | Leaves extract of Olea Europaea (Carolea) | plant | Leaves extract | organic | Leaves extract of Olea Europaea (Carolea) | plant | Leaves extract | organic | ? | ? | ? | ? | 5 | mL | ? | ? | precursor;reducing | AB | ? | ? | ? | ? | ? | ? | ? | ? | ? | washed | centrifugation | 12000 | rpm | 30 | no | no | no | Acidic buffer (pH 4,5) | 1.7 | 417 | 280;350 | Spherical | TEM | JEOL | ? | ? | ? | 8 | ? | -18 | 2 | ELS | Zeta sizer, Malvern | 23 | 7 | TEM | JEOL | ? | ? | ? | ? | 20 | 8 | DLS | Zeta sizer Malvern | ? | ? | ? | ? | ? | ? | ? | ? | ? | 0.05 | mg/mL | ? | ? | 48 | 37 | Agar | ? | ? | 96.42857 | ? | % | CFU assay | 0.02 | mg/mL | 48 | In vitro | Epithelium | MCF-7 | Cancer cells | Human breast | 5000 | 96 | Survival assay | Cell viability | 78.68852 | ? | % | no | no
De Matteis et al, Cultivar-Dependent Anticancer and Antibacterial Properties of Silver Nanoparticles Synthesized Using Leaves of Different Olea Europaea Trees, Nanomaterials 2019, 9, 1544 | De Matteis | 2019 | 10.3390/nano9111544 | phytosynthesis | single | Heating | 60 | ? | No | No | No | No | 0 | 0.75 | 105 | AgNO3 | ? | ? | 1 | mM | Leaves extract of Laurus nobilis | plant | Leaves extract | organic | Leaves extract of Laurus nobilis | plant | Leaves extract | organic | ? | ? | ? | ? | 5 | mL | ? | ? | precursor;reducing | AB | ? | ? | ? | ? | ? | ? | ? | ? | ? | washed | centrifugation | 12000 | rpm | 30 | no | no | no | Acidic buffer (pH 4,5) | 1.4 | 415 | 280;350 | Spherical | TEM | JEOL | ? | ? | ? | 8 | ? | -25 | 2 | ELS | Zeta sizer, Malvern | 20 | 8 | TEM | JEOL | ? | ? | ? | ? | 22 | 6 | DLS | Zeta sizer Malvern | ? | ? | ? | ? | ? | ? | ? | ? | ? | 0.05 | mg/mL | ? | ? | 48 | 37 | Agar | ? | ? | 89.28571 | ? | % | CFU assay | 0.02 | mg/mL | 48 | In vitro | Epithelium | MCF-7 | Cancer cells | Human breast | 5000 | 96 | Survival assay | Cell viability | 75.40984 | ? | % | no | no
De Matteis et al, Cultivar-Dependent Anticancer and Antibacterial Properties of Silver Nanoparticles Synthesized Using Leaves of Different Olea Europaea Trees, Nanomaterials 2019, 9, 1544 | De Matteis | 2019 | 10.3390/nano9111544 | phytosynthesis | single | Heating | 60 | ? | No | No | No | No | 0 | 0.75 | 105 | AgNO3 | ? | ? | 1 | mM | Leaves extract of Olea Europaea (Leccino) | plant | Leaves extract | organic | Leaves extract of Olea Europaea (Leccino) | plant | Leaves extract | organic | ? | ? | ? | ? | 5 | mL | ? | ? | precursor;reducing | AB | ? | ? | ? | ? | ? | ? | ? | ? | ? | washed | centrifugation | 12000 | rpm | 30 | no | no | no | Acidic buffer (pH 4,5) | 1.4 | 463 | 280;350 | Quasispherical | TEM | JEOL | ? | ? | ? | 7 | ? | -15 | 5 | ELS | Zeta sizer, Malvern | 35 | 8 | TEM | JEOL | ? | ? | ? | ? | 31 | 9 | DLS | Zeta sizer Malvern | ? | ? | ? | ? | ? | ? | ? | ? | ? | 0.05 | mg/mL | ? | ? | 48 | 37 | Agar | ? | ? | 57.14286 | ? | % | CFU assay | 0.05 | mg/mL | 48 | In vitro | Epithelium | MCF-7 | Cancer cells | Human breast | 5000 | 96 | Survival assay | Cell viability | 80 | ? | % | no | no
De Matteis et al, Cultivar-Dependent Anticancer and Antibacterial Properties of Silver Nanoparticles Synthesized Using Leaves of Different Olea Europaea Trees, Nanomaterials 2019, 9, 1544 | De Matteis | 2019 | 10.3390/nano9111544 | phytosynthesis | single | Heating | 60 | ? | No | No | No | No | 0 | 0.75 | 105 | AgNO3 | ? | ? | 1 | mM | Leaves extract of Olea Europaea (Carolea) | plant | Leaves extract | organic | Leaves extract of Olea Europaea (Carolea) | plant | Leaves extract | organic | ? | ? | ? | ? | 5 | mL | ? | ? | precursor;reducing | AB | ? | ? | ? | ? | ? | ? | ? | ? | ? | washed | centrifugation | 12000 | rpm | 30 | no | no | no | Acidic buffer (pH 4,5) | 1.8 | 458 | 280;350 | Triangular;hexagonal | TEM | JEOL | ? | ? | ? | 7 | ? | -20 | 3 | ELS | Zeta sizer, Malvern | 60 | 11 | TEM | JEOL | ? | ? | ? | ? | 58 | 14 | DLS | Zeta sizer Malvern | ? | ? | ? | ? | ? | ? | ? | ? | ? | 0.05 | mg/mL | ? | ? | 48 | 37 | Agar | ? | ? | 78.57143 | ? | % | CFU assay | 0.05 | mg/mL | 48 | In vitro | Epithelium | MCF-7 | Cancer cells | Human breast | 5000 | 96 | Survival assay | Cell viability | 65 | ? | % | no | no
De Matteis et al, Cultivar-Dependent Anticancer and Antibacterial Properties of Silver Nanoparticles Synthesized Using Leaves of Different Olea Europaea Trees, Nanomaterials 2019, 9, 1544 | De Matteis | 2019 | 10.3390/nano9111544 | phytosynthesis | single | Heating | 60 | ? | No | No | No | No | 0 | 0.75 | 105 | AgNO3 | ? | ? | 1 | mM | Leaves extract of Olea Europaea (Leccino) | plant | Leaves extract | organic | Leaves extract of Olea Europaea (Leccino) | plant | Leaves extract | organic | ? | ? | ? | ? | 5 | mL | ? | ? | precursor;reducing | AB | ? | ? | ? | ? | ? | ? | ? | ? | ? | washed | centrifugation | 12000 | rpm | 30 | no | no | no | Acidic buffer (pH 4,5) | 1.1 | 420 | 280;350 | Spherical | TEM | JEOL | ? | ? | ? | 8 | ? | -30 | 8 | ELS | Zeta sizer, Malvern | 15 | 2 | TEM | JEOL | ? | ? | ? | ? | 12 | 3 | DLS | Zeta sizer Malvern | ? | ? | ? | ? | ? | ? | ? | ? | ? | 0.05 | mg/mL | ? | ? | 48 | 37 | Agar | ? | ? | 100 | ? | % | CFU assay | 0.05 | mg/mL | 48 | In vitro | Epithelium | MCF-7 | Cancer cells | Human breast | 5000 | 96 | Survival assay | Cell viability | 85.2459 | ? | % | no | no
De Matteis et al, Cultivar-Dependent Anticancer and Antibacterial Properties of Silver Nanoparticles Synthesized Using Leaves of Different Olea Europaea Trees, Nanomaterials 2019, 9, 1544 | De Matteis | 2019 | 10.3390/nano9111544 | phytosynthesis | single | Heating | 60 | ? | No | No | No | No | 0 | 0.75 | 105 | AgNO3 | ? | ? | 1 | mM | Leaves extract of Olea Europaea (Carolea) | plant | Leaves extract | organic | Leaves extract of Olea Europaea (Carolea) | plant | Leaves extract | organic | ? | ? | ? | ? | 5 | mL | ? | ? | precursor;reducing | AB | ? | ? | ? | ? | ? | ? | ? | ? | ? | washed | centrifugation | 12000 | rpm | 30 | no | no | no | Acidic buffer (pH 4,5) | 1.7 | 417 | 280;350 | Spherical | TEM | JEOL | ? | ? | ? | 8 | ? | -18 | 2 | ELS | Zeta sizer, Malvern | 23 | 7 | TEM | JEOL | ? | ? | ? | ? | 20 | 8 | DLS | Zeta sizer Malvern | ? | ? | ? | ? | ? | ? | ? | ? | ? | 0.05 | mg/mL | ? | ? | 48 | 37 | Agar | ? | ? | 96.42857 | ? | % | CFU assay | 0.05 | mg/mL | 48 | In vitro | Epithelium | MCF-7 | Cancer cells | Human breast | 5000 | 96 | Survival assay | Cell viability | 73.77049 | ? | % | no | no
De Matteis et al, Cultivar-Dependent Anticancer and Antibacterial Properties of Silver Nanoparticles Synthesized Using Leaves of Different Olea Europaea Trees, Nanomaterials 2019, 9, 1544 | De Matteis | 2019 | 10.3390/nano9111544 | phytosynthesis | single | Heating | 60 | ? | No | No | No | No | 0 | 0.75 | 105 | AgNO3 | ? | ? | 1 | mM | Leaves extract of Laurus nobilis | plant | Leaves extract | organic | Leaves extract of Laurus nobilis | plant | Leaves extract | organic | ? | ? | ? | ? | 5 | mL | ? | ? | precursor;reducing | AB | ? | ? | ? | ? | ? | ? | ? | ? | ? | washed | centrifugation | 12000 | rpm | 30 | no | no | no | Acidic buffer (pH 4,5) | 1.4 | 415 | 280;350 | Spherical | TEM | JEOL | ? | ? | ? | 8 | ? | -25 | 2 | ELS | Zeta sizer, Malvern | 20 | 8 | TEM | JEOL | ? | ? | ? | ? | 22 | 6 | DLS | Zeta sizer Malvern | ? | ? | ? | ? | ? | ? | ? | ? | ? | 0.05 | mg/mL | ? | ? | 48 | 37 | Agar | ? | ? | 89.28571 | ? | % | CFU assay | 0.05 | mg/mL | 48 | In vitro | Epithelium | MCF-7 | Cancer cells | Human breast | 5000 | 96 | Survival assay | Cell viability | 68.85246 | ? | % | no | no
De Matteis et al, Cultivar-Dependent Anticancer and Antibacterial Properties of Silver Nanoparticles Synthesized Using Leaves of Different Olea Europaea Trees, Nanomaterials 2019, 9, 1544 | De Matteis | 2019 | 10.3390/nano9111544 | phytosynthesis | single | Heating | 60 | ? | No | No | No | No | 0 | 0.75 | 105 | AgNO3 | ? | ? | 1 | mM | Leaves extract of Olea Europaea (Leccino) | plant | Leaves extract | organic | Leaves extract of Olea Europaea (Leccino) | plant | Leaves extract | organic | ? | ? | ? | ? | 5 | mL | ? | ? | precursor;reducing | AB | ? | ? | ? | ? | ? | ? | ? | ? | ? | washed | centrifugation | 12000 | rpm | 30 | no | no | no | Acidic buffer (pH 4,5) | 1.4 | 463 | 280;350 | Quasispherical | TEM | JEOL | ? | ? | ? | 7 | ? | -15 | 5 | ELS | Zeta sizer, Malvern | 35 | 8 | TEM | JEOL | ? | ? | ? | ? | 31 | 9 | DLS | Zeta sizer Malvern | ? | ? | ? | ? | ? | ? | ? | ? | ? | 0.05 | mg/mL | ? | ? | 48 | 37 | Agar | ? | ? | 57.14286 | ? | % | CFU assay | 0.02 | mg/mL | 96 | In vitro | Epithelium | MCF-7 | Cancer cells | Human breast | 5000 | 96 | Survival assay | Cell viability | 75 | ? | % | no | no
De Matteis et al, Cultivar-Dependent Anticancer and Antibacterial Properties of Silver Nanoparticles Synthesized Using Leaves of Different Olea Europaea Trees, Nanomaterials 2019, 9, 1544 | De Matteis | 2019 | 10.3390/nano9111544 | phytosynthesis | single | Heating | 60 | ? | No | No | No | No | 0 | 0.75 | 105 | AgNO3 | ? | ? | 1 | mM | Leaves extract of Olea Europaea (Carolea) | plant | Leaves extract | organic | Leaves extract of Olea Europaea (Carolea) | plant | Leaves extract | organic | ? | ? | ? | ? | 5 | mL | ? | ? | precursor;reducing | AB | ? | ? | ? | ? | ? | ? | ? | ? | ? | washed | centrifugation | 12000 | rpm | 30 | no | no | no | Acidic buffer (pH 4,5) | 1.8 | 458 | 280;350 | Triangular;hexagonal | TEM | JEOL | ? | ? | ? | 7 | ? | -20 | 3 | ELS | Zeta sizer, Malvern | 60 | 11 | TEM | JEOL | ? | ? | ? | ? | 58 | 14 | DLS | Zeta sizer Malvern | ? | ? | ? | ? | ? | ? | ? | ? | ? | 0.05 | mg/mL | ? | ? | 48 | 37 | Agar | ? | ? | 78.57143 | ? | % | CFU assay | 0.02 | mg/mL | 96 | In vitro | Epithelium | MCF-7 | Cancer cells | Human breast | 5000 | 96 | Survival assay | Cell viability | 58.33333 | ? | % | no | no
De Matteis et al, Cultivar-Dependent Anticancer and Antibacterial Properties of Silver Nanoparticles Synthesized Using Leaves of Different Olea Europaea Trees, Nanomaterials 2019, 9, 1544 | De Matteis | 2019 | 10.3390/nano9111544 | phytosynthesis | single | Heating | 60 | ? | No | No | No | No | 0 | 0.75 | 105 | AgNO3 | ? | ? | 1 | mM | Leaves extract of Olea Europaea (Leccino) | plant | Leaves extract | organic | Leaves extract of Olea Europaea (Leccino) | plant | Leaves extract | organic | ? | ? | ? | ? | 5 | mL | ? | ? | precursor;reducing | AB | ? | ? | ? | ? | ? | ? | ? | ? | ? | washed | centrifugation | 12000 | rpm | 30 | no | no | no | Acidic buffer (pH 4,5) | 1.1 | 420 | 280;350 | Spherical | TEM | JEOL | ? | ? | ? | 8 | ? | -30 | 8 | ELS | Zeta sizer, Malvern | 15 | 2 | TEM | JEOL | ? | ? | ? | ? | 12 | 3 | DLS | Zeta sizer Malvern | ? | ? | ? | ? | ? | ? | ? | ? | ? | 0.05 | mg/mL | ? | ? | 48 | 37 | Agar | ? | ? | 100 | ? | % | CFU assay | 0.02 | mg/mL | 96 | In vitro | Epithelium | MCF-7 | Cancer cells | Human breast | 5000 | 96 | Survival assay | Cell viability | 78.68852 | ? | % | no | no
De Matteis et al, Cultivar-Dependent Anticancer and Antibacterial Properties of Silver Nanoparticles Synthesized Using Leaves of Different Olea Europaea Trees, Nanomaterials 2019, 9, 1544 | De Matteis | 2019 | 10.3390/nano9111544 | phytosynthesis | single | Heating | 60 | ? | No | No | No | No | 0 | 0.75 | 105 | AgNO3 | ? | ? | 1 | mM | Leaves extract of Olea Europaea (Carolea) | plant | Leaves extract | organic | Leaves extract of Olea Europaea (Carolea) | plant | Leaves extract | organic | ? | ? | ? | ? | 5 | mL | ? | ? | precursor;reducing | AB | ? | ? | ? | ? | ? | ? | ? | ? | ? | washed | centrifugation | 12000 | rpm | 30 | no | no | no | Acidic buffer (pH 4,5) | 1.7 | 417 | 280;350 | Spherical | TEM | JEOL | ? | ? | ? | 8 | ? | -18 | 2 | ELS | Zeta sizer, Malvern | 23 | 7 | TEM | JEOL | ? | ? | ? | ? | 20 | 8 | DLS | Zeta sizer Malvern | ? | ? | ? | ? | ? | ? | ? | ? | ? | 0.05 | mg/mL | ? | ? | 48 | 37 | Agar | ? | ? | 96.42857 | ? | % | CFU assay | 0.02 | mg/mL | 96 | In vitro | Epithelium | MCF-7 | Cancer cells | Human breast | 5000 | 96 | Survival assay | Cell viability | 75.40984 | ? | % | no | no
De Matteis et al, Cultivar-Dependent Anticancer and Antibacterial Properties of Silver Nanoparticles Synthesized Using Leaves of Different Olea Europaea Trees, Nanomaterials 2019, 9, 1544 | De Matteis | 2019 | 10.3390/nano9111544 | phytosynthesis | single | Heating | 60 | ? | No | No | No | No | 0 | 0.75 | 105 | AgNO3 | ? | ? | 1 | mM | Leaves extract of Laurus nobilis | plant | Leaves extract | organic | Leaves extract of Laurus nobilis | plant | Leaves extract | organic | ? | ? | ? | ? | 5 | mL | ? | ? | precursor;reducing | AB | ? | ? | ? | ? | ? | ? | ? | ? | ? | washed | centrifugation | 12000 | rpm | 30 | no | no | no | Acidic buffer (pH 4,5) | 1.4 | 415 | 280;350 | Spherical | TEM | JEOL | ? | ? | ? | 8 | ? | -25 | 2 | ELS | Zeta sizer, Malvern | 20 | 8 | TEM | JEOL | ? | ? | ? | ? | 22 | 6 | DLS | Zeta sizer Malvern | ? | ? | ? | ? | ? | ? | ? | ? | ? | 0.05 | mg/mL | ? | ? | 48 | 37 | Agar | ? | ? | 89.28571 | ? | % | CFU assay | 0.02 | mg/mL | 96 | In vitro | Epithelium | MCF-7 | Cancer cells | Human breast | 5000 | 96 | Survival assay | Cell viability | 68.85246 | ? | % | no | no
De Matteis et al, Cultivar-Dependent Anticancer and Antibacterial Properties of Silver Nanoparticles Synthesized Using Leaves of Different Olea Europaea Trees, Nanomaterials 2019, 9, 1544 | De Matteis | 2019 | 10.3390/nano9111544 | phytosynthesis | single | Heating | 60 | ? | No | No | No | No | 0 | 0.75 | 105 | AgNO3 | ? | ? | 1 | mM | Leaves extract of Olea Europaea (Leccino) | plant | Leaves extract | organic | Leaves extract of Olea Europaea (Leccino) | plant | Leaves extract | organic | ? | ? | ? | ? | 5 | mL | ? | ? | precursor;reducing | AB | ? | ? | ? | ? | ? | ? | ? | ? | ? | washed | centrifugation | 12000 | rpm | 30 | no | no | no | Acidic buffer (pH 4,5) | 1.4 | 463 | 280;350 | Quasispherical | TEM | JEOL | ? | ? | ? | 7 | ? | -15 | 5 | ELS | Zeta sizer, Malvern | 35 | 8 | TEM | JEOL | ? | ? | ? | ? | 31 | 9 | DLS | Zeta sizer Malvern | ? | ? | ? | ? | ? | ? | ? | ? | ? | 0.05 | mg/mL | ? | ? | 48 | 37 | Agar | ? | ? | 57.14286 | ? | % | CFU assay | 0.05 | mg/mL | 96 | In vitro | Epithelium | MCF-7 | Cancer cells | Human breast | 5000 | 96 | Survival assay | Cell viability | 65 | ? | % | no | no
De Matteis et al, Cultivar-Dependent Anticancer and Antibacterial Properties of Silver Nanoparticles Synthesized Using Leaves of Different Olea Europaea Trees, Nanomaterials 2019, 9, 1544 | De Matteis | 2019 | 10.3390/nano9111544 | phytosynthesis | single | Heating | 60 | ? | No | No | No | No | 0 | 0.75 | 105 | AgNO3 | ? | ? | 1 | mM | Leaves extract of Olea Europaea (Carolea) | plant | Leaves extract | organic | Leaves extract of Olea Europaea (Carolea) | plant | Leaves extract | organic | ? | ? | ? | ? | 5 | mL | ? | ? | precursor;reducing | AB | ? | ? | ? | ? | ? | ? | ? | ? | ? | washed | centrifugation | 12000 | rpm | 30 | no | no | no | Acidic buffer (pH 4,5) | 1.8 | 458 | 280;350 | Triangular;hexagonal | TEM | JEOL | ? | ? | ? | 7 | ? | -20 | 3 | ELS | Zeta sizer, Malvern | 60 | 11 | TEM | JEOL | ? | ? | ? | ? | 58 | 14 | DLS | Zeta sizer Malvern | ? | ? | ? | ? | ? | ? | ? | ? | ? | 0.05 | mg/mL | ? | ? | 48 | 37 | Agar | ? | ? | 78.57143 | ? | % | CFU assay | 0.05 | mg/mL | 96 | In vitro | Epithelium | MCF-7 | Cancer cells | Human breast | 5000 | 96 | Survival assay | Cell viability | 48.33333 | ? | % | no | no
De Matteis et al, Cultivar-Dependent Anticancer and Antibacterial Properties of Silver Nanoparticles Synthesized Using Leaves of Different Olea Europaea Trees, Nanomaterials 2019, 9, 1544 | De Matteis | 2019 | 10.3390/nano9111544 | phytosynthesis | single | Heating | 60 | ? | No | No | No | No | 0 | 0.75 | 105 | AgNO3 | ? | ? | 1 | mM | Leaves extract of Olea Europaea (Leccino) | plant | Leaves extract | organic | Leaves extract of Olea Europaea (Leccino) | plant | Leaves extract | organic | ? | ? | ? | ? | 5 | mL | ? | ? | precursor;reducing | AB | ? | ? | ? | ? | ? | ? | ? | ? | ? | washed | centrifugation | 12000 | rpm | 30 | no | no | no | Acidic buffer (pH 4,5) | 1.1 | 420 | 280;350 | Spherical | TEM | JEOL | ? | ? | ? | 8 | ? | -30 | 8 | ELS | Zeta sizer, Malvern | 15 | 2 | TEM | JEOL | ? | ? | ? | ? | 12 | 3 | DLS | Zeta sizer Malvern | ? | ? | ? | ? | ? | ? | ? | ? | ? | 0.05 | mg/mL | ? | ? | 48 | 37 | Agar | ? | ? | 100 | ? | % | CFU assay | 0.05 | mg/mL | 96 | In vitro | Epithelium | MCF-7 | Cancer cells | Human breast | 5000 | 96 | Survival assay | Cell viability | 72.13115 | ? | % | no | no
De Matteis et al, Cultivar-Dependent Anticancer and Antibacterial Properties of Silver Nanoparticles Synthesized Using Leaves of Different Olea Europaea Trees, Nanomaterials 2019, 9, 1544 | De Matteis | 2019 | 10.3390/nano9111544 | phytosynthesis | single | Heating | 60 | ? | No | No | No | No | 0 | 0.75 | 105 | AgNO3 | ? | ? | 1 | mM | Leaves extract of Olea Europaea (Carolea) | plant | Leaves extract | organic | Leaves extract of Olea Europaea (Carolea) | plant | Leaves extract | organic | ? | ? | ? | ? | 5 | mL | ? | ? | precursor;reducing | AB | ? | ? | ? | ? | ? | ? | ? | ? | ? | washed | centrifugation | 12000 | rpm | 30 | no | no | no | Acidic buffer (pH 4,5) | 1.7 | 417 | 280;350 | Spherical | TEM | JEOL | ? | ? | ? | 8 | ? | -18 | 2 | ELS | Zeta sizer, Malvern | 23 | 7 | TEM | JEOL | ? | ? | ? | ? | 20 | 8 | DLS | Zeta sizer Malvern | ? | ? | ? | ? | ? | ? | ? | ? | ? | 0.05 | mg/mL | ? | ? | 48 | 37 | Agar | ? | ? | 96.42857 | ? | % | CFU assay | 0.05 | mg/mL | 96 | In vitro | Epithelium | MCF-7 | Cancer cells | Human breast | 5000 | 96 | Survival assay | Cell viability | 70.4918 | ? | % | no | no
De Matteis et al, Cultivar-Dependent Anticancer and Antibacterial Properties of Silver Nanoparticles Synthesized Using Leaves of Different Olea Europaea Trees, Nanomaterials 2019, 9, 1544 | De Matteis | 2019 | 10.3390/nano9111544 | phytosynthesis | single | Heating | 60 | ? | No | No | No | No | 0 | 0.75 | 105 | AgNO3 | ? | ? | 1 | mM | Leaves extract of Laurus nobilis | plant | Leaves extract | organic | Leaves extract of Laurus nobilis | plant | Leaves extract | organic | ? | ? | ? | ? | 5 | mL | ? | ? | precursor;reducing | AB | ? | ? | ? | ? | ? | ? | ? | ? | ? | washed | centrifugation | 12000 | rpm | 30 | no | no | no | Acidic buffer (pH 4,5) | 1.4 | 415 | 280;350 | Spherical | TEM | JEOL | ? | ? | ? | 8 | ? | -25 | 2 | ELS | Zeta sizer, Malvern | 20 | 8 | TEM | JEOL | ? | ? | ? | ? | 22 | 6 | DLS | Zeta sizer Malvern | ? | ? | ? | ? | ? | ? | ? | ? | ? | 0.05 | mg/mL | ? | ? | 48 | 37 | Agar | ? | ? | 89.28571 | ? | % | CFU assay | 0.05 | mg/mL | 96 | In vitro | Epithelium | MCF-7 | Cancer cells | Human breast | 5000 | 96 | Survival assay | Cell viability | 72.13115 | ? | % | no | no
De Matteis et al, Cultivar-Dependent Anticancer and Antibacterial Properties of Silver Nanoparticles Synthesized Using Leaves of Different Olea Europaea Trees, Nanomaterials 2019, 9, 1544 | De Matteis | 2019 | 10.3390/nano9111544 | phytosynthesis | single | Heating | 60 | ? | No | No | No | No | 0 | 0.75 | 105 | AgNO3 | ? | ? | 1 | mM | Leaves extract of Olea Europaea (Leccino) | plant | Leaves extract | organic | Leaves extract of Olea Europaea (Leccino) | plant | Leaves extract | organic | ? | ? | ? | ? | 5 | mL | ? | ? | precursor;reducing | AB | ? | ? | ? | ? | ? | ? | ? | ? | ? | washed | centrifugation | 12000 | rpm | 30 | no | no | no | Acidic buffer (pH 4,5) | 1.4 | 463 | 280;350 | Quasispherical | TEM | JEOL | ? | ? | ? | 7 | ? | -15 | 5 | ELS | Zeta sizer, Malvern | 35 | 8 | TEM | JEOL | ? | ? | ? | ? | 31 | 9 | DLS | Zeta sizer Malvern | ? | ? | ? | ? | ? | ? | ? | ? | ? | 0.05 | mg/mL | ? | ? | 48 | 37 | Agar | ? | ? | 57.14286 | ? | % | CFU assay | 0.02 | mg/mL | 48 | In vitro | Epithelium | HeLa | Cancer cells | Human cervix | 5000 | 96 | Survival assay | Cell viability | 91.66667 | ? | % | no | no
De Matteis et al, Cultivar-Dependent Anticancer and Antibacterial Properties of Silver Nanoparticles Synthesized Using Leaves of Different Olea Europaea Trees, Nanomaterials 2019, 9, 1544 | De Matteis | 2019 | 10.3390/nano9111544 | phytosynthesis | single | Heating | 60 | ? | No | No | No | No | 0 | 0.75 | 105 | AgNO3 | ? | ? | 1 | mM | Leaves extract of Olea Europaea (Carolea) | plant | Leaves extract | organic | Leaves extract of Olea Europaea (Carolea) | plant | Leaves extract | organic | ? | ? | ? | ? | 5 | mL | ? | ? | precursor;reducing | AB | ? | ? | ? | ? | ? | ? | ? | ? | ? | washed | centrifugation | 12000 | rpm | 30 | no | no | no | Acidic buffer (pH 4,5) | 1.8 | 458 | 280;350 | Triangular;hexagonal | TEM | JEOL | ? | ? | ? | 7 | ? | -20 | 3 | ELS | Zeta sizer, Malvern | 60 | 11 | TEM | JEOL | ? | ? | ? | ? | 58 | 14 | DLS | Zeta sizer Malvern | ? | ? | ? | ? | ? | ? | ? | ? | ? | 0.05 | mg/mL | ? | ? | 48 | 37 | Agar | ? | ? | 78.57143 | ? | % | CFU assay | 0.02 | mg/mL | 48 | In vitro | Epithelium | HeLa | Cancer cells | Human cervix | 5000 | 96 | Survival assay | Cell viability | 70 | ? | % | no | no
De Matteis et al, Cultivar-Dependent Anticancer and Antibacterial Properties of Silver Nanoparticles Synthesized Using Leaves of Different Olea Europaea Trees, Nanomaterials 2019, 9, 1544 | De Matteis | 2019 | 10.3390/nano9111544 | phytosynthesis | single | Heating | 60 | ? | No | No | No | No | 0 | 0.75 | 105 | AgNO3 | ? | ? | 1 | mM | Leaves extract of Olea Europaea (Leccino) | plant | Leaves extract | organic | Leaves extract of Olea Europaea (Leccino) | plant | Leaves extract | organic | ? | ? | ? | ? | 5 | mL | ? | ? | precursor;reducing | AB | ? | ? | ? | ? | ? | ? | ? | ? | ? | washed | centrifugation | 12000 | rpm | 30 | no | no | no | Acidic buffer (pH 4,5) | 1.1 | 420 | 280;350 | Spherical | TEM | JEOL | ? | ? | ? | 8 | ? | -30 | 8 | ELS | Zeta sizer, Malvern | 15 | 2 | TEM | JEOL | ? | ? | ? | ? | 12 | 3 | DLS | Zeta sizer Malvern | ? | ? | ? | ? | ? | ? | ? | ? | ? | 0.05 | mg/mL | ? | ? | 48 | 37 | Agar | ? | ? | 100 | ? | % | CFU assay | 0.02 | mg/mL | 48 | In vitro | Epithelium | HeLa | Cancer cells | Human cervix | 5000 | 96 | Survival assay | Cell viability | 90.16393 | ? | % | no | no
De Matteis et al, Cultivar-Dependent Anticancer and Antibacterial Properties of Silver Nanoparticles Synthesized Using Leaves of Different Olea Europaea Trees, Nanomaterials 2019, 9, 1544 | De Matteis | 2019 | 10.3390/nano9111544 | phytosynthesis | single | Heating | 60 | ? | No | No | No | No | 0 | 0.75 | 105 | AgNO3 | ? | ? | 1 | mM | Leaves extract of Olea Europaea (Carolea) | plant | Leaves extract | organic | Leaves extract of Olea Europaea (Carolea) | plant | Leaves extract | organic | ? | ? | ? | ? | 5 | mL | ? | ? | precursor;reducing | AB | ? | ? | ? | ? | ? | ? | ? | ? | ? | washed | centrifugation | 12000 | rpm | 30 | no | no | no | Acidic buffer (pH 4,5) | 1.7 | 417 | 280;350 | Spherical | TEM | JEOL | ? | ? | ? | 8 | ? | -18 | 2 | ELS | Zeta sizer, Malvern | 23 | 7 | TEM | JEOL | ? | ? | ? | ? | 20 | 8 | DLS | Zeta sizer Malvern | ? | ? | ? | ? | ? | ? | ? | ? | ? | 0.05 | mg/mL | ? | ? | 48 | 37 | Agar | ? | ? | 96.42857 | ? | % | CFU assay | 0.02 | mg/mL | 48 | In vitro | Epithelium | HeLa | Cancer cells | Human cervix | 5000 | 96 | Survival assay | Cell viability | 77.04918 | ? | % | no | no
De Matteis et al, Cultivar-Dependent Anticancer and Antibacterial Properties of Silver Nanoparticles Synthesized Using Leaves of Different Olea Europaea Trees, Nanomaterials 2019, 9, 1544 | De Matteis | 2019 | 10.3390/nano9111544 | phytosynthesis | single | Heating | 60 | ? | No | No | No | No | 0 | 0.75 | 105 | AgNO3 | ? | ? | 1 | mM | Leaves extract of Laurus nobilis | plant | Leaves extract | organic | Leaves extract of Laurus nobilis | plant | Leaves extract | organic | ? | ? | ? | ? | 5 | mL | ? | ? | precursor;reducing | AB | ? | ? | ? | ? | ? | ? | ? | ? | ? | washed | centrifugation | 12000 | rpm | 30 | no | no | no | Acidic buffer (pH 4,5) | 1.4 | 415 | 280;350 | Spherical | TEM | JEOL | ? | ? | ? | 8 | ? | -25 | 2 | ELS | Zeta sizer, Malvern | 20 | 8 | TEM | JEOL | ? | ? | ? | ? | 22 | 6 | DLS | Zeta sizer Malvern | ? | ? | ? | ? | ? | ? | ? | ? | ? | 0.05 | mg/mL | ? | ? | 48 | 37 | Agar | ? | ? | 89.28571 | ? | % | CFU assay | 0.02 | mg/mL | 48 | In vitro | Epithelium | HeLa | Cancer cells | Human cervix | 5000 | 96 | Survival assay | Cell viability | 70.4918 | ? | % | no | no
De Matteis et al, Cultivar-Dependent Anticancer and Antibacterial Properties of Silver Nanoparticles Synthesized Using Leaves of Different Olea Europaea Trees, Nanomaterials 2019, 9, 1544 | De Matteis | 2019 | 10.3390/nano9111544 | phytosynthesis | single | Heating | 60 | ? | No | No | No | No | 0 | 0.75 | 105 | AgNO3 | ? | ? | 1 | mM | Leaves extract of Olea Europaea (Leccino) | plant | Leaves extract | organic | Leaves extract of Olea Europaea (Leccino) | plant | Leaves extract | organic | ? | ? | ? | ? | 5 | mL | ? | ? | precursor;reducing | AB | ? | ? | ? | ? | ? | ? | ? | ? | ? | washed | centrifugation | 12000 | rpm | 30 | no | no | no | Acidic buffer (pH 4,5) | 1.4 | 463 | 280;350 | Quasispherical | TEM | JEOL | ? | ? | ? | 7 | ? | -15 | 5 | ELS | Zeta sizer, Malvern | 35 | 8 | TEM | JEOL | ? | ? | ? | ? | 31 | 9 | DLS | Zeta sizer Malvern | ? | ? | ? | ? | ? | ? | ? | ? | ? | 0.05 | mg/mL | ? | ? | 48 | 37 | Agar | ? | ? | 57.14286 | ? | % | CFU assay | 0.05 | mg/mL | 48 | In vitro | Epithelium | HeLa | Cancer cells | Human cervix | 5000 | 96 | Survival assay | Cell viability | 76.66667 | ? | % | no | no
De Matteis et al, Cultivar-Dependent Anticancer and Antibacterial Properties of Silver Nanoparticles Synthesized Using Leaves of Different Olea Europaea Trees, Nanomaterials 2019, 9, 1544 | De Matteis | 2019 | 10.3390/nano9111544 | phytosynthesis | single | Heating | 60 | ? | No | No | No | No | 0 | 0.75 | 105 | AgNO3 | ? | ? | 1 | mM | Leaves extract of Olea Europaea (Carolea) | plant | Leaves extract | organic | Leaves extract of Olea Europaea (Carolea) | plant | Leaves extract | organic | ? | ? | ? | ? | 5 | mL | ? | ? | precursor;reducing | AB | ? | ? | ? | ? | ? | ? | ? | ? | ? | washed | centrifugation | 12000 | rpm | 30 | no | no | no | Acidic buffer (pH 4,5) | 1.8 | 458 | 280;350 | Triangular;hexagonal | TEM | JEOL | ? | ? | ? | 7 | ? | -20 | 3 | ELS | Zeta sizer, Malvern | 60 | 11 | TEM | JEOL | ? | ? | ? | ? | 58 | 14 | DLS | Zeta sizer Malvern | ? | ? | ? | ? | ? | ? | ? | ? | ? | 0.05 | mg/mL | ? | ? | 48 | 37 | Agar | ? | ? | 78.57143 | ? | % | CFU assay | 0.05 | mg/mL | 48 | In vitro | Epithelium | HeLa | Cancer cells | Human cervix | 5000 | 96 | Survival assay | Cell viability | 65 | ? | % | no | no
De Matteis et al, Cultivar-Dependent Anticancer and Antibacterial Properties of Silver Nanoparticles Synthesized Using Leaves of Different Olea Europaea Trees, Nanomaterials 2019, 9, 1544 | De Matteis | 2019 | 10.3390/nano9111544 | phytosynthesis | single | Heating | 60 | ? | No | No | No | No | 0 | 0.75 | 105 | AgNO3 | ? | ? | 1 | mM | Leaves extract of Olea Europaea (Leccino) | plant | Leaves extract | organic | Leaves extract of Olea Europaea (Leccino) | plant | Leaves extract | organic | ? | ? | ? | ? | 5 | mL | ? | ? | precursor;reducing | AB | ? | ? | ? | ? | ? | ? | ? | ? | ? | washed | centrifugation | 12000 | rpm | 30 | no | no | no | Acidic buffer (pH 4,5) | 1.1 | 420 | 280;350 | Spherical | TEM | JEOL | ? | ? | ? | 8 | ? | -30 | 8 | ELS | Zeta sizer, Malvern | 15 | 2 | TEM | JEOL | ? | ? | ? | ? | 12 | 3 | DLS | Zeta sizer Malvern | ? | ? | ? | ? | ? | ? | ? | ? | ? | 0.05 | mg/mL | ? | ? | 48 | 37 | Agar | ? | ? | 100 | ? | % | CFU assay | 0.05 | mg/mL | 48 | In vitro | Epithelium | HeLa | Cancer cells | Human cervix | 5000 | 96 | Survival assay | Cell viability | 83.60656 | ? | % | no | no
De Matteis et al, Cultivar-Dependent Anticancer and Antibacterial Properties of Silver Nanoparticles Synthesized Using Leaves of Different Olea Europaea Trees, Nanomaterials 2019, 9, 1544 | De Matteis | 2019 | 10.3390/nano9111544 | phytosynthesis | single | Heating | 60 | ? | No | No | No | No | 0 | 0.75 | 105 | AgNO3 | ? | ? | 1 | mM | Leaves extract of Olea Europaea (Carolea) | plant | Leaves extract | organic | Leaves extract of Olea Europaea (Carolea) | plant | Leaves extract | organic | ? | ? | ? | ? | 5 | mL | ? | ? | precursor;reducing | AB | ? | ? | ? | ? | ? | ? | ? | ? | ? | washed | centrifugation | 12000 | rpm | 30 | no | no | no | Acidic buffer (pH 4,5) | 1.7 | 417 | 280;350 | Spherical | TEM | JEOL | ? | ? | ? | 8 | ? | -18 | 2 | ELS | Zeta sizer, Malvern | 23 | 7 | TEM | JEOL | ? | ? | ? | ? | 20 | 8 | DLS | Zeta sizer Malvern | ? | ? | ? | ? | ? | ? | ? | ? | ? | 0.05 | mg/mL | ? | ? | 48 | 37 | Agar | ? | ? | 96.42857 | ? | % | CFU assay | 0.05 | mg/mL | 48 | In vitro | Epithelium | HeLa | Cancer cells | Human cervix | 5000 | 96 | Survival assay | Cell viability | 72.13115 | ? | % | no | no
De Matteis et al, Cultivar-Dependent Anticancer and Antibacterial Properties of Silver Nanoparticles Synthesized Using Leaves of Different Olea Europaea Trees, Nanomaterials 2019, 9, 1544 | De Matteis | 2019 | 10.3390/nano9111544 | phytosynthesis | single | Heating | 60 | ? | No | No | No | No | 0 | 0.75 | 105 | AgNO3 | ? | ? | 1 | mM | Leaves extract of Laurus nobilis | plant | Leaves extract | organic | Leaves extract of Laurus nobilis | plant | Leaves extract | organic | ? | ? | ? | ? | 5 | mL | ? | ? | precursor;reducing | AB | ? | ? | ? | ? | ? | ? | ? | ? | ? | washed | centrifugation | 12000 | rpm | 30 | no | no | no | Acidic buffer (pH 4,5) | 1.4 | 415 | 280;350 | Spherical | TEM | JEOL | ? | ? | ? | 8 | ? | -25 | 2 | ELS | Zeta sizer, Malvern | 20 | 8 | TEM | JEOL | ? | ? | ? | ? | 22 | 6 | DLS | Zeta sizer Malvern | ? | ? | ? | ? | ? | ? | ? | ? | ? | 0.05 | mg/mL | ? | ? | 48 | 37 | Agar | ? | ? | 89.28571 | ? | % | CFU assay | 0.05 | mg/mL | 48 | In vitro | Epithelium | HeLa | Cancer cells | Human cervix | 5000 | 96 | Survival assay | Cell viability | 67.21311 | ? | % | no | no
De Matteis et al, Cultivar-Dependent Anticancer and Antibacterial Properties of Silver Nanoparticles Synthesized Using Leaves of Different Olea Europaea Trees, Nanomaterials 2019, 9, 1544 | De Matteis | 2019 | 10.3390/nano9111544 | phytosynthesis | single | Heating | 60 | ? | No | No | No | No | 0 | 0.75 | 105 | AgNO3 | ? | ? | 1 | mM | Leaves extract of Olea Europaea (Leccino) | plant | Leaves extract | organic | Leaves extract of Olea Europaea (Leccino) | plant | Leaves extract | organic | ? | ? | ? | ? | 5 | mL | ? | ? | precursor;reducing | AB | ? | ? | ? | ? | ? | ? | ? | ? | ? | washed | centrifugation | 12000 | rpm | 30 | no | no | no | Acidic buffer (pH 4,5) | 1.4 | 463 | 280;350 | Quasispherical | TEM | JEOL | ? | ? | ? | 7 | ? | -15 | 5 | ELS | Zeta sizer, Malvern | 35 | 8 | TEM | JEOL | ? | ? | ? | ? | 31 | 9 | DLS | Zeta sizer Malvern | ? | ? | ? | ? | ? | ? | ? | ? | ? | 0.05 | mg/mL | ? | ? | 48 | 37 | Agar | ? | ? | 57.14286 | ? | % | CFU assay | 0.02 | mg/mL | 96 | In vitro | Epithelium | HeLa | Cancer cells | Human cervix | 5000 | 96 | Survival assay | Cell viability | 73.33333 | ? | % | no | no
De Matteis et al, Cultivar-Dependent Anticancer and Antibacterial Properties of Silver Nanoparticles Synthesized Using Leaves of Different Olea Europaea Trees, Nanomaterials 2019, 9, 1544 | De Matteis | 2019 | 10.3390/nano9111544 | phytosynthesis | single | Heating | 60 | ? | No | No | No | No | 0 | 0.75 | 105 | AgNO3 | ? | ? | 1 | mM | Leaves extract of Olea Europaea (Carolea) | plant | Leaves extract | organic | Leaves extract of Olea Europaea (Carolea) | plant | Leaves extract | organic | ? | ? | ? | ? | 5 | mL | ? | ? | precursor;reducing | AB | ? | ? | ? | ? | ? | ? | ? | ? | ? | washed | centrifugation | 12000 | rpm | 30 | no | no | no | Acidic buffer (pH 4,5) | 1.8 | 458 | 280;350 | Triangular;hexagonal | TEM | JEOL | ? | ? | ? | 7 | ? | -20 | 3 | ELS | Zeta sizer, Malvern | 60 | 11 | TEM | JEOL | ? | ? | ? | ? | 58 | 14 | DLS | Zeta sizer Malvern | ? | ? | ? | ? | ? | ? | ? | ? | ? | 0.05 | mg/mL | ? | ? | 48 | 37 | Agar | ? | ? | 78.57143 | ? | % | CFU assay | 0.02 | mg/mL | 96 | In vitro | Epithelium | HeLa | Cancer cells | Human cervix | 5000 | 96 | Survival assay | Cell viability | 43.33333 | ? | % | no | no
De Matteis et al, Cultivar-Dependent Anticancer and Antibacterial Properties of Silver Nanoparticles Synthesized Using Leaves of Different Olea Europaea Trees, Nanomaterials 2019, 9, 1544 | De Matteis | 2019 | 10.3390/nano9111544 | phytosynthesis | single | Heating | 60 | ? | No | No | No | No | 0 | 0.75 | 105 | AgNO3 | ? | ? | 1 | mM | Leaves extract of Olea Europaea (Leccino) | plant | Leaves extract | organic | Leaves extract of Olea Europaea (Leccino) | plant | Leaves extract | organic | ? | ? | ? | ? | 5 | mL | ? | ? | precursor;reducing | AB | ? | ? | ? | ? | ? | ? | ? | ? | ? | washed | centrifugation | 12000 | rpm | 30 | no | no | no | Acidic buffer (pH 4,5) | 1.1 | 420 | 280;350 | Spherical | TEM | JEOL | ? | ? | ? | 8 | ? | -30 | 8 | ELS | Zeta sizer, Malvern | 15 | 2 | TEM | JEOL | ? | ? | ? | ? | 12 | 3 | DLS | Zeta sizer Malvern | ? | ? | ? | ? | ? | ? | ? | ? | ? | 0.05 | mg/mL | ? | ? | 48 | 37 | Agar | ? | ? | 100 | ? | % | CFU assay | 0.02 | mg/mL | 96 | In vitro | Epithelium | HeLa | Cancer cells | Human cervix | 5000 | 96 | Survival assay | Cell viability | 78.68852 | ? | % | no | no
De Matteis et al, Cultivar-Dependent Anticancer and Antibacterial Properties of Silver Nanoparticles Synthesized Using Leaves of Different Olea Europaea Trees, Nanomaterials 2019, 9, 1544 | De Matteis | 2019 | 10.3390/nano9111544 | phytosynthesis | single | Heating | 60 | ? | No | No | No | No | 0 | 0.75 | 105 | AgNO3 | ? | ? | 1 | mM | Leaves extract of Olea Europaea (Carolea) | plant | Leaves extract | organic | Leaves extract of Olea Europaea (Carolea) | plant | Leaves extract | organic | ? | ? | ? | ? | 5 | mL | ? | ? | precursor;reducing | AB | ? | ? | ? | ? | ? | ? | ? | ? | ? | washed | centrifugation | 12000 | rpm | 30 | no | no | no | Acidic buffer (pH 4,5) | 1.7 | 417 | 280;350 | Spherical | TEM | JEOL | ? | ? | ? | 8 | ? | -18 | 2 | ELS | Zeta sizer, Malvern | 23 | 7 | TEM | JEOL | ? | ? | ? | ? | 20 | 8 | DLS | Zeta sizer Malvern | ? | ? | ? | ? | ? | ? | ? | ? | ? | 0.05 | mg/mL | ? | ? | 48 | 37 | Agar | ? | ? | 96.42857 | ? | % | CFU assay | 0.02 | mg/mL | 96 | In vitro | Epithelium | HeLa | Cancer cells | Human cervix | 5000 | 96 | Survival assay | Cell viability | 72.13115 | ? | % | no | no
De Matteis et al, Cultivar-Dependent Anticancer and Antibacterial Properties of Silver Nanoparticles Synthesized Using Leaves of Different Olea Europaea Trees, Nanomaterials 2019, 9, 1544 | De Matteis | 2019 | 10.3390/nano9111544 | phytosynthesis | single | Heating | 60 | ? | No | No | No | No | 0 | 0.75 | 105 | AgNO3 | ? | ? | 1 | mM | Leaves extract of Laurus nobilis | plant | Leaves extract | organic | Leaves extract of Laurus nobilis | plant | Leaves extract | organic | ? | ? | ? | ? | 5 | mL | ? | ? | precursor;reducing | AB | ? | ? | ? | ? | ? | ? | ? | ? | ? | washed | centrifugation | 12000 | rpm | 30 | no | no | no | Acidic buffer (pH 4,5) | 1.4 | 415 | 280;350 | Spherical | TEM | JEOL | ? | ? | ? | 8 | ? | -25 | 2 | ELS | Zeta sizer, Malvern | 20 | 8 | TEM | JEOL | ? | ? | ? | ? | 22 | 6 | DLS | Zeta sizer Malvern | ? | ? | ? | ? | ? | ? | ? | ? | ? | 0.05 | mg/mL | ? | ? | 48 | 37 | Agar | ? | ? | 89.28571 | ? | % | CFU assay | 0.02 | mg/mL | 96 | In vitro | Epithelium | HeLa | Cancer cells | Human cervix | 5000 | 96 | Survival assay | Cell viability | 67.21311 | ? | % | no | no
De Matteis et al, Cultivar-Dependent Anticancer and Antibacterial Properties of Silver Nanoparticles Synthesized Using Leaves of Different Olea Europaea Trees, Nanomaterials 2019, 9, 1544 | De Matteis | 2019 | 10.3390/nano9111544 | phytosynthesis | single | Heating | 60 | ? | No | No | No | No | 0 | 0.75 | 105 | AgNO3 | ? | ? | 1 | mM | Leaves extract of Olea Europaea (Leccino) | plant | Leaves extract | organic | Leaves extract of Olea Europaea (Leccino) | plant | Leaves extract | organic | ? | ? | ? | ? | 5 | mL | ? | ? | precursor;reducing | AB | ? | ? | ? | ? | ? | ? | ? | ? | ? | washed | centrifugation | 12000 | rpm | 30 | no | no | no | Acidic buffer (pH 4,5) | 1.4 | 463 | 280;350 | Quasispherical | TEM | JEOL | ? | ? | ? | 7 | ? | -15 | 5 | ELS | Zeta sizer, Malvern | 35 | 8 | TEM | JEOL | ? | ? | ? | ? | 31 | 9 | DLS | Zeta sizer Malvern | ? | ? | ? | ? | ? | ? | ? | ? | ? | 0.05 | mg/mL | ? | ? | 48 | 37 | Agar | ? | ? | 57.14286 | ? | % | CFU assay | 0.05 | mg/mL | 96 | In vitro | Epithelium | HeLa | Cancer cells | Human cervix | 5000 | 96 | Survival assay | Cell viability | 61.66667 | ? | % | no | no
De Matteis et al, Cultivar-Dependent Anticancer and Antibacterial Properties of Silver Nanoparticles Synthesized Using Leaves of Different Olea Europaea Trees, Nanomaterials 2019, 9, 1544 | De Matteis | 2019 | 10.3390/nano9111544 | phytosynthesis | single | Heating | 60 | ? | No | No | No | No | 0 | 0.75 | 105 | AgNO3 | ? | ? | 1 | mM | Leaves extract of Olea Europaea (Carolea) | plant | Leaves extract | organic | Leaves extract of Olea Europaea (Carolea) | plant | Leaves extract | organic | ? | ? | ? | ? | 5 | mL | ? | ? | precursor;reducing | AB | ? | ? | ? | ? | ? | ? | ? | ? | ? | washed | centrifugation | 12000 | rpm | 30 | no | no | no | Acidic buffer (pH 4,5) | 1.8 | 458 | 280;350 | Triangular;hexagonal | TEM | JEOL | ? | ? | ? | 7 | ? | -20 | 3 | ELS | Zeta sizer, Malvern | 60 | 11 | TEM | JEOL | ? | ? | ? | ? | 58 | 14 | DLS | Zeta sizer Malvern | ? | ? | ? | ? | ? | ? | ? | ? | ? | 0.05 | mg/mL | ? | ? | 48 | 37 | Agar | ? | ? | 78.57143 | ? | % | CFU assay | 0.05 | mg/mL | 96 | In vitro | Epithelium | HeLa | Cancer cells | Human cervix | 5000 | 96 | Survival assay | Cell viability | 35 | ? | % | no | no
De Matteis et al, Cultivar-Dependent Anticancer and Antibacterial Properties of Silver Nanoparticles Synthesized Using Leaves of Different Olea Europaea Trees, Nanomaterials 2019, 9, 1544 | De Matteis | 2019 | 10.3390/nano9111544 | phytosynthesis | single | Heating | 60 | ? | No | No | No | No | 0 | 0.75 | 105 | AgNO3 | ? | ? | 1 | mM | Leaves extract of Olea Europaea (Leccino) | plant | Leaves extract | organic | Leaves extract of Olea Europaea (Leccino) | plant | Leaves extract | organic | ? | ? | ? | ? | 5 | mL | ? | ? | precursor;reducing | AB | ? | ? | ? | ? | ? | ? | ? | ? | ? | washed | centrifugation | 12000 | rpm | 30 | no | no | no | Acidic buffer (pH 4,5) | 1.1 | 420 | 280;350 | Spherical | TEM | JEOL | ? | ? | ? | 8 | ? | -30 | 8 | ELS | Zeta sizer, Malvern | 15 | 2 | TEM | JEOL | ? | ? | ? | ? | 12 | 3 | DLS | Zeta sizer Malvern | ? | ? | ? | ? | ? | ? | ? | ? | ? | 0.05 | mg/mL | ? | ? | 48 | 37 | Agar | ? | ? | 100 | ? | % | CFU assay | 0.05 | mg/mL | 96 | In vitro | Epithelium | HeLa | Cancer cells | Human cervix | 5000 | 96 | Survival assay | Cell viability | 73.77049 | ? | % | no | no
De Matteis et al, Cultivar-Dependent Anticancer and Antibacterial Properties of Silver Nanoparticles Synthesized Using Leaves of Different Olea Europaea Trees, Nanomaterials 2019, 9, 1544 | De Matteis | 2019 | 10.3390/nano9111544 | phytosynthesis | single | Heating | 60 | ? | No | No | No | No | 0 | 0.75 | 105 | AgNO3 | ? | ? | 1 | mM | Leaves extract of Olea Europaea (Carolea) | plant | Leaves extract | organic | Leaves extract of Olea Europaea (Carolea) | plant | Leaves extract | organic | ? | ? | ? | ? | 5 | mL | ? | ? | precursor;reducing | AB | ? | ? | ? | ? | ? | ? | ? | ? | ? | washed | centrifugation | 12000 | rpm | 30 | no | no | no | Acidic buffer (pH 4,5) | 1.7 | 417 | 280;350 | Spherical | TEM | JEOL | ? | ? | ? | 8 | ? | -18 | 2 | ELS | Zeta sizer, Malvern | 23 | 7 | TEM | JEOL | ? | ? | ? | ? | 20 | 8 | DLS | Zeta sizer Malvern | ? | ? | ? | ? | ? | ? | ? | ? | ? | 0.05 | mg/mL | ? | ? | 48 | 37 | Agar | ? | ? | 96.42857 | ? | % | CFU assay | 0.05 | mg/mL | 96 | In vitro | Epithelium | HeLa | Cancer cells | Human cervix | 5000 | 96 | Survival assay | Cell viability | 70.4918 | ? | % | no | no
De Matteis et al, Cultivar-Dependent Anticancer and Antibacterial Properties of Silver Nanoparticles Synthesized Using Leaves of Different Olea Europaea Trees, Nanomaterials 2019, 9, 1544 | De Matteis | 2019 | 10.3390/nano9111544 | phytosynthesis | single | Heating | 60 | ? | No | No | No | No | 0 | 0.75 | 105 | AgNO3 | ? | ? | 1 | mM | Leaves extract of Laurus nobilis | plant | Leaves extract | organic | Leaves extract of Laurus nobilis | plant | Leaves extract | organic | ? | ? | ? | ? | 5 | mL | ? | ? | precursor;reducing | AB | ? | ? | ? | ? | ? | ? | ? | ? | ? | washed | centrifugation | 12000 | rpm | 30 | no | no | no | Acidic buffer (pH 4,5) | 1.4 | 415 | 280;350 | Spherical | TEM | JEOL | ? | ? | ? | 8 | ? | -25 | 2 | ELS | Zeta sizer, Malvern | 20 | 8 | TEM | JEOL | ? | ? | ? | ? | 22 | 6 | DLS | Zeta sizer Malvern | ? | ? | ? | ? | ? | ? | ? | ? | ? | 0.05 | mg/mL | ? | ? | 48 | 37 | Agar | ? | ? | 89.28571 | ? | % | CFU assay | 0.05 | mg/mL | 96 | In vitro | Epithelium | HeLa | Cancer cells | Human cervix | 5000 | 96 | Survival assay | Cell viability | 65.57377 | ? | % | no | no
De Matteis et al, Cultivar-Dependent Anticancer and Antibacterial Properties of Silver Nanoparticles Synthesized Using Leaves of Different Olea Europaea Trees, Nanomaterials 2019, 9, 1544 | De Matteis | 2019 | 10.3390/nano9111544 | phytosynthesis | single | Heating | 60 | ? | No | No | No | No | 0 | 0.75 | 105 | AgNO3 | ? | ? | 1 | mM | Leaves extract of Olea Europaea (Leccino) | plant | Leaves extract | organic | Leaves extract of Olea Europaea (Leccino) | plant | Leaves extract | organic | ? | ? | ? | ? | 5 | mL | ? | ? | precursor;reducing | AB | ? | ? | ? | ? | ? | ? | ? | ? | ? | washed | centrifugation | 12000 | rpm | 30 | no | no | no | Acidic buffer (pH 4,5) | 1.4 | 463 | 280;350 | Quasispherical | TEM | JEOL | ? | ? | ? | 7 | ? | -15 | 5 | ELS | Zeta sizer, Malvern | 35 | 8 | TEM | JEOL | ? | ? | ? | ? | 31 | 9 | DLS | Zeta sizer Malvern | ? | ? | ? | ? | ? | ? | ? | ? | ? | 0.05 | mg/mL | ? | ? | 24 | 37 | Agar | Coliforms | ? | 42.10526 | ? | % | CFU assay | 0.02 | mg/mL | 48 | In vitro | Epithelium | MCF-7 | Cancer cells | Human breast | 5000 | 96 | Survival assay | Cell viability | 93.33333 | ? | % | no | no
De Matteis et al, Cultivar-Dependent Anticancer and Antibacterial Properties of Silver Nanoparticles Synthesized Using Leaves of Different Olea Europaea Trees, Nanomaterials 2019, 9, 1544 | De Matteis | 2019 | 10.3390/nano9111544 | phytosynthesis | single | Heating | 60 | ? | No | No | No | No | 0 | 0.75 | 105 | AgNO3 | ? | ? | 1 | mM | Leaves extract of Olea Europaea (Carolea) | plant | Leaves extract | organic | Leaves extract of Olea Europaea (Carolea) | plant | Leaves extract | organic | ? | ? | ? | ? | 5 | mL | ? | ? | precursor;reducing | AB | ? | ? | ? | ? | ? | ? | ? | ? | ? | washed | centrifugation | 12000 | rpm | 30 | no | no | no | Acidic buffer (pH 4,5) | 1.8 | 458 | 280;350 | Triangular;hexagonal | TEM | JEOL | ? | ? | ? | 7 | ? | -20 | 3 | ELS | Zeta sizer, Malvern | 60 | 11 | TEM | JEOL | ? | ? | ? | ? | 58 | 14 | DLS | Zeta sizer Malvern | ? | ? | ? | ? | ? | ? | ? | ? | ? | 0.05 | mg/mL | ? | ? | 24 | 37 | Agar | Coliforms | ? | 52.63158 | ? | % | CFU assay | 0.02 | mg/mL | 48 | In vitro | Epithelium | MCF-7 | Cancer cells | Human breast | 5000 | 96 | Survival assay | Cell viability | 73.33333 | ? | % | no | no
De Matteis et al, Cultivar-Dependent Anticancer and Antibacterial Properties of Silver Nanoparticles Synthesized Using Leaves of Different Olea Europaea Trees, Nanomaterials 2019, 9, 1544 | De Matteis | 2019 | 10.3390/nano9111544 | phytosynthesis | single | Heating | 60 | ? | No | No | No | No | 0 | 0.75 | 105 | AgNO3 | ? | ? | 1 | mM | Leaves extract of Olea Europaea (Leccino) | plant | Leaves extract | organic | Leaves extract of Olea Europaea (Leccino) | plant | Leaves extract | organic | ? | ? | ? | ? | 5 | mL | ? | ? | precursor;reducing | AB | ? | ? | ? | ? | ? | ? | ? | ? | ? | washed | centrifugation | 12000 | rpm | 30 | no | no | no | Acidic buffer (pH 4,5) | 1.1 | 420 | 280;350 | Spherical | TEM | JEOL | ? | ? | ? | 8 | ? | -30 | 8 | ELS | Zeta sizer, Malvern | 15 | 2 | TEM | JEOL | ? | ? | ? | ? | 12 | 3 | DLS | Zeta sizer Malvern | ? | ? | ? | ? | ? | ? | ? | ? | ? | 0.05 | mg/mL | ? | ? | 24 | 37 | Agar | Coliforms | ? | 100 | ? | % | CFU assay | 0.02 | mg/mL | 48 | In vitro | Epithelium | MCF-7 | Cancer cells | Human breast | 5000 | 96 | Survival assay | Cell viability | 95.08197 | ? | % | no | no
De Matteis et al, Cultivar-Dependent Anticancer and Antibacterial Properties of Silver Nanoparticles Synthesized Using Leaves of Different Olea Europaea Trees, Nanomaterials 2019, 9, 1544 | De Matteis | 2019 | 10.3390/nano9111544 | phytosynthesis | single | Heating | 60 | ? | No | No | No | No | 0 | 0.75 | 105 | AgNO3 | ? | ? | 1 | mM | Leaves extract of Olea Europaea (Carolea) | plant | Leaves extract | organic | Leaves extract of Olea Europaea (Carolea) | plant | Leaves extract | organic | ? | ? | ? | ? | 5 | mL | ? | ? | precursor;reducing | AB | ? | ? | ? | ? | ? | ? | ? | ? | ? | washed | centrifugation | 12000 | rpm | 30 | no | no | no | Acidic buffer (pH 4,5) | 1.7 | 417 | 280;350 | Spherical | TEM | JEOL | ? | ? | ? | 8 | ? | -18 | 2 | ELS | Zeta sizer, Malvern | 23 | 7 | TEM | JEOL | ? | ? | ? | ? | 20 | 8 | DLS | Zeta sizer Malvern | ? | ? | ? | ? | ? | ? | ? | ? | ? | 0.05 | mg/mL | ? | ? | 24 | 37 | Agar | Coliforms | ? | 100 | ? | % | CFU assay | 0.02 | mg/mL | 48 | In vitro | Epithelium | MCF-7 | Cancer cells | Human breast | 5000 | 96 | Survival assay | Cell viability | 78.68852 | ? | % | no | no
De Matteis et al, Cultivar-Dependent Anticancer and Antibacterial Properties of Silver Nanoparticles Synthesized Using Leaves of Different Olea Europaea Trees, Nanomaterials 2019, 9, 1544 | De Matteis | 2019 | 10.3390/nano9111544 | phytosynthesis | single | Heating | 60 | ? | No | No | No | No | 0 | 0.75 | 105 | AgNO3 | ? | ? | 1 | mM | Leaves extract of Laurus nobilis | plant | Leaves extract | organic | Leaves extract of Laurus nobilis | plant | Leaves extract | organic | ? | ? | ? | ? | 5 | mL | ? | ? | precursor;reducing | AB | ? | ? | ? | ? | ? | ? | ? | ? | ? | washed | centrifugation | 12000 | rpm | 30 | no | no | no | Acidic buffer (pH 4,5) | 1.4 | 415 | 280;350 | Spherical | TEM | JEOL | ? | ? | ? | 8 | ? | -25 | 2 | ELS | Zeta sizer, Malvern | 20 | 8 | TEM | JEOL | ? | ? | ? | ? | 22 | 6 | DLS | Zeta sizer Malvern | ? | ? | ? | ? | ? | ? | ? | ? | ? | 0.05 | mg/mL | ? | ? | 24 | 37 | Agar | Coliforms | ? | 100 | ? | % | CFU assay | 0.02 | mg/mL | 48 | In vitro | Epithelium | MCF-7 | Cancer cells | Human breast | 5000 | 96 | Survival assay | Cell viability | 75.40984 | ? | % | no | no
De Matteis et al, Cultivar-Dependent Anticancer and Antibacterial Properties of Silver Nanoparticles Synthesized Using Leaves of Different Olea Europaea Trees, Nanomaterials 2019, 9, 1544 | De Matteis | 2019 | 10.3390/nano9111544 | phytosynthesis | single | Heating | 60 | ? | No | No | No | No | 0 | 0.75 | 105 | AgNO3 | ? | ? | 1 | mM | Leaves extract of Olea Europaea (Leccino) | plant | Leaves extract | organic | Leaves extract of Olea Europaea (Leccino) | plant | Leaves extract | organic | ? | ? | ? | ? | 5 | mL | ? | ? | precursor;reducing | AB | ? | ? | ? | ? | ? | ? | ? | ? | ? | washed | centrifugation | 12000 | rpm | 30 | no | no | no | Acidic buffer (pH 4,5) | 1.4 | 463 | 280;350 | Quasispherical | TEM | JEOL | ? | ? | ? | 7 | ? | -15 | 5 | ELS | Zeta sizer, Malvern | 35 | 8 | TEM | JEOL | ? | ? | ? | ? | 31 | 9 | DLS | Zeta sizer Malvern | ? | ? | ? | ? | ? | ? | ? | ? | ? | 0.05 | mg/mL | ? | ? | 24 | 37 | Agar | Coliforms | ? | 42.10526 | ? | % | CFU assay | 0.05 | mg/mL | 48 | In vitro | Epithelium | MCF-7 | Cancer cells | Human breast | 5000 | 96 | Survival assay | Cell viability | 80 | ? | % | no | no
De Matteis et al, Cultivar-Dependent Anticancer and Antibacterial Properties of Silver Nanoparticles Synthesized Using Leaves of Different Olea Europaea Trees, Nanomaterials 2019, 9, 1544 | De Matteis | 2019 | 10.3390/nano9111544 | phytosynthesis | single | Heating | 60 | ? | No | No | No | No | 0 | 0.75 | 105 | AgNO3 | ? | ? | 1 | mM | Leaves extract of Olea Europaea (Carolea) | plant | Leaves extract | organic | Leaves extract of Olea Europaea (Carolea) | plant | Leaves extract | organic | ? | ? | ? | ? | 5 | mL | ? | ? | precursor;reducing | AB | ? | ? | ? | ? | ? | ? | ? | ? | ? | washed | centrifugation | 12000 | rpm | 30 | no | no | no | Acidic buffer (pH 4,5) | 1.8 | 458 | 280;350 | Triangular;hexagonal | TEM | JEOL | ? | ? | ? | 7 | ? | -20 | 3 | ELS | Zeta sizer, Malvern | 60 | 11 | TEM | JEOL | ? | ? | ? | ? | 58 | 14 | DLS | Zeta sizer Malvern | ? | ? | ? | ? | ? | ? | ? | ? | ? | 0.05 | mg/mL | ? | ? | 24 | 37 | Agar | Coliforms | ? | 52.63158 | ? | % | CFU assay | 0.05 | mg/mL | 48 | In vitro | Epithelium | MCF-7 | Cancer cells | Human breast | 5000 | 96 | Survival assay | Cell viability | 65 | ? | % | no | no
De Matteis et al, Cultivar-Dependent Anticancer and Antibacterial Properties of Silver Nanoparticles Synthesized Using Leaves of Different Olea Europaea Trees, Nanomaterials 2019, 9, 1544 | De Matteis | 2019 | 10.3390/nano9111544 | phytosynthesis | single | Heating | 60 | ? | No | No | No | No | 0 | 0.75 | 105 | AgNO3 | ? | ? | 1 | mM | Leaves extract of Olea Europaea (Leccino) | plant | Leaves extract | organic | Leaves extract of Olea Europaea (Leccino) | plant | Leaves extract | organic | ? | ? | ? | ? | 5 | mL | ? | ? | precursor;reducing | AB | ? | ? | ? | ? | ? | ? | ? | ? | ? | washed | centrifugation | 12000 | rpm | 30 | no | no | no | Acidic buffer (pH 4,5) | 1.1 | 420 | 280;350 | Spherical | TEM | JEOL | ? | ? | ? | 8 | ? | -30 | 8 | ELS | Zeta sizer, Malvern | 15 | 2 | TEM | JEOL | ? | ? | ? | ? | 12 | 3 | DLS | Zeta sizer Malvern | ? | ? | ? | ? | ? | ? | ? | ? | ? | 0.05 | mg/mL | ? | ? | 24 | 37 | Agar | Coliforms | ? | 100 | ? | % | CFU assay | 0.05 | mg/mL | 48 | In vitro | Epithelium | MCF-7 | Cancer cells | Human breast | 5000 | 96 | Survival assay | Cell viability | 85.2459 | ? | % | no | no
De Matteis et al, Cultivar-Dependent Anticancer and Antibacterial Properties of Silver Nanoparticles Synthesized Using Leaves of Different Olea Europaea Trees, Nanomaterials 2019, 9, 1544 | De Matteis | 2019 | 10.3390/nano9111544 | phytosynthesis | single | Heating | 60 | ? | No | No | No | No | 0 | 0.75 | 105 | AgNO3 | ? | ? | 1 | mM | Leaves extract of Olea Europaea (Carolea) | plant | Leaves extract | organic | Leaves extract of Olea Europaea (Carolea) | plant | Leaves extract | organic | ? | ? | ? | ? | 5 | mL | ? | ? | precursor;reducing | AB | ? | ? | ? | ? | ? | ? | ? | ? | ? | washed | centrifugation | 12000 | rpm | 30 | no | no | no | Acidic buffer (pH 4,5) | 1.7 | 417 | 280;350 | Spherical | TEM | JEOL | ? | ? | ? | 8 | ? | -18 | 2 | ELS | Zeta sizer, Malvern | 23 | 7 | TEM | JEOL | ? | ? | ? | ? | 20 | 8 | DLS | Zeta sizer Malvern | ? | ? | ? | ? | ? | ? | ? | ? | ? | 0.05 | mg/mL | ? | ? | 24 | 37 | Agar | Coliforms | ? | 100 | ? | % | CFU assay | 0.05 | mg/mL | 48 | In vitro | Epithelium | MCF-7 | Cancer cells | Human breast | 5000 | 96 | Survival assay | Cell viability | 73.77049 | ? | % | no | no
De Matteis et al, Cultivar-Dependent Anticancer and Antibacterial Properties of Silver Nanoparticles Synthesized Using Leaves of Different Olea Europaea Trees, Nanomaterials 2019, 9, 1544 | De Matteis | 2019 | 10.3390/nano9111544 | phytosynthesis | single | Heating | 60 | ? | No | No | No | No | 0 | 0.75 | 105 | AgNO3 | ? | ? | 1 | mM | Leaves extract of Laurus nobilis | plant | Leaves extract | organic | Leaves extract of Laurus nobilis | plant | Leaves extract | organic | ? | ? | ? | ? | 5 | mL | ? | ? | precursor;reducing | AB | ? | ? | ? | ? | ? | ? | ? | ? | ? | washed | centrifugation | 12000 | rpm | 30 | no | no | no | Acidic buffer (pH 4,5) | 1.4 | 415 | 280;350 | Spherical | TEM | JEOL | ? | ? | ? | 8 | ? | -25 | 2 | ELS | Zeta sizer, Malvern | 20 | 8 | TEM | JEOL | ? | ? | ? | ? | 22 | 6 | DLS | Zeta sizer Malvern | ? | ? | ? | ? | ? | ? | ? | ? | ? | 0.05 | mg/mL | ? | ? | 24 | 37 | Agar | Coliforms | ? | 100 | ? | % | CFU assay | 0.05 | mg/mL | 48 | In vitro | Epithelium | MCF-7 | Cancer cells | Human breast | 5000 | 96 | Survival assay | Cell viability | 68.85246 | ? | % | no | no
De Matteis et al, Cultivar-Dependent Anticancer and Antibacterial Properties of Silver Nanoparticles Synthesized Using Leaves of Different Olea Europaea Trees, Nanomaterials 2019, 9, 1544 | De Matteis | 2019 | 10.3390/nano9111544 | phytosynthesis | single | Heating | 60 | ? | No | No | No | No | 0 | 0.75 | 105 | AgNO3 | ? | ? | 1 | mM | Leaves extract of Olea Europaea (Leccino) | plant | Leaves extract | organic | Leaves extract of Olea Europaea (Leccino) | plant | Leaves extract | organic | ? | ? | ? | ? | 5 | mL | ? | ? | precursor;reducing | AB | ? | ? | ? | ? | ? | ? | ? | ? | ? | washed | centrifugation | 12000 | rpm | 30 | no | no | no | Acidic buffer (pH 4,5) | 1.4 | 463 | 280;350 | Quasispherical | TEM | JEOL | ? | ? | ? | 7 | ? | -15 | 5 | ELS | Zeta sizer, Malvern | 35 | 8 | TEM | JEOL | ? | ? | ? | ? | 31 | 9 | DLS | Zeta sizer Malvern | ? | ? | ? | ? | ? | ? | ? | ? | ? | 0.05 | mg/mL | ? | ? | 24 | 37 | Agar | Coliforms | ? | 42.10526 | ? | % | CFU assay | 0.02 | mg/mL | 96 | In vitro | Epithelium | MCF-7 | Cancer cells | Human breast | 5000 | 96 | Survival assay | Cell viability | 75 | ? | % | no | no
De Matteis et al, Cultivar-Dependent Anticancer and Antibacterial Properties of Silver Nanoparticles Synthesized Using Leaves of Different Olea Europaea Trees, Nanomaterials 2019, 9, 1544 | De Matteis | 2019 | 10.3390/nano9111544 | phytosynthesis | single | Heating | 60 | ? | No | No | No | No | 0 | 0.75 | 105 | AgNO3 | ? | ? | 1 | mM | Leaves extract of Olea Europaea (Carolea) | plant | Leaves extract | organic | Leaves extract of Olea Europaea (Carolea) | plant | Leaves extract | organic | ? | ? | ? | ? | 5 | mL | ? | ? | precursor;reducing | AB | ? | ? | ? | ? | ? | ? | ? | ? | ? | washed | centrifugation | 12000 | rpm | 30 | no | no | no | Acidic buffer (pH 4,5) | 1.8 | 458 | 280;350 | Triangular;hexagonal | TEM | JEOL | ? | ? | ? | 7 | ? | -20 | 3 | ELS | Zeta sizer, Malvern | 60 | 11 | TEM | JEOL | ? | ? | ? | ? | 58 | 14 | DLS | Zeta sizer Malvern | ? | ? | ? | ? | ? | ? | ? | ? | ? | 0.05 | mg/mL | ? | ? | 24 | 37 | Agar | Coliforms | ? | 52.63158 | ? | % | CFU assay | 0.02 | mg/mL | 96 | In vitro | Epithelium | MCF-7 | Cancer cells | Human breast | 5000 | 96 | Survival assay | Cell viability | 58.33333 | ? | % | no | no
De Matteis et al, Cultivar-Dependent Anticancer and Antibacterial Properties of Silver Nanoparticles Synthesized Using Leaves of Different Olea Europaea Trees, Nanomaterials 2019, 9, 1544 | De Matteis | 2019 | 10.3390/nano9111544 | phytosynthesis | single | Heating | 60 | ? | No | No | No | No | 0 | 0.75 | 105 | AgNO3 | ? | ? | 1 | mM | Leaves extract of Olea Europaea (Leccino) | plant | Leaves extract | organic | Leaves extract of Olea Europaea (Leccino) | plant | Leaves extract | organic | ? | ? | ? | ? | 5 | mL | ? | ? | precursor;reducing | AB | ? | ? | ? | ? | ? | ? | ? | ? | ? | washed | centrifugation | 12000 | rpm | 30 | no | no | no | Acidic buffer (pH 4,5) | 1.1 | 420 | 280;350 | Spherical | TEM | JEOL | ? | ? | ? | 8 | ? | -30 | 8 | ELS | Zeta sizer, Malvern | 15 | 2 | TEM | JEOL | ? | ? | ? | ? | 12 | 3 | DLS | Zeta sizer Malvern | ? | ? | ? | ? | ? | ? | ? | ? | ? | 0.05 | mg/mL | ? | ? | 24 | 37 | Agar | Coliforms | ? | 100 | ? | % | CFU assay | 0.02 | mg/mL | 96 | In vitro | Epithelium | MCF-7 | Cancer cells | Human breast | 5000 | 96 | Survival assay | Cell viability | 78.68852 | ? | % | no | no
De Matteis et al, Cultivar-Dependent Anticancer and Antibacterial Properties of Silver Nanoparticles Synthesized Using Leaves of Different Olea Europaea Trees, Nanomaterials 2019, 9, 1544 | De Matteis | 2019 | 10.3390/nano9111544 | phytosynthesis | single | Heating | 60 | ? | No | No | No | No | 0 | 0.75 | 105 | AgNO3 | ? | ? | 1 | mM | Leaves extract of Olea Europaea (Carolea) | plant | Leaves extract | organic | Leaves extract of Olea Europaea (Carolea) | plant | Leaves extract | organic | ? | ? | ? | ? | 5 | mL | ? | ? | precursor;reducing | AB | ? | ? | ? | ? | ? | ? | ? | ? | ? | washed | centrifugation | 12000 | rpm | 30 | no | no | no | Acidic buffer (pH 4,5) | 1.7 | 417 | 280;350 | Spherical | TEM | JEOL | ? | ? | ? | 8 | ? | -18 | 2 | ELS | Zeta sizer, Malvern | 23 | 7 | TEM | JEOL | ? | ? | ? | ? | 20 | 8 | DLS | Zeta sizer Malvern | ? | ? | ? | ? | ? | ? | ? | ? | ? | 0.05 | mg/mL | ? | ? | 24 | 37 | Agar | Coliforms | ? | 100 | ? | % | CFU assay | 0.02 | mg/mL | 96 | In vitro | Epithelium | MCF-7 | Cancer cells | Human breast | 5000 | 96 | Survival assay | Cell viability | 75.40984 | ? | % | no | no
De Matteis et al, Cultivar-Dependent Anticancer and Antibacterial Properties of Silver Nanoparticles Synthesized Using Leaves of Different Olea Europaea Trees, Nanomaterials 2019, 9, 1544 | De Matteis | 2019 | 10.3390/nano9111544 | phytosynthesis | single | Heating | 60 | ? | No | No | No | No | 0 | 0.75 | 105 | AgNO3 | ? | ? | 1 | mM | Leaves extract of Laurus nobilis | plant | Leaves extract | organic | Leaves extract of Laurus nobilis | plant | Leaves extract | organic | ? | ? | ? | ? | 5 | mL | ? | ? | precursor;reducing | AB | ? | ? | ? | ? | ? | ? | ? | ? | ? | washed | centrifugation | 12000 | rpm | 30 | no | no | no | Acidic buffer (pH 4,5) | 1.4 | 415 | 280;350 | Spherical | TEM | JEOL | ? | ? | ? | 8 | ? | -25 | 2 | ELS | Zeta sizer, Malvern | 20 | 8 | TEM | JEOL | ? | ? | ? | ? | 22 | 6 | DLS | Zeta sizer Malvern | ? | ? | ? | ? | ? | ? | ? | ? | ? | 0.05 | mg/mL | ? | ? | 24 | 37 | Agar | Coliforms | ? | 100 | ? | % | CFU assay | 0.02 | mg/mL | 96 | In vitro | Epithelium | MCF-7 | Cancer cells | Human breast | 5000 | 96 | Survival assay | Cell viability | 68.85246 | ? | % | no | no
De Matteis et al, Cultivar-Dependent Anticancer and Antibacterial Properties of Silver Nanoparticles Synthesized Using Leaves of Different Olea Europaea Trees, Nanomaterials 2019, 9, 1544 | De Matteis | 2019 | 10.3390/nano9111544 | phytosynthesis | single | Heating | 60 | ? | No | No | No | No | 0 | 0.75 | 105 | AgNO3 | ? | ? | 1 | mM | Leaves extract of Olea Europaea (Leccino) | plant | Leaves extract | organic | Leaves extract of Olea Europaea (Leccino) | plant | Leaves extract | organic | ? | ? | ? | ? | 5 | mL | ? | ? | precursor;reducing | AB | ? | ? | ? | ? | ? | ? | ? | ? | ? | washed | centrifugation | 12000 | rpm | 30 | no | no | no | Acidic buffer (pH 4,5) | 1.4 | 463 | 280;350 | Quasispherical | TEM | JEOL | ? | ? | ? | 7 | ? | -15 | 5 | ELS | Zeta sizer, Malvern | 35 | 8 | TEM | JEOL | ? | ? | ? | ? | 31 | 9 | DLS | Zeta sizer Malvern | ? | ? | ? | ? | ? | ? | ? | ? | ? | 0.05 | mg/mL | ? | ? | 24 | 37 | Agar | Coliforms | ? | 42.10526 | ? | % | CFU assay | 0.05 | mg/mL | 96 | In vitro | Epithelium | MCF-7 | Cancer cells | Human breast | 5000 | 96 | Survival assay | Cell viability | 65 | ? | % | no | no
De Matteis et al, Cultivar-Dependent Anticancer and Antibacterial Properties of Silver Nanoparticles Synthesized Using Leaves of Different Olea Europaea Trees, Nanomaterials 2019, 9, 1544 | De Matteis | 2019 | 10.3390/nano9111544 | phytosynthesis | single | Heating | 60 | ? | No | No | No | No | 0 | 0.75 | 105 | AgNO3 | ? | ? | 1 | mM | Leaves extract of Olea Europaea (Carolea) | plant | Leaves extract | organic | Leaves extract of Olea Europaea (Carolea) | plant | Leaves extract | organic | ? | ? | ? | ? | 5 | mL | ? | ? | precursor;reducing | AB | ? | ? | ? | ? | ? | ? | ? | ? | ? | washed | centrifugation | 12000 | rpm | 30 | no | no | no | Acidic buffer (pH 4,5) | 1.8 | 458 | 280;350 | Triangular;hexagonal | TEM | JEOL | ? | ? | ? | 7 | ? | -20 | 3 | ELS | Zeta sizer, Malvern | 60 | 11 | TEM | JEOL | ? | ? | ? | ? | 58 | 14 | DLS | Zeta sizer Malvern | ? | ? | ? | ? | ? | ? | ? | ? | ? | 0.05 | mg/mL | ? | ? | 24 | 37 | Agar | Coliforms | ? | 52.63158 | ? | % | CFU assay | 0.05 | mg/mL | 96 | In vitro | Epithelium | MCF-7 | Cancer cells | Human breast | 5000 | 96 | Survival assay | Cell viability | 48.33333 | ? | % | no | no
De Matteis et al, Cultivar-Dependent Anticancer and Antibacterial Properties of Silver Nanoparticles Synthesized Using Leaves of Different Olea Europaea Trees, Nanomaterials 2019, 9, 1544 | De Matteis | 2019 | 10.3390/nano9111544 | phytosynthesis | single | Heating | 60 | ? | No | No | No | No | 0 | 0.75 | 105 | AgNO3 | ? | ? | 1 | mM | Leaves extract of Olea Europaea (Leccino) | plant | Leaves extract | organic | Leaves extract of Olea Europaea (Leccino) | plant | Leaves extract | organic | ? | ? | ? | ? | 5 | mL | ? | ? | precursor;reducing | AB | ? | ? | ? | ? | ? | ? | ? | ? | ? | washed | centrifugation | 12000 | rpm | 30 | no | no | no | Acidic buffer (pH 4,5) | 1.1 | 420 | 280;350 | Spherical | TEM | JEOL | ? | ? | ? | 8 | ? | -30 | 8 | ELS | Zeta sizer, Malvern | 15 | 2 | TEM | JEOL | ? | ? | ? | ? | 12 | 3 | DLS | Zeta sizer Malvern | ? | ? | ? | ? | ? | ? | ? | ? | ? | 0.05 | mg/mL | ? | ? | 24 | 37 | Agar | Coliforms | ? | 100 | ? | % | CFU assay | 0.05 | mg/mL | 96 | In vitro | Epithelium | MCF-7 | Cancer cells | Human breast | 5000 | 96 | Survival assay | Cell viability | 72.13115 | ? | % | no | no
De Matteis et al, Cultivar-Dependent Anticancer and Antibacterial Properties of Silver Nanoparticles Synthesized Using Leaves of Different Olea Europaea Trees, Nanomaterials 2019, 9, 1544 | De Matteis | 2019 | 10.3390/nano9111544 | phytosynthesis | single | Heating | 60 | ? | No | No | No | No | 0 | 0.75 | 105 | AgNO3 | ? | ? | 1 | mM | Leaves extract of Olea Europaea (Carolea) | plant | Leaves extract | organic | Leaves extract of Olea Europaea (Carolea) | plant | Leaves extract | organic | ? | ? | ? | ? | 5 | mL | ? | ? | precursor;reducing | AB | ? | ? | ? | ? | ? | ? | ? | ? | ? | washed | centrifugation | 12000 | rpm | 30 | no | no | no | Acidic buffer (pH 4,5) | 1.7 | 417 | 280;350 | Spherical | TEM | JEOL | ? | ? | ? | 8 | ? | -18 | 2 | ELS | Zeta sizer, Malvern | 23 | 7 | TEM | JEOL | ? | ? | ? | ? | 20 | 8 | DLS | Zeta sizer Malvern | ? | ? | ? | ? | ? | ? | ? | ? | ? | 0.05 | mg/mL | ? | ? | 24 | 37 | Agar | Coliforms | ? | 100 | ? | % | CFU assay | 0.05 | mg/mL | 96 | In vitro | Epithelium | MCF-7 | Cancer cells | Human breast | 5000 | 96 | Survival assay | Cell viability | 70.4918 | ? | % | no | no
De Matteis et al, Cultivar-Dependent Anticancer and Antibacterial Properties of Silver Nanoparticles Synthesized Using Leaves of Different Olea Europaea Trees, Nanomaterials 2019, 9, 1544 | De Matteis | 2019 | 10.3390/nano9111544 | phytosynthesis | single | Heating | 60 | ? | No | No | No | No | 0 | 0.75 | 105 | AgNO3 | ? | ? | 1 | mM | Leaves extract of Laurus nobilis | plant | Leaves extract | organic | Leaves extract of Laurus nobilis | plant | Leaves extract | organic | ? | ? | ? | ? | 5 | mL | ? | ? | precursor;reducing | AB | ? | ? | ? | ? | ? | ? | ? | ? | ? | washed | centrifugation | 12000 | rpm | 30 | no | no | no | Acidic buffer (pH 4,5) | 1.4 | 415 | 280;350 | Spherical | TEM | JEOL | ? | ? | ? | 8 | ? | -25 | 2 | ELS | Zeta sizer, Malvern | 20 | 8 | TEM | JEOL | ? | ? | ? | ? | 22 | 6 | DLS | Zeta sizer Malvern | ? | ? | ? | ? | ? | ? | ? | ? | ? | 0.05 | mg/mL | ? | ? | 24 | 37 | Agar | Coliforms | ? | 100 | ? | % | CFU assay | 0.05 | mg/mL | 96 | In vitro | Epithelium | MCF-7 | Cancer cells | Human breast | 5000 | 96 | Survival assay | Cell viability | 72.13115 | ? | % | no | no
De Matteis et al, Cultivar-Dependent Anticancer and Antibacterial Properties of Silver Nanoparticles Synthesized Using Leaves of Different Olea Europaea Trees, Nanomaterials 2019, 9, 1544 | De Matteis | 2019 | 10.3390/nano9111544 | phytosynthesis | single | Heating | 60 | ? | No | No | No | No | 0 | 0.75 | 105 | AgNO3 | ? | ? | 1 | mM | Leaves extract of Olea Europaea (Leccino) | plant | Leaves extract | organic | Leaves extract of Olea Europaea (Leccino) | plant | Leaves extract | organic | ? | ? | ? | ? | 5 | mL | ? | ? | precursor;reducing | AB | ? | ? | ? | ? | ? | ? | ? | ? | ? | washed | centrifugation | 12000 | rpm | 30 | no | no | no | Acidic buffer (pH 4,5) | 1.4 | 463 | 280;350 | Quasispherical | TEM | JEOL | ? | ? | ? | 7 | ? | -15 | 5 | ELS | Zeta sizer, Malvern | 35 | 8 | TEM | JEOL | ? | ? | ? | ? | 31 | 9 | DLS | Zeta sizer Malvern | ? | ? | ? | ? | ? | ? | ? | ? | ? | 0.05 | mg/mL | ? | ? | 24 | 37 | Agar | Coliforms | ? | 42.10526 | ? | % | CFU assay | 0.02 | mg/mL | 48 | In vitro | Epithelium | HeLa | Cancer cells | Human cervix | 5000 | 96 | Survival assay | Cell viability | 91.66667 | ? | % | no | no
De Matteis et al, Cultivar-Dependent Anticancer and Antibacterial Properties of Silver Nanoparticles Synthesized Using Leaves of Different Olea Europaea Trees, Nanomaterials 2019, 9, 1544 | De Matteis | 2019 | 10.3390/nano9111544 | phytosynthesis | single | Heating | 60 | ? | No | No | No | No | 0 | 0.75 | 105 | AgNO3 | ? | ? | 1 | mM | Leaves extract of Olea Europaea (Carolea) | plant | Leaves extract | organic | Leaves extract of Olea Europaea (Carolea) | plant | Leaves extract | organic | ? | ? | ? | ? | 5 | mL | ? | ? | precursor;reducing | AB | ? | ? | ? | ? | ? | ? | ? | ? | ? | washed | centrifugation | 12000 | rpm | 30 | no | no | no | Acidic buffer (pH 4,5) | 1.8 | 458 | 280;350 | Triangular;hexagonal | TEM | JEOL | ? | ? | ? | 7 | ? | -20 | 3 | ELS | Zeta sizer, Malvern | 60 | 11 | TEM | JEOL | ? | ? | ? | ? | 58 | 14 | DLS | Zeta sizer Malvern | ? | ? | ? | ? | ? | ? | ? | ? | ? | 0.05 | mg/mL | ? | ? | 24 | 37 | Agar | Coliforms | ? | 52.63158 | ? | % | CFU assay | 0.02 | mg/mL | 48 | In vitro | Epithelium | HeLa | Cancer cells | Human cervix | 5000 | 96 | Survival assay | Cell viability | 70 | ? | % | no | no
De Matteis et al, Cultivar-Dependent Anticancer and Antibacterial Properties of Silver Nanoparticles Synthesized Using Leaves of Different Olea Europaea Trees, Nanomaterials 2019, 9, 1544 | De Matteis | 2019 | 10.3390/nano9111544 | phytosynthesis | single | Heating | 60 | ? | No | No | No | No | 0 | 0.75 | 105 | AgNO3 | ? | ? | 1 | mM | Leaves extract of Olea Europaea (Leccino) | plant | Leaves extract | organic | Leaves extract of Olea Europaea (Leccino) | plant | Leaves extract | organic | ? | ? | ? | ? | 5 | mL | ? | ? | precursor;reducing | AB | ? | ? | ? | ? | ? | ? | ? | ? | ? | washed | centrifugation | 12000 | rpm | 30 | no | no | no | Acidic buffer (pH 4,5) | 1.1 | 420 | 280;350 | Spherical | TEM | JEOL | ? | ? | ? | 8 | ? | -30 | 8 | ELS | Zeta sizer, Malvern | 15 | 2 | TEM | JEOL | ? | ? | ? | ? | 12 | 3 | DLS | Zeta sizer Malvern | ? | ? | ? | ? | ? | ? | ? | ? | ? | 0.05 | mg/mL | ? | ? | 24 | 37 | Agar | Coliforms | ? | 100 | ? | % | CFU assay | 0.02 | mg/mL | 48 | In vitro | Epithelium | HeLa | Cancer cells | Human cervix | 5000 | 96 | Survival assay | Cell viability | 90.16393 | ? | % | no | no
De Matteis et al, Cultivar-Dependent Anticancer and Antibacterial Properties of Silver Nanoparticles Synthesized Using Leaves of Different Olea Europaea Trees, Nanomaterials 2019, 9, 1544 | De Matteis | 2019 | 10.3390/nano9111544 | phytosynthesis | single | Heating | 60 | ? | No | No | No | No | 0 | 0.75 | 105 | AgNO3 | ? | ? | 1 | mM | Leaves extract of Olea Europaea (Carolea) | plant | Leaves extract | organic | Leaves extract of Olea Europaea (Carolea) | plant | Leaves extract | organic | ? | ? | ? | ? | 5 | mL | ? | ? | precursor;reducing | AB | ? | ? | ? | ? | ? | ? | ? | ? | ? | washed | centrifugation | 12000 | rpm | 30 | no | no | no | Acidic buffer (pH 4,5) | 1.7 | 417 | 280;350 | Spherical | TEM | JEOL | ? | ? | ? | 8 | ? | -18 | 2 | ELS | Zeta sizer, Malvern | 23 | 7 | TEM | JEOL | ? | ? | ? | ? | 20 | 8 | DLS | Zeta sizer Malvern | ? | ? | ? | ? | ? | ? | ? | ? | ? | 0.05 | mg/mL | ? | ? | 24 | 37 | Agar | Coliforms | ? | 100 | ? | % | CFU assay | 0.02 | mg/mL | 48 | In vitro | Epithelium | HeLa | Cancer cells | Human cervix | 5000 | 96 | Survival assay | Cell viability | 77.04918 | ? | % | no | no
De Matteis et al, Cultivar-Dependent Anticancer and Antibacterial Properties of Silver Nanoparticles Synthesized Using Leaves of Different Olea Europaea Trees, Nanomaterials 2019, 9, 1544 | De Matteis | 2019 | 10.3390/nano9111544 | phytosynthesis | single | Heating | 60 | ? | No | No | No | No | 0 | 0.75 | 105 | AgNO3 | ? | ? | 1 | mM | Leaves extract of Laurus nobilis | plant | Leaves extract | organic | Leaves extract of Laurus nobilis | plant | Leaves extract | organic | ? | ? | ? | ? | 5 | mL | ? | ? | precursor;reducing | AB | ? | ? | ? | ? | ? | ? | ? | ? | ? | washed | centrifugation | 12000 | rpm | 30 | no | no | no | Acidic buffer (pH 4,5) | 1.4 | 415 | 280;350 | Spherical | TEM | JEOL | ? | ? | ? | 8 | ? | -25 | 2 | ELS | Zeta sizer, Malvern | 20 | 8 | TEM | JEOL | ? | ? | ? | ? | 22 | 6 | DLS | Zeta sizer Malvern | ? | ? | ? | ? | ? | ? | ? | ? | ? | 0.05 | mg/mL | ? | ? | 24 | 37 | Agar | Coliforms | ? | 100 | ? | % | CFU assay | 0.02 | mg/mL | 48 | In vitro | Epithelium | HeLa | Cancer cells | Human cervix | 5000 | 96 | Survival assay | Cell viability | 70.4918 | ? | % | no | no
De Matteis et al, Cultivar-Dependent Anticancer and Antibacterial Properties of Silver Nanoparticles Synthesized Using Leaves of Different Olea Europaea Trees, Nanomaterials 2019, 9, 1544 | De Matteis | 2019 | 10.3390/nano9111544 | phytosynthesis | single | Heating | 60 | ? | No | No | No | No | 0 | 0.75 | 105 | AgNO3 | ? | ? | 1 | mM | Leaves extract of Olea Europaea (Leccino) | plant | Leaves extract | organic | Leaves extract of Olea Europaea (Leccino) | plant | Leaves extract | organic | ? | ? | ? | ? | 5 | mL | ? | ? | precursor;reducing | AB | ? | ? | ? | ? | ? | ? | ? | ? | ? | washed | centrifugation | 12000 | rpm | 30 | no | no | no | Acidic buffer (pH 4,5) | 1.4 | 463 | 280;350 | Quasispherical | TEM | JEOL | ? | ? | ? | 7 | ? | -15 | 5 | ELS | Zeta sizer, Malvern | 35 | 8 | TEM | JEOL | ? | ? | ? | ? | 31 | 9 | DLS | Zeta sizer Malvern | ? | ? | ? | ? | ? | ? | ? | ? | ? | 0.05 | mg/mL | ? | ? | 24 | 37 | Agar | Coliforms | ? | 42.10526 | ? | % | CFU assay | 0.05 | mg/mL | 48 | In vitro | Epithelium | HeLa | Cancer cells | Human cervix | 5000 | 96 | Survival assay | Cell viability | 76.66667 | ? | % | no | no
De Matteis et al, Cultivar-Dependent Anticancer and Antibacterial Properties of Silver Nanoparticles Synthesized Using Leaves of Different Olea Europaea Trees, Nanomaterials 2019, 9, 1544 | De Matteis | 2019 | 10.3390/nano9111544 | phytosynthesis | single | Heating | 60 | ? | No | No | No | No | 0 | 0.75 | 105 | AgNO3 | ? | ? | 1 | mM | Leaves extract of Olea Europaea (Carolea) | plant | Leaves extract | organic | Leaves extract of Olea Europaea (Carolea) | plant | Leaves extract | organic | ? | ? | ? | ? | 5 | mL | ? | ? | precursor;reducing | AB | ? | ? | ? | ? | ? | ? | ? | ? | ? | washed | centrifugation | 12000 | rpm | 30 | no | no | no | Acidic buffer (pH 4,5) | 1.8 | 458 | 280;350 | Triangular;hexagonal | TEM | JEOL | ? | ? | ? | 7 | ? | -20 | 3 | ELS | Zeta sizer, Malvern | 60 | 11 | TEM | JEOL | ? | ? | ? | ? | 58 | 14 | DLS | Zeta sizer Malvern | ? | ? | ? | ? | ? | ? | ? | ? | ? | 0.05 | mg/mL | ? | ? | 24 | 37 | Agar | Coliforms | ? | 52.63158 | ? | % | CFU assay | 0.05 | mg/mL | 48 | In vitro | Epithelium | HeLa | Cancer cells | Human cervix | 5000 | 96 | Survival assay | Cell viability | 65 | ? | % | no | no
De Matteis et al, Cultivar-Dependent Anticancer and Antibacterial Properties of Silver Nanoparticles Synthesized Using Leaves of Different Olea Europaea Trees, Nanomaterials 2019, 9, 1544 | De Matteis | 2019 | 10.3390/nano9111544 | phytosynthesis | single | Heating | 60 | ? | No | No | No | No | 0 | 0.75 | 105 | AgNO3 | ? | ? | 1 | mM | Leaves extract of Olea Europaea (Leccino) | plant | Leaves extract | organic | Leaves extract of Olea Europaea (Leccino) | plant | Leaves extract | organic | ? | ? | ? | ? | 5 | mL | ? | ? | precursor;reducing | AB | ? | ? | ? | ? | ? | ? | ? | ? | ? | washed | centrifugation | 12000 | rpm | 30 | no | no | no | Acidic buffer (pH 4,5) | 1.1 | 420 | 280;350 | Spherical | TEM | JEOL | ? | ? | ? | 8 | ? | -30 | 8 | ELS | Zeta sizer, Malvern | 15 | 2 | TEM | JEOL | ? | ? | ? | ? | 12 | 3 | DLS | Zeta sizer Malvern | ? | ? | ? | ? | ? | ? | ? | ? | ? | 0.05 | mg/mL | ? | ? | 24 | 37 | Agar | Coliforms | ? | 100 | ? | % | CFU assay | 0.05 | mg/mL | 48 | In vitro | Epithelium | HeLa | Cancer cells | Human cervix | 5000 | 96 | Survival assay | Cell viability | 83.60656 | ? | % | no | no
De Matteis et al, Cultivar-Dependent Anticancer and Antibacterial Properties of Silver Nanoparticles Synthesized Using Leaves of Different Olea Europaea Trees, Nanomaterials 2019, 9, 1544 | De Matteis | 2019 | 10.3390/nano9111544 | phytosynthesis | single | Heating | 60 | ? | No | No | No | No | 0 | 0.75 | 105 | AgNO3 | ? | ? | 1 | mM | Leaves extract of Olea Europaea (Carolea) | plant | Leaves extract | organic | Leaves extract of Olea Europaea (Carolea) | plant | Leaves extract | organic | ? | ? | ? | ? | 5 | mL | ? | ? | precursor;reducing | AB | ? | ? | ? | ? | ? | ? | ? | ? | ? | washed | centrifugation | 12000 | rpm | 30 | no | no | no | Acidic buffer (pH 4,5) | 1.7 | 417 | 280;350 | Spherical | TEM | JEOL | ? | ? | ? | 8 | ? | -18 | 2 | ELS | Zeta sizer, Malvern | 23 | 7 | TEM | JEOL | ? | ? | ? | ? | 20 | 8 | DLS | Zeta sizer Malvern | ? | ? | ? | ? | ? | ? | ? | ? | ? | 0.05 | mg/mL | ? | ? | 24 | 37 | Agar | Coliforms | ? | 100 | ? | % | CFU assay | 0.05 | mg/mL | 48 | In vitro | Epithelium | HeLa | Cancer cells | Human cervix | 5000 | 96 | Survival assay | Cell viability | 72.13115 | ? | % | no | no
De Matteis et al, Cultivar-Dependent Anticancer and Antibacterial Properties of Silver Nanoparticles Synthesized Using Leaves of Different Olea Europaea Trees, Nanomaterials 2019, 9, 1544 | De Matteis | 2019 | 10.3390/nano9111544 | phytosynthesis | single | Heating | 60 | ? | No | No | No | No | 0 | 0.75 | 105 | AgNO3 | ? | ? | 1 | mM | Leaves extract of Laurus nobilis | plant | Leaves extract | organic | Leaves extract of Laurus nobilis | plant | Leaves extract | organic | ? | ? | ? | ? | 5 | mL | ? | ? | precursor;reducing | AB | ? | ? | ? | ? | ? | ? | ? | ? | ? | washed | centrifugation | 12000 | rpm | 30 | no | no | no | Acidic buffer (pH 4,5) | 1.4 | 415 | 280;350 | Spherical | TEM | JEOL | ? | ? | ? | 8 | ? | -25 | 2 | ELS | Zeta sizer, Malvern | 20 | 8 | TEM | JEOL | ? | ? | ? | ? | 22 | 6 | DLS | Zeta sizer Malvern | ? | ? | ? | ? | ? | ? | ? | ? | ? | 0.05 | mg/mL | ? | ? | 24 | 37 | Agar | Coliforms | ? | 100 | ? | % | CFU assay | 0.05 | mg/mL | 48 | In vitro | Epithelium | HeLa | Cancer cells | Human cervix | 5000 | 96 | Survival assay | Cell viability | 67.21311 | ? | % | no | no
De Matteis et al, Cultivar-Dependent Anticancer and Antibacterial Properties of Silver Nanoparticles Synthesized Using Leaves of Different Olea Europaea Trees, Nanomaterials 2019, 9, 1544 | De Matteis | 2019 | 10.3390/nano9111544 | phytosynthesis | single | Heating | 60 | ? | No | No | No | No | 0 | 0.75 | 105 | AgNO3 | ? | ? | 1 | mM | Leaves extract of Olea Europaea (Leccino) | plant | Leaves extract | organic | Leaves extract of Olea Europaea (Leccino) | plant | Leaves extract | organic | ? | ? | ? | ? | 5 | mL | ? | ? | precursor;reducing | AB | ? | ? | ? | ? | ? | ? | ? | ? | ? | washed | centrifugation | 12000 | rpm | 30 | no | no | no | Acidic buffer (pH 4,5) | 1.4 | 463 | 280;350 | Quasispherical | TEM | JEOL | ? | ? | ? | 7 | ? | -15 | 5 | ELS | Zeta sizer, Malvern | 35 | 8 | TEM | JEOL | ? | ? | ? | ? | 31 | 9 | DLS | Zeta sizer Malvern | ? | ? | ? | ? | ? | ? | ? | ? | ? | 0.05 | mg/mL | ? | ? | 24 | 37 | Agar | Coliforms | ? | 42.10526 | ? | % | CFU assay | 0.02 | mg/mL | 96 | In vitro | Epithelium | HeLa | Cancer cells | Human cervix | 5000 | 96 | Survival assay | Cell viability | 73.33333 | ? | % | no | no
De Matteis et al, Cultivar-Dependent Anticancer and Antibacterial Properties of Silver Nanoparticles Synthesized Using Leaves of Different Olea Europaea Trees, Nanomaterials 2019, 9, 1544 | De Matteis | 2019 | 10.3390/nano9111544 | phytosynthesis | single | Heating | 60 | ? | No | No | No | No | 0 | 0.75 | 105 | AgNO3 | ? | ? | 1 | mM | Leaves extract of Olea Europaea (Carolea) | plant | Leaves extract | organic | Leaves extract of Olea Europaea (Carolea) | plant | Leaves extract | organic | ? | ? | ? | ? | 5 | mL | ? | ? | precursor;reducing | AB | ? | ? | ? | ? | ? | ? | ? | ? | ? | washed | centrifugation | 12000 | rpm | 30 | no | no | no | Acidic buffer (pH 4,5) | 1.8 | 458 | 280;350 | Triangular;hexagonal | TEM | JEOL | ? | ? | ? | 7 | ? | -20 | 3 | ELS | Zeta sizer, Malvern | 60 | 11 | TEM | JEOL | ? | ? | ? | ? | 58 | 14 | DLS | Zeta sizer Malvern | ? | ? | ? | ? | ? | ? | ? | ? | ? | 0.05 | mg/mL | ? | ? | 24 | 37 | Agar | Coliforms | ? | 52.63158 | ? | % | CFU assay | 0.02 | mg/mL | 96 | In vitro | Epithelium | HeLa | Cancer cells | Human cervix | 5000 | 96 | Survival assay | Cell viability | 43.33333 | ? | % | no | no
De Matteis et al, Cultivar-Dependent Anticancer and Antibacterial Properties of Silver Nanoparticles Synthesized Using Leaves of Different Olea Europaea Trees, Nanomaterials 2019, 9, 1544 | De Matteis | 2019 | 10.3390/nano9111544 | phytosynthesis | single | Heating | 60 | ? | No | No | No | No | 0 | 0.75 | 105 | AgNO3 | ? | ? | 1 | mM | Leaves extract of Olea Europaea (Leccino) | plant | Leaves extract | organic | Leaves extract of Olea Europaea (Leccino) | plant | Leaves extract | organic | ? | ? | ? | ? | 5 | mL | ? | ? | precursor;reducing | AB | ? | ? | ? | ? | ? | ? | ? | ? | ? | washed | centrifugation | 12000 | rpm | 30 | no | no | no | Acidic buffer (pH 4,5) | 1.1 | 420 | 280;350 | Spherical | TEM | JEOL | ? | ? | ? | 8 | ? | -30 | 8 | ELS | Zeta sizer, Malvern | 15 | 2 | TEM | JEOL | ? | ? | ? | ? | 12 | 3 | DLS | Zeta sizer Malvern | ? | ? | ? | ? | ? | ? | ? | ? | ? | 0.05 | mg/mL | ? | ? | 24 | 37 | Agar | Coliforms | ? | 100 | ? | % | CFU assay | 0.02 | mg/mL | 96 | In vitro | Epithelium | HeLa | Cancer cells | Human cervix | 5000 | 96 | Survival assay | Cell viability | 78.68852 | ? | % | no | no
De Matteis et al, Cultivar-Dependent Anticancer and Antibacterial Properties of Silver Nanoparticles Synthesized Using Leaves of Different Olea Europaea Trees, Nanomaterials 2019, 9, 1544 | De Matteis | 2019 | 10.3390/nano9111544 | phytosynthesis | single | Heating | 60 | ? | No | No | No | No | 0 | 0.75 | 105 | AgNO3 | ? | ? | 1 | mM | Leaves extract of Olea Europaea (Carolea) | plant | Leaves extract | organic | Leaves extract of Olea Europaea (Carolea) | plant | Leaves extract | organic | ? | ? | ? | ? | 5 | mL | ? | ? | precursor;reducing | AB | ? | ? | ? | ? | ? | ? | ? | ? | ? | washed | centrifugation | 12000 | rpm | 30 | no | no | no | Acidic buffer (pH 4,5) | 1.7 | 417 | 280;350 | Spherical | TEM | JEOL | ? | ? | ? | 8 | ? | -18 | 2 | ELS | Zeta sizer, Malvern | 23 | 7 | TEM | JEOL | ? | ? | ? | ? | 20 | 8 | DLS | Zeta sizer Malvern | ? | ? | ? | ? | ? | ? | ? | ? | ? | 0.05 | mg/mL | ? | ? | 24 | 37 | Agar | Coliforms | ? | 100 | ? | % | CFU assay | 0.02 | mg/mL | 96 | In vitro | Epithelium | HeLa | Cancer cells | Human cervix | 5000 | 96 | Survival assay | Cell viability | 72.13115 | ? | % | no | no
De Matteis et al, Cultivar-Dependent Anticancer and Antibacterial Properties of Silver Nanoparticles Synthesized Using Leaves of Different Olea Europaea Trees, Nanomaterials 2019, 9, 1544 | De Matteis | 2019 | 10.3390/nano9111544 | phytosynthesis | single | Heating | 60 | ? | No | No | No | No | 0 | 0.75 | 105 | AgNO3 | ? | ? | 1 | mM | Leaves extract of Laurus nobilis | plant | Leaves extract | organic | Leaves extract of Laurus nobilis | plant | Leaves extract | organic | ? | ? | ? | ? | 5 | mL | ? | ? | precursor;reducing | AB | ? | ? | ? | ? | ? | ? | ? | ? | ? | washed | centrifugation | 12000 | rpm | 30 | no | no | no | Acidic buffer (pH 4,5) | 1.4 | 415 | 280;350 | Spherical | TEM | JEOL | ? | ? | ? | 8 | ? | -25 | 2 | ELS | Zeta sizer, Malvern | 20 | 8 | TEM | JEOL | ? | ? | ? | ? | 22 | 6 | DLS | Zeta sizer Malvern | ? | ? | ? | ? | ? | ? | ? | ? | ? | 0.05 | mg/mL | ? | ? | 24 | 37 | Agar | Coliforms | ? | 100 | ? | % | CFU assay | 0.02 | mg/mL | 96 | In vitro | Epithelium | HeLa | Cancer cells | Human cervix | 5000 | 96 | Survival assay | Cell viability | 67.21311 | ? | % | no | no
De Matteis et al, Cultivar-Dependent Anticancer and Antibacterial Properties of Silver Nanoparticles Synthesized Using Leaves of Different Olea Europaea Trees, Nanomaterials 2019, 9, 1544 | De Matteis | 2019 | 10.3390/nano9111544 | phytosynthesis | single | Heating | 60 | ? | No | No | No | No | 0 | 0.75 | 105 | AgNO3 | ? | ? | 1 | mM | Leaves extract of Olea Europaea (Leccino) | plant | Leaves extract | organic | Leaves extract of Olea Europaea (Leccino) | plant | Leaves extract | organic | ? | ? | ? | ? | 5 | mL | ? | ? | precursor;reducing | AB | ? | ? | ? | ? | ? | ? | ? | ? | ? | washed | centrifugation | 12000 | rpm | 30 | no | no | no | Acidic buffer (pH 4,5) | 1.4 | 463 | 280;350 | Quasispherical | TEM | JEOL | ? | ? | ? | 7 | ? | -15 | 5 | ELS | Zeta sizer, Malvern | 35 | 8 | TEM | JEOL | ? | ? | ? | ? | 31 | 9 | DLS | Zeta sizer Malvern | ? | ? | ? | ? | ? | ? | ? | ? | ? | 0.05 | mg/mL | ? | ? | 24 | 37 | Agar | Coliforms | ? | 42.10526 | ? | % | CFU assay | 0.05 | mg/mL | 96 | In vitro | Epithelium | HeLa | Cancer cells | Human cervix | 5000 | 96 | Survival assay | Cell viability | 61.66667 | ? | % | no | no
De Matteis et al, Cultivar-Dependent Anticancer and Antibacterial Properties of Silver Nanoparticles Synthesized Using Leaves of Different Olea Europaea Trees, Nanomaterials 2019, 9, 1544 | De Matteis | 2019 | 10.3390/nano9111544 | phytosynthesis | single | Heating | 60 | ? | No | No | No | No | 0 | 0.75 | 105 | AgNO3 | ? | ? | 1 | mM | Leaves extract of Olea Europaea (Carolea) | plant | Leaves extract | organic | Leaves extract of Olea Europaea (Carolea) | plant | Leaves extract | organic | ? | ? | ? | ? | 5 | mL | ? | ? | precursor;reducing | AB | ? | ? | ? | ? | ? | ? | ? | ? | ? | washed | centrifugation | 12000 | rpm | 30 | no | no | no | Acidic buffer (pH 4,5) | 1.8 | 458 | 280;350 | Triangular;hexagonal | TEM | JEOL | ? | ? | ? | 7 | ? | -20 | 3 | ELS | Zeta sizer, Malvern | 60 | 11 | TEM | JEOL | ? | ? | ? | ? | 58 | 14 | DLS | Zeta sizer Malvern | ? | ? | ? | ? | ? | ? | ? | ? | ? | 0.05 | mg/mL | ? | ? | 24 | 37 | Agar | Coliforms | ? | 52.63158 | ? | % | CFU assay | 0.05 | mg/mL | 96 | In vitro | Epithelium | HeLa | Cancer cells | Human cervix | 5000 | 96 | Survival assay | Cell viability | 35 | ? | % | no | no
De Matteis et al, Cultivar-Dependent Anticancer and Antibacterial Properties of Silver Nanoparticles Synthesized Using Leaves of Different Olea Europaea Trees, Nanomaterials 2019, 9, 1544 | De Matteis | 2019 | 10.3390/nano9111544 | phytosynthesis | single | Heating | 60 | ? | No | No | No | No | 0 | 0.75 | 105 | AgNO3 | ? | ? | 1 | mM | Leaves extract of Olea Europaea (Leccino) | plant | Leaves extract | organic | Leaves extract of Olea Europaea (Leccino) | plant | Leaves extract | organic | ? | ? | ? | ? | 5 | mL | ? | ? | precursor;reducing | AB | ? | ? | ? | ? | ? | ? | ? | ? | ? | washed | centrifugation | 12000 | rpm | 30 | no | no | no | Acidic buffer (pH 4,5) | 1.1 | 420 | 280;350 | Spherical | TEM | JEOL | ? | ? | ? | 8 | ? | -30 | 8 | ELS | Zeta sizer, Malvern | 15 | 2 | TEM | JEOL | ? | ? | ? | ? | 12 | 3 | DLS | Zeta sizer Malvern | ? | ? | ? | ? | ? | ? | ? | ? | ? | 0.05 | mg/mL | ? | ? | 24 | 37 | Agar | Coliforms | ? | 100 | ? | % | CFU assay | 0.05 | mg/mL | 96 | In vitro | Epithelium | HeLa | Cancer cells | Human cervix | 5000 | 96 | Survival assay | Cell viability | 73.77049 | ? | % | no | no
De Matteis et al, Cultivar-Dependent Anticancer and Antibacterial Properties of Silver Nanoparticles Synthesized Using Leaves of Different Olea Europaea Trees, Nanomaterials 2019, 9, 1544 | De Matteis | 2019 | 10.3390/nano9111544 | phytosynthesis | single | Heating | 60 | ? | No | No | No | No | 0 | 0.75 | 105 | AgNO3 | ? | ? | 1 | mM | Leaves extract of Olea Europaea (Carolea) | plant | Leaves extract | organic | Leaves extract of Olea Europaea (Carolea) | plant | Leaves extract | organic | ? | ? | ? | ? | 5 | mL | ? | ? | precursor;reducing | AB | ? | ? | ? | ? | ? | ? | ? | ? | ? | washed | centrifugation | 12000 | rpm | 30 | no | no | no | Acidic buffer (pH 4,5) | 1.7 | 417 | 280;350 | Spherical | TEM | JEOL | ? | ? | ? | 8 | ? | -18 | 2 | ELS | Zeta sizer, Malvern | 23 | 7 | TEM | JEOL | ? | ? | ? | ? | 20 | 8 | DLS | Zeta sizer Malvern | ? | ? | ? | ? | ? | ? | ? | ? | ? | 0.05 | mg/mL | ? | ? | 24 | 37 | Agar | Coliforms | ? | 100 | ? | % | CFU assay | 0.05 | mg/mL | 96 | In vitro | Epithelium | HeLa | Cancer cells | Human cervix | 5000 | 96 | Survival assay | Cell viability | 70.4918 | ? | % | no | no
De Matteis et al, Cultivar-Dependent Anticancer and Antibacterial Properties of Silver Nanoparticles Synthesized Using Leaves of Different Olea Europaea Trees, Nanomaterials 2019, 9, 1544 | De Matteis | 2019 | 10.3390/nano9111544 | phytosynthesis | single | Heating | 60 | ? | No | No | No | No | 0 | 0.75 | 105 | AgNO3 | ? | ? | 1 | mM | Leaves extract of Laurus nobilis | plant | Leaves extract | organic | Leaves extract of Laurus nobilis | plant | Leaves extract | organic | ? | ? | ? | ? | 5 | mL | ? | ? | precursor;reducing | AB | ? | ? | ? | ? | ? | ? | ? | ? | ? | washed | centrifugation | 12000 | rpm | 30 | no | no | no | Acidic buffer (pH 4,5) | 1.4 | 415 | 280;350 | Spherical | TEM | JEOL | ? | ? | ? | 8 | ? | -25 | 2 | ELS | Zeta sizer, Malvern | 20 | 8 | TEM | JEOL | ? | ? | ? | ? | 22 | 6 | DLS | Zeta sizer Malvern | ? | ? | ? | ? | ? | ? | ? | ? | ? | 0.05 | mg/mL | ? | ? | 24 | 37 | Agar | Coliforms | ? | 100 | ? | % | CFU assay | 0.05 | mg/mL | 96 | In vitro | Epithelium | HeLa | Cancer cells | Human cervix | 5000 | 96 | Survival assay | Cell viability | 65.57377 | ? | % | no | no
De Matteis et al, Cultivar-Dependent Anticancer and Antibacterial Properties of Silver Nanoparticles Synthesized Using Leaves of Different Olea Europaea Trees, Nanomaterials 2019, 9, 1544 | De Matteis | 2019 | 10.3390/nano9111544 | phytosynthesis | single | Heating | 60 | ? | No | No | No | No | 0 | 0.75 | 105 | AgNO3 | ? | ? | 1 | mM | Leaves extract of Olea Europaea (Leccino) | plant | Leaves extract | organic | Leaves extract of Olea Europaea (Leccino) | plant | Leaves extract | organic | ? | ? | ? | ? | 5 | mL | ? | ? | precursor;reducing | AB | ? | ? | ? | ? | ? | ? | ? | ? | ? | washed | centrifugation | 12000 | rpm | 30 | no | no | no | Acidic buffer (pH 4,5) | 1.4 | 463 | 280;350 | Quasispherical | TEM | JEOL | ? | ? | ? | 7 | ? | -15 | 5 | ELS | Zeta sizer, Malvern | 35 | 8 | TEM | JEOL | ? | ? | ? | ? | 31 | 9 | DLS | Zeta sizer Malvern | ? | ? | ? | ? | ? | ? | ? | ? | ? | 0.05 | mg/mL | ? | ? | 24 | 37 | Agar | Faecal Coliforms | ? | 14.28571 | ? | % | CFU assay | 0.02 | mg/mL | 48 | In vitro | Epithelium | MCF-7 | Cancer cells | Human breast | 5000 | 96 | Survival assay | Cell viability | 93.33333 | ? | % | no | no
De Matteis et al, Cultivar-Dependent Anticancer and Antibacterial Properties of Silver Nanoparticles Synthesized Using Leaves of Different Olea Europaea Trees, Nanomaterials 2019, 9, 1544 | De Matteis | 2019 | 10.3390/nano9111544 | phytosynthesis | single | Heating | 60 | ? | No | No | No | No | 0 | 0.75 | 105 | AgNO3 | ? | ? | 1 | mM | Leaves extract of Olea Europaea (Carolea) | plant | Leaves extract | organic | Leaves extract of Olea Europaea (Carolea) | plant | Leaves extract | organic | ? | ? | ? | ? | 5 | mL | ? | ? | precursor;reducing | AB | ? | ? | ? | ? | ? | ? | ? | ? | ? | washed | centrifugation | 12000 | rpm | 30 | no | no | no | Acidic buffer (pH 4,5) | 1.8 | 458 | 280;350 | Triangular;hexagonal | TEM | JEOL | ? | ? | ? | 7 | ? | -20 | 3 | ELS | Zeta sizer, Malvern | 60 | 11 | TEM | JEOL | ? | ? | ? | ? | 58 | 14 | DLS | Zeta sizer Malvern | ? | ? | ? | ? | ? | ? | ? | ? | ? | 0.05 | mg/mL | ? | ? | 24 | 37 | Agar | Faecal Coliforms | ? | 14.28571 | ? | % | CFU assay | 0.02 | mg/mL | 48 | In vitro | Epithelium | MCF-7 | Cancer cells | Human breast | 5000 | 96 | Survival assay | Cell viability | 73.33333 | ? | % | no | no
De Matteis et al, Cultivar-Dependent Anticancer and Antibacterial Properties of Silver Nanoparticles Synthesized Using Leaves of Different Olea Europaea Trees, Nanomaterials 2019, 9, 1544 | De Matteis | 2019 | 10.3390/nano9111544 | phytosynthesis | single | Heating | 60 | ? | No | No | No | No | 0 | 0.75 | 105 | AgNO3 | ? | ? | 1 | mM | Leaves extract of Olea Europaea (Leccino) | plant | Leaves extract | organic | Leaves extract of Olea Europaea (Leccino) | plant | Leaves extract | organic | ? | ? | ? | ? | 5 | mL | ? | ? | precursor;reducing | AB | ? | ? | ? | ? | ? | ? | ? | ? | ? | washed | centrifugation | 12000 | rpm | 30 | no | no | no | Acidic buffer (pH 4,5) | 1.1 | 420 | 280;350 | Spherical | TEM | JEOL | ? | ? | ? | 8 | ? | -30 | 8 | ELS | Zeta sizer, Malvern | 15 | 2 | TEM | JEOL | ? | ? | ? | ? | 12 | 3 | DLS | Zeta sizer Malvern | ? | ? | ? | ? | ? | ? | ? | ? | ? | 0.05 | mg/mL | ? | ? | 24 | 37 | Agar | Faecal Coliforms | ? | 100 | ? | % | CFU assay | 0.02 | mg/mL | 48 | In vitro | Epithelium | MCF-7 | Cancer cells | Human breast | 5000 | 96 | Survival assay | Cell viability | 95.08197 | ? | % | no | no
De Matteis et al, Cultivar-Dependent Anticancer and Antibacterial Properties of Silver Nanoparticles Synthesized Using Leaves of Different Olea Europaea Trees, Nanomaterials 2019, 9, 1544 | De Matteis | 2019 | 10.3390/nano9111544 | phytosynthesis | single | Heating | 60 | ? | No | No | No | No | 0 | 0.75 | 105 | AgNO3 | ? | ? | 1 | mM | Leaves extract of Olea Europaea (Carolea) | plant | Leaves extract | organic | Leaves extract of Olea Europaea (Carolea) | plant | Leaves extract | organic | ? | ? | ? | ? | 5 | mL | ? | ? | precursor;reducing | AB | ? | ? | ? | ? | ? | ? | ? | ? | ? | washed | centrifugation | 12000 | rpm | 30 | no | no | no | Acidic buffer (pH 4,5) | 1.7 | 417 | 280;350 | Spherical | TEM | JEOL | ? | ? | ? | 8 | ? | -18 | 2 | ELS | Zeta sizer, Malvern | 23 | 7 | TEM | JEOL | ? | ? | ? | ? | 20 | 8 | DLS | Zeta sizer Malvern | ? | ? | ? | ? | ? | ? | ? | ? | ? | 0.05 | mg/mL | ? | ? | 24 | 37 | Agar | Faecal Coliforms | ? | 100 | ? | % | CFU assay | 0.02 | mg/mL | 48 | In vitro | Epithelium | MCF-7 | Cancer cells | Human breast | 5000 | 96 | Survival assay | Cell viability | 78.68852 | ? | % | no | no
De Matteis et al, Cultivar-Dependent Anticancer and Antibacterial Properties of Silver Nanoparticles Synthesized Using Leaves of Different Olea Europaea Trees, Nanomaterials 2019, 9, 1544 | De Matteis | 2019 | 10.3390/nano9111544 | phytosynthesis | single | Heating | 60 | ? | No | No | No | No | 0 | 0.75 | 105 | AgNO3 | ? | ? | 1 | mM | Leaves extract of Laurus nobilis | plant | Leaves extract | organic | Leaves extract of Laurus nobilis | plant | Leaves extract | organic | ? | ? | ? | ? | 5 | mL | ? | ? | precursor;reducing | AB | ? | ? | ? | ? | ? | ? | ? | ? | ? | washed | centrifugation | 12000 | rpm | 30 | no | no | no | Acidic buffer (pH 4,5) | 1.4 | 415 | 280;350 | Spherical | TEM | JEOL | ? | ? | ? | 8 | ? | -25 | 2 | ELS | Zeta sizer, Malvern | 20 | 8 | TEM | JEOL | ? | ? | ? | ? | 22 | 6 | DLS | Zeta sizer Malvern | ? | ? | ? | ? | ? | ? | ? | ? | ? | 0.05 | mg/mL | ? | ? | 24 | 37 | Agar | Faecal Coliforms | ? | 100 | ? | % | CFU assay | 0.02 | mg/mL | 48 | In vitro | Epithelium | MCF-7 | Cancer cells | Human breast | 5000 | 96 | Survival assay | Cell viability | 75.40984 | ? | % | no | no
De Matteis et al, Cultivar-Dependent Anticancer and Antibacterial Properties of Silver Nanoparticles Synthesized Using Leaves of Different Olea Europaea Trees, Nanomaterials 2019, 9, 1544 | De Matteis | 2019 | 10.3390/nano9111544 | phytosynthesis | single | Heating | 60 | ? | No | No | No | No | 0 | 0.75 | 105 | AgNO3 | ? | ? | 1 | mM | Leaves extract of Olea Europaea (Leccino) | plant | Leaves extract | organic | Leaves extract of Olea Europaea (Leccino) | plant | Leaves extract | organic | ? | ? | ? | ? | 5 | mL | ? | ? | precursor;reducing | AB | ? | ? | ? | ? | ? | ? | ? | ? | ? | washed | centrifugation | 12000 | rpm | 30 | no | no | no | Acidic buffer (pH 4,5) | 1.4 | 463 | 280;350 | Quasispherical | TEM | JEOL | ? | ? | ? | 7 | ? | -15 | 5 | ELS | Zeta sizer, Malvern | 35 | 8 | TEM | JEOL | ? | ? | ? | ? | 31 | 9 | DLS | Zeta sizer Malvern | ? | ? | ? | ? | ? | ? | ? | ? | ? | 0.05 | mg/mL | ? | ? | 24 | 37 | Agar | Faecal Coliforms | ? | 14.28571 | ? | % | CFU assay | 0.05 | mg/mL | 48 | In vitro | Epithelium | MCF-7 | Cancer cells | Human breast | 5000 | 96 | Survival assay | Cell viability | 80 | ? | % | no | no
De Matteis et al, Cultivar-Dependent Anticancer and Antibacterial Properties of Silver Nanoparticles Synthesized Using Leaves of Different Olea Europaea Trees, Nanomaterials 2019, 9, 1544 | De Matteis | 2019 | 10.3390/nano9111544 | phytosynthesis | single | Heating | 60 | ? | No | No | No | No | 0 | 0.75 | 105 | AgNO3 | ? | ? | 1 | mM | Leaves extract of Olea Europaea (Carolea) | plant | Leaves extract | organic | Leaves extract of Olea Europaea (Carolea) | plant | Leaves extract | organic | ? | ? | ? | ? | 5 | mL | ? | ? | precursor;reducing | AB | ? | ? | ? | ? | ? | ? | ? | ? | ? | washed | centrifugation | 12000 | rpm | 30 | no | no | no | Acidic buffer (pH 4,5) | 1.8 | 458 | 280;350 | Triangular;hexagonal | TEM | JEOL | ? | ? | ? | 7 | ? | -20 | 3 | ELS | Zeta sizer, Malvern | 60 | 11 | TEM | JEOL | ? | ? | ? | ? | 58 | 14 | DLS | Zeta sizer Malvern | ? | ? | ? | ? | ? | ? | ? | ? | ? | 0.05 | mg/mL | ? | ? | 24 | 37 | Agar | Faecal Coliforms | ? | 14.28571 | ? | % | CFU assay | 0.05 | mg/mL | 48 | In vitro | Epithelium | MCF-7 | Cancer cells | Human breast | 5000 | 96 | Survival assay | Cell viability | 65 | ? | % | no | no
De Matteis et al, Cultivar-Dependent Anticancer and Antibacterial Properties of Silver Nanoparticles Synthesized Using Leaves of Different Olea Europaea Trees, Nanomaterials 2019, 9, 1544 | De Matteis | 2019 | 10.3390/nano9111544 | phytosynthesis | single | Heating | 60 | ? | No | No | No | No | 0 | 0.75 | 105 | AgNO3 | ? | ? | 1 | mM | Leaves extract of Olea Europaea (Leccino) | plant | Leaves extract | organic | Leaves extract of Olea Europaea (Leccino) | plant | Leaves extract | organic | ? | ? | ? | ? | 5 | mL | ? | ? | precursor;reducing | AB | ? | ? | ? | ? | ? | ? | ? | ? | ? | washed | centrifugation | 12000 | rpm | 30 | no | no | no | Acidic buffer (pH 4,5) | 1.1 | 420 | 280;350 | Spherical | TEM | JEOL | ? | ? | ? | 8 | ? | -30 | 8 | ELS | Zeta sizer, Malvern | 15 | 2 | TEM | JEOL | ? | ? | ? | ? | 12 | 3 | DLS | Zeta sizer Malvern | ? | ? | ? | ? | ? | ? | ? | ? | ? | 0.05 | mg/mL | ? | ? | 24 | 37 | Agar | Faecal Coliforms | ? | 100 | ? | % | CFU assay | 0.05 | mg/mL | 48 | In vitro | Epithelium | MCF-7 | Cancer cells | Human breast | 5000 | 96 | Survival assay | Cell viability | 85.2459 | ? | % | no | no
De Matteis et al, Cultivar-Dependent Anticancer and Antibacterial Properties of Silver Nanoparticles Synthesized Using Leaves of Different Olea Europaea Trees, Nanomaterials 2019, 9, 1544 | De Matteis | 2019 | 10.3390/nano9111544 | phytosynthesis | single | Heating | 60 | ? | No | No | No | No | 0 | 0.75 | 105 | AgNO3 | ? | ? | 1 | mM | Leaves extract of Olea Europaea (Carolea) | plant | Leaves extract | organic | Leaves extract of Olea Europaea (Carolea) | plant | Leaves extract | organic | ? | ? | ? | ? | 5 | mL | ? | ? | precursor;reducing | AB | ? | ? | ? | ? | ? | ? | ? | ? | ? | washed | centrifugation | 12000 | rpm | 30 | no | no | no | Acidic buffer (pH 4,5) | 1.7 | 417 | 280;350 | Spherical | TEM | JEOL | ? | ? | ? | 8 | ? | -18 | 2 | ELS | Zeta sizer, Malvern | 23 | 7 | TEM | JEOL | ? | ? | ? | ? | 20 | 8 | DLS | Zeta sizer Malvern | ? | ? | ? | ? | ? | ? | ? | ? | ? | 0.05 | mg/mL | ? | ? | 24 | 37 | Agar | Faecal Coliforms | ? | 100 | ? | % | CFU assay | 0.05 | mg/mL | 48 | In vitro | Epithelium | MCF-7 | Cancer cells | Human breast | 5000 | 96 | Survival assay | Cell viability | 73.77049 | ? | % | no | no
De Matteis et al, Cultivar-Dependent Anticancer and Antibacterial Properties of Silver Nanoparticles Synthesized Using Leaves of Different Olea Europaea Trees, Nanomaterials 2019, 9, 1544 | De Matteis | 2019 | 10.3390/nano9111544 | phytosynthesis | single | Heating | 60 | ? | No | No | No | No | 0 | 0.75 | 105 | AgNO3 | ? | ? | 1 | mM | Leaves extract of Laurus nobilis | plant | Leaves extract | organic | Leaves extract of Laurus nobilis | plant | Leaves extract | organic | ? | ? | ? | ? | 5 | mL | ? | ? | precursor;reducing | AB | ? | ? | ? | ? | ? | ? | ? | ? | ? | washed | centrifugation | 12000 | rpm | 30 | no | no | no | Acidic buffer (pH 4,5) | 1.4 | 415 | 280;350 | Spherical | TEM | JEOL | ? | ? | ? | 8 | ? | -25 | 2 | ELS | Zeta sizer, Malvern | 20 | 8 | TEM | JEOL | ? | ? | ? | ? | 22 | 6 | DLS | Zeta sizer Malvern | ? | ? | ? | ? | ? | ? | ? | ? | ? | 0.05 | mg/mL | ? | ? | 24 | 37 | Agar | Faecal Coliforms | ? | 100 | ? | % | CFU assay | 0.05 | mg/mL | 48 | In vitro | Epithelium | MCF-7 | Cancer cells | Human breast | 5000 | 96 | Survival assay | Cell viability | 68.85246 | ? | % | no | no
De Matteis et al, Cultivar-Dependent Anticancer and Antibacterial Properties of Silver Nanoparticles Synthesized Using Leaves of Different Olea Europaea Trees, Nanomaterials 2019, 9, 1544 | De Matteis | 2019 | 10.3390/nano9111544 | phytosynthesis | single | Heating | 60 | ? | No | No | No | No | 0 | 0.75 | 105 | AgNO3 | ? | ? | 1 | mM | Leaves extract of Olea Europaea (Leccino) | plant | Leaves extract | organic | Leaves extract of Olea Europaea (Leccino) | plant | Leaves extract | organic | ? | ? | ? | ? | 5 | mL | ? | ? | precursor;reducing | AB | ? | ? | ? | ? | ? | ? | ? | ? | ? | washed | centrifugation | 12000 | rpm | 30 | no | no | no | Acidic buffer (pH 4,5) | 1.4 | 463 | 280;350 | Quasispherical | TEM | JEOL | ? | ? | ? | 7 | ? | -15 | 5 | ELS | Zeta sizer, Malvern | 35 | 8 | TEM | JEOL | ? | ? | ? | ? | 31 | 9 | DLS | Zeta sizer Malvern | ? | ? | ? | ? | ? | ? | ? | ? | ? | 0.05 | mg/mL | ? | ? | 24 | 37 | Agar | Faecal Coliforms | ? | 14.28571 | ? | % | CFU assay | 0.02 | mg/mL | 96 | In vitro | Epithelium | MCF-7 | Cancer cells | Human breast | 5000 | 96 | Survival assay | Cell viability | 75 | ? | % | no | no
De Matteis et al, Cultivar-Dependent Anticancer and Antibacterial Properties of Silver Nanoparticles Synthesized Using Leaves of Different Olea Europaea Trees, Nanomaterials 2019, 9, 1544 | De Matteis | 2019 | 10.3390/nano9111544 | phytosynthesis | single | Heating | 60 | ? | No | No | No | No | 0 | 0.75 | 105 | AgNO3 | ? | ? | 1 | mM | Leaves extract of Olea Europaea (Carolea) | plant | Leaves extract | organic | Leaves extract of Olea Europaea (Carolea) | plant | Leaves extract | organic | ? | ? | ? | ? | 5 | mL | ? | ? | precursor;reducing | AB | ? | ? | ? | ? | ? | ? | ? | ? | ? | washed | centrifugation | 12000 | rpm | 30 | no | no | no | Acidic buffer (pH 4,5) | 1.8 | 458 | 280;350 | Triangular;hexagonal | TEM | JEOL | ? | ? | ? | 7 | ? | -20 | 3 | ELS | Zeta sizer, Malvern | 60 | 11 | TEM | JEOL | ? | ? | ? | ? | 58 | 14 | DLS | Zeta sizer Malvern | ? | ? | ? | ? | ? | ? | ? | ? | ? | 0.05 | mg/mL | ? | ? | 24 | 37 | Agar | Faecal Coliforms | ? | 14.28571 | ? | % | CFU assay | 0.02 | mg/mL | 96 | In vitro | Epithelium | MCF-7 | Cancer cells | Human breast | 5000 | 96 | Survival assay | Cell viability | 58.33333 | ? | % | no | no
De Matteis et al, Cultivar-Dependent Anticancer and Antibacterial Properties of Silver Nanoparticles Synthesized Using Leaves of Different Olea Europaea Trees, Nanomaterials 2019, 9, 1544 | De Matteis | 2019 | 10.3390/nano9111544 | phytosynthesis | single | Heating | 60 | ? | No | No | No | No | 0 | 0.75 | 105 | AgNO3 | ? | ? | 1 | mM | Leaves extract of Olea Europaea (Leccino) | plant | Leaves extract | organic | Leaves extract of Olea Europaea (Leccino) | plant | Leaves extract | organic | ? | ? | ? | ? | 5 | mL | ? | ? | precursor;reducing | AB | ? | ? | ? | ? | ? | ? | ? | ? | ? | washed | centrifugation | 12000 | rpm | 30 | no | no | no | Acidic buffer (pH 4,5) | 1.1 | 420 | 280;350 | Spherical | TEM | JEOL | ? | ? | ? | 8 | ? | -30 | 8 | ELS | Zeta sizer, Malvern | 15 | 2 | TEM | JEOL | ? | ? | ? | ? | 12 | 3 | DLS | Zeta sizer Malvern | ? | ? | ? | ? | ? | ? | ? | ? | ? | 0.05 | mg/mL | ? | ? | 24 | 37 | Agar | Faecal Coliforms | ? | 100 | ? | % | CFU assay | 0.02 | mg/mL | 96 | In vitro | Epithelium | MCF-7 | Cancer cells | Human breast | 5000 | 96 | Survival assay | Cell viability | 78.68852 | ? | % | no | no
De Matteis et al, Cultivar-Dependent Anticancer and Antibacterial Properties of Silver Nanoparticles Synthesized Using Leaves of Different Olea Europaea Trees, Nanomaterials 2019, 9, 1544 | De Matteis | 2019 | 10.3390/nano9111544 | phytosynthesis | single | Heating | 60 | ? | No | No | No | No | 0 | 0.75 | 105 | AgNO3 | ? | ? | 1 | mM | Leaves extract of Olea Europaea (Carolea) | plant | Leaves extract | organic | Leaves extract of Olea Europaea (Carolea) | plant | Leaves extract | organic | ? | ? | ? | ? | 5 | mL | ? | ? | precursor;reducing | AB | ? | ? | ? | ? | ? | ? | ? | ? | ? | washed | centrifugation | 12000 | rpm | 30 | no | no | no | Acidic buffer (pH 4,5) | 1.7 | 417 | 280;350 | Spherical | TEM | JEOL | ? | ? | ? | 8 | ? | -18 | 2 | ELS | Zeta sizer, Malvern | 23 | 7 | TEM | JEOL | ? | ? | ? | ? | 20 | 8 | DLS | Zeta sizer Malvern | ? | ? | ? | ? | ? | ? | ? | ? | ? | 0.05 | mg/mL | ? | ? | 24 | 37 | Agar | Faecal Coliforms | ? | 100 | ? | % | CFU assay | 0.02 | mg/mL | 96 | In vitro | Epithelium | MCF-7 | Cancer cells | Human breast | 5000 | 96 | Survival assay | Cell viability | 75.40984 | ? | % | no | no
De Matteis et al, Cultivar-Dependent Anticancer and Antibacterial Properties of Silver Nanoparticles Synthesized Using Leaves of Different Olea Europaea Trees, Nanomaterials 2019, 9, 1544 | De Matteis | 2019 | 10.3390/nano9111544 | phytosynthesis | single | Heating | 60 | ? | No | No | No | No | 0 | 0.75 | 105 | AgNO3 | ? | ? | 1 | mM | Leaves extract of Laurus nobilis | plant | Leaves extract | organic | Leaves extract of Laurus nobilis | plant | Leaves extract | organic | ? | ? | ? | ? | 5 | mL | ? | ? | precursor;reducing | AB | ? | ? | ? | ? | ? | ? | ? | ? | ? | washed | centrifugation | 12000 | rpm | 30 | no | no | no | Acidic buffer (pH 4,5) | 1.4 | 415 | 280;350 | Spherical | TEM | JEOL | ? | ? | ? | 8 | ? | -25 | 2 | ELS | Zeta sizer, Malvern | 20 | 8 | TEM | JEOL | ? | ? | ? | ? | 22 | 6 | DLS | Zeta sizer Malvern | ? | ? | ? | ? | ? | ? | ? | ? | ? | 0.05 | mg/mL | ? | ? | 24 | 37 | Agar | Faecal Coliforms | ? | 100 | ? | % | CFU assay | 0.02 | mg/mL | 96 | In vitro | Epithelium | MCF-7 | Cancer cells | Human breast | 5000 | 96 | Survival assay | Cell viability | 68.85246 | ? | % | no | no
De Matteis et al, Cultivar-Dependent Anticancer and Antibacterial Properties of Silver Nanoparticles Synthesized Using Leaves of Different Olea Europaea Trees, Nanomaterials 2019, 9, 1544 | De Matteis | 2019 | 10.3390/nano9111544 | phytosynthesis | single | Heating | 60 | ? | No | No | No | No | 0 | 0.75 | 105 | AgNO3 | ? | ? | 1 | mM | Leaves extract of Olea Europaea (Leccino) | plant | Leaves extract | organic | Leaves extract of Olea Europaea (Leccino) | plant | Leaves extract | organic | ? | ? | ? | ? | 5 | mL | ? | ? | precursor;reducing | AB | ? | ? | ? | ? | ? | ? | ? | ? | ? | washed | centrifugation | 12000 | rpm | 30 | no | no | no | Acidic buffer (pH 4,5) | 1.4 | 463 | 280;350 | Quasispherical | TEM | JEOL | ? | ? | ? | 7 | ? | -15 | 5 | ELS | Zeta sizer, Malvern | 35 | 8 | TEM | JEOL | ? | ? | ? | ? | 31 | 9 | DLS | Zeta sizer Malvern | ? | ? | ? | ? | ? | ? | ? | ? | ? | 0.05 | mg/mL | ? | ? | 24 | 37 | Agar | Faecal Coliforms | ? | 14.28571 | ? | % | CFU assay | 0.05 | mg/mL | 96 | In vitro | Epithelium | MCF-7 | Cancer cells | Human breast | 5000 | 96 | Survival assay | Cell viability | 65 | ? | % | no | no
De Matteis et al, Cultivar-Dependent Anticancer and Antibacterial Properties of Silver Nanoparticles Synthesized Using Leaves of Different Olea Europaea Trees, Nanomaterials 2019, 9, 1544 | De Matteis | 2019 | 10.3390/nano9111544 | phytosynthesis | single | Heating | 60 | ? | No | No | No | No | 0 | 0.75 | 105 | AgNO3 | ? | ? | 1 | mM | Leaves extract of Olea Europaea (Carolea) | plant | Leaves extract | organic | Leaves extract of Olea Europaea (Carolea) | plant | Leaves extract | organic | ? | ? | ? | ? | 5 | mL | ? | ? | precursor;reducing | AB | ? | ? | ? | ? | ? | ? | ? | ? | ? | washed | centrifugation | 12000 | rpm | 30 | no | no | no | Acidic buffer (pH 4,5) | 1.8 | 458 | 280;350 | Triangular;hexagonal | TEM | JEOL | ? | ? | ? | 7 | ? | -20 | 3 | ELS | Zeta sizer, Malvern | 60 | 11 | TEM | JEOL | ? | ? | ? | ? | 58 | 14 | DLS | Zeta sizer Malvern | ? | ? | ? | ? | ? | ? | ? | ? | ? | 0.05 | mg/mL | ? | ? | 24 | 37 | Agar | Faecal Coliforms | ? | 14.28571 | ? | % | CFU assay | 0.05 | mg/mL | 96 | In vitro | Epithelium | MCF-7 | Cancer cells | Human breast | 5000 | 96 | Survival assay | Cell viability | 48.33333 | ? | % | no | no
De Matteis et al, Cultivar-Dependent Anticancer and Antibacterial Properties of Silver Nanoparticles Synthesized Using Leaves of Different Olea Europaea Trees, Nanomaterials 2019, 9, 1544 | De Matteis | 2019 | 10.3390/nano9111544 | phytosynthesis | single | Heating | 60 | ? | No | No | No | No | 0 | 0.75 | 105 | AgNO3 | ? | ? | 1 | mM | Leaves extract of Olea Europaea (Leccino) | plant | Leaves extract | organic | Leaves extract of Olea Europaea (Leccino) | plant | Leaves extract | organic | ? | ? | ? | ? | 5 | mL | ? | ? | precursor;reducing | AB | ? | ? | ? | ? | ? | ? | ? | ? | ? | washed | centrifugation | 12000 | rpm | 30 | no | no | no | Acidic buffer (pH 4,5) | 1.1 | 420 | 280;350 | Spherical | TEM | JEOL | ? | ? | ? | 8 | ? | -30 | 8 | ELS | Zeta sizer, Malvern | 15 | 2 | TEM | JEOL | ? | ? | ? | ? | 12 | 3 | DLS | Zeta sizer Malvern | ? | ? | ? | ? | ? | ? | ? | ? | ? | 0.05 | mg/mL | ? | ? | 24 | 37 | Agar | Faecal Coliforms | ? | 100 | ? | % | CFU assay | 0.05 | mg/mL | 96 | In vitro | Epithelium | MCF-7 | Cancer cells | Human breast | 5000 | 96 | Survival assay | Cell viability | 72.13115 | ? | % | no | no
De Matteis et al, Cultivar-Dependent Anticancer and Antibacterial Properties of Silver Nanoparticles Synthesized Using Leaves of Different Olea Europaea Trees, Nanomaterials 2019, 9, 1544 | De Matteis | 2019 | 10.3390/nano9111544 | phytosynthesis | single | Heating | 60 | ? | No | No | No | No | 0 | 0.75 | 105 | AgNO3 | ? | ? | 1 | mM | Leaves extract of Olea Europaea (Carolea) | plant | Leaves extract | organic | Leaves extract of Olea Europaea (Carolea) | plant | Leaves extract | organic | ? | ? | ? | ? | 5 | mL | ? | ? | precursor;reducing | AB | ? | ? | ? | ? | ? | ? | ? | ? | ? | washed | centrifugation | 12000 | rpm | 30 | no | no | no | Acidic buffer (pH 4,5) | 1.7 | 417 | 280;350 | Spherical | TEM | JEOL | ? | ? | ? | 8 | ? | -18 | 2 | ELS | Zeta sizer, Malvern | 23 | 7 | TEM | JEOL | ? | ? | ? | ? | 20 | 8 | DLS | Zeta sizer Malvern | ? | ? | ? | ? | ? | ? | ? | ? | ? | 0.05 | mg/mL | ? | ? | 24 | 37 | Agar | Faecal Coliforms | ? | 100 | ? | % | CFU assay | 0.05 | mg/mL | 96 | In vitro | Epithelium | MCF-7 | Cancer cells | Human breast | 5000 | 96 | Survival assay | Cell viability | 70.4918 | ? | % | no | no
De Matteis et al, Cultivar-Dependent Anticancer and Antibacterial Properties of Silver Nanoparticles Synthesized Using Leaves of Different Olea Europaea Trees, Nanomaterials 2019, 9, 1544 | De Matteis | 2019 | 10.3390/nano9111544 | phytosynthesis | single | Heating | 60 | ? | No | No | No | No | 0 | 0.75 | 105 | AgNO3 | ? | ? | 1 | mM | Leaves extract of Laurus nobilis | plant | Leaves extract | organic | Leaves extract of Laurus nobilis | plant | Leaves extract | organic | ? | ? | ? | ? | 5 | mL | ? | ? | precursor;reducing | AB | ? | ? | ? | ? | ? | ? | ? | ? | ? | washed | centrifugation | 12000 | rpm | 30 | no | no | no | Acidic buffer (pH 4,5) | 1.4 | 415 | 280;350 | Spherical | TEM | JEOL | ? | ? | ? | 8 | ? | -25 | 2 | ELS | Zeta sizer, Malvern | 20 | 8 | TEM | JEOL | ? | ? | ? | ? | 22 | 6 | DLS | Zeta sizer Malvern | ? | ? | ? | ? | ? | ? | ? | ? | ? | 0.05 | mg/mL | ? | ? | 24 | 37 | Agar | Faecal Coliforms | ? | 100 | ? | % | CFU assay | 0.05 | mg/mL | 96 | In vitro | Epithelium | MCF-7 | Cancer cells | Human breast | 5000 | 96 | Survival assay | Cell viability | 72.13115 | ? | % | no | no
De Matteis et al, Cultivar-Dependent Anticancer and Antibacterial Properties of Silver Nanoparticles Synthesized Using Leaves of Different Olea Europaea Trees, Nanomaterials 2019, 9, 1544 | De Matteis | 2019 | 10.3390/nano9111544 | phytosynthesis | single | Heating | 60 | ? | No | No | No | No | 0 | 0.75 | 105 | AgNO3 | ? | ? | 1 | mM | Leaves extract of Olea Europaea (Leccino) | plant | Leaves extract | organic | Leaves extract of Olea Europaea (Leccino) | plant | Leaves extract | organic | ? | ? | ? | ? | 5 | mL | ? | ? | precursor;reducing | AB | ? | ? | ? | ? | ? | ? | ? | ? | ? | washed | centrifugation | 12000 | rpm | 30 | no | no | no | Acidic buffer (pH 4,5) | 1.4 | 463 | 280;350 | Quasispherical | TEM | JEOL | ? | ? | ? | 7 | ? | -15 | 5 | ELS | Zeta sizer, Malvern | 35 | 8 | TEM | JEOL | ? | ? | ? | ? | 31 | 9 | DLS | Zeta sizer Malvern | ? | ? | ? | ? | ? | ? | ? | ? | ? | 0.05 | mg/mL | ? | ? | 24 | 37 | Agar | Faecal Coliforms | ? | 14.28571 | ? | % | CFU assay | 0.02 | mg/mL | 48 | In vitro | Epithelium | HeLa | Cancer cells | Human cervix | 5000 | 96 | Survival assay | Cell viability | 91.66667 | ? | % | no | no
De Matteis et al, Cultivar-Dependent Anticancer and Antibacterial Properties of Silver Nanoparticles Synthesized Using Leaves of Different Olea Europaea Trees, Nanomaterials 2019, 9, 1544 | De Matteis | 2019 | 10.3390/nano9111544 | phytosynthesis | single | Heating | 60 | ? | No | No | No | No | 0 | 0.75 | 105 | AgNO3 | ? | ? | 1 | mM | Leaves extract of Olea Europaea (Carolea) | plant | Leaves extract | organic | Leaves extract of Olea Europaea (Carolea) | plant | Leaves extract | organic | ? | ? | ? | ? | 5 | mL | ? | ? | precursor;reducing | AB | ? | ? | ? | ? | ? | ? | ? | ? | ? | washed | centrifugation | 12000 | rpm | 30 | no | no | no | Acidic buffer (pH 4,5) | 1.8 | 458 | 280;350 | Triangular;hexagonal | TEM | JEOL | ? | ? | ? | 7 | ? | -20 | 3 | ELS | Zeta sizer, Malvern | 60 | 11 | TEM | JEOL | ? | ? | ? | ? | 58 | 14 | DLS | Zeta sizer Malvern | ? | ? | ? | ? | ? | ? | ? | ? | ? | 0.05 | mg/mL | ? | ? | 24 | 37 | Agar | Faecal Coliforms | ? | 14.28571 | ? | % | CFU assay | 0.02 | mg/mL | 48 | In vitro | Epithelium | HeLa | Cancer cells | Human cervix | 5000 | 96 | Survival assay | Cell viability | 70 | ? | % | no | no
De Matteis et al, Cultivar-Dependent Anticancer and Antibacterial Properties of Silver Nanoparticles Synthesized Using Leaves of Different Olea Europaea Trees, Nanomaterials 2019, 9, 1544 | De Matteis | 2019 | 10.3390/nano9111544 | phytosynthesis | single | Heating | 60 | ? | No | No | No | No | 0 | 0.75 | 105 | AgNO3 | ? | ? | 1 | mM | Leaves extract of Olea Europaea (Leccino) | plant | Leaves extract | organic | Leaves extract of Olea Europaea (Leccino) | plant | Leaves extract | organic | ? | ? | ? | ? | 5 | mL | ? | ? | precursor;reducing | AB | ? | ? | ? | ? | ? | ? | ? | ? | ? | washed | centrifugation | 12000 | rpm | 30 | no | no | no | Acidic buffer (pH 4,5) | 1.1 | 420 | 280;350 | Spherical | TEM | JEOL | ? | ? | ? | 8 | ? | -30 | 8 | ELS | Zeta sizer, Malvern | 15 | 2 | TEM | JEOL | ? | ? | ? | ? | 12 | 3 | DLS | Zeta sizer Malvern | ? | ? | ? | ? | ? | ? | ? | ? | ? | 0.05 | mg/mL | ? | ? | 24 | 37 | Agar | Faecal Coliforms | ? | 100 | ? | % | CFU assay | 0.02 | mg/mL | 48 | In vitro | Epithelium | HeLa | Cancer cells | Human cervix | 5000 | 96 | Survival assay | Cell viability | 90.16393 | ? | % | no | no
De Matteis et al, Cultivar-Dependent Anticancer and Antibacterial Properties of Silver Nanoparticles Synthesized Using Leaves of Different Olea Europaea Trees, Nanomaterials 2019, 9, 1544 | De Matteis | 2019 | 10.3390/nano9111544 | phytosynthesis | single | Heating | 60 | ? | No | No | No | No | 0 | 0.75 | 105 | AgNO3 | ? | ? | 1 | mM | Leaves extract of Olea Europaea (Carolea) | plant | Leaves extract | organic | Leaves extract of Olea Europaea (Carolea) | plant | Leaves extract | organic | ? | ? | ? | ? | 5 | mL | ? | ? | precursor;reducing | AB | ? | ? | ? | ? | ? | ? | ? | ? | ? | washed | centrifugation | 12000 | rpm | 30 | no | no | no | Acidic buffer (pH 4,5) | 1.7 | 417 | 280;350 | Spherical | TEM | JEOL | ? | ? | ? | 8 | ? | -18 | 2 | ELS | Zeta sizer, Malvern | 23 | 7 | TEM | JEOL | ? | ? | ? | ? | 20 | 8 | DLS | Zeta sizer Malvern | ? | ? | ? | ? | ? | ? | ? | ? | ? | 0.05 | mg/mL | ? | ? | 24 | 37 | Agar | Faecal Coliforms | ? | 100 | ? | % | CFU assay | 0.02 | mg/mL | 48 | In vitro | Epithelium | HeLa | Cancer cells | Human cervix | 5000 | 96 | Survival assay | Cell viability | 77.04918 | ? | % | no | no
De Matteis et al, Cultivar-Dependent Anticancer and Antibacterial Properties of Silver Nanoparticles Synthesized Using Leaves of Different Olea Europaea Trees, Nanomaterials 2019, 9, 1544 | De Matteis | 2019 | 10.3390/nano9111544 | phytosynthesis | single | Heating | 60 | ? | No | No | No | No | 0 | 0.75 | 105 | AgNO3 | ? | ? | 1 | mM | Leaves extract of Laurus nobilis | plant | Leaves extract | organic | Leaves extract of Laurus nobilis | plant | Leaves extract | organic | ? | ? | ? | ? | 5 | mL | ? | ? | precursor;reducing | AB | ? | ? | ? | ? | ? | ? | ? | ? | ? | washed | centrifugation | 12000 | rpm | 30 | no | no | no | Acidic buffer (pH 4,5) | 1.4 | 415 | 280;350 | Spherical | TEM | JEOL | ? | ? | ? | 8 | ? | -25 | 2 | ELS | Zeta sizer, Malvern | 20 | 8 | TEM | JEOL | ? | ? | ? | ? | 22 | 6 | DLS | Zeta sizer Malvern | ? | ? | ? | ? | ? | ? | ? | ? | ? | 0.05 | mg/mL | ? | ? | 24 | 37 | Agar | Faecal Coliforms | ? | 100 | ? | % | CFU assay | 0.02 | mg/mL | 48 | In vitro | Epithelium | HeLa | Cancer cells | Human cervix | 5000 | 96 | Survival assay | Cell viability | 70.4918 | ? | % | no | no
De Matteis et al, Cultivar-Dependent Anticancer and Antibacterial Properties of Silver Nanoparticles Synthesized Using Leaves of Different Olea Europaea Trees, Nanomaterials 2019, 9, 1544 | De Matteis | 2019 | 10.3390/nano9111544 | phytosynthesis | single | Heating | 60 | ? | No | No | No | No | 0 | 0.75 | 105 | AgNO3 | ? | ? | 1 | mM | Leaves extract of Olea Europaea (Leccino) | plant | Leaves extract | organic | Leaves extract of Olea Europaea (Leccino) | plant | Leaves extract | organic | ? | ? | ? | ? | 5 | mL | ? | ? | precursor;reducing | AB | ? | ? | ? | ? | ? | ? | ? | ? | ? | washed | centrifugation | 12000 | rpm | 30 | no | no | no | Acidic buffer (pH 4,5) | 1.4 | 463 | 280;350 | Quasispherical | TEM | JEOL | ? | ? | ? | 7 | ? | -15 | 5 | ELS | Zeta sizer, Malvern | 35 | 8 | TEM | JEOL | ? | ? | ? | ? | 31 | 9 | DLS | Zeta sizer Malvern | ? | ? | ? | ? | ? | ? | ? | ? | ? | 0.05 | mg/mL | ? | ? | 24 | 37 | Agar | Faecal Coliforms | ? | 14.28571 | ? | % | CFU assay | 0.05 | mg/mL | 48 | In vitro | Epithelium | HeLa | Cancer cells | Human cervix | 5000 | 96 | Survival assay | Cell viability | 76.66667 | ? | % | no | no
De Matteis et al, Cultivar-Dependent Anticancer and Antibacterial Properties of Silver Nanoparticles Synthesized Using Leaves of Different Olea Europaea Trees, Nanomaterials 2019, 9, 1544 | De Matteis | 2019 | 10.3390/nano9111544 | phytosynthesis | single | Heating | 60 | ? | No | No | No | No | 0 | 0.75 | 105 | AgNO3 | ? | ? | 1 | mM | Leaves extract of Olea Europaea (Carolea) | plant | Leaves extract | organic | Leaves extract of Olea Europaea (Carolea) | plant | Leaves extract | organic | ? | ? | ? | ? | 5 | mL | ? | ? | precursor;reducing | AB | ? | ? | ? | ? | ? | ? | ? | ? | ? | washed | centrifugation | 12000 | rpm | 30 | no | no | no | Acidic buffer (pH 4,5) | 1.8 | 458 | 280;350 | Triangular;hexagonal | TEM | JEOL | ? | ? | ? | 7 | ? | -20 | 3 | ELS | Zeta sizer, Malvern | 60 | 11 | TEM | JEOL | ? | ? | ? | ? | 58 | 14 | DLS | Zeta sizer Malvern | ? | ? | ? | ? | ? | ? | ? | ? | ? | 0.05 | mg/mL | ? | ? | 24 | 37 | Agar | Faecal Coliforms | ? | 14.28571 | ? | % | CFU assay | 0.05 | mg/mL | 48 | In vitro | Epithelium | HeLa | Cancer cells | Human cervix | 5000 | 96 | Survival assay | Cell viability | 65 | ? | % | no | no
De Matteis et al, Cultivar-Dependent Anticancer and Antibacterial Properties of Silver Nanoparticles Synthesized Using Leaves of Different Olea Europaea Trees, Nanomaterials 2019, 9, 1544 | De Matteis | 2019 | 10.3390/nano9111544 | phytosynthesis | single | Heating | 60 | ? | No | No | No | No | 0 | 0.75 | 105 | AgNO3 | ? | ? | 1 | mM | Leaves extract of Olea Europaea (Leccino) | plant | Leaves extract | organic | Leaves extract of Olea Europaea (Leccino) | plant | Leaves extract | organic | ? | ? | ? | ? | 5 | mL | ? | ? | precursor;reducing | AB | ? | ? | ? | ? | ? | ? | ? | ? | ? | washed | centrifugation | 12000 | rpm | 30 | no | no | no | Acidic buffer (pH 4,5) | 1.1 | 420 | 280;350 | Spherical | TEM | JEOL | ? | ? | ? | 8 | ? | -30 | 8 | ELS | Zeta sizer, Malvern | 15 | 2 | TEM | JEOL | ? | ? | ? | ? | 12 | 3 | DLS | Zeta sizer Malvern | ? | ? | ? | ? | ? | ? | ? | ? | ? | 0.05 | mg/mL | ? | ? | 24 | 37 | Agar | Faecal Coliforms | ? | 100 | ? | % | CFU assay | 0.05 | mg/mL | 48 | In vitro | Epithelium | HeLa | Cancer cells | Human cervix | 5000 | 96 | Survival assay | Cell viability | 83.60656 | ? | % | no | no
De Matteis et al, Cultivar-Dependent Anticancer and Antibacterial Properties of Silver Nanoparticles Synthesized Using Leaves of Different Olea Europaea Trees, Nanomaterials 2019, 9, 1544 | De Matteis | 2019 | 10.3390/nano9111544 | phytosynthesis | single | Heating | 60 | ? | No | No | No | No | 0 | 0.75 | 105 | AgNO3 | ? | ? | 1 | mM | Leaves extract of Olea Europaea (Carolea) | plant | Leaves extract | organic | Leaves extract of Olea Europaea (Carolea) | plant | Leaves extract | organic | ? | ? | ? | ? | 5 | mL | ? | ? | precursor;reducing | AB | ? | ? | ? | ? | ? | ? | ? | ? | ? | washed | centrifugation | 12000 | rpm | 30 | no | no | no | Acidic buffer (pH 4,5) | 1.7 | 417 | 280;350 | Spherical | TEM | JEOL | ? | ? | ? | 8 | ? | -18 | 2 | ELS | Zeta sizer, Malvern | 23 | 7 | TEM | JEOL | ? | ? | ? | ? | 20 | 8 | DLS | Zeta sizer Malvern | ? | ? | ? | ? | ? | ? | ? | ? | ? | 0.05 | mg/mL | ? | ? | 24 | 37 | Agar | Faecal Coliforms | ? | 100 | ? | % | CFU assay | 0.05 | mg/mL | 48 | In vitro | Epithelium | HeLa | Cancer cells | Human cervix | 5000 | 96 | Survival assay | Cell viability | 72.13115 | ? | % | no | no
De Matteis et al, Cultivar-Dependent Anticancer and Antibacterial Properties of Silver Nanoparticles Synthesized Using Leaves of Different Olea Europaea Trees, Nanomaterials 2019, 9, 1544 | De Matteis | 2019 | 10.3390/nano9111544 | phytosynthesis | single | Heating | 60 | ? | No | No | No | No | 0 | 0.75 | 105 | AgNO3 | ? | ? | 1 | mM | Leaves extract of Laurus nobilis | plant | Leaves extract | organic | Leaves extract of Laurus nobilis | plant | Leaves extract | organic | ? | ? | ? | ? | 5 | mL | ? | ? | precursor;reducing | AB | ? | ? | ? | ? | ? | ? | ? | ? | ? | washed | centrifugation | 12000 | rpm | 30 | no | no | no | Acidic buffer (pH 4,5) | 1.4 | 415 | 280;350 | Spherical | TEM | JEOL | ? | ? | ? | 8 | ? | -25 | 2 | ELS | Zeta sizer, Malvern | 20 | 8 | TEM | JEOL | ? | ? | ? | ? | 22 | 6 | DLS | Zeta sizer Malvern | ? | ? | ? | ? | ? | ? | ? | ? | ? | 0.05 | mg/mL | ? | ? | 24 | 37 | Agar | Faecal Coliforms | ? | 100 | ? | % | CFU assay | 0.05 | mg/mL | 48 | In vitro | Epithelium | HeLa | Cancer cells | Human cervix | 5000 | 96 | Survival assay | Cell viability | 67.21311 | ? | % | no | no
De Matteis et al, Cultivar-Dependent Anticancer and Antibacterial Properties of Silver Nanoparticles Synthesized Using Leaves of Different Olea Europaea Trees, Nanomaterials 2019, 9, 1544 | De Matteis | 2019 | 10.3390/nano9111544 | phytosynthesis | single | Heating | 60 | ? | No | No | No | No | 0 | 0.75 | 105 | AgNO3 | ? | ? | 1 | mM | Leaves extract of Olea Europaea (Leccino) | plant | Leaves extract | organic | Leaves extract of Olea Europaea (Leccino) | plant | Leaves extract | organic | ? | ? | ? | ? | 5 | mL | ? | ? | precursor;reducing | AB | ? | ? | ? | ? | ? | ? | ? | ? | ? | washed | centrifugation | 12000 | rpm | 30 | no | no | no | Acidic buffer (pH 4,5) | 1.4 | 463 | 280;350 | Quasispherical | TEM | JEOL | ? | ? | ? | 7 | ? | -15 | 5 | ELS | Zeta sizer, Malvern | 35 | 8 | TEM | JEOL | ? | ? | ? | ? | 31 | 9 | DLS | Zeta sizer Malvern | ? | ? | ? | ? | ? | ? | ? | ? | ? | 0.05 | mg/mL | ? | ? | 24 | 37 | Agar | Faecal Coliforms | ? | 14.28571 | ? | % | CFU assay | 0.02 | mg/mL | 96 | In vitro | Epithelium | HeLa | Cancer cells | Human cervix | 5000 | 96 | Survival assay | Cell viability | 73.33333 | ? | % | no | no
De Matteis et al, Cultivar-Dependent Anticancer and Antibacterial Properties of Silver Nanoparticles Synthesized Using Leaves of Different Olea Europaea Trees, Nanomaterials 2019, 9, 1544 | De Matteis | 2019 | 10.3390/nano9111544 | phytosynthesis | single | Heating | 60 | ? | No | No | No | No | 0 | 0.75 | 105 | AgNO3 | ? | ? | 1 | mM | Leaves extract of Olea Europaea (Carolea) | plant | Leaves extract | organic | Leaves extract of Olea Europaea (Carolea) | plant | Leaves extract | organic | ? | ? | ? | ? | 5 | mL | ? | ? | precursor;reducing | AB | ? | ? | ? | ? | ? | ? | ? | ? | ? | washed | centrifugation | 12000 | rpm | 30 | no | no | no | Acidic buffer (pH 4,5) | 1.8 | 458 | 280;350 | Triangular;hexagonal | TEM | JEOL | ? | ? | ? | 7 | ? | -20 | 3 | ELS | Zeta sizer, Malvern | 60 | 11 | TEM | JEOL | ? | ? | ? | ? | 58 | 14 | DLS | Zeta sizer Malvern | ? | ? | ? | ? | ? | ? | ? | ? | ? | 0.05 | mg/mL | ? | ? | 24 | 37 | Agar | Faecal Coliforms | ? | 14.28571 | ? | % | CFU assay | 0.02 | mg/mL | 96 | In vitro | Epithelium | HeLa | Cancer cells | Human cervix | 5000 | 96 | Survival assay | Cell viability | 43.33333 | ? | % | no | no
De Matteis et al, Cultivar-Dependent Anticancer and Antibacterial Properties of Silver Nanoparticles Synthesized Using Leaves of Different Olea Europaea Trees, Nanomaterials 2019, 9, 1544 | De Matteis | 2019 | 10.3390/nano9111544 | phytosynthesis | single | Heating | 60 | ? | No | No | No | No | 0 | 0.75 | 105 | AgNO3 | ? | ? | 1 | mM | Leaves extract of Olea Europaea (Leccino) | plant | Leaves extract | organic | Leaves extract of Olea Europaea (Leccino) | plant | Leaves extract | organic | ? | ? | ? | ? | 5 | mL | ? | ? | precursor;reducing | AB | ? | ? | ? | ? | ? | ? | ? | ? | ? | washed | centrifugation | 12000 | rpm | 30 | no | no | no | Acidic buffer (pH 4,5) | 1.1 | 420 | 280;350 | Spherical | TEM | JEOL | ? | ? | ? | 8 | ? | -30 | 8 | ELS | Zeta sizer, Malvern | 15 | 2 | TEM | JEOL | ? | ? | ? | ? | 12 | 3 | DLS | Zeta sizer Malvern | ? | ? | ? | ? | ? | ? | ? | ? | ? | 0.05 | mg/mL | ? | ? | 24 | 37 | Agar | Faecal Coliforms | ? | 100 | ? | % | CFU assay | 0.02 | mg/mL | 96 | In vitro | Epithelium | HeLa | Cancer cells | Human cervix | 5000 | 96 | Survival assay | Cell viability | 78.68852 | ? | % | no | no
De Matteis et al, Cultivar-Dependent Anticancer and Antibacterial Properties of Silver Nanoparticles Synthesized Using Leaves of Different Olea Europaea Trees, Nanomaterials 2019, 9, 1544 | De Matteis | 2019 | 10.3390/nano9111544 | phytosynthesis | single | Heating | 60 | ? | No | No | No | No | 0 | 0.75 | 105 | AgNO3 | ? | ? | 1 | mM | Leaves extract of Olea Europaea (Carolea) | plant | Leaves extract | organic | Leaves extract of Olea Europaea (Carolea) | plant | Leaves extract | organic | ? | ? | ? | ? | 5 | mL | ? | ? | precursor;reducing | AB | ? | ? | ? | ? | ? | ? | ? | ? | ? | washed | centrifugation | 12000 | rpm | 30 | no | no | no | Acidic buffer (pH 4,5) | 1.7 | 417 | 280;350 | Spherical | TEM | JEOL | ? | ? | ? | 8 | ? | -18 | 2 | ELS | Zeta sizer, Malvern | 23 | 7 | TEM | JEOL | ? | ? | ? | ? | 20 | 8 | DLS | Zeta sizer Malvern | ? | ? | ? | ? | ? | ? | ? | ? | ? | 0.05 | mg/mL | ? | ? | 24 | 37 | Agar | Faecal Coliforms | ? | 100 | ? | % | CFU assay | 0.02 | mg/mL | 96 | In vitro | Epithelium | HeLa | Cancer cells | Human cervix | 5000 | 96 | Survival assay | Cell viability | 72.13115 | ? | % | no | no
De Matteis et al, Cultivar-Dependent Anticancer and Antibacterial Properties of Silver Nanoparticles Synthesized Using Leaves of Different Olea Europaea Trees, Nanomaterials 2019, 9, 1544 | De Matteis | 2019 | 10.3390/nano9111544 | phytosynthesis | single | Heating | 60 | ? | No | No | No | No | 0 | 0.75 | 105 | AgNO3 | ? | ? | 1 | mM | Leaves extract of Laurus nobilis | plant | Leaves extract | organic | Leaves extract of Laurus nobilis | plant | Leaves extract | organic | ? | ? | ? | ? | 5 | mL | ? | ? | precursor;reducing | AB | ? | ? | ? | ? | ? | ? | ? | ? | ? | washed | centrifugation | 12000 | rpm | 30 | no | no | no | Acidic buffer (pH 4,5) | 1.4 | 415 | 280;350 | Spherical | TEM | JEOL | ? | ? | ? | 8 | ? | -25 | 2 | ELS | Zeta sizer, Malvern | 20 | 8 | TEM | JEOL | ? | ? | ? | ? | 22 | 6 | DLS | Zeta sizer Malvern | ? | ? | ? | ? | ? | ? | ? | ? | ? | 0.05 | mg/mL | ? | ? | 24 | 37 | Agar | Faecal Coliforms | ? | 100 | ? | % | CFU assay | 0.02 | mg/mL | 96 | In vitro | Epithelium | HeLa | Cancer cells | Human cervix | 5000 | 96 | Survival assay | Cell viability | 67.21311 | ? | % | no | no
De Matteis et al, Cultivar-Dependent Anticancer and Antibacterial Properties of Silver Nanoparticles Synthesized Using Leaves of Different Olea Europaea Trees, Nanomaterials 2019, 9, 1544 | De Matteis | 2019 | 10.3390/nano9111544 | phytosynthesis | single | Heating | 60 | ? | No | No | No | No | 0 | 0.75 | 105 | AgNO3 | ? | ? | 1 | mM | Leaves extract of Olea Europaea (Leccino) | plant | Leaves extract | organic | Leaves extract of Olea Europaea (Leccino) | plant | Leaves extract | organic | ? | ? | ? | ? | 5 | mL | ? | ? | precursor;reducing | AB | ? | ? | ? | ? | ? | ? | ? | ? | ? | washed | centrifugation | 12000 | rpm | 30 | no | no | no | Acidic buffer (pH 4,5) | 1.4 | 463 | 280;350 | Quasispherical | TEM | JEOL | ? | ? | ? | 7 | ? | -15 | 5 | ELS | Zeta sizer, Malvern | 35 | 8 | TEM | JEOL | ? | ? | ? | ? | 31 | 9 | DLS | Zeta sizer Malvern | ? | ? | ? | ? | ? | ? | ? | ? | ? | 0.05 | mg/mL | ? | ? | 24 | 37 | Agar | Faecal Coliforms | ? | 14.28571 | ? | % | CFU assay | 0.05 | mg/mL | 96 | In vitro | Epithelium | HeLa | Cancer cells | Human cervix | 5000 | 96 | Survival assay | Cell viability | 61.66667 | ? | % | no | no
De Matteis et al, Cultivar-Dependent Anticancer and Antibacterial Properties of Silver Nanoparticles Synthesized Using Leaves of Different Olea Europaea Trees, Nanomaterials 2019, 9, 1544 | De Matteis | 2019 | 10.3390/nano9111544 | phytosynthesis | single | Heating | 60 | ? | No | No | No | No | 0 | 0.75 | 105 | AgNO3 | ? | ? | 1 | mM | Leaves extract of Olea Europaea (Carolea) | plant | Leaves extract | organic | Leaves extract of Olea Europaea (Carolea) | plant | Leaves extract | organic | ? | ? | ? | ? | 5 | mL | ? | ? | precursor;reducing | AB | ? | ? | ? | ? | ? | ? | ? | ? | ? | washed | centrifugation | 12000 | rpm | 30 | no | no | no | Acidic buffer (pH 4,5) | 1.8 | 458 | 280;350 | Triangular;hexagonal | TEM | JEOL | ? | ? | ? | 7 | ? | -20 | 3 | ELS | Zeta sizer, Malvern | 60 | 11 | TEM | JEOL | ? | ? | ? | ? | 58 | 14 | DLS | Zeta sizer Malvern | ? | ? | ? | ? | ? | ? | ? | ? | ? | 0.05 | mg/mL | ? | ? | 24 | 37 | Agar | Faecal Coliforms | ? | 14.28571 | ? | % | CFU assay | 0.05 | mg/mL | 96 | In vitro | Epithelium | HeLa | Cancer cells | Human cervix | 5000 | 96 | Survival assay | Cell viability | 35 | ? | % | no | no
De Matteis et al, Cultivar-Dependent Anticancer and Antibacterial Properties of Silver Nanoparticles Synthesized Using Leaves of Different Olea Europaea Trees, Nanomaterials 2019, 9, 1544 | De Matteis | 2019 | 10.3390/nano9111544 | phytosynthesis | single | Heating | 60 | ? | No | No | No | No | 0 | 0.75 | 105 | AgNO3 | ? | ? | 1 | mM | Leaves extract of Olea Europaea (Leccino) | plant | Leaves extract | organic | Leaves extract of Olea Europaea (Leccino) | plant | Leaves extract | organic | ? | ? | ? | ? | 5 | mL | ? | ? | precursor;reducing | AB | ? | ? | ? | ? | ? | ? | ? | ? | ? | washed | centrifugation | 12000 | rpm | 30 | no | no | no | Acidic buffer (pH 4,5) | 1.1 | 420 | 280;350 | Spherical | TEM | JEOL | ? | ? | ? | 8 | ? | -30 | 8 | ELS | Zeta sizer, Malvern | 15 | 2 | TEM | JEOL | ? | ? | ? | ? | 12 | 3 | DLS | Zeta sizer Malvern | ? | ? | ? | ? | ? | ? | ? | ? | ? | 0.05 | mg/mL | ? | ? | 24 | 37 | Agar | Faecal Coliforms | ? | 100 | ? | % | CFU assay | 0.05 | mg/mL | 96 | In vitro | Epithelium | HeLa | Cancer cells | Human cervix | 5000 | 96 | Survival assay | Cell viability | 73.77049 | ? | % | no | no
De Matteis et al, Cultivar-Dependent Anticancer and Antibacterial Properties of Silver Nanoparticles Synthesized Using Leaves of Different Olea Europaea Trees, Nanomaterials 2019, 9, 1544 | De Matteis | 2019 | 10.3390/nano9111544 | phytosynthesis | single | Heating | 60 | ? | No | No | No | No | 0 | 0.75 | 105 | AgNO3 | ? | ? | 1 | mM | Leaves extract of Olea Europaea (Carolea) | plant | Leaves extract | organic | Leaves extract of Olea Europaea (Carolea) | plant | Leaves extract | organic | ? | ? | ? | ? | 5 | mL | ? | ? | precursor;reducing | AB | ? | ? | ? | ? | ? | ? | ? | ? | ? | washed | centrifugation | 12000 | rpm | 30 | no | no | no | Acidic buffer (pH 4,5) | 1.7 | 417 | 280;350 | Spherical | TEM | JEOL | ? | ? | ? | 8 | ? | -18 | 2 | ELS | Zeta sizer, Malvern | 23 | 7 | TEM | JEOL | ? | ? | ? | ? | 20 | 8 | DLS | Zeta sizer Malvern | ? | ? | ? | ? | ? | ? | ? | ? | ? | 0.05 | mg/mL | ? | ? | 24 | 37 | Agar | Faecal Coliforms | ? | 100 | ? | % | CFU assay | 0.05 | mg/mL | 96 | In vitro | Epithelium | HeLa | Cancer cells | Human cervix | 5000 | 96 | Survival assay | Cell viability | 70.4918 | ? | % | no | no
De Matteis et al, Cultivar-Dependent Anticancer and Antibacterial Properties of Silver Nanoparticles Synthesized Using Leaves of Different Olea Europaea Trees, Nanomaterials 2019, 9, 1544 | De Matteis | 2019 | 10.3390/nano9111544 | phytosynthesis | single | Heating | 60 | ? | No | No | No | No | 0 | 0.75 | 105 | AgNO3 | ? | ? | 1 | mM | Leaves extract of Laurus nobilis | plant | Leaves extract | organic | Leaves extract of Laurus nobilis | plant | Leaves extract | organic | ? | ? | ? | ? | 5 | mL | ? | ? | precursor;reducing | AB | ? | ? | ? | ? | ? | ? | ? | ? | ? | washed | centrifugation | 12000 | rpm | 30 | no | no | no | Acidic buffer (pH 4,5) | 1.4 | 415 | 280;350 | Spherical | TEM | JEOL | ? | ? | ? | 8 | ? | -25 | 2 | ELS | Zeta sizer, Malvern | 20 | 8 | TEM | JEOL | ? | ? | ? | ? | 22 | 6 | DLS | Zeta sizer Malvern | ? | ? | ? | ? | ? | ? | ? | ? | ? | 0.05 | mg/mL | ? | ? | 24 | 37 | Agar | Faecal Coliforms | ? | 100 | ? | % | CFU assay | 0.05 | mg/mL | 96 | In vitro | Epithelium | HeLa | Cancer cells | Human cervix | 5000 | 96 | Survival assay | Cell viability | 65.57377 | ? | % | no | no
De Matteis et al, Cultivar-Dependent Anticancer and Antibacterial Properties of Silver Nanoparticles Synthesized Using Leaves of Different Olea Europaea Trees, Nanomaterials 2019, 9, 1544 | De Matteis | 2019 | 10.3390/nano9111544 | phytosynthesis | single | Heating | 60 | ? | No | No | No | No | 0 | 0.75 | 105 | AgNO3 | ? | ? | 1 | mM | Leaves extract of Olea Europaea (Leccino) | plant | Leaves extract | organic | Leaves extract of Olea Europaea (Leccino) | plant | Leaves extract | organic | ? | ? | ? | ? | 5 | mL | ? | ? | precursor;reducing | AB | ? | ? | ? | ? | ? | ? | ? | ? | ? | washed | centrifugation | 12000 | rpm | 30 | no | no | no | Acidic buffer (pH 4,5) | 2.3 | 463 | 280;350 | Quasispherical | TEM | JEOL | ? | ? | ? | 7 | ? | -15 | 5 | ELS | Zeta sizer, Malvern | 35 | 8 | TEM | JEOL | ? | ? | ? | ? | 31 | 9 | DLS | Zeta sizer Malvern | ? | ? | ? | ? | ? | ? | ? | ? | ? | 0.05 | mg/mL | ? | ? | 72 | 22 | Agar | ? | ? | 10 | ? | % | CFU assay | 0.02 | mg/mL | 48 | In vitro | Epithelium | MCF-7 | Cancer cells | Human breast | 5000 | 96 | Survival assay | Cell viability | 93.33333 | ? | % | no | no
De Matteis et al, Cultivar-Dependent Anticancer and Antibacterial Properties of Silver Nanoparticles Synthesized Using Leaves of Different Olea Europaea Trees, Nanomaterials 2019, 9, 1544 | De Matteis | 2019 | 10.3390/nano9111544 | phytosynthesis | single | Heating | 60 | ? | No | No | No | No | 0 | 0.75 | 105 | AgNO3 | ? | ? | 1 | mM | Leaves extract of Olea Europaea (Carolea) | plant | Leaves extract | organic | Leaves extract of Olea Europaea (Carolea) | plant | Leaves extract | organic | ? | ? | ? | ? | 5 | mL | ? | ? | precursor;reducing | AB | ? | ? | ? | ? | ? | ? | ? | ? | ? | washed | centrifugation | 12000 | rpm | 30 | no | no | no | Acidic buffer (pH 4,5) | 6.9 | 458 | 280;350 | Triangular;hexagonal | TEM | JEOL | ? | ? | ? | 7 | ? | -20 | 3 | ELS | Zeta sizer, Malvern | 60 | 11 | TEM | JEOL | ? | ? | ? | ? | 58 | 14 | DLS | Zeta sizer Malvern | ? | ? | ? | ? | ? | ? | ? | ? | ? | 0.05 | mg/mL | ? | ? | 72 | 22 | Agar | ? | ? | 12.5 | ? | % | CFU assay | 0.02 | mg/mL | 48 | In vitro | Epithelium | MCF-7 | Cancer cells | Human breast | 5000 | 96 | Survival assay | Cell viability | 73.33333 | ? | % | no | no
De Matteis et al, Cultivar-Dependent Anticancer and Antibacterial Properties of Silver Nanoparticles Synthesized Using Leaves of Different Olea Europaea Trees, Nanomaterials 2019, 9, 1544 | De Matteis | 2019 | 10.3390/nano9111544 | phytosynthesis | single | Heating | 60 | ? | No | No | No | No | 0 | 0.75 | 105 | AgNO3 | ? | ? | 1 | mM | Leaves extract of Olea Europaea (Leccino) | plant | Leaves extract | organic | Leaves extract of Olea Europaea (Leccino) | plant | Leaves extract | organic | ? | ? | ? | ? | 5 | mL | ? | ? | precursor;reducing | AB | ? | ? | ? | ? | ? | ? | ? | ? | ? | washed | centrifugation | 12000 | rpm | 30 | no | no | no | Acidic buffer (pH 4,5) | 1.9 | 420 | 280;350 | Spherical | TEM | JEOL | ? | ? | ? | 8 | ? | -30 | 8 | ELS | Zeta sizer, Malvern | 15 | 2 | TEM | JEOL | ? | ? | ? | ? | 12 | 3 | DLS | Zeta sizer Malvern | ? | ? | ? | ? | ? | ? | ? | ? | ? | 0.05 | mg/mL | ? | ? | 72 | 22 | Agar | ? | ? | 34.16667 | ? | % | CFU assay | 0.02 | mg/mL | 48 | In vitro | Epithelium | MCF-7 | Cancer cells | Human breast | 5000 | 96 | Survival assay | Cell viability | 95.08197 | ? | % | no | no
De Matteis et al, Cultivar-Dependent Anticancer and Antibacterial Properties of Silver Nanoparticles Synthesized Using Leaves of Different Olea Europaea Trees, Nanomaterials 2019, 9, 1544 | De Matteis | 2019 | 10.3390/nano9111544 | phytosynthesis | single | Heating | 60 | ? | No | No | No | No | 0 | 0.75 | 105 | AgNO3 | ? | ? | 1 | mM | Leaves extract of Olea Europaea (Carolea) | plant | Leaves extract | organic | Leaves extract of Olea Europaea (Carolea) | plant | Leaves extract | organic | ? | ? | ? | ? | 5 | mL | ? | ? | precursor;reducing | AB | ? | ? | ? | ? | ? | ? | ? | ? | ? | washed | centrifugation | 12000 | rpm | 30 | no | no | no | Acidic buffer (pH 4,5) | 3.3 | 417 | 280;350 | Spherical | TEM | JEOL | ? | ? | ? | 8 | ? | -18 | 2 | ELS | Zeta sizer, Malvern | 23 | 7 | TEM | JEOL | ? | ? | ? | ? | 20 | 8 | DLS | Zeta sizer Malvern | ? | ? | ? | ? | ? | ? | ? | ? | ? | 0.05 | mg/mL | ? | ? | 72 | 22 | Agar | ? | ? | 31.66667 | ? | % | CFU assay | 0.02 | mg/mL | 48 | In vitro | Epithelium | MCF-7 | Cancer cells | Human breast | 5000 | 96 | Survival assay | Cell viability | 78.68852 | ? | % | no | no
De Matteis et al, Cultivar-Dependent Anticancer and Antibacterial Properties of Silver Nanoparticles Synthesized Using Leaves of Different Olea Europaea Trees, Nanomaterials 2019, 9, 1544 | De Matteis | 2019 | 10.3390/nano9111544 | phytosynthesis | single | Heating | 60 | ? | No | No | No | No | 0 | 0.75 | 105 | AgNO3 | ? | ? | 1 | mM | Leaves extract of Laurus nobilis | plant | Leaves extract | organic | Leaves extract of Laurus nobilis | plant | Leaves extract | organic | ? | ? | ? | ? | 5 | mL | ? | ? | precursor;reducing | AB | ? | ? | ? | ? | ? | ? | ? | ? | ? | washed | centrifugation | 12000 | rpm | 30 | no | no | no | Acidic buffer (pH 4,5) | 2.9 | 415 | 280;350 | Spherical | TEM | JEOL | ? | ? | ? | 8 | ? | -25 | 2 | ELS | Zeta sizer, Malvern | 20 | 8 | TEM | JEOL | ? | ? | ? | ? | 22 | 6 | DLS | Zeta sizer Malvern | ? | ? | ? | ? | ? | ? | ? | ? | ? | 0.05 | mg/mL | ? | ? | 72 | 22 | Agar | ? | ? | 30 | ? | % | CFU assay | 0.02 | mg/mL | 48 | In vitro | Epithelium | MCF-7 | Cancer cells | Human breast | 5000 | 96 | Survival assay | Cell viability | 75.40984 | ? | % | no | no
De Matteis et al, Cultivar-Dependent Anticancer and Antibacterial Properties of Silver Nanoparticles Synthesized Using Leaves of Different Olea Europaea Trees, Nanomaterials 2019, 9, 1544 | De Matteis | 2019 | 10.3390/nano9111544 | phytosynthesis | single | Heating | 60 | ? | No | No | No | No | 0 | 0.75 | 105 | AgNO3 | ? | ? | 1 | mM | Leaves extract of Olea Europaea (Leccino) | plant | Leaves extract | organic | Leaves extract of Olea Europaea (Leccino) | plant | Leaves extract | organic | ? | ? | ? | ? | 5 | mL | ? | ? | precursor;reducing | AB | ? | ? | ? | ? | ? | ? | ? | ? | ? | washed | centrifugation | 12000 | rpm | 30 | no | no | no | Acidic buffer (pH 4,5) | 2.3 | 463 | 280;350 | Quasispherical | TEM | JEOL | ? | ? | ? | 7 | ? | -15 | 5 | ELS | Zeta sizer, Malvern | 35 | 8 | TEM | JEOL | ? | ? | ? | ? | 31 | 9 | DLS | Zeta sizer Malvern | ? | ? | ? | ? | ? | ? | ? | ? | ? | 0.05 | mg/mL | ? | ? | 72 | 22 | Agar | ? | ? | 10 | ? | % | CFU assay | 0.05 | mg/mL | 48 | In vitro | Epithelium | MCF-7 | Cancer cells | Human breast | 5000 | 96 | Survival assay | Cell viability | 80 | ? | % | no | no
De Matteis et al, Cultivar-Dependent Anticancer and Antibacterial Properties of Silver Nanoparticles Synthesized Using Leaves of Different Olea Europaea Trees, Nanomaterials 2019, 9, 1544 | De Matteis | 2019 | 10.3390/nano9111544 | phytosynthesis | single | Heating | 60 | ? | No | No | No | No | 0 | 0.75 | 105 | AgNO3 | ? | ? | 1 | mM | Leaves extract of Olea Europaea (Carolea) | plant | Leaves extract | organic | Leaves extract of Olea Europaea (Carolea) | plant | Leaves extract | organic | ? | ? | ? | ? | 5 | mL | ? | ? | precursor;reducing | AB | ? | ? | ? | ? | ? | ? | ? | ? | ? | washed | centrifugation | 12000 | rpm | 30 | no | no | no | Acidic buffer (pH 4,5) | 6.9 | 458 | 280;350 | Triangular;hexagonal | TEM | JEOL | ? | ? | ? | 7 | ? | -20 | 3 | ELS | Zeta sizer, Malvern | 60 | 11 | TEM | JEOL | ? | ? | ? | ? | 58 | 14 | DLS | Zeta sizer Malvern | ? | ? | ? | ? | ? | ? | ? | ? | ? | 0.05 | mg/mL | ? | ? | 72 | 22 | Agar | ? | ? | 12.5 | ? | % | CFU assay | 0.05 | mg/mL | 48 | In vitro | Epithelium | MCF-7 | Cancer cells | Human breast | 5000 | 96 | Survival assay | Cell viability | 65 | ? | % | no | no
De Matteis et al, Cultivar-Dependent Anticancer and Antibacterial Properties of Silver Nanoparticles Synthesized Using Leaves of Different Olea Europaea Trees, Nanomaterials 2019, 9, 1544 | De Matteis | 2019 | 10.3390/nano9111544 | phytosynthesis | single | Heating | 60 | ? | No | No | No | No | 0 | 0.75 | 105 | AgNO3 | ? | ? | 1 | mM | Leaves extract of Olea Europaea (Leccino) | plant | Leaves extract | organic | Leaves extract of Olea Europaea (Leccino) | plant | Leaves extract | organic | ? | ? | ? | ? | 5 | mL | ? | ? | precursor;reducing | AB | ? | ? | ? | ? | ? | ? | ? | ? | ? | washed | centrifugation | 12000 | rpm | 30 | no | no | no | Acidic buffer (pH 4,5) | 1.9 | 420 | 280;350 | Spherical | TEM | JEOL | ? | ? | ? | 8 | ? | -30 | 8 | ELS | Zeta sizer, Malvern | 15 | 2 | TEM | JEOL | ? | ? | ? | ? | 12 | 3 | DLS | Zeta sizer Malvern | ? | ? | ? | ? | ? | ? | ? | ? | ? | 0.05 | mg/mL | ? | ? | 72 | 22 | Agar | ? | ? | 34.16667 | ? | % | CFU assay | 0.05 | mg/mL | 48 | In vitro | Epithelium | MCF-7 | Cancer cells | Human breast | 5000 | 96 | Survival assay | Cell viability | 85.2459 | ? | % | no | no
De Matteis et al, Cultivar-Dependent Anticancer and Antibacterial Properties of Silver Nanoparticles Synthesized Using Leaves of Different Olea Europaea Trees, Nanomaterials 2019, 9, 1544 | De Matteis | 2019 | 10.3390/nano9111544 | phytosynthesis | single | Heating | 60 | ? | No | No | No | No | 0 | 0.75 | 105 | AgNO3 | ? | ? | 1 | mM | Leaves extract of Olea Europaea (Carolea) | plant | Leaves extract | organic | Leaves extract of Olea Europaea (Carolea) | plant | Leaves extract | organic | ? | ? | ? | ? | 5 | mL | ? | ? | precursor;reducing | AB | ? | ? | ? | ? | ? | ? | ? | ? | ? | washed | centrifugation | 12000 | rpm | 30 | no | no | no | Acidic buffer (pH 4,5) | 3.3 | 417 | 280;350 | Spherical | TEM | JEOL | ? | ? | ? | 8 | ? | -18 | 2 | ELS | Zeta sizer, Malvern | 23 | 7 | TEM | JEOL | ? | ? | ? | ? | 20 | 8 | DLS | Zeta sizer Malvern | ? | ? | ? | ? | ? | ? | ? | ? | ? | 0.05 | mg/mL | ? | ? | 72 | 22 | Agar | ? | ? | 31.66667 | ? | % | CFU assay | 0.05 | mg/mL | 48 | In vitro | Epithelium | MCF-7 | Cancer cells | Human breast | 5000 | 96 | Survival assay | Cell viability | 73.77049 | ? | % | no | no
De Matteis et al, Cultivar-Dependent Anticancer and Antibacterial Properties of Silver Nanoparticles Synthesized Using Leaves of Different Olea Europaea Trees, Nanomaterials 2019, 9, 1544 | De Matteis | 2019 | 10.3390/nano9111544 | phytosynthesis | single | Heating | 60 | ? | No | No | No | No | 0 | 0.75 | 105 | AgNO3 | ? | ? | 1 | mM | Leaves extract of Laurus nobilis | plant | Leaves extract | organic | Leaves extract of Laurus nobilis | plant | Leaves extract | organic | ? | ? | ? | ? | 5 | mL | ? | ? | precursor;reducing | AB | ? | ? | ? | ? | ? | ? | ? | ? | ? | washed | centrifugation | 12000 | rpm | 30 | no | no | no | Acidic buffer (pH 4,5) | 2.9 | 415 | 280;350 | Spherical | TEM | JEOL | ? | ? | ? | 8 | ? | -25 | 2 | ELS | Zeta sizer, Malvern | 20 | 8 | TEM | JEOL | ? | ? | ? | ? | 22 | 6 | DLS | Zeta sizer Malvern | ? | ? | ? | ? | ? | ? | ? | ? | ? | 0.05 | mg/mL | ? | ? | 72 | 22 | Agar | ? | ? | 30 | ? | % | CFU assay | 0.05 | mg/mL | 48 | In vitro | Epithelium | MCF-7 | Cancer cells | Human breast | 5000 | 96 | Survival assay | Cell viability | 68.85246 | ? | % | no | no
De Matteis et al, Cultivar-Dependent Anticancer and Antibacterial Properties of Silver Nanoparticles Synthesized Using Leaves of Different Olea Europaea Trees, Nanomaterials 2019, 9, 1544 | De Matteis | 2019 | 10.3390/nano9111544 | phytosynthesis | single | Heating | 60 | ? | No | No | No | No | 0 | 0.75 | 105 | AgNO3 | ? | ? | 1 | mM | Leaves extract of Olea Europaea (Leccino) | plant | Leaves extract | organic | Leaves extract of Olea Europaea (Leccino) | plant | Leaves extract | organic | ? | ? | ? | ? | 5 | mL | ? | ? | precursor;reducing | AB | ? | ? | ? | ? | ? | ? | ? | ? | ? | washed | centrifugation | 12000 | rpm | 30 | no | no | no | Acidic buffer (pH 4,5) | 2.3 | 463 | 280;350 | Quasispherical | TEM | JEOL | ? | ? | ? | 7 | ? | -15 | 5 | ELS | Zeta sizer, Malvern | 35 | 8 | TEM | JEOL | ? | ? | ? | ? | 31 | 9 | DLS | Zeta sizer Malvern | ? | ? | ? | ? | ? | ? | ? | ? | ? | 0.05 | mg/mL | ? | ? | 72 | 22 | Agar | ? | ? | 10 | ? | % | CFU assay | 0.02 | mg/mL | 96 | In vitro | Epithelium | MCF-7 | Cancer cells | Human breast | 5000 | 96 | Survival assay | Cell viability | 75 | ? | % | no | no
De Matteis et al, Cultivar-Dependent Anticancer and Antibacterial Properties of Silver Nanoparticles Synthesized Using Leaves of Different Olea Europaea Trees, Nanomaterials 2019, 9, 1544 | De Matteis | 2019 | 10.3390/nano9111544 | phytosynthesis | single | Heating | 60 | ? | No | No | No | No | 0 | 0.75 | 105 | AgNO3 | ? | ? | 1 | mM | Leaves extract of Olea Europaea (Carolea) | plant | Leaves extract | organic | Leaves extract of Olea Europaea (Carolea) | plant | Leaves extract | organic | ? | ? | ? | ? | 5 | mL | ? | ? | precursor;reducing | AB | ? | ? | ? | ? | ? | ? | ? | ? | ? | washed | centrifugation | 12000 | rpm | 30 | no | no | no | Acidic buffer (pH 4,5) | 6.9 | 458 | 280;350 | Triangular;hexagonal | TEM | JEOL | ? | ? | ? | 7 | ? | -20 | 3 | ELS | Zeta sizer, Malvern | 60 | 11 | TEM | JEOL | ? | ? | ? | ? | 58 | 14 | DLS | Zeta sizer Malvern | ? | ? | ? | ? | ? | ? | ? | ? | ? | 0.05 | mg/mL | ? | ? | 72 | 22 | Agar | ? | ? | 12.5 | ? | % | CFU assay | 0.02 | mg/mL | 96 | In vitro | Epithelium | MCF-7 | Cancer cells | Human breast | 5000 | 96 | Survival assay | Cell viability | 58.33333 | ? | % | no | no
De Matteis et al, Cultivar-Dependent Anticancer and Antibacterial Properties of Silver Nanoparticles Synthesized Using Leaves of Different Olea Europaea Trees, Nanomaterials 2019, 9, 1544 | De Matteis | 2019 | 10.3390/nano9111544 | phytosynthesis | single | Heating | 60 | ? | No | No | No | No | 0 | 0.75 | 105 | AgNO3 | ? | ? | 1 | mM | Leaves extract of Olea Europaea (Leccino) | plant | Leaves extract | organic | Leaves extract of Olea Europaea (Leccino) | plant | Leaves extract | organic | ? | ? | ? | ? | 5 | mL | ? | ? | precursor;reducing | AB | ? | ? | ? | ? | ? | ? | ? | ? | ? | washed | centrifugation | 12000 | rpm | 30 | no | no | no | Acidic buffer (pH 4,5) | 1.9 | 420 | 280;350 | Spherical | TEM | JEOL | ? | ? | ? | 8 | ? | -30 | 8 | ELS | Zeta sizer, Malvern | 15 | 2 | TEM | JEOL | ? | ? | ? | ? | 12 | 3 | DLS | Zeta sizer Malvern | ? | ? | ? | ? | ? | ? | ? | ? | ? | 0.05 | mg/mL | ? | ? | 72 | 22 | Agar | ? | ? | 34.16667 | ? | % | CFU assay | 0.02 | mg/mL | 96 | In vitro | Epithelium | MCF-7 | Cancer cells | Human breast | 5000 | 96 | Survival assay | Cell viability | 78.68852 | ? | % | no | no
De Matteis et al, Cultivar-Dependent Anticancer and Antibacterial Properties of Silver Nanoparticles Synthesized Using Leaves of Different Olea Europaea Trees, Nanomaterials 2019, 9, 1544 | De Matteis | 2019 | 10.3390/nano9111544 | phytosynthesis | single | Heating | 60 | ? | No | No | No | No | 0 | 0.75 | 105 | AgNO3 | ? | ? | 1 | mM | Leaves extract of Olea Europaea (Carolea) | plant | Leaves extract | organic | Leaves extract of Olea Europaea (Carolea) | plant | Leaves extract | organic | ? | ? | ? | ? | 5 | mL | ? | ? | precursor;reducing | AB | ? | ? | ? | ? | ? | ? | ? | ? | ? | washed | centrifugation | 12000 | rpm | 30 | no | no | no | Acidic buffer (pH 4,5) | 3.3 | 417 | 280;350 | Spherical | TEM | JEOL | ? | ? | ? | 8 | ? | -18 | 2 | ELS | Zeta sizer, Malvern | 23 | 7 | TEM | JEOL | ? | ? | ? | ? | 20 | 8 | DLS | Zeta sizer Malvern | ? | ? | ? | ? | ? | ? | ? | ? | ? | 0.05 | mg/mL | ? | ? | 72 | 22 | Agar | ? | ? | 31.66667 | ? | % | CFU assay | 0.02 | mg/mL | 96 | In vitro | Epithelium | MCF-7 | Cancer cells | Human breast | 5000 | 96 | Survival assay | Cell viability | 75.40984 | ? | % | no | no
De Matteis et al, Cultivar-Dependent Anticancer and Antibacterial Properties of Silver Nanoparticles Synthesized Using Leaves of Different Olea Europaea Trees, Nanomaterials 2019, 9, 1544 | De Matteis | 2019 | 10.3390/nano9111544 | phytosynthesis | single | Heating | 60 | ? | No | No | No | No | 0 | 0.75 | 105 | AgNO3 | ? | ? | 1 | mM | Leaves extract of Laurus nobilis | plant | Leaves extract | organic | Leaves extract of Laurus nobilis | plant | Leaves extract | organic | ? | ? | ? | ? | 5 | mL | ? | ? | precursor;reducing | AB | ? | ? | ? | ? | ? | ? | ? | ? | ? | washed | centrifugation | 12000 | rpm | 30 | no | no | no | Acidic buffer (pH 4,5) | 2.9 | 415 | 280;350 | Spherical | TEM | JEOL | ? | ? | ? | 8 | ? | -25 | 2 | ELS | Zeta sizer, Malvern | 20 | 8 | TEM | JEOL | ? | ? | ? | ? | 22 | 6 | DLS | Zeta sizer Malvern | ? | ? | ? | ? | ? | ? | ? | ? | ? | 0.05 | mg/mL | ? | ? | 72 | 22 | Agar | ? | ? | 30 | ? | % | CFU assay | 0.02 | mg/mL | 96 | In vitro | Epithelium | MCF-7 | Cancer cells | Human breast | 5000 | 96 | Survival assay | Cell viability | 68.85246 | ? | % | no | no
De Matteis et al, Cultivar-Dependent Anticancer and Antibacterial Properties of Silver Nanoparticles Synthesized Using Leaves of Different Olea Europaea Trees, Nanomaterials 2019, 9, 1544 | De Matteis | 2019 | 10.3390/nano9111544 | phytosynthesis | single | Heating | 60 | ? | No | No | No | No | 0 | 0.75 | 105 | AgNO3 | ? | ? | 1 | mM | Leaves extract of Olea Europaea (Leccino) | plant | Leaves extract | organic | Leaves extract of Olea Europaea (Leccino) | plant | Leaves extract | organic | ? | ? | ? | ? | 5 | mL | ? | ? | precursor;reducing | AB | ? | ? | ? | ? | ? | ? | ? | ? | ? | washed | centrifugation | 12000 | rpm | 30 | no | no | no | Acidic buffer (pH 4,5) | 2.3 | 463 | 280;350 | Quasispherical | TEM | JEOL | ? | ? | ? | 7 | ? | -15 | 5 | ELS | Zeta sizer, Malvern | 35 | 8 | TEM | JEOL | ? | ? | ? | ? | 31 | 9 | DLS | Zeta sizer Malvern | ? | ? | ? | ? | ? | ? | ? | ? | ? | 0.05 | mg/mL | ? | ? | 72 | 22 | Agar | ? | ? | 10 | ? | % | CFU assay | 0.05 | mg/mL | 96 | In vitro | Epithelium | MCF-7 | Cancer cells | Human breast | 5000 | 96 | Survival assay | Cell viability | 65 | ? | % | no | no
De Matteis et al, Cultivar-Dependent Anticancer and Antibacterial Properties of Silver Nanoparticles Synthesized Using Leaves of Different Olea Europaea Trees, Nanomaterials 2019, 9, 1544 | De Matteis | 2019 | 10.3390/nano9111544 | phytosynthesis | single | Heating | 60 | ? | No | No | No | No | 0 | 0.75 | 105 | AgNO3 | ? | ? | 1 | mM | Leaves extract of Olea Europaea (Carolea) | plant | Leaves extract | organic | Leaves extract of Olea Europaea (Carolea) | plant | Leaves extract | organic | ? | ? | ? | ? | 5 | mL | ? | ? | precursor;reducing | AB | ? | ? | ? | ? | ? | ? | ? | ? | ? | washed | centrifugation | 12000 | rpm | 30 | no | no | no | Acidic buffer (pH 4,5) | 6.9 | 458 | 280;350 | Triangular;hexagonal | TEM | JEOL | ? | ? | ? | 7 | ? | -20 | 3 | ELS | Zeta sizer, Malvern | 60 | 11 | TEM | JEOL | ? | ? | ? | ? | 58 | 14 | DLS | Zeta sizer Malvern | ? | ? | ? | ? | ? | ? | ? | ? | ? | 0.05 | mg/mL | ? | ? | 72 | 22 | Agar | ? | ? | 12.5 | ? | % | CFU assay | 0.05 | mg/mL | 96 | In vitro | Epithelium | MCF-7 | Cancer cells | Human breast | 5000 | 96 | Survival assay | Cell viability | 48.33333 | ? | % | no | no
De Matteis et al, Cultivar-Dependent Anticancer and Antibacterial Properties of Silver Nanoparticles Synthesized Using Leaves of Different Olea Europaea Trees, Nanomaterials 2019, 9, 1544 | De Matteis | 2019 | 10.3390/nano9111544 | phytosynthesis | single | Heating | 60 | ? | No | No | No | No | 0 | 0.75 | 105 | AgNO3 | ? | ? | 1 | mM | Leaves extract of Olea Europaea (Leccino) | plant | Leaves extract | organic | Leaves extract of Olea Europaea (Leccino) | plant | Leaves extract | organic | ? | ? | ? | ? | 5 | mL | ? | ? | precursor;reducing | AB | ? | ? | ? | ? | ? | ? | ? | ? | ? | washed | centrifugation | 12000 | rpm | 30 | no | no | no | Acidic buffer (pH 4,5) | 1.9 | 420 | 280;350 | Spherical | TEM | JEOL | ? | ? | ? | 8 | ? | -30 | 8 | ELS | Zeta sizer, Malvern | 15 | 2 | TEM | JEOL | ? | ? | ? | ? | 12 | 3 | DLS | Zeta sizer Malvern | ? | ? | ? | ? | ? | ? | ? | ? | ? | 0.05 | mg/mL | ? | ? | 72 | 22 | Agar | ? | ? | 34.16667 | ? | % | CFU assay | 0.05 | mg/mL | 96 | In vitro | Epithelium | MCF-7 | Cancer cells | Human breast | 5000 | 96 | Survival assay | Cell viability | 72.13115 | ? | % | no | no
De Matteis et al, Cultivar-Dependent Anticancer and Antibacterial Properties of Silver Nanoparticles Synthesized Using Leaves of Different Olea Europaea Trees, Nanomaterials 2019, 9, 1544 | De Matteis | 2019 | 10.3390/nano9111544 | phytosynthesis | single | Heating | 60 | ? | No | No | No | No | 0 | 0.75 | 105 | AgNO3 | ? | ? | 1 | mM | Leaves extract of Olea Europaea (Carolea) | plant | Leaves extract | organic | Leaves extract of Olea Europaea (Carolea) | plant | Leaves extract | organic | ? | ? | ? | ? | 5 | mL | ? | ? | precursor;reducing | AB | ? | ? | ? | ? | ? | ? | ? | ? | ? | washed | centrifugation | 12000 | rpm | 30 | no | no | no | Acidic buffer (pH 4,5) | 3.3 | 417 | 280;350 | Spherical | TEM | JEOL | ? | ? | ? | 8 | ? | -18 | 2 | ELS | Zeta sizer, Malvern | 23 | 7 | TEM | JEOL | ? | ? | ? | ? | 20 | 8 | DLS | Zeta sizer Malvern | ? | ? | ? | ? | ? | ? | ? | ? | ? | 0.05 | mg/mL | ? | ? | 72 | 22 | Agar | ? | ? | 31.66667 | ? | % | CFU assay | 0.05 | mg/mL | 96 | In vitro | Epithelium | MCF-7 | Cancer cells | Human breast | 5000 | 96 | Survival assay | Cell viability | 70.4918 | ? | % | no | no
De Matteis et al, Cultivar-Dependent Anticancer and Antibacterial Properties of Silver Nanoparticles Synthesized Using Leaves of Different Olea Europaea Trees, Nanomaterials 2019, 9, 1544 | De Matteis | 2019 | 10.3390/nano9111544 | phytosynthesis | single | Heating | 60 | ? | No | No | No | No | 0 | 0.75 | 105 | AgNO3 | ? | ? | 1 | mM | Leaves extract of Laurus nobilis | plant | Leaves extract | organic | Leaves extract of Laurus nobilis | plant | Leaves extract | organic | ? | ? | ? | ? | 5 | mL | ? | ? | precursor;reducing | AB | ? | ? | ? | ? | ? | ? | ? | ? | ? | washed | centrifugation | 12000 | rpm | 30 | no | no | no | Acidic buffer (pH 4,5) | 2.9 | 415 | 280;350 | Spherical | TEM | JEOL | ? | ? | ? | 8 | ? | -25 | 2 | ELS | Zeta sizer, Malvern | 20 | 8 | TEM | JEOL | ? | ? | ? | ? | 22 | 6 | DLS | Zeta sizer Malvern | ? | ? | ? | ? | ? | ? | ? | ? | ? | 0.05 | mg/mL | ? | ? | 72 | 22 | Agar | ? | ? | 30 | ? | % | CFU assay | 0.05 | mg/mL | 96 | In vitro | Epithelium | MCF-7 | Cancer cells | Human breast | 5000 | 96 | Survival assay | Cell viability | 72.13115 | ? | % | no | no
De Matteis et al, Cultivar-Dependent Anticancer and Antibacterial Properties of Silver Nanoparticles Synthesized Using Leaves of Different Olea Europaea Trees, Nanomaterials 2019, 9, 1544 | De Matteis | 2019 | 10.3390/nano9111544 | phytosynthesis | single | Heating | 60 | ? | No | No | No | No | 0 | 0.75 | 105 | AgNO3 | ? | ? | 1 | mM | Leaves extract of Olea Europaea (Leccino) | plant | Leaves extract | organic | Leaves extract of Olea Europaea (Leccino) | plant | Leaves extract | organic | ? | ? | ? | ? | 5 | mL | ? | ? | precursor;reducing | AB | ? | ? | ? | ? | ? | ? | ? | ? | ? | washed | centrifugation | 12000 | rpm | 30 | no | no | no | Acidic buffer (pH 4,5) | 2.3 | 463 | 280;350 | Quasispherical | TEM | JEOL | ? | ? | ? | 7 | ? | -15 | 5 | ELS | Zeta sizer, Malvern | 35 | 8 | TEM | JEOL | ? | ? | ? | ? | 31 | 9 | DLS | Zeta sizer Malvern | ? | ? | ? | ? | ? | ? | ? | ? | ? | 0.05 | mg/mL | ? | ? | 72 | 22 | Agar | ? | ? | 10 | ? | % | CFU assay | 0.02 | mg/mL | 48 | In vitro | Epithelium | HeLa | Cancer cells | Human cervix | 5000 | 96 | Survival assay | Cell viability | 91.66667 | ? | % | no | no
De Matteis et al, Cultivar-Dependent Anticancer and Antibacterial Properties of Silver Nanoparticles Synthesized Using Leaves of Different Olea Europaea Trees, Nanomaterials 2019, 9, 1544 | De Matteis | 2019 | 10.3390/nano9111544 | phytosynthesis | single | Heating | 60 | ? | No | No | No | No | 0 | 0.75 | 105 | AgNO3 | ? | ? | 1 | mM | Leaves extract of Olea Europaea (Carolea) | plant | Leaves extract | organic | Leaves extract of Olea Europaea (Carolea) | plant | Leaves extract | organic | ? | ? | ? | ? | 5 | mL | ? | ? | precursor;reducing | AB | ? | ? | ? | ? | ? | ? | ? | ? | ? | washed | centrifugation | 12000 | rpm | 30 | no | no | no | Acidic buffer (pH 4,5) | 6.9 | 458 | 280;350 | Triangular;hexagonal | TEM | JEOL | ? | ? | ? | 7 | ? | -20 | 3 | ELS | Zeta sizer, Malvern | 60 | 11 | TEM | JEOL | ? | ? | ? | ? | 58 | 14 | DLS | Zeta sizer Malvern | ? | ? | ? | ? | ? | ? | ? | ? | ? | 0.05 | mg/mL | ? | ? | 72 | 22 | Agar | ? | ? | 12.5 | ? | % | CFU assay | 0.02 | mg/mL | 48 | In vitro | Epithelium | HeLa | Cancer cells | Human cervix | 5000 | 96 | Survival assay | Cell viability | 70 | ? | % | no | no
De Matteis et al, Cultivar-Dependent Anticancer and Antibacterial Properties of Silver Nanoparticles Synthesized Using Leaves of Different Olea Europaea Trees, Nanomaterials 2019, 9, 1544 | De Matteis | 2019 | 10.3390/nano9111544 | phytosynthesis | single | Heating | 60 | ? | No | No | No | No | 0 | 0.75 | 105 | AgNO3 | ? | ? | 1 | mM | Leaves extract of Olea Europaea (Leccino) | plant | Leaves extract | organic | Leaves extract of Olea Europaea (Leccino) | plant | Leaves extract | organic | ? | ? | ? | ? | 5 | mL | ? | ? | precursor;reducing | AB | ? | ? | ? | ? | ? | ? | ? | ? | ? | washed | centrifugation | 12000 | rpm | 30 | no | no | no | Acidic buffer (pH 4,5) | 1.9 | 420 | 280;350 | Spherical | TEM | JEOL | ? | ? | ? | 8 | ? | -30 | 8 | ELS | Zeta sizer, Malvern | 15 | 2 | TEM | JEOL | ? | ? | ? | ? | 12 | 3 | DLS | Zeta sizer Malvern | ? | ? | ? | ? | ? | ? | ? | ? | ? | 0.05 | mg/mL | ? | ? | 72 | 22 | Agar | ? | ? | 34.16667 | ? | % | CFU assay | 0.02 | mg/mL | 48 | In vitro | Epithelium | HeLa | Cancer cells | Human cervix | 5000 | 96 | Survival assay | Cell viability | 90.16393 | ? | % | no | no
De Matteis et al, Cultivar-Dependent Anticancer and Antibacterial Properties of Silver Nanoparticles Synthesized Using Leaves of Different Olea Europaea Trees, Nanomaterials 2019, 9, 1544 | De Matteis | 2019 | 10.3390/nano9111544 | phytosynthesis | single | Heating | 60 | ? | No | No | No | No | 0 | 0.75 | 105 | AgNO3 | ? | ? | 1 | mM | Leaves extract of Olea Europaea (Carolea) | plant | Leaves extract | organic | Leaves extract of Olea Europaea (Carolea) | plant | Leaves extract | organic | ? | ? | ? | ? | 5 | mL | ? | ? | precursor;reducing | AB | ? | ? | ? | ? | ? | ? | ? | ? | ? | washed | centrifugation | 12000 | rpm | 30 | no | no | no | Acidic buffer (pH 4,5) | 3.3 | 417 | 280;350 | Spherical | TEM | JEOL | ? | ? | ? | 8 | ? | -18 | 2 | ELS | Zeta sizer, Malvern | 23 | 7 | TEM | JEOL | ? | ? | ? | ? | 20 | 8 | DLS | Zeta sizer Malvern | ? | ? | ? | ? | ? | ? | ? | ? | ? | 0.05 | mg/mL | ? | ? | 72 | 22 | Agar | ? | ? | 31.66667 | ? | % | CFU assay | 0.02 | mg/mL | 48 | In vitro | Epithelium | HeLa | Cancer cells | Human cervix | 5000 | 96 | Survival assay | Cell viability | 77.04918 | ? | % | no | no
De Matteis et al, Cultivar-Dependent Anticancer and Antibacterial Properties of Silver Nanoparticles Synthesized Using Leaves of Different Olea Europaea Trees, Nanomaterials 2019, 9, 1544 | De Matteis | 2019 | 10.3390/nano9111544 | phytosynthesis | single | Heating | 60 | ? | No | No | No | No | 0 | 0.75 | 105 | AgNO3 | ? | ? | 1 | mM | Leaves extract of Laurus nobilis | plant | Leaves extract | organic | Leaves extract of Laurus nobilis | plant | Leaves extract | organic | ? | ? | ? | ? | 5 | mL | ? | ? | precursor;reducing | AB | ? | ? | ? | ? | ? | ? | ? | ? | ? | washed | centrifugation | 12000 | rpm | 30 | no | no | no | Acidic buffer (pH 4,5) | 2.9 | 415 | 280;350 | Spherical | TEM | JEOL | ? | ? | ? | 8 | ? | -25 | 2 | ELS | Zeta sizer, Malvern | 20 | 8 | TEM | JEOL | ? | ? | ? | ? | 22 | 6 | DLS | Zeta sizer Malvern | ? | ? | ? | ? | ? | ? | ? | ? | ? | 0.05 | mg/mL | ? | ? | 72 | 22 | Agar | ? | ? | 30 | ? | % | CFU assay | 0.02 | mg/mL | 48 | In vitro | Epithelium | HeLa | Cancer cells | Human cervix | 5000 | 96 | Survival assay | Cell viability | 70.4918 | ? | % | no | no
De Matteis et al, Cultivar-Dependent Anticancer and Antibacterial Properties of Silver Nanoparticles Synthesized Using Leaves of Different Olea Europaea Trees, Nanomaterials 2019, 9, 1544 | De Matteis | 2019 | 10.3390/nano9111544 | phytosynthesis | single | Heating | 60 | ? | No | No | No | No | 0 | 0.75 | 105 | AgNO3 | ? | ? | 1 | mM | Leaves extract of Olea Europaea (Leccino) | plant | Leaves extract | organic | Leaves extract of Olea Europaea (Leccino) | plant | Leaves extract | organic | ? | ? | ? | ? | 5 | mL | ? | ? | precursor;reducing | AB | ? | ? | ? | ? | ? | ? | ? | ? | ? | washed | centrifugation | 12000 | rpm | 30 | no | no | no | Acidic buffer (pH 4,5) | 2.3 | 463 | 280;350 | Quasispherical | TEM | JEOL | ? | ? | ? | 7 | ? | -15 | 5 | ELS | Zeta sizer, Malvern | 35 | 8 | TEM | JEOL | ? | ? | ? | ? | 31 | 9 | DLS | Zeta sizer Malvern | ? | ? | ? | ? | ? | ? | ? | ? | ? | 0.05 | mg/mL | ? | ? | 72 | 22 | Agar | ? | ? | 10 | ? | % | CFU assay | 0.05 | mg/mL | 48 | In vitro | Epithelium | HeLa | Cancer cells | Human cervix | 5000 | 96 | Survival assay | Cell viability | 76.66667 | ? | % | no | no
De Matteis et al, Cultivar-Dependent Anticancer and Antibacterial Properties of Silver Nanoparticles Synthesized Using Leaves of Different Olea Europaea Trees, Nanomaterials 2019, 9, 1544 | De Matteis | 2019 | 10.3390/nano9111544 | phytosynthesis | single | Heating | 60 | ? | No | No | No | No | 0 | 0.75 | 105 | AgNO3 | ? | ? | 1 | mM | Leaves extract of Olea Europaea (Carolea) | plant | Leaves extract | organic | Leaves extract of Olea Europaea (Carolea) | plant | Leaves extract | organic | ? | ? | ? | ? | 5 | mL | ? | ? | precursor;reducing | AB | ? | ? | ? | ? | ? | ? | ? | ? | ? | washed | centrifugation | 12000 | rpm | 30 | no | no | no | Acidic buffer (pH 4,5) | 6.9 | 458 | 280;350 | Triangular;hexagonal | TEM | JEOL | ? | ? | ? | 7 | ? | -20 | 3 | ELS | Zeta sizer, Malvern | 60 | 11 | TEM | JEOL | ? | ? | ? | ? | 58 | 14 | DLS | Zeta sizer Malvern | ? | ? | ? | ? | ? | ? | ? | ? | ? | 0.05 | mg/mL | ? | ? | 72 | 22 | Agar | ? | ? | 12.5 | ? | % | CFU assay | 0.05 | mg/mL | 48 | In vitro | Epithelium | HeLa | Cancer cells | Human cervix | 5000 | 96 | Survival assay | Cell viability | 65 | ? | % | no | no
De Matteis et al, Cultivar-Dependent Anticancer and Antibacterial Properties of Silver Nanoparticles Synthesized Using Leaves of Different Olea Europaea Trees, Nanomaterials 2019, 9, 1544 | De Matteis | 2019 | 10.3390/nano9111544 | phytosynthesis | single | Heating | 60 | ? | No | No | No | No | 0 | 0.75 | 105 | AgNO3 | ? | ? | 1 | mM | Leaves extract of Olea Europaea (Leccino) | plant | Leaves extract | organic | Leaves extract of Olea Europaea (Leccino) | plant | Leaves extract | organic | ? | ? | ? | ? | 5 | mL | ? | ? | precursor;reducing | AB | ? | ? | ? | ? | ? | ? | ? | ? | ? | washed | centrifugation | 12000 | rpm | 30 | no | no | no | Acidic buffer (pH 4,5) | 1.9 | 420 | 280;350 | Spherical | TEM | JEOL | ? | ? | ? | 8 | ? | -30 | 8 | ELS | Zeta sizer, Malvern | 15 | 2 | TEM | JEOL | ? | ? | ? | ? | 12 | 3 | DLS | Zeta sizer Malvern | ? | ? | ? | ? | ? | ? | ? | ? | ? | 0.05 | mg/mL | ? | ? | 72 | 22 | Agar | ? | ? | 34.16667 | ? | % | CFU assay | 0.05 | mg/mL | 48 | In vitro | Epithelium | HeLa | Cancer cells | Human cervix | 5000 | 96 | Survival assay | Cell viability | 83.60656 | ? | % | no | no
De Matteis et al, Cultivar-Dependent Anticancer and Antibacterial Properties of Silver Nanoparticles Synthesized Using Leaves of Different Olea Europaea Trees, Nanomaterials 2019, 9, 1544 | De Matteis | 2019 | 10.3390/nano9111544 | phytosynthesis | single | Heating | 60 | ? | No | No | No | No | 0 | 0.75 | 105 | AgNO3 | ? | ? | 1 | mM | Leaves extract of Olea Europaea (Carolea) | plant | Leaves extract | organic | Leaves extract of Olea Europaea (Carolea) | plant | Leaves extract | organic | ? | ? | ? | ? | 5 | mL | ? | ? | precursor;reducing | AB | ? | ? | ? | ? | ? | ? | ? | ? | ? | washed | centrifugation | 12000 | rpm | 30 | no | no | no | Acidic buffer (pH 4,5) | 3.3 | 417 | 280;350 | Spherical | TEM | JEOL | ? | ? | ? | 8 | ? | -18 | 2 | ELS | Zeta sizer, Malvern | 23 | 7 | TEM | JEOL | ? | ? | ? | ? | 20 | 8 | DLS | Zeta sizer Malvern | ? | ? | ? | ? | ? | ? | ? | ? | ? | 0.05 | mg/mL | ? | ? | 72 | 22 | Agar | ? | ? | 31.66667 | ? | % | CFU assay | 0.05 | mg/mL | 48 | In vitro | Epithelium | HeLa | Cancer cells | Human cervix | 5000 | 96 | Survival assay | Cell viability | 72.13115 | ? | % | no | no
De Matteis et al, Cultivar-Dependent Anticancer and Antibacterial Properties of Silver Nanoparticles Synthesized Using Leaves of Different Olea Europaea Trees, Nanomaterials 2019, 9, 1544 | De Matteis | 2019 | 10.3390/nano9111544 | phytosynthesis | single | Heating | 60 | ? | No | No | No | No | 0 | 0.75 | 105 | AgNO3 | ? | ? | 1 | mM | Leaves extract of Laurus nobilis | plant | Leaves extract | organic | Leaves extract of Laurus nobilis | plant | Leaves extract | organic | ? | ? | ? | ? | 5 | mL | ? | ? | precursor;reducing | AB | ? | ? | ? | ? | ? | ? | ? | ? | ? | washed | centrifugation | 12000 | rpm | 30 | no | no | no | Acidic buffer (pH 4,5) | 2.9 | 415 | 280;350 | Spherical | TEM | JEOL | ? | ? | ? | 8 | ? | -25 | 2 | ELS | Zeta sizer, Malvern | 20 | 8 | TEM | JEOL | ? | ? | ? | ? | 22 | 6 | DLS | Zeta sizer Malvern | ? | ? | ? | ? | ? | ? | ? | ? | ? | 0.05 | mg/mL | ? | ? | 72 | 22 | Agar | ? | ? | 30 | ? | % | CFU assay | 0.05 | mg/mL | 48 | In vitro | Epithelium | HeLa | Cancer cells | Human cervix | 5000 | 96 | Survival assay | Cell viability | 67.21311 | ? | % | no | no
De Matteis et al, Cultivar-Dependent Anticancer and Antibacterial Properties of Silver Nanoparticles Synthesized Using Leaves of Different Olea Europaea Trees, Nanomaterials 2019, 9, 1544 | De Matteis | 2019 | 10.3390/nano9111544 | phytosynthesis | single | Heating | 60 | ? | No | No | No | No | 0 | 0.75 | 105 | AgNO3 | ? | ? | 1 | mM | Leaves extract of Olea Europaea (Leccino) | plant | Leaves extract | organic | Leaves extract of Olea Europaea (Leccino) | plant | Leaves extract | organic | ? | ? | ? | ? | 5 | mL | ? | ? | precursor;reducing | AB | ? | ? | ? | ? | ? | ? | ? | ? | ? | washed | centrifugation | 12000 | rpm | 30 | no | no | no | Acidic buffer (pH 4,5) | 2.3 | 463 | 280;350 | Quasispherical | TEM | JEOL | ? | ? | ? | 7 | ? | -15 | 5 | ELS | Zeta sizer, Malvern | 35 | 8 | TEM | JEOL | ? | ? | ? | ? | 31 | 9 | DLS | Zeta sizer Malvern | ? | ? | ? | ? | ? | ? | ? | ? | ? | 0.05 | mg/mL | ? | ? | 72 | 22 | Agar | ? | ? | 10 | ? | % | CFU assay | 0.02 | mg/mL | 96 | In vitro | Epithelium | HeLa | Cancer cells | Human cervix | 5000 | 96 | Survival assay | Cell viability | 75 | ? | % | no | no
De Matteis et al, Cultivar-Dependent Anticancer and Antibacterial Properties of Silver Nanoparticles Synthesized Using Leaves of Different Olea Europaea Trees, Nanomaterials 2019, 9, 1544 | De Matteis | 2019 | 10.3390/nano9111544 | phytosynthesis | single | Heating | 60 | ? | No | No | No | No | 0 | 0.75 | 105 | AgNO3 | ? | ? | 1 | mM | Leaves extract of Olea Europaea (Carolea) | plant | Leaves extract | organic | Leaves extract of Olea Europaea (Carolea) | plant | Leaves extract | organic | ? | ? | ? | ? | 5 | mL | ? | ? | precursor;reducing | AB | ? | ? | ? | ? | ? | ? | ? | ? | ? | washed | centrifugation | 12000 | rpm | 30 | no | no | no | Acidic buffer (pH 4,5) | 6.9 | 458 | 280;350 | Triangular;hexagonal | TEM | JEOL | ? | ? | ? | 7 | ? | -20 | 3 | ELS | Zeta sizer, Malvern | 60 | 11 | TEM | JEOL | ? | ? | ? | ? | 58 | 14 | DLS | Zeta sizer Malvern | ? | ? | ? | ? | ? | ? | ? | ? | ? | 0.05 | mg/mL | ? | ? | 72 | 22 | Agar | ? | ? | 12.5 | ? | % | CFU assay | 0.02 | mg/mL | 96 | In vitro | Epithelium | HeLa | Cancer cells | Human cervix | 5000 | 96 | Survival assay | Cell viability | 43.33333 | ? | % | no | no
De Matteis et al, Cultivar-Dependent Anticancer and Antibacterial Properties of Silver Nanoparticles Synthesized Using Leaves of Different Olea Europaea Trees, Nanomaterials 2019, 9, 1544 | De Matteis | 2019 | 10.3390/nano9111544 | phytosynthesis | single | Heating | 60 | ? | No | No | No | No | 0 | 0.75 | 105 | AgNO3 | ? | ? | 1 | mM | Leaves extract of Olea Europaea (Leccino) | plant | Leaves extract | organic | Leaves extract of Olea Europaea (Leccino) | plant | Leaves extract | organic | ? | ? | ? | ? | 5 | mL | ? | ? | precursor;reducing | AB | ? | ? | ? | ? | ? | ? | ? | ? | ? | washed | centrifugation | 12000 | rpm | 30 | no | no | no | Acidic buffer (pH 4,5) | 1.9 | 420 | 280;350 | Spherical | TEM | JEOL | ? | ? | ? | 8 | ? | -30 | 8 | ELS | Zeta sizer, Malvern | 15 | 2 | TEM | JEOL | ? | ? | ? | ? | 12 | 3 | DLS | Zeta sizer Malvern | ? | ? | ? | ? | ? | ? | ? | ? | ? | 0.05 | mg/mL | ? | ? | 72 | 22 | Agar | ? | ? | 34.16667 | ? | % | CFU assay | 0.02 | mg/mL | 96 | In vitro | Epithelium | HeLa | Cancer cells | Human cervix | 5000 | 96 | Survival assay | Cell viability | 78.68852 | ? | % | no | no
De Matteis et al, Cultivar-Dependent Anticancer and Antibacterial Properties of Silver Nanoparticles Synthesized Using Leaves of Different Olea Europaea Trees, Nanomaterials 2019, 9, 1544 | De Matteis | 2019 | 10.3390/nano9111544 | phytosynthesis | single | Heating | 60 | ? | No | No | No | No | 0 | 0.75 | 105 | AgNO3 | ? | ? | 1 | mM | Leaves extract of Olea Europaea (Carolea) | plant | Leaves extract | organic | Leaves extract of Olea Europaea (Carolea) | plant | Leaves extract | organic | ? | ? | ? | ? | 5 | mL | ? | ? | precursor;reducing | AB | ? | ? | ? | ? | ? | ? | ? | ? | ? | washed | centrifugation | 12000 | rpm | 30 | no | no | no | Acidic buffer (pH 4,5) | 3.3 | 417 | 280;350 | Spherical | TEM | JEOL | ? | ? | ? | 8 | ? | -18 | 2 | ELS | Zeta sizer, Malvern | 23 | 7 | TEM | JEOL | ? | ? | ? | ? | 20 | 8 | DLS | Zeta sizer Malvern | ? | ? | ? | ? | ? | ? | ? | ? | ? | 0.05 | mg/mL | ? | ? | 72 | 22 | Agar | ? | ? | 31.66667 | ? | % | CFU assay | 0.02 | mg/mL | 96 | In vitro | Epithelium | HeLa | Cancer cells | Human cervix | 5000 | 96 | Survival assay | Cell viability | 72.13115 | ? | % | no | no
De Matteis et al, Cultivar-Dependent Anticancer and Antibacterial Properties of Silver Nanoparticles Synthesized Using Leaves of Different Olea Europaea Trees, Nanomaterials 2019, 9, 1544 | De Matteis | 2019 | 10.3390/nano9111544 | phytosynthesis | single | Heating | 60 | ? | No | No | No | No | 0 | 0.75 | 105 | AgNO3 | ? | ? | 1 | mM | Leaves extract of Laurus nobilis | plant | Leaves extract | organic | Leaves extract of Laurus nobilis | plant | Leaves extract | organic | ? | ? | ? | ? | 5 | mL | ? | ? | precursor;reducing | AB | ? | ? | ? | ? | ? | ? | ? | ? | ? | washed | centrifugation | 12000 | rpm | 30 | no | no | no | Acidic buffer (pH 4,5) | 2.9 | 415 | 280;350 | Spherical | TEM | JEOL | ? | ? | ? | 8 | ? | -25 | 2 | ELS | Zeta sizer, Malvern | 20 | 8 | TEM | JEOL | ? | ? | ? | ? | 22 | 6 | DLS | Zeta sizer Malvern | ? | ? | ? | ? | ? | ? | ? | ? | ? | 0.05 | mg/mL | ? | ? | 72 | 22 | Agar | ? | ? | 30 | ? | % | CFU assay | 0.02 | mg/mL | 96 | In vitro | Epithelium | HeLa | Cancer cells | Human cervix | 5000 | 96 | Survival assay | Cell viability | 67.21311 | ? | % | no | no
De Matteis et al, Cultivar-Dependent Anticancer and Antibacterial Properties of Silver Nanoparticles Synthesized Using Leaves of Different Olea Europaea Trees, Nanomaterials 2019, 9, 1544 | De Matteis | 2019 | 10.3390/nano9111544 | phytosynthesis | single | Heating | 60 | ? | No | No | No | No | 0 | 0.75 | 105 | AgNO3 | ? | ? | 1 | mM | Leaves extract of Olea Europaea (Leccino) | plant | Leaves extract | organic | Leaves extract of Olea Europaea (Leccino) | plant | Leaves extract | organic | ? | ? | ? | ? | 5 | mL | ? | ? | precursor;reducing | AB | ? | ? | ? | ? | ? | ? | ? | ? | ? | washed | centrifugation | 12000 | rpm | 30 | no | no | no | Acidic buffer (pH 4,5) | 2.3 | 463 | 280;350 | Quasispherical | TEM | JEOL | ? | ? | ? | 7 | ? | -15 | 5 | ELS | Zeta sizer, Malvern | 35 | 8 | TEM | JEOL | ? | ? | ? | ? | 31 | 9 | DLS | Zeta sizer Malvern | ? | ? | ? | ? | ? | ? | ? | ? | ? | 0.05 | mg/mL | ? | ? | 72 | 22 | Agar | ? | ? | 10 | ? | % | CFU assay | 0.05 | mg/mL | 96 | In vitro | Epithelium | HeLa | Cancer cells | Human cervix | 5000 | 96 | Survival assay | Cell viability | 61.66667 | ? | % | no | no
De Matteis et al, Cultivar-Dependent Anticancer and Antibacterial Properties of Silver Nanoparticles Synthesized Using Leaves of Different Olea Europaea Trees, Nanomaterials 2019, 9, 1544 | De Matteis | 2019 | 10.3390/nano9111544 | phytosynthesis | single | Heating | 60 | ? | No | No | No | No | 0 | 0.75 | 105 | AgNO3 | ? | ? | 1 | mM | Leaves extract of Olea Europaea (Carolea) | plant | Leaves extract | organic | Leaves extract of Olea Europaea (Carolea) | plant | Leaves extract | organic | ? | ? | ? | ? | 5 | mL | ? | ? | precursor;reducing | AB | ? | ? | ? | ? | ? | ? | ? | ? | ? | washed | centrifugation | 12000 | rpm | 30 | no | no | no | Acidic buffer (pH 4,5) | 6.9 | 458 | 280;350 | Triangular;hexagonal | TEM | JEOL | ? | ? | ? | 7 | ? | -20 | 3 | ELS | Zeta sizer, Malvern | 60 | 11 | TEM | JEOL | ? | ? | ? | ? | 58 | 14 | DLS | Zeta sizer Malvern | ? | ? | ? | ? | ? | ? | ? | ? | ? | 0.05 | mg/mL | ? | ? | 72 | 22 | Agar | ? | ? | 12.5 | ? | % | CFU assay | 0.05 | mg/mL | 96 | In vitro | Epithelium | HeLa | Cancer cells | Human cervix | 5000 | 96 | Survival assay | Cell viability | 35 | ? | % | no | no
De Matteis et al, Cultivar-Dependent Anticancer and Antibacterial Properties of Silver Nanoparticles Synthesized Using Leaves of Different Olea Europaea Trees, Nanomaterials 2019, 9, 1544 | De Matteis | 2019 | 10.3390/nano9111544 | phytosynthesis | single | Heating | 60 | ? | No | No | No | No | 0 | 0.75 | 105 | AgNO3 | ? | ? | 1 | mM | Leaves extract of Olea Europaea (Leccino) | plant | Leaves extract | organic | Leaves extract of Olea Europaea (Leccino) | plant | Leaves extract | organic | ? | ? | ? | ? | 5 | mL | ? | ? | precursor;reducing | AB | ? | ? | ? | ? | ? | ? | ? | ? | ? | washed | centrifugation | 12000 | rpm | 30 | no | no | no | Acidic buffer (pH 4,5) | 1.9 | 420 | 280;350 | Spherical | TEM | JEOL | ? | ? | ? | 8 | ? | -30 | 8 | ELS | Zeta sizer, Malvern | 15 | 2 | TEM | JEOL | ? | ? | ? | ? | 12 | 3 | DLS | Zeta sizer Malvern | ? | ? | ? | ? | ? | ? | ? | ? | ? | 0.05 | mg/mL | ? | ? | 72 | 22 | Agar | ? | ? | 34.16667 | ? | % | CFU assay | 0.05 | mg/mL | 96 | In vitro | Epithelium | HeLa | Cancer cells | Human cervix | 5000 | 96 | Survival assay | Cell viability | 73.77049 | ? | % | no | no
De Matteis et al, Cultivar-Dependent Anticancer and Antibacterial Properties of Silver Nanoparticles Synthesized Using Leaves of Different Olea Europaea Trees, Nanomaterials 2019, 9, 1544 | De Matteis | 2019 | 10.3390/nano9111544 | phytosynthesis | single | Heating | 60 | ? | No | No | No | No | 0 | 0.75 | 105 | AgNO3 | ? | ? | 1 | mM | Leaves extract of Olea Europaea (Carolea) | plant | Leaves extract | organic | Leaves extract of Olea Europaea (Carolea) | plant | Leaves extract | organic | ? | ? | ? | ? | 5 | mL | ? | ? | precursor;reducing | AB | ? | ? | ? | ? | ? | ? | ? | ? | ? | washed | centrifugation | 12000 | rpm | 30 | no | no | no | Acidic buffer (pH 4,5) | 3.3 | 417 | 280;350 | Spherical | TEM | JEOL | ? | ? | ? | 8 | ? | -18 | 2 | ELS | Zeta sizer, Malvern | 23 | 7 | TEM | JEOL | ? | ? | ? | ? | 20 | 8 | DLS | Zeta sizer Malvern | ? | ? | ? | ? | ? | ? | ? | ? | ? | 0.05 | mg/mL | ? | ? | 72 | 22 | Agar | ? | ? | 31.66667 | ? | % | CFU assay | 0.05 | mg/mL | 96 | In vitro | Epithelium | HeLa | Cancer cells | Human cervix | 5000 | 96 | Survival assay | Cell viability | 70.4918 | ? | % | no | no
De Matteis et al, Cultivar-Dependent Anticancer and Antibacterial Properties of Silver Nanoparticles Synthesized Using Leaves of Different Olea Europaea Trees, Nanomaterials 2019, 9, 1544 | De Matteis | 2019 | 10.3390/nano9111544 | phytosynthesis | single | Heating | 60 | ? | No | No | No | No | 0 | 0.75 | 105 | AgNO3 | ? | ? | 1 | mM | Leaves extract of Laurus nobilis | plant | Leaves extract | organic | Leaves extract of Laurus nobilis | plant | Leaves extract | organic | ? | ? | ? | ? | 5 | mL | ? | ? | precursor;reducing | AB | ? | ? | ? | ? | ? | ? | ? | ? | ? | washed | centrifugation | 12000 | rpm | 30 | no | no | no | Acidic buffer (pH 4,5) | 2.9 | 415 | 280;350 | Spherical | TEM | JEOL | ? | ? | ? | 8 | ? | -25 | 2 | ELS | Zeta sizer, Malvern | 20 | 8 | TEM | JEOL | ? | ? | ? | ? | 22 | 6 | DLS | Zeta sizer Malvern | ? | ? | ? | ? | ? | ? | ? | ? | ? | 0.05 | mg/mL | ? | ? | 72 | 22 | Agar | ? | ? | 30 | ? | % | CFU assay | 0.05 | mg/mL | 96 | In vitro | Epithelium | HeLa | Cancer cells | Human cervix | 5000 | 96 | Survival assay | Cell viability | 65.57377 | ? | % | no | no
De Matteis et al, Cultivar-Dependent Anticancer and Antibacterial Properties of Silver Nanoparticles Synthesized Using Leaves of Different Olea Europaea Trees, Nanomaterials 2019, 9, 1544 | De Matteis | 2019 | 10.3390/nano9111544 | phytosynthesis | single | Heating | 60 | ? | No | No | No | No | 0 | 0.75 | 105 | AgNO3 | ? | ? | 1 | mM | Leaves extract of Olea Europaea (Leccino) | plant | Leaves extract | organic | Leaves extract of Olea Europaea (Leccino) | plant | Leaves extract | organic | ? | ? | ? | ? | 5 | mL | ? | ? | precursor;reducing | AB | ? | ? | ? | ? | ? | ? | ? | ? | ? | washed | centrifugation | 12000 | rpm | 30 | no | no | no | Acidic buffer (pH 4,5) | 2.3 | 463 | 280;350 | Quasispherical | TEM | JEOL | ? | ? | ? | 7 | ? | -15 | 5 | ELS | Zeta sizer, Malvern | 35 | 8 | TEM | JEOL | ? | ? | ? | ? | 31 | 9 | DLS | Zeta sizer Malvern | ? | ? | ? | ? | ? | ? | ? | ? | ? | 0.05 | mg/mL | ? | ? | 48 | 37 | Agar | ? | ? | 57.14286 | ? | % | CFU assay | 0.02 | mg/mL | 48 | In vitro | Epithelium | MCF-7 | Cancer cells | Human breast | 5000 | 96 | Survival assay | Cell viability | 93.33333 | ? | % | no | no
De Matteis et al, Cultivar-Dependent Anticancer and Antibacterial Properties of Silver Nanoparticles Synthesized Using Leaves of Different Olea Europaea Trees, Nanomaterials 2019, 9, 1544 | De Matteis | 2019 | 10.3390/nano9111544 | phytosynthesis | single | Heating | 60 | ? | No | No | No | No | 0 | 0.75 | 105 | AgNO3 | ? | ? | 1 | mM | Leaves extract of Olea Europaea (Carolea) | plant | Leaves extract | organic | Leaves extract of Olea Europaea (Carolea) | plant | Leaves extract | organic | ? | ? | ? | ? | 5 | mL | ? | ? | precursor;reducing | AB | ? | ? | ? | ? | ? | ? | ? | ? | ? | washed | centrifugation | 12000 | rpm | 30 | no | no | no | Acidic buffer (pH 4,5) | 6.9 | 458 | 280;350 | Triangular;hexagonal | TEM | JEOL | ? | ? | ? | 7 | ? | -20 | 3 | ELS | Zeta sizer, Malvern | 60 | 11 | TEM | JEOL | ? | ? | ? | ? | 58 | 14 | DLS | Zeta sizer Malvern | ? | ? | ? | ? | ? | ? | ? | ? | ? | 0.05 | mg/mL | ? | ? | 48 | 37 | Agar | ? | ? | 78.57143 | ? | % | CFU assay | 0.02 | mg/mL | 48 | In vitro | Epithelium | MCF-7 | Cancer cells | Human breast | 5000 | 96 | Survival assay | Cell viability | 73.33333 | ? | % | no | no
De Matteis et al, Cultivar-Dependent Anticancer and Antibacterial Properties of Silver Nanoparticles Synthesized Using Leaves of Different Olea Europaea Trees, Nanomaterials 2019, 9, 1544 | De Matteis | 2019 | 10.3390/nano9111544 | phytosynthesis | single | Heating | 60 | ? | No | No | No | No | 0 | 0.75 | 105 | AgNO3 | ? | ? | 1 | mM | Leaves extract of Olea Europaea (Leccino) | plant | Leaves extract | organic | Leaves extract of Olea Europaea (Leccino) | plant | Leaves extract | organic | ? | ? | ? | ? | 5 | mL | ? | ? | precursor;reducing | AB | ? | ? | ? | ? | ? | ? | ? | ? | ? | washed | centrifugation | 12000 | rpm | 30 | no | no | no | Acidic buffer (pH 4,5) | 1.9 | 420 | 280;350 | Spherical | TEM | JEOL | ? | ? | ? | 8 | ? | -30 | 8 | ELS | Zeta sizer, Malvern | 15 | 2 | TEM | JEOL | ? | ? | ? | ? | 12 | 3 | DLS | Zeta sizer Malvern | ? | ? | ? | ? | ? | ? | ? | ? | ? | 0.05 | mg/mL | ? | ? | 48 | 37 | Agar | ? | ? | 100 | ? | % | CFU assay | 0.02 | mg/mL | 48 | In vitro | Epithelium | MCF-7 | Cancer cells | Human breast | 5000 | 96 | Survival assay | Cell viability | 95.08197 | ? | % | no | no
De Matteis et al, Cultivar-Dependent Anticancer and Antibacterial Properties of Silver Nanoparticles Synthesized Using Leaves of Different Olea Europaea Trees, Nanomaterials 2019, 9, 1544 | De Matteis | 2019 | 10.3390/nano9111544 | phytosynthesis | single | Heating | 60 | ? | No | No | No | No | 0 | 0.75 | 105 | AgNO3 | ? | ? | 1 | mM | Leaves extract of Olea Europaea (Carolea) | plant | Leaves extract | organic | Leaves extract of Olea Europaea (Carolea) | plant | Leaves extract | organic | ? | ? | ? | ? | 5 | mL | ? | ? | precursor;reducing | AB | ? | ? | ? | ? | ? | ? | ? | ? | ? | washed | centrifugation | 12000 | rpm | 30 | no | no | no | Acidic buffer (pH 4,5) | 3.3 | 417 | 280;350 | Spherical | TEM | JEOL | ? | ? | ? | 8 | ? | -18 | 2 | ELS | Zeta sizer, Malvern | 23 | 7 | TEM | JEOL | ? | ? | ? | ? | 20 | 8 | DLS | Zeta sizer Malvern | ? | ? | ? | ? | ? | ? | ? | ? | ? | 0.05 | mg/mL | ? | ? | 48 | 37 | Agar | ? | ? | 96.42857 | ? | % | CFU assay | 0.02 | mg/mL | 48 | In vitro | Epithelium | MCF-7 | Cancer cells | Human breast | 5000 | 96 | Survival assay | Cell viability | 78.68852 | ? | % | no | no
De Matteis et al, Cultivar-Dependent Anticancer and Antibacterial Properties of Silver Nanoparticles Synthesized Using Leaves of Different Olea Europaea Trees, Nanomaterials 2019, 9, 1544 | De Matteis | 2019 | 10.3390/nano9111544 | phytosynthesis | single | Heating | 60 | ? | No | No | No | No | 0 | 0.75 | 105 | AgNO3 | ? | ? | 1 | mM | Leaves extract of Laurus nobilis | plant | Leaves extract | organic | Leaves extract of Laurus nobilis | plant | Leaves extract | organic | ? | ? | ? | ? | 5 | mL | ? | ? | precursor;reducing | AB | ? | ? | ? | ? | ? | ? | ? | ? | ? | washed | centrifugation | 12000 | rpm | 30 | no | no | no | Acidic buffer (pH 4,5) | 2.9 | 415 | 280;350 | Spherical | TEM | JEOL | ? | ? | ? | 8 | ? | -25 | 2 | ELS | Zeta sizer, Malvern | 20 | 8 | TEM | JEOL | ? | ? | ? | ? | 22 | 6 | DLS | Zeta sizer Malvern | ? | ? | ? | ? | ? | ? | ? | ? | ? | 0.05 | mg/mL | ? | ? | 48 | 37 | Agar | ? | ? | 89.28571 | ? | % | CFU assay | 0.02 | mg/mL | 48 | In vitro | Epithelium | MCF-7 | Cancer cells | Human breast | 5000 | 96 | Survival assay | Cell viability | 75.40984 | ? | % | no | no
De Matteis et al, Cultivar-Dependent Anticancer and Antibacterial Properties of Silver Nanoparticles Synthesized Using Leaves of Different Olea Europaea Trees, Nanomaterials 2019, 9, 1544 | De Matteis | 2019 | 10.3390/nano9111544 | phytosynthesis | single | Heating | 60 | ? | No | No | No | No | 0 | 0.75 | 105 | AgNO3 | ? | ? | 1 | mM | Leaves extract of Olea Europaea (Leccino) | plant | Leaves extract | organic | Leaves extract of Olea Europaea (Leccino) | plant | Leaves extract | organic | ? | ? | ? | ? | 5 | mL | ? | ? | precursor;reducing | AB | ? | ? | ? | ? | ? | ? | ? | ? | ? | washed | centrifugation | 12000 | rpm | 30 | no | no | no | Acidic buffer (pH 4,5) | 2.3 | 463 | 280;350 | Quasispherical | TEM | JEOL | ? | ? | ? | 7 | ? | -15 | 5 | ELS | Zeta sizer, Malvern | 35 | 8 | TEM | JEOL | ? | ? | ? | ? | 31 | 9 | DLS | Zeta sizer Malvern | ? | ? | ? | ? | ? | ? | ? | ? | ? | 0.05 | mg/mL | ? | ? | 48 | 37 | Agar | ? | ? | 57.14286 | ? | % | CFU assay | 0.05 | mg/mL | 48 | In vitro | Epithelium | MCF-7 | Cancer cells | Human breast | 5000 | 96 | Survival assay | Cell viability | 80 | ? | % | no | no
De Matteis et al, Cultivar-Dependent Anticancer and Antibacterial Properties of Silver Nanoparticles Synthesized Using Leaves of Different Olea Europaea Trees, Nanomaterials 2019, 9, 1544 | De Matteis | 2019 | 10.3390/nano9111544 | phytosynthesis | single | Heating | 60 | ? | No | No | No | No | 0 | 0.75 | 105 | AgNO3 | ? | ? | 1 | mM | Leaves extract of Olea Europaea (Carolea) | plant | Leaves extract | organic | Leaves extract of Olea Europaea (Carolea) | plant | Leaves extract | organic | ? | ? | ? | ? | 5 | mL | ? | ? | precursor;reducing | AB | ? | ? | ? | ? | ? | ? | ? | ? | ? | washed | centrifugation | 12000 | rpm | 30 | no | no | no | Acidic buffer (pH 4,5) | 6.9 | 458 | 280;350 | Triangular;hexagonal | TEM | JEOL | ? | ? | ? | 7 | ? | -20 | 3 | ELS | Zeta sizer, Malvern | 60 | 11 | TEM | JEOL | ? | ? | ? | ? | 58 | 14 | DLS | Zeta sizer Malvern | ? | ? | ? | ? | ? | ? | ? | ? | ? | 0.05 | mg/mL | ? | ? | 48 | 37 | Agar | ? | ? | 78.57143 | ? | % | CFU assay | 0.05 | mg/mL | 48 | In vitro | Epithelium | MCF-7 | Cancer cells | Human breast | 5000 | 96 | Survival assay | Cell viability | 65 | ? | % | no | no
De Matteis et al, Cultivar-Dependent Anticancer and Antibacterial Properties of Silver Nanoparticles Synthesized Using Leaves of Different Olea Europaea Trees, Nanomaterials 2019, 9, 1544 | De Matteis | 2019 | 10.3390/nano9111544 | phytosynthesis | single | Heating | 60 | ? | No | No | No | No | 0 | 0.75 | 105 | AgNO3 | ? | ? | 1 | mM | Leaves extract of Olea Europaea (Leccino) | plant | Leaves extract | organic | Leaves extract of Olea Europaea (Leccino) | plant | Leaves extract | organic | ? | ? | ? | ? | 5 | mL | ? | ? | precursor;reducing | AB | ? | ? | ? | ? | ? | ? | ? | ? | ? | washed | centrifugation | 12000 | rpm | 30 | no | no | no | Acidic buffer (pH 4,5) | 1.9 | 420 | 280;350 | Spherical | TEM | JEOL | ? | ? | ? | 8 | ? | -30 | 8 | ELS | Zeta sizer, Malvern | 15 | 2 | TEM | JEOL | ? | ? | ? | ? | 12 | 3 | DLS | Zeta sizer Malvern | ? | ? | ? | ? | ? | ? | ? | ? | ? | 0.05 | mg/mL | ? | ? | 48 | 37 | Agar | ? | ? | 100 | ? | % | CFU assay | 0.05 | mg/mL | 48 | In vitro | Epithelium | MCF-7 | Cancer cells | Human breast | 5000 | 96 | Survival assay | Cell viability | 85.2459 | ? | % | no | no
De Matteis et al, Cultivar-Dependent Anticancer and Antibacterial Properties of Silver Nanoparticles Synthesized Using Leaves of Different Olea Europaea Trees, Nanomaterials 2019, 9, 1544 | De Matteis | 2019 | 10.3390/nano9111544 | phytosynthesis | single | Heating | 60 | ? | No | No | No | No | 0 | 0.75 | 105 | AgNO3 | ? | ? | 1 | mM | Leaves extract of Olea Europaea (Carolea) | plant | Leaves extract | organic | Leaves extract of Olea Europaea (Carolea) | plant | Leaves extract | organic | ? | ? | ? | ? | 5 | mL | ? | ? | precursor;reducing | AB | ? | ? | ? | ? | ? | ? | ? | ? | ? | washed | centrifugation | 12000 | rpm | 30 | no | no | no | Acidic buffer (pH 4,5) | 3.3 | 417 | 280;350 | Spherical | TEM | JEOL | ? | ? | ? | 8 | ? | -18 | 2 | ELS | Zeta sizer, Malvern | 23 | 7 | TEM | JEOL | ? | ? | ? | ? | 20 | 8 | DLS | Zeta sizer Malvern | ? | ? | ? | ? | ? | ? | ? | ? | ? | 0.05 | mg/mL | ? | ? | 48 | 37 | Agar | ? | ? | 96.42857 | ? | % | CFU assay | 0.05 | mg/mL | 48 | In vitro | Epithelium | MCF-7 | Cancer cells | Human breast | 5000 | 96 | Survival assay | Cell viability | 73.77049 | ? | % | no | no
De Matteis et al, Cultivar-Dependent Anticancer and Antibacterial Properties of Silver Nanoparticles Synthesized Using Leaves of Different Olea Europaea Trees, Nanomaterials 2019, 9, 1544 | De Matteis | 2019 | 10.3390/nano9111544 | phytosynthesis | single | Heating | 60 | ? | No | No | No | No | 0 | 0.75 | 105 | AgNO3 | ? | ? | 1 | mM | Leaves extract of Laurus nobilis | plant | Leaves extract | organic | Leaves extract of Laurus nobilis | plant | Leaves extract | organic | ? | ? | ? | ? | 5 | mL | ? | ? | precursor;reducing | AB | ? | ? | ? | ? | ? | ? | ? | ? | ? | washed | centrifugation | 12000 | rpm | 30 | no | no | no | Acidic buffer (pH 4,5) | 2.9 | 415 | 280;350 | Spherical | TEM | JEOL | ? | ? | ? | 8 | ? | -25 | 2 | ELS | Zeta sizer, Malvern | 20 | 8 | TEM | JEOL | ? | ? | ? | ? | 22 | 6 | DLS | Zeta sizer Malvern | ? | ? | ? | ? | ? | ? | ? | ? | ? | 0.05 | mg/mL | ? | ? | 48 | 37 | Agar | ? | ? | 89.28571 | ? | % | CFU assay | 0.05 | mg/mL | 48 | In vitro | Epithelium | MCF-7 | Cancer cells | Human breast | 5000 | 96 | Survival assay | Cell viability | 68.85246 | ? | % | no | no
De Matteis et al, Cultivar-Dependent Anticancer and Antibacterial Properties of Silver Nanoparticles Synthesized Using Leaves of Different Olea Europaea Trees, Nanomaterials 2019, 9, 1544 | De Matteis | 2019 | 10.3390/nano9111544 | phytosynthesis | single | Heating | 60 | ? | No | No | No | No | 0 | 0.75 | 105 | AgNO3 | ? | ? | 1 | mM | Leaves extract of Olea Europaea (Leccino) | plant | Leaves extract | organic | Leaves extract of Olea Europaea (Leccino) | plant | Leaves extract | organic | ? | ? | ? | ? | 5 | mL | ? | ? | precursor;reducing | AB | ? | ? | ? | ? | ? | ? | ? | ? | ? | washed | centrifugation | 12000 | rpm | 30 | no | no | no | Acidic buffer (pH 4,5) | 2.3 | 463 | 280;350 | Quasispherical | TEM | JEOL | ? | ? | ? | 7 | ? | -15 | 5 | ELS | Zeta sizer, Malvern | 35 | 8 | TEM | JEOL | ? | ? | ? | ? | 31 | 9 | DLS | Zeta sizer Malvern | ? | ? | ? | ? | ? | ? | ? | ? | ? | 0.05 | mg/mL | ? | ? | 48 | 37 | Agar | ? | ? | 57.14286 | ? | % | CFU assay | 0.02 | mg/mL | 96 | In vitro | Epithelium | MCF-7 | Cancer cells | Human breast | 5000 | 96 | Survival assay | Cell viability | 75 | ? | % | no | no
De Matteis et al, Cultivar-Dependent Anticancer and Antibacterial Properties of Silver Nanoparticles Synthesized Using Leaves of Different Olea Europaea Trees, Nanomaterials 2019, 9, 1544 | De Matteis | 2019 | 10.3390/nano9111544 | phytosynthesis | single | Heating | 60 | ? | No | No | No | No | 0 | 0.75 | 105 | AgNO3 | ? | ? | 1 | mM | Leaves extract of Olea Europaea (Carolea) | plant | Leaves extract | organic | Leaves extract of Olea Europaea (Carolea) | plant | Leaves extract | organic | ? | ? | ? | ? | 5 | mL | ? | ? | precursor;reducing | AB | ? | ? | ? | ? | ? | ? | ? | ? | ? | washed | centrifugation | 12000 | rpm | 30 | no | no | no | Acidic buffer (pH 4,5) | 6.9 | 458 | 280;350 | Triangular;hexagonal | TEM | JEOL | ? | ? | ? | 7 | ? | -20 | 3 | ELS | Zeta sizer, Malvern | 60 | 11 | TEM | JEOL | ? | ? | ? | ? | 58 | 14 | DLS | Zeta sizer Malvern | ? | ? | ? | ? | ? | ? | ? | ? | ? | 0.05 | mg/mL | ? | ? | 48 | 37 | Agar | ? | ? | 78.57143 | ? | % | CFU assay | 0.02 | mg/mL | 96 | In vitro | Epithelium | MCF-7 | Cancer cells | Human breast | 5000 | 96 | Survival assay | Cell viability | 58.33333 | ? | % | no | no
De Matteis et al, Cultivar-Dependent Anticancer and Antibacterial Properties of Silver Nanoparticles Synthesized Using Leaves of Different Olea Europaea Trees, Nanomaterials 2019, 9, 1544 | De Matteis | 2019 | 10.3390/nano9111544 | phytosynthesis | single | Heating | 60 | ? | No | No | No | No | 0 | 0.75 | 105 | AgNO3 | ? | ? | 1 | mM | Leaves extract of Olea Europaea (Leccino) | plant | Leaves extract | organic | Leaves extract of Olea Europaea (Leccino) | plant | Leaves extract | organic | ? | ? | ? | ? | 5 | mL | ? | ? | precursor;reducing | AB | ? | ? | ? | ? | ? | ? | ? | ? | ? | washed | centrifugation | 12000 | rpm | 30 | no | no | no | Acidic buffer (pH 4,5) | 1.9 | 420 | 280;350 | Spherical | TEM | JEOL | ? | ? | ? | 8 | ? | -30 | 8 | ELS | Zeta sizer, Malvern | 15 | 2 | TEM | JEOL | ? | ? | ? | ? | 12 | 3 | DLS | Zeta sizer Malvern | ? | ? | ? | ? | ? | ? | ? | ? | ? | 0.05 | mg/mL | ? | ? | 48 | 37 | Agar | ? | ? | 100 | ? | % | CFU assay | 0.02 | mg/mL | 96 | In vitro | Epithelium | MCF-7 | Cancer cells | Human breast | 5000 | 96 | Survival assay | Cell viability | 78.68852 | ? | % | no | no
De Matteis et al, Cultivar-Dependent Anticancer and Antibacterial Properties of Silver Nanoparticles Synthesized Using Leaves of Different Olea Europaea Trees, Nanomaterials 2019, 9, 1544 | De Matteis | 2019 | 10.3390/nano9111544 | phytosynthesis | single | Heating | 60 | ? | No | No | No | No | 0 | 0.75 | 105 | AgNO3 | ? | ? | 1 | mM | Leaves extract of Olea Europaea (Carolea) | plant | Leaves extract | organic | Leaves extract of Olea Europaea (Carolea) | plant | Leaves extract | organic | ? | ? | ? | ? | 5 | mL | ? | ? | precursor;reducing | AB | ? | ? | ? | ? | ? | ? | ? | ? | ? | washed | centrifugation | 12000 | rpm | 30 | no | no | no | Acidic buffer (pH 4,5) | 3.3 | 417 | 280;350 | Spherical | TEM | JEOL | ? | ? | ? | 8 | ? | -18 | 2 | ELS | Zeta sizer, Malvern | 23 | 7 | TEM | JEOL | ? | ? | ? | ? | 20 | 8 | DLS | Zeta sizer Malvern | ? | ? | ? | ? | ? | ? | ? | ? | ? | 0.05 | mg/mL | ? | ? | 48 | 37 | Agar | ? | ? | 96.42857 | ? | % | CFU assay | 0.02 | mg/mL | 96 | In vitro | Epithelium | MCF-7 | Cancer cells | Human breast | 5000 | 96 | Survival assay | Cell viability | 75.40984 | ? | % | no | no
De Matteis et al, Cultivar-Dependent Anticancer and Antibacterial Properties of Silver Nanoparticles Synthesized Using Leaves of Different Olea Europaea Trees, Nanomaterials 2019, 9, 1544 | De Matteis | 2019 | 10.3390/nano9111544 | phytosynthesis | single | Heating | 60 | ? | No | No | No | No | 0 | 0.75 | 105 | AgNO3 | ? | ? | 1 | mM | Leaves extract of Laurus nobilis | plant | Leaves extract | organic | Leaves extract of Laurus nobilis | plant | Leaves extract | organic | ? | ? | ? | ? | 5 | mL | ? | ? | precursor;reducing | AB | ? | ? | ? | ? | ? | ? | ? | ? | ? | washed | centrifugation | 12000 | rpm | 30 | no | no | no | Acidic buffer (pH 4,5) | 2.9 | 415 | 280;350 | Spherical | TEM | JEOL | ? | ? | ? | 8 | ? | -25 | 2 | ELS | Zeta sizer, Malvern | 20 | 8 | TEM | JEOL | ? | ? | ? | ? | 22 | 6 | DLS | Zeta sizer Malvern | ? | ? | ? | ? | ? | ? | ? | ? | ? | 0.05 | mg/mL | ? | ? | 48 | 37 | Agar | ? | ? | 89.28571 | ? | % | CFU assay | 0.02 | mg/mL | 96 | In vitro | Epithelium | MCF-7 | Cancer cells | Human breast | 5000 | 96 | Survival assay | Cell viability | 68.85246 | ? | % | no | no
De Matteis et al, Cultivar-Dependent Anticancer and Antibacterial Properties of Silver Nanoparticles Synthesized Using Leaves of Different Olea Europaea Trees, Nanomaterials 2019, 9, 1544 | De Matteis | 2019 | 10.3390/nano9111544 | phytosynthesis | single | Heating | 60 | ? | No | No | No | No | 0 | 0.75 | 105 | AgNO3 | ? | ? | 1 | mM | Leaves extract of Olea Europaea (Leccino) | plant | Leaves extract | organic | Leaves extract of Olea Europaea (Leccino) | plant | Leaves extract | organic | ? | ? | ? | ? | 5 | mL | ? | ? | precursor;reducing | AB | ? | ? | ? | ? | ? | ? | ? | ? | ? | washed | centrifugation | 12000 | rpm | 30 | no | no | no | Acidic buffer (pH 4,5) | 2.3 | 463 | 280;350 | Quasispherical | TEM | JEOL | ? | ? | ? | 7 | ? | -15 | 5 | ELS | Zeta sizer, Malvern | 35 | 8 | TEM | JEOL | ? | ? | ? | ? | 31 | 9 | DLS | Zeta sizer Malvern | ? | ? | ? | ? | ? | ? | ? | ? | ? | 0.05 | mg/mL | ? | ? | 48 | 37 | Agar | ? | ? | 57.14286 | ? | % | CFU assay | 0.05 | mg/mL | 96 | In vitro | Epithelium | MCF-7 | Cancer cells | Human breast | 5000 | 96 | Survival assay | Cell viability | 65 | ? | % | no | no
De Matteis et al, Cultivar-Dependent Anticancer and Antibacterial Properties of Silver Nanoparticles Synthesized Using Leaves of Different Olea Europaea Trees, Nanomaterials 2019, 9, 1544 | De Matteis | 2019 | 10.3390/nano9111544 | phytosynthesis | single | Heating | 60 | ? | No | No | No | No | 0 | 0.75 | 105 | AgNO3 | ? | ? | 1 | mM | Leaves extract of Olea Europaea (Carolea) | plant | Leaves extract | organic | Leaves extract of Olea Europaea (Carolea) | plant | Leaves extract | organic | ? | ? | ? | ? | 5 | mL | ? | ? | precursor;reducing | AB | ? | ? | ? | ? | ? | ? | ? | ? | ? | washed | centrifugation | 12000 | rpm | 30 | no | no | no | Acidic buffer (pH 4,5) | 6.9 | 458 | 280;350 | Triangular;hexagonal | TEM | JEOL | ? | ? | ? | 7 | ? | -20 | 3 | ELS | Zeta sizer, Malvern | 60 | 11 | TEM | JEOL | ? | ? | ? | ? | 58 | 14 | DLS | Zeta sizer Malvern | ? | ? | ? | ? | ? | ? | ? | ? | ? | 0.05 | mg/mL | ? | ? | 48 | 37 | Agar | ? | ? | 78.57143 | ? | % | CFU assay | 0.05 | mg/mL | 96 | In vitro | Epithelium | MCF-7 | Cancer cells | Human breast | 5000 | 96 | Survival assay | Cell viability | 48.33333 | ? | % | no | no
De Matteis et al, Cultivar-Dependent Anticancer and Antibacterial Properties of Silver Nanoparticles Synthesized Using Leaves of Different Olea Europaea Trees, Nanomaterials 2019, 9, 1544 | De Matteis | 2019 | 10.3390/nano9111544 | phytosynthesis | single | Heating | 60 | ? | No | No | No | No | 0 | 0.75 | 105 | AgNO3 | ? | ? | 1 | mM | Leaves extract of Olea Europaea (Leccino) | plant | Leaves extract | organic | Leaves extract of Olea Europaea (Leccino) | plant | Leaves extract | organic | ? | ? | ? | ? | 5 | mL | ? | ? | precursor;reducing | AB | ? | ? | ? | ? | ? | ? | ? | ? | ? | washed | centrifugation | 12000 | rpm | 30 | no | no | no | Acidic buffer (pH 4,5) | 1.9 | 420 | 280;350 | Spherical | TEM | JEOL | ? | ? | ? | 8 | ? | -30 | 8 | ELS | Zeta sizer, Malvern | 15 | 2 | TEM | JEOL | ? | ? | ? | ? | 12 | 3 | DLS | Zeta sizer Malvern | ? | ? | ? | ? | ? | ? | ? | ? | ? | 0.05 | mg/mL | ? | ? | 48 | 37 | Agar | ? | ? | 100 | ? | % | CFU assay | 0.05 | mg/mL | 96 | In vitro | Epithelium | MCF-7 | Cancer cells | Human breast | 5000 | 96 | Survival assay | Cell viability | 72.13115 | ? | % | no | no
De Matteis et al, Cultivar-Dependent Anticancer and Antibacterial Properties of Silver Nanoparticles Synthesized Using Leaves of Different Olea Europaea Trees, Nanomaterials 2019, 9, 1544 | De Matteis | 2019 | 10.3390/nano9111544 | phytosynthesis | single | Heating | 60 | ? | No | No | No | No | 0 | 0.75 | 105 | AgNO3 | ? | ? | 1 | mM | Leaves extract of Olea Europaea (Carolea) | plant | Leaves extract | organic | Leaves extract of Olea Europaea (Carolea) | plant | Leaves extract | organic | ? | ? | ? | ? | 5 | mL | ? | ? | precursor;reducing | AB | ? | ? | ? | ? | ? | ? | ? | ? | ? | washed | centrifugation | 12000 | rpm | 30 | no | no | no | Acidic buffer (pH 4,5) | 3.3 | 417 | 280;350 | Spherical | TEM | JEOL | ? | ? | ? | 8 | ? | -18 | 2 | ELS | Zeta sizer, Malvern | 23 | 7 | TEM | JEOL | ? | ? | ? | ? | 20 | 8 | DLS | Zeta sizer Malvern | ? | ? | ? | ? | ? | ? | ? | ? | ? | 0.05 | mg/mL | ? | ? | 48 | 37 | Agar | ? | ? | 96.42857 | ? | % | CFU assay | 0.05 | mg/mL | 96 | In vitro | Epithelium | MCF-7 | Cancer cells | Human breast | 5000 | 96 | Survival assay | Cell viability | 70.4918 | ? | % | no | no
De Matteis et al, Cultivar-Dependent Anticancer and Antibacterial Properties of Silver Nanoparticles Synthesized Using Leaves of Different Olea Europaea Trees, Nanomaterials 2019, 9, 1544 | De Matteis | 2019 | 10.3390/nano9111544 | phytosynthesis | single | Heating | 60 | ? | No | No | No | No | 0 | 0.75 | 105 | AgNO3 | ? | ? | 1 | mM | Leaves extract of Laurus nobilis | plant | Leaves extract | organic | Leaves extract of Laurus nobilis | plant | Leaves extract | organic | ? | ? | ? | ? | 5 | mL | ? | ? | precursor;reducing | AB | ? | ? | ? | ? | ? | ? | ? | ? | ? | washed | centrifugation | 12000 | rpm | 30 | no | no | no | Acidic buffer (pH 4,5) | 2.9 | 415 | 280;350 | Spherical | TEM | JEOL | ? | ? | ? | 8 | ? | -25 | 2 | ELS | Zeta sizer, Malvern | 20 | 8 | TEM | JEOL | ? | ? | ? | ? | 22 | 6 | DLS | Zeta sizer Malvern | ? | ? | ? | ? | ? | ? | ? | ? | ? | 0.05 | mg/mL | ? | ? | 48 | 37 | Agar | ? | ? | 89.28571 | ? | % | CFU assay | 0.05 | mg/mL | 96 | In vitro | Epithelium | MCF-7 | Cancer cells | Human breast | 5000 | 96 | Survival assay | Cell viability | 72.13115 | ? | % | no | no
De Matteis et al, Cultivar-Dependent Anticancer and Antibacterial Properties of Silver Nanoparticles Synthesized Using Leaves of Different Olea Europaea Trees, Nanomaterials 2019, 9, 1544 | De Matteis | 2019 | 10.3390/nano9111544 | phytosynthesis | single | Heating | 60 | ? | No | No | No | No | 0 | 0.75 | 105 | AgNO3 | ? | ? | 1 | mM | Leaves extract of Olea Europaea (Leccino) | plant | Leaves extract | organic | Leaves extract of Olea Europaea (Leccino) | plant | Leaves extract | organic | ? | ? | ? | ? | 5 | mL | ? | ? | precursor;reducing | AB | ? | ? | ? | ? | ? | ? | ? | ? | ? | washed | centrifugation | 12000 | rpm | 30 | no | no | no | Acidic buffer (pH 4,5) | 2.3 | 463 | 280;350 | Quasispherical | TEM | JEOL | ? | ? | ? | 7 | ? | -15 | 5 | ELS | Zeta sizer, Malvern | 35 | 8 | TEM | JEOL | ? | ? | ? | ? | 31 | 9 | DLS | Zeta sizer Malvern | ? | ? | ? | ? | ? | ? | ? | ? | ? | 0.05 | mg/mL | ? | ? | 48 | 37 | Agar | ? | ? | 57.14286 | ? | % | CFU assay | 0.02 | mg/mL | 48 | In vitro | Epithelium | HeLa | Cancer cells | Human cervix | 5000 | 96 | Survival assay | Cell viability | 91.66667 | ? | % | no | no
De Matteis et al, Cultivar-Dependent Anticancer and Antibacterial Properties of Silver Nanoparticles Synthesized Using Leaves of Different Olea Europaea Trees, Nanomaterials 2019, 9, 1544 | De Matteis | 2019 | 10.3390/nano9111544 | phytosynthesis | single | Heating | 60 | ? | No | No | No | No | 0 | 0.75 | 105 | AgNO3 | ? | ? | 1 | mM | Leaves extract of Olea Europaea (Carolea) | plant | Leaves extract | organic | Leaves extract of Olea Europaea (Carolea) | plant | Leaves extract | organic | ? | ? | ? | ? | 5 | mL | ? | ? | precursor;reducing | AB | ? | ? | ? | ? | ? | ? | ? | ? | ? | washed | centrifugation | 12000 | rpm | 30 | no | no | no | Acidic buffer (pH 4,5) | 6.9 | 458 | 280;350 | Triangular;hexagonal | TEM | JEOL | ? | ? | ? | 7 | ? | -20 | 3 | ELS | Zeta sizer, Malvern | 60 | 11 | TEM | JEOL | ? | ? | ? | ? | 58 | 14 | DLS | Zeta sizer Malvern | ? | ? | ? | ? | ? | ? | ? | ? | ? | 0.05 | mg/mL | ? | ? | 48 | 37 | Agar | ? | ? | 78.57143 | ? | % | CFU assay | 0.02 | mg/mL | 48 | In vitro | Epithelium | HeLa | Cancer cells | Human cervix | 5000 | 96 | Survival assay | Cell viability | 70 | ? | % | no | no
De Matteis et al, Cultivar-Dependent Anticancer and Antibacterial Properties of Silver Nanoparticles Synthesized Using Leaves of Different Olea Europaea Trees, Nanomaterials 2019, 9, 1544 | De Matteis | 2019 | 10.3390/nano9111544 | phytosynthesis | single | Heating | 60 | ? | No | No | No | No | 0 | 0.75 | 105 | AgNO3 | ? | ? | 1 | mM | Leaves extract of Olea Europaea (Leccino) | plant | Leaves extract | organic | Leaves extract of Olea Europaea (Leccino) | plant | Leaves extract | organic | ? | ? | ? | ? | 5 | mL | ? | ? | precursor;reducing | AB | ? | ? | ? | ? | ? | ? | ? | ? | ? | washed | centrifugation | 12000 | rpm | 30 | no | no | no | Acidic buffer (pH 4,5) | 1.9 | 420 | 280;350 | Spherical | TEM | JEOL | ? | ? | ? | 8 | ? | -30 | 8 | ELS | Zeta sizer, Malvern | 15 | 2 | TEM | JEOL | ? | ? | ? | ? | 12 | 3 | DLS | Zeta sizer Malvern | ? | ? | ? | ? | ? | ? | ? | ? | ? | 0.05 | mg/mL | ? | ? | 48 | 37 | Agar | ? | ? | 100 | ? | % | CFU assay | 0.02 | mg/mL | 48 | In vitro | Epithelium | HeLa | Cancer cells | Human cervix | 5000 | 96 | Survival assay | Cell viability | 90.16393 | ? | % | no | no
De Matteis et al, Cultivar-Dependent Anticancer and Antibacterial Properties of Silver Nanoparticles Synthesized Using Leaves of Different Olea Europaea Trees, Nanomaterials 2019, 9, 1544 | De Matteis | 2019 | 10.3390/nano9111544 | phytosynthesis | single | Heating | 60 | ? | No | No | No | No | 0 | 0.75 | 105 | AgNO3 | ? | ? | 1 | mM | Leaves extract of Olea Europaea (Carolea) | plant | Leaves extract | organic | Leaves extract of Olea Europaea (Carolea) | plant | Leaves extract | organic | ? | ? | ? | ? | 5 | mL | ? | ? | precursor;reducing | AB | ? | ? | ? | ? | ? | ? | ? | ? | ? | washed | centrifugation | 12000 | rpm | 30 | no | no | no | Acidic buffer (pH 4,5) | 3.3 | 417 | 280;350 | Spherical | TEM | JEOL | ? | ? | ? | 8 | ? | -18 | 2 | ELS | Zeta sizer, Malvern | 23 | 7 | TEM | JEOL | ? | ? | ? | ? | 20 | 8 | DLS | Zeta sizer Malvern | ? | ? | ? | ? | ? | ? | ? | ? | ? | 0.05 | mg/mL | ? | ? | 48 | 37 | Agar | ? | ? | 96.42857 | ? | % | CFU assay | 0.02 | mg/mL | 48 | In vitro | Epithelium | HeLa | Cancer cells | Human cervix | 5000 | 96 | Survival assay | Cell viability | 77.04918 | ? | % | no | no
De Matteis et al, Cultivar-Dependent Anticancer and Antibacterial Properties of Silver Nanoparticles Synthesized Using Leaves of Different Olea Europaea Trees, Nanomaterials 2019, 9, 1544 | De Matteis | 2019 | 10.3390/nano9111544 | phytosynthesis | single | Heating | 60 | ? | No | No | No | No | 0 | 0.75 | 105 | AgNO3 | ? | ? | 1 | mM | Leaves extract of Laurus nobilis | plant | Leaves extract | organic | Leaves extract of Laurus nobilis | plant | Leaves extract | organic | ? | ? | ? | ? | 5 | mL | ? | ? | precursor;reducing | AB | ? | ? | ? | ? | ? | ? | ? | ? | ? | washed | centrifugation | 12000 | rpm | 30 | no | no | no | Acidic buffer (pH 4,5) | 2.9 | 415 | 280;350 | Spherical | TEM | JEOL | ? | ? | ? | 8 | ? | -25 | 2 | ELS | Zeta sizer, Malvern | 20 | 8 | TEM | JEOL | ? | ? | ? | ? | 22 | 6 | DLS | Zeta sizer Malvern | ? | ? | ? | ? | ? | ? | ? | ? | ? | 0.05 | mg/mL | ? | ? | 48 | 37 | Agar | ? | ? | 89.28571 | ? | % | CFU assay | 0.02 | mg/mL | 48 | In vitro | Epithelium | HeLa | Cancer cells | Human cervix | 5000 | 96 | Survival assay | Cell viability | 70.4918 | ? | % | no | no
De Matteis et al, Cultivar-Dependent Anticancer and Antibacterial Properties of Silver Nanoparticles Synthesized Using Leaves of Different Olea Europaea Trees, Nanomaterials 2019, 9, 1544 | De Matteis | 2019 | 10.3390/nano9111544 | phytosynthesis | single | Heating | 60 | ? | No | No | No | No | 0 | 0.75 | 105 | AgNO3 | ? | ? | 1 | mM | Leaves extract of Olea Europaea (Leccino) | plant | Leaves extract | organic | Leaves extract of Olea Europaea (Leccino) | plant | Leaves extract | organic | ? | ? | ? | ? | 5 | mL | ? | ? | precursor;reducing | AB | ? | ? | ? | ? | ? | ? | ? | ? | ? | washed | centrifugation | 12000 | rpm | 30 | no | no | no | Acidic buffer (pH 4,5) | 2.3 | 463 | 280;350 | Quasispherical | TEM | JEOL | ? | ? | ? | 7 | ? | -15 | 5 | ELS | Zeta sizer, Malvern | 35 | 8 | TEM | JEOL | ? | ? | ? | ? | 31 | 9 | DLS | Zeta sizer Malvern | ? | ? | ? | ? | ? | ? | ? | ? | ? | 0.05 | mg/mL | ? | ? | 48 | 37 | Agar | ? | ? | 57.14286 | ? | % | CFU assay | 0.05 | mg/mL | 48 | In vitro | Epithelium | HeLa | Cancer cells | Human cervix | 5000 | 96 | Survival assay | Cell viability | 76.66667 | ? | % | no | no
De Matteis et al, Cultivar-Dependent Anticancer and Antibacterial Properties of Silver Nanoparticles Synthesized Using Leaves of Different Olea Europaea Trees, Nanomaterials 2019, 9, 1544 | De Matteis | 2019 | 10.3390/nano9111544 | phytosynthesis | single | Heating | 60 | ? | No | No | No | No | 0 | 0.75 | 105 | AgNO3 | ? | ? | 1 | mM | Leaves extract of Olea Europaea (Carolea) | plant | Leaves extract | organic | Leaves extract of Olea Europaea (Carolea) | plant | Leaves extract | organic | ? | ? | ? | ? | 5 | mL | ? | ? | precursor;reducing | AB | ? | ? | ? | ? | ? | ? | ? | ? | ? | washed | centrifugation | 12000 | rpm | 30 | no | no | no | Acidic buffer (pH 4,5) | 6.9 | 458 | 280;350 | Triangular;hexagonal | TEM | JEOL | ? | ? | ? | 7 | ? | -20 | 3 | ELS | Zeta sizer, Malvern | 60 | 11 | TEM | JEOL | ? | ? | ? | ? | 58 | 14 | DLS | Zeta sizer Malvern | ? | ? | ? | ? | ? | ? | ? | ? | ? | 0.05 | mg/mL | ? | ? | 48 | 37 | Agar | ? | ? | 78.57143 | ? | % | CFU assay | 0.05 | mg/mL | 48 | In vitro | Epithelium | HeLa | Cancer cells | Human cervix | 5000 | 96 | Survival assay | Cell viability | 65 | ? | % | no | no
De Matteis et al, Cultivar-Dependent Anticancer and Antibacterial Properties of Silver Nanoparticles Synthesized Using Leaves of Different Olea Europaea Trees, Nanomaterials 2019, 9, 1544 | De Matteis | 2019 | 10.3390/nano9111544 | phytosynthesis | single | Heating | 60 | ? | No | No | No | No | 0 | 0.75 | 105 | AgNO3 | ? | ? | 1 | mM | Leaves extract of Olea Europaea (Leccino) | plant | Leaves extract | organic | Leaves extract of Olea Europaea (Leccino) | plant | Leaves extract | organic | ? | ? | ? | ? | 5 | mL | ? | ? | precursor;reducing | AB | ? | ? | ? | ? | ? | ? | ? | ? | ? | washed | centrifugation | 12000 | rpm | 30 | no | no | no | Acidic buffer (pH 4,5) | 1.9 | 420 | 280;350 | Spherical | TEM | JEOL | ? | ? | ? | 8 | ? | -30 | 8 | ELS | Zeta sizer, Malvern | 15 | 2 | TEM | JEOL | ? | ? | ? | ? | 12 | 3 | DLS | Zeta sizer Malvern | ? | ? | ? | ? | ? | ? | ? | ? | ? | 0.05 | mg/mL | ? | ? | 48 | 37 | Agar | ? | ? | 100 | ? | % | CFU assay | 0.05 | mg/mL | 48 | In vitro | Epithelium | HeLa | Cancer cells | Human cervix | 5000 | 96 | Survival assay | Cell viability | 83.60656 | ? | % | no | no
De Matteis et al, Cultivar-Dependent Anticancer and Antibacterial Properties of Silver Nanoparticles Synthesized Using Leaves of Different Olea Europaea Trees, Nanomaterials 2019, 9, 1544 | De Matteis | 2019 | 10.3390/nano9111544 | phytosynthesis | single | Heating | 60 | ? | No | No | No | No | 0 | 0.75 | 105 | AgNO3 | ? | ? | 1 | mM | Leaves extract of Olea Europaea (Carolea) | plant | Leaves extract | organic | Leaves extract of Olea Europaea (Carolea) | plant | Leaves extract | organic | ? | ? | ? | ? | 5 | mL | ? | ? | precursor;reducing | AB | ? | ? | ? | ? | ? | ? | ? | ? | ? | washed | centrifugation | 12000 | rpm | 30 | no | no | no | Acidic buffer (pH 4,5) | 3.3 | 417 | 280;350 | Spherical | TEM | JEOL | ? | ? | ? | 8 | ? | -18 | 2 | ELS | Zeta sizer, Malvern | 23 | 7 | TEM | JEOL | ? | ? | ? | ? | 20 | 8 | DLS | Zeta sizer Malvern | ? | ? | ? | ? | ? | ? | ? | ? | ? | 0.05 | mg/mL | ? | ? | 48 | 37 | Agar | ? | ? | 96.42857 | ? | % | CFU assay | 0.05 | mg/mL | 48 | In vitro | Epithelium | HeLa | Cancer cells | Human cervix | 5000 | 96 | Survival assay | Cell viability | 72.13115 | ? | % | no | no
De Matteis et al, Cultivar-Dependent Anticancer and Antibacterial Properties of Silver Nanoparticles Synthesized Using Leaves of Different Olea Europaea Trees, Nanomaterials 2019, 9, 1544 | De Matteis | 2019 | 10.3390/nano9111544 | phytosynthesis | single | Heating | 60 | ? | No | No | No | No | 0 | 0.75 | 105 | AgNO3 | ? | ? | 1 | mM | Leaves extract of Laurus nobilis | plant | Leaves extract | organic | Leaves extract of Laurus nobilis | plant | Leaves extract | organic | ? | ? | ? | ? | 5 | mL | ? | ? | precursor;reducing | AB | ? | ? | ? | ? | ? | ? | ? | ? | ? | washed | centrifugation | 12000 | rpm | 30 | no | no | no | Acidic buffer (pH 4,5) | 2.9 | 415 | 280;350 | Spherical | TEM | JEOL | ? | ? | ? | 8 | ? | -25 | 2 | ELS | Zeta sizer, Malvern | 20 | 8 | TEM | JEOL | ? | ? | ? | ? | 22 | 6 | DLS | Zeta sizer Malvern | ? | ? | ? | ? | ? | ? | ? | ? | ? | 0.05 | mg/mL | ? | ? | 48 | 37 | Agar | ? | ? | 89.28571 | ? | % | CFU assay | 0.05 | mg/mL | 48 | In vitro | Epithelium | HeLa | Cancer cells | Human cervix | 5000 | 96 | Survival assay | Cell viability | 67.21311 | ? | % | no | no
De Matteis et al, Cultivar-Dependent Anticancer and Antibacterial Properties of Silver Nanoparticles Synthesized Using Leaves of Different Olea Europaea Trees, Nanomaterials 2019, 9, 1544 | De Matteis | 2019 | 10.3390/nano9111544 | phytosynthesis | single | Heating | 60 | ? | No | No | No | No | 0 | 0.75 | 105 | AgNO3 | ? | ? | 1 | mM | Leaves extract of Olea Europaea (Leccino) | plant | Leaves extract | organic | Leaves extract of Olea Europaea (Leccino) | plant | Leaves extract | organic | ? | ? | ? | ? | 5 | mL | ? | ? | precursor;reducing | AB | ? | ? | ? | ? | ? | ? | ? | ? | ? | washed | centrifugation | 12000 | rpm | 30 | no | no | no | Acidic buffer (pH 4,5) | 2.3 | 463 | 280;350 | Quasispherical | TEM | JEOL | ? | ? | ? | 7 | ? | -15 | 5 | ELS | Zeta sizer, Malvern | 35 | 8 | TEM | JEOL | ? | ? | ? | ? | 31 | 9 | DLS | Zeta sizer Malvern | ? | ? | ? | ? | ? | ? | ? | ? | ? | 0.05 | mg/mL | ? | ? | 48 | 37 | Agar | ? | ? | 57.14286 | ? | % | CFU assay | 0.02 | mg/mL | 96 | In vitro | Epithelium | HeLa | Cancer cells | Human cervix | 5000 | 96 | Survival assay | Cell viability | 73.33333 | ? | % | no | no
De Matteis et al, Cultivar-Dependent Anticancer and Antibacterial Properties of Silver Nanoparticles Synthesized Using Leaves of Different Olea Europaea Trees, Nanomaterials 2019, 9, 1544 | De Matteis | 2019 | 10.3390/nano9111544 | phytosynthesis | single | Heating | 60 | ? | No | No | No | No | 0 | 0.75 | 105 | AgNO3 | ? | ? | 1 | mM | Leaves extract of Olea Europaea (Carolea) | plant | Leaves extract | organic | Leaves extract of Olea Europaea (Carolea) | plant | Leaves extract | organic | ? | ? | ? | ? | 5 | mL | ? | ? | precursor;reducing | AB | ? | ? | ? | ? | ? | ? | ? | ? | ? | washed | centrifugation | 12000 | rpm | 30 | no | no | no | Acidic buffer (pH 4,5) | 6.9 | 458 | 280;350 | Triangular;hexagonal | TEM | JEOL | ? | ? | ? | 7 | ? | -20 | 3 | ELS | Zeta sizer, Malvern | 60 | 11 | TEM | JEOL | ? | ? | ? | ? | 58 | 14 | DLS | Zeta sizer Malvern | ? | ? | ? | ? | ? | ? | ? | ? | ? | 0.05 | mg/mL | ? | ? | 48 | 37 | Agar | ? | ? | 78.57143 | ? | % | CFU assay | 0.02 | mg/mL | 96 | In vitro | Epithelium | HeLa | Cancer cells | Human cervix | 5000 | 96 | Survival assay | Cell viability | 43.33333 | ? | % | no | no
De Matteis et al, Cultivar-Dependent Anticancer and Antibacterial Properties of Silver Nanoparticles Synthesized Using Leaves of Different Olea Europaea Trees, Nanomaterials 2019, 9, 1544 | De Matteis | 2019 | 10.3390/nano9111544 | phytosynthesis | single | Heating | 60 | ? | No | No | No | No | 0 | 0.75 | 105 | AgNO3 | ? | ? | 1 | mM | Leaves extract of Olea Europaea (Leccino) | plant | Leaves extract | organic | Leaves extract of Olea Europaea (Leccino) | plant | Leaves extract | organic | ? | ? | ? | ? | 5 | mL | ? | ? | precursor;reducing | AB | ? | ? | ? | ? | ? | ? | ? | ? | ? | washed | centrifugation | 12000 | rpm | 30 | no | no | no | Acidic buffer (pH 4,5) | 1.9 | 420 | 280;350 | Spherical | TEM | JEOL | ? | ? | ? | 8 | ? | -30 | 8 | ELS | Zeta sizer, Malvern | 15 | 2 | TEM | JEOL | ? | ? | ? | ? | 12 | 3 | DLS | Zeta sizer Malvern | ? | ? | ? | ? | ? | ? | ? | ? | ? | 0.05 | mg/mL | ? | ? | 48 | 37 | Agar | ? | ? | 100 | ? | % | CFU assay | 0.02 | mg/mL | 96 | In vitro | Epithelium | HeLa | Cancer cells | Human cervix | 5000 | 96 | Survival assay | Cell viability | 78.68852 | ? | % | no | no
De Matteis et al, Cultivar-Dependent Anticancer and Antibacterial Properties of Silver Nanoparticles Synthesized Using Leaves of Different Olea Europaea Trees, Nanomaterials 2019, 9, 1544 | De Matteis | 2019 | 10.3390/nano9111544 | phytosynthesis | single | Heating | 60 | ? | No | No | No | No | 0 | 0.75 | 105 | AgNO3 | ? | ? | 1 | mM | Leaves extract of Olea Europaea (Carolea) | plant | Leaves extract | organic | Leaves extract of Olea Europaea (Carolea) | plant | Leaves extract | organic | ? | ? | ? | ? | 5 | mL | ? | ? | precursor;reducing | AB | ? | ? | ? | ? | ? | ? | ? | ? | ? | washed | centrifugation | 12000 | rpm | 30 | no | no | no | Acidic buffer (pH 4,5) | 3.3 | 417 | 280;350 | Spherical | TEM | JEOL | ? | ? | ? | 8 | ? | -18 | 2 | ELS | Zeta sizer, Malvern | 23 | 7 | TEM | JEOL | ? | ? | ? | ? | 20 | 8 | DLS | Zeta sizer Malvern | ? | ? | ? | ? | ? | ? | ? | ? | ? | 0.05 | mg/mL | ? | ? | 48 | 37 | Agar | ? | ? | 96.42857 | ? | % | CFU assay | 0.02 | mg/mL | 96 | In vitro | Epithelium | HeLa | Cancer cells | Human cervix | 5000 | 96 | Survival assay | Cell viability | 72.13115 | ? | % | no | no
De Matteis et al, Cultivar-Dependent Anticancer and Antibacterial Properties of Silver Nanoparticles Synthesized Using Leaves of Different Olea Europaea Trees, Nanomaterials 2019, 9, 1544 | De Matteis | 2019 | 10.3390/nano9111544 | phytosynthesis | single | Heating | 60 | ? | No | No | No | No | 0 | 0.75 | 105 | AgNO3 | ? | ? | 1 | mM | Leaves extract of Laurus nobilis | plant | Leaves extract | organic | Leaves extract of Laurus nobilis | plant | Leaves extract | organic | ? | ? | ? | ? | 5 | mL | ? | ? | precursor;reducing | AB | ? | ? | ? | ? | ? | ? | ? | ? | ? | washed | centrifugation | 12000 | rpm | 30 | no | no | no | Acidic buffer (pH 4,5) | 2.9 | 415 | 280;350 | Spherical | TEM | JEOL | ? | ? | ? | 8 | ? | -25 | 2 | ELS | Zeta sizer, Malvern | 20 | 8 | TEM | JEOL | ? | ? | ? | ? | 22 | 6 | DLS | Zeta sizer Malvern | ? | ? | ? | ? | ? | ? | ? | ? | ? | 0.05 | mg/mL | ? | ? | 48 | 37 | Agar | ? | ? | 89.28571 | ? | % | CFU assay | 0.02 | mg/mL | 96 | In vitro | Epithelium | HeLa | Cancer cells | Human cervix | 5000 | 96 | Survival assay | Cell viability | 67.21311 | ? | % | no | no
De Matteis et al, Cultivar-Dependent Anticancer and Antibacterial Properties of Silver Nanoparticles Synthesized Using Leaves of Different Olea Europaea Trees, Nanomaterials 2019, 9, 1544 | De Matteis | 2019 | 10.3390/nano9111544 | phytosynthesis | single | Heating | 60 | ? | No | No | No | No | 0 | 0.75 | 105 | AgNO3 | ? | ? | 1 | mM | Leaves extract of Olea Europaea (Leccino) | plant | Leaves extract | organic | Leaves extract of Olea Europaea (Leccino) | plant | Leaves extract | organic | ? | ? | ? | ? | 5 | mL | ? | ? | precursor;reducing | AB | ? | ? | ? | ? | ? | ? | ? | ? | ? | washed | centrifugation | 12000 | rpm | 30 | no | no | no | Acidic buffer (pH 4,5) | 2.3 | 463 | 280;350 | Quasispherical | TEM | JEOL | ? | ? | ? | 7 | ? | -15 | 5 | ELS | Zeta sizer, Malvern | 35 | 8 | TEM | JEOL | ? | ? | ? | ? | 31 | 9 | DLS | Zeta sizer Malvern | ? | ? | ? | ? | ? | ? | ? | ? | ? | 0.05 | mg/mL | ? | ? | 48 | 37 | Agar | ? | ? | 57.14286 | ? | % | CFU assay | 0.05 | mg/mL | 96 | In vitro | Epithelium | HeLa | Cancer cells | Human cervix | 5000 | 96 | Survival assay | Cell viability | 61.66667 | ? | % | no | no
De Matteis et al, Cultivar-Dependent Anticancer and Antibacterial Properties of Silver Nanoparticles Synthesized Using Leaves of Different Olea Europaea Trees, Nanomaterials 2019, 9, 1544 | De Matteis | 2019 | 10.3390/nano9111544 | phytosynthesis | single | Heating | 60 | ? | No | No | No | No | 0 | 0.75 | 105 | AgNO3 | ? | ? | 1 | mM | Leaves extract of Olea Europaea (Carolea) | plant | Leaves extract | organic | Leaves extract of Olea Europaea (Carolea) | plant | Leaves extract | organic | ? | ? | ? | ? | 5 | mL | ? | ? | precursor;reducing | AB | ? | ? | ? | ? | ? | ? | ? | ? | ? | washed | centrifugation | 12000 | rpm | 30 | no | no | no | Acidic buffer (pH 4,5) | 6.9 | 458 | 280;350 | Triangular;hexagonal | TEM | JEOL | ? | ? | ? | 7 | ? | -20 | 3 | ELS | Zeta sizer, Malvern | 60 | 11 | TEM | JEOL | ? | ? | ? | ? | 58 | 14 | DLS | Zeta sizer Malvern | ? | ? | ? | ? | ? | ? | ? | ? | ? | 0.05 | mg/mL | ? | ? | 48 | 37 | Agar | ? | ? | 78.57143 | ? | % | CFU assay | 0.05 | mg/mL | 96 | In vitro | Epithelium | HeLa | Cancer cells | Human cervix | 5000 | 96 | Survival assay | Cell viability | 35 | ? | % | no | no
De Matteis et al, Cultivar-Dependent Anticancer and Antibacterial Properties of Silver Nanoparticles Synthesized Using Leaves of Different Olea Europaea Trees, Nanomaterials 2019, 9, 1544 | De Matteis | 2019 | 10.3390/nano9111544 | phytosynthesis | single | Heating | 60 | ? | No | No | No | No | 0 | 0.75 | 105 | AgNO3 | ? | ? | 1 | mM | Leaves extract of Olea Europaea (Leccino) | plant | Leaves extract | organic | Leaves extract of Olea Europaea (Leccino) | plant | Leaves extract | organic | ? | ? | ? | ? | 5 | mL | ? | ? | precursor;reducing | AB | ? | ? | ? | ? | ? | ? | ? | ? | ? | washed | centrifugation | 12000 | rpm | 30 | no | no | no | Acidic buffer (pH 4,5) | 1.9 | 420 | 280;350 | Spherical | TEM | JEOL | ? | ? | ? | 8 | ? | -30 | 8 | ELS | Zeta sizer, Malvern | 15 | 2 | TEM | JEOL | ? | ? | ? | ? | 12 | 3 | DLS | Zeta sizer Malvern | ? | ? | ? | ? | ? | ? | ? | ? | ? | 0.05 | mg/mL | ? | ? | 48 | 37 | Agar | ? | ? | 100 | ? | % | CFU assay | 0.05 | mg/mL | 96 | In vitro | Epithelium | HeLa | Cancer cells | Human cervix | 5000 | 96 | Survival assay | Cell viability | 73.77049 | ? | % | no | no
De Matteis et al, Cultivar-Dependent Anticancer and Antibacterial Properties of Silver Nanoparticles Synthesized Using Leaves of Different Olea Europaea Trees, Nanomaterials 2019, 9, 1544 | De Matteis | 2019 | 10.3390/nano9111544 | phytosynthesis | single | Heating | 60 | ? | No | No | No | No | 0 | 0.75 | 105 | AgNO3 | ? | ? | 1 | mM | Leaves extract of Olea Europaea (Carolea) | plant | Leaves extract | organic | Leaves extract of Olea Europaea (Carolea) | plant | Leaves extract | organic | ? | ? | ? | ? | 5 | mL | ? | ? | precursor;reducing | AB | ? | ? | ? | ? | ? | ? | ? | ? | ? | washed | centrifugation | 12000 | rpm | 30 | no | no | no | Acidic buffer (pH 4,5) | 3.3 | 417 | 280;350 | Spherical | TEM | JEOL | ? | ? | ? | 8 | ? | -18 | 2 | ELS | Zeta sizer, Malvern | 23 | 7 | TEM | JEOL | ? | ? | ? | ? | 20 | 8 | DLS | Zeta sizer Malvern | ? | ? | ? | ? | ? | ? | ? | ? | ? | 0.05 | mg/mL | ? | ? | 48 | 37 | Agar | ? | ? | 96.42857 | ? | % | CFU assay | 0.05 | mg/mL | 96 | In vitro | Epithelium | HeLa | Cancer cells | Human cervix | 5000 | 96 | Survival assay | Cell viability | 70.4918 | ? | % | no | no
De Matteis et al, Cultivar-Dependent Anticancer and Antibacterial Properties of Silver Nanoparticles Synthesized Using Leaves of Different Olea Europaea Trees, Nanomaterials 2019, 9, 1544 | De Matteis | 2019 | 10.3390/nano9111544 | phytosynthesis | single | Heating | 60 | ? | No | No | No | No | 0 | 0.75 | 105 | AgNO3 | ? | ? | 1 | mM | Leaves extract of Laurus nobilis | plant | Leaves extract | organic | Leaves extract of Laurus nobilis | plant | Leaves extract | organic | ? | ? | ? | ? | 5 | mL | ? | ? | precursor;reducing | AB | ? | ? | ? | ? | ? | ? | ? | ? | ? | washed | centrifugation | 12000 | rpm | 30 | no | no | no | Acidic buffer (pH 4,5) | 2.9 | 415 | 280;350 | Spherical | TEM | JEOL | ? | ? | ? | 8 | ? | -25 | 2 | ELS | Zeta sizer, Malvern | 20 | 8 | TEM | JEOL | ? | ? | ? | ? | 22 | 6 | DLS | Zeta sizer Malvern | ? | ? | ? | ? | ? | ? | ? | ? | ? | 0.05 | mg/mL | ? | ? | 48 | 37 | Agar | ? | ? | 89.28571 | ? | % | CFU assay | 0.05 | mg/mL | 96 | In vitro | Epithelium | HeLa | Cancer cells | Human cervix | 5000 | 96 | Survival assay | Cell viability | 65.57377 | ? | % | no | no
De Matteis et al, Cultivar-Dependent Anticancer and Antibacterial Properties of Silver Nanoparticles Synthesized Using Leaves of Different Olea Europaea Trees, Nanomaterials 2019, 9, 1544 | De Matteis | 2019 | 10.3390/nano9111544 | phytosynthesis | single | Heating | 60 | ? | No | No | No | No | 0 | 0.75 | 105 | AgNO3 | ? | ? | 1 | mM | Leaves extract of Olea Europaea (Leccino) | plant | Leaves extract | organic | Leaves extract of Olea Europaea (Leccino) | plant | Leaves extract | organic | ? | ? | ? | ? | 5 | mL | ? | ? | precursor;reducing | AB | ? | ? | ? | ? | ? | ? | ? | ? | ? | washed | centrifugation | 12000 | rpm | 30 | no | no | no | Acidic buffer (pH 4,5) | 2.3 | 463 | 280;350 | Quasispherical | TEM | JEOL | ? | ? | ? | 7 | ? | -15 | 5 | ELS | Zeta sizer, Malvern | 35 | 8 | TEM | JEOL | ? | ? | ? | ? | 31 | 9 | DLS | Zeta sizer Malvern | ? | ? | ? | ? | ? | ? | ? | ? | ? | 0.05 | mg/mL | ? | ? | 24 | 37 | Agar | Coliforms | ? | 42.10526 | ? | % | CFU assay | 0.02 | mg/mL | 48 | In vitro | Epithelium | MCF-7 | Cancer cells | Human breast | 5000 | 96 | Survival assay | Cell viability | 93.33333 | ? | % | no | no
De Matteis et al, Cultivar-Dependent Anticancer and Antibacterial Properties of Silver Nanoparticles Synthesized Using Leaves of Different Olea Europaea Trees, Nanomaterials 2019, 9, 1544 | De Matteis | 2019 | 10.3390/nano9111544 | phytosynthesis | single | Heating | 60 | ? | No | No | No | No | 0 | 0.75 | 105 | AgNO3 | ? | ? | 1 | mM | Leaves extract of Olea Europaea (Carolea) | plant | Leaves extract | organic | Leaves extract of Olea Europaea (Carolea) | plant | Leaves extract | organic | ? | ? | ? | ? | 5 | mL | ? | ? | precursor;reducing | AB | ? | ? | ? | ? | ? | ? | ? | ? | ? | washed | centrifugation | 12000 | rpm | 30 | no | no | no | Acidic buffer (pH 4,5) | 6.9 | 458 | 280;350 | Triangular;hexagonal | TEM | JEOL | ? | ? | ? | 7 | ? | -20 | 3 | ELS | Zeta sizer, Malvern | 60 | 11 | TEM | JEOL | ? | ? | ? | ? | 58 | 14 | DLS | Zeta sizer Malvern | ? | ? | ? | ? | ? | ? | ? | ? | ? | 0.05 | mg/mL | ? | ? | 24 | 37 | Agar | Coliforms | ? | 52.63158 | ? | % | CFU assay | 0.02 | mg/mL | 48 | In vitro | Epithelium | MCF-7 | Cancer cells | Human breast | 5000 | 96 | Survival assay | Cell viability | 73.33333 | ? | % | no | no
De Matteis et al, Cultivar-Dependent Anticancer and Antibacterial Properties of Silver Nanoparticles Synthesized Using Leaves of Different Olea Europaea Trees, Nanomaterials 2019, 9, 1544 | De Matteis | 2019 | 10.3390/nano9111544 | phytosynthesis | single | Heating | 60 | ? | No | No | No | No | 0 | 0.75 | 105 | AgNO3 | ? | ? | 1 | mM | Leaves extract of Olea Europaea (Leccino) | plant | Leaves extract | organic | Leaves extract of Olea Europaea (Leccino) | plant | Leaves extract | organic | ? | ? | ? | ? | 5 | mL | ? | ? | precursor;reducing | AB | ? | ? | ? | ? | ? | ? | ? | ? | ? | washed | centrifugation | 12000 | rpm | 30 | no | no | no | Acidic buffer (pH 4,5) | 1.9 | 420 | 280;350 | Spherical | TEM | JEOL | ? | ? | ? | 8 | ? | -30 | 8 | ELS | Zeta sizer, Malvern | 15 | 2 | TEM | JEOL | ? | ? | ? | ? | 12 | 3 | DLS | Zeta sizer Malvern | ? | ? | ? | ? | ? | ? | ? | ? | ? | 0.05 | mg/mL | ? | ? | 24 | 37 | Agar | Coliforms | ? | 100 | ? | % | CFU assay | 0.02 | mg/mL | 48 | In vitro | Epithelium | MCF-7 | Cancer cells | Human breast | 5000 | 96 | Survival assay | Cell viability | 95.08197 | ? | % | no | no
De Matteis et al, Cultivar-Dependent Anticancer and Antibacterial Properties of Silver Nanoparticles Synthesized Using Leaves of Different Olea Europaea Trees, Nanomaterials 2019, 9, 1544 | De Matteis | 2019 | 10.3390/nano9111544 | phytosynthesis | single | Heating | 60 | ? | No | No | No | No | 0 | 0.75 | 105 | AgNO3 | ? | ? | 1 | mM | Leaves extract of Olea Europaea (Carolea) | plant | Leaves extract | organic | Leaves extract of Olea Europaea (Carolea) | plant | Leaves extract | organic | ? | ? | ? | ? | 5 | mL | ? | ? | precursor;reducing | AB | ? | ? | ? | ? | ? | ? | ? | ? | ? | washed | centrifugation | 12000 | rpm | 30 | no | no | no | Acidic buffer (pH 4,5) | 3.3 | 417 | 280;350 | Spherical | TEM | JEOL | ? | ? | ? | 8 | ? | -18 | 2 | ELS | Zeta sizer, Malvern | 23 | 7 | TEM | JEOL | ? | ? | ? | ? | 20 | 8 | DLS | Zeta sizer Malvern | ? | ? | ? | ? | ? | ? | ? | ? | ? | 0.05 | mg/mL | ? | ? | 24 | 37 | Agar | Coliforms | ? | 100 | ? | % | CFU assay | 0.02 | mg/mL | 48 | In vitro | Epithelium | MCF-7 | Cancer cells | Human breast | 5000 | 96 | Survival assay | Cell viability | 78.68852 | ? | % | no | no
De Matteis et al, Cultivar-Dependent Anticancer and Antibacterial Properties of Silver Nanoparticles Synthesized Using Leaves of Different Olea Europaea Trees, Nanomaterials 2019, 9, 1544 | De Matteis | 2019 | 10.3390/nano9111544 | phytosynthesis | single | Heating | 60 | ? | No | No | No | No | 0 | 0.75 | 105 | AgNO3 | ? | ? | 1 | mM | Leaves extract of Laurus nobilis | plant | Leaves extract | organic | Leaves extract of Laurus nobilis | plant | Leaves extract | organic | ? | ? | ? | ? | 5 | mL | ? | ? | precursor;reducing | AB | ? | ? | ? | ? | ? | ? | ? | ? | ? | washed | centrifugation | 12000 | rpm | 30 | no | no | no | Acidic buffer (pH 4,5) | 2.9 | 415 | 280;350 | Spherical | TEM | JEOL | ? | ? | ? | 8 | ? | -25 | 2 | ELS | Zeta sizer, Malvern | 20 | 8 | TEM | JEOL | ? | ? | ? | ? | 22 | 6 | DLS | Zeta sizer Malvern | ? | ? | ? | ? | ? | ? | ? | ? | ? | 0.05 | mg/mL | ? | ? | 24 | 37 | Agar | Coliforms | ? | 100 | ? | % | CFU assay | 0.02 | mg/mL | 48 | In vitro | Epithelium | MCF-7 | Cancer cells | Human breast | 5000 | 96 | Survival assay | Cell viability | 75.40984 | ? | % | no | no
De Matteis et al, Cultivar-Dependent Anticancer and Antibacterial Properties of Silver Nanoparticles Synthesized Using Leaves of Different Olea Europaea Trees, Nanomaterials 2019, 9, 1544 | De Matteis | 2019 | 10.3390/nano9111544 | phytosynthesis | single | Heating | 60 | ? | No | No | No | No | 0 | 0.75 | 105 | AgNO3 | ? | ? | 1 | mM | Leaves extract of Olea Europaea (Leccino) | plant | Leaves extract | organic | Leaves extract of Olea Europaea (Leccino) | plant | Leaves extract | organic | ? | ? | ? | ? | 5 | mL | ? | ? | precursor;reducing | AB | ? | ? | ? | ? | ? | ? | ? | ? | ? | washed | centrifugation | 12000 | rpm | 30 | no | no | no | Acidic buffer (pH 4,5) | 2.3 | 463 | 280;350 | Quasispherical | TEM | JEOL | ? | ? | ? | 7 | ? | -15 | 5 | ELS | Zeta sizer, Malvern | 35 | 8 | TEM | JEOL | ? | ? | ? | ? | 31 | 9 | DLS | Zeta sizer Malvern | ? | ? | ? | ? | ? | ? | ? | ? | ? | 0.05 | mg/mL | ? | ? | 24 | 37 | Agar | Coliforms | ? | 42.10526 | ? | % | CFU assay | 0.05 | mg/mL | 48 | In vitro | Epithelium | MCF-7 | Cancer cells | Human breast | 5000 | 96 | Survival assay | Cell viability | 80 | ? | % | no | no
De Matteis et al, Cultivar-Dependent Anticancer and Antibacterial Properties of Silver Nanoparticles Synthesized Using Leaves of Different Olea Europaea Trees, Nanomaterials 2019, 9, 1544 | De Matteis | 2019 | 10.3390/nano9111544 | phytosynthesis | single | Heating | 60 | ? | No | No | No | No | 0 | 0.75 | 105 | AgNO3 | ? | ? | 1 | mM | Leaves extract of Olea Europaea (Carolea) | plant | Leaves extract | organic | Leaves extract of Olea Europaea (Carolea) | plant | Leaves extract | organic | ? | ? | ? | ? | 5 | mL | ? | ? | precursor;reducing | AB | ? | ? | ? | ? | ? | ? | ? | ? | ? | washed | centrifugation | 12000 | rpm | 30 | no | no | no | Acidic buffer (pH 4,5) | 6.9 | 458 | 280;350 | Triangular;hexagonal | TEM | JEOL | ? | ? | ? | 7 | ? | -20 | 3 | ELS | Zeta sizer, Malvern | 60 | 11 | TEM | JEOL | ? | ? | ? | ? | 58 | 14 | DLS | Zeta sizer Malvern | ? | ? | ? | ? | ? | ? | ? | ? | ? | 0.05 | mg/mL | ? | ? | 24 | 37 | Agar | Coliforms | ? | 52.63158 | ? | % | CFU assay | 0.05 | mg/mL | 48 | In vitro | Epithelium | MCF-7 | Cancer cells | Human breast | 5000 | 96 | Survival assay | Cell viability | 65 | ? | % | no | no
De Matteis et al, Cultivar-Dependent Anticancer and Antibacterial Properties of Silver Nanoparticles Synthesized Using Leaves of Different Olea Europaea Trees, Nanomaterials 2019, 9, 1544 | De Matteis | 2019 | 10.3390/nano9111544 | phytosynthesis | single | Heating | 60 | ? | No | No | No | No | 0 | 0.75 | 105 | AgNO3 | ? | ? | 1 | mM | Leaves extract of Olea Europaea (Leccino) | plant | Leaves extract | organic | Leaves extract of Olea Europaea (Leccino) | plant | Leaves extract | organic | ? | ? | ? | ? | 5 | mL | ? | ? | precursor;reducing | AB | ? | ? | ? | ? | ? | ? | ? | ? | ? | washed | centrifugation | 12000 | rpm | 30 | no | no | no | Acidic buffer (pH 4,5) | 1.9 | 420 | 280;350 | Spherical | TEM | JEOL | ? | ? | ? | 8 | ? | -30 | 8 | ELS | Zeta sizer, Malvern | 15 | 2 | TEM | JEOL | ? | ? | ? | ? | 12 | 3 | DLS | Zeta sizer Malvern | ? | ? | ? | ? | ? | ? | ? | ? | ? | 0.05 | mg/mL | ? | ? | 24 | 37 | Agar | Coliforms | ? | 100 | ? | % | CFU assay | 0.05 | mg/mL | 48 | In vitro | Epithelium | MCF-7 | Cancer cells | Human breast | 5000 | 96 | Survival assay | Cell viability | 85.2459 | ? | % | no | no
De Matteis et al, Cultivar-Dependent Anticancer and Antibacterial Properties of Silver Nanoparticles Synthesized Using Leaves of Different Olea Europaea Trees, Nanomaterials 2019, 9, 1544 | De Matteis | 2019 | 10.3390/nano9111544 | phytosynthesis | single | Heating | 60 | ? | No | No | No | No | 0 | 0.75 | 105 | AgNO3 | ? | ? | 1 | mM | Leaves extract of Olea Europaea (Carolea) | plant | Leaves extract | organic | Leaves extract of Olea Europaea (Carolea) | plant | Leaves extract | organic | ? | ? | ? | ? | 5 | mL | ? | ? | precursor;reducing | AB | ? | ? | ? | ? | ? | ? | ? | ? | ? | washed | centrifugation | 12000 | rpm | 30 | no | no | no | Acidic buffer (pH 4,5) | 3.3 | 417 | 280;350 | Spherical | TEM | JEOL | ? | ? | ? | 8 | ? | -18 | 2 | ELS | Zeta sizer, Malvern | 23 | 7 | TEM | JEOL | ? | ? | ? | ? | 20 | 8 | DLS | Zeta sizer Malvern | ? | ? | ? | ? | ? | ? | ? | ? | ? | 0.05 | mg/mL | ? | ? | 24 | 37 | Agar | Coliforms | ? | 100 | ? | % | CFU assay | 0.05 | mg/mL | 48 | In vitro | Epithelium | MCF-7 | Cancer cells | Human breast | 5000 | 96 | Survival assay | Cell viability | 73.77049 | ? | % | no | no
De Matteis et al, Cultivar-Dependent Anticancer and Antibacterial Properties of Silver Nanoparticles Synthesized Using Leaves of Different Olea Europaea Trees, Nanomaterials 2019, 9, 1544 | De Matteis | 2019 | 10.3390/nano9111544 | phytosynthesis | single | Heating | 60 | ? | No | No | No | No | 0 | 0.75 | 105 | AgNO3 | ? | ? | 1 | mM | Leaves extract of Laurus nobilis | plant | Leaves extract | organic | Leaves extract of Laurus nobilis | plant | Leaves extract | organic | ? | ? | ? | ? | 5 | mL | ? | ? | precursor;reducing | AB | ? | ? | ? | ? | ? | ? | ? | ? | ? | washed | centrifugation | 12000 | rpm | 30 | no | no | no | Acidic buffer (pH 4,5) | 2.9 | 415 | 280;350 | Spherical | TEM | JEOL | ? | ? | ? | 8 | ? | -25 | 2 | ELS | Zeta sizer, Malvern | 20 | 8 | TEM | JEOL | ? | ? | ? | ? | 22 | 6 | DLS | Zeta sizer Malvern | ? | ? | ? | ? | ? | ? | ? | ? | ? | 0.05 | mg/mL | ? | ? | 24 | 37 | Agar | Coliforms | ? | 100 | ? | % | CFU assay | 0.05 | mg/mL | 48 | In vitro | Epithelium | MCF-7 | Cancer cells | Human breast | 5000 | 96 | Survival assay | Cell viability | 68.85246 | ? | % | no | no
De Matteis et al, Cultivar-Dependent Anticancer and Antibacterial Properties of Silver Nanoparticles Synthesized Using Leaves of Different Olea Europaea Trees, Nanomaterials 2019, 9, 1544 | De Matteis | 2019 | 10.3390/nano9111544 | phytosynthesis | single | Heating | 60 | ? | No | No | No | No | 0 | 0.75 | 105 | AgNO3 | ? | ? | 1 | mM | Leaves extract of Olea Europaea (Leccino) | plant | Leaves extract | organic | Leaves extract of Olea Europaea (Leccino) | plant | Leaves extract | organic | ? | ? | ? | ? | 5 | mL | ? | ? | precursor;reducing | AB | ? | ? | ? | ? | ? | ? | ? | ? | ? | washed | centrifugation | 12000 | rpm | 30 | no | no | no | Acidic buffer (pH 4,5) | 2.3 | 463 | 280;350 | Quasispherical | TEM | JEOL | ? | ? | ? | 7 | ? | -15 | 5 | ELS | Zeta sizer, Malvern | 35 | 8 | TEM | JEOL | ? | ? | ? | ? | 31 | 9 | DLS | Zeta sizer Malvern | ? | ? | ? | ? | ? | ? | ? | ? | ? | 0.05 | mg/mL | ? | ? | 24 | 37 | Agar | Coliforms | ? | 42.10526 | ? | % | CFU assay | 0.02 | mg/mL | 96 | In vitro | Epithelium | MCF-7 | Cancer cells | Human breast | 5000 | 96 | Survival assay | Cell viability | 75 | ? | % | no | no
De Matteis et al, Cultivar-Dependent Anticancer and Antibacterial Properties of Silver Nanoparticles Synthesized Using Leaves of Different Olea Europaea Trees, Nanomaterials 2019, 9, 1544 | De Matteis | 2019 | 10.3390/nano9111544 | phytosynthesis | single | Heating | 60 | ? | No | No | No | No | 0 | 0.75 | 105 | AgNO3 | ? | ? | 1 | mM | Leaves extract of Olea Europaea (Carolea) | plant | Leaves extract | organic | Leaves extract of Olea Europaea (Carolea) | plant | Leaves extract | organic | ? | ? | ? | ? | 5 | mL | ? | ? | precursor;reducing | AB | ? | ? | ? | ? | ? | ? | ? | ? | ? | washed | centrifugation | 12000 | rpm | 30 | no | no | no | Acidic buffer (pH 4,5) | 6.9 | 458 | 280;350 | Triangular;hexagonal | TEM | JEOL | ? | ? | ? | 7 | ? | -20 | 3 | ELS | Zeta sizer, Malvern | 60 | 11 | TEM | JEOL | ? | ? | ? | ? | 58 | 14 | DLS | Zeta sizer Malvern | ? | ? | ? | ? | ? | ? | ? | ? | ? | 0.05 | mg/mL | ? | ? | 24 | 37 | Agar | Coliforms | ? | 52.63158 | ? | % | CFU assay | 0.02 | mg/mL | 96 | In vitro | Epithelium | MCF-7 | Cancer cells | Human breast | 5000 | 96 | Survival assay | Cell viability | 58.33333 | ? | % | no | no
De Matteis et al, Cultivar-Dependent Anticancer and Antibacterial Properties of Silver Nanoparticles Synthesized Using Leaves of Different Olea Europaea Trees, Nanomaterials 2019, 9, 1544 | De Matteis | 2019 | 10.3390/nano9111544 | phytosynthesis | single | Heating | 60 | ? | No | No | No | No | 0 | 0.75 | 105 | AgNO3 | ? | ? | 1 | mM | Leaves extract of Olea Europaea (Leccino) | plant | Leaves extract | organic | Leaves extract of Olea Europaea (Leccino) | plant | Leaves extract | organic | ? | ? | ? | ? | 5 | mL | ? | ? | precursor;reducing | AB | ? | ? | ? | ? | ? | ? | ? | ? | ? | washed | centrifugation | 12000 | rpm | 30 | no | no | no | Acidic buffer (pH 4,5) | 1.9 | 420 | 280;350 | Spherical | TEM | JEOL | ? | ? | ? | 8 | ? | -30 | 8 | ELS | Zeta sizer, Malvern | 15 | 2 | TEM | JEOL | ? | ? | ? | ? | 12 | 3 | DLS | Zeta sizer Malvern | ? | ? | ? | ? | ? | ? | ? | ? | ? | 0.05 | mg/mL | ? | ? | 24 | 37 | Agar | Coliforms | ? | 100 | ? | % | CFU assay | 0.02 | mg/mL | 96 | In vitro | Epithelium | MCF-7 | Cancer cells | Human breast | 5000 | 96 | Survival assay | Cell viability | 78.68852 | ? | % | no | no
De Matteis et al, Cultivar-Dependent Anticancer and Antibacterial Properties of Silver Nanoparticles Synthesized Using Leaves of Different Olea Europaea Trees, Nanomaterials 2019, 9, 1544 | De Matteis | 2019 | 10.3390/nano9111544 | phytosynthesis | single | Heating | 60 | ? | No | No | No | No | 0 | 0.75 | 105 | AgNO3 | ? | ? | 1 | mM | Leaves extract of Olea Europaea (Carolea) | plant | Leaves extract | organic | Leaves extract of Olea Europaea (Carolea) | plant | Leaves extract | organic | ? | ? | ? | ? | 5 | mL | ? | ? | precursor;reducing | AB | ? | ? | ? | ? | ? | ? | ? | ? | ? | washed | centrifugation | 12000 | rpm | 30 | no | no | no | Acidic buffer (pH 4,5) | 3.3 | 417 | 280;350 | Spherical | TEM | JEOL | ? | ? | ? | 8 | ? | -18 | 2 | ELS | Zeta sizer, Malvern | 23 | 7 | TEM | JEOL | ? | ? | ? | ? | 20 | 8 | DLS | Zeta sizer Malvern | ? | ? | ? | ? | ? | ? | ? | ? | ? | 0.05 | mg/mL | ? | ? | 24 | 37 | Agar | Coliforms | ? | 100 | ? | % | CFU assay | 0.02 | mg/mL | 96 | In vitro | Epithelium | MCF-7 | Cancer cells | Human breast | 5000 | 96 | Survival assay | Cell viability | 75.40984 | ? | % | no | no
De Matteis et al, Cultivar-Dependent Anticancer and Antibacterial Properties of Silver Nanoparticles Synthesized Using Leaves of Different Olea Europaea Trees, Nanomaterials 2019, 9, 1544 | De Matteis | 2019 | 10.3390/nano9111544 | phytosynthesis | single | Heating | 60 | ? | No | No | No | No | 0 | 0.75 | 105 | AgNO3 | ? | ? | 1 | mM | Leaves extract of Laurus nobilis | plant | Leaves extract | organic | Leaves extract of Laurus nobilis | plant | Leaves extract | organic | ? | ? | ? | ? | 5 | mL | ? | ? | precursor;reducing | AB | ? | ? | ? | ? | ? | ? | ? | ? | ? | washed | centrifugation | 12000 | rpm | 30 | no | no | no | Acidic buffer (pH 4,5) | 2.9 | 415 | 280;350 | Spherical | TEM | JEOL | ? | ? | ? | 8 | ? | -25 | 2 | ELS | Zeta sizer, Malvern | 20 | 8 | TEM | JEOL | ? | ? | ? | ? | 22 | 6 | DLS | Zeta sizer Malvern | ? | ? | ? | ? | ? | ? | ? | ? | ? | 0.05 | mg/mL | ? | ? | 24 | 37 | Agar | Coliforms | ? | 100 | ? | % | CFU assay | 0.02 | mg/mL | 96 | In vitro | Epithelium | MCF-7 | Cancer cells | Human breast | 5000 | 96 | Survival assay | Cell viability | 68.85246 | ? | % | no | no
De Matteis et al, Cultivar-Dependent Anticancer and Antibacterial Properties of Silver Nanoparticles Synthesized Using Leaves of Different Olea Europaea Trees, Nanomaterials 2019, 9, 1544 | De Matteis | 2019 | 10.3390/nano9111544 | phytosynthesis | single | Heating | 60 | ? | No | No | No | No | 0 | 0.75 | 105 | AgNO3 | ? | ? | 1 | mM | Leaves extract of Olea Europaea (Leccino) | plant | Leaves extract | organic | Leaves extract of Olea Europaea (Leccino) | plant | Leaves extract | organic | ? | ? | ? | ? | 5 | mL | ? | ? | precursor;reducing | AB | ? | ? | ? | ? | ? | ? | ? | ? | ? | washed | centrifugation | 12000 | rpm | 30 | no | no | no | Acidic buffer (pH 4,5) | 2.3 | 463 | 280;350 | Quasispherical | TEM | JEOL | ? | ? | ? | 7 | ? | -15 | 5 | ELS | Zeta sizer, Malvern | 35 | 8 | TEM | JEOL | ? | ? | ? | ? | 31 | 9 | DLS | Zeta sizer Malvern | ? | ? | ? | ? | ? | ? | ? | ? | ? | 0.05 | mg/mL | ? | ? | 24 | 37 | Agar | Coliforms | ? | 42.10526 | ? | % | CFU assay | 0.05 | mg/mL | 96 | In vitro | Epithelium | MCF-7 | Cancer cells | Human breast | 5000 | 96 | Survival assay | Cell viability | 65 | ? | % | no | no
De Matteis et al, Cultivar-Dependent Anticancer and Antibacterial Properties of Silver Nanoparticles Synthesized Using Leaves of Different Olea Europaea Trees, Nanomaterials 2019, 9, 1544 | De Matteis | 2019 | 10.3390/nano9111544 | phytosynthesis | single | Heating | 60 | ? | No | No | No | No | 0 | 0.75 | 105 | AgNO3 | ? | ? | 1 | mM | Leaves extract of Olea Europaea (Carolea) | plant | Leaves extract | organic | Leaves extract of Olea Europaea (Carolea) | plant | Leaves extract | organic | ? | ? | ? | ? | 5 | mL | ? | ? | precursor;reducing | AB | ? | ? | ? | ? | ? | ? | ? | ? | ? | washed | centrifugation | 12000 | rpm | 30 | no | no | no | Acidic buffer (pH 4,5) | 6.9 | 458 | 280;350 | Triangular;hexagonal | TEM | JEOL | ? | ? | ? | 7 | ? | -20 | 3 | ELS | Zeta sizer, Malvern | 60 | 11 | TEM | JEOL | ? | ? | ? | ? | 58 | 14 | DLS | Zeta sizer Malvern | ? | ? | ? | ? | ? | ? | ? | ? | ? | 0.05 | mg/mL | ? | ? | 24 | 37 | Agar | Coliforms | ? | 52.63158 | ? | % | CFU assay | 0.05 | mg/mL | 96 | In vitro | Epithelium | MCF-7 | Cancer cells | Human breast | 5000 | 96 | Survival assay | Cell viability | 48.33333 | ? | % | no | no
De Matteis et al, Cultivar-Dependent Anticancer and Antibacterial Properties of Silver Nanoparticles Synthesized Using Leaves of Different Olea Europaea Trees, Nanomaterials 2019, 9, 1544 | De Matteis | 2019 | 10.3390/nano9111544 | phytosynthesis | single | Heating | 60 | ? | No | No | No | No | 0 | 0.75 | 105 | AgNO3 | ? | ? | 1 | mM | Leaves extract of Olea Europaea (Leccino) | plant | Leaves extract | organic | Leaves extract of Olea Europaea (Leccino) | plant | Leaves extract | organic | ? | ? | ? | ? | 5 | mL | ? | ? | precursor;reducing | AB | ? | ? | ? | ? | ? | ? | ? | ? | ? | washed | centrifugation | 12000 | rpm | 30 | no | no | no | Acidic buffer (pH 4,5) | 1.9 | 420 | 280;350 | Spherical | TEM | JEOL | ? | ? | ? | 8 | ? | -30 | 8 | ELS | Zeta sizer, Malvern | 15 | 2 | TEM | JEOL | ? | ? | ? | ? | 12 | 3 | DLS | Zeta sizer Malvern | ? | ? | ? | ? | ? | ? | ? | ? | ? | 0.05 | mg/mL | ? | ? | 24 | 37 | Agar | Coliforms | ? | 100 | ? | % | CFU assay | 0.05 | mg/mL | 96 | In vitro | Epithelium | MCF-7 | Cancer cells | Human breast | 5000 | 96 | Survival assay | Cell viability | 72.13115 | ? | % | no | no
De Matteis et al, Cultivar-Dependent Anticancer and Antibacterial Properties of Silver Nanoparticles Synthesized Using Leaves of Different Olea Europaea Trees, Nanomaterials 2019, 9, 1544 | De Matteis | 2019 | 10.3390/nano9111544 | phytosynthesis | single | Heating | 60 | ? | No | No | No | No | 0 | 0.75 | 105 | AgNO3 | ? | ? | 1 | mM | Leaves extract of Olea Europaea (Carolea) | plant | Leaves extract | organic | Leaves extract of Olea Europaea (Carolea) | plant | Leaves extract | organic | ? | ? | ? | ? | 5 | mL | ? | ? | precursor;reducing | AB | ? | ? | ? | ? | ? | ? | ? | ? | ? | washed | centrifugation | 12000 | rpm | 30 | no | no | no | Acidic buffer (pH 4,5) | 3.3 | 417 | 280;350 | Spherical | TEM | JEOL | ? | ? | ? | 8 | ? | -18 | 2 | ELS | Zeta sizer, Malvern | 23 | 7 | TEM | JEOL | ? | ? | ? | ? | 20 | 8 | DLS | Zeta sizer Malvern | ? | ? | ? | ? | ? | ? | ? | ? | ? | 0.05 | mg/mL | ? | ? | 24 | 37 | Agar | Coliforms | ? | 100 | ? | % | CFU assay | 0.05 | mg/mL | 96 | In vitro | Epithelium | MCF-7 | Cancer cells | Human breast | 5000 | 96 | Survival assay | Cell viability | 70.4918 | ? | % | no | no
De Matteis et al, Cultivar-Dependent Anticancer and Antibacterial Properties of Silver Nanoparticles Synthesized Using Leaves of Different Olea Europaea Trees, Nanomaterials 2019, 9, 1544 | De Matteis | 2019 | 10.3390/nano9111544 | phytosynthesis | single | Heating | 60 | ? | No | No | No | No | 0 | 0.75 | 105 | AgNO3 | ? | ? | 1 | mM | Leaves extract of Laurus nobilis | plant | Leaves extract | organic | Leaves extract of Laurus nobilis | plant | Leaves extract | organic | ? | ? | ? | ? | 5 | mL | ? | ? | precursor;reducing | AB | ? | ? | ? | ? | ? | ? | ? | ? | ? | washed | centrifugation | 12000 | rpm | 30 | no | no | no | Acidic buffer (pH 4,5) | 2.9 | 415 | 280;350 | Spherical | TEM | JEOL | ? | ? | ? | 8 | ? | -25 | 2 | ELS | Zeta sizer, Malvern | 20 | 8 | TEM | JEOL | ? | ? | ? | ? | 22 | 6 | DLS | Zeta sizer Malvern | ? | ? | ? | ? | ? | ? | ? | ? | ? | 0.05 | mg/mL | ? | ? | 24 | 37 | Agar | Coliforms | ? | 100 | ? | % | CFU assay | 0.05 | mg/mL | 96 | In vitro | Epithelium | MCF-7 | Cancer cells | Human breast | 5000 | 96 | Survival assay | Cell viability | 72.13115 | ? | % | no | no
De Matteis et al, Cultivar-Dependent Anticancer and Antibacterial Properties of Silver Nanoparticles Synthesized Using Leaves of Different Olea Europaea Trees, Nanomaterials 2019, 9, 1544 | De Matteis | 2019 | 10.3390/nano9111544 | phytosynthesis | single | Heating | 60 | ? | No | No | No | No | 0 | 0.75 | 105 | AgNO3 | ? | ? | 1 | mM | Leaves extract of Olea Europaea (Leccino) | plant | Leaves extract | organic | Leaves extract of Olea Europaea (Leccino) | plant | Leaves extract | organic | ? | ? | ? | ? | 5 | mL | ? | ? | precursor;reducing | AB | ? | ? | ? | ? | ? | ? | ? | ? | ? | washed | centrifugation | 12000 | rpm | 30 | no | no | no | Acidic buffer (pH 4,5) | 2.3 | 463 | 280;350 | Quasispherical | TEM | JEOL | ? | ? | ? | 7 | ? | -15 | 5 | ELS | Zeta sizer, Malvern | 35 | 8 | TEM | JEOL | ? | ? | ? | ? | 31 | 9 | DLS | Zeta sizer Malvern | ? | ? | ? | ? | ? | ? | ? | ? | ? | 0.05 | mg/mL | ? | ? | 24 | 37 | Agar | Coliforms | ? | 42.10526 | ? | % | CFU assay | 0.02 | mg/mL | 48 | In vitro | Epithelium | HeLa | Cancer cells | Human cervix | 5000 | 96 | Survival assay | Cell viability | 91.66667 | ? | % | no | no
De Matteis et al, Cultivar-Dependent Anticancer and Antibacterial Properties of Silver Nanoparticles Synthesized Using Leaves of Different Olea Europaea Trees, Nanomaterials 2019, 9, 1544 | De Matteis | 2019 | 10.3390/nano9111544 | phytosynthesis | single | Heating | 60 | ? | No | No | No | No | 0 | 0.75 | 105 | AgNO3 | ? | ? | 1 | mM | Leaves extract of Olea Europaea (Carolea) | plant | Leaves extract | organic | Leaves extract of Olea Europaea (Carolea) | plant | Leaves extract | organic | ? | ? | ? | ? | 5 | mL | ? | ? | precursor;reducing | AB | ? | ? | ? | ? | ? | ? | ? | ? | ? | washed | centrifugation | 12000 | rpm | 30 | no | no | no | Acidic buffer (pH 4,5) | 6.9 | 458 | 280;350 | Triangular;hexagonal | TEM | JEOL | ? | ? | ? | 7 | ? | -20 | 3 | ELS | Zeta sizer, Malvern | 60 | 11 | TEM | JEOL | ? | ? | ? | ? | 58 | 14 | DLS | Zeta sizer Malvern | ? | ? | ? | ? | ? | ? | ? | ? | ? | 0.05 | mg/mL | ? | ? | 24 | 37 | Agar | Coliforms | ? | 52.63158 | ? | % | CFU assay | 0.02 | mg/mL | 48 | In vitro | Epithelium | HeLa | Cancer cells | Human cervix | 5000 | 96 | Survival assay | Cell viability | 70 | ? | % | no | no
De Matteis et al, Cultivar-Dependent Anticancer and Antibacterial Properties of Silver Nanoparticles Synthesized Using Leaves of Different Olea Europaea Trees, Nanomaterials 2019, 9, 1544 | De Matteis | 2019 | 10.3390/nano9111544 | phytosynthesis | single | Heating | 60 | ? | No | No | No | No | 0 | 0.75 | 105 | AgNO3 | ? | ? | 1 | mM | Leaves extract of Olea Europaea (Leccino) | plant | Leaves extract | organic | Leaves extract of Olea Europaea (Leccino) | plant | Leaves extract | organic | ? | ? | ? | ? | 5 | mL | ? | ? | precursor;reducing | AB | ? | ? | ? | ? | ? | ? | ? | ? | ? | washed | centrifugation | 12000 | rpm | 30 | no | no | no | Acidic buffer (pH 4,5) | 1.9 | 420 | 280;350 | Spherical | TEM | JEOL | ? | ? | ? | 8 | ? | -30 | 8 | ELS | Zeta sizer, Malvern | 15 | 2 | TEM | JEOL | ? | ? | ? | ? | 12 | 3 | DLS | Zeta sizer Malvern | ? | ? | ? | ? | ? | ? | ? | ? | ? | 0.05 | mg/mL | ? | ? | 24 | 37 | Agar | Coliforms | ? | 100 | ? | % | CFU assay | 0.02 | mg/mL | 48 | In vitro | Epithelium | HeLa | Cancer cells | Human cervix | 5000 | 96 | Survival assay | Cell viability | 90.16393 | ? | % | no | no
De Matteis et al, Cultivar-Dependent Anticancer and Antibacterial Properties of Silver Nanoparticles Synthesized Using Leaves of Different Olea Europaea Trees, Nanomaterials 2019, 9, 1544 | De Matteis | 2019 | 10.3390/nano9111544 | phytosynthesis | single | Heating | 60 | ? | No | No | No | No | 0 | 0.75 | 105 | AgNO3 | ? | ? | 1 | mM | Leaves extract of Olea Europaea (Carolea) | plant | Leaves extract | organic | Leaves extract of Olea Europaea (Carolea) | plant | Leaves extract | organic | ? | ? | ? | ? | 5 | mL | ? | ? | precursor;reducing | AB | ? | ? | ? | ? | ? | ? | ? | ? | ? | washed | centrifugation | 12000 | rpm | 30 | no | no | no | Acidic buffer (pH 4,5) | 3.3 | 417 | 280;350 | Spherical | TEM | JEOL | ? | ? | ? | 8 | ? | -18 | 2 | ELS | Zeta sizer, Malvern | 23 | 7 | TEM | JEOL | ? | ? | ? | ? | 20 | 8 | DLS | Zeta sizer Malvern | ? | ? | ? | ? | ? | ? | ? | ? | ? | 0.05 | mg/mL | ? | ? | 24 | 37 | Agar | Coliforms | ? | 100 | ? | % | CFU assay | 0.02 | mg/mL | 48 | In vitro | Epithelium | HeLa | Cancer cells | Human cervix | 5000 | 96 | Survival assay | Cell viability | 77.04918 | ? | % | no | no
De Matteis et al, Cultivar-Dependent Anticancer and Antibacterial Properties of Silver Nanoparticles Synthesized Using Leaves of Different Olea Europaea Trees, Nanomaterials 2019, 9, 1544 | De Matteis | 2019 | 10.3390/nano9111544 | phytosynthesis | single | Heating | 60 | ? | No | No | No | No | 0 | 0.75 | 105 | AgNO3 | ? | ? | 1 | mM | Leaves extract of Laurus nobilis | plant | Leaves extract | organic | Leaves extract of Laurus nobilis | plant | Leaves extract | organic | ? | ? | ? | ? | 5 | mL | ? | ? | precursor;reducing | AB | ? | ? | ? | ? | ? | ? | ? | ? | ? | washed | centrifugation | 12000 | rpm | 30 | no | no | no | Acidic buffer (pH 4,5) | 2.9 | 415 | 280;350 | Spherical | TEM | JEOL | ? | ? | ? | 8 | ? | -25 | 2 | ELS | Zeta sizer, Malvern | 20 | 8 | TEM | JEOL | ? | ? | ? | ? | 22 | 6 | DLS | Zeta sizer Malvern | ? | ? | ? | ? | ? | ? | ? | ? | ? | 0.05 | mg/mL | ? | ? | 24 | 37 | Agar | Coliforms | ? | 100 | ? | % | CFU assay | 0.02 | mg/mL | 48 | In vitro | Epithelium | HeLa | Cancer cells | Human cervix | 5000 | 96 | Survival assay | Cell viability | 70.4918 | ? | % | no | no
De Matteis et al, Cultivar-Dependent Anticancer and Antibacterial Properties of Silver Nanoparticles Synthesized Using Leaves of Different Olea Europaea Trees, Nanomaterials 2019, 9, 1544 | De Matteis | 2019 | 10.3390/nano9111544 | phytosynthesis | single | Heating | 60 | ? | No | No | No | No | 0 | 0.75 | 105 | AgNO3 | ? | ? | 1 | mM | Leaves extract of Olea Europaea (Leccino) | plant | Leaves extract | organic | Leaves extract of Olea Europaea (Leccino) | plant | Leaves extract | organic | ? | ? | ? | ? | 5 | mL | ? | ? | precursor;reducing | AB | ? | ? | ? | ? | ? | ? | ? | ? | ? | washed | centrifugation | 12000 | rpm | 30 | no | no | no | Acidic buffer (pH 4,5) | 2.3 | 463 | 280;350 | Quasispherical | TEM | JEOL | ? | ? | ? | 7 | ? | -15 | 5 | ELS | Zeta sizer, Malvern | 35 | 8 | TEM | JEOL | ? | ? | ? | ? | 31 | 9 | DLS | Zeta sizer Malvern | ? | ? | ? | ? | ? | ? | ? | ? | ? | 0.05 | mg/mL | ? | ? | 24 | 37 | Agar | Coliforms | ? | 42.10526 | ? | % | CFU assay | 0.05 | mg/mL | 48 | In vitro | Epithelium | HeLa | Cancer cells | Human cervix | 5000 | 96 | Survival assay | Cell viability | 76.66667 | ? | % | no | no
De Matteis et al, Cultivar-Dependent Anticancer and Antibacterial Properties of Silver Nanoparticles Synthesized Using Leaves of Different Olea Europaea Trees, Nanomaterials 2019, 9, 1544 | De Matteis | 2019 | 10.3390/nano9111544 | phytosynthesis | single | Heating | 60 | ? | No | No | No | No | 0 | 0.75 | 105 | AgNO3 | ? | ? | 1 | mM | Leaves extract of Olea Europaea (Carolea) | plant | Leaves extract | organic | Leaves extract of Olea Europaea (Carolea) | plant | Leaves extract | organic | ? | ? | ? | ? | 5 | mL | ? | ? | precursor;reducing | AB | ? | ? | ? | ? | ? | ? | ? | ? | ? | washed | centrifugation | 12000 | rpm | 30 | no | no | no | Acidic buffer (pH 4,5) | 6.9 | 458 | 280;350 | Triangular;hexagonal | TEM | JEOL | ? | ? | ? | 7 | ? | -20 | 3 | ELS | Zeta sizer, Malvern | 60 | 11 | TEM | JEOL | ? | ? | ? | ? | 58 | 14 | DLS | Zeta sizer Malvern | ? | ? | ? | ? | ? | ? | ? | ? | ? | 0.05 | mg/mL | ? | ? | 24 | 37 | Agar | Coliforms | ? | 52.63158 | ? | % | CFU assay | 0.05 | mg/mL | 48 | In vitro | Epithelium | HeLa | Cancer cells | Human cervix | 5000 | 96 | Survival assay | Cell viability | 65 | ? | % | no | no
De Matteis et al, Cultivar-Dependent Anticancer and Antibacterial Properties of Silver Nanoparticles Synthesized Using Leaves of Different Olea Europaea Trees, Nanomaterials 2019, 9, 1544 | De Matteis | 2019 | 10.3390/nano9111544 | phytosynthesis | single | Heating | 60 | ? | No | No | No | No | 0 | 0.75 | 105 | AgNO3 | ? | ? | 1 | mM | Leaves extract of Olea Europaea (Leccino) | plant | Leaves extract | organic | Leaves extract of Olea Europaea (Leccino) | plant | Leaves extract | organic | ? | ? | ? | ? | 5 | mL | ? | ? | precursor;reducing | AB | ? | ? | ? | ? | ? | ? | ? | ? | ? | washed | centrifugation | 12000 | rpm | 30 | no | no | no | Acidic buffer (pH 4,5) | 1.9 | 420 | 280;350 | Spherical | TEM | JEOL | ? | ? | ? | 8 | ? | -30 | 8 | ELS | Zeta sizer, Malvern | 15 | 2 | TEM | JEOL | ? | ? | ? | ? | 12 | 3 | DLS | Zeta sizer Malvern | ? | ? | ? | ? | ? | ? | ? | ? | ? | 0.05 | mg/mL | ? | ? | 24 | 37 | Agar | Coliforms | ? | 100 | ? | % | CFU assay | 0.05 | mg/mL | 48 | In vitro | Epithelium | HeLa | Cancer cells | Human cervix | 5000 | 96 | Survival assay | Cell viability | 83.60656 | ? | % | no | no
De Matteis et al, Cultivar-Dependent Anticancer and Antibacterial Properties of Silver Nanoparticles Synthesized Using Leaves of Different Olea Europaea Trees, Nanomaterials 2019, 9, 1544 | De Matteis | 2019 | 10.3390/nano9111544 | phytosynthesis | single | Heating | 60 | ? | No | No | No | No | 0 | 0.75 | 105 | AgNO3 | ? | ? | 1 | mM | Leaves extract of Olea Europaea (Carolea) | plant | Leaves extract | organic | Leaves extract of Olea Europaea (Carolea) | plant | Leaves extract | organic | ? | ? | ? | ? | 5 | mL | ? | ? | precursor;reducing | AB | ? | ? | ? | ? | ? | ? | ? | ? | ? | washed | centrifugation | 12000 | rpm | 30 | no | no | no | Acidic buffer (pH 4,5) | 3.3 | 417 | 280;350 | Spherical | TEM | JEOL | ? | ? | ? | 8 | ? | -18 | 2 | ELS | Zeta sizer, Malvern | 23 | 7 | TEM | JEOL | ? | ? | ? | ? | 20 | 8 | DLS | Zeta sizer Malvern | ? | ? | ? | ? | ? | ? | ? | ? | ? | 0.05 | mg/mL | ? | ? | 24 | 37 | Agar | Coliforms | ? | 100 | ? | % | CFU assay | 0.05 | mg/mL | 48 | In vitro | Epithelium | HeLa | Cancer cells | Human cervix | 5000 | 96 | Survival assay | Cell viability | 72.13115 | ? | % | no | no
De Matteis et al, Cultivar-Dependent Anticancer and Antibacterial Properties of Silver Nanoparticles Synthesized Using Leaves of Different Olea Europaea Trees, Nanomaterials 2019, 9, 1544 | De Matteis | 2019 | 10.3390/nano9111544 | phytosynthesis | single | Heating | 60 | ? | No | No | No | No | 0 | 0.75 | 105 | AgNO3 | ? | ? | 1 | mM | Leaves extract of Laurus nobilis | plant | Leaves extract | organic | Leaves extract of Laurus nobilis | plant | Leaves extract | organic | ? | ? | ? | ? | 5 | mL | ? | ? | precursor;reducing | AB | ? | ? | ? | ? | ? | ? | ? | ? | ? | washed | centrifugation | 12000 | rpm | 30 | no | no | no | Acidic buffer (pH 4,5) | 2.9 | 415 | 280;350 | Spherical | TEM | JEOL | ? | ? | ? | 8 | ? | -25 | 2 | ELS | Zeta sizer, Malvern | 20 | 8 | TEM | JEOL | ? | ? | ? | ? | 22 | 6 | DLS | Zeta sizer Malvern | ? | ? | ? | ? | ? | ? | ? | ? | ? | 0.05 | mg/mL | ? | ? | 24 | 37 | Agar | Coliforms | ? | 100 | ? | % | CFU assay | 0.05 | mg/mL | 48 | In vitro | Epithelium | HeLa | Cancer cells | Human cervix | 5000 | 96 | Survival assay | Cell viability | 67.21311 | ? | % | no | no
De Matteis et al, Cultivar-Dependent Anticancer and Antibacterial Properties of Silver Nanoparticles Synthesized Using Leaves of Different Olea Europaea Trees, Nanomaterials 2019, 9, 1544 | De Matteis | 2019 | 10.3390/nano9111544 | phytosynthesis | single | Heating | 60 | ? | No | No | No | No | 0 | 0.75 | 105 | AgNO3 | ? | ? | 1 | mM | Leaves extract of Olea Europaea (Leccino) | plant | Leaves extract | organic | Leaves extract of Olea Europaea (Leccino) | plant | Leaves extract | organic | ? | ? | ? | ? | 5 | mL | ? | ? | precursor;reducing | AB | ? | ? | ? | ? | ? | ? | ? | ? | ? | washed | centrifugation | 12000 | rpm | 30 | no | no | no | Acidic buffer (pH 4,5) | 2.3 | 463 | 280;350 | Quasispherical | TEM | JEOL | ? | ? | ? | 7 | ? | -15 | 5 | ELS | Zeta sizer, Malvern | 35 | 8 | TEM | JEOL | ? | ? | ? | ? | 31 | 9 | DLS | Zeta sizer Malvern | ? | ? | ? | ? | ? | ? | ? | ? | ? | 0.05 | mg/mL | ? | ? | 24 | 37 | Agar | Coliforms | ? | 42.10526 | ? | % | CFU assay | 0.02 | mg/mL | 96 | In vitro | Epithelium | HeLa | Cancer cells | Human cervix | 5000 | 96 | Survival assay | Cell viability | 73.33333 | ? | % | no | no
De Matteis et al, Cultivar-Dependent Anticancer and Antibacterial Properties of Silver Nanoparticles Synthesized Using Leaves of Different Olea Europaea Trees, Nanomaterials 2019, 9, 1544 | De Matteis | 2019 | 10.3390/nano9111544 | phytosynthesis | single | Heating | 60 | ? | No | No | No | No | 0 | 0.75 | 105 | AgNO3 | ? | ? | 1 | mM | Leaves extract of Olea Europaea (Carolea) | plant | Leaves extract | organic | Leaves extract of Olea Europaea (Carolea) | plant | Leaves extract | organic | ? | ? | ? | ? | 5 | mL | ? | ? | precursor;reducing | AB | ? | ? | ? | ? | ? | ? | ? | ? | ? | washed | centrifugation | 12000 | rpm | 30 | no | no | no | Acidic buffer (pH 4,5) | 6.9 | 458 | 280;350 | Triangular;hexagonal | TEM | JEOL | ? | ? | ? | 7 | ? | -20 | 3 | ELS | Zeta sizer, Malvern | 60 | 11 | TEM | JEOL | ? | ? | ? | ? | 58 | 14 | DLS | Zeta sizer Malvern | ? | ? | ? | ? | ? | ? | ? | ? | ? | 0.05 | mg/mL | ? | ? | 24 | 37 | Agar | Coliforms | ? | 52.63158 | ? | % | CFU assay | 0.02 | mg/mL | 96 | In vitro | Epithelium | HeLa | Cancer cells | Human cervix | 5000 | 96 | Survival assay | Cell viability | 43.33333 | ? | % | no | no
De Matteis et al, Cultivar-Dependent Anticancer and Antibacterial Properties of Silver Nanoparticles Synthesized Using Leaves of Different Olea Europaea Trees, Nanomaterials 2019, 9, 1544 | De Matteis | 2019 | 10.3390/nano9111544 | phytosynthesis | single | Heating | 60 | ? | No | No | No | No | 0 | 0.75 | 105 | AgNO3 | ? | ? | 1 | mM | Leaves extract of Olea Europaea (Leccino) | plant | Leaves extract | organic | Leaves extract of Olea Europaea (Leccino) | plant | Leaves extract | organic | ? | ? | ? | ? | 5 | mL | ? | ? | precursor;reducing | AB | ? | ? | ? | ? | ? | ? | ? | ? | ? | washed | centrifugation | 12000 | rpm | 30 | no | no | no | Acidic buffer (pH 4,5) | 1.9 | 420 | 280;350 | Spherical | TEM | JEOL | ? | ? | ? | 8 | ? | -30 | 8 | ELS | Zeta sizer, Malvern | 15 | 2 | TEM | JEOL | ? | ? | ? | ? | 12 | 3 | DLS | Zeta sizer Malvern | ? | ? | ? | ? | ? | ? | ? | ? | ? | 0.05 | mg/mL | ? | ? | 24 | 37 | Agar | Coliforms | ? | 100 | ? | % | CFU assay | 0.02 | mg/mL | 96 | In vitro | Epithelium | HeLa | Cancer cells | Human cervix | 5000 | 96 | Survival assay | Cell viability | 78.68852 | ? | % | no | no
De Matteis et al, Cultivar-Dependent Anticancer and Antibacterial Properties of Silver Nanoparticles Synthesized Using Leaves of Different Olea Europaea Trees, Nanomaterials 2019, 9, 1544 | De Matteis | 2019 | 10.3390/nano9111544 | phytosynthesis | single | Heating | 60 | ? | No | No | No | No | 0 | 0.75 | 105 | AgNO3 | ? | ? | 1 | mM | Leaves extract of Olea Europaea (Carolea) | plant | Leaves extract | organic | Leaves extract of Olea Europaea (Carolea) | plant | Leaves extract | organic | ? | ? | ? | ? | 5 | mL | ? | ? | precursor;reducing | AB | ? | ? | ? | ? | ? | ? | ? | ? | ? | washed | centrifugation | 12000 | rpm | 30 | no | no | no | Acidic buffer (pH 4,5) | 3.3 | 417 | 280;350 | Spherical | TEM | JEOL | ? | ? | ? | 8 | ? | -18 | 2 | ELS | Zeta sizer, Malvern | 23 | 7 | TEM | JEOL | ? | ? | ? | ? | 20 | 8 | DLS | Zeta sizer Malvern | ? | ? | ? | ? | ? | ? | ? | ? | ? | 0.05 | mg/mL | ? | ? | 24 | 37 | Agar | Coliforms | ? | 100 | ? | % | CFU assay | 0.02 | mg/mL | 96 | In vitro | Epithelium | HeLa | Cancer cells | Human cervix | 5000 | 96 | Survival assay | Cell viability | 72.13115 | ? | % | no | no
De Matteis et al, Cultivar-Dependent Anticancer and Antibacterial Properties of Silver Nanoparticles Synthesized Using Leaves of Different Olea Europaea Trees, Nanomaterials 2019, 9, 1544 | De Matteis | 2019 | 10.3390/nano9111544 | phytosynthesis | single | Heating | 60 | ? | No | No | No | No | 0 | 0.75 | 105 | AgNO3 | ? | ? | 1 | mM | Leaves extract of Laurus nobilis | plant | Leaves extract | organic | Leaves extract of Laurus nobilis | plant | Leaves extract | organic | ? | ? | ? | ? | 5 | mL | ? | ? | precursor;reducing | AB | ? | ? | ? | ? | ? | ? | ? | ? | ? | washed | centrifugation | 12000 | rpm | 30 | no | no | no | Acidic buffer (pH 4,5) | 2.9 | 415 | 280;350 | Spherical | TEM | JEOL | ? | ? | ? | 8 | ? | -25 | 2 | ELS | Zeta sizer, Malvern | 20 | 8 | TEM | JEOL | ? | ? | ? | ? | 22 | 6 | DLS | Zeta sizer Malvern | ? | ? | ? | ? | ? | ? | ? | ? | ? | 0.05 | mg/mL | ? | ? | 24 | 37 | Agar | Coliforms | ? | 100 | ? | % | CFU assay | 0.02 | mg/mL | 96 | In vitro | Epithelium | HeLa | Cancer cells | Human cervix | 5000 | 96 | Survival assay | Cell viability | 67.21311 | ? | % | no | no
De Matteis et al, Cultivar-Dependent Anticancer and Antibacterial Properties of Silver Nanoparticles Synthesized Using Leaves of Different Olea Europaea Trees, Nanomaterials 2019, 9, 1544 | De Matteis | 2019 | 10.3390/nano9111544 | phytosynthesis | single | Heating | 60 | ? | No | No | No | No | 0 | 0.75 | 105 | AgNO3 | ? | ? | 1 | mM | Leaves extract of Olea Europaea (Leccino) | plant | Leaves extract | organic | Leaves extract of Olea Europaea (Leccino) | plant | Leaves extract | organic | ? | ? | ? | ? | 5 | mL | ? | ? | precursor;reducing | AB | ? | ? | ? | ? | ? | ? | ? | ? | ? | washed | centrifugation | 12000 | rpm | 30 | no | no | no | Acidic buffer (pH 4,5) | 2.3 | 463 | 280;350 | Quasispherical | TEM | JEOL | ? | ? | ? | 7 | ? | -15 | 5 | ELS | Zeta sizer, Malvern | 35 | 8 | TEM | JEOL | ? | ? | ? | ? | 31 | 9 | DLS | Zeta sizer Malvern | ? | ? | ? | ? | ? | ? | ? | ? | ? | 0.05 | mg/mL | ? | ? | 24 | 37 | Agar | Coliforms | ? | 42.10526 | ? | % | CFU assay | 0.05 | mg/mL | 96 | In vitro | Epithelium | HeLa | Cancer cells | Human cervix | 5000 | 96 | Survival assay | Cell viability | 61.66667 | ? | % | no | no
De Matteis et al, Cultivar-Dependent Anticancer and Antibacterial Properties of Silver Nanoparticles Synthesized Using Leaves of Different Olea Europaea Trees, Nanomaterials 2019, 9, 1544 | De Matteis | 2019 | 10.3390/nano9111544 | phytosynthesis | single | Heating | 60 | ? | No | No | No | No | 0 | 0.75 | 105 | AgNO3 | ? | ? | 1 | mM | Leaves extract of Olea Europaea (Carolea) | plant | Leaves extract | organic | Leaves extract of Olea Europaea (Carolea) | plant | Leaves extract | organic | ? | ? | ? | ? | 5 | mL | ? | ? | precursor;reducing | AB | ? | ? | ? | ? | ? | ? | ? | ? | ? | washed | centrifugation | 12000 | rpm | 30 | no | no | no | Acidic buffer (pH 4,5) | 6.9 | 458 | 280;350 | Triangular;hexagonal | TEM | JEOL | ? | ? | ? | 7 | ? | -20 | 3 | ELS | Zeta sizer, Malvern | 60 | 11 | TEM | JEOL | ? | ? | ? | ? | 58 | 14 | DLS | Zeta sizer Malvern | ? | ? | ? | ? | ? | ? | ? | ? | ? | 0.05 | mg/mL | ? | ? | 24 | 37 | Agar | Coliforms | ? | 52.63158 | ? | % | CFU assay | 0.05 | mg/mL | 96 | In vitro | Epithelium | HeLa | Cancer cells | Human cervix | 5000 | 96 | Survival assay | Cell viability | 35 | ? | % | no | no
De Matteis et al, Cultivar-Dependent Anticancer and Antibacterial Properties of Silver Nanoparticles Synthesized Using Leaves of Different Olea Europaea Trees, Nanomaterials 2019, 9, 1544 | De Matteis | 2019 | 10.3390/nano9111544 | phytosynthesis | single | Heating | 60 | ? | No | No | No | No | 0 | 0.75 | 105 | AgNO3 | ? | ? | 1 | mM | Leaves extract of Olea Europaea (Leccino) | plant | Leaves extract | organic | Leaves extract of Olea Europaea (Leccino) | plant | Leaves extract | organic | ? | ? | ? | ? | 5 | mL | ? | ? | precursor;reducing | AB | ? | ? | ? | ? | ? | ? | ? | ? | ? | washed | centrifugation | 12000 | rpm | 30 | no | no | no | Acidic buffer (pH 4,5) | 1.9 | 420 | 280;350 | Spherical | TEM | JEOL | ? | ? | ? | 8 | ? | -30 | 8 | ELS | Zeta sizer, Malvern | 15 | 2 | TEM | JEOL | ? | ? | ? | ? | 12 | 3 | DLS | Zeta sizer Malvern | ? | ? | ? | ? | ? | ? | ? | ? | ? | 0.05 | mg/mL | ? | ? | 24 | 37 | Agar | Coliforms | ? | 100 | ? | % | CFU assay | 0.05 | mg/mL | 96 | In vitro | Epithelium | HeLa | Cancer cells | Human cervix | 5000 | 96 | Survival assay | Cell viability | 73.77049 | ? | % | no | no
De Matteis et al, Cultivar-Dependent Anticancer and Antibacterial Properties of Silver Nanoparticles Synthesized Using Leaves of Different Olea Europaea Trees, Nanomaterials 2019, 9, 1544 | De Matteis | 2019 | 10.3390/nano9111544 | phytosynthesis | single | Heating | 60 | ? | No | No | No | No | 0 | 0.75 | 105 | AgNO3 | ? | ? | 1 | mM | Leaves extract of Olea Europaea (Carolea) | plant | Leaves extract | organic | Leaves extract of Olea Europaea (Carolea) | plant | Leaves extract | organic | ? | ? | ? | ? | 5 | mL | ? | ? | precursor;reducing | AB | ? | ? | ? | ? | ? | ? | ? | ? | ? | washed | centrifugation | 12000 | rpm | 30 | no | no | no | Acidic buffer (pH 4,5) | 3.3 | 417 | 280;350 | Spherical | TEM | JEOL | ? | ? | ? | 8 | ? | -18 | 2 | ELS | Zeta sizer, Malvern | 23 | 7 | TEM | JEOL | ? | ? | ? | ? | 20 | 8 | DLS | Zeta sizer Malvern | ? | ? | ? | ? | ? | ? | ? | ? | ? | 0.05 | mg/mL | ? | ? | 24 | 37 | Agar | Coliforms | ? | 100 | ? | % | CFU assay | 0.05 | mg/mL | 96 | In vitro | Epithelium | HeLa | Cancer cells | Human cervix | 5000 | 96 | Survival assay | Cell viability | 70.4918 | ? | % | no | no
De Matteis et al, Cultivar-Dependent Anticancer and Antibacterial Properties of Silver Nanoparticles Synthesized Using Leaves of Different Olea Europaea Trees, Nanomaterials 2019, 9, 1544 | De Matteis | 2019 | 10.3390/nano9111544 | phytosynthesis | single | Heating | 60 | ? | No | No | No | No | 0 | 0.75 | 105 | AgNO3 | ? | ? | 1 | mM | Leaves extract of Laurus nobilis | plant | Leaves extract | organic | Leaves extract of Laurus nobilis | plant | Leaves extract | organic | ? | ? | ? | ? | 5 | mL | ? | ? | precursor;reducing | AB | ? | ? | ? | ? | ? | ? | ? | ? | ? | washed | centrifugation | 12000 | rpm | 30 | no | no | no | Acidic buffer (pH 4,5) | 2.9 | 415 | 280;350 | Spherical | TEM | JEOL | ? | ? | ? | 8 | ? | -25 | 2 | ELS | Zeta sizer, Malvern | 20 | 8 | TEM | JEOL | ? | ? | ? | ? | 22 | 6 | DLS | Zeta sizer Malvern | ? | ? | ? | ? | ? | ? | ? | ? | ? | 0.05 | mg/mL | ? | ? | 24 | 37 | Agar | Coliforms | ? | 100 | ? | % | CFU assay | 0.05 | mg/mL | 96 | In vitro | Epithelium | HeLa | Cancer cells | Human cervix | 5000 | 96 | Survival assay | Cell viability | 65.57377 | ? | % | no | no
De Matteis et al, Cultivar-Dependent Anticancer and Antibacterial Properties of Silver Nanoparticles Synthesized Using Leaves of Different Olea Europaea Trees, Nanomaterials 2019, 9, 1544 | De Matteis | 2019 | 10.3390/nano9111544 | phytosynthesis | single | Heating | 60 | ? | No | No | No | No | 0 | 0.75 | 105 | AgNO3 | ? | ? | 1 | mM | Leaves extract of Olea Europaea (Leccino) | plant | Leaves extract | organic | Leaves extract of Olea Europaea (Leccino) | plant | Leaves extract | organic | ? | ? | ? | ? | 5 | mL | ? | ? | precursor;reducing | AB | ? | ? | ? | ? | ? | ? | ? | ? | ? | washed | centrifugation | 12000 | rpm | 30 | no | no | no | Acidic buffer (pH 4,5) | 2.3 | 463 | 280;350 | Quasispherical | TEM | JEOL | ? | ? | ? | 7 | ? | -15 | 5 | ELS | Zeta sizer, Malvern | 35 | 8 | TEM | JEOL | ? | ? | ? | ? | 31 | 9 | DLS | Zeta sizer Malvern | ? | ? | ? | ? | ? | ? | ? | ? | ? | 0.05 | mg/mL | ? | ? | 24 | 37 | Agar | Faecal Coliforms | ? | 14.28571 | ? | % | CFU assay | 0.02 | mg/mL | 48 | In vitro | Epithelium | MCF-7 | Cancer cells | Human breast | 5000 | 96 | Survival assay | Cell viability | 93.33333 | ? | % | no | no
De Matteis et al, Cultivar-Dependent Anticancer and Antibacterial Properties of Silver Nanoparticles Synthesized Using Leaves of Different Olea Europaea Trees, Nanomaterials 2019, 9, 1544 | De Matteis | 2019 | 10.3390/nano9111544 | phytosynthesis | single | Heating | 60 | ? | No | No | No | No | 0 | 0.75 | 105 | AgNO3 | ? | ? | 1 | mM | Leaves extract of Olea Europaea (Carolea) | plant | Leaves extract | organic | Leaves extract of Olea Europaea (Carolea) | plant | Leaves extract | organic | ? | ? | ? | ? | 5 | mL | ? | ? | precursor;reducing | AB | ? | ? | ? | ? | ? | ? | ? | ? | ? | washed | centrifugation | 12000 | rpm | 30 | no | no | no | Acidic buffer (pH 4,5) | 6.9 | 458 | 280;350 | Triangular;hexagonal | TEM | JEOL | ? | ? | ? | 7 | ? | -20 | 3 | ELS | Zeta sizer, Malvern | 60 | 11 | TEM | JEOL | ? | ? | ? | ? | 58 | 14 | DLS | Zeta sizer Malvern | ? | ? | ? | ? | ? | ? | ? | ? | ? | 0.05 | mg/mL | ? | ? | 24 | 37 | Agar | Faecal Coliforms | ? | 14.28571 | ? | % | CFU assay | 0.02 | mg/mL | 48 | In vitro | Epithelium | MCF-7 | Cancer cells | Human breast | 5000 | 96 | Survival assay | Cell viability | 73.33333 | ? | % | no | no
De Matteis et al, Cultivar-Dependent Anticancer and Antibacterial Properties of Silver Nanoparticles Synthesized Using Leaves of Different Olea Europaea Trees, Nanomaterials 2019, 9, 1544 | De Matteis | 2019 | 10.3390/nano9111544 | phytosynthesis | single | Heating | 60 | ? | No | No | No | No | 0 | 0.75 | 105 | AgNO3 | ? | ? | 1 | mM | Leaves extract of Olea Europaea (Leccino) | plant | Leaves extract | organic | Leaves extract of Olea Europaea (Leccino) | plant | Leaves extract | organic | ? | ? | ? | ? | 5 | mL | ? | ? | precursor;reducing | AB | ? | ? | ? | ? | ? | ? | ? | ? | ? | washed | centrifugation | 12000 | rpm | 30 | no | no | no | Acidic buffer (pH 4,5) | 1.9 | 420 | 280;350 | Spherical | TEM | JEOL | ? | ? | ? | 8 | ? | -30 | 8 | ELS | Zeta sizer, Malvern | 15 | 2 | TEM | JEOL | ? | ? | ? | ? | 12 | 3 | DLS | Zeta sizer Malvern | ? | ? | ? | ? | ? | ? | ? | ? | ? | 0.05 | mg/mL | ? | ? | 24 | 37 | Agar | Faecal Coliforms | ? | 100 | ? | % | CFU assay | 0.02 | mg/mL | 48 | In vitro | Epithelium | MCF-7 | Cancer cells | Human breast | 5000 | 96 | Survival assay | Cell viability | 95.08197 | ? | % | no | no
De Matteis et al, Cultivar-Dependent Anticancer and Antibacterial Properties of Silver Nanoparticles Synthesized Using Leaves of Different Olea Europaea Trees, Nanomaterials 2019, 9, 1544 | De Matteis | 2019 | 10.3390/nano9111544 | phytosynthesis | single | Heating | 60 | ? | No | No | No | No | 0 | 0.75 | 105 | AgNO3 | ? | ? | 1 | mM | Leaves extract of Olea Europaea (Carolea) | plant | Leaves extract | organic | Leaves extract of Olea Europaea (Carolea) | plant | Leaves extract | organic | ? | ? | ? | ? | 5 | mL | ? | ? | precursor;reducing | AB | ? | ? | ? | ? | ? | ? | ? | ? | ? | washed | centrifugation | 12000 | rpm | 30 | no | no | no | Acidic buffer (pH 4,5) | 3.3 | 417 | 280;350 | Spherical | TEM | JEOL | ? | ? | ? | 8 | ? | -18 | 2 | ELS | Zeta sizer, Malvern | 23 | 7 | TEM | JEOL | ? | ? | ? | ? | 20 | 8 | DLS | Zeta sizer Malvern | ? | ? | ? | ? | ? | ? | ? | ? | ? | 0.05 | mg/mL | ? | ? | 24 | 37 | Agar | Faecal Coliforms | ? | 100 | ? | % | CFU assay | 0.02 | mg/mL | 48 | In vitro | Epithelium | MCF-7 | Cancer cells | Human breast | 5000 | 96 | Survival assay | Cell viability | 78.68852 | ? | % | no | no
De Matteis et al, Cultivar-Dependent Anticancer and Antibacterial Properties of Silver Nanoparticles Synthesized Using Leaves of Different Olea Europaea Trees, Nanomaterials 2019, 9, 1544 | De Matteis | 2019 | 10.3390/nano9111544 | phytosynthesis | single | Heating | 60 | ? | No | No | No | No | 0 | 0.75 | 105 | AgNO3 | ? | ? | 1 | mM | Leaves extract of Laurus nobilis | plant | Leaves extract | organic | Leaves extract of Laurus nobilis | plant | Leaves extract | organic | ? | ? | ? | ? | 5 | mL | ? | ? | precursor;reducing | AB | ? | ? | ? | ? | ? | ? | ? | ? | ? | washed | centrifugation | 12000 | rpm | 30 | no | no | no | Acidic buffer (pH 4,5) | 2.9 | 415 | 280;350 | Spherical | TEM | JEOL | ? | ? | ? | 8 | ? | -25 | 2 | ELS | Zeta sizer, Malvern | 20 | 8 | TEM | JEOL | ? | ? | ? | ? | 22 | 6 | DLS | Zeta sizer Malvern | ? | ? | ? | ? | ? | ? | ? | ? | ? | 0.05 | mg/mL | ? | ? | 24 | 37 | Agar | Faecal Coliforms | ? | 100 | ? | % | CFU assay | 0.02 | mg/mL | 48 | In vitro | Epithelium | MCF-7 | Cancer cells | Human breast | 5000 | 96 | Survival assay | Cell viability | 75.40984 | ? | % | no | no
De Matteis et al, Cultivar-Dependent Anticancer and Antibacterial Properties of Silver Nanoparticles Synthesized Using Leaves of Different Olea Europaea Trees, Nanomaterials 2019, 9, 1544 | De Matteis | 2019 | 10.3390/nano9111544 | phytosynthesis | single | Heating | 60 | ? | No | No | No | No | 0 | 0.75 | 105 | AgNO3 | ? | ? | 1 | mM | Leaves extract of Olea Europaea (Leccino) | plant | Leaves extract | organic | Leaves extract of Olea Europaea (Leccino) | plant | Leaves extract | organic | ? | ? | ? | ? | 5 | mL | ? | ? | precursor;reducing | AB | ? | ? | ? | ? | ? | ? | ? | ? | ? | washed | centrifugation | 12000 | rpm | 30 | no | no | no | Acidic buffer (pH 4,5) | 2.3 | 463 | 280;350 | Quasispherical | TEM | JEOL | ? | ? | ? | 7 | ? | -15 | 5 | ELS | Zeta sizer, Malvern | 35 | 8 | TEM | JEOL | ? | ? | ? | ? | 31 | 9 | DLS | Zeta sizer Malvern | ? | ? | ? | ? | ? | ? | ? | ? | ? | 0.05 | mg/mL | ? | ? | 24 | 37 | Agar | Faecal Coliforms | ? | 14.28571 | ? | % | CFU assay | 0.05 | mg/mL | 48 | In vitro | Epithelium | MCF-7 | Cancer cells | Human breast | 5000 | 96 | Survival assay | Cell viability | 80 | ? | % | no | no
De Matteis et al, Cultivar-Dependent Anticancer and Antibacterial Properties of Silver Nanoparticles Synthesized Using Leaves of Different Olea Europaea Trees, Nanomaterials 2019, 9, 1544 | De Matteis | 2019 | 10.3390/nano9111544 | phytosynthesis | single | Heating | 60 | ? | No | No | No | No | 0 | 0.75 | 105 | AgNO3 | ? | ? | 1 | mM | Leaves extract of Olea Europaea (Carolea) | plant | Leaves extract | organic | Leaves extract of Olea Europaea (Carolea) | plant | Leaves extract | organic | ? | ? | ? | ? | 5 | mL | ? | ? | precursor;reducing | AB | ? | ? | ? | ? | ? | ? | ? | ? | ? | washed | centrifugation | 12000 | rpm | 30 | no | no | no | Acidic buffer (pH 4,5) | 6.9 | 458 | 280;350 | Triangular;hexagonal | TEM | JEOL | ? | ? | ? | 7 | ? | -20 | 3 | ELS | Zeta sizer, Malvern | 60 | 11 | TEM | JEOL | ? | ? | ? | ? | 58 | 14 | DLS | Zeta sizer Malvern | ? | ? | ? | ? | ? | ? | ? | ? | ? | 0.05 | mg/mL | ? | ? | 24 | 37 | Agar | Faecal Coliforms | ? | 14.28571 | ? | % | CFU assay | 0.05 | mg/mL | 48 | In vitro | Epithelium | MCF-7 | Cancer cells | Human breast | 5000 | 96 | Survival assay | Cell viability | 65 | ? | % | no | no
De Matteis et al, Cultivar-Dependent Anticancer and Antibacterial Properties of Silver Nanoparticles Synthesized Using Leaves of Different Olea Europaea Trees, Nanomaterials 2019, 9, 1544 | De Matteis | 2019 | 10.3390/nano9111544 | phytosynthesis | single | Heating | 60 | ? | No | No | No | No | 0 | 0.75 | 105 | AgNO3 | ? | ? | 1 | mM | Leaves extract of Olea Europaea (Leccino) | plant | Leaves extract | organic | Leaves extract of Olea Europaea (Leccino) | plant | Leaves extract | organic | ? | ? | ? | ? | 5 | mL | ? | ? | precursor;reducing | AB | ? | ? | ? | ? | ? | ? | ? | ? | ? | washed | centrifugation | 12000 | rpm | 30 | no | no | no | Acidic buffer (pH 4,5) | 1.9 | 420 | 280;350 | Spherical | TEM | JEOL | ? | ? | ? | 8 | ? | -30 | 8 | ELS | Zeta sizer, Malvern | 15 | 2 | TEM | JEOL | ? | ? | ? | ? | 12 | 3 | DLS | Zeta sizer Malvern | ? | ? | ? | ? | ? | ? | ? | ? | ? | 0.05 | mg/mL | ? | ? | 24 | 37 | Agar | Faecal Coliforms | ? | 100 | ? | % | CFU assay | 0.05 | mg/mL | 48 | In vitro | Epithelium | MCF-7 | Cancer cells | Human breast | 5000 | 96 | Survival assay | Cell viability | 85.2459 | ? | % | no | no
De Matteis et al, Cultivar-Dependent Anticancer and Antibacterial Properties of Silver Nanoparticles Synthesized Using Leaves of Different Olea Europaea Trees, Nanomaterials 2019, 9, 1544 | De Matteis | 2019 | 10.3390/nano9111544 | phytosynthesis | single | Heating | 60 | ? | No | No | No | No | 0 | 0.75 | 105 | AgNO3 | ? | ? | 1 | mM | Leaves extract of Olea Europaea (Carolea) | plant | Leaves extract | organic | Leaves extract of Olea Europaea (Carolea) | plant | Leaves extract | organic | ? | ? | ? | ? | 5 | mL | ? | ? | precursor;reducing | AB | ? | ? | ? | ? | ? | ? | ? | ? | ? | washed | centrifugation | 12000 | rpm | 30 | no | no | no | Acidic buffer (pH 4,5) | 3.3 | 417 | 280;350 | Spherical | TEM | JEOL | ? | ? | ? | 8 | ? | -18 | 2 | ELS | Zeta sizer, Malvern | 23 | 7 | TEM | JEOL | ? | ? | ? | ? | 20 | 8 | DLS | Zeta sizer Malvern | ? | ? | ? | ? | ? | ? | ? | ? | ? | 0.05 | mg/mL | ? | ? | 24 | 37 | Agar | Faecal Coliforms | ? | 100 | ? | % | CFU assay | 0.05 | mg/mL | 48 | In vitro | Epithelium | MCF-7 | Cancer cells | Human breast | 5000 | 96 | Survival assay | Cell viability | 73.77049 | ? | % | no | no
De Matteis et al, Cultivar-Dependent Anticancer and Antibacterial Properties of Silver Nanoparticles Synthesized Using Leaves of Different Olea Europaea Trees, Nanomaterials 2019, 9, 1544 | De Matteis | 2019 | 10.3390/nano9111544 | phytosynthesis | single | Heating | 60 | ? | No | No | No | No | 0 | 0.75 | 105 | AgNO3 | ? | ? | 1 | mM | Leaves extract of Laurus nobilis | plant | Leaves extract | organic | Leaves extract of Laurus nobilis | plant | Leaves extract | organic | ? | ? | ? | ? | 5 | mL | ? | ? | precursor;reducing | AB | ? | ? | ? | ? | ? | ? | ? | ? | ? | washed | centrifugation | 12000 | rpm | 30 | no | no | no | Acidic buffer (pH 4,5) | 2.9 | 415 | 280;350 | Spherical | TEM | JEOL | ? | ? | ? | 8 | ? | -25 | 2 | ELS | Zeta sizer, Malvern | 20 | 8 | TEM | JEOL | ? | ? | ? | ? | 22 | 6 | DLS | Zeta sizer Malvern | ? | ? | ? | ? | ? | ? | ? | ? | ? | 0.05 | mg/mL | ? | ? | 24 | 37 | Agar | Faecal Coliforms | ? | 100 | ? | % | CFU assay | 0.05 | mg/mL | 48 | In vitro | Epithelium | MCF-7 | Cancer cells | Human breast | 5000 | 96 | Survival assay | Cell viability | 68.85246 | ? | % | no | no
De Matteis et al, Cultivar-Dependent Anticancer and Antibacterial Properties of Silver Nanoparticles Synthesized Using Leaves of Different Olea Europaea Trees, Nanomaterials 2019, 9, 1544 | De Matteis | 2019 | 10.3390/nano9111544 | phytosynthesis | single | Heating | 60 | ? | No | No | No | No | 0 | 0.75 | 105 | AgNO3 | ? | ? | 1 | mM | Leaves extract of Olea Europaea (Leccino) | plant | Leaves extract | organic | Leaves extract of Olea Europaea (Leccino) | plant | Leaves extract | organic | ? | ? | ? | ? | 5 | mL | ? | ? | precursor;reducing | AB | ? | ? | ? | ? | ? | ? | ? | ? | ? | washed | centrifugation | 12000 | rpm | 30 | no | no | no | Acidic buffer (pH 4,5) | 2.3 | 463 | 280;350 | Quasispherical | TEM | JEOL | ? | ? | ? | 7 | ? | -15 | 5 | ELS | Zeta sizer, Malvern | 35 | 8 | TEM | JEOL | ? | ? | ? | ? | 31 | 9 | DLS | Zeta sizer Malvern | ? | ? | ? | ? | ? | ? | ? | ? | ? | 0.05 | mg/mL | ? | ? | 24 | 37 | Agar | Faecal Coliforms | ? | 14.28571 | ? | % | CFU assay | 0.02 | mg/mL | 96 | In vitro | Epithelium | MCF-7 | Cancer cells | Human breast | 5000 | 96 | Survival assay | Cell viability | 75 | ? | % | no | no
De Matteis et al, Cultivar-Dependent Anticancer and Antibacterial Properties of Silver Nanoparticles Synthesized Using Leaves of Different Olea Europaea Trees, Nanomaterials 2019, 9, 1544 | De Matteis | 2019 | 10.3390/nano9111544 | phytosynthesis | single | Heating | 60 | ? | No | No | No | No | 0 | 0.75 | 105 | AgNO3 | ? | ? | 1 | mM | Leaves extract of Olea Europaea (Carolea) | plant | Leaves extract | organic | Leaves extract of Olea Europaea (Carolea) | plant | Leaves extract | organic | ? | ? | ? | ? | 5 | mL | ? | ? | precursor;reducing | AB | ? | ? | ? | ? | ? | ? | ? | ? | ? | washed | centrifugation | 12000 | rpm | 30 | no | no | no | Acidic buffer (pH 4,5) | 6.9 | 458 | 280;350 | Triangular;hexagonal | TEM | JEOL | ? | ? | ? | 7 | ? | -20 | 3 | ELS | Zeta sizer, Malvern | 60 | 11 | TEM | JEOL | ? | ? | ? | ? | 58 | 14 | DLS | Zeta sizer Malvern | ? | ? | ? | ? | ? | ? | ? | ? | ? | 0.05 | mg/mL | ? | ? | 24 | 37 | Agar | Faecal Coliforms | ? | 14.28571 | ? | % | CFU assay | 0.02 | mg/mL | 96 | In vitro | Epithelium | MCF-7 | Cancer cells | Human breast | 5000 | 96 | Survival assay | Cell viability | 58.33333 | ? | % | no | no
De Matteis et al, Cultivar-Dependent Anticancer and Antibacterial Properties of Silver Nanoparticles Synthesized Using Leaves of Different Olea Europaea Trees, Nanomaterials 2019, 9, 1544 | De Matteis | 2019 | 10.3390/nano9111544 | phytosynthesis | single | Heating | 60 | ? | No | No | No | No | 0 | 0.75 | 105 | AgNO3 | ? | ? | 1 | mM | Leaves extract of Olea Europaea (Leccino) | plant | Leaves extract | organic | Leaves extract of Olea Europaea (Leccino) | plant | Leaves extract | organic | ? | ? | ? | ? | 5 | mL | ? | ? | precursor;reducing | AB | ? | ? | ? | ? | ? | ? | ? | ? | ? | washed | centrifugation | 12000 | rpm | 30 | no | no | no | Acidic buffer (pH 4,5) | 1.9 | 420 | 280;350 | Spherical | TEM | JEOL | ? | ? | ? | 8 | ? | -30 | 8 | ELS | Zeta sizer, Malvern | 15 | 2 | TEM | JEOL | ? | ? | ? | ? | 12 | 3 | DLS | Zeta sizer Malvern | ? | ? | ? | ? | ? | ? | ? | ? | ? | 0.05 | mg/mL | ? | ? | 24 | 37 | Agar | Faecal Coliforms | ? | 100 | ? | % | CFU assay | 0.02 | mg/mL | 96 | In vitro | Epithelium | MCF-7 | Cancer cells | Human breast | 5000 | 96 | Survival assay | Cell viability | 78.68852 | ? | % | no | no
De Matteis et al, Cultivar-Dependent Anticancer and Antibacterial Properties of Silver Nanoparticles Synthesized Using Leaves of Different Olea Europaea Trees, Nanomaterials 2019, 9, 1544 | De Matteis | 2019 | 10.3390/nano9111544 | phytosynthesis | single | Heating | 60 | ? | No | No | No | No | 0 | 0.75 | 105 | AgNO3 | ? | ? | 1 | mM | Leaves extract of Olea Europaea (Carolea) | plant | Leaves extract | organic | Leaves extract of Olea Europaea (Carolea) | plant | Leaves extract | organic | ? | ? | ? | ? | 5 | mL | ? | ? | precursor;reducing | AB | ? | ? | ? | ? | ? | ? | ? | ? | ? | washed | centrifugation | 12000 | rpm | 30 | no | no | no | Acidic buffer (pH 4,5) | 3.3 | 417 | 280;350 | Spherical | TEM | JEOL | ? | ? | ? | 8 | ? | -18 | 2 | ELS | Zeta sizer, Malvern | 23 | 7 | TEM | JEOL | ? | ? | ? | ? | 20 | 8 | DLS | Zeta sizer Malvern | ? | ? | ? | ? | ? | ? | ? | ? | ? | 0.05 | mg/mL | ? | ? | 24 | 37 | Agar | Faecal Coliforms | ? | 100 | ? | % | CFU assay | 0.02 | mg/mL | 96 | In vitro | Epithelium | MCF-7 | Cancer cells | Human breast | 5000 | 96 | Survival assay | Cell viability | 75.40984 | ? | % | no | no
De Matteis et al, Cultivar-Dependent Anticancer and Antibacterial Properties of Silver Nanoparticles Synthesized Using Leaves of Different Olea Europaea Trees, Nanomaterials 2019, 9, 1544 | De Matteis | 2019 | 10.3390/nano9111544 | phytosynthesis | single | Heating | 60 | ? | No | No | No | No | 0 | 0.75 | 105 | AgNO3 | ? | ? | 1 | mM | Leaves extract of Laurus nobilis | plant | Leaves extract | organic | Leaves extract of Laurus nobilis | plant | Leaves extract | organic | ? | ? | ? | ? | 5 | mL | ? | ? | precursor;reducing | AB | ? | ? | ? | ? | ? | ? | ? | ? | ? | washed | centrifugation | 12000 | rpm | 30 | no | no | no | Acidic buffer (pH 4,5) | 2.9 | 415 | 280;350 | Spherical | TEM | JEOL | ? | ? | ? | 8 | ? | -25 | 2 | ELS | Zeta sizer, Malvern | 20 | 8 | TEM | JEOL | ? | ? | ? | ? | 22 | 6 | DLS | Zeta sizer Malvern | ? | ? | ? | ? | ? | ? | ? | ? | ? | 0.05 | mg/mL | ? | ? | 24 | 37 | Agar | Faecal Coliforms | ? | 100 | ? | % | CFU assay | 0.02 | mg/mL | 96 | In vitro | Epithelium | MCF-7 | Cancer cells | Human breast | 5000 | 96 | Survival assay | Cell viability | 68.85246 | ? | % | no | no
De Matteis et al, Cultivar-Dependent Anticancer and Antibacterial Properties of Silver Nanoparticles Synthesized Using Leaves of Different Olea Europaea Trees, Nanomaterials 2019, 9, 1544 | De Matteis | 2019 | 10.3390/nano9111544 | phytosynthesis | single | Heating | 60 | ? | No | No | No | No | 0 | 0.75 | 105 | AgNO3 | ? | ? | 1 | mM | Leaves extract of Olea Europaea (Leccino) | plant | Leaves extract | organic | Leaves extract of Olea Europaea (Leccino) | plant | Leaves extract | organic | ? | ? | ? | ? | 5 | mL | ? | ? | precursor;reducing | AB | ? | ? | ? | ? | ? | ? | ? | ? | ? | washed | centrifugation | 12000 | rpm | 30 | no | no | no | Acidic buffer (pH 4,5) | 2.3 | 463 | 280;350 | Quasispherical | TEM | JEOL | ? | ? | ? | 7 | ? | -15 | 5 | ELS | Zeta sizer, Malvern | 35 | 8 | TEM | JEOL | ? | ? | ? | ? | 31 | 9 | DLS | Zeta sizer Malvern | ? | ? | ? | ? | ? | ? | ? | ? | ? | 0.05 | mg/mL | ? | ? | 24 | 37 | Agar | Faecal Coliforms | ? | 14.28571 | ? | % | CFU assay | 0.05 | mg/mL | 96 | In vitro | Epithelium | MCF-7 | Cancer cells | Human breast | 5000 | 96 | Survival assay | Cell viability | 65 | ? | % | no | no
De Matteis et al, Cultivar-Dependent Anticancer and Antibacterial Properties of Silver Nanoparticles Synthesized Using Leaves of Different Olea Europaea Trees, Nanomaterials 2019, 9, 1544 | De Matteis | 2019 | 10.3390/nano9111544 | phytosynthesis | single | Heating | 60 | ? | No | No | No | No | 0 | 0.75 | 105 | AgNO3 | ? | ? | 1 | mM | Leaves extract of Olea Europaea (Carolea) | plant | Leaves extract | organic | Leaves extract of Olea Europaea (Carolea) | plant | Leaves extract | organic | ? | ? | ? | ? | 5 | mL | ? | ? | precursor;reducing | AB | ? | ? | ? | ? | ? | ? | ? | ? | ? | washed | centrifugation | 12000 | rpm | 30 | no | no | no | Acidic buffer (pH 4,5) | 6.9 | 458 | 280;350 | Triangular;hexagonal | TEM | JEOL | ? | ? | ? | 7 | ? | -20 | 3 | ELS | Zeta sizer, Malvern | 60 | 11 | TEM | JEOL | ? | ? | ? | ? | 58 | 14 | DLS | Zeta sizer Malvern | ? | ? | ? | ? | ? | ? | ? | ? | ? | 0.05 | mg/mL | ? | ? | 24 | 37 | Agar | Faecal Coliforms | ? | 14.28571 | ? | % | CFU assay | 0.05 | mg/mL | 96 | In vitro | Epithelium | MCF-7 | Cancer cells | Human breast | 5000 | 96 | Survival assay | Cell viability | 48.33333 | ? | % | no | no
De Matteis et al, Cultivar-Dependent Anticancer and Antibacterial Properties of Silver Nanoparticles Synthesized Using Leaves of Different Olea Europaea Trees, Nanomaterials 2019, 9, 1544 | De Matteis | 2019 | 10.3390/nano9111544 | phytosynthesis | single | Heating | 60 | ? | No | No | No | No | 0 | 0.75 | 105 | AgNO3 | ? | ? | 1 | mM | Leaves extract of Olea Europaea (Leccino) | plant | Leaves extract | organic | Leaves extract of Olea Europaea (Leccino) | plant | Leaves extract | organic | ? | ? | ? | ? | 5 | mL | ? | ? | precursor;reducing | AB | ? | ? | ? | ? | ? | ? | ? | ? | ? | washed | centrifugation | 12000 | rpm | 30 | no | no | no | Acidic buffer (pH 4,5) | 1.9 | 420 | 280;350 | Spherical | TEM | JEOL | ? | ? | ? | 8 | ? | -30 | 8 | ELS | Zeta sizer, Malvern | 15 | 2 | TEM | JEOL | ? | ? | ? | ? | 12 | 3 | DLS | Zeta sizer Malvern | ? | ? | ? | ? | ? | ? | ? | ? | ? | 0.05 | mg/mL | ? | ? | 24 | 37 | Agar | Faecal Coliforms | ? | 100 | ? | % | CFU assay | 0.05 | mg/mL | 96 | In vitro | Epithelium | MCF-7 | Cancer cells | Human breast | 5000 | 96 | Survival assay | Cell viability | 72.13115 | ? | % | no | no
De Matteis et al, Cultivar-Dependent Anticancer and Antibacterial Properties of Silver Nanoparticles Synthesized Using Leaves of Different Olea Europaea Trees, Nanomaterials 2019, 9, 1544 | De Matteis | 2019 | 10.3390/nano9111544 | phytosynthesis | single | Heating | 60 | ? | No | No | No | No | 0 | 0.75 | 105 | AgNO3 | ? | ? | 1 | mM | Leaves extract of Olea Europaea (Carolea) | plant | Leaves extract | organic | Leaves extract of Olea Europaea (Carolea) | plant | Leaves extract | organic | ? | ? | ? | ? | 5 | mL | ? | ? | precursor;reducing | AB | ? | ? | ? | ? | ? | ? | ? | ? | ? | washed | centrifugation | 12000 | rpm | 30 | no | no | no | Acidic buffer (pH 4,5) | 3.3 | 417 | 280;350 | Spherical | TEM | JEOL | ? | ? | ? | 8 | ? | -18 | 2 | ELS | Zeta sizer, Malvern | 23 | 7 | TEM | JEOL | ? | ? | ? | ? | 20 | 8 | DLS | Zeta sizer Malvern | ? | ? | ? | ? | ? | ? | ? | ? | ? | 0.05 | mg/mL | ? | ? | 24 | 37 | Agar | Faecal Coliforms | ? | 100 | ? | % | CFU assay | 0.05 | mg/mL | 96 | In vitro | Epithelium | MCF-7 | Cancer cells | Human breast | 5000 | 96 | Survival assay | Cell viability | 70.4918 | ? | % | no | no
De Matteis et al, Cultivar-Dependent Anticancer and Antibacterial Properties of Silver Nanoparticles Synthesized Using Leaves of Different Olea Europaea Trees, Nanomaterials 2019, 9, 1544 | De Matteis | 2019 | 10.3390/nano9111544 | phytosynthesis | single | Heating | 60 | ? | No | No | No | No | 0 | 0.75 | 105 | AgNO3 | ? | ? | 1 | mM | Leaves extract of Laurus nobilis | plant | Leaves extract | organic | Leaves extract of Laurus nobilis | plant | Leaves extract | organic | ? | ? | ? | ? | 5 | mL | ? | ? | precursor;reducing | AB | ? | ? | ? | ? | ? | ? | ? | ? | ? | washed | centrifugation | 12000 | rpm | 30 | no | no | no | Acidic buffer (pH 4,5) | 2.9 | 415 | 280;350 | Spherical | TEM | JEOL | ? | ? | ? | 8 | ? | -25 | 2 | ELS | Zeta sizer, Malvern | 20 | 8 | TEM | JEOL | ? | ? | ? | ? | 22 | 6 | DLS | Zeta sizer Malvern | ? | ? | ? | ? | ? | ? | ? | ? | ? | 0.05 | mg/mL | ? | ? | 24 | 37 | Agar | Faecal Coliforms | ? | 100 | ? | % | CFU assay | 0.05 | mg/mL | 96 | In vitro | Epithelium | MCF-7 | Cancer cells | Human breast | 5000 | 96 | Survival assay | Cell viability | 72.13115 | ? | % | no | no
De Matteis et al, Cultivar-Dependent Anticancer and Antibacterial Properties of Silver Nanoparticles Synthesized Using Leaves of Different Olea Europaea Trees, Nanomaterials 2019, 9, 1544 | De Matteis | 2019 | 10.3390/nano9111544 | phytosynthesis | single | Heating | 60 | ? | No | No | No | No | 0 | 0.75 | 105 | AgNO3 | ? | ? | 1 | mM | Leaves extract of Olea Europaea (Leccino) | plant | Leaves extract | organic | Leaves extract of Olea Europaea (Leccino) | plant | Leaves extract | organic | ? | ? | ? | ? | 5 | mL | ? | ? | precursor;reducing | AB | ? | ? | ? | ? | ? | ? | ? | ? | ? | washed | centrifugation | 12000 | rpm | 30 | no | no | no | Acidic buffer (pH 4,5) | 2.3 | 463 | 280;350 | Quasispherical | TEM | JEOL | ? | ? | ? | 7 | ? | -15 | 5 | ELS | Zeta sizer, Malvern | 35 | 8 | TEM | JEOL | ? | ? | ? | ? | 31 | 9 | DLS | Zeta sizer Malvern | ? | ? | ? | ? | ? | ? | ? | ? | ? | 0.05 | mg/mL | ? | ? | 24 | 37 | Agar | Faecal Coliforms | ? | 14.28571 | ? | % | CFU assay | 0.02 | mg/mL | 48 | In vitro | Epithelium | HeLa | Cancer cells | Human cervix | 5000 | 96 | Survival assay | Cell viability | 91.66667 | ? | % | no | no
De Matteis et al, Cultivar-Dependent Anticancer and Antibacterial Properties of Silver Nanoparticles Synthesized Using Leaves of Different Olea Europaea Trees, Nanomaterials 2019, 9, 1544 | De Matteis | 2019 | 10.3390/nano9111544 | phytosynthesis | single | Heating | 60 | ? | No | No | No | No | 0 | 0.75 | 105 | AgNO3 | ? | ? | 1 | mM | Leaves extract of Olea Europaea (Carolea) | plant | Leaves extract | organic | Leaves extract of Olea Europaea (Carolea) | plant | Leaves extract | organic | ? | ? | ? | ? | 5 | mL | ? | ? | precursor;reducing | AB | ? | ? | ? | ? | ? | ? | ? | ? | ? | washed | centrifugation | 12000 | rpm | 30 | no | no | no | Acidic buffer (pH 4,5) | 6.9 | 458 | 280;350 | Triangular;hexagonal | TEM | JEOL | ? | ? | ? | 7 | ? | -20 | 3 | ELS | Zeta sizer, Malvern | 60 | 11 | TEM | JEOL | ? | ? | ? | ? | 58 | 14 | DLS | Zeta sizer Malvern | ? | ? | ? | ? | ? | ? | ? | ? | ? | 0.05 | mg/mL | ? | ? | 24 | 37 | Agar | Faecal Coliforms | ? | 14.28571 | ? | % | CFU assay | 0.02 | mg/mL | 48 | In vitro | Epithelium | HeLa | Cancer cells | Human cervix | 5000 | 96 | Survival assay | Cell viability | 70 | ? | % | no | no
De Matteis et al, Cultivar-Dependent Anticancer and Antibacterial Properties of Silver Nanoparticles Synthesized Using Leaves of Different Olea Europaea Trees, Nanomaterials 2019, 9, 1544 | De Matteis | 2019 | 10.3390/nano9111544 | phytosynthesis | single | Heating | 60 | ? | No | No | No | No | 0 | 0.75 | 105 | AgNO3 | ? | ? | 1 | mM | Leaves extract of Olea Europaea (Leccino) | plant | Leaves extract | organic | Leaves extract of Olea Europaea (Leccino) | plant | Leaves extract | organic | ? | ? | ? | ? | 5 | mL | ? | ? | precursor;reducing | AB | ? | ? | ? | ? | ? | ? | ? | ? | ? | washed | centrifugation | 12000 | rpm | 30 | no | no | no | Acidic buffer (pH 4,5) | 1.9 | 420 | 280;350 | Spherical | TEM | JEOL | ? | ? | ? | 8 | ? | -30 | 8 | ELS | Zeta sizer, Malvern | 15 | 2 | TEM | JEOL | ? | ? | ? | ? | 12 | 3 | DLS | Zeta sizer Malvern | ? | ? | ? | ? | ? | ? | ? | ? | ? | 0.05 | mg/mL | ? | ? | 24 | 37 | Agar | Faecal Coliforms | ? | 100 | ? | % | CFU assay | 0.02 | mg/mL | 48 | In vitro | Epithelium | HeLa | Cancer cells | Human cervix | 5000 | 96 | Survival assay | Cell viability | 90.16393 | ? | % | no | no
De Matteis et al, Cultivar-Dependent Anticancer and Antibacterial Properties of Silver Nanoparticles Synthesized Using Leaves of Different Olea Europaea Trees, Nanomaterials 2019, 9, 1544 | De Matteis | 2019 | 10.3390/nano9111544 | phytosynthesis | single | Heating | 60 | ? | No | No | No | No | 0 | 0.75 | 105 | AgNO3 | ? | ? | 1 | mM | Leaves extract of Olea Europaea (Carolea) | plant | Leaves extract | organic | Leaves extract of Olea Europaea (Carolea) | plant | Leaves extract | organic | ? | ? | ? | ? | 5 | mL | ? | ? | precursor;reducing | AB | ? | ? | ? | ? | ? | ? | ? | ? | ? | washed | centrifugation | 12000 | rpm | 30 | no | no | no | Acidic buffer (pH 4,5) | 3.3 | 417 | 280;350 | Spherical | TEM | JEOL | ? | ? | ? | 8 | ? | -18 | 2 | ELS | Zeta sizer, Malvern | 23 | 7 | TEM | JEOL | ? | ? | ? | ? | 20 | 8 | DLS | Zeta sizer Malvern | ? | ? | ? | ? | ? | ? | ? | ? | ? | 0.05 | mg/mL | ? | ? | 24 | 37 | Agar | Faecal Coliforms | ? | 100 | ? | % | CFU assay | 0.02 | mg/mL | 48 | In vitro | Epithelium | HeLa | Cancer cells | Human cervix | 5000 | 96 | Survival assay | Cell viability | 77.04918 | ? | % | no | no
De Matteis et al, Cultivar-Dependent Anticancer and Antibacterial Properties of Silver Nanoparticles Synthesized Using Leaves of Different Olea Europaea Trees, Nanomaterials 2019, 9, 1544 | De Matteis | 2019 | 10.3390/nano9111544 | phytosynthesis | single | Heating | 60 | ? | No | No | No | No | 0 | 0.75 | 105 | AgNO3 | ? | ? | 1 | mM | Leaves extract of Laurus nobilis | plant | Leaves extract | organic | Leaves extract of Laurus nobilis | plant | Leaves extract | organic | ? | ? | ? | ? | 5 | mL | ? | ? | precursor;reducing | AB | ? | ? | ? | ? | ? | ? | ? | ? | ? | washed | centrifugation | 12000 | rpm | 30 | no | no | no | Acidic buffer (pH 4,5) | 2.9 | 415 | 280;350 | Spherical | TEM | JEOL | ? | ? | ? | 8 | ? | -25 | 2 | ELS | Zeta sizer, Malvern | 20 | 8 | TEM | JEOL | ? | ? | ? | ? | 22 | 6 | DLS | Zeta sizer Malvern | ? | ? | ? | ? | ? | ? | ? | ? | ? | 0.05 | mg/mL | ? | ? | 24 | 37 | Agar | Faecal Coliforms | ? | 100 | ? | % | CFU assay | 0.02 | mg/mL | 48 | In vitro | Epithelium | HeLa | Cancer cells | Human cervix | 5000 | 96 | Survival assay | Cell viability | 70.4918 | ? | % | no | no
De Matteis et al, Cultivar-Dependent Anticancer and Antibacterial Properties of Silver Nanoparticles Synthesized Using Leaves of Different Olea Europaea Trees, Nanomaterials 2019, 9, 1544 | De Matteis | 2019 | 10.3390/nano9111544 | phytosynthesis | single | Heating | 60 | ? | No | No | No | No | 0 | 0.75 | 105 | AgNO3 | ? | ? | 1 | mM | Leaves extract of Olea Europaea (Leccino) | plant | Leaves extract | organic | Leaves extract of Olea Europaea (Leccino) | plant | Leaves extract | organic | ? | ? | ? | ? | 5 | mL | ? | ? | precursor;reducing | AB | ? | ? | ? | ? | ? | ? | ? | ? | ? | washed | centrifugation | 12000 | rpm | 30 | no | no | no | Acidic buffer (pH 4,5) | 2.3 | 463 | 280;350 | Quasispherical | TEM | JEOL | ? | ? | ? | 7 | ? | -15 | 5 | ELS | Zeta sizer, Malvern | 35 | 8 | TEM | JEOL | ? | ? | ? | ? | 31 | 9 | DLS | Zeta sizer Malvern | ? | ? | ? | ? | ? | ? | ? | ? | ? | 0.05 | mg/mL | ? | ? | 24 | 37 | Agar | Faecal Coliforms | ? | 14.28571 | ? | % | CFU assay | 0.05 | mg/mL | 48 | In vitro | Epithelium | HeLa | Cancer cells | Human cervix | 5000 | 96 | Survival assay | Cell viability | 76.66667 | ? | % | no | no
De Matteis et al, Cultivar-Dependent Anticancer and Antibacterial Properties of Silver Nanoparticles Synthesized Using Leaves of Different Olea Europaea Trees, Nanomaterials 2019, 9, 1544 | De Matteis | 2019 | 10.3390/nano9111544 | phytosynthesis | single | Heating | 60 | ? | No | No | No | No | 0 | 0.75 | 105 | AgNO3 | ? | ? | 1 | mM | Leaves extract of Olea Europaea (Carolea) | plant | Leaves extract | organic | Leaves extract of Olea Europaea (Carolea) | plant | Leaves extract | organic | ? | ? | ? | ? | 5 | mL | ? | ? | precursor;reducing | AB | ? | ? | ? | ? | ? | ? | ? | ? | ? | washed | centrifugation | 12000 | rpm | 30 | no | no | no | Acidic buffer (pH 4,5) | 6.9 | 458 | 280;350 | Triangular;hexagonal | TEM | JEOL | ? | ? | ? | 7 | ? | -20 | 3 | ELS | Zeta sizer, Malvern | 60 | 11 | TEM | JEOL | ? | ? | ? | ? | 58 | 14 | DLS | Zeta sizer Malvern | ? | ? | ? | ? | ? | ? | ? | ? | ? | 0.05 | mg/mL | ? | ? | 24 | 37 | Agar | Faecal Coliforms | ? | 14.28571 | ? | % | CFU assay | 0.05 | mg/mL | 48 | In vitro | Epithelium | HeLa | Cancer cells | Human cervix | 5000 | 96 | Survival assay | Cell viability | 65 | ? | % | no | no
De Matteis et al, Cultivar-Dependent Anticancer and Antibacterial Properties of Silver Nanoparticles Synthesized Using Leaves of Different Olea Europaea Trees, Nanomaterials 2019, 9, 1544 | De Matteis | 2019 | 10.3390/nano9111544 | phytosynthesis | single | Heating | 60 | ? | No | No | No | No | 0 | 0.75 | 105 | AgNO3 | ? | ? | 1 | mM | Leaves extract of Olea Europaea (Leccino) | plant | Leaves extract | organic | Leaves extract of Olea Europaea (Leccino) | plant | Leaves extract | organic | ? | ? | ? | ? | 5 | mL | ? | ? | precursor;reducing | AB | ? | ? | ? | ? | ? | ? | ? | ? | ? | washed | centrifugation | 12000 | rpm | 30 | no | no | no | Acidic buffer (pH 4,5) | 1.9 | 420 | 280;350 | Spherical | TEM | JEOL | ? | ? | ? | 8 | ? | -30 | 8 | ELS | Zeta sizer, Malvern | 15 | 2 | TEM | JEOL | ? | ? | ? | ? | 12 | 3 | DLS | Zeta sizer Malvern | ? | ? | ? | ? | ? | ? | ? | ? | ? | 0.05 | mg/mL | ? | ? | 24 | 37 | Agar | Faecal Coliforms | ? | 100 | ? | % | CFU assay | 0.05 | mg/mL | 48 | In vitro | Epithelium | HeLa | Cancer cells | Human cervix | 5000 | 96 | Survival assay | Cell viability | 83.60656 | ? | % | no | no
De Matteis et al, Cultivar-Dependent Anticancer and Antibacterial Properties of Silver Nanoparticles Synthesized Using Leaves of Different Olea Europaea Trees, Nanomaterials 2019, 9, 1544 | De Matteis | 2019 | 10.3390/nano9111544 | phytosynthesis | single | Heating | 60 | ? | No | No | No | No | 0 | 0.75 | 105 | AgNO3 | ? | ? | 1 | mM | Leaves extract of Olea Europaea (Carolea) | plant | Leaves extract | organic | Leaves extract of Olea Europaea (Carolea) | plant | Leaves extract | organic | ? | ? | ? | ? | 5 | mL | ? | ? | precursor;reducing | AB | ? | ? | ? | ? | ? | ? | ? | ? | ? | washed | centrifugation | 12000 | rpm | 30 | no | no | no | Acidic buffer (pH 4,5) | 3.3 | 417 | 280;350 | Spherical | TEM | JEOL | ? | ? | ? | 8 | ? | -18 | 2 | ELS | Zeta sizer, Malvern | 23 | 7 | TEM | JEOL | ? | ? | ? | ? | 20 | 8 | DLS | Zeta sizer Malvern | ? | ? | ? | ? | ? | ? | ? | ? | ? | 0.05 | mg/mL | ? | ? | 24 | 37 | Agar | Faecal Coliforms | ? | 100 | ? | % | CFU assay | 0.05 | mg/mL | 48 | In vitro | Epithelium | HeLa | Cancer cells | Human cervix | 5000 | 96 | Survival assay | Cell viability | 72.13115 | ? | % | no | no
De Matteis et al, Cultivar-Dependent Anticancer and Antibacterial Properties of Silver Nanoparticles Synthesized Using Leaves of Different Olea Europaea Trees, Nanomaterials 2019, 9, 1544 | De Matteis | 2019 | 10.3390/nano9111544 | phytosynthesis | single | Heating | 60 | ? | No | No | No | No | 0 | 0.75 | 105 | AgNO3 | ? | ? | 1 | mM | Leaves extract of Laurus nobilis | plant | Leaves extract | organic | Leaves extract of Laurus nobilis | plant | Leaves extract | organic | ? | ? | ? | ? | 5 | mL | ? | ? | precursor;reducing | AB | ? | ? | ? | ? | ? | ? | ? | ? | ? | washed | centrifugation | 12000 | rpm | 30 | no | no | no | Acidic buffer (pH 4,5) | 2.9 | 415 | 280;350 | Spherical | TEM | JEOL | ? | ? | ? | 8 | ? | -25 | 2 | ELS | Zeta sizer, Malvern | 20 | 8 | TEM | JEOL | ? | ? | ? | ? | 22 | 6 | DLS | Zeta sizer Malvern | ? | ? | ? | ? | ? | ? | ? | ? | ? | 0.05 | mg/mL | ? | ? | 24 | 37 | Agar | Faecal Coliforms | ? | 100 | ? | % | CFU assay | 0.05 | mg/mL | 48 | In vitro | Epithelium | HeLa | Cancer cells | Human cervix | 5000 | 96 | Survival assay | Cell viability | 67.21311 | ? | % | no | no
De Matteis et al, Cultivar-Dependent Anticancer and Antibacterial Properties of Silver Nanoparticles Synthesized Using Leaves of Different Olea Europaea Trees, Nanomaterials 2019, 9, 1544 | De Matteis | 2019 | 10.3390/nano9111544 | phytosynthesis | single | Heating | 60 | ? | No | No | No | No | 0 | 0.75 | 105 | AgNO3 | ? | ? | 1 | mM | Leaves extract of Olea Europaea (Leccino) | plant | Leaves extract | organic | Leaves extract of Olea Europaea (Leccino) | plant | Leaves extract | organic | ? | ? | ? | ? | 5 | mL | ? | ? | precursor;reducing | AB | ? | ? | ? | ? | ? | ? | ? | ? | ? | washed | centrifugation | 12000 | rpm | 30 | no | no | no | Acidic buffer (pH 4,5) | 2.3 | 463 | 280;350 | Quasispherical | TEM | JEOL | ? | ? | ? | 7 | ? | -15 | 5 | ELS | Zeta sizer, Malvern | 35 | 8 | TEM | JEOL | ? | ? | ? | ? | 31 | 9 | DLS | Zeta sizer Malvern | ? | ? | ? | ? | ? | ? | ? | ? | ? | 0.05 | mg/mL | ? | ? | 24 | 37 | Agar | Faecal Coliforms | ? | 14.28571 | ? | % | CFU assay | 0.02 | mg/mL | 96 | In vitro | Epithelium | HeLa | Cancer cells | Human cervix | 5000 | 96 | Survival assay | Cell viability | 73.33333 | ? | % | no | no
De Matteis et al, Cultivar-Dependent Anticancer and Antibacterial Properties of Silver Nanoparticles Synthesized Using Leaves of Different Olea Europaea Trees, Nanomaterials 2019, 9, 1544 | De Matteis | 2019 | 10.3390/nano9111544 | phytosynthesis | single | Heating | 60 | ? | No | No | No | No | 0 | 0.75 | 105 | AgNO3 | ? | ? | 1 | mM | Leaves extract of Olea Europaea (Carolea) | plant | Leaves extract | organic | Leaves extract of Olea Europaea (Carolea) | plant | Leaves extract | organic | ? | ? | ? | ? | 5 | mL | ? | ? | precursor;reducing | AB | ? | ? | ? | ? | ? | ? | ? | ? | ? | washed | centrifugation | 12000 | rpm | 30 | no | no | no | Acidic buffer (pH 4,5) | 6.9 | 458 | 280;350 | Triangular;hexagonal | TEM | JEOL | ? | ? | ? | 7 | ? | -20 | 3 | ELS | Zeta sizer, Malvern | 60 | 11 | TEM | JEOL | ? | ? | ? | ? | 58 | 14 | DLS | Zeta sizer Malvern | ? | ? | ? | ? | ? | ? | ? | ? | ? | 0.05 | mg/mL | ? | ? | 24 | 37 | Agar | Faecal Coliforms | ? | 14.28571 | ? | % | CFU assay | 0.02 | mg/mL | 96 | In vitro | Epithelium | HeLa | Cancer cells | Human cervix | 5000 | 96 | Survival assay | Cell viability | 43.33333 | ? | % | no | no
De Matteis et al, Cultivar-Dependent Anticancer and Antibacterial Properties of Silver Nanoparticles Synthesized Using Leaves of Different Olea Europaea Trees, Nanomaterials 2019, 9, 1544 | De Matteis | 2019 | 10.3390/nano9111544 | phytosynthesis | single | Heating | 60 | ? | No | No | No | No | 0 | 0.75 | 105 | AgNO3 | ? | ? | 1 | mM | Leaves extract of Olea Europaea (Leccino) | plant | Leaves extract | organic | Leaves extract of Olea Europaea (Leccino) | plant | Leaves extract | organic | ? | ? | ? | ? | 5 | mL | ? | ? | precursor;reducing | AB | ? | ? | ? | ? | ? | ? | ? | ? | ? | washed | centrifugation | 12000 | rpm | 30 | no | no | no | Acidic buffer (pH 4,5) | 1.9 | 420 | 280;350 | Spherical | TEM | JEOL | ? | ? | ? | 8 | ? | -30 | 8 | ELS | Zeta sizer, Malvern | 15 | 2 | TEM | JEOL | ? | ? | ? | ? | 12 | 3 | DLS | Zeta sizer Malvern | ? | ? | ? | ? | ? | ? | ? | ? | ? | 0.05 | mg/mL | ? | ? | 24 | 37 | Agar | Faecal Coliforms | ? | 100 | ? | % | CFU assay | 0.02 | mg/mL | 96 | In vitro | Epithelium | HeLa | Cancer cells | Human cervix | 5000 | 96 | Survival assay | Cell viability | 78.68852 | ? | % | no | no
De Matteis et al, Cultivar-Dependent Anticancer and Antibacterial Properties of Silver Nanoparticles Synthesized Using Leaves of Different Olea Europaea Trees, Nanomaterials 2019, 9, 1544 | De Matteis | 2019 | 10.3390/nano9111544 | phytosynthesis | single | Heating | 60 | ? | No | No | No | No | 0 | 0.75 | 105 | AgNO3 | ? | ? | 1 | mM | Leaves extract of Olea Europaea (Carolea) | plant | Leaves extract | organic | Leaves extract of Olea Europaea (Carolea) | plant | Leaves extract | organic | ? | ? | ? | ? | 5 | mL | ? | ? | precursor;reducing | AB | ? | ? | ? | ? | ? | ? | ? | ? | ? | washed | centrifugation | 12000 | rpm | 30 | no | no | no | Acidic buffer (pH 4,5) | 3.3 | 417 | 280;350 | Spherical | TEM | JEOL | ? | ? | ? | 8 | ? | -18 | 2 | ELS | Zeta sizer, Malvern | 23 | 7 | TEM | JEOL | ? | ? | ? | ? | 20 | 8 | DLS | Zeta sizer Malvern | ? | ? | ? | ? | ? | ? | ? | ? | ? | 0.05 | mg/mL | ? | ? | 24 | 37 | Agar | Faecal Coliforms | ? | 100 | ? | % | CFU assay | 0.02 | mg/mL | 96 | In vitro | Epithelium | HeLa | Cancer cells | Human cervix | 5000 | 96 | Survival assay | Cell viability | 72.13115 | ? | % | no | no
De Matteis et al, Cultivar-Dependent Anticancer and Antibacterial Properties of Silver Nanoparticles Synthesized Using Leaves of Different Olea Europaea Trees, Nanomaterials 2019, 9, 1544 | De Matteis | 2019 | 10.3390/nano9111544 | phytosynthesis | single | Heating | 60 | ? | No | No | No | No | 0 | 0.75 | 105 | AgNO3 | ? | ? | 1 | mM | Leaves extract of Laurus nobilis | plant | Leaves extract | organic | Leaves extract of Laurus nobilis | plant | Leaves extract | organic | ? | ? | ? | ? | 5 | mL | ? | ? | precursor;reducing | AB | ? | ? | ? | ? | ? | ? | ? | ? | ? | washed | centrifugation | 12000 | rpm | 30 | no | no | no | Acidic buffer (pH 4,5) | 2.9 | 415 | 280;350 | Spherical | TEM | JEOL | ? | ? | ? | 8 | ? | -25 | 2 | ELS | Zeta sizer, Malvern | 20 | 8 | TEM | JEOL | ? | ? | ? | ? | 22 | 6 | DLS | Zeta sizer Malvern | ? | ? | ? | ? | ? | ? | ? | ? | ? | 0.05 | mg/mL | ? | ? | 24 | 37 | Agar | Faecal Coliforms | ? | 100 | ? | % | CFU assay | 0.02 | mg/mL | 96 | In vitro | Epithelium | HeLa | Cancer cells | Human cervix | 5000 | 96 | Survival assay | Cell viability | 67.21311 | ? | % | no | no
De Matteis et al, Cultivar-Dependent Anticancer and Antibacterial Properties of Silver Nanoparticles Synthesized Using Leaves of Different Olea Europaea Trees, Nanomaterials 2019, 9, 1544 | De Matteis | 2019 | 10.3390/nano9111544 | phytosynthesis | single | Heating | 60 | ? | No | No | No | No | 0 | 0.75 | 105 | AgNO3 | ? | ? | 1 | mM | Leaves extract of Olea Europaea (Leccino) | plant | Leaves extract | organic | Leaves extract of Olea Europaea (Leccino) | plant | Leaves extract | organic | ? | ? | ? | ? | 5 | mL | ? | ? | precursor;reducing | AB | ? | ? | ? | ? | ? | ? | ? | ? | ? | washed | centrifugation | 12000 | rpm | 30 | no | no | no | Acidic buffer (pH 4,5) | 2.3 | 463 | 280;350 | Quasispherical | TEM | JEOL | ? | ? | ? | 7 | ? | -15 | 5 | ELS | Zeta sizer, Malvern | 35 | 8 | TEM | JEOL | ? | ? | ? | ? | 31 | 9 | DLS | Zeta sizer Malvern | ? | ? | ? | ? | ? | ? | ? | ? | ? | 0.05 | mg/mL | ? | ? | 24 | 37 | Agar | Faecal Coliforms | ? | 14.28571 | ? | % | CFU assay | 0.05 | mg/mL | 96 | In vitro | Epithelium | HeLa | Cancer cells | Human cervix | 5000 | 96 | Survival assay | Cell viability | 61.66667 | ? | % | no | no
De Matteis et al, Cultivar-Dependent Anticancer and Antibacterial Properties of Silver Nanoparticles Synthesized Using Leaves of Different Olea Europaea Trees, Nanomaterials 2019, 9, 1544 | De Matteis | 2019 | 10.3390/nano9111544 | phytosynthesis | single | Heating | 60 | ? | No | No | No | No | 0 | 0.75 | 105 | AgNO3 | ? | ? | 1 | mM | Leaves extract of Olea Europaea (Carolea) | plant | Leaves extract | organic | Leaves extract of Olea Europaea (Carolea) | plant | Leaves extract | organic | ? | ? | ? | ? | 5 | mL | ? | ? | precursor;reducing | AB | ? | ? | ? | ? | ? | ? | ? | ? | ? | washed | centrifugation | 12000 | rpm | 30 | no | no | no | Acidic buffer (pH 4,5) | 6.9 | 458 | 280;350 | Triangular;hexagonal | TEM | JEOL | ? | ? | ? | 7 | ? | -20 | 3 | ELS | Zeta sizer, Malvern | 60 | 11 | TEM | JEOL | ? | ? | ? | ? | 58 | 14 | DLS | Zeta sizer Malvern | ? | ? | ? | ? | ? | ? | ? | ? | ? | 0.05 | mg/mL | ? | ? | 24 | 37 | Agar | Faecal Coliforms | ? | 14.28571 | ? | % | CFU assay | 0.05 | mg/mL | 96 | In vitro | Epithelium | HeLa | Cancer cells | Human cervix | 5000 | 96 | Survival assay | Cell viability | 35 | ? | % | no | no
De Matteis et al, Cultivar-Dependent Anticancer and Antibacterial Properties of Silver Nanoparticles Synthesized Using Leaves of Different Olea Europaea Trees, Nanomaterials 2019, 9, 1544 | De Matteis | 2019 | 10.3390/nano9111544 | phytosynthesis | single | Heating | 60 | ? | No | No | No | No | 0 | 0.75 | 105 | AgNO3 | ? | ? | 1 | mM | Leaves extract of Olea Europaea (Leccino) | plant | Leaves extract | organic | Leaves extract of Olea Europaea (Leccino) | plant | Leaves extract | organic | ? | ? | ? | ? | 5 | mL | ? | ? | precursor;reducing | AB | ? | ? | ? | ? | ? | ? | ? | ? | ? | washed | centrifugation | 12000 | rpm | 30 | no | no | no | Acidic buffer (pH 4,5) | 1.9 | 420 | 280;350 | Spherical | TEM | JEOL | ? | ? | ? | 8 | ? | -30 | 8 | ELS | Zeta sizer, Malvern | 15 | 2 | TEM | JEOL | ? | ? | ? | ? | 12 | 3 | DLS | Zeta sizer Malvern | ? | ? | ? | ? | ? | ? | ? | ? | ? | 0.05 | mg/mL | ? | ? | 24 | 37 | Agar | Faecal Coliforms | ? | 100 | ? | % | CFU assay | 0.05 | mg/mL | 96 | In vitro | Epithelium | HeLa | Cancer cells | Human cervix | 5000 | 96 | Survival assay | Cell viability | 73.77049 | ? | % | no | no
De Matteis et al, Cultivar-Dependent Anticancer and Antibacterial Properties of Silver Nanoparticles Synthesized Using Leaves of Different Olea Europaea Trees, Nanomaterials 2019, 9, 1544 | De Matteis | 2019 | 10.3390/nano9111544 | phytosynthesis | single | Heating | 60 | ? | No | No | No | No | 0 | 0.75 | 105 | AgNO3 | ? | ? | 1 | mM | Leaves extract of Olea Europaea (Carolea) | plant | Leaves extract | organic | Leaves extract of Olea Europaea (Carolea) | plant | Leaves extract | organic | ? | ? | ? | ? | 5 | mL | ? | ? | precursor;reducing | AB | ? | ? | ? | ? | ? | ? | ? | ? | ? | washed | centrifugation | 12000 | rpm | 30 | no | no | no | Acidic buffer (pH 4,5) | 3.3 | 417 | 280;350 | Spherical | TEM | JEOL | ? | ? | ? | 8 | ? | -18 | 2 | ELS | Zeta sizer, Malvern | 23 | 7 | TEM | JEOL | ? | ? | ? | ? | 20 | 8 | DLS | Zeta sizer Malvern | ? | ? | ? | ? | ? | ? | ? | ? | ? | 0.05 | mg/mL | ? | ? | 24 | 37 | Agar | Faecal Coliforms | ? | 100 | ? | % | CFU assay | 0.05 | mg/mL | 96 | In vitro | Epithelium | HeLa | Cancer cells | Human cervix | 5000 | 96 | Survival assay | Cell viability | 70.4918 | ? | % | no | no
De Matteis et al, Cultivar-Dependent Anticancer and Antibacterial Properties of Silver Nanoparticles Synthesized Using Leaves of Different Olea Europaea Trees, Nanomaterials 2019, 9, 1544 | De Matteis | 2019 | 10.3390/nano9111544 | phytosynthesis | single | Heating | 60 | ? | No | No | No | No | 0 | 0.75 | 105 | AgNO3 | ? | ? | 1 | mM | Leaves extract of Laurus nobilis | plant | Leaves extract | organic | Leaves extract of Laurus nobilis | plant | Leaves extract | organic | ? | ? | ? | ? | 5 | mL | ? | ? | precursor;reducing | AB | ? | ? | ? | ? | ? | ? | ? | ? | ? | washed | centrifugation | 12000 | rpm | 30 | no | no | no | Acidic buffer (pH 4,5) | 2.9 | 415 | 280;350 | Spherical | TEM | JEOL | ? | ? | ? | 8 | ? | -25 | 2 | ELS | Zeta sizer, Malvern | 20 | 8 | TEM | JEOL | ? | ? | ? | ? | 22 | 6 | DLS | Zeta sizer Malvern | ? | ? | ? | ? | ? | ? | ? | ? | ? | 0.05 | mg/mL | ? | ? | 24 | 37 | Agar | Faecal Coliforms | ? | 100 | ? | % | CFU assay | 0.05 | mg/mL | 96 | In vitro | Epithelium | HeLa | Cancer cells | Human cervix | 5000 | 96 | Survival assay | Cell viability | 65.57377 | ? | % | no | no
De Matteis et al, Cultivar-Dependent Anticancer and Antibacterial Properties of Silver Nanoparticles Synthesized Using Leaves of Different Olea Europaea Trees, Nanomaterials 2019, 9, 1544 | De Matteis | 2019 | 10.3390/nano9111544 | phytosynthesis | single | Heating | 60 | ? | No | No | No | No | 0 | 0.75 | 105 | AgNO3 | ? | ? | 1 | mM | Leaves extract of Olea Europaea (Leccino) | plant | Leaves extract | organic | Leaves extract of Olea Europaea (Leccino) | plant | Leaves extract | organic | ? | ? | ? | ? | 5 | mL | ? | ? | precursor;reducing | AB | ? | ? | ? | ? | ? | ? | ? | ? | ? | washed | centrifugation | 12000 | rpm | 30 | no | no | no | Acidic buffer (pH 4,5) | 6.9 | 463 | 280;350 | Quasispherical | TEM | JEOL | ? | ? | ? | 7 | ? | -15 | 5 | ELS | Zeta sizer, Malvern | 35 | 8 | TEM | JEOL | ? | ? | ? | ? | 31 | 9 | DLS | Zeta sizer Malvern | ? | ? | ? | ? | ? | ? | ? | ? | ? | 0.05 | mg/mL | ? | ? | 72 | 22 | Agar | ? | ? | 10 | ? | % | CFU assay | 0.02 | mg/mL | 48 | In vitro | Epithelium | MCF-7 | Cancer cells | Human breast | 5000 | 96 | Survival assay | Cell viability | 93.33333 | ? | % | no | no
De Matteis et al, Cultivar-Dependent Anticancer and Antibacterial Properties of Silver Nanoparticles Synthesized Using Leaves of Different Olea Europaea Trees, Nanomaterials 2019, 9, 1544 | De Matteis | 2019 | 10.3390/nano9111544 | phytosynthesis | single | Heating | 60 | ? | No | No | No | No | 0 | 0.75 | 105 | AgNO3 | ? | ? | 1 | mM | Leaves extract of Olea Europaea (Carolea) | plant | Leaves extract | organic | Leaves extract of Olea Europaea (Carolea) | plant | Leaves extract | organic | ? | ? | ? | ? | 5 | mL | ? | ? | precursor;reducing | AB | ? | ? | ? | ? | ? | ? | ? | ? | ? | washed | centrifugation | 12000 | rpm | 30 | no | no | no | Acidic buffer (pH 4,5) | 12.3 | 458 | 280;350 | Triangular;hexagonal | TEM | JEOL | ? | ? | ? | 7 | ? | -20 | 3 | ELS | Zeta sizer, Malvern | 60 | 11 | TEM | JEOL | ? | ? | ? | ? | 58 | 14 | DLS | Zeta sizer Malvern | ? | ? | ? | ? | ? | ? | ? | ? | ? | 0.05 | mg/mL | ? | ? | 72 | 22 | Agar | ? | ? | 12.5 | ? | % | CFU assay | 0.02 | mg/mL | 48 | In vitro | Epithelium | MCF-7 | Cancer cells | Human breast | 5000 | 96 | Survival assay | Cell viability | 73.33333 | ? | % | no | no
De Matteis et al, Cultivar-Dependent Anticancer and Antibacterial Properties of Silver Nanoparticles Synthesized Using Leaves of Different Olea Europaea Trees, Nanomaterials 2019, 9, 1544 | De Matteis | 2019 | 10.3390/nano9111544 | phytosynthesis | single | Heating | 60 | ? | No | No | No | No | 0 | 0.75 | 105 | AgNO3 | ? | ? | 1 | mM | Leaves extract of Olea Europaea (Leccino) | plant | Leaves extract | organic | Leaves extract of Olea Europaea (Leccino) | plant | Leaves extract | organic | ? | ? | ? | ? | 5 | mL | ? | ? | precursor;reducing | AB | ? | ? | ? | ? | ? | ? | ? | ? | ? | washed | centrifugation | 12000 | rpm | 30 | no | no | no | Acidic buffer (pH 4,5) | 4.3 | 420 | 280;350 | Spherical | TEM | JEOL | ? | ? | ? | 8 | ? | -30 | 8 | ELS | Zeta sizer, Malvern | 15 | 2 | TEM | JEOL | ? | ? | ? | ? | 12 | 3 | DLS | Zeta sizer Malvern | ? | ? | ? | ? | ? | ? | ? | ? | ? | 0.05 | mg/mL | ? | ? | 72 | 22 | Agar | ? | ? | 34.16667 | ? | % | CFU assay | 0.02 | mg/mL | 48 | In vitro | Epithelium | MCF-7 | Cancer cells | Human breast | 5000 | 96 | Survival assay | Cell viability | 95.08197 | ? | % | no | no
De Matteis et al, Cultivar-Dependent Anticancer and Antibacterial Properties of Silver Nanoparticles Synthesized Using Leaves of Different Olea Europaea Trees, Nanomaterials 2019, 9, 1544 | De Matteis | 2019 | 10.3390/nano9111544 | phytosynthesis | single | Heating | 60 | ? | No | No | No | No | 0 | 0.75 | 105 | AgNO3 | ? | ? | 1 | mM | Leaves extract of Olea Europaea (Carolea) | plant | Leaves extract | organic | Leaves extract of Olea Europaea (Carolea) | plant | Leaves extract | organic | ? | ? | ? | ? | 5 | mL | ? | ? | precursor;reducing | AB | ? | ? | ? | ? | ? | ? | ? | ? | ? | washed | centrifugation | 12000 | rpm | 30 | no | no | no | Acidic buffer (pH 4,5) | 5.8 | 417 | 280;350 | Spherical | TEM | JEOL | ? | ? | ? | 8 | ? | -18 | 2 | ELS | Zeta sizer, Malvern | 23 | 7 | TEM | JEOL | ? | ? | ? | ? | 20 | 8 | DLS | Zeta sizer Malvern | ? | ? | ? | ? | ? | ? | ? | ? | ? | 0.05 | mg/mL | ? | ? | 72 | 22 | Agar | ? | ? | 31.66667 | ? | % | CFU assay | 0.02 | mg/mL | 48 | In vitro | Epithelium | MCF-7 | Cancer cells | Human breast | 5000 | 96 | Survival assay | Cell viability | 78.68852 | ? | % | no | no
De Matteis et al, Cultivar-Dependent Anticancer and Antibacterial Properties of Silver Nanoparticles Synthesized Using Leaves of Different Olea Europaea Trees, Nanomaterials 2019, 9, 1544 | De Matteis | 2019 | 10.3390/nano9111544 | phytosynthesis | single | Heating | 60 | ? | No | No | No | No | 0 | 0.75 | 105 | AgNO3 | ? | ? | 1 | mM | Leaves extract of Laurus nobilis | plant | Leaves extract | organic | Leaves extract of Laurus nobilis | plant | Leaves extract | organic | ? | ? | ? | ? | 5 | mL | ? | ? | precursor;reducing | AB | ? | ? | ? | ? | ? | ? | ? | ? | ? | washed | centrifugation | 12000 | rpm | 30 | no | no | no | Acidic buffer (pH 4,5) | 4.9 | 415 | 280;350 | Spherical | TEM | JEOL | ? | ? | ? | 8 | ? | -25 | 2 | ELS | Zeta sizer, Malvern | 20 | 8 | TEM | JEOL | ? | ? | ? | ? | 22 | 6 | DLS | Zeta sizer Malvern | ? | ? | ? | ? | ? | ? | ? | ? | ? | 0.05 | mg/mL | ? | ? | 72 | 22 | Agar | ? | ? | 30 | ? | % | CFU assay | 0.02 | mg/mL | 48 | In vitro | Epithelium | MCF-7 | Cancer cells | Human breast | 5000 | 96 | Survival assay | Cell viability | 75.40984 | ? | % | no | no
De Matteis et al, Cultivar-Dependent Anticancer and Antibacterial Properties of Silver Nanoparticles Synthesized Using Leaves of Different Olea Europaea Trees, Nanomaterials 2019, 9, 1544 | De Matteis | 2019 | 10.3390/nano9111544 | phytosynthesis | single | Heating | 60 | ? | No | No | No | No | 0 | 0.75 | 105 | AgNO3 | ? | ? | 1 | mM | Leaves extract of Olea Europaea (Leccino) | plant | Leaves extract | organic | Leaves extract of Olea Europaea (Leccino) | plant | Leaves extract | organic | ? | ? | ? | ? | 5 | mL | ? | ? | precursor;reducing | AB | ? | ? | ? | ? | ? | ? | ? | ? | ? | washed | centrifugation | 12000 | rpm | 30 | no | no | no | Acidic buffer (pH 4,5) | 6.9 | 463 | 280;350 | Quasispherical | TEM | JEOL | ? | ? | ? | 7 | ? | -15 | 5 | ELS | Zeta sizer, Malvern | 35 | 8 | TEM | JEOL | ? | ? | ? | ? | 31 | 9 | DLS | Zeta sizer Malvern | ? | ? | ? | ? | ? | ? | ? | ? | ? | 0.05 | mg/mL | ? | ? | 72 | 22 | Agar | ? | ? | 10 | ? | % | CFU assay | 0.05 | mg/mL | 48 | In vitro | Epithelium | MCF-7 | Cancer cells | Human breast | 5000 | 96 | Survival assay | Cell viability | 80 | ? | % | no | no
De Matteis et al, Cultivar-Dependent Anticancer and Antibacterial Properties of Silver Nanoparticles Synthesized Using Leaves of Different Olea Europaea Trees, Nanomaterials 2019, 9, 1544 | De Matteis | 2019 | 10.3390/nano9111544 | phytosynthesis | single | Heating | 60 | ? | No | No | No | No | 0 | 0.75 | 105 | AgNO3 | ? | ? | 1 | mM | Leaves extract of Olea Europaea (Carolea) | plant | Leaves extract | organic | Leaves extract of Olea Europaea (Carolea) | plant | Leaves extract | organic | ? | ? | ? | ? | 5 | mL | ? | ? | precursor;reducing | AB | ? | ? | ? | ? | ? | ? | ? | ? | ? | washed | centrifugation | 12000 | rpm | 30 | no | no | no | Acidic buffer (pH 4,5) | 12.3 | 458 | 280;350 | Triangular;hexagonal | TEM | JEOL | ? | ? | ? | 7 | ? | -20 | 3 | ELS | Zeta sizer, Malvern | 60 | 11 | TEM | JEOL | ? | ? | ? | ? | 58 | 14 | DLS | Zeta sizer Malvern | ? | ? | ? | ? | ? | ? | ? | ? | ? | 0.05 | mg/mL | ? | ? | 72 | 22 | Agar | ? | ? | 12.5 | ? | % | CFU assay | 0.05 | mg/mL | 48 | In vitro | Epithelium | MCF-7 | Cancer cells | Human breast | 5000 | 96 | Survival assay | Cell viability | 65 | ? | % | no | no
De Matteis et al, Cultivar-Dependent Anticancer and Antibacterial Properties of Silver Nanoparticles Synthesized Using Leaves of Different Olea Europaea Trees, Nanomaterials 2019, 9, 1544 | De Matteis | 2019 | 10.3390/nano9111544 | phytosynthesis | single | Heating | 60 | ? | No | No | No | No | 0 | 0.75 | 105 | AgNO3 | ? | ? | 1 | mM | Leaves extract of Olea Europaea (Leccino) | plant | Leaves extract | organic | Leaves extract of Olea Europaea (Leccino) | plant | Leaves extract | organic | ? | ? | ? | ? | 5 | mL | ? | ? | precursor;reducing | AB | ? | ? | ? | ? | ? | ? | ? | ? | ? | washed | centrifugation | 12000 | rpm | 30 | no | no | no | Acidic buffer (pH 4,5) | 4.3 | 420 | 280;350 | Spherical | TEM | JEOL | ? | ? | ? | 8 | ? | -30 | 8 | ELS | Zeta sizer, Malvern | 15 | 2 | TEM | JEOL | ? | ? | ? | ? | 12 | 3 | DLS | Zeta sizer Malvern | ? | ? | ? | ? | ? | ? | ? | ? | ? | 0.05 | mg/mL | ? | ? | 72 | 22 | Agar | ? | ? | 34.16667 | ? | % | CFU assay | 0.05 | mg/mL | 48 | In vitro | Epithelium | MCF-7 | Cancer cells | Human breast | 5000 | 96 | Survival assay | Cell viability | 85.2459 | ? | % | no | no
De Matteis et al, Cultivar-Dependent Anticancer and Antibacterial Properties of Silver Nanoparticles Synthesized Using Leaves of Different Olea Europaea Trees, Nanomaterials 2019, 9, 1544 | De Matteis | 2019 | 10.3390/nano9111544 | phytosynthesis | single | Heating | 60 | ? | No | No | No | No | 0 | 0.75 | 105 | AgNO3 | ? | ? | 1 | mM | Leaves extract of Olea Europaea (Carolea) | plant | Leaves extract | organic | Leaves extract of Olea Europaea (Carolea) | plant | Leaves extract | organic | ? | ? | ? | ? | 5 | mL | ? | ? | precursor;reducing | AB | ? | ? | ? | ? | ? | ? | ? | ? | ? | washed | centrifugation | 12000 | rpm | 30 | no | no | no | Acidic buffer (pH 4,5) | 5.8 | 417 | 280;350 | Spherical | TEM | JEOL | ? | ? | ? | 8 | ? | -18 | 2 | ELS | Zeta sizer, Malvern | 23 | 7 | TEM | JEOL | ? | ? | ? | ? | 20 | 8 | DLS | Zeta sizer Malvern | ? | ? | ? | ? | ? | ? | ? | ? | ? | 0.05 | mg/mL | ? | ? | 72 | 22 | Agar | ? | ? | 31.66667 | ? | % | CFU assay | 0.05 | mg/mL | 48 | In vitro | Epithelium | MCF-7 | Cancer cells | Human breast | 5000 | 96 | Survival assay | Cell viability | 73.77049 | ? | % | no | no
De Matteis et al, Cultivar-Dependent Anticancer and Antibacterial Properties of Silver Nanoparticles Synthesized Using Leaves of Different Olea Europaea Trees, Nanomaterials 2019, 9, 1544 | De Matteis | 2019 | 10.3390/nano9111544 | phytosynthesis | single | Heating | 60 | ? | No | No | No | No | 0 | 0.75 | 105 | AgNO3 | ? | ? | 1 | mM | Leaves extract of Laurus nobilis | plant | Leaves extract | organic | Leaves extract of Laurus nobilis | plant | Leaves extract | organic | ? | ? | ? | ? | 5 | mL | ? | ? | precursor;reducing | AB | ? | ? | ? | ? | ? | ? | ? | ? | ? | washed | centrifugation | 12000 | rpm | 30 | no | no | no | Acidic buffer (pH 4,5) | 4.9 | 415 | 280;350 | Spherical | TEM | JEOL | ? | ? | ? | 8 | ? | -25 | 2 | ELS | Zeta sizer, Malvern | 20 | 8 | TEM | JEOL | ? | ? | ? | ? | 22 | 6 | DLS | Zeta sizer Malvern | ? | ? | ? | ? | ? | ? | ? | ? | ? | 0.05 | mg/mL | ? | ? | 72 | 22 | Agar | ? | ? | 30 | ? | % | CFU assay | 0.05 | mg/mL | 48 | In vitro | Epithelium | MCF-7 | Cancer cells | Human breast | 5000 | 96 | Survival assay | Cell viability | 68.85246 | ? | % | no | no
De Matteis et al, Cultivar-Dependent Anticancer and Antibacterial Properties of Silver Nanoparticles Synthesized Using Leaves of Different Olea Europaea Trees, Nanomaterials 2019, 9, 1544 | De Matteis | 2019 | 10.3390/nano9111544 | phytosynthesis | single | Heating | 60 | ? | No | No | No | No | 0 | 0.75 | 105 | AgNO3 | ? | ? | 1 | mM | Leaves extract of Olea Europaea (Leccino) | plant | Leaves extract | organic | Leaves extract of Olea Europaea (Leccino) | plant | Leaves extract | organic | ? | ? | ? | ? | 5 | mL | ? | ? | precursor;reducing | AB | ? | ? | ? | ? | ? | ? | ? | ? | ? | washed | centrifugation | 12000 | rpm | 30 | no | no | no | Acidic buffer (pH 4,5) | 6.9 | 463 | 280;350 | Quasispherical | TEM | JEOL | ? | ? | ? | 7 | ? | -15 | 5 | ELS | Zeta sizer, Malvern | 35 | 8 | TEM | JEOL | ? | ? | ? | ? | 31 | 9 | DLS | Zeta sizer Malvern | ? | ? | ? | ? | ? | ? | ? | ? | ? | 0.05 | mg/mL | ? | ? | 72 | 22 | Agar | ? | ? | 10 | ? | % | CFU assay | 0.02 | mg/mL | 96 | In vitro | Epithelium | MCF-7 | Cancer cells | Human breast | 5000 | 96 | Survival assay | Cell viability | 75 | ? | % | no | no
De Matteis et al, Cultivar-Dependent Anticancer and Antibacterial Properties of Silver Nanoparticles Synthesized Using Leaves of Different Olea Europaea Trees, Nanomaterials 2019, 9, 1544 | De Matteis | 2019 | 10.3390/nano9111544 | phytosynthesis | single | Heating | 60 | ? | No | No | No | No | 0 | 0.75 | 105 | AgNO3 | ? | ? | 1 | mM | Leaves extract of Olea Europaea (Carolea) | plant | Leaves extract | organic | Leaves extract of Olea Europaea (Carolea) | plant | Leaves extract | organic | ? | ? | ? | ? | 5 | mL | ? | ? | precursor;reducing | AB | ? | ? | ? | ? | ? | ? | ? | ? | ? | washed | centrifugation | 12000 | rpm | 30 | no | no | no | Acidic buffer (pH 4,5) | 12.3 | 458 | 280;350 | Triangular;hexagonal | TEM | JEOL | ? | ? | ? | 7 | ? | -20 | 3 | ELS | Zeta sizer, Malvern | 60 | 11 | TEM | JEOL | ? | ? | ? | ? | 58 | 14 | DLS | Zeta sizer Malvern | ? | ? | ? | ? | ? | ? | ? | ? | ? | 0.05 | mg/mL | ? | ? | 72 | 22 | Agar | ? | ? | 12.5 | ? | % | CFU assay | 0.02 | mg/mL | 96 | In vitro | Epithelium | MCF-7 | Cancer cells | Human breast | 5000 | 96 | Survival assay | Cell viability | 58.33333 | ? | % | no | no
De Matteis et al, Cultivar-Dependent Anticancer and Antibacterial Properties of Silver Nanoparticles Synthesized Using Leaves of Different Olea Europaea Trees, Nanomaterials 2019, 9, 1544 | De Matteis | 2019 | 10.3390/nano9111544 | phytosynthesis | single | Heating | 60 | ? | No | No | No | No | 0 | 0.75 | 105 | AgNO3 | ? | ? | 1 | mM | Leaves extract of Olea Europaea (Leccino) | plant | Leaves extract | organic | Leaves extract of Olea Europaea (Leccino) | plant | Leaves extract | organic | ? | ? | ? | ? | 5 | mL | ? | ? | precursor;reducing | AB | ? | ? | ? | ? | ? | ? | ? | ? | ? | washed | centrifugation | 12000 | rpm | 30 | no | no | no | Acidic buffer (pH 4,5) | 4.3 | 420 | 280;350 | Spherical | TEM | JEOL | ? | ? | ? | 8 | ? | -30 | 8 | ELS | Zeta sizer, Malvern | 15 | 2 | TEM | JEOL | ? | ? | ? | ? | 12 | 3 | DLS | Zeta sizer Malvern | ? | ? | ? | ? | ? | ? | ? | ? | ? | 0.05 | mg/mL | ? | ? | 72 | 22 | Agar | ? | ? | 34.16667 | ? | % | CFU assay | 0.02 | mg/mL | 96 | In vitro | Epithelium | MCF-7 | Cancer cells | Human breast | 5000 | 96 | Survival assay | Cell viability | 78.68852 | ? | % | no | no
De Matteis et al, Cultivar-Dependent Anticancer and Antibacterial Properties of Silver Nanoparticles Synthesized Using Leaves of Different Olea Europaea Trees, Nanomaterials 2019, 9, 1544 | De Matteis | 2019 | 10.3390/nano9111544 | phytosynthesis | single | Heating | 60 | ? | No | No | No | No | 0 | 0.75 | 105 | AgNO3 | ? | ? | 1 | mM | Leaves extract of Olea Europaea (Carolea) | plant | Leaves extract | organic | Leaves extract of Olea Europaea (Carolea) | plant | Leaves extract | organic | ? | ? | ? | ? | 5 | mL | ? | ? | precursor;reducing | AB | ? | ? | ? | ? | ? | ? | ? | ? | ? | washed | centrifugation | 12000 | rpm | 30 | no | no | no | Acidic buffer (pH 4,5) | 5.8 | 417 | 280;350 | Spherical | TEM | JEOL | ? | ? | ? | 8 | ? | -18 | 2 | ELS | Zeta sizer, Malvern | 23 | 7 | TEM | JEOL | ? | ? | ? | ? | 20 | 8 | DLS | Zeta sizer Malvern | ? | ? | ? | ? | ? | ? | ? | ? | ? | 0.05 | mg/mL | ? | ? | 72 | 22 | Agar | ? | ? | 31.66667 | ? | % | CFU assay | 0.02 | mg/mL | 96 | In vitro | Epithelium | MCF-7 | Cancer cells | Human breast | 5000 | 96 | Survival assay | Cell viability | 75.40984 | ? | % | no | no
De Matteis et al, Cultivar-Dependent Anticancer and Antibacterial Properties of Silver Nanoparticles Synthesized Using Leaves of Different Olea Europaea Trees, Nanomaterials 2019, 9, 1544 | De Matteis | 2019 | 10.3390/nano9111544 | phytosynthesis | single | Heating | 60 | ? | No | No | No | No | 0 | 0.75 | 105 | AgNO3 | ? | ? | 1 | mM | Leaves extract of Laurus nobilis | plant | Leaves extract | organic | Leaves extract of Laurus nobilis | plant | Leaves extract | organic | ? | ? | ? | ? | 5 | mL | ? | ? | precursor;reducing | AB | ? | ? | ? | ? | ? | ? | ? | ? | ? | washed | centrifugation | 12000 | rpm | 30 | no | no | no | Acidic buffer (pH 4,5) | 4.9 | 415 | 280;350 | Spherical | TEM | JEOL | ? | ? | ? | 8 | ? | -25 | 2 | ELS | Zeta sizer, Malvern | 20 | 8 | TEM | JEOL | ? | ? | ? | ? | 22 | 6 | DLS | Zeta sizer Malvern | ? | ? | ? | ? | ? | ? | ? | ? | ? | 0.05 | mg/mL | ? | ? | 72 | 22 | Agar | ? | ? | 30 | ? | % | CFU assay | 0.02 | mg/mL | 96 | In vitro | Epithelium | MCF-7 | Cancer cells | Human breast | 5000 | 96 | Survival assay | Cell viability | 68.85246 | ? | % | no | no
De Matteis et al, Cultivar-Dependent Anticancer and Antibacterial Properties of Silver Nanoparticles Synthesized Using Leaves of Different Olea Europaea Trees, Nanomaterials 2019, 9, 1544 | De Matteis | 2019 | 10.3390/nano9111544 | phytosynthesis | single | Heating | 60 | ? | No | No | No | No | 0 | 0.75 | 105 | AgNO3 | ? | ? | 1 | mM | Leaves extract of Olea Europaea (Leccino) | plant | Leaves extract | organic | Leaves extract of Olea Europaea (Leccino) | plant | Leaves extract | organic | ? | ? | ? | ? | 5 | mL | ? | ? | precursor;reducing | AB | ? | ? | ? | ? | ? | ? | ? | ? | ? | washed | centrifugation | 12000 | rpm | 30 | no | no | no | Acidic buffer (pH 4,5) | 6.9 | 463 | 280;350 | Quasispherical | TEM | JEOL | ? | ? | ? | 7 | ? | -15 | 5 | ELS | Zeta sizer, Malvern | 35 | 8 | TEM | JEOL | ? | ? | ? | ? | 31 | 9 | DLS | Zeta sizer Malvern | ? | ? | ? | ? | ? | ? | ? | ? | ? | 0.05 | mg/mL | ? | ? | 72 | 22 | Agar | ? | ? | 10 | ? | % | CFU assay | 0.05 | mg/mL | 96 | In vitro | Epithelium | MCF-7 | Cancer cells | Human breast | 5000 | 96 | Survival assay | Cell viability | 65 | ? | % | no | no
De Matteis et al, Cultivar-Dependent Anticancer and Antibacterial Properties of Silver Nanoparticles Synthesized Using Leaves of Different Olea Europaea Trees, Nanomaterials 2019, 9, 1544 | De Matteis | 2019 | 10.3390/nano9111544 | phytosynthesis | single | Heating | 60 | ? | No | No | No | No | 0 | 0.75 | 105 | AgNO3 | ? | ? | 1 | mM | Leaves extract of Olea Europaea (Carolea) | plant | Leaves extract | organic | Leaves extract of Olea Europaea (Carolea) | plant | Leaves extract | organic | ? | ? | ? | ? | 5 | mL | ? | ? | precursor;reducing | AB | ? | ? | ? | ? | ? | ? | ? | ? | ? | washed | centrifugation | 12000 | rpm | 30 | no | no | no | Acidic buffer (pH 4,5) | 12.3 | 458 | 280;350 | Triangular;hexagonal | TEM | JEOL | ? | ? | ? | 7 | ? | -20 | 3 | ELS | Zeta sizer, Malvern | 60 | 11 | TEM | JEOL | ? | ? | ? | ? | 58 | 14 | DLS | Zeta sizer Malvern | ? | ? | ? | ? | ? | ? | ? | ? | ? | 0.05 | mg/mL | ? | ? | 72 | 22 | Agar | ? | ? | 12.5 | ? | % | CFU assay | 0.05 | mg/mL | 96 | In vitro | Epithelium | MCF-7 | Cancer cells | Human breast | 5000 | 96 | Survival assay | Cell viability | 48.33333 | ? | % | no | no
De Matteis et al, Cultivar-Dependent Anticancer and Antibacterial Properties of Silver Nanoparticles Synthesized Using Leaves of Different Olea Europaea Trees, Nanomaterials 2019, 9, 1544 | De Matteis | 2019 | 10.3390/nano9111544 | phytosynthesis | single | Heating | 60 | ? | No | No | No | No | 0 | 0.75 | 105 | AgNO3 | ? | ? | 1 | mM | Leaves extract of Olea Europaea (Leccino) | plant | Leaves extract | organic | Leaves extract of Olea Europaea (Leccino) | plant | Leaves extract | organic | ? | ? | ? | ? | 5 | mL | ? | ? | precursor;reducing | AB | ? | ? | ? | ? | ? | ? | ? | ? | ? | washed | centrifugation | 12000 | rpm | 30 | no | no | no | Acidic buffer (pH 4,5) | 4.3 | 420 | 280;350 | Spherical | TEM | JEOL | ? | ? | ? | 8 | ? | -30 | 8 | ELS | Zeta sizer, Malvern | 15 | 2 | TEM | JEOL | ? | ? | ? | ? | 12 | 3 | DLS | Zeta sizer Malvern | ? | ? | ? | ? | ? | ? | ? | ? | ? | 0.05 | mg/mL | ? | ? | 72 | 22 | Agar | ? | ? | 34.16667 | ? | % | CFU assay | 0.05 | mg/mL | 96 | In vitro | Epithelium | MCF-7 | Cancer cells | Human breast | 5000 | 96 | Survival assay | Cell viability | 72.13115 | ? | % | no | no
De Matteis et al, Cultivar-Dependent Anticancer and Antibacterial Properties of Silver Nanoparticles Synthesized Using Leaves of Different Olea Europaea Trees, Nanomaterials 2019, 9, 1544 | De Matteis | 2019 | 10.3390/nano9111544 | phytosynthesis | single | Heating | 60 | ? | No | No | No | No | 0 | 0.75 | 105 | AgNO3 | ? | ? | 1 | mM | Leaves extract of Olea Europaea (Carolea) | plant | Leaves extract | organic | Leaves extract of Olea Europaea (Carolea) | plant | Leaves extract | organic | ? | ? | ? | ? | 5 | mL | ? | ? | precursor;reducing | AB | ? | ? | ? | ? | ? | ? | ? | ? | ? | washed | centrifugation | 12000 | rpm | 30 | no | no | no | Acidic buffer (pH 4,5) | 5.8 | 417 | 280;350 | Spherical | TEM | JEOL | ? | ? | ? | 8 | ? | -18 | 2 | ELS | Zeta sizer, Malvern | 23 | 7 | TEM | JEOL | ? | ? | ? | ? | 20 | 8 | DLS | Zeta sizer Malvern | ? | ? | ? | ? | ? | ? | ? | ? | ? | 0.05 | mg/mL | ? | ? | 72 | 22 | Agar | ? | ? | 31.66667 | ? | % | CFU assay | 0.05 | mg/mL | 96 | In vitro | Epithelium | MCF-7 | Cancer cells | Human breast | 5000 | 96 | Survival assay | Cell viability | 70.4918 | ? | % | no | no
De Matteis et al, Cultivar-Dependent Anticancer and Antibacterial Properties of Silver Nanoparticles Synthesized Using Leaves of Different Olea Europaea Trees, Nanomaterials 2019, 9, 1544 | De Matteis | 2019 | 10.3390/nano9111544 | phytosynthesis | single | Heating | 60 | ? | No | No | No | No | 0 | 0.75 | 105 | AgNO3 | ? | ? | 1 | mM | Leaves extract of Laurus nobilis | plant | Leaves extract | organic | Leaves extract of Laurus nobilis | plant | Leaves extract | organic | ? | ? | ? | ? | 5 | mL | ? | ? | precursor;reducing | AB | ? | ? | ? | ? | ? | ? | ? | ? | ? | washed | centrifugation | 12000 | rpm | 30 | no | no | no | Acidic buffer (pH 4,5) | 4.9 | 415 | 280;350 | Spherical | TEM | JEOL | ? | ? | ? | 8 | ? | -25 | 2 | ELS | Zeta sizer, Malvern | 20 | 8 | TEM | JEOL | ? | ? | ? | ? | 22 | 6 | DLS | Zeta sizer Malvern | ? | ? | ? | ? | ? | ? | ? | ? | ? | 0.05 | mg/mL | ? | ? | 72 | 22 | Agar | ? | ? | 30 | ? | % | CFU assay | 0.05 | mg/mL | 96 | In vitro | Epithelium | MCF-7 | Cancer cells | Human breast | 5000 | 96 | Survival assay | Cell viability | 72.13115 | ? | % | no | no
De Matteis et al, Cultivar-Dependent Anticancer and Antibacterial Properties of Silver Nanoparticles Synthesized Using Leaves of Different Olea Europaea Trees, Nanomaterials 2019, 9, 1544 | De Matteis | 2019 | 10.3390/nano9111544 | phytosynthesis | single | Heating | 60 | ? | No | No | No | No | 0 | 0.75 | 105 | AgNO3 | ? | ? | 1 | mM | Leaves extract of Olea Europaea (Leccino) | plant | Leaves extract | organic | Leaves extract of Olea Europaea (Leccino) | plant | Leaves extract | organic | ? | ? | ? | ? | 5 | mL | ? | ? | precursor;reducing | AB | ? | ? | ? | ? | ? | ? | ? | ? | ? | washed | centrifugation | 12000 | rpm | 30 | no | no | no | Acidic buffer (pH 4,5) | 6.9 | 463 | 280;350 | Quasispherical | TEM | JEOL | ? | ? | ? | 7 | ? | -15 | 5 | ELS | Zeta sizer, Malvern | 35 | 8 | TEM | JEOL | ? | ? | ? | ? | 31 | 9 | DLS | Zeta sizer Malvern | ? | ? | ? | ? | ? | ? | ? | ? | ? | 0.05 | mg/mL | ? | ? | 72 | 22 | Agar | ? | ? | 10 | ? | % | CFU assay | 0.02 | mg/mL | 48 | In vitro | Epithelium | HeLa | Cancer cells | Human cervix | 5000 | 96 | Survival assay | Cell viability | 91.66667 | ? | % | no | no
De Matteis et al, Cultivar-Dependent Anticancer and Antibacterial Properties of Silver Nanoparticles Synthesized Using Leaves of Different Olea Europaea Trees, Nanomaterials 2019, 9, 1544 | De Matteis | 2019 | 10.3390/nano9111544 | phytosynthesis | single | Heating | 60 | ? | No | No | No | No | 0 | 0.75 | 105 | AgNO3 | ? | ? | 1 | mM | Leaves extract of Olea Europaea (Carolea) | plant | Leaves extract | organic | Leaves extract of Olea Europaea (Carolea) | plant | Leaves extract | organic | ? | ? | ? | ? | 5 | mL | ? | ? | precursor;reducing | AB | ? | ? | ? | ? | ? | ? | ? | ? | ? | washed | centrifugation | 12000 | rpm | 30 | no | no | no | Acidic buffer (pH 4,5) | 12.3 | 458 | 280;350 | Triangular;hexagonal | TEM | JEOL | ? | ? | ? | 7 | ? | -20 | 3 | ELS | Zeta sizer, Malvern | 60 | 11 | TEM | JEOL | ? | ? | ? | ? | 58 | 14 | DLS | Zeta sizer Malvern | ? | ? | ? | ? | ? | ? | ? | ? | ? | 0.05 | mg/mL | ? | ? | 72 | 22 | Agar | ? | ? | 12.5 | ? | % | CFU assay | 0.02 | mg/mL | 48 | In vitro | Epithelium | HeLa | Cancer cells | Human cervix | 5000 | 96 | Survival assay | Cell viability | 70 | ? | % | no | no
De Matteis et al, Cultivar-Dependent Anticancer and Antibacterial Properties of Silver Nanoparticles Synthesized Using Leaves of Different Olea Europaea Trees, Nanomaterials 2019, 9, 1544 | De Matteis | 2019 | 10.3390/nano9111544 | phytosynthesis | single | Heating | 60 | ? | No | No | No | No | 0 | 0.75 | 105 | AgNO3 | ? | ? | 1 | mM | Leaves extract of Olea Europaea (Leccino) | plant | Leaves extract | organic | Leaves extract of Olea Europaea (Leccino) | plant | Leaves extract | organic | ? | ? | ? | ? | 5 | mL | ? | ? | precursor;reducing | AB | ? | ? | ? | ? | ? | ? | ? | ? | ? | washed | centrifugation | 12000 | rpm | 30 | no | no | no | Acidic buffer (pH 4,5) | 4.3 | 420 | 280;350 | Spherical | TEM | JEOL | ? | ? | ? | 8 | ? | -30 | 8 | ELS | Zeta sizer, Malvern | 15 | 2 | TEM | JEOL | ? | ? | ? | ? | 12 | 3 | DLS | Zeta sizer Malvern | ? | ? | ? | ? | ? | ? | ? | ? | ? | 0.05 | mg/mL | ? | ? | 72 | 22 | Agar | ? | ? | 34.16667 | ? | % | CFU assay | 0.02 | mg/mL | 48 | In vitro | Epithelium | HeLa | Cancer cells | Human cervix | 5000 | 96 | Survival assay | Cell viability | 90.16393 | ? | % | no | no
De Matteis et al, Cultivar-Dependent Anticancer and Antibacterial Properties of Silver Nanoparticles Synthesized Using Leaves of Different Olea Europaea Trees, Nanomaterials 2019, 9, 1544 | De Matteis | 2019 | 10.3390/nano9111544 | phytosynthesis | single | Heating | 60 | ? | No | No | No | No | 0 | 0.75 | 105 | AgNO3 | ? | ? | 1 | mM | Leaves extract of Olea Europaea (Carolea) | plant | Leaves extract | organic | Leaves extract of Olea Europaea (Carolea) | plant | Leaves extract | organic | ? | ? | ? | ? | 5 | mL | ? | ? | precursor;reducing | AB | ? | ? | ? | ? | ? | ? | ? | ? | ? | washed | centrifugation | 12000 | rpm | 30 | no | no | no | Acidic buffer (pH 4,5) | 5.8 | 417 | 280;350 | Spherical | TEM | JEOL | ? | ? | ? | 8 | ? | -18 | 2 | ELS | Zeta sizer, Malvern | 23 | 7 | TEM | JEOL | ? | ? | ? | ? | 20 | 8 | DLS | Zeta sizer Malvern | ? | ? | ? | ? | ? | ? | ? | ? | ? | 0.05 | mg/mL | ? | ? | 72 | 22 | Agar | ? | ? | 31.66667 | ? | % | CFU assay | 0.02 | mg/mL | 48 | In vitro | Epithelium | HeLa | Cancer cells | Human cervix | 5000 | 96 | Survival assay | Cell viability | 77.04918 | ? | % | no | no
De Matteis et al, Cultivar-Dependent Anticancer and Antibacterial Properties of Silver Nanoparticles Synthesized Using Leaves of Different Olea Europaea Trees, Nanomaterials 2019, 9, 1544 | De Matteis | 2019 | 10.3390/nano9111544 | phytosynthesis | single | Heating | 60 | ? | No | No | No | No | 0 | 0.75 | 105 | AgNO3 | ? | ? | 1 | mM | Leaves extract of Laurus nobilis | plant | Leaves extract | organic | Leaves extract of Laurus nobilis | plant | Leaves extract | organic | ? | ? | ? | ? | 5 | mL | ? | ? | precursor;reducing | AB | ? | ? | ? | ? | ? | ? | ? | ? | ? | washed | centrifugation | 12000 | rpm | 30 | no | no | no | Acidic buffer (pH 4,5) | 4.9 | 415 | 280;350 | Spherical | TEM | JEOL | ? | ? | ? | 8 | ? | -25 | 2 | ELS | Zeta sizer, Malvern | 20 | 8 | TEM | JEOL | ? | ? | ? | ? | 22 | 6 | DLS | Zeta sizer Malvern | ? | ? | ? | ? | ? | ? | ? | ? | ? | 0.05 | mg/mL | ? | ? | 72 | 22 | Agar | ? | ? | 30 | ? | % | CFU assay | 0.02 | mg/mL | 48 | In vitro | Epithelium | HeLa | Cancer cells | Human cervix | 5000 | 96 | Survival assay | Cell viability | 70.4918 | ? | % | no | no
De Matteis et al, Cultivar-Dependent Anticancer and Antibacterial Properties of Silver Nanoparticles Synthesized Using Leaves of Different Olea Europaea Trees, Nanomaterials 2019, 9, 1544 | De Matteis | 2019 | 10.3390/nano9111544 | phytosynthesis | single | Heating | 60 | ? | No | No | No | No | 0 | 0.75 | 105 | AgNO3 | ? | ? | 1 | mM | Leaves extract of Olea Europaea (Leccino) | plant | Leaves extract | organic | Leaves extract of Olea Europaea (Leccino) | plant | Leaves extract | organic | ? | ? | ? | ? | 5 | mL | ? | ? | precursor;reducing | AB | ? | ? | ? | ? | ? | ? | ? | ? | ? | washed | centrifugation | 12000 | rpm | 30 | no | no | no | Acidic buffer (pH 4,5) | 6.9 | 463 | 280;350 | Quasispherical | TEM | JEOL | ? | ? | ? | 7 | ? | -15 | 5 | ELS | Zeta sizer, Malvern | 35 | 8 | TEM | JEOL | ? | ? | ? | ? | 31 | 9 | DLS | Zeta sizer Malvern | ? | ? | ? | ? | ? | ? | ? | ? | ? | 0.05 | mg/mL | ? | ? | 72 | 22 | Agar | ? | ? | 10 | ? | % | CFU assay | 0.05 | mg/mL | 48 | In vitro | Epithelium | HeLa | Cancer cells | Human cervix | 5000 | 96 | Survival assay | Cell viability | 76.66667 | ? | % | no | no
De Matteis et al, Cultivar-Dependent Anticancer and Antibacterial Properties of Silver Nanoparticles Synthesized Using Leaves of Different Olea Europaea Trees, Nanomaterials 2019, 9, 1544 | De Matteis | 2019 | 10.3390/nano9111544 | phytosynthesis | single | Heating | 60 | ? | No | No | No | No | 0 | 0.75 | 105 | AgNO3 | ? | ? | 1 | mM | Leaves extract of Olea Europaea (Carolea) | plant | Leaves extract | organic | Leaves extract of Olea Europaea (Carolea) | plant | Leaves extract | organic | ? | ? | ? | ? | 5 | mL | ? | ? | precursor;reducing | AB | ? | ? | ? | ? | ? | ? | ? | ? | ? | washed | centrifugation | 12000 | rpm | 30 | no | no | no | Acidic buffer (pH 4,5) | 12.3 | 458 | 280;350 | Triangular;hexagonal | TEM | JEOL | ? | ? | ? | 7 | ? | -20 | 3 | ELS | Zeta sizer, Malvern | 60 | 11 | TEM | JEOL | ? | ? | ? | ? | 58 | 14 | DLS | Zeta sizer Malvern | ? | ? | ? | ? | ? | ? | ? | ? | ? | 0.05 | mg/mL | ? | ? | 72 | 22 | Agar | ? | ? | 12.5 | ? | % | CFU assay | 0.05 | mg/mL | 48 | In vitro | Epithelium | HeLa | Cancer cells | Human cervix | 5000 | 96 | Survival assay | Cell viability | 65 | ? | % | no | no
De Matteis et al, Cultivar-Dependent Anticancer and Antibacterial Properties of Silver Nanoparticles Synthesized Using Leaves of Different Olea Europaea Trees, Nanomaterials 2019, 9, 1544 | De Matteis | 2019 | 10.3390/nano9111544 | phytosynthesis | single | Heating | 60 | ? | No | No | No | No | 0 | 0.75 | 105 | AgNO3 | ? | ? | 1 | mM | Leaves extract of Olea Europaea (Leccino) | plant | Leaves extract | organic | Leaves extract of Olea Europaea (Leccino) | plant | Leaves extract | organic | ? | ? | ? | ? | 5 | mL | ? | ? | precursor;reducing | AB | ? | ? | ? | ? | ? | ? | ? | ? | ? | washed | centrifugation | 12000 | rpm | 30 | no | no | no | Acidic buffer (pH 4,5) | 4.3 | 420 | 280;350 | Spherical | TEM | JEOL | ? | ? | ? | 8 | ? | -30 | 8 | ELS | Zeta sizer, Malvern | 15 | 2 | TEM | JEOL | ? | ? | ? | ? | 12 | 3 | DLS | Zeta sizer Malvern | ? | ? | ? | ? | ? | ? | ? | ? | ? | 0.05 | mg/mL | ? | ? | 72 | 22 | Agar | ? | ? | 34.16667 | ? | % | CFU assay | 0.05 | mg/mL | 48 | In vitro | Epithelium | HeLa | Cancer cells | Human cervix | 5000 | 96 | Survival assay | Cell viability | 83.60656 | ? | % | no | no
De Matteis et al, Cultivar-Dependent Anticancer and Antibacterial Properties of Silver Nanoparticles Synthesized Using Leaves of Different Olea Europaea Trees, Nanomaterials 2019, 9, 1544 | De Matteis | 2019 | 10.3390/nano9111544 | phytosynthesis | single | Heating | 60 | ? | No | No | No | No | 0 | 0.75 | 105 | AgNO3 | ? | ? | 1 | mM | Leaves extract of Olea Europaea (Carolea) | plant | Leaves extract | organic | Leaves extract of Olea Europaea (Carolea) | plant | Leaves extract | organic | ? | ? | ? | ? | 5 | mL | ? | ? | precursor;reducing | AB | ? | ? | ? | ? | ? | ? | ? | ? | ? | washed | centrifugation | 12000 | rpm | 30 | no | no | no | Acidic buffer (pH 4,5) | 5.8 | 417 | 280;350 | Spherical | TEM | JEOL | ? | ? | ? | 8 | ? | -18 | 2 | ELS | Zeta sizer, Malvern | 23 | 7 | TEM | JEOL | ? | ? | ? | ? | 20 | 8 | DLS | Zeta sizer Malvern | ? | ? | ? | ? | ? | ? | ? | ? | ? | 0.05 | mg/mL | ? | ? | 72 | 22 | Agar | ? | ? | 31.66667 | ? | % | CFU assay | 0.05 | mg/mL | 48 | In vitro | Epithelium | HeLa | Cancer cells | Human cervix | 5000 | 96 | Survival assay | Cell viability | 72.13115 | ? | % | no | no
De Matteis et al, Cultivar-Dependent Anticancer and Antibacterial Properties of Silver Nanoparticles Synthesized Using Leaves of Different Olea Europaea Trees, Nanomaterials 2019, 9, 1544 | De Matteis | 2019 | 10.3390/nano9111544 | phytosynthesis | single | Heating | 60 | ? | No | No | No | No | 0 | 0.75 | 105 | AgNO3 | ? | ? | 1 | mM | Leaves extract of Laurus nobilis | plant | Leaves extract | organic | Leaves extract of Laurus nobilis | plant | Leaves extract | organic | ? | ? | ? | ? | 5 | mL | ? | ? | precursor;reducing | AB | ? | ? | ? | ? | ? | ? | ? | ? | ? | washed | centrifugation | 12000 | rpm | 30 | no | no | no | Acidic buffer (pH 4,5) | 4.9 | 415 | 280;350 | Spherical | TEM | JEOL | ? | ? | ? | 8 | ? | -25 | 2 | ELS | Zeta sizer, Malvern | 20 | 8 | TEM | JEOL | ? | ? | ? | ? | 22 | 6 | DLS | Zeta sizer Malvern | ? | ? | ? | ? | ? | ? | ? | ? | ? | 0.05 | mg/mL | ? | ? | 72 | 22 | Agar | ? | ? | 30 | ? | % | CFU assay | 0.05 | mg/mL | 48 | In vitro | Epithelium | HeLa | Cancer cells | Human cervix | 5000 | 96 | Survival assay | Cell viability | 67.21311 | ? | % | no | no
De Matteis et al, Cultivar-Dependent Anticancer and Antibacterial Properties of Silver Nanoparticles Synthesized Using Leaves of Different Olea Europaea Trees, Nanomaterials 2019, 9, 1544 | De Matteis | 2019 | 10.3390/nano9111544 | phytosynthesis | single | Heating | 60 | ? | No | No | No | No | 0 | 0.75 | 105 | AgNO3 | ? | ? | 1 | mM | Leaves extract of Olea Europaea (Leccino) | plant | Leaves extract | organic | Leaves extract of Olea Europaea (Leccino) | plant | Leaves extract | organic | ? | ? | ? | ? | 5 | mL | ? | ? | precursor;reducing | AB | ? | ? | ? | ? | ? | ? | ? | ? | ? | washed | centrifugation | 12000 | rpm | 30 | no | no | no | Acidic buffer (pH 4,5) | 6.9 | 463 | 280;350 | Quasispherical | TEM | JEOL | ? | ? | ? | 7 | ? | -15 | 5 | ELS | Zeta sizer, Malvern | 35 | 8 | TEM | JEOL | ? | ? | ? | ? | 31 | 9 | DLS | Zeta sizer Malvern | ? | ? | ? | ? | ? | ? | ? | ? | ? | 0.05 | mg/mL | ? | ? | 72 | 22 | Agar | ? | ? | 10 | ? | % | CFU assay | 0.02 | mg/mL | 96 | In vitro | Epithelium | HeLa | Cancer cells | Human cervix | 5000 | 96 | Survival assay | Cell viability | 75 | ? | % | no | no
De Matteis et al, Cultivar-Dependent Anticancer and Antibacterial Properties of Silver Nanoparticles Synthesized Using Leaves of Different Olea Europaea Trees, Nanomaterials 2019, 9, 1544 | De Matteis | 2019 | 10.3390/nano9111544 | phytosynthesis | single | Heating | 60 | ? | No | No | No | No | 0 | 0.75 | 105 | AgNO3 | ? | ? | 1 | mM | Leaves extract of Olea Europaea (Carolea) | plant | Leaves extract | organic | Leaves extract of Olea Europaea (Carolea) | plant | Leaves extract | organic | ? | ? | ? | ? | 5 | mL | ? | ? | precursor;reducing | AB | ? | ? | ? | ? | ? | ? | ? | ? | ? | washed | centrifugation | 12000 | rpm | 30 | no | no | no | Acidic buffer (pH 4,5) | 12.3 | 458 | 280;350 | Triangular;hexagonal | TEM | JEOL | ? | ? | ? | 7 | ? | -20 | 3 | ELS | Zeta sizer, Malvern | 60 | 11 | TEM | JEOL | ? | ? | ? | ? | 58 | 14 | DLS | Zeta sizer Malvern | ? | ? | ? | ? | ? | ? | ? | ? | ? | 0.05 | mg/mL | ? | ? | 72 | 22 | Agar | ? | ? | 12.5 | ? | % | CFU assay | 0.02 | mg/mL | 96 | In vitro | Epithelium | HeLa | Cancer cells | Human cervix | 5000 | 96 | Survival assay | Cell viability | 43.33333 | ? | % | no | no
De Matteis et al, Cultivar-Dependent Anticancer and Antibacterial Properties of Silver Nanoparticles Synthesized Using Leaves of Different Olea Europaea Trees, Nanomaterials 2019, 9, 1544 | De Matteis | 2019 | 10.3390/nano9111544 | phytosynthesis | single | Heating | 60 | ? | No | No | No | No | 0 | 0.75 | 105 | AgNO3 | ? | ? | 1 | mM | Leaves extract of Olea Europaea (Leccino) | plant | Leaves extract | organic | Leaves extract of Olea Europaea (Leccino) | plant | Leaves extract | organic | ? | ? | ? | ? | 5 | mL | ? | ? | precursor;reducing | AB | ? | ? | ? | ? | ? | ? | ? | ? | ? | washed | centrifugation | 12000 | rpm | 30 | no | no | no | Acidic buffer (pH 4,5) | 4.3 | 420 | 280;350 | Spherical | TEM | JEOL | ? | ? | ? | 8 | ? | -30 | 8 | ELS | Zeta sizer, Malvern | 15 | 2 | TEM | JEOL | ? | ? | ? | ? | 12 | 3 | DLS | Zeta sizer Malvern | ? | ? | ? | ? | ? | ? | ? | ? | ? | 0.05 | mg/mL | ? | ? | 72 | 22 | Agar | ? | ? | 34.16667 | ? | % | CFU assay | 0.02 | mg/mL | 96 | In vitro | Epithelium | HeLa | Cancer cells | Human cervix | 5000 | 96 | Survival assay | Cell viability | 78.68852 | ? | % | no | no
De Matteis et al, Cultivar-Dependent Anticancer and Antibacterial Properties of Silver Nanoparticles Synthesized Using Leaves of Different Olea Europaea Trees, Nanomaterials 2019, 9, 1544 | De Matteis | 2019 | 10.3390/nano9111544 | phytosynthesis | single | Heating | 60 | ? | No | No | No | No | 0 | 0.75 | 105 | AgNO3 | ? | ? | 1 | mM | Leaves extract of Olea Europaea (Carolea) | plant | Leaves extract | organic | Leaves extract of Olea Europaea (Carolea) | plant | Leaves extract | organic | ? | ? | ? | ? | 5 | mL | ? | ? | precursor;reducing | AB | ? | ? | ? | ? | ? | ? | ? | ? | ? | washed | centrifugation | 12000 | rpm | 30 | no | no | no | Acidic buffer (pH 4,5) | 5.8 | 417 | 280;350 | Spherical | TEM | JEOL | ? | ? | ? | 8 | ? | -18 | 2 | ELS | Zeta sizer, Malvern | 23 | 7 | TEM | JEOL | ? | ? | ? | ? | 20 | 8 | DLS | Zeta sizer Malvern | ? | ? | ? | ? | ? | ? | ? | ? | ? | 0.05 | mg/mL | ? | ? | 72 | 22 | Agar | ? | ? | 31.66667 | ? | % | CFU assay | 0.02 | mg/mL | 96 | In vitro | Epithelium | HeLa | Cancer cells | Human cervix | 5000 | 96 | Survival assay | Cell viability | 72.13115 | ? | % | no | no
De Matteis et al, Cultivar-Dependent Anticancer and Antibacterial Properties of Silver Nanoparticles Synthesized Using Leaves of Different Olea Europaea Trees, Nanomaterials 2019, 9, 1544 | De Matteis | 2019 | 10.3390/nano9111544 | phytosynthesis | single | Heating | 60 | ? | No | No | No | No | 0 | 0.75 | 105 | AgNO3 | ? | ? | 1 | mM | Leaves extract of Laurus nobilis | plant | Leaves extract | organic | Leaves extract of Laurus nobilis | plant | Leaves extract | organic | ? | ? | ? | ? | 5 | mL | ? | ? | precursor;reducing | AB | ? | ? | ? | ? | ? | ? | ? | ? | ? | washed | centrifugation | 12000 | rpm | 30 | no | no | no | Acidic buffer (pH 4,5) | 4.9 | 415 | 280;350 | Spherical | TEM | JEOL | ? | ? | ? | 8 | ? | -25 | 2 | ELS | Zeta sizer, Malvern | 20 | 8 | TEM | JEOL | ? | ? | ? | ? | 22 | 6 | DLS | Zeta sizer Malvern | ? | ? | ? | ? | ? | ? | ? | ? | ? | 0.05 | mg/mL | ? | ? | 72 | 22 | Agar | ? | ? | 30 | ? | % | CFU assay | 0.02 | mg/mL | 96 | In vitro | Epithelium | HeLa | Cancer cells | Human cervix | 5000 | 96 | Survival assay | Cell viability | 67.21311 | ? | % | no | no
De Matteis et al, Cultivar-Dependent Anticancer and Antibacterial Properties of Silver Nanoparticles Synthesized Using Leaves of Different Olea Europaea Trees, Nanomaterials 2019, 9, 1544 | De Matteis | 2019 | 10.3390/nano9111544 | phytosynthesis | single | Heating | 60 | ? | No | No | No | No | 0 | 0.75 | 105 | AgNO3 | ? | ? | 1 | mM | Leaves extract of Olea Europaea (Leccino) | plant | Leaves extract | organic | Leaves extract of Olea Europaea (Leccino) | plant | Leaves extract | organic | ? | ? | ? | ? | 5 | mL | ? | ? | precursor;reducing | AB | ? | ? | ? | ? | ? | ? | ? | ? | ? | washed | centrifugation | 12000 | rpm | 30 | no | no | no | Acidic buffer (pH 4,5) | 6.9 | 463 | 280;350 | Quasispherical | TEM | JEOL | ? | ? | ? | 7 | ? | -15 | 5 | ELS | Zeta sizer, Malvern | 35 | 8 | TEM | JEOL | ? | ? | ? | ? | 31 | 9 | DLS | Zeta sizer Malvern | ? | ? | ? | ? | ? | ? | ? | ? | ? | 0.05 | mg/mL | ? | ? | 72 | 22 | Agar | ? | ? | 10 | ? | % | CFU assay | 0.05 | mg/mL | 96 | In vitro | Epithelium | HeLa | Cancer cells | Human cervix | 5000 | 96 | Survival assay | Cell viability | 61.66667 | ? | % | no | no
De Matteis et al, Cultivar-Dependent Anticancer and Antibacterial Properties of Silver Nanoparticles Synthesized Using Leaves of Different Olea Europaea Trees, Nanomaterials 2019, 9, 1544 | De Matteis | 2019 | 10.3390/nano9111544 | phytosynthesis | single | Heating | 60 | ? | No | No | No | No | 0 | 0.75 | 105 | AgNO3 | ? | ? | 1 | mM | Leaves extract of Olea Europaea (Carolea) | plant | Leaves extract | organic | Leaves extract of Olea Europaea (Carolea) | plant | Leaves extract | organic | ? | ? | ? | ? | 5 | mL | ? | ? | precursor;reducing | AB | ? | ? | ? | ? | ? | ? | ? | ? | ? | washed | centrifugation | 12000 | rpm | 30 | no | no | no | Acidic buffer (pH 4,5) | 12.3 | 458 | 280;350 | Triangular;hexagonal | TEM | JEOL | ? | ? | ? | 7 | ? | -20 | 3 | ELS | Zeta sizer, Malvern | 60 | 11 | TEM | JEOL | ? | ? | ? | ? | 58 | 14 | DLS | Zeta sizer Malvern | ? | ? | ? | ? | ? | ? | ? | ? | ? | 0.05 | mg/mL | ? | ? | 72 | 22 | Agar | ? | ? | 12.5 | ? | % | CFU assay | 0.05 | mg/mL | 96 | In vitro | Epithelium | HeLa | Cancer cells | Human cervix | 5000 | 96 | Survival assay | Cell viability | 35 | ? | % | no | no
De Matteis et al, Cultivar-Dependent Anticancer and Antibacterial Properties of Silver Nanoparticles Synthesized Using Leaves of Different Olea Europaea Trees, Nanomaterials 2019, 9, 1544 | De Matteis | 2019 | 10.3390/nano9111544 | phytosynthesis | single | Heating | 60 | ? | No | No | No | No | 0 | 0.75 | 105 | AgNO3 | ? | ? | 1 | mM | Leaves extract of Olea Europaea (Leccino) | plant | Leaves extract | organic | Leaves extract of Olea Europaea (Leccino) | plant | Leaves extract | organic | ? | ? | ? | ? | 5 | mL | ? | ? | precursor;reducing | AB | ? | ? | ? | ? | ? | ? | ? | ? | ? | washed | centrifugation | 12000 | rpm | 30 | no | no | no | Acidic buffer (pH 4,5) | 4.3 | 420 | 280;350 | Spherical | TEM | JEOL | ? | ? | ? | 8 | ? | -30 | 8 | ELS | Zeta sizer, Malvern | 15 | 2 | TEM | JEOL | ? | ? | ? | ? | 12 | 3 | DLS | Zeta sizer Malvern | ? | ? | ? | ? | ? | ? | ? | ? | ? | 0.05 | mg/mL | ? | ? | 72 | 22 | Agar | ? | ? | 34.16667 | ? | % | CFU assay | 0.05 | mg/mL | 96 | In vitro | Epithelium | HeLa | Cancer cells | Human cervix | 5000 | 96 | Survival assay | Cell viability | 73.77049 | ? | % | no | no
De Matteis et al, Cultivar-Dependent Anticancer and Antibacterial Properties of Silver Nanoparticles Synthesized Using Leaves of Different Olea Europaea Trees, Nanomaterials 2019, 9, 1544 | De Matteis | 2019 | 10.3390/nano9111544 | phytosynthesis | single | Heating | 60 | ? | No | No | No | No | 0 | 0.75 | 105 | AgNO3 | ? | ? | 1 | mM | Leaves extract of Olea Europaea (Carolea) | plant | Leaves extract | organic | Leaves extract of Olea Europaea (Carolea) | plant | Leaves extract | organic | ? | ? | ? | ? | 5 | mL | ? | ? | precursor;reducing | AB | ? | ? | ? | ? | ? | ? | ? | ? | ? | washed | centrifugation | 12000 | rpm | 30 | no | no | no | Acidic buffer (pH 4,5) | 5.8 | 417 | 280;350 | Spherical | TEM | JEOL | ? | ? | ? | 8 | ? | -18 | 2 | ELS | Zeta sizer, Malvern | 23 | 7 | TEM | JEOL | ? | ? | ? | ? | 20 | 8 | DLS | Zeta sizer Malvern | ? | ? | ? | ? | ? | ? | ? | ? | ? | 0.05 | mg/mL | ? | ? | 72 | 22 | Agar | ? | ? | 31.66667 | ? | % | CFU assay | 0.05 | mg/mL | 96 | In vitro | Epithelium | HeLa | Cancer cells | Human cervix | 5000 | 96 | Survival assay | Cell viability | 70.4918 | ? | % | no | no
De Matteis et al, Cultivar-Dependent Anticancer and Antibacterial Properties of Silver Nanoparticles Synthesized Using Leaves of Different Olea Europaea Trees, Nanomaterials 2019, 9, 1544 | De Matteis | 2019 | 10.3390/nano9111544 | phytosynthesis | single | Heating | 60 | ? | No | No | No | No | 0 | 0.75 | 105 | AgNO3 | ? | ? | 1 | mM | Leaves extract of Laurus nobilis | plant | Leaves extract | organic | Leaves extract of Laurus nobilis | plant | Leaves extract | organic | ? | ? | ? | ? | 5 | mL | ? | ? | precursor;reducing | AB | ? | ? | ? | ? | ? | ? | ? | ? | ? | washed | centrifugation | 12000 | rpm | 30 | no | no | no | Acidic buffer (pH 4,5) | 4.9 | 415 | 280;350 | Spherical | TEM | JEOL | ? | ? | ? | 8 | ? | -25 | 2 | ELS | Zeta sizer, Malvern | 20 | 8 | TEM | JEOL | ? | ? | ? | ? | 22 | 6 | DLS | Zeta sizer Malvern | ? | ? | ? | ? | ? | ? | ? | ? | ? | 0.05 | mg/mL | ? | ? | 72 | 22 | Agar | ? | ? | 30 | ? | % | CFU assay | 0.05 | mg/mL | 96 | In vitro | Epithelium | HeLa | Cancer cells | Human cervix | 5000 | 96 | Survival assay | Cell viability | 65.57377 | ? | % | no | no
De Matteis et al, Cultivar-Dependent Anticancer and Antibacterial Properties of Silver Nanoparticles Synthesized Using Leaves of Different Olea Europaea Trees, Nanomaterials 2019, 9, 1544 | De Matteis | 2019 | 10.3390/nano9111544 | phytosynthesis | single | Heating | 60 | ? | No | No | No | No | 0 | 0.75 | 105 | AgNO3 | ? | ? | 1 | mM | Leaves extract of Olea Europaea (Leccino) | plant | Leaves extract | organic | Leaves extract of Olea Europaea (Leccino) | plant | Leaves extract | organic | ? | ? | ? | ? | 5 | mL | ? | ? | precursor;reducing | AB | ? | ? | ? | ? | ? | ? | ? | ? | ? | washed | centrifugation | 12000 | rpm | 30 | no | no | no | Acidic buffer (pH 4,5) | 6.9 | 463 | 280;350 | Quasispherical | TEM | JEOL | ? | ? | ? | 7 | ? | -15 | 5 | ELS | Zeta sizer, Malvern | 35 | 8 | TEM | JEOL | ? | ? | ? | ? | 31 | 9 | DLS | Zeta sizer Malvern | ? | ? | ? | ? | ? | ? | ? | ? | ? | 0.05 | mg/mL | ? | ? | 48 | 37 | Agar | ? | ? | 57.14286 | ? | % | CFU assay | 0.02 | mg/mL | 48 | In vitro | Epithelium | MCF-7 | Cancer cells | Human breast | 5000 | 96 | Survival assay | Cell viability | 93.33333 | ? | % | no | no
De Matteis et al, Cultivar-Dependent Anticancer and Antibacterial Properties of Silver Nanoparticles Synthesized Using Leaves of Different Olea Europaea Trees, Nanomaterials 2019, 9, 1544 | De Matteis | 2019 | 10.3390/nano9111544 | phytosynthesis | single | Heating | 60 | ? | No | No | No | No | 0 | 0.75 | 105 | AgNO3 | ? | ? | 1 | mM | Leaves extract of Olea Europaea (Carolea) | plant | Leaves extract | organic | Leaves extract of Olea Europaea (Carolea) | plant | Leaves extract | organic | ? | ? | ? | ? | 5 | mL | ? | ? | precursor;reducing | AB | ? | ? | ? | ? | ? | ? | ? | ? | ? | washed | centrifugation | 12000 | rpm | 30 | no | no | no | Acidic buffer (pH 4,5) | 12.3 | 458 | 280;350 | Triangular;hexagonal | TEM | JEOL | ? | ? | ? | 7 | ? | -20 | 3 | ELS | Zeta sizer, Malvern | 60 | 11 | TEM | JEOL | ? | ? | ? | ? | 58 | 14 | DLS | Zeta sizer Malvern | ? | ? | ? | ? | ? | ? | ? | ? | ? | 0.05 | mg/mL | ? | ? | 48 | 37 | Agar | ? | ? | 78.57143 | ? | % | CFU assay | 0.02 | mg/mL | 48 | In vitro | Epithelium | MCF-7 | Cancer cells | Human breast | 5000 | 96 | Survival assay | Cell viability | 73.33333 | ? | % | no | no
De Matteis et al, Cultivar-Dependent Anticancer and Antibacterial Properties of Silver Nanoparticles Synthesized Using Leaves of Different Olea Europaea Trees, Nanomaterials 2019, 9, 1544 | De Matteis | 2019 | 10.3390/nano9111544 | phytosynthesis | single | Heating | 60 | ? | No | No | No | No | 0 | 0.75 | 105 | AgNO3 | ? | ? | 1 | mM | Leaves extract of Olea Europaea (Leccino) | plant | Leaves extract | organic | Leaves extract of Olea Europaea (Leccino) | plant | Leaves extract | organic | ? | ? | ? | ? | 5 | mL | ? | ? | precursor;reducing | AB | ? | ? | ? | ? | ? | ? | ? | ? | ? | washed | centrifugation | 12000 | rpm | 30 | no | no | no | Acidic buffer (pH 4,5) | 4.3 | 420 | 280;350 | Spherical | TEM | JEOL | ? | ? | ? | 8 | ? | -30 | 8 | ELS | Zeta sizer, Malvern | 15 | 2 | TEM | JEOL | ? | ? | ? | ? | 12 | 3 | DLS | Zeta sizer Malvern | ? | ? | ? | ? | ? | ? | ? | ? | ? | 0.05 | mg/mL | ? | ? | 48 | 37 | Agar | ? | ? | 100 | ? | % | CFU assay | 0.02 | mg/mL | 48 | In vitro | Epithelium | MCF-7 | Cancer cells | Human breast | 5000 | 96 | Survival assay | Cell viability | 95.08197 | ? | % | no | no
De Matteis et al, Cultivar-Dependent Anticancer and Antibacterial Properties of Silver Nanoparticles Synthesized Using Leaves of Different Olea Europaea Trees, Nanomaterials 2019, 9, 1544 | De Matteis | 2019 | 10.3390/nano9111544 | phytosynthesis | single | Heating | 60 | ? | No | No | No | No | 0 | 0.75 | 105 | AgNO3 | ? | ? | 1 | mM | Leaves extract of Olea Europaea (Carolea) | plant | Leaves extract | organic | Leaves extract of Olea Europaea (Carolea) | plant | Leaves extract | organic | ? | ? | ? | ? | 5 | mL | ? | ? | precursor;reducing | AB | ? | ? | ? | ? | ? | ? | ? | ? | ? | washed | centrifugation | 12000 | rpm | 30 | no | no | no | Acidic buffer (pH 4,5) | 5.8 | 417 | 280;350 | Spherical | TEM | JEOL | ? | ? | ? | 8 | ? | -18 | 2 | ELS | Zeta sizer, Malvern | 23 | 7 | TEM | JEOL | ? | ? | ? | ? | 20 | 8 | DLS | Zeta sizer Malvern | ? | ? | ? | ? | ? | ? | ? | ? | ? | 0.05 | mg/mL | ? | ? | 48 | 37 | Agar | ? | ? | 96.42857 | ? | % | CFU assay | 0.02 | mg/mL | 48 | In vitro | Epithelium | MCF-7 | Cancer cells | Human breast | 5000 | 96 | Survival assay | Cell viability | 78.68852 | ? | % | no | no
De Matteis et al, Cultivar-Dependent Anticancer and Antibacterial Properties of Silver Nanoparticles Synthesized Using Leaves of Different Olea Europaea Trees, Nanomaterials 2019, 9, 1544 | De Matteis | 2019 | 10.3390/nano9111544 | phytosynthesis | single | Heating | 60 | ? | No | No | No | No | 0 | 0.75 | 105 | AgNO3 | ? | ? | 1 | mM | Leaves extract of Laurus nobilis | plant | Leaves extract | organic | Leaves extract of Laurus nobilis | plant | Leaves extract | organic | ? | ? | ? | ? | 5 | mL | ? | ? | precursor;reducing | AB | ? | ? | ? | ? | ? | ? | ? | ? | ? | washed | centrifugation | 12000 | rpm | 30 | no | no | no | Acidic buffer (pH 4,5) | 4.9 | 415 | 280;350 | Spherical | TEM | JEOL | ? | ? | ? | 8 | ? | -25 | 2 | ELS | Zeta sizer, Malvern | 20 | 8 | TEM | JEOL | ? | ? | ? | ? | 22 | 6 | DLS | Zeta sizer Malvern | ? | ? | ? | ? | ? | ? | ? | ? | ? | 0.05 | mg/mL | ? | ? | 48 | 37 | Agar | ? | ? | 89.28571 | ? | % | CFU assay | 0.02 | mg/mL | 48 | In vitro | Epithelium | MCF-7 | Cancer cells | Human breast | 5000 | 96 | Survival assay | Cell viability | 75.40984 | ? | % | no | no
De Matteis et al, Cultivar-Dependent Anticancer and Antibacterial Properties of Silver Nanoparticles Synthesized Using Leaves of Different Olea Europaea Trees, Nanomaterials 2019, 9, 1544 | De Matteis | 2019 | 10.3390/nano9111544 | phytosynthesis | single | Heating | 60 | ? | No | No | No | No | 0 | 0.75 | 105 | AgNO3 | ? | ? | 1 | mM | Leaves extract of Olea Europaea (Leccino) | plant | Leaves extract | organic | Leaves extract of Olea Europaea (Leccino) | plant | Leaves extract | organic | ? | ? | ? | ? | 5 | mL | ? | ? | precursor;reducing | AB | ? | ? | ? | ? | ? | ? | ? | ? | ? | washed | centrifugation | 12000 | rpm | 30 | no | no | no | Acidic buffer (pH 4,5) | 6.9 | 463 | 280;350 | Quasispherical | TEM | JEOL | ? | ? | ? | 7 | ? | -15 | 5 | ELS | Zeta sizer, Malvern | 35 | 8 | TEM | JEOL | ? | ? | ? | ? | 31 | 9 | DLS | Zeta sizer Malvern | ? | ? | ? | ? | ? | ? | ? | ? | ? | 0.05 | mg/mL | ? | ? | 48 | 37 | Agar | ? | ? | 57.14286 | ? | % | CFU assay | 0.05 | mg/mL | 48 | In vitro | Epithelium | MCF-7 | Cancer cells | Human breast | 5000 | 96 | Survival assay | Cell viability | 80 | ? | % | no | no
De Matteis et al, Cultivar-Dependent Anticancer and Antibacterial Properties of Silver Nanoparticles Synthesized Using Leaves of Different Olea Europaea Trees, Nanomaterials 2019, 9, 1544 | De Matteis | 2019 | 10.3390/nano9111544 | phytosynthesis | single | Heating | 60 | ? | No | No | No | No | 0 | 0.75 | 105 | AgNO3 | ? | ? | 1 | mM | Leaves extract of Olea Europaea (Carolea) | plant | Leaves extract | organic | Leaves extract of Olea Europaea (Carolea) | plant | Leaves extract | organic | ? | ? | ? | ? | 5 | mL | ? | ? | precursor;reducing | AB | ? | ? | ? | ? | ? | ? | ? | ? | ? | washed | centrifugation | 12000 | rpm | 30 | no | no | no | Acidic buffer (pH 4,5) | 12.3 | 458 | 280;350 | Triangular;hexagonal | TEM | JEOL | ? | ? | ? | 7 | ? | -20 | 3 | ELS | Zeta sizer, Malvern | 60 | 11 | TEM | JEOL | ? | ? | ? | ? | 58 | 14 | DLS | Zeta sizer Malvern | ? | ? | ? | ? | ? | ? | ? | ? | ? | 0.05 | mg/mL | ? | ? | 48 | 37 | Agar | ? | ? | 78.57143 | ? | % | CFU assay | 0.05 | mg/mL | 48 | In vitro | Epithelium | MCF-7 | Cancer cells | Human breast | 5000 | 96 | Survival assay | Cell viability | 65 | ? | % | no | no
De Matteis et al, Cultivar-Dependent Anticancer and Antibacterial Properties of Silver Nanoparticles Synthesized Using Leaves of Different Olea Europaea Trees, Nanomaterials 2019, 9, 1544 | De Matteis | 2019 | 10.3390/nano9111544 | phytosynthesis | single | Heating | 60 | ? | No | No | No | No | 0 | 0.75 | 105 | AgNO3 | ? | ? | 1 | mM | Leaves extract of Olea Europaea (Leccino) | plant | Leaves extract | organic | Leaves extract of Olea Europaea (Leccino) | plant | Leaves extract | organic | ? | ? | ? | ? | 5 | mL | ? | ? | precursor;reducing | AB | ? | ? | ? | ? | ? | ? | ? | ? | ? | washed | centrifugation | 12000 | rpm | 30 | no | no | no | Acidic buffer (pH 4,5) | 4.3 | 420 | 280;350 | Spherical | TEM | JEOL | ? | ? | ? | 8 | ? | -30 | 8 | ELS | Zeta sizer, Malvern | 15 | 2 | TEM | JEOL | ? | ? | ? | ? | 12 | 3 | DLS | Zeta sizer Malvern | ? | ? | ? | ? | ? | ? | ? | ? | ? | 0.05 | mg/mL | ? | ? | 48 | 37 | Agar | ? | ? | 100 | ? | % | CFU assay | 0.05 | mg/mL | 48 | In vitro | Epithelium | MCF-7 | Cancer cells | Human breast | 5000 | 96 | Survival assay | Cell viability | 85.2459 | ? | % | no | no
De Matteis et al, Cultivar-Dependent Anticancer and Antibacterial Properties of Silver Nanoparticles Synthesized Using Leaves of Different Olea Europaea Trees, Nanomaterials 2019, 9, 1544 | De Matteis | 2019 | 10.3390/nano9111544 | phytosynthesis | single | Heating | 60 | ? | No | No | No | No | 0 | 0.75 | 105 | AgNO3 | ? | ? | 1 | mM | Leaves extract of Olea Europaea (Carolea) | plant | Leaves extract | organic | Leaves extract of Olea Europaea (Carolea) | plant | Leaves extract | organic | ? | ? | ? | ? | 5 | mL | ? | ? | precursor;reducing | AB | ? | ? | ? | ? | ? | ? | ? | ? | ? | washed | centrifugation | 12000 | rpm | 30 | no | no | no | Acidic buffer (pH 4,5) | 5.8 | 417 | 280;350 | Spherical | TEM | JEOL | ? | ? | ? | 8 | ? | -18 | 2 | ELS | Zeta sizer, Malvern | 23 | 7 | TEM | JEOL | ? | ? | ? | ? | 20 | 8 | DLS | Zeta sizer Malvern | ? | ? | ? | ? | ? | ? | ? | ? | ? | 0.05 | mg/mL | ? | ? | 48 | 37 | Agar | ? | ? | 96.42857 | ? | % | CFU assay | 0.05 | mg/mL | 48 | In vitro | Epithelium | MCF-7 | Cancer cells | Human breast | 5000 | 96 | Survival assay | Cell viability | 73.77049 | ? | % | no | no
De Matteis et al, Cultivar-Dependent Anticancer and Antibacterial Properties of Silver Nanoparticles Synthesized Using Leaves of Different Olea Europaea Trees, Nanomaterials 2019, 9, 1544 | De Matteis | 2019 | 10.3390/nano9111544 | phytosynthesis | single | Heating | 60 | ? | No | No | No | No | 0 | 0.75 | 105 | AgNO3 | ? | ? | 1 | mM | Leaves extract of Laurus nobilis | plant | Leaves extract | organic | Leaves extract of Laurus nobilis | plant | Leaves extract | organic | ? | ? | ? | ? | 5 | mL | ? | ? | precursor;reducing | AB | ? | ? | ? | ? | ? | ? | ? | ? | ? | washed | centrifugation | 12000 | rpm | 30 | no | no | no | Acidic buffer (pH 4,5) | 4.9 | 415 | 280;350 | Spherical | TEM | JEOL | ? | ? | ? | 8 | ? | -25 | 2 | ELS | Zeta sizer, Malvern | 20 | 8 | TEM | JEOL | ? | ? | ? | ? | 22 | 6 | DLS | Zeta sizer Malvern | ? | ? | ? | ? | ? | ? | ? | ? | ? | 0.05 | mg/mL | ? | ? | 48 | 37 | Agar | ? | ? | 89.28571 | ? | % | CFU assay | 0.05 | mg/mL | 48 | In vitro | Epithelium | MCF-7 | Cancer cells | Human breast | 5000 | 96 | Survival assay | Cell viability | 68.85246 | ? | % | no | no
De Matteis et al, Cultivar-Dependent Anticancer and Antibacterial Properties of Silver Nanoparticles Synthesized Using Leaves of Different Olea Europaea Trees, Nanomaterials 2019, 9, 1544 | De Matteis | 2019 | 10.3390/nano9111544 | phytosynthesis | single | Heating | 60 | ? | No | No | No | No | 0 | 0.75 | 105 | AgNO3 | ? | ? | 1 | mM | Leaves extract of Olea Europaea (Leccino) | plant | Leaves extract | organic | Leaves extract of Olea Europaea (Leccino) | plant | Leaves extract | organic | ? | ? | ? | ? | 5 | mL | ? | ? | precursor;reducing | AB | ? | ? | ? | ? | ? | ? | ? | ? | ? | washed | centrifugation | 12000 | rpm | 30 | no | no | no | Acidic buffer (pH 4,5) | 6.9 | 463 | 280;350 | Quasispherical | TEM | JEOL | ? | ? | ? | 7 | ? | -15 | 5 | ELS | Zeta sizer, Malvern | 35 | 8 | TEM | JEOL | ? | ? | ? | ? | 31 | 9 | DLS | Zeta sizer Malvern | ? | ? | ? | ? | ? | ? | ? | ? | ? | 0.05 | mg/mL | ? | ? | 48 | 37 | Agar | ? | ? | 57.14286 | ? | % | CFU assay | 0.02 | mg/mL | 96 | In vitro | Epithelium | MCF-7 | Cancer cells | Human breast | 5000 | 96 | Survival assay | Cell viability | 75 | ? | % | no | no
De Matteis et al, Cultivar-Dependent Anticancer and Antibacterial Properties of Silver Nanoparticles Synthesized Using Leaves of Different Olea Europaea Trees, Nanomaterials 2019, 9, 1544 | De Matteis | 2019 | 10.3390/nano9111544 | phytosynthesis | single | Heating | 60 | ? | No | No | No | No | 0 | 0.75 | 105 | AgNO3 | ? | ? | 1 | mM | Leaves extract of Olea Europaea (Carolea) | plant | Leaves extract | organic | Leaves extract of Olea Europaea (Carolea) | plant | Leaves extract | organic | ? | ? | ? | ? | 5 | mL | ? | ? | precursor;reducing | AB | ? | ? | ? | ? | ? | ? | ? | ? | ? | washed | centrifugation | 12000 | rpm | 30 | no | no | no | Acidic buffer (pH 4,5) | 12.3 | 458 | 280;350 | Triangular;hexagonal | TEM | JEOL | ? | ? | ? | 7 | ? | -20 | 3 | ELS | Zeta sizer, Malvern | 60 | 11 | TEM | JEOL | ? | ? | ? | ? | 58 | 14 | DLS | Zeta sizer Malvern | ? | ? | ? | ? | ? | ? | ? | ? | ? | 0.05 | mg/mL | ? | ? | 48 | 37 | Agar | ? | ? | 78.57143 | ? | % | CFU assay | 0.02 | mg/mL | 96 | In vitro | Epithelium | MCF-7 | Cancer cells | Human breast | 5000 | 96 | Survival assay | Cell viability | 58.33333 | ? | % | no | no
De Matteis et al, Cultivar-Dependent Anticancer and Antibacterial Properties of Silver Nanoparticles Synthesized Using Leaves of Different Olea Europaea Trees, Nanomaterials 2019, 9, 1544 | De Matteis | 2019 | 10.3390/nano9111544 | phytosynthesis | single | Heating | 60 | ? | No | No | No | No | 0 | 0.75 | 105 | AgNO3 | ? | ? | 1 | mM | Leaves extract of Olea Europaea (Leccino) | plant | Leaves extract | organic | Leaves extract of Olea Europaea (Leccino) | plant | Leaves extract | organic | ? | ? | ? | ? | 5 | mL | ? | ? | precursor;reducing | AB | ? | ? | ? | ? | ? | ? | ? | ? | ? | washed | centrifugation | 12000 | rpm | 30 | no | no | no | Acidic buffer (pH 4,5) | 4.3 | 420 | 280;350 | Spherical | TEM | JEOL | ? | ? | ? | 8 | ? | -30 | 8 | ELS | Zeta sizer, Malvern | 15 | 2 | TEM | JEOL | ? | ? | ? | ? | 12 | 3 | DLS | Zeta sizer Malvern | ? | ? | ? | ? | ? | ? | ? | ? | ? | 0.05 | mg/mL | ? | ? | 48 | 37 | Agar | ? | ? | 100 | ? | % | CFU assay | 0.02 | mg/mL | 96 | In vitro | Epithelium | MCF-7 | Cancer cells | Human breast | 5000 | 96 | Survival assay | Cell viability | 78.68852 | ? | % | no | no
De Matteis et al, Cultivar-Dependent Anticancer and Antibacterial Properties of Silver Nanoparticles Synthesized Using Leaves of Different Olea Europaea Trees, Nanomaterials 2019, 9, 1544 | De Matteis | 2019 | 10.3390/nano9111544 | phytosynthesis | single | Heating | 60 | ? | No | No | No | No | 0 | 0.75 | 105 | AgNO3 | ? | ? | 1 | mM | Leaves extract of Olea Europaea (Carolea) | plant | Leaves extract | organic | Leaves extract of Olea Europaea (Carolea) | plant | Leaves extract | organic | ? | ? | ? | ? | 5 | mL | ? | ? | precursor;reducing | AB | ? | ? | ? | ? | ? | ? | ? | ? | ? | washed | centrifugation | 12000 | rpm | 30 | no | no | no | Acidic buffer (pH 4,5) | 5.8 | 417 | 280;350 | Spherical | TEM | JEOL | ? | ? | ? | 8 | ? | -18 | 2 | ELS | Zeta sizer, Malvern | 23 | 7 | TEM | JEOL | ? | ? | ? | ? | 20 | 8 | DLS | Zeta sizer Malvern | ? | ? | ? | ? | ? | ? | ? | ? | ? | 0.05 | mg/mL | ? | ? | 48 | 37 | Agar | ? | ? | 96.42857 | ? | % | CFU assay | 0.02 | mg/mL | 96 | In vitro | Epithelium | MCF-7 | Cancer cells | Human breast | 5000 | 96 | Survival assay | Cell viability | 75.40984 | ? | % | no | no
De Matteis et al, Cultivar-Dependent Anticancer and Antibacterial Properties of Silver Nanoparticles Synthesized Using Leaves of Different Olea Europaea Trees, Nanomaterials 2019, 9, 1544 | De Matteis | 2019 | 10.3390/nano9111544 | phytosynthesis | single | Heating | 60 | ? | No | No | No | No | 0 | 0.75 | 105 | AgNO3 | ? | ? | 1 | mM | Leaves extract of Laurus nobilis | plant | Leaves extract | organic | Leaves extract of Laurus nobilis | plant | Leaves extract | organic | ? | ? | ? | ? | 5 | mL | ? | ? | precursor;reducing | AB | ? | ? | ? | ? | ? | ? | ? | ? | ? | washed | centrifugation | 12000 | rpm | 30 | no | no | no | Acidic buffer (pH 4,5) | 4.9 | 415 | 280;350 | Spherical | TEM | JEOL | ? | ? | ? | 8 | ? | -25 | 2 | ELS | Zeta sizer, Malvern | 20 | 8 | TEM | JEOL | ? | ? | ? | ? | 22 | 6 | DLS | Zeta sizer Malvern | ? | ? | ? | ? | ? | ? | ? | ? | ? | 0.05 | mg/mL | ? | ? | 48 | 37 | Agar | ? | ? | 89.28571 | ? | % | CFU assay | 0.02 | mg/mL | 96 | In vitro | Epithelium | MCF-7 | Cancer cells | Human breast | 5000 | 96 | Survival assay | Cell viability | 68.85246 | ? | % | no | no
De Matteis et al, Cultivar-Dependent Anticancer and Antibacterial Properties of Silver Nanoparticles Synthesized Using Leaves of Different Olea Europaea Trees, Nanomaterials 2019, 9, 1544 | De Matteis | 2019 | 10.3390/nano9111544 | phytosynthesis | single | Heating | 60 | ? | No | No | No | No | 0 | 0.75 | 105 | AgNO3 | ? | ? | 1 | mM | Leaves extract of Olea Europaea (Leccino) | plant | Leaves extract | organic | Leaves extract of Olea Europaea (Leccino) | plant | Leaves extract | organic | ? | ? | ? | ? | 5 | mL | ? | ? | precursor;reducing | AB | ? | ? | ? | ? | ? | ? | ? | ? | ? | washed | centrifugation | 12000 | rpm | 30 | no | no | no | Acidic buffer (pH 4,5) | 6.9 | 463 | 280;350 | Quasispherical | TEM | JEOL | ? | ? | ? | 7 | ? | -15 | 5 | ELS | Zeta sizer, Malvern | 35 | 8 | TEM | JEOL | ? | ? | ? | ? | 31 | 9 | DLS | Zeta sizer Malvern | ? | ? | ? | ? | ? | ? | ? | ? | ? | 0.05 | mg/mL | ? | ? | 48 | 37 | Agar | ? | ? | 57.14286 | ? | % | CFU assay | 0.05 | mg/mL | 96 | In vitro | Epithelium | MCF-7 | Cancer cells | Human breast | 5000 | 96 | Survival assay | Cell viability | 65 | ? | % | no | no
De Matteis et al, Cultivar-Dependent Anticancer and Antibacterial Properties of Silver Nanoparticles Synthesized Using Leaves of Different Olea Europaea Trees, Nanomaterials 2019, 9, 1544 | De Matteis | 2019 | 10.3390/nano9111544 | phytosynthesis | single | Heating | 60 | ? | No | No | No | No | 0 | 0.75 | 105 | AgNO3 | ? | ? | 1 | mM | Leaves extract of Olea Europaea (Carolea) | plant | Leaves extract | organic | Leaves extract of Olea Europaea (Carolea) | plant | Leaves extract | organic | ? | ? | ? | ? | 5 | mL | ? | ? | precursor;reducing | AB | ? | ? | ? | ? | ? | ? | ? | ? | ? | washed | centrifugation | 12000 | rpm | 30 | no | no | no | Acidic buffer (pH 4,5) | 12.3 | 458 | 280;350 | Triangular;hexagonal | TEM | JEOL | ? | ? | ? | 7 | ? | -20 | 3 | ELS | Zeta sizer, Malvern | 60 | 11 | TEM | JEOL | ? | ? | ? | ? | 58 | 14 | DLS | Zeta sizer Malvern | ? | ? | ? | ? | ? | ? | ? | ? | ? | 0.05 | mg/mL | ? | ? | 48 | 37 | Agar | ? | ? | 78.57143 | ? | % | CFU assay | 0.05 | mg/mL | 96 | In vitro | Epithelium | MCF-7 | Cancer cells | Human breast | 5000 | 96 | Survival assay | Cell viability | 48.33333 | ? | % | no | no
De Matteis et al, Cultivar-Dependent Anticancer and Antibacterial Properties of Silver Nanoparticles Synthesized Using Leaves of Different Olea Europaea Trees, Nanomaterials 2019, 9, 1544 | De Matteis | 2019 | 10.3390/nano9111544 | phytosynthesis | single | Heating | 60 | ? | No | No | No | No | 0 | 0.75 | 105 | AgNO3 | ? | ? | 1 | mM | Leaves extract of Olea Europaea (Leccino) | plant | Leaves extract | organic | Leaves extract of Olea Europaea (Leccino) | plant | Leaves extract | organic | ? | ? | ? | ? | 5 | mL | ? | ? | precursor;reducing | AB | ? | ? | ? | ? | ? | ? | ? | ? | ? | washed | centrifugation | 12000 | rpm | 30 | no | no | no | Acidic buffer (pH 4,5) | 4.3 | 420 | 280;350 | Spherical | TEM | JEOL | ? | ? | ? | 8 | ? | -30 | 8 | ELS | Zeta sizer, Malvern | 15 | 2 | TEM | JEOL | ? | ? | ? | ? | 12 | 3 | DLS | Zeta sizer Malvern | ? | ? | ? | ? | ? | ? | ? | ? | ? | 0.05 | mg/mL | ? | ? | 48 | 37 | Agar | ? | ? | 100 | ? | % | CFU assay | 0.05 | mg/mL | 96 | In vitro | Epithelium | MCF-7 | Cancer cells | Human breast | 5000 | 96 | Survival assay | Cell viability | 72.13115 | ? | % | no | no
De Matteis et al, Cultivar-Dependent Anticancer and Antibacterial Properties of Silver Nanoparticles Synthesized Using Leaves of Different Olea Europaea Trees, Nanomaterials 2019, 9, 1544 | De Matteis | 2019 | 10.3390/nano9111544 | phytosynthesis | single | Heating | 60 | ? | No | No | No | No | 0 | 0.75 | 105 | AgNO3 | ? | ? | 1 | mM | Leaves extract of Olea Europaea (Carolea) | plant | Leaves extract | organic | Leaves extract of Olea Europaea (Carolea) | plant | Leaves extract | organic | ? | ? | ? | ? | 5 | mL | ? | ? | precursor;reducing | AB | ? | ? | ? | ? | ? | ? | ? | ? | ? | washed | centrifugation | 12000 | rpm | 30 | no | no | no | Acidic buffer (pH 4,5) | 5.8 | 417 | 280;350 | Spherical | TEM | JEOL | ? | ? | ? | 8 | ? | -18 | 2 | ELS | Zeta sizer, Malvern | 23 | 7 | TEM | JEOL | ? | ? | ? | ? | 20 | 8 | DLS | Zeta sizer Malvern | ? | ? | ? | ? | ? | ? | ? | ? | ? | 0.05 | mg/mL | ? | ? | 48 | 37 | Agar | ? | ? | 96.42857 | ? | % | CFU assay | 0.05 | mg/mL | 96 | In vitro | Epithelium | MCF-7 | Cancer cells | Human breast | 5000 | 96 | Survival assay | Cell viability | 70.4918 | ? | % | no | no
De Matteis et al, Cultivar-Dependent Anticancer and Antibacterial Properties of Silver Nanoparticles Synthesized Using Leaves of Different Olea Europaea Trees, Nanomaterials 2019, 9, 1544 | De Matteis | 2019 | 10.3390/nano9111544 | phytosynthesis | single | Heating | 60 | ? | No | No | No | No | 0 | 0.75 | 105 | AgNO3 | ? | ? | 1 | mM | Leaves extract of Laurus nobilis | plant | Leaves extract | organic | Leaves extract of Laurus nobilis | plant | Leaves extract | organic | ? | ? | ? | ? | 5 | mL | ? | ? | precursor;reducing | AB | ? | ? | ? | ? | ? | ? | ? | ? | ? | washed | centrifugation | 12000 | rpm | 30 | no | no | no | Acidic buffer (pH 4,5) | 4.9 | 415 | 280;350 | Spherical | TEM | JEOL | ? | ? | ? | 8 | ? | -25 | 2 | ELS | Zeta sizer, Malvern | 20 | 8 | TEM | JEOL | ? | ? | ? | ? | 22 | 6 | DLS | Zeta sizer Malvern | ? | ? | ? | ? | ? | ? | ? | ? | ? | 0.05 | mg/mL | ? | ? | 48 | 37 | Agar | ? | ? | 89.28571 | ? | % | CFU assay | 0.05 | mg/mL | 96 | In vitro | Epithelium | MCF-7 | Cancer cells | Human breast | 5000 | 96 | Survival assay | Cell viability | 72.13115 | ? | % | no | no
De Matteis et al, Cultivar-Dependent Anticancer and Antibacterial Properties of Silver Nanoparticles Synthesized Using Leaves of Different Olea Europaea Trees, Nanomaterials 2019, 9, 1544 | De Matteis | 2019 | 10.3390/nano9111544 | phytosynthesis | single | Heating | 60 | ? | No | No | No | No | 0 | 0.75 | 105 | AgNO3 | ? | ? | 1 | mM | Leaves extract of Olea Europaea (Leccino) | plant | Leaves extract | organic | Leaves extract of Olea Europaea (Leccino) | plant | Leaves extract | organic | ? | ? | ? | ? | 5 | mL | ? | ? | precursor;reducing | AB | ? | ? | ? | ? | ? | ? | ? | ? | ? | washed | centrifugation | 12000 | rpm | 30 | no | no | no | Acidic buffer (pH 4,5) | 6.9 | 463 | 280;350 | Quasispherical | TEM | JEOL | ? | ? | ? | 7 | ? | -15 | 5 | ELS | Zeta sizer, Malvern | 35 | 8 | TEM | JEOL | ? | ? | ? | ? | 31 | 9 | DLS | Zeta sizer Malvern | ? | ? | ? | ? | ? | ? | ? | ? | ? | 0.05 | mg/mL | ? | ? | 48 | 37 | Agar | ? | ? | 57.14286 | ? | % | CFU assay | 0.02 | mg/mL | 48 | In vitro | Epithelium | HeLa | Cancer cells | Human cervix | 5000 | 96 | Survival assay | Cell viability | 91.66667 | ? | % | no | no
De Matteis et al, Cultivar-Dependent Anticancer and Antibacterial Properties of Silver Nanoparticles Synthesized Using Leaves of Different Olea Europaea Trees, Nanomaterials 2019, 9, 1544 | De Matteis | 2019 | 10.3390/nano9111544 | phytosynthesis | single | Heating | 60 | ? | No | No | No | No | 0 | 0.75 | 105 | AgNO3 | ? | ? | 1 | mM | Leaves extract of Olea Europaea (Carolea) | plant | Leaves extract | organic | Leaves extract of Olea Europaea (Carolea) | plant | Leaves extract | organic | ? | ? | ? | ? | 5 | mL | ? | ? | precursor;reducing | AB | ? | ? | ? | ? | ? | ? | ? | ? | ? | washed | centrifugation | 12000 | rpm | 30 | no | no | no | Acidic buffer (pH 4,5) | 12.3 | 458 | 280;350 | Triangular;hexagonal | TEM | JEOL | ? | ? | ? | 7 | ? | -20 | 3 | ELS | Zeta sizer, Malvern | 60 | 11 | TEM | JEOL | ? | ? | ? | ? | 58 | 14 | DLS | Zeta sizer Malvern | ? | ? | ? | ? | ? | ? | ? | ? | ? | 0.05 | mg/mL | ? | ? | 48 | 37 | Agar | ? | ? | 78.57143 | ? | % | CFU assay | 0.02 | mg/mL | 48 | In vitro | Epithelium | HeLa | Cancer cells | Human cervix | 5000 | 96 | Survival assay | Cell viability | 70 | ? | % | no | no
De Matteis et al, Cultivar-Dependent Anticancer and Antibacterial Properties of Silver Nanoparticles Synthesized Using Leaves of Different Olea Europaea Trees, Nanomaterials 2019, 9, 1544 | De Matteis | 2019 | 10.3390/nano9111544 | phytosynthesis | single | Heating | 60 | ? | No | No | No | No | 0 | 0.75 | 105 | AgNO3 | ? | ? | 1 | mM | Leaves extract of Olea Europaea (Leccino) | plant | Leaves extract | organic | Leaves extract of Olea Europaea (Leccino) | plant | Leaves extract | organic | ? | ? | ? | ? | 5 | mL | ? | ? | precursor;reducing | AB | ? | ? | ? | ? | ? | ? | ? | ? | ? | washed | centrifugation | 12000 | rpm | 30 | no | no | no | Acidic buffer (pH 4,5) | 4.3 | 420 | 280;350 | Spherical | TEM | JEOL | ? | ? | ? | 8 | ? | -30 | 8 | ELS | Zeta sizer, Malvern | 15 | 2 | TEM | JEOL | ? | ? | ? | ? | 12 | 3 | DLS | Zeta sizer Malvern | ? | ? | ? | ? | ? | ? | ? | ? | ? | 0.05 | mg/mL | ? | ? | 48 | 37 | Agar | ? | ? | 100 | ? | % | CFU assay | 0.02 | mg/mL | 48 | In vitro | Epithelium | HeLa | Cancer cells | Human cervix | 5000 | 96 | Survival assay | Cell viability | 90.16393 | ? | % | no | no
De Matteis et al, Cultivar-Dependent Anticancer and Antibacterial Properties of Silver Nanoparticles Synthesized Using Leaves of Different Olea Europaea Trees, Nanomaterials 2019, 9, 1544 | De Matteis | 2019 | 10.3390/nano9111544 | phytosynthesis | single | Heating | 60 | ? | No | No | No | No | 0 | 0.75 | 105 | AgNO3 | ? | ? | 1 | mM | Leaves extract of Olea Europaea (Carolea) | plant | Leaves extract | organic | Leaves extract of Olea Europaea (Carolea) | plant | Leaves extract | organic | ? | ? | ? | ? | 5 | mL | ? | ? | precursor;reducing | AB | ? | ? | ? | ? | ? | ? | ? | ? | ? | washed | centrifugation | 12000 | rpm | 30 | no | no | no | Acidic buffer (pH 4,5) | 5.8 | 417 | 280;350 | Spherical | TEM | JEOL | ? | ? | ? | 8 | ? | -18 | 2 | ELS | Zeta sizer, Malvern | 23 | 7 | TEM | JEOL | ? | ? | ? | ? | 20 | 8 | DLS | Zeta sizer Malvern | ? | ? | ? | ? | ? | ? | ? | ? | ? | 0.05 | mg/mL | ? | ? | 48 | 37 | Agar | ? | ? | 96.42857 | ? | % | CFU assay | 0.02 | mg/mL | 48 | In vitro | Epithelium | HeLa | Cancer cells | Human cervix | 5000 | 96 | Survival assay | Cell viability | 77.04918 | ? | % | no | no
De Matteis et al, Cultivar-Dependent Anticancer and Antibacterial Properties of Silver Nanoparticles Synthesized Using Leaves of Different Olea Europaea Trees, Nanomaterials 2019, 9, 1544 | De Matteis | 2019 | 10.3390/nano9111544 | phytosynthesis | single | Heating | 60 | ? | No | No | No | No | 0 | 0.75 | 105 | AgNO3 | ? | ? | 1 | mM | Leaves extract of Laurus nobilis | plant | Leaves extract | organic | Leaves extract of Laurus nobilis | plant | Leaves extract | organic | ? | ? | ? | ? | 5 | mL | ? | ? | precursor;reducing | AB | ? | ? | ? | ? | ? | ? | ? | ? | ? | washed | centrifugation | 12000 | rpm | 30 | no | no | no | Acidic buffer (pH 4,5) | 4.9 | 415 | 280;350 | Spherical | TEM | JEOL | ? | ? | ? | 8 | ? | -25 | 2 | ELS | Zeta sizer, Malvern | 20 | 8 | TEM | JEOL | ? | ? | ? | ? | 22 | 6 | DLS | Zeta sizer Malvern | ? | ? | ? | ? | ? | ? | ? | ? | ? | 0.05 | mg/mL | ? | ? | 48 | 37 | Agar | ? | ? | 89.28571 | ? | % | CFU assay | 0.02 | mg/mL | 48 | In vitro | Epithelium | HeLa | Cancer cells | Human cervix | 5000 | 96 | Survival assay | Cell viability | 70.4918 | ? | % | no | no
De Matteis et al, Cultivar-Dependent Anticancer and Antibacterial Properties of Silver Nanoparticles Synthesized Using Leaves of Different Olea Europaea Trees, Nanomaterials 2019, 9, 1544 | De Matteis | 2019 | 10.3390/nano9111544 | phytosynthesis | single | Heating | 60 | ? | No | No | No | No | 0 | 0.75 | 105 | AgNO3 | ? | ? | 1 | mM | Leaves extract of Olea Europaea (Leccino) | plant | Leaves extract | organic | Leaves extract of Olea Europaea (Leccino) | plant | Leaves extract | organic | ? | ? | ? | ? | 5 | mL | ? | ? | precursor;reducing | AB | ? | ? | ? | ? | ? | ? | ? | ? | ? | washed | centrifugation | 12000 | rpm | 30 | no | no | no | Acidic buffer (pH 4,5) | 6.9 | 463 | 280;350 | Quasispherical | TEM | JEOL | ? | ? | ? | 7 | ? | -15 | 5 | ELS | Zeta sizer, Malvern | 35 | 8 | TEM | JEOL | ? | ? | ? | ? | 31 | 9 | DLS | Zeta sizer Malvern | ? | ? | ? | ? | ? | ? | ? | ? | ? | 0.05 | mg/mL | ? | ? | 48 | 37 | Agar | ? | ? | 57.14286 | ? | % | CFU assay | 0.05 | mg/mL | 48 | In vitro | Epithelium | HeLa | Cancer cells | Human cervix | 5000 | 96 | Survival assay | Cell viability | 76.66667 | ? | % | no | no
De Matteis et al, Cultivar-Dependent Anticancer and Antibacterial Properties of Silver Nanoparticles Synthesized Using Leaves of Different Olea Europaea Trees, Nanomaterials 2019, 9, 1544 | De Matteis | 2019 | 10.3390/nano9111544 | phytosynthesis | single | Heating | 60 | ? | No | No | No | No | 0 | 0.75 | 105 | AgNO3 | ? | ? | 1 | mM | Leaves extract of Olea Europaea (Carolea) | plant | Leaves extract | organic | Leaves extract of Olea Europaea (Carolea) | plant | Leaves extract | organic | ? | ? | ? | ? | 5 | mL | ? | ? | precursor;reducing | AB | ? | ? | ? | ? | ? | ? | ? | ? | ? | washed | centrifugation | 12000 | rpm | 30 | no | no | no | Acidic buffer (pH 4,5) | 12.3 | 458 | 280;350 | Triangular;hexagonal | TEM | JEOL | ? | ? | ? | 7 | ? | -20 | 3 | ELS | Zeta sizer, Malvern | 60 | 11 | TEM | JEOL | ? | ? | ? | ? | 58 | 14 | DLS | Zeta sizer Malvern | ? | ? | ? | ? | ? | ? | ? | ? | ? | 0.05 | mg/mL | ? | ? | 48 | 37 | Agar | ? | ? | 78.57143 | ? | % | CFU assay | 0.05 | mg/mL | 48 | In vitro | Epithelium | HeLa | Cancer cells | Human cervix | 5000 | 96 | Survival assay | Cell viability | 65 | ? | % | no | no
De Matteis et al, Cultivar-Dependent Anticancer and Antibacterial Properties of Silver Nanoparticles Synthesized Using Leaves of Different Olea Europaea Trees, Nanomaterials 2019, 9, 1544 | De Matteis | 2019 | 10.3390/nano9111544 | phytosynthesis | single | Heating | 60 | ? | No | No | No | No | 0 | 0.75 | 105 | AgNO3 | ? | ? | 1 | mM | Leaves extract of Olea Europaea (Leccino) | plant | Leaves extract | organic | Leaves extract of Olea Europaea (Leccino) | plant | Leaves extract | organic | ? | ? | ? | ? | 5 | mL | ? | ? | precursor;reducing | AB | ? | ? | ? | ? | ? | ? | ? | ? | ? | washed | centrifugation | 12000 | rpm | 30 | no | no | no | Acidic buffer (pH 4,5) | 4.3 | 420 | 280;350 | Spherical | TEM | JEOL | ? | ? | ? | 8 | ? | -30 | 8 | ELS | Zeta sizer, Malvern | 15 | 2 | TEM | JEOL | ? | ? | ? | ? | 12 | 3 | DLS | Zeta sizer Malvern | ? | ? | ? | ? | ? | ? | ? | ? | ? | 0.05 | mg/mL | ? | ? | 48 | 37 | Agar | ? | ? | 100 | ? | % | CFU assay | 0.05 | mg/mL | 48 | In vitro | Epithelium | HeLa | Cancer cells | Human cervix | 5000 | 96 | Survival assay | Cell viability | 83.60656 | ? | % | no | no
De Matteis et al, Cultivar-Dependent Anticancer and Antibacterial Properties of Silver Nanoparticles Synthesized Using Leaves of Different Olea Europaea Trees, Nanomaterials 2019, 9, 1544 | De Matteis | 2019 | 10.3390/nano9111544 | phytosynthesis | single | Heating | 60 | ? | No | No | No | No | 0 | 0.75 | 105 | AgNO3 | ? | ? | 1 | mM | Leaves extract of Olea Europaea (Carolea) | plant | Leaves extract | organic | Leaves extract of Olea Europaea (Carolea) | plant | Leaves extract | organic | ? | ? | ? | ? | 5 | mL | ? | ? | precursor;reducing | AB | ? | ? | ? | ? | ? | ? | ? | ? | ? | washed | centrifugation | 12000 | rpm | 30 | no | no | no | Acidic buffer (pH 4,5) | 5.8 | 417 | 280;350 | Spherical | TEM | JEOL | ? | ? | ? | 8 | ? | -18 | 2 | ELS | Zeta sizer, Malvern | 23 | 7 | TEM | JEOL | ? | ? | ? | ? | 20 | 8 | DLS | Zeta sizer Malvern | ? | ? | ? | ? | ? | ? | ? | ? | ? | 0.05 | mg/mL | ? | ? | 48 | 37 | Agar | ? | ? | 96.42857 | ? | % | CFU assay | 0.05 | mg/mL | 48 | In vitro | Epithelium | HeLa | Cancer cells | Human cervix | 5000 | 96 | Survival assay | Cell viability | 72.13115 | ? | % | no | no
De Matteis et al, Cultivar-Dependent Anticancer and Antibacterial Properties of Silver Nanoparticles Synthesized Using Leaves of Different Olea Europaea Trees, Nanomaterials 2019, 9, 1544 | De Matteis | 2019 | 10.3390/nano9111544 | phytosynthesis | single | Heating | 60 | ? | No | No | No | No | 0 | 0.75 | 105 | AgNO3 | ? | ? | 1 | mM | Leaves extract of Laurus nobilis | plant | Leaves extract | organic | Leaves extract of Laurus nobilis | plant | Leaves extract | organic | ? | ? | ? | ? | 5 | mL | ? | ? | precursor;reducing | AB | ? | ? | ? | ? | ? | ? | ? | ? | ? | washed | centrifugation | 12000 | rpm | 30 | no | no | no | Acidic buffer (pH 4,5) | 4.9 | 415 | 280;350 | Spherical | TEM | JEOL | ? | ? | ? | 8 | ? | -25 | 2 | ELS | Zeta sizer, Malvern | 20 | 8 | TEM | JEOL | ? | ? | ? | ? | 22 | 6 | DLS | Zeta sizer Malvern | ? | ? | ? | ? | ? | ? | ? | ? | ? | 0.05 | mg/mL | ? | ? | 48 | 37 | Agar | ? | ? | 89.28571 | ? | % | CFU assay | 0.05 | mg/mL | 48 | In vitro | Epithelium | HeLa | Cancer cells | Human cervix | 5000 | 96 | Survival assay | Cell viability | 67.21311 | ? | % | no | no
De Matteis et al, Cultivar-Dependent Anticancer and Antibacterial Properties of Silver Nanoparticles Synthesized Using Leaves of Different Olea Europaea Trees, Nanomaterials 2019, 9, 1544 | De Matteis | 2019 | 10.3390/nano9111544 | phytosynthesis | single | Heating | 60 | ? | No | No | No | No | 0 | 0.75 | 105 | AgNO3 | ? | ? | 1 | mM | Leaves extract of Olea Europaea (Leccino) | plant | Leaves extract | organic | Leaves extract of Olea Europaea (Leccino) | plant | Leaves extract | organic | ? | ? | ? | ? | 5 | mL | ? | ? | precursor;reducing | AB | ? | ? | ? | ? | ? | ? | ? | ? | ? | washed | centrifugation | 12000 | rpm | 30 | no | no | no | Acidic buffer (pH 4,5) | 6.9 | 463 | 280;350 | Quasispherical | TEM | JEOL | ? | ? | ? | 7 | ? | -15 | 5 | ELS | Zeta sizer, Malvern | 35 | 8 | TEM | JEOL | ? | ? | ? | ? | 31 | 9 | DLS | Zeta sizer Malvern | ? | ? | ? | ? | ? | ? | ? | ? | ? | 0.05 | mg/mL | ? | ? | 48 | 37 | Agar | ? | ? | 57.14286 | ? | % | CFU assay | 0.02 | mg/mL | 96 | In vitro | Epithelium | HeLa | Cancer cells | Human cervix | 5000 | 96 | Survival assay | Cell viability | 73.33333 | ? | % | no | no
De Matteis et al, Cultivar-Dependent Anticancer and Antibacterial Properties of Silver Nanoparticles Synthesized Using Leaves of Different Olea Europaea Trees, Nanomaterials 2019, 9, 1544 | De Matteis | 2019 | 10.3390/nano9111544 | phytosynthesis | single | Heating | 60 | ? | No | No | No | No | 0 | 0.75 | 105 | AgNO3 | ? | ? | 1 | mM | Leaves extract of Olea Europaea (Carolea) | plant | Leaves extract | organic | Leaves extract of Olea Europaea (Carolea) | plant | Leaves extract | organic | ? | ? | ? | ? | 5 | mL | ? | ? | precursor;reducing | AB | ? | ? | ? | ? | ? | ? | ? | ? | ? | washed | centrifugation | 12000 | rpm | 30 | no | no | no | Acidic buffer (pH 4,5) | 12.3 | 458 | 280;350 | Triangular;hexagonal | TEM | JEOL | ? | ? | ? | 7 | ? | -20 | 3 | ELS | Zeta sizer, Malvern | 60 | 11 | TEM | JEOL | ? | ? | ? | ? | 58 | 14 | DLS | Zeta sizer Malvern | ? | ? | ? | ? | ? | ? | ? | ? | ? | 0.05 | mg/mL | ? | ? | 48 | 37 | Agar | ? | ? | 78.57143 | ? | % | CFU assay | 0.02 | mg/mL | 96 | In vitro | Epithelium | HeLa | Cancer cells | Human cervix | 5000 | 96 | Survival assay | Cell viability | 43.33333 | ? | % | no | no
De Matteis et al, Cultivar-Dependent Anticancer and Antibacterial Properties of Silver Nanoparticles Synthesized Using Leaves of Different Olea Europaea Trees, Nanomaterials 2019, 9, 1544 | De Matteis | 2019 | 10.3390/nano9111544 | phytosynthesis | single | Heating | 60 | ? | No | No | No | No | 0 | 0.75 | 105 | AgNO3 | ? | ? | 1 | mM | Leaves extract of Olea Europaea (Leccino) | plant | Leaves extract | organic | Leaves extract of Olea Europaea (Leccino) | plant | Leaves extract | organic | ? | ? | ? | ? | 5 | mL | ? | ? | precursor;reducing | AB | ? | ? | ? | ? | ? | ? | ? | ? | ? | washed | centrifugation | 12000 | rpm | 30 | no | no | no | Acidic buffer (pH 4,5) | 4.3 | 420 | 280;350 | Spherical | TEM | JEOL | ? | ? | ? | 8 | ? | -30 | 8 | ELS | Zeta sizer, Malvern | 15 | 2 | TEM | JEOL | ? | ? | ? | ? | 12 | 3 | DLS | Zeta sizer Malvern | ? | ? | ? | ? | ? | ? | ? | ? | ? | 0.05 | mg/mL | ? | ? | 48 | 37 | Agar | ? | ? | 100 | ? | % | CFU assay | 0.02 | mg/mL | 96 | In vitro | Epithelium | HeLa | Cancer cells | Human cervix | 5000 | 96 | Survival assay | Cell viability | 78.68852 | ? | % | no | no
De Matteis et al, Cultivar-Dependent Anticancer and Antibacterial Properties of Silver Nanoparticles Synthesized Using Leaves of Different Olea Europaea Trees, Nanomaterials 2019, 9, 1544 | De Matteis | 2019 | 10.3390/nano9111544 | phytosynthesis | single | Heating | 60 | ? | No | No | No | No | 0 | 0.75 | 105 | AgNO3 | ? | ? | 1 | mM | Leaves extract of Olea Europaea (Carolea) | plant | Leaves extract | organic | Leaves extract of Olea Europaea (Carolea) | plant | Leaves extract | organic | ? | ? | ? | ? | 5 | mL | ? | ? | precursor;reducing | AB | ? | ? | ? | ? | ? | ? | ? | ? | ? | washed | centrifugation | 12000 | rpm | 30 | no | no | no | Acidic buffer (pH 4,5) | 5.8 | 417 | 280;350 | Spherical | TEM | JEOL | ? | ? | ? | 8 | ? | -18 | 2 | ELS | Zeta sizer, Malvern | 23 | 7 | TEM | JEOL | ? | ? | ? | ? | 20 | 8 | DLS | Zeta sizer Malvern | ? | ? | ? | ? | ? | ? | ? | ? | ? | 0.05 | mg/mL | ? | ? | 48 | 37 | Agar | ? | ? | 96.42857 | ? | % | CFU assay | 0.02 | mg/mL | 96 | In vitro | Epithelium | HeLa | Cancer cells | Human cervix | 5000 | 96 | Survival assay | Cell viability | 72.13115 | ? | % | no | no
De Matteis et al, Cultivar-Dependent Anticancer and Antibacterial Properties of Silver Nanoparticles Synthesized Using Leaves of Different Olea Europaea Trees, Nanomaterials 2019, 9, 1544 | De Matteis | 2019 | 10.3390/nano9111544 | phytosynthesis | single | Heating | 60 | ? | No | No | No | No | 0 | 0.75 | 105 | AgNO3 | ? | ? | 1 | mM | Leaves extract of Laurus nobilis | plant | Leaves extract | organic | Leaves extract of Laurus nobilis | plant | Leaves extract | organic | ? | ? | ? | ? | 5 | mL | ? | ? | precursor;reducing | AB | ? | ? | ? | ? | ? | ? | ? | ? | ? | washed | centrifugation | 12000 | rpm | 30 | no | no | no | Acidic buffer (pH 4,5) | 4.9 | 415 | 280;350 | Spherical | TEM | JEOL | ? | ? | ? | 8 | ? | -25 | 2 | ELS | Zeta sizer, Malvern | 20 | 8 | TEM | JEOL | ? | ? | ? | ? | 22 | 6 | DLS | Zeta sizer Malvern | ? | ? | ? | ? | ? | ? | ? | ? | ? | 0.05 | mg/mL | ? | ? | 48 | 37 | Agar | ? | ? | 89.28571 | ? | % | CFU assay | 0.02 | mg/mL | 96 | In vitro | Epithelium | HeLa | Cancer cells | Human cervix | 5000 | 96 | Survival assay | Cell viability | 67.21311 | ? | % | no | no
De Matteis et al, Cultivar-Dependent Anticancer and Antibacterial Properties of Silver Nanoparticles Synthesized Using Leaves of Different Olea Europaea Trees, Nanomaterials 2019, 9, 1544 | De Matteis | 2019 | 10.3390/nano9111544 | phytosynthesis | single | Heating | 60 | ? | No | No | No | No | 0 | 0.75 | 105 | AgNO3 | ? | ? | 1 | mM | Leaves extract of Olea Europaea (Leccino) | plant | Leaves extract | organic | Leaves extract of Olea Europaea (Leccino) | plant | Leaves extract | organic | ? | ? | ? | ? | 5 | mL | ? | ? | precursor;reducing | AB | ? | ? | ? | ? | ? | ? | ? | ? | ? | washed | centrifugation | 12000 | rpm | 30 | no | no | no | Acidic buffer (pH 4,5) | 6.9 | 463 | 280;350 | Quasispherical | TEM | JEOL | ? | ? | ? | 7 | ? | -15 | 5 | ELS | Zeta sizer, Malvern | 35 | 8 | TEM | JEOL | ? | ? | ? | ? | 31 | 9 | DLS | Zeta sizer Malvern | ? | ? | ? | ? | ? | ? | ? | ? | ? | 0.05 | mg/mL | ? | ? | 48 | 37 | Agar | ? | ? | 57.14286 | ? | % | CFU assay | 0.05 | mg/mL | 96 | In vitro | Epithelium | HeLa | Cancer cells | Human cervix | 5000 | 96 | Survival assay | Cell viability | 61.66667 | ? | % | no | no
De Matteis et al, Cultivar-Dependent Anticancer and Antibacterial Properties of Silver Nanoparticles Synthesized Using Leaves of Different Olea Europaea Trees, Nanomaterials 2019, 9, 1544 | De Matteis | 2019 | 10.3390/nano9111544 | phytosynthesis | single | Heating | 60 | ? | No | No | No | No | 0 | 0.75 | 105 | AgNO3 | ? | ? | 1 | mM | Leaves extract of Olea Europaea (Carolea) | plant | Leaves extract | organic | Leaves extract of Olea Europaea (Carolea) | plant | Leaves extract | organic | ? | ? | ? | ? | 5 | mL | ? | ? | precursor;reducing | AB | ? | ? | ? | ? | ? | ? | ? | ? | ? | washed | centrifugation | 12000 | rpm | 30 | no | no | no | Acidic buffer (pH 4,5) | 12.3 | 458 | 280;350 | Triangular;hexagonal | TEM | JEOL | ? | ? | ? | 7 | ? | -20 | 3 | ELS | Zeta sizer, Malvern | 60 | 11 | TEM | JEOL | ? | ? | ? | ? | 58 | 14 | DLS | Zeta sizer Malvern | ? | ? | ? | ? | ? | ? | ? | ? | ? | 0.05 | mg/mL | ? | ? | 48 | 37 | Agar | ? | ? | 78.57143 | ? | % | CFU assay | 0.05 | mg/mL | 96 | In vitro | Epithelium | HeLa | Cancer cells | Human cervix | 5000 | 96 | Survival assay | Cell viability | 35 | ? | % | no | no
De Matteis et al, Cultivar-Dependent Anticancer and Antibacterial Properties of Silver Nanoparticles Synthesized Using Leaves of Different Olea Europaea Trees, Nanomaterials 2019, 9, 1544 | De Matteis | 2019 | 10.3390/nano9111544 | phytosynthesis | single | Heating | 60 | ? | No | No | No | No | 0 | 0.75 | 105 | AgNO3 | ? | ? | 1 | mM | Leaves extract of Olea Europaea (Leccino) | plant | Leaves extract | organic | Leaves extract of Olea Europaea (Leccino) | plant | Leaves extract | organic | ? | ? | ? | ? | 5 | mL | ? | ? | precursor;reducing | AB | ? | ? | ? | ? | ? | ? | ? | ? | ? | washed | centrifugation | 12000 | rpm | 30 | no | no | no | Acidic buffer (pH 4,5) | 4.3 | 420 | 280;350 | Spherical | TEM | JEOL | ? | ? | ? | 8 | ? | -30 | 8 | ELS | Zeta sizer, Malvern | 15 | 2 | TEM | JEOL | ? | ? | ? | ? | 12 | 3 | DLS | Zeta sizer Malvern | ? | ? | ? | ? | ? | ? | ? | ? | ? | 0.05 | mg/mL | ? | ? | 48 | 37 | Agar | ? | ? | 100 | ? | % | CFU assay | 0.05 | mg/mL | 96 | In vitro | Epithelium | HeLa | Cancer cells | Human cervix | 5000 | 96 | Survival assay | Cell viability | 73.77049 | ? | % | no | no
De Matteis et al, Cultivar-Dependent Anticancer and Antibacterial Properties of Silver Nanoparticles Synthesized Using Leaves of Different Olea Europaea Trees, Nanomaterials 2019, 9, 1544 | De Matteis | 2019 | 10.3390/nano9111544 | phytosynthesis | single | Heating | 60 | ? | No | No | No | No | 0 | 0.75 | 105 | AgNO3 | ? | ? | 1 | mM | Leaves extract of Olea Europaea (Carolea) | plant | Leaves extract | organic | Leaves extract of Olea Europaea (Carolea) | plant | Leaves extract | organic | ? | ? | ? | ? | 5 | mL | ? | ? | precursor;reducing | AB | ? | ? | ? | ? | ? | ? | ? | ? | ? | washed | centrifugation | 12000 | rpm | 30 | no | no | no | Acidic buffer (pH 4,5) | 5.8 | 417 | 280;350 | Spherical | TEM | JEOL | ? | ? | ? | 8 | ? | -18 | 2 | ELS | Zeta sizer, Malvern | 23 | 7 | TEM | JEOL | ? | ? | ? | ? | 20 | 8 | DLS | Zeta sizer Malvern | ? | ? | ? | ? | ? | ? | ? | ? | ? | 0.05 | mg/mL | ? | ? | 48 | 37 | Agar | ? | ? | 96.42857 | ? | % | CFU assay | 0.05 | mg/mL | 96 | In vitro | Epithelium | HeLa | Cancer cells | Human cervix | 5000 | 96 | Survival assay | Cell viability | 70.4918 | ? | % | no | no
De Matteis et al, Cultivar-Dependent Anticancer and Antibacterial Properties of Silver Nanoparticles Synthesized Using Leaves of Different Olea Europaea Trees, Nanomaterials 2019, 9, 1544 | De Matteis | 2019 | 10.3390/nano9111544 | phytosynthesis | single | Heating | 60 | ? | No | No | No | No | 0 | 0.75 | 105 | AgNO3 | ? | ? | 1 | mM | Leaves extract of Laurus nobilis | plant | Leaves extract | organic | Leaves extract of Laurus nobilis | plant | Leaves extract | organic | ? | ? | ? | ? | 5 | mL | ? | ? | precursor;reducing | AB | ? | ? | ? | ? | ? | ? | ? | ? | ? | washed | centrifugation | 12000 | rpm | 30 | no | no | no | Acidic buffer (pH 4,5) | 4.9 | 415 | 280;350 | Spherical | TEM | JEOL | ? | ? | ? | 8 | ? | -25 | 2 | ELS | Zeta sizer, Malvern | 20 | 8 | TEM | JEOL | ? | ? | ? | ? | 22 | 6 | DLS | Zeta sizer Malvern | ? | ? | ? | ? | ? | ? | ? | ? | ? | 0.05 | mg/mL | ? | ? | 48 | 37 | Agar | ? | ? | 89.28571 | ? | % | CFU assay | 0.05 | mg/mL | 96 | In vitro | Epithelium | HeLa | Cancer cells | Human cervix | 5000 | 96 | Survival assay | Cell viability | 65.57377 | ? | % | no | no
De Matteis et al, Cultivar-Dependent Anticancer and Antibacterial Properties of Silver Nanoparticles Synthesized Using Leaves of Different Olea Europaea Trees, Nanomaterials 2019, 9, 1544 | De Matteis | 2019 | 10.3390/nano9111544 | phytosynthesis | single | Heating | 60 | ? | No | No | No | No | 0 | 0.75 | 105 | AgNO3 | ? | ? | 1 | mM | Leaves extract of Olea Europaea (Leccino) | plant | Leaves extract | organic | Leaves extract of Olea Europaea (Leccino) | plant | Leaves extract | organic | ? | ? | ? | ? | 5 | mL | ? | ? | precursor;reducing | AB | ? | ? | ? | ? | ? | ? | ? | ? | ? | washed | centrifugation | 12000 | rpm | 30 | no | no | no | Acidic buffer (pH 4,5) | 6.9 | 463 | 280;350 | Quasispherical | TEM | JEOL | ? | ? | ? | 7 | ? | -15 | 5 | ELS | Zeta sizer, Malvern | 35 | 8 | TEM | JEOL | ? | ? | ? | ? | 31 | 9 | DLS | Zeta sizer Malvern | ? | ? | ? | ? | ? | ? | ? | ? | ? | 0.05 | mg/mL | ? | ? | 24 | 37 | Agar | Coliforms | ? | 42.10526 | ? | % | CFU assay | 0.02 | mg/mL | 48 | In vitro | Epithelium | MCF-7 | Cancer cells | Human breast | 5000 | 96 | Survival assay | Cell viability | 93.33333 | ? | % | no | no
De Matteis et al, Cultivar-Dependent Anticancer and Antibacterial Properties of Silver Nanoparticles Synthesized Using Leaves of Different Olea Europaea Trees, Nanomaterials 2019, 9, 1544 | De Matteis | 2019 | 10.3390/nano9111544 | phytosynthesis | single | Heating | 60 | ? | No | No | No | No | 0 | 0.75 | 105 | AgNO3 | ? | ? | 1 | mM | Leaves extract of Olea Europaea (Carolea) | plant | Leaves extract | organic | Leaves extract of Olea Europaea (Carolea) | plant | Leaves extract | organic | ? | ? | ? | ? | 5 | mL | ? | ? | precursor;reducing | AB | ? | ? | ? | ? | ? | ? | ? | ? | ? | washed | centrifugation | 12000 | rpm | 30 | no | no | no | Acidic buffer (pH 4,5) | 12.3 | 458 | 280;350 | Triangular;hexagonal | TEM | JEOL | ? | ? | ? | 7 | ? | -20 | 3 | ELS | Zeta sizer, Malvern | 60 | 11 | TEM | JEOL | ? | ? | ? | ? | 58 | 14 | DLS | Zeta sizer Malvern | ? | ? | ? | ? | ? | ? | ? | ? | ? | 0.05 | mg/mL | ? | ? | 24 | 37 | Agar | Coliforms | ? | 52.63158 | ? | % | CFU assay | 0.02 | mg/mL | 48 | In vitro | Epithelium | MCF-7 | Cancer cells | Human breast | 5000 | 96 | Survival assay | Cell viability | 73.33333 | ? | % | no | no
De Matteis et al, Cultivar-Dependent Anticancer and Antibacterial Properties of Silver Nanoparticles Synthesized Using Leaves of Different Olea Europaea Trees, Nanomaterials 2019, 9, 1544 | De Matteis | 2019 | 10.3390/nano9111544 | phytosynthesis | single | Heating | 60 | ? | No | No | No | No | 0 | 0.75 | 105 | AgNO3 | ? | ? | 1 | mM | Leaves extract of Olea Europaea (Leccino) | plant | Leaves extract | organic | Leaves extract of Olea Europaea (Leccino) | plant | Leaves extract | organic | ? | ? | ? | ? | 5 | mL | ? | ? | precursor;reducing | AB | ? | ? | ? | ? | ? | ? | ? | ? | ? | washed | centrifugation | 12000 | rpm | 30 | no | no | no | Acidic buffer (pH 4,5) | 4.3 | 420 | 280;350 | Spherical | TEM | JEOL | ? | ? | ? | 8 | ? | -30 | 8 | ELS | Zeta sizer, Malvern | 15 | 2 | TEM | JEOL | ? | ? | ? | ? | 12 | 3 | DLS | Zeta sizer Malvern | ? | ? | ? | ? | ? | ? | ? | ? | ? | 0.05 | mg/mL | ? | ? | 24 | 37 | Agar | Coliforms | ? | 100 | ? | % | CFU assay | 0.02 | mg/mL | 48 | In vitro | Epithelium | MCF-7 | Cancer cells | Human breast | 5000 | 96 | Survival assay | Cell viability | 95.08197 | ? | % | no | no
De Matteis et al, Cultivar-Dependent Anticancer and Antibacterial Properties of Silver Nanoparticles Synthesized Using Leaves of Different Olea Europaea Trees, Nanomaterials 2019, 9, 1544 | De Matteis | 2019 | 10.3390/nano9111544 | phytosynthesis | single | Heating | 60 | ? | No | No | No | No | 0 | 0.75 | 105 | AgNO3 | ? | ? | 1 | mM | Leaves extract of Olea Europaea (Carolea) | plant | Leaves extract | organic | Leaves extract of Olea Europaea (Carolea) | plant | Leaves extract | organic | ? | ? | ? | ? | 5 | mL | ? | ? | precursor;reducing | AB | ? | ? | ? | ? | ? | ? | ? | ? | ? | washed | centrifugation | 12000 | rpm | 30 | no | no | no | Acidic buffer (pH 4,5) | 5.8 | 417 | 280;350 | Spherical | TEM | JEOL | ? | ? | ? | 8 | ? | -18 | 2 | ELS | Zeta sizer, Malvern | 23 | 7 | TEM | JEOL | ? | ? | ? | ? | 20 | 8 | DLS | Zeta sizer Malvern | ? | ? | ? | ? | ? | ? | ? | ? | ? | 0.05 | mg/mL | ? | ? | 24 | 37 | Agar | Coliforms | ? | 100 | ? | % | CFU assay | 0.02 | mg/mL | 48 | In vitro | Epithelium | MCF-7 | Cancer cells | Human breast | 5000 | 96 | Survival assay | Cell viability | 78.68852 | ? | % | no | no
De Matteis et al, Cultivar-Dependent Anticancer and Antibacterial Properties of Silver Nanoparticles Synthesized Using Leaves of Different Olea Europaea Trees, Nanomaterials 2019, 9, 1544 | De Matteis | 2019 | 10.3390/nano9111544 | phytosynthesis | single | Heating | 60 | ? | No | No | No | No | 0 | 0.75 | 105 | AgNO3 | ? | ? | 1 | mM | Leaves extract of Laurus nobilis | plant | Leaves extract | organic | Leaves extract of Laurus nobilis | plant | Leaves extract | organic | ? | ? | ? | ? | 5 | mL | ? | ? | precursor;reducing | AB | ? | ? | ? | ? | ? | ? | ? | ? | ? | washed | centrifugation | 12000 | rpm | 30 | no | no | no | Acidic buffer (pH 4,5) | 4.9 | 415 | 280;350 | Spherical | TEM | JEOL | ? | ? | ? | 8 | ? | -25 | 2 | ELS | Zeta sizer, Malvern | 20 | 8 | TEM | JEOL | ? | ? | ? | ? | 22 | 6 | DLS | Zeta sizer Malvern | ? | ? | ? | ? | ? | ? | ? | ? | ? | 0.05 | mg/mL | ? | ? | 24 | 37 | Agar | Coliforms | ? | 100 | ? | % | CFU assay | 0.02 | mg/mL | 48 | In vitro | Epithelium | MCF-7 | Cancer cells | Human breast | 5000 | 96 | Survival assay | Cell viability | 75.40984 | ? | % | no | no
De Matteis et al, Cultivar-Dependent Anticancer and Antibacterial Properties of Silver Nanoparticles Synthesized Using Leaves of Different Olea Europaea Trees, Nanomaterials 2019, 9, 1544 | De Matteis | 2019 | 10.3390/nano9111544 | phytosynthesis | single | Heating | 60 | ? | No | No | No | No | 0 | 0.75 | 105 | AgNO3 | ? | ? | 1 | mM | Leaves extract of Olea Europaea (Leccino) | plant | Leaves extract | organic | Leaves extract of Olea Europaea (Leccino) | plant | Leaves extract | organic | ? | ? | ? | ? | 5 | mL | ? | ? | precursor;reducing | AB | ? | ? | ? | ? | ? | ? | ? | ? | ? | washed | centrifugation | 12000 | rpm | 30 | no | no | no | Acidic buffer (pH 4,5) | 6.9 | 463 | 280;350 | Quasispherical | TEM | JEOL | ? | ? | ? | 7 | ? | -15 | 5 | ELS | Zeta sizer, Malvern | 35 | 8 | TEM | JEOL | ? | ? | ? | ? | 31 | 9 | DLS | Zeta sizer Malvern | ? | ? | ? | ? | ? | ? | ? | ? | ? | 0.05 | mg/mL | ? | ? | 24 | 37 | Agar | Coliforms | ? | 42.10526 | ? | % | CFU assay | 0.05 | mg/mL | 48 | In vitro | Epithelium | MCF-7 | Cancer cells | Human breast | 5000 | 96 | Survival assay | Cell viability | 80 | ? | % | no | no
De Matteis et al, Cultivar-Dependent Anticancer and Antibacterial Properties of Silver Nanoparticles Synthesized Using Leaves of Different Olea Europaea Trees, Nanomaterials 2019, 9, 1544 | De Matteis | 2019 | 10.3390/nano9111544 | phytosynthesis | single | Heating | 60 | ? | No | No | No | No | 0 | 0.75 | 105 | AgNO3 | ? | ? | 1 | mM | Leaves extract of Olea Europaea (Carolea) | plant | Leaves extract | organic | Leaves extract of Olea Europaea (Carolea) | plant | Leaves extract | organic | ? | ? | ? | ? | 5 | mL | ? | ? | precursor;reducing | AB | ? | ? | ? | ? | ? | ? | ? | ? | ? | washed | centrifugation | 12000 | rpm | 30 | no | no | no | Acidic buffer (pH 4,5) | 12.3 | 458 | 280;350 | Triangular;hexagonal | TEM | JEOL | ? | ? | ? | 7 | ? | -20 | 3 | ELS | Zeta sizer, Malvern | 60 | 11 | TEM | JEOL | ? | ? | ? | ? | 58 | 14 | DLS | Zeta sizer Malvern | ? | ? | ? | ? | ? | ? | ? | ? | ? | 0.05 | mg/mL | ? | ? | 24 | 37 | Agar | Coliforms | ? | 52.63158 | ? | % | CFU assay | 0.05 | mg/mL | 48 | In vitro | Epithelium | MCF-7 | Cancer cells | Human breast | 5000 | 96 | Survival assay | Cell viability | 65 | ? | % | no | no
De Matteis et al, Cultivar-Dependent Anticancer and Antibacterial Properties of Silver Nanoparticles Synthesized Using Leaves of Different Olea Europaea Trees, Nanomaterials 2019, 9, 1544 | De Matteis | 2019 | 10.3390/nano9111544 | phytosynthesis | single | Heating | 60 | ? | No | No | No | No | 0 | 0.75 | 105 | AgNO3 | ? | ? | 1 | mM | Leaves extract of Olea Europaea (Leccino) | plant | Leaves extract | organic | Leaves extract of Olea Europaea (Leccino) | plant | Leaves extract | organic | ? | ? | ? | ? | 5 | mL | ? | ? | precursor;reducing | AB | ? | ? | ? | ? | ? | ? | ? | ? | ? | washed | centrifugation | 12000 | rpm | 30 | no | no | no | Acidic buffer (pH 4,5) | 4.3 | 420 | 280;350 | Spherical | TEM | JEOL | ? | ? | ? | 8 | ? | -30 | 8 | ELS | Zeta sizer, Malvern | 15 | 2 | TEM | JEOL | ? | ? | ? | ? | 12 | 3 | DLS | Zeta sizer Malvern | ? | ? | ? | ? | ? | ? | ? | ? | ? | 0.05 | mg/mL | ? | ? | 24 | 37 | Agar | Coliforms | ? | 100 | ? | % | CFU assay | 0.05 | mg/mL | 48 | In vitro | Epithelium | MCF-7 | Cancer cells | Human breast | 5000 | 96 | Survival assay | Cell viability | 85.2459 | ? | % | no | no
De Matteis et al, Cultivar-Dependent Anticancer and Antibacterial Properties of Silver Nanoparticles Synthesized Using Leaves of Different Olea Europaea Trees, Nanomaterials 2019, 9, 1544 | De Matteis | 2019 | 10.3390/nano9111544 | phytosynthesis | single | Heating | 60 | ? | No | No | No | No | 0 | 0.75 | 105 | AgNO3 | ? | ? | 1 | mM | Leaves extract of Olea Europaea (Carolea) | plant | Leaves extract | organic | Leaves extract of Olea Europaea (Carolea) | plant | Leaves extract | organic | ? | ? | ? | ? | 5 | mL | ? | ? | precursor;reducing | AB | ? | ? | ? | ? | ? | ? | ? | ? | ? | washed | centrifugation | 12000 | rpm | 30 | no | no | no | Acidic buffer (pH 4,5) | 5.8 | 417 | 280;350 | Spherical | TEM | JEOL | ? | ? | ? | 8 | ? | -18 | 2 | ELS | Zeta sizer, Malvern | 23 | 7 | TEM | JEOL | ? | ? | ? | ? | 20 | 8 | DLS | Zeta sizer Malvern | ? | ? | ? | ? | ? | ? | ? | ? | ? | 0.05 | mg/mL | ? | ? | 24 | 37 | Agar | Coliforms | ? | 100 | ? | % | CFU assay | 0.05 | mg/mL | 48 | In vitro | Epithelium | MCF-7 | Cancer cells | Human breast | 5000 | 96 | Survival assay | Cell viability | 73.77049 | ? | % | no | no
De Matteis et al, Cultivar-Dependent Anticancer and Antibacterial Properties of Silver Nanoparticles Synthesized Using Leaves of Different Olea Europaea Trees, Nanomaterials 2019, 9, 1544 | De Matteis | 2019 | 10.3390/nano9111544 | phytosynthesis | single | Heating | 60 | ? | No | No | No | No | 0 | 0.75 | 105 | AgNO3 | ? | ? | 1 | mM | Leaves extract of Laurus nobilis | plant | Leaves extract | organic | Leaves extract of Laurus nobilis | plant | Leaves extract | organic | ? | ? | ? | ? | 5 | mL | ? | ? | precursor;reducing | AB | ? | ? | ? | ? | ? | ? | ? | ? | ? | washed | centrifugation | 12000 | rpm | 30 | no | no | no | Acidic buffer (pH 4,5) | 4.9 | 415 | 280;350 | Spherical | TEM | JEOL | ? | ? | ? | 8 | ? | -25 | 2 | ELS | Zeta sizer, Malvern | 20 | 8 | TEM | JEOL | ? | ? | ? | ? | 22 | 6 | DLS | Zeta sizer Malvern | ? | ? | ? | ? | ? | ? | ? | ? | ? | 0.05 | mg/mL | ? | ? | 24 | 37 | Agar | Coliforms | ? | 100 | ? | % | CFU assay | 0.05 | mg/mL | 48 | In vitro | Epithelium | MCF-7 | Cancer cells | Human breast | 5000 | 96 | Survival assay | Cell viability | 68.85246 | ? | % | no | no
De Matteis et al, Cultivar-Dependent Anticancer and Antibacterial Properties of Silver Nanoparticles Synthesized Using Leaves of Different Olea Europaea Trees, Nanomaterials 2019, 9, 1544 | De Matteis | 2019 | 10.3390/nano9111544 | phytosynthesis | single | Heating | 60 | ? | No | No | No | No | 0 | 0.75 | 105 | AgNO3 | ? | ? | 1 | mM | Leaves extract of Olea Europaea (Leccino) | plant | Leaves extract | organic | Leaves extract of Olea Europaea (Leccino) | plant | Leaves extract | organic | ? | ? | ? | ? | 5 | mL | ? | ? | precursor;reducing | AB | ? | ? | ? | ? | ? | ? | ? | ? | ? | washed | centrifugation | 12000 | rpm | 30 | no | no | no | Acidic buffer (pH 4,5) | 6.9 | 463 | 280;350 | Quasispherical | TEM | JEOL | ? | ? | ? | 7 | ? | -15 | 5 | ELS | Zeta sizer, Malvern | 35 | 8 | TEM | JEOL | ? | ? | ? | ? | 31 | 9 | DLS | Zeta sizer Malvern | ? | ? | ? | ? | ? | ? | ? | ? | ? | 0.05 | mg/mL | ? | ? | 24 | 37 | Agar | Coliforms | ? | 42.10526 | ? | % | CFU assay | 0.02 | mg/mL | 96 | In vitro | Epithelium | MCF-7 | Cancer cells | Human breast | 5000 | 96 | Survival assay | Cell viability | 75 | ? | % | no | no
De Matteis et al, Cultivar-Dependent Anticancer and Antibacterial Properties of Silver Nanoparticles Synthesized Using Leaves of Different Olea Europaea Trees, Nanomaterials 2019, 9, 1544 | De Matteis | 2019 | 10.3390/nano9111544 | phytosynthesis | single | Heating | 60 | ? | No | No | No | No | 0 | 0.75 | 105 | AgNO3 | ? | ? | 1 | mM | Leaves extract of Olea Europaea (Carolea) | plant | Leaves extract | organic | Leaves extract of Olea Europaea (Carolea) | plant | Leaves extract | organic | ? | ? | ? | ? | 5 | mL | ? | ? | precursor;reducing | AB | ? | ? | ? | ? | ? | ? | ? | ? | ? | washed | centrifugation | 12000 | rpm | 30 | no | no | no | Acidic buffer (pH 4,5) | 12.3 | 458 | 280;350 | Triangular;hexagonal | TEM | JEOL | ? | ? | ? | 7 | ? | -20 | 3 | ELS | Zeta sizer, Malvern | 60 | 11 | TEM | JEOL | ? | ? | ? | ? | 58 | 14 | DLS | Zeta sizer Malvern | ? | ? | ? | ? | ? | ? | ? | ? | ? | 0.05 | mg/mL | ? | ? | 24 | 37 | Agar | Coliforms | ? | 52.63158 | ? | % | CFU assay | 0.02 | mg/mL | 96 | In vitro | Epithelium | MCF-7 | Cancer cells | Human breast | 5000 | 96 | Survival assay | Cell viability | 58.33333 | ? | % | no | no
De Matteis et al, Cultivar-Dependent Anticancer and Antibacterial Properties of Silver Nanoparticles Synthesized Using Leaves of Different Olea Europaea Trees, Nanomaterials 2019, 9, 1544 | De Matteis | 2019 | 10.3390/nano9111544 | phytosynthesis | single | Heating | 60 | ? | No | No | No | No | 0 | 0.75 | 105 | AgNO3 | ? | ? | 1 | mM | Leaves extract of Olea Europaea (Leccino) | plant | Leaves extract | organic | Leaves extract of Olea Europaea (Leccino) | plant | Leaves extract | organic | ? | ? | ? | ? | 5 | mL | ? | ? | precursor;reducing | AB | ? | ? | ? | ? | ? | ? | ? | ? | ? | washed | centrifugation | 12000 | rpm | 30 | no | no | no | Acidic buffer (pH 4,5) | 4.3 | 420 | 280;350 | Spherical | TEM | JEOL | ? | ? | ? | 8 | ? | -30 | 8 | ELS | Zeta sizer, Malvern | 15 | 2 | TEM | JEOL | ? | ? | ? | ? | 12 | 3 | DLS | Zeta sizer Malvern | ? | ? | ? | ? | ? | ? | ? | ? | ? | 0.05 | mg/mL | ? | ? | 24 | 37 | Agar | Coliforms | ? | 100 | ? | % | CFU assay | 0.02 | mg/mL | 96 | In vitro | Epithelium | MCF-7 | Cancer cells | Human breast | 5000 | 96 | Survival assay | Cell viability | 78.68852 | ? | % | no | no
De Matteis et al, Cultivar-Dependent Anticancer and Antibacterial Properties of Silver Nanoparticles Synthesized Using Leaves of Different Olea Europaea Trees, Nanomaterials 2019, 9, 1544 | De Matteis | 2019 | 10.3390/nano9111544 | phytosynthesis | single | Heating | 60 | ? | No | No | No | No | 0 | 0.75 | 105 | AgNO3 | ? | ? | 1 | mM | Leaves extract of Olea Europaea (Carolea) | plant | Leaves extract | organic | Leaves extract of Olea Europaea (Carolea) | plant | Leaves extract | organic | ? | ? | ? | ? | 5 | mL | ? | ? | precursor;reducing | AB | ? | ? | ? | ? | ? | ? | ? | ? | ? | washed | centrifugation | 12000 | rpm | 30 | no | no | no | Acidic buffer (pH 4,5) | 5.8 | 417 | 280;350 | Spherical | TEM | JEOL | ? | ? | ? | 8 | ? | -18 | 2 | ELS | Zeta sizer, Malvern | 23 | 7 | TEM | JEOL | ? | ? | ? | ? | 20 | 8 | DLS | Zeta sizer Malvern | ? | ? | ? | ? | ? | ? | ? | ? | ? | 0.05 | mg/mL | ? | ? | 24 | 37 | Agar | Coliforms | ? | 100 | ? | % | CFU assay | 0.02 | mg/mL | 96 | In vitro | Epithelium | MCF-7 | Cancer cells | Human breast | 5000 | 96 | Survival assay | Cell viability | 75.40984 | ? | % | no | no
De Matteis et al, Cultivar-Dependent Anticancer and Antibacterial Properties of Silver Nanoparticles Synthesized Using Leaves of Different Olea Europaea Trees, Nanomaterials 2019, 9, 1544 | De Matteis | 2019 | 10.3390/nano9111544 | phytosynthesis | single | Heating | 60 | ? | No | No | No | No | 0 | 0.75 | 105 | AgNO3 | ? | ? | 1 | mM | Leaves extract of Laurus nobilis | plant | Leaves extract | organic | Leaves extract of Laurus nobilis | plant | Leaves extract | organic | ? | ? | ? | ? | 5 | mL | ? | ? | precursor;reducing | AB | ? | ? | ? | ? | ? | ? | ? | ? | ? | washed | centrifugation | 12000 | rpm | 30 | no | no | no | Acidic buffer (pH 4,5) | 4.9 | 415 | 280;350 | Spherical | TEM | JEOL | ? | ? | ? | 8 | ? | -25 | 2 | ELS | Zeta sizer, Malvern | 20 | 8 | TEM | JEOL | ? | ? | ? | ? | 22 | 6 | DLS | Zeta sizer Malvern | ? | ? | ? | ? | ? | ? | ? | ? | ? | 0.05 | mg/mL | ? | ? | 24 | 37 | Agar | Coliforms | ? | 100 | ? | % | CFU assay | 0.02 | mg/mL | 96 | In vitro | Epithelium | MCF-7 | Cancer cells | Human breast | 5000 | 96 | Survival assay | Cell viability | 68.85246 | ? | % | no | no
De Matteis et al, Cultivar-Dependent Anticancer and Antibacterial Properties of Silver Nanoparticles Synthesized Using Leaves of Different Olea Europaea Trees, Nanomaterials 2019, 9, 1544 | De Matteis | 2019 | 10.3390/nano9111544 | phytosynthesis | single | Heating | 60 | ? | No | No | No | No | 0 | 0.75 | 105 | AgNO3 | ? | ? | 1 | mM | Leaves extract of Olea Europaea (Leccino) | plant | Leaves extract | organic | Leaves extract of Olea Europaea (Leccino) | plant | Leaves extract | organic | ? | ? | ? | ? | 5 | mL | ? | ? | precursor;reducing | AB | ? | ? | ? | ? | ? | ? | ? | ? | ? | washed | centrifugation | 12000 | rpm | 30 | no | no | no | Acidic buffer (pH 4,5) | 6.9 | 463 | 280;350 | Quasispherical | TEM | JEOL | ? | ? | ? | 7 | ? | -15 | 5 | ELS | Zeta sizer, Malvern | 35 | 8 | TEM | JEOL | ? | ? | ? | ? | 31 | 9 | DLS | Zeta sizer Malvern | ? | ? | ? | ? | ? | ? | ? | ? | ? | 0.05 | mg/mL | ? | ? | 24 | 37 | Agar | Coliforms | ? | 42.10526 | ? | % | CFU assay | 0.05 | mg/mL | 96 | In vitro | Epithelium | MCF-7 | Cancer cells | Human breast | 5000 | 96 | Survival assay | Cell viability | 65 | ? | % | no | no
De Matteis et al, Cultivar-Dependent Anticancer and Antibacterial Properties of Silver Nanoparticles Synthesized Using Leaves of Different Olea Europaea Trees, Nanomaterials 2019, 9, 1544 | De Matteis | 2019 | 10.3390/nano9111544 | phytosynthesis | single | Heating | 60 | ? | No | No | No | No | 0 | 0.75 | 105 | AgNO3 | ? | ? | 1 | mM | Leaves extract of Olea Europaea (Carolea) | plant | Leaves extract | organic | Leaves extract of Olea Europaea (Carolea) | plant | Leaves extract | organic | ? | ? | ? | ? | 5 | mL | ? | ? | precursor;reducing | AB | ? | ? | ? | ? | ? | ? | ? | ? | ? | washed | centrifugation | 12000 | rpm | 30 | no | no | no | Acidic buffer (pH 4,5) | 12.3 | 458 | 280;350 | Triangular;hexagonal | TEM | JEOL | ? | ? | ? | 7 | ? | -20 | 3 | ELS | Zeta sizer, Malvern | 60 | 11 | TEM | JEOL | ? | ? | ? | ? | 58 | 14 | DLS | Zeta sizer Malvern | ? | ? | ? | ? | ? | ? | ? | ? | ? | 0.05 | mg/mL | ? | ? | 24 | 37 | Agar | Coliforms | ? | 52.63158 | ? | % | CFU assay | 0.05 | mg/mL | 96 | In vitro | Epithelium | MCF-7 | Cancer cells | Human breast | 5000 | 96 | Survival assay | Cell viability | 48.33333 | ? | % | no | no
De Matteis et al, Cultivar-Dependent Anticancer and Antibacterial Properties of Silver Nanoparticles Synthesized Using Leaves of Different Olea Europaea Trees, Nanomaterials 2019, 9, 1544 | De Matteis | 2019 | 10.3390/nano9111544 | phytosynthesis | single | Heating | 60 | ? | No | No | No | No | 0 | 0.75 | 105 | AgNO3 | ? | ? | 1 | mM | Leaves extract of Olea Europaea (Leccino) | plant | Leaves extract | organic | Leaves extract of Olea Europaea (Leccino) | plant | Leaves extract | organic | ? | ? | ? | ? | 5 | mL | ? | ? | precursor;reducing | AB | ? | ? | ? | ? | ? | ? | ? | ? | ? | washed | centrifugation | 12000 | rpm | 30 | no | no | no | Acidic buffer (pH 4,5) | 4.3 | 420 | 280;350 | Spherical | TEM | JEOL | ? | ? | ? | 8 | ? | -30 | 8 | ELS | Zeta sizer, Malvern | 15 | 2 | TEM | JEOL | ? | ? | ? | ? | 12 | 3 | DLS | Zeta sizer Malvern | ? | ? | ? | ? | ? | ? | ? | ? | ? | 0.05 | mg/mL | ? | ? | 24 | 37 | Agar | Coliforms | ? | 100 | ? | % | CFU assay | 0.05 | mg/mL | 96 | In vitro | Epithelium | MCF-7 | Cancer cells | Human breast | 5000 | 96 | Survival assay | Cell viability | 72.13115 | ? | % | no | no
De Matteis et al, Cultivar-Dependent Anticancer and Antibacterial Properties of Silver Nanoparticles Synthesized Using Leaves of Different Olea Europaea Trees, Nanomaterials 2019, 9, 1544 | De Matteis | 2019 | 10.3390/nano9111544 | phytosynthesis | single | Heating | 60 | ? | No | No | No | No | 0 | 0.75 | 105 | AgNO3 | ? | ? | 1 | mM | Leaves extract of Olea Europaea (Carolea) | plant | Leaves extract | organic | Leaves extract of Olea Europaea (Carolea) | plant | Leaves extract | organic | ? | ? | ? | ? | 5 | mL | ? | ? | precursor;reducing | AB | ? | ? | ? | ? | ? | ? | ? | ? | ? | washed | centrifugation | 12000 | rpm | 30 | no | no | no | Acidic buffer (pH 4,5) | 5.8 | 417 | 280;350 | Spherical | TEM | JEOL | ? | ? | ? | 8 | ? | -18 | 2 | ELS | Zeta sizer, Malvern | 23 | 7 | TEM | JEOL | ? | ? | ? | ? | 20 | 8 | DLS | Zeta sizer Malvern | ? | ? | ? | ? | ? | ? | ? | ? | ? | 0.05 | mg/mL | ? | ? | 24 | 37 | Agar | Coliforms | ? | 100 | ? | % | CFU assay | 0.05 | mg/mL | 96 | In vitro | Epithelium | MCF-7 | Cancer cells | Human breast | 5000 | 96 | Survival assay | Cell viability | 70.4918 | ? | % | no | no
De Matteis et al, Cultivar-Dependent Anticancer and Antibacterial Properties of Silver Nanoparticles Synthesized Using Leaves of Different Olea Europaea Trees, Nanomaterials 2019, 9, 1544 | De Matteis | 2019 | 10.3390/nano9111544 | phytosynthesis | single | Heating | 60 | ? | No | No | No | No | 0 | 0.75 | 105 | AgNO3 | ? | ? | 1 | mM | Leaves extract of Laurus nobilis | plant | Leaves extract | organic | Leaves extract of Laurus nobilis | plant | Leaves extract | organic | ? | ? | ? | ? | 5 | mL | ? | ? | precursor;reducing | AB | ? | ? | ? | ? | ? | ? | ? | ? | ? | washed | centrifugation | 12000 | rpm | 30 | no | no | no | Acidic buffer (pH 4,5) | 4.9 | 415 | 280;350 | Spherical | TEM | JEOL | ? | ? | ? | 8 | ? | -25 | 2 | ELS | Zeta sizer, Malvern | 20 | 8 | TEM | JEOL | ? | ? | ? | ? | 22 | 6 | DLS | Zeta sizer Malvern | ? | ? | ? | ? | ? | ? | ? | ? | ? | 0.05 | mg/mL | ? | ? | 24 | 37 | Agar | Coliforms | ? | 100 | ? | % | CFU assay | 0.05 | mg/mL | 96 | In vitro | Epithelium | MCF-7 | Cancer cells | Human breast | 5000 | 96 | Survival assay | Cell viability | 72.13115 | ? | % | no | no
De Matteis et al, Cultivar-Dependent Anticancer and Antibacterial Properties of Silver Nanoparticles Synthesized Using Leaves of Different Olea Europaea Trees, Nanomaterials 2019, 9, 1544 | De Matteis | 2019 | 10.3390/nano9111544 | phytosynthesis | single | Heating | 60 | ? | No | No | No | No | 0 | 0.75 | 105 | AgNO3 | ? | ? | 1 | mM | Leaves extract of Olea Europaea (Leccino) | plant | Leaves extract | organic | Leaves extract of Olea Europaea (Leccino) | plant | Leaves extract | organic | ? | ? | ? | ? | 5 | mL | ? | ? | precursor;reducing | AB | ? | ? | ? | ? | ? | ? | ? | ? | ? | washed | centrifugation | 12000 | rpm | 30 | no | no | no | Acidic buffer (pH 4,5) | 6.9 | 463 | 280;350 | Quasispherical | TEM | JEOL | ? | ? | ? | 7 | ? | -15 | 5 | ELS | Zeta sizer, Malvern | 35 | 8 | TEM | JEOL | ? | ? | ? | ? | 31 | 9 | DLS | Zeta sizer Malvern | ? | ? | ? | ? | ? | ? | ? | ? | ? | 0.05 | mg/mL | ? | ? | 24 | 37 | Agar | Coliforms | ? | 42.10526 | ? | % | CFU assay | 0.02 | mg/mL | 48 | In vitro | Epithelium | HeLa | Cancer cells | Human cervix | 5000 | 96 | Survival assay | Cell viability | 91.66667 | ? | % | no | no
De Matteis et al, Cultivar-Dependent Anticancer and Antibacterial Properties of Silver Nanoparticles Synthesized Using Leaves of Different Olea Europaea Trees, Nanomaterials 2019, 9, 1544 | De Matteis | 2019 | 10.3390/nano9111544 | phytosynthesis | single | Heating | 60 | ? | No | No | No | No | 0 | 0.75 | 105 | AgNO3 | ? | ? | 1 | mM | Leaves extract of Olea Europaea (Carolea) | plant | Leaves extract | organic | Leaves extract of Olea Europaea (Carolea) | plant | Leaves extract | organic | ? | ? | ? | ? | 5 | mL | ? | ? | precursor;reducing | AB | ? | ? | ? | ? | ? | ? | ? | ? | ? | washed | centrifugation | 12000 | rpm | 30 | no | no | no | Acidic buffer (pH 4,5) | 12.3 | 458 | 280;350 | Triangular;hexagonal | TEM | JEOL | ? | ? | ? | 7 | ? | -20 | 3 | ELS | Zeta sizer, Malvern | 60 | 11 | TEM | JEOL | ? | ? | ? | ? | 58 | 14 | DLS | Zeta sizer Malvern | ? | ? | ? | ? | ? | ? | ? | ? | ? | 0.05 | mg/mL | ? | ? | 24 | 37 | Agar | Coliforms | ? | 52.63158 | ? | % | CFU assay | 0.02 | mg/mL | 48 | In vitro | Epithelium | HeLa | Cancer cells | Human cervix | 5000 | 96 | Survival assay | Cell viability | 70 | ? | % | no | no
De Matteis et al, Cultivar-Dependent Anticancer and Antibacterial Properties of Silver Nanoparticles Synthesized Using Leaves of Different Olea Europaea Trees, Nanomaterials 2019, 9, 1544 | De Matteis | 2019 | 10.3390/nano9111544 | phytosynthesis | single | Heating | 60 | ? | No | No | No | No | 0 | 0.75 | 105 | AgNO3 | ? | ? | 1 | mM | Leaves extract of Olea Europaea (Leccino) | plant | Leaves extract | organic | Leaves extract of Olea Europaea (Leccino) | plant | Leaves extract | organic | ? | ? | ? | ? | 5 | mL | ? | ? | precursor;reducing | AB | ? | ? | ? | ? | ? | ? | ? | ? | ? | washed | centrifugation | 12000 | rpm | 30 | no | no | no | Acidic buffer (pH 4,5) | 4.3 | 420 | 280;350 | Spherical | TEM | JEOL | ? | ? | ? | 8 | ? | -30 | 8 | ELS | Zeta sizer, Malvern | 15 | 2 | TEM | JEOL | ? | ? | ? | ? | 12 | 3 | DLS | Zeta sizer Malvern | ? | ? | ? | ? | ? | ? | ? | ? | ? | 0.05 | mg/mL | ? | ? | 24 | 37 | Agar | Coliforms | ? | 100 | ? | % | CFU assay | 0.02 | mg/mL | 48 | In vitro | Epithelium | HeLa | Cancer cells | Human cervix | 5000 | 96 | Survival assay | Cell viability | 90.16393 | ? | % | no | no
De Matteis et al, Cultivar-Dependent Anticancer and Antibacterial Properties of Silver Nanoparticles Synthesized Using Leaves of Different Olea Europaea Trees, Nanomaterials 2019, 9, 1544 | De Matteis | 2019 | 10.3390/nano9111544 | phytosynthesis | single | Heating | 60 | ? | No | No | No | No | 0 | 0.75 | 105 | AgNO3 | ? | ? | 1 | mM | Leaves extract of Olea Europaea (Carolea) | plant | Leaves extract | organic | Leaves extract of Olea Europaea (Carolea) | plant | Leaves extract | organic | ? | ? | ? | ? | 5 | mL | ? | ? | precursor;reducing | AB | ? | ? | ? | ? | ? | ? | ? | ? | ? | washed | centrifugation | 12000 | rpm | 30 | no | no | no | Acidic buffer (pH 4,5) | 5.8 | 417 | 280;350 | Spherical | TEM | JEOL | ? | ? | ? | 8 | ? | -18 | 2 | ELS | Zeta sizer, Malvern | 23 | 7 | TEM | JEOL | ? | ? | ? | ? | 20 | 8 | DLS | Zeta sizer Malvern | ? | ? | ? | ? | ? | ? | ? | ? | ? | 0.05 | mg/mL | ? | ? | 24 | 37 | Agar | Coliforms | ? | 100 | ? | % | CFU assay | 0.02 | mg/mL | 48 | In vitro | Epithelium | HeLa | Cancer cells | Human cervix | 5000 | 96 | Survival assay | Cell viability | 77.04918 | ? | % | no | no
De Matteis et al, Cultivar-Dependent Anticancer and Antibacterial Properties of Silver Nanoparticles Synthesized Using Leaves of Different Olea Europaea Trees, Nanomaterials 2019, 9, 1544 | De Matteis | 2019 | 10.3390/nano9111544 | phytosynthesis | single | Heating | 60 | ? | No | No | No | No | 0 | 0.75 | 105 | AgNO3 | ? | ? | 1 | mM | Leaves extract of Laurus nobilis | plant | Leaves extract | organic | Leaves extract of Laurus nobilis | plant | Leaves extract | organic | ? | ? | ? | ? | 5 | mL | ? | ? | precursor;reducing | AB | ? | ? | ? | ? | ? | ? | ? | ? | ? | washed | centrifugation | 12000 | rpm | 30 | no | no | no | Acidic buffer (pH 4,5) | 4.9 | 415 | 280;350 | Spherical | TEM | JEOL | ? | ? | ? | 8 | ? | -25 | 2 | ELS | Zeta sizer, Malvern | 20 | 8 | TEM | JEOL | ? | ? | ? | ? | 22 | 6 | DLS | Zeta sizer Malvern | ? | ? | ? | ? | ? | ? | ? | ? | ? | 0.05 | mg/mL | ? | ? | 24 | 37 | Agar | Coliforms | ? | 100 | ? | % | CFU assay | 0.02 | mg/mL | 48 | In vitro | Epithelium | HeLa | Cancer cells | Human cervix | 5000 | 96 | Survival assay | Cell viability | 70.4918 | ? | % | no | no
De Matteis et al, Cultivar-Dependent Anticancer and Antibacterial Properties of Silver Nanoparticles Synthesized Using Leaves of Different Olea Europaea Trees, Nanomaterials 2019, 9, 1544 | De Matteis | 2019 | 10.3390/nano9111544 | phytosynthesis | single | Heating | 60 | ? | No | No | No | No | 0 | 0.75 | 105 | AgNO3 | ? | ? | 1 | mM | Leaves extract of Olea Europaea (Leccino) | plant | Leaves extract | organic | Leaves extract of Olea Europaea (Leccino) | plant | Leaves extract | organic | ? | ? | ? | ? | 5 | mL | ? | ? | precursor;reducing | AB | ? | ? | ? | ? | ? | ? | ? | ? | ? | washed | centrifugation | 12000 | rpm | 30 | no | no | no | Acidic buffer (pH 4,5) | 6.9 | 463 | 280;350 | Quasispherical | TEM | JEOL | ? | ? | ? | 7 | ? | -15 | 5 | ELS | Zeta sizer, Malvern | 35 | 8 | TEM | JEOL | ? | ? | ? | ? | 31 | 9 | DLS | Zeta sizer Malvern | ? | ? | ? | ? | ? | ? | ? | ? | ? | 0.05 | mg/mL | ? | ? | 24 | 37 | Agar | Coliforms | ? | 42.10526 | ? | % | CFU assay | 0.05 | mg/mL | 48 | In vitro | Epithelium | HeLa | Cancer cells | Human cervix | 5000 | 96 | Survival assay | Cell viability | 76.66667 | ? | % | no | no
De Matteis et al, Cultivar-Dependent Anticancer and Antibacterial Properties of Silver Nanoparticles Synthesized Using Leaves of Different Olea Europaea Trees, Nanomaterials 2019, 9, 1544 | De Matteis | 2019 | 10.3390/nano9111544 | phytosynthesis | single | Heating | 60 | ? | No | No | No | No | 0 | 0.75 | 105 | AgNO3 | ? | ? | 1 | mM | Leaves extract of Olea Europaea (Carolea) | plant | Leaves extract | organic | Leaves extract of Olea Europaea (Carolea) | plant | Leaves extract | organic | ? | ? | ? | ? | 5 | mL | ? | ? | precursor;reducing | AB | ? | ? | ? | ? | ? | ? | ? | ? | ? | washed | centrifugation | 12000 | rpm | 30 | no | no | no | Acidic buffer (pH 4,5) | 12.3 | 458 | 280;350 | Triangular;hexagonal | TEM | JEOL | ? | ? | ? | 7 | ? | -20 | 3 | ELS | Zeta sizer, Malvern | 60 | 11 | TEM | JEOL | ? | ? | ? | ? | 58 | 14 | DLS | Zeta sizer Malvern | ? | ? | ? | ? | ? | ? | ? | ? | ? | 0.05 | mg/mL | ? | ? | 24 | 37 | Agar | Coliforms | ? | 52.63158 | ? | % | CFU assay | 0.05 | mg/mL | 48 | In vitro | Epithelium | HeLa | Cancer cells | Human cervix | 5000 | 96 | Survival assay | Cell viability | 65 | ? | % | no | no
De Matteis et al, Cultivar-Dependent Anticancer and Antibacterial Properties of Silver Nanoparticles Synthesized Using Leaves of Different Olea Europaea Trees, Nanomaterials 2019, 9, 1544 | De Matteis | 2019 | 10.3390/nano9111544 | phytosynthesis | single | Heating | 60 | ? | No | No | No | No | 0 | 0.75 | 105 | AgNO3 | ? | ? | 1 | mM | Leaves extract of Olea Europaea (Leccino) | plant | Leaves extract | organic | Leaves extract of Olea Europaea (Leccino) | plant | Leaves extract | organic | ? | ? | ? | ? | 5 | mL | ? | ? | precursor;reducing | AB | ? | ? | ? | ? | ? | ? | ? | ? | ? | washed | centrifugation | 12000 | rpm | 30 | no | no | no | Acidic buffer (pH 4,5) | 4.3 | 420 | 280;350 | Spherical | TEM | JEOL | ? | ? | ? | 8 | ? | -30 | 8 | ELS | Zeta sizer, Malvern | 15 | 2 | TEM | JEOL | ? | ? | ? | ? | 12 | 3 | DLS | Zeta sizer Malvern | ? | ? | ? | ? | ? | ? | ? | ? | ? | 0.05 | mg/mL | ? | ? | 24 | 37 | Agar | Coliforms | ? | 100 | ? | % | CFU assay | 0.05 | mg/mL | 48 | In vitro | Epithelium | HeLa | Cancer cells | Human cervix | 5000 | 96 | Survival assay | Cell viability | 83.60656 | ? | % | no | no
De Matteis et al, Cultivar-Dependent Anticancer and Antibacterial Properties of Silver Nanoparticles Synthesized Using Leaves of Different Olea Europaea Trees, Nanomaterials 2019, 9, 1544 | De Matteis | 2019 | 10.3390/nano9111544 | phytosynthesis | single | Heating | 60 | ? | No | No | No | No | 0 | 0.75 | 105 | AgNO3 | ? | ? | 1 | mM | Leaves extract of Olea Europaea (Carolea) | plant | Leaves extract | organic | Leaves extract of Olea Europaea (Carolea) | plant | Leaves extract | organic | ? | ? | ? | ? | 5 | mL | ? | ? | precursor;reducing | AB | ? | ? | ? | ? | ? | ? | ? | ? | ? | washed | centrifugation | 12000 | rpm | 30 | no | no | no | Acidic buffer (pH 4,5) | 5.8 | 417 | 280;350 | Spherical | TEM | JEOL | ? | ? | ? | 8 | ? | -18 | 2 | ELS | Zeta sizer, Malvern | 23 | 7 | TEM | JEOL | ? | ? | ? | ? | 20 | 8 | DLS | Zeta sizer Malvern | ? | ? | ? | ? | ? | ? | ? | ? | ? | 0.05 | mg/mL | ? | ? | 24 | 37 | Agar | Coliforms | ? | 100 | ? | % | CFU assay | 0.05 | mg/mL | 48 | In vitro | Epithelium | HeLa | Cancer cells | Human cervix | 5000 | 96 | Survival assay | Cell viability | 72.13115 | ? | % | no | no
De Matteis et al, Cultivar-Dependent Anticancer and Antibacterial Properties of Silver Nanoparticles Synthesized Using Leaves of Different Olea Europaea Trees, Nanomaterials 2019, 9, 1544 | De Matteis | 2019 | 10.3390/nano9111544 | phytosynthesis | single | Heating | 60 | ? | No | No | No | No | 0 | 0.75 | 105 | AgNO3 | ? | ? | 1 | mM | Leaves extract of Laurus nobilis | plant | Leaves extract | organic | Leaves extract of Laurus nobilis | plant | Leaves extract | organic | ? | ? | ? | ? | 5 | mL | ? | ? | precursor;reducing | AB | ? | ? | ? | ? | ? | ? | ? | ? | ? | washed | centrifugation | 12000 | rpm | 30 | no | no | no | Acidic buffer (pH 4,5) | 4.9 | 415 | 280;350 | Spherical | TEM | JEOL | ? | ? | ? | 8 | ? | -25 | 2 | ELS | Zeta sizer, Malvern | 20 | 8 | TEM | JEOL | ? | ? | ? | ? | 22 | 6 | DLS | Zeta sizer Malvern | ? | ? | ? | ? | ? | ? | ? | ? | ? | 0.05 | mg/mL | ? | ? | 24 | 37 | Agar | Coliforms | ? | 100 | ? | % | CFU assay | 0.05 | mg/mL | 48 | In vitro | Epithelium | HeLa | Cancer cells | Human cervix | 5000 | 96 | Survival assay | Cell viability | 67.21311 | ? | % | no | no
De Matteis et al, Cultivar-Dependent Anticancer and Antibacterial Properties of Silver Nanoparticles Synthesized Using Leaves of Different Olea Europaea Trees, Nanomaterials 2019, 9, 1544 | De Matteis | 2019 | 10.3390/nano9111544 | phytosynthesis | single | Heating | 60 | ? | No | No | No | No | 0 | 0.75 | 105 | AgNO3 | ? | ? | 1 | mM | Leaves extract of Olea Europaea (Leccino) | plant | Leaves extract | organic | Leaves extract of Olea Europaea (Leccino) | plant | Leaves extract | organic | ? | ? | ? | ? | 5 | mL | ? | ? | precursor;reducing | AB | ? | ? | ? | ? | ? | ? | ? | ? | ? | washed | centrifugation | 12000 | rpm | 30 | no | no | no | Acidic buffer (pH 4,5) | 6.9 | 463 | 280;350 | Quasispherical | TEM | JEOL | ? | ? | ? | 7 | ? | -15 | 5 | ELS | Zeta sizer, Malvern | 35 | 8 | TEM | JEOL | ? | ? | ? | ? | 31 | 9 | DLS | Zeta sizer Malvern | ? | ? | ? | ? | ? | ? | ? | ? | ? | 0.05 | mg/mL | ? | ? | 24 | 37 | Agar | Coliforms | ? | 42.10526 | ? | % | CFU assay | 0.02 | mg/mL | 96 | In vitro | Epithelium | HeLa | Cancer cells | Human cervix | 5000 | 96 | Survival assay | Cell viability | 73.33333 | ? | % | no | no
De Matteis et al, Cultivar-Dependent Anticancer and Antibacterial Properties of Silver Nanoparticles Synthesized Using Leaves of Different Olea Europaea Trees, Nanomaterials 2019, 9, 1544 | De Matteis | 2019 | 10.3390/nano9111544 | phytosynthesis | single | Heating | 60 | ? | No | No | No | No | 0 | 0.75 | 105 | AgNO3 | ? | ? | 1 | mM | Leaves extract of Olea Europaea (Carolea) | plant | Leaves extract | organic | Leaves extract of Olea Europaea (Carolea) | plant | Leaves extract | organic | ? | ? | ? | ? | 5 | mL | ? | ? | precursor;reducing | AB | ? | ? | ? | ? | ? | ? | ? | ? | ? | washed | centrifugation | 12000 | rpm | 30 | no | no | no | Acidic buffer (pH 4,5) | 12.3 | 458 | 280;350 | Triangular;hexagonal | TEM | JEOL | ? | ? | ? | 7 | ? | -20 | 3 | ELS | Zeta sizer, Malvern | 60 | 11 | TEM | JEOL | ? | ? | ? | ? | 58 | 14 | DLS | Zeta sizer Malvern | ? | ? | ? | ? | ? | ? | ? | ? | ? | 0.05 | mg/mL | ? | ? | 24 | 37 | Agar | Coliforms | ? | 52.63158 | ? | % | CFU assay | 0.02 | mg/mL | 96 | In vitro | Epithelium | HeLa | Cancer cells | Human cervix | 5000 | 96 | Survival assay | Cell viability | 43.33333 | ? | % | no | no
De Matteis et al, Cultivar-Dependent Anticancer and Antibacterial Properties of Silver Nanoparticles Synthesized Using Leaves of Different Olea Europaea Trees, Nanomaterials 2019, 9, 1544 | De Matteis | 2019 | 10.3390/nano9111544 | phytosynthesis | single | Heating | 60 | ? | No | No | No | No | 0 | 0.75 | 105 | AgNO3 | ? | ? | 1 | mM | Leaves extract of Olea Europaea (Leccino) | plant | Leaves extract | organic | Leaves extract of Olea Europaea (Leccino) | plant | Leaves extract | organic | ? | ? | ? | ? | 5 | mL | ? | ? | precursor;reducing | AB | ? | ? | ? | ? | ? | ? | ? | ? | ? | washed | centrifugation | 12000 | rpm | 30 | no | no | no | Acidic buffer (pH 4,5) | 4.3 | 420 | 280;350 | Spherical | TEM | JEOL | ? | ? | ? | 8 | ? | -30 | 8 | ELS | Zeta sizer, Malvern | 15 | 2 | TEM | JEOL | ? | ? | ? | ? | 12 | 3 | DLS | Zeta sizer Malvern | ? | ? | ? | ? | ? | ? | ? | ? | ? | 0.05 | mg/mL | ? | ? | 24 | 37 | Agar | Coliforms | ? | 100 | ? | % | CFU assay | 0.02 | mg/mL | 96 | In vitro | Epithelium | HeLa | Cancer cells | Human cervix | 5000 | 96 | Survival assay | Cell viability | 78.68852 | ? | % | no | no
De Matteis et al, Cultivar-Dependent Anticancer and Antibacterial Properties of Silver Nanoparticles Synthesized Using Leaves of Different Olea Europaea Trees, Nanomaterials 2019, 9, 1544 | De Matteis | 2019 | 10.3390/nano9111544 | phytosynthesis | single | Heating | 60 | ? | No | No | No | No | 0 | 0.75 | 105 | AgNO3 | ? | ? | 1 | mM | Leaves extract of Olea Europaea (Carolea) | plant | Leaves extract | organic | Leaves extract of Olea Europaea (Carolea) | plant | Leaves extract | organic | ? | ? | ? | ? | 5 | mL | ? | ? | precursor;reducing | AB | ? | ? | ? | ? | ? | ? | ? | ? | ? | washed | centrifugation | 12000 | rpm | 30 | no | no | no | Acidic buffer (pH 4,5) | 5.8 | 417 | 280;350 | Spherical | TEM | JEOL | ? | ? | ? | 8 | ? | -18 | 2 | ELS | Zeta sizer, Malvern | 23 | 7 | TEM | JEOL | ? | ? | ? | ? | 20 | 8 | DLS | Zeta sizer Malvern | ? | ? | ? | ? | ? | ? | ? | ? | ? | 0.05 | mg/mL | ? | ? | 24 | 37 | Agar | Coliforms | ? | 100 | ? | % | CFU assay | 0.02 | mg/mL | 96 | In vitro | Epithelium | HeLa | Cancer cells | Human cervix | 5000 | 96 | Survival assay | Cell viability | 72.13115 | ? | % | no | no
De Matteis et al, Cultivar-Dependent Anticancer and Antibacterial Properties of Silver Nanoparticles Synthesized Using Leaves of Different Olea Europaea Trees, Nanomaterials 2019, 9, 1544 | De Matteis | 2019 | 10.3390/nano9111544 | phytosynthesis | single | Heating | 60 | ? | No | No | No | No | 0 | 0.75 | 105 | AgNO3 | ? | ? | 1 | mM | Leaves extract of Laurus nobilis | plant | Leaves extract | organic | Leaves extract of Laurus nobilis | plant | Leaves extract | organic | ? | ? | ? | ? | 5 | mL | ? | ? | precursor;reducing | AB | ? | ? | ? | ? | ? | ? | ? | ? | ? | washed | centrifugation | 12000 | rpm | 30 | no | no | no | Acidic buffer (pH 4,5) | 4.9 | 415 | 280;350 | Spherical | TEM | JEOL | ? | ? | ? | 8 | ? | -25 | 2 | ELS | Zeta sizer, Malvern | 20 | 8 | TEM | JEOL | ? | ? | ? | ? | 22 | 6 | DLS | Zeta sizer Malvern | ? | ? | ? | ? | ? | ? | ? | ? | ? | 0.05 | mg/mL | ? | ? | 24 | 37 | Agar | Coliforms | ? | 100 | ? | % | CFU assay | 0.02 | mg/mL | 96 | In vitro | Epithelium | HeLa | Cancer cells | Human cervix | 5000 | 96 | Survival assay | Cell viability | 67.21311 | ? | % | no | no
De Matteis et al, Cultivar-Dependent Anticancer and Antibacterial Properties of Silver Nanoparticles Synthesized Using Leaves of Different Olea Europaea Trees, Nanomaterials 2019, 9, 1544 | De Matteis | 2019 | 10.3390/nano9111544 | phytosynthesis | single | Heating | 60 | ? | No | No | No | No | 0 | 0.75 | 105 | AgNO3 | ? | ? | 1 | mM | Leaves extract of Olea Europaea (Leccino) | plant | Leaves extract | organic | Leaves extract of Olea Europaea (Leccino) | plant | Leaves extract | organic | ? | ? | ? | ? | 5 | mL | ? | ? | precursor;reducing | AB | ? | ? | ? | ? | ? | ? | ? | ? | ? | washed | centrifugation | 12000 | rpm | 30 | no | no | no | Acidic buffer (pH 4,5) | 6.9 | 463 | 280;350 | Quasispherical | TEM | JEOL | ? | ? | ? | 7 | ? | -15 | 5 | ELS | Zeta sizer, Malvern | 35 | 8 | TEM | JEOL | ? | ? | ? | ? | 31 | 9 | DLS | Zeta sizer Malvern | ? | ? | ? | ? | ? | ? | ? | ? | ? | 0.05 | mg/mL | ? | ? | 24 | 37 | Agar | Coliforms | ? | 42.10526 | ? | % | CFU assay | 0.05 | mg/mL | 96 | In vitro | Epithelium | HeLa | Cancer cells | Human cervix | 5000 | 96 | Survival assay | Cell viability | 61.66667 | ? | % | no | no
De Matteis et al, Cultivar-Dependent Anticancer and Antibacterial Properties of Silver Nanoparticles Synthesized Using Leaves of Different Olea Europaea Trees, Nanomaterials 2019, 9, 1544 | De Matteis | 2019 | 10.3390/nano9111544 | phytosynthesis | single | Heating | 60 | ? | No | No | No | No | 0 | 0.75 | 105 | AgNO3 | ? | ? | 1 | mM | Leaves extract of Olea Europaea (Carolea) | plant | Leaves extract | organic | Leaves extract of Olea Europaea (Carolea) | plant | Leaves extract | organic | ? | ? | ? | ? | 5 | mL | ? | ? | precursor;reducing | AB | ? | ? | ? | ? | ? | ? | ? | ? | ? | washed | centrifugation | 12000 | rpm | 30 | no | no | no | Acidic buffer (pH 4,5) | 12.3 | 458 | 280;350 | Triangular;hexagonal | TEM | JEOL | ? | ? | ? | 7 | ? | -20 | 3 | ELS | Zeta sizer, Malvern | 60 | 11 | TEM | JEOL | ? | ? | ? | ? | 58 | 14 | DLS | Zeta sizer Malvern | ? | ? | ? | ? | ? | ? | ? | ? | ? | 0.05 | mg/mL | ? | ? | 24 | 37 | Agar | Coliforms | ? | 52.63158 | ? | % | CFU assay | 0.05 | mg/mL | 96 | In vitro | Epithelium | HeLa | Cancer cells | Human cervix | 5000 | 96 | Survival assay | Cell viability | 35 | ? | % | no | no
De Matteis et al, Cultivar-Dependent Anticancer and Antibacterial Properties of Silver Nanoparticles Synthesized Using Leaves of Different Olea Europaea Trees, Nanomaterials 2019, 9, 1544 | De Matteis | 2019 | 10.3390/nano9111544 | phytosynthesis | single | Heating | 60 | ? | No | No | No | No | 0 | 0.75 | 105 | AgNO3 | ? | ? | 1 | mM | Leaves extract of Olea Europaea (Leccino) | plant | Leaves extract | organic | Leaves extract of Olea Europaea (Leccino) | plant | Leaves extract | organic | ? | ? | ? | ? | 5 | mL | ? | ? | precursor;reducing | AB | ? | ? | ? | ? | ? | ? | ? | ? | ? | washed | centrifugation | 12000 | rpm | 30 | no | no | no | Acidic buffer (pH 4,5) | 4.3 | 420 | 280;350 | Spherical | TEM | JEOL | ? | ? | ? | 8 | ? | -30 | 8 | ELS | Zeta sizer, Malvern | 15 | 2 | TEM | JEOL | ? | ? | ? | ? | 12 | 3 | DLS | Zeta sizer Malvern | ? | ? | ? | ? | ? | ? | ? | ? | ? | 0.05 | mg/mL | ? | ? | 24 | 37 | Agar | Coliforms | ? | 100 | ? | % | CFU assay | 0.05 | mg/mL | 96 | In vitro | Epithelium | HeLa | Cancer cells | Human cervix | 5000 | 96 | Survival assay | Cell viability | 73.77049 | ? | % | no | no
De Matteis et al, Cultivar-Dependent Anticancer and Antibacterial Properties of Silver Nanoparticles Synthesized Using Leaves of Different Olea Europaea Trees, Nanomaterials 2019, 9, 1544 | De Matteis | 2019 | 10.3390/nano9111544 | phytosynthesis | single | Heating | 60 | ? | No | No | No | No | 0 | 0.75 | 105 | AgNO3 | ? | ? | 1 | mM | Leaves extract of Olea Europaea (Carolea) | plant | Leaves extract | organic | Leaves extract of Olea Europaea (Carolea) | plant | Leaves extract | organic | ? | ? | ? | ? | 5 | mL | ? | ? | precursor;reducing | AB | ? | ? | ? | ? | ? | ? | ? | ? | ? | washed | centrifugation | 12000 | rpm | 30 | no | no | no | Acidic buffer (pH 4,5) | 5.8 | 417 | 280;350 | Spherical | TEM | JEOL | ? | ? | ? | 8 | ? | -18 | 2 | ELS | Zeta sizer, Malvern | 23 | 7 | TEM | JEOL | ? | ? | ? | ? | 20 | 8 | DLS | Zeta sizer Malvern | ? | ? | ? | ? | ? | ? | ? | ? | ? | 0.05 | mg/mL | ? | ? | 24 | 37 | Agar | Coliforms | ? | 100 | ? | % | CFU assay | 0.05 | mg/mL | 96 | In vitro | Epithelium | HeLa | Cancer cells | Human cervix | 5000 | 96 | Survival assay | Cell viability | 70.4918 | ? | % | no | no
De Matteis et al, Cultivar-Dependent Anticancer and Antibacterial Properties of Silver Nanoparticles Synthesized Using Leaves of Different Olea Europaea Trees, Nanomaterials 2019, 9, 1544 | De Matteis | 2019 | 10.3390/nano9111544 | phytosynthesis | single | Heating | 60 | ? | No | No | No | No | 0 | 0.75 | 105 | AgNO3 | ? | ? | 1 | mM | Leaves extract of Laurus nobilis | plant | Leaves extract | organic | Leaves extract of Laurus nobilis | plant | Leaves extract | organic | ? | ? | ? | ? | 5 | mL | ? | ? | precursor;reducing | AB | ? | ? | ? | ? | ? | ? | ? | ? | ? | washed | centrifugation | 12000 | rpm | 30 | no | no | no | Acidic buffer (pH 4,5) | 4.9 | 415 | 280;350 | Spherical | TEM | JEOL | ? | ? | ? | 8 | ? | -25 | 2 | ELS | Zeta sizer, Malvern | 20 | 8 | TEM | JEOL | ? | ? | ? | ? | 22 | 6 | DLS | Zeta sizer Malvern | ? | ? | ? | ? | ? | ? | ? | ? | ? | 0.05 | mg/mL | ? | ? | 24 | 37 | Agar | Coliforms | ? | 100 | ? | % | CFU assay | 0.05 | mg/mL | 96 | In vitro | Epithelium | HeLa | Cancer cells | Human cervix | 5000 | 96 | Survival assay | Cell viability | 65.57377 | ? | % | no | no
De Matteis et al, Cultivar-Dependent Anticancer and Antibacterial Properties of Silver Nanoparticles Synthesized Using Leaves of Different Olea Europaea Trees, Nanomaterials 2019, 9, 1544 | De Matteis | 2019 | 10.3390/nano9111544 | phytosynthesis | single | Heating | 60 | ? | No | No | No | No | 0 | 0.75 | 105 | AgNO3 | ? | ? | 1 | mM | Leaves extract of Olea Europaea (Leccino) | plant | Leaves extract | organic | Leaves extract of Olea Europaea (Leccino) | plant | Leaves extract | organic | ? | ? | ? | ? | 5 | mL | ? | ? | precursor;reducing | AB | ? | ? | ? | ? | ? | ? | ? | ? | ? | washed | centrifugation | 12000 | rpm | 30 | no | no | no | Acidic buffer (pH 4,5) | 6.9 | 463 | 280;350 | Quasispherical | TEM | JEOL | ? | ? | ? | 7 | ? | -15 | 5 | ELS | Zeta sizer, Malvern | 35 | 8 | TEM | JEOL | ? | ? | ? | ? | 31 | 9 | DLS | Zeta sizer Malvern | ? | ? | ? | ? | ? | ? | ? | ? | ? | 0.05 | mg/mL | ? | ? | 24 | 37 | Agar | Faecal Coliforms | ? | 14.28571 | ? | % | CFU assay | 0.02 | mg/mL | 48 | In vitro | Epithelium | MCF-7 | Cancer cells | Human breast | 5000 | 96 | Survival assay | Cell viability | 93.33333 | ? | % | no | no
De Matteis et al, Cultivar-Dependent Anticancer and Antibacterial Properties of Silver Nanoparticles Synthesized Using Leaves of Different Olea Europaea Trees, Nanomaterials 2019, 9, 1544 | De Matteis | 2019 | 10.3390/nano9111544 | phytosynthesis | single | Heating | 60 | ? | No | No | No | No | 0 | 0.75 | 105 | AgNO3 | ? | ? | 1 | mM | Leaves extract of Olea Europaea (Carolea) | plant | Leaves extract | organic | Leaves extract of Olea Europaea (Carolea) | plant | Leaves extract | organic | ? | ? | ? | ? | 5 | mL | ? | ? | precursor;reducing | AB | ? | ? | ? | ? | ? | ? | ? | ? | ? | washed | centrifugation | 12000 | rpm | 30 | no | no | no | Acidic buffer (pH 4,5) | 12.3 | 458 | 280;350 | Triangular;hexagonal | TEM | JEOL | ? | ? | ? | 7 | ? | -20 | 3 | ELS | Zeta sizer, Malvern | 60 | 11 | TEM | JEOL | ? | ? | ? | ? | 58 | 14 | DLS | Zeta sizer Malvern | ? | ? | ? | ? | ? | ? | ? | ? | ? | 0.05 | mg/mL | ? | ? | 24 | 37 | Agar | Faecal Coliforms | ? | 14.28571 | ? | % | CFU assay | 0.02 | mg/mL | 48 | In vitro | Epithelium | MCF-7 | Cancer cells | Human breast | 5000 | 96 | Survival assay | Cell viability | 73.33333 | ? | % | no | no
De Matteis et al, Cultivar-Dependent Anticancer and Antibacterial Properties of Silver Nanoparticles Synthesized Using Leaves of Different Olea Europaea Trees, Nanomaterials 2019, 9, 1544 | De Matteis | 2019 | 10.3390/nano9111544 | phytosynthesis | single | Heating | 60 | ? | No | No | No | No | 0 | 0.75 | 105 | AgNO3 | ? | ? | 1 | mM | Leaves extract of Olea Europaea (Leccino) | plant | Leaves extract | organic | Leaves extract of Olea Europaea (Leccino) | plant | Leaves extract | organic | ? | ? | ? | ? | 5 | mL | ? | ? | precursor;reducing | AB | ? | ? | ? | ? | ? | ? | ? | ? | ? | washed | centrifugation | 12000 | rpm | 30 | no | no | no | Acidic buffer (pH 4,5) | 4.3 | 420 | 280;350 | Spherical | TEM | JEOL | ? | ? | ? | 8 | ? | -30 | 8 | ELS | Zeta sizer, Malvern | 15 | 2 | TEM | JEOL | ? | ? | ? | ? | 12 | 3 | DLS | Zeta sizer Malvern | ? | ? | ? | ? | ? | ? | ? | ? | ? | 0.05 | mg/mL | ? | ? | 24 | 37 | Agar | Faecal Coliforms | ? | 100 | ? | % | CFU assay | 0.02 | mg/mL | 48 | In vitro | Epithelium | MCF-7 | Cancer cells | Human breast | 5000 | 96 | Survival assay | Cell viability | 95.08197 | ? | % | no | no
De Matteis et al, Cultivar-Dependent Anticancer and Antibacterial Properties of Silver Nanoparticles Synthesized Using Leaves of Different Olea Europaea Trees, Nanomaterials 2019, 9, 1544 | De Matteis | 2019 | 10.3390/nano9111544 | phytosynthesis | single | Heating | 60 | ? | No | No | No | No | 0 | 0.75 | 105 | AgNO3 | ? | ? | 1 | mM | Leaves extract of Olea Europaea (Carolea) | plant | Leaves extract | organic | Leaves extract of Olea Europaea (Carolea) | plant | Leaves extract | organic | ? | ? | ? | ? | 5 | mL | ? | ? | precursor;reducing | AB | ? | ? | ? | ? | ? | ? | ? | ? | ? | washed | centrifugation | 12000 | rpm | 30 | no | no | no | Acidic buffer (pH 4,5) | 5.8 | 417 | 280;350 | Spherical | TEM | JEOL | ? | ? | ? | 8 | ? | -18 | 2 | ELS | Zeta sizer, Malvern | 23 | 7 | TEM | JEOL | ? | ? | ? | ? | 20 | 8 | DLS | Zeta sizer Malvern | ? | ? | ? | ? | ? | ? | ? | ? | ? | 0.05 | mg/mL | ? | ? | 24 | 37 | Agar | Faecal Coliforms | ? | 100 | ? | % | CFU assay | 0.02 | mg/mL | 48 | In vitro | Epithelium | MCF-7 | Cancer cells | Human breast | 5000 | 96 | Survival assay | Cell viability | 78.68852 | ? | % | no | no
De Matteis et al, Cultivar-Dependent Anticancer and Antibacterial Properties of Silver Nanoparticles Synthesized Using Leaves of Different Olea Europaea Trees, Nanomaterials 2019, 9, 1544 | De Matteis | 2019 | 10.3390/nano9111544 | phytosynthesis | single | Heating | 60 | ? | No | No | No | No | 0 | 0.75 | 105 | AgNO3 | ? | ? | 1 | mM | Leaves extract of Laurus nobilis | plant | Leaves extract | organic | Leaves extract of Laurus nobilis | plant | Leaves extract | organic | ? | ? | ? | ? | 5 | mL | ? | ? | precursor;reducing | AB | ? | ? | ? | ? | ? | ? | ? | ? | ? | washed | centrifugation | 12000 | rpm | 30 | no | no | no | Acidic buffer (pH 4,5) | 4.9 | 415 | 280;350 | Spherical | TEM | JEOL | ? | ? | ? | 8 | ? | -25 | 2 | ELS | Zeta sizer, Malvern | 20 | 8 | TEM | JEOL | ? | ? | ? | ? | 22 | 6 | DLS | Zeta sizer Malvern | ? | ? | ? | ? | ? | ? | ? | ? | ? | 0.05 | mg/mL | ? | ? | 24 | 37 | Agar | Faecal Coliforms | ? | 100 | ? | % | CFU assay | 0.02 | mg/mL | 48 | In vitro | Epithelium | MCF-7 | Cancer cells | Human breast | 5000 | 96 | Survival assay | Cell viability | 75.40984 | ? | % | no | no
De Matteis et al, Cultivar-Dependent Anticancer and Antibacterial Properties of Silver Nanoparticles Synthesized Using Leaves of Different Olea Europaea Trees, Nanomaterials 2019, 9, 1544 | De Matteis | 2019 | 10.3390/nano9111544 | phytosynthesis | single | Heating | 60 | ? | No | No | No | No | 0 | 0.75 | 105 | AgNO3 | ? | ? | 1 | mM | Leaves extract of Olea Europaea (Leccino) | plant | Leaves extract | organic | Leaves extract of Olea Europaea (Leccino) | plant | Leaves extract | organic | ? | ? | ? | ? | 5 | mL | ? | ? | precursor;reducing | AB | ? | ? | ? | ? | ? | ? | ? | ? | ? | washed | centrifugation | 12000 | rpm | 30 | no | no | no | Acidic buffer (pH 4,5) | 6.9 | 463 | 280;350 | Quasispherical | TEM | JEOL | ? | ? | ? | 7 | ? | -15 | 5 | ELS | Zeta sizer, Malvern | 35 | 8 | TEM | JEOL | ? | ? | ? | ? | 31 | 9 | DLS | Zeta sizer Malvern | ? | ? | ? | ? | ? | ? | ? | ? | ? | 0.05 | mg/mL | ? | ? | 24 | 37 | Agar | Faecal Coliforms | ? | 14.28571 | ? | % | CFU assay | 0.05 | mg/mL | 48 | In vitro | Epithelium | MCF-7 | Cancer cells | Human breast | 5000 | 96 | Survival assay | Cell viability | 80 | ? | % | no | no
De Matteis et al, Cultivar-Dependent Anticancer and Antibacterial Properties of Silver Nanoparticles Synthesized Using Leaves of Different Olea Europaea Trees, Nanomaterials 2019, 9, 1544 | De Matteis | 2019 | 10.3390/nano9111544 | phytosynthesis | single | Heating | 60 | ? | No | No | No | No | 0 | 0.75 | 105 | AgNO3 | ? | ? | 1 | mM | Leaves extract of Olea Europaea (Carolea) | plant | Leaves extract | organic | Leaves extract of Olea Europaea (Carolea) | plant | Leaves extract | organic | ? | ? | ? | ? | 5 | mL | ? | ? | precursor;reducing | AB | ? | ? | ? | ? | ? | ? | ? | ? | ? | washed | centrifugation | 12000 | rpm | 30 | no | no | no | Acidic buffer (pH 4,5) | 12.3 | 458 | 280;350 | Triangular;hexagonal | TEM | JEOL | ? | ? | ? | 7 | ? | -20 | 3 | ELS | Zeta sizer, Malvern | 60 | 11 | TEM | JEOL | ? | ? | ? | ? | 58 | 14 | DLS | Zeta sizer Malvern | ? | ? | ? | ? | ? | ? | ? | ? | ? | 0.05 | mg/mL | ? | ? | 24 | 37 | Agar | Faecal Coliforms | ? | 14.28571 | ? | % | CFU assay | 0.05 | mg/mL | 48 | In vitro | Epithelium | MCF-7 | Cancer cells | Human breast | 5000 | 96 | Survival assay | Cell viability | 65 | ? | % | no | no
De Matteis et al, Cultivar-Dependent Anticancer and Antibacterial Properties of Silver Nanoparticles Synthesized Using Leaves of Different Olea Europaea Trees, Nanomaterials 2019, 9, 1544 | De Matteis | 2019 | 10.3390/nano9111544 | phytosynthesis | single | Heating | 60 | ? | No | No | No | No | 0 | 0.75 | 105 | AgNO3 | ? | ? | 1 | mM | Leaves extract of Olea Europaea (Leccino) | plant | Leaves extract | organic | Leaves extract of Olea Europaea (Leccino) | plant | Leaves extract | organic | ? | ? | ? | ? | 5 | mL | ? | ? | precursor;reducing | AB | ? | ? | ? | ? | ? | ? | ? | ? | ? | washed | centrifugation | 12000 | rpm | 30 | no | no | no | Acidic buffer (pH 4,5) | 4.3 | 420 | 280;350 | Spherical | TEM | JEOL | ? | ? | ? | 8 | ? | -30 | 8 | ELS | Zeta sizer, Malvern | 15 | 2 | TEM | JEOL | ? | ? | ? | ? | 12 | 3 | DLS | Zeta sizer Malvern | ? | ? | ? | ? | ? | ? | ? | ? | ? | 0.05 | mg/mL | ? | ? | 24 | 37 | Agar | Faecal Coliforms | ? | 100 | ? | % | CFU assay | 0.05 | mg/mL | 48 | In vitro | Epithelium | MCF-7 | Cancer cells | Human breast | 5000 | 96 | Survival assay | Cell viability | 85.2459 | ? | % | no | no
De Matteis et al, Cultivar-Dependent Anticancer and Antibacterial Properties of Silver Nanoparticles Synthesized Using Leaves of Different Olea Europaea Trees, Nanomaterials 2019, 9, 1544 | De Matteis | 2019 | 10.3390/nano9111544 | phytosynthesis | single | Heating | 60 | ? | No | No | No | No | 0 | 0.75 | 105 | AgNO3 | ? | ? | 1 | mM | Leaves extract of Olea Europaea (Carolea) | plant | Leaves extract | organic | Leaves extract of Olea Europaea (Carolea) | plant | Leaves extract | organic | ? | ? | ? | ? | 5 | mL | ? | ? | precursor;reducing | AB | ? | ? | ? | ? | ? | ? | ? | ? | ? | washed | centrifugation | 12000 | rpm | 30 | no | no | no | Acidic buffer (pH 4,5) | 5.8 | 417 | 280;350 | Spherical | TEM | JEOL | ? | ? | ? | 8 | ? | -18 | 2 | ELS | Zeta sizer, Malvern | 23 | 7 | TEM | JEOL | ? | ? | ? | ? | 20 | 8 | DLS | Zeta sizer Malvern | ? | ? | ? | ? | ? | ? | ? | ? | ? | 0.05 | mg/mL | ? | ? | 24 | 37 | Agar | Faecal Coliforms | ? | 100 | ? | % | CFU assay | 0.05 | mg/mL | 48 | In vitro | Epithelium | MCF-7 | Cancer cells | Human breast | 5000 | 96 | Survival assay | Cell viability | 73.77049 | ? | % | no | no
De Matteis et al, Cultivar-Dependent Anticancer and Antibacterial Properties of Silver Nanoparticles Synthesized Using Leaves of Different Olea Europaea Trees, Nanomaterials 2019, 9, 1544 | De Matteis | 2019 | 10.3390/nano9111544 | phytosynthesis | single | Heating | 60 | ? | No | No | No | No | 0 | 0.75 | 105 | AgNO3 | ? | ? | 1 | mM | Leaves extract of Laurus nobilis | plant | Leaves extract | organic | Leaves extract of Laurus nobilis | plant | Leaves extract | organic | ? | ? | ? | ? | 5 | mL | ? | ? | precursor;reducing | AB | ? | ? | ? | ? | ? | ? | ? | ? | ? | washed | centrifugation | 12000 | rpm | 30 | no | no | no | Acidic buffer (pH 4,5) | 4.9 | 415 | 280;350 | Spherical | TEM | JEOL | ? | ? | ? | 8 | ? | -25 | 2 | ELS | Zeta sizer, Malvern | 20 | 8 | TEM | JEOL | ? | ? | ? | ? | 22 | 6 | DLS | Zeta sizer Malvern | ? | ? | ? | ? | ? | ? | ? | ? | ? | 0.05 | mg/mL | ? | ? | 24 | 37 | Agar | Faecal Coliforms | ? | 100 | ? | % | CFU assay | 0.05 | mg/mL | 48 | In vitro | Epithelium | MCF-7 | Cancer cells | Human breast | 5000 | 96 | Survival assay | Cell viability | 68.85246 | ? | % | no | no
De Matteis et al, Cultivar-Dependent Anticancer and Antibacterial Properties of Silver Nanoparticles Synthesized Using Leaves of Different Olea Europaea Trees, Nanomaterials 2019, 9, 1544 | De Matteis | 2019 | 10.3390/nano9111544 | phytosynthesis | single | Heating | 60 | ? | No | No | No | No | 0 | 0.75 | 105 | AgNO3 | ? | ? | 1 | mM | Leaves extract of Olea Europaea (Leccino) | plant | Leaves extract | organic | Leaves extract of Olea Europaea (Leccino) | plant | Leaves extract | organic | ? | ? | ? | ? | 5 | mL | ? | ? | precursor;reducing | AB | ? | ? | ? | ? | ? | ? | ? | ? | ? | washed | centrifugation | 12000 | rpm | 30 | no | no | no | Acidic buffer (pH 4,5) | 6.9 | 463 | 280;350 | Quasispherical | TEM | JEOL | ? | ? | ? | 7 | ? | -15 | 5 | ELS | Zeta sizer, Malvern | 35 | 8 | TEM | JEOL | ? | ? | ? | ? | 31 | 9 | DLS | Zeta sizer Malvern | ? | ? | ? | ? | ? | ? | ? | ? | ? | 0.05 | mg/mL | ? | ? | 24 | 37 | Agar | Faecal Coliforms | ? | 14.28571 | ? | % | CFU assay | 0.02 | mg/mL | 96 | In vitro | Epithelium | MCF-7 | Cancer cells | Human breast | 5000 | 96 | Survival assay | Cell viability | 75 | ? | % | no | no
De Matteis et al, Cultivar-Dependent Anticancer and Antibacterial Properties of Silver Nanoparticles Synthesized Using Leaves of Different Olea Europaea Trees, Nanomaterials 2019, 9, 1544 | De Matteis | 2019 | 10.3390/nano9111544 | phytosynthesis | single | Heating | 60 | ? | No | No | No | No | 0 | 0.75 | 105 | AgNO3 | ? | ? | 1 | mM | Leaves extract of Olea Europaea (Carolea) | plant | Leaves extract | organic | Leaves extract of Olea Europaea (Carolea) | plant | Leaves extract | organic | ? | ? | ? | ? | 5 | mL | ? | ? | precursor;reducing | AB | ? | ? | ? | ? | ? | ? | ? | ? | ? | washed | centrifugation | 12000 | rpm | 30 | no | no | no | Acidic buffer (pH 4,5) | 12.3 | 458 | 280;350 | Triangular;hexagonal | TEM | JEOL | ? | ? | ? | 7 | ? | -20 | 3 | ELS | Zeta sizer, Malvern | 60 | 11 | TEM | JEOL | ? | ? | ? | ? | 58 | 14 | DLS | Zeta sizer Malvern | ? | ? | ? | ? | ? | ? | ? | ? | ? | 0.05 | mg/mL | ? | ? | 24 | 37 | Agar | Faecal Coliforms | ? | 14.28571 | ? | % | CFU assay | 0.02 | mg/mL | 96 | In vitro | Epithelium | MCF-7 | Cancer cells | Human breast | 5000 | 96 | Survival assay | Cell viability | 58.33333 | ? | % | no | no
De Matteis et al, Cultivar-Dependent Anticancer and Antibacterial Properties of Silver Nanoparticles Synthesized Using Leaves of Different Olea Europaea Trees, Nanomaterials 2019, 9, 1544 | De Matteis | 2019 | 10.3390/nano9111544 | phytosynthesis | single | Heating | 60 | ? | No | No | No | No | 0 | 0.75 | 105 | AgNO3 | ? | ? | 1 | mM | Leaves extract of Olea Europaea (Leccino) | plant | Leaves extract | organic | Leaves extract of Olea Europaea (Leccino) | plant | Leaves extract | organic | ? | ? | ? | ? | 5 | mL | ? | ? | precursor;reducing | AB | ? | ? | ? | ? | ? | ? | ? | ? | ? | washed | centrifugation | 12000 | rpm | 30 | no | no | no | Acidic buffer (pH 4,5) | 4.3 | 420 | 280;350 | Spherical | TEM | JEOL | ? | ? | ? | 8 | ? | -30 | 8 | ELS | Zeta sizer, Malvern | 15 | 2 | TEM | JEOL | ? | ? | ? | ? | 12 | 3 | DLS | Zeta sizer Malvern | ? | ? | ? | ? | ? | ? | ? | ? | ? | 0.05 | mg/mL | ? | ? | 24 | 37 | Agar | Faecal Coliforms | ? | 100 | ? | % | CFU assay | 0.02 | mg/mL | 96 | In vitro | Epithelium | MCF-7 | Cancer cells | Human breast | 5000 | 96 | Survival assay | Cell viability | 78.68852 | ? | % | no | no
De Matteis et al, Cultivar-Dependent Anticancer and Antibacterial Properties of Silver Nanoparticles Synthesized Using Leaves of Different Olea Europaea Trees, Nanomaterials 2019, 9, 1544 | De Matteis | 2019 | 10.3390/nano9111544 | phytosynthesis | single | Heating | 60 | ? | No | No | No | No | 0 | 0.75 | 105 | AgNO3 | ? | ? | 1 | mM | Leaves extract of Olea Europaea (Carolea) | plant | Leaves extract | organic | Leaves extract of Olea Europaea (Carolea) | plant | Leaves extract | organic | ? | ? | ? | ? | 5 | mL | ? | ? | precursor;reducing | AB | ? | ? | ? | ? | ? | ? | ? | ? | ? | washed | centrifugation | 12000 | rpm | 30 | no | no | no | Acidic buffer (pH 4,5) | 5.8 | 417 | 280;350 | Spherical | TEM | JEOL | ? | ? | ? | 8 | ? | -18 | 2 | ELS | Zeta sizer, Malvern | 23 | 7 | TEM | JEOL | ? | ? | ? | ? | 20 | 8 | DLS | Zeta sizer Malvern | ? | ? | ? | ? | ? | ? | ? | ? | ? | 0.05 | mg/mL | ? | ? | 24 | 37 | Agar | Faecal Coliforms | ? | 100 | ? | % | CFU assay | 0.02 | mg/mL | 96 | In vitro | Epithelium | MCF-7 | Cancer cells | Human breast | 5000 | 96 | Survival assay | Cell viability | 75.40984 | ? | % | no | no
De Matteis et al, Cultivar-Dependent Anticancer and Antibacterial Properties of Silver Nanoparticles Synthesized Using Leaves of Different Olea Europaea Trees, Nanomaterials 2019, 9, 1544 | De Matteis | 2019 | 10.3390/nano9111544 | phytosynthesis | single | Heating | 60 | ? | No | No | No | No | 0 | 0.75 | 105 | AgNO3 | ? | ? | 1 | mM | Leaves extract of Laurus nobilis | plant | Leaves extract | organic | Leaves extract of Laurus nobilis | plant | Leaves extract | organic | ? | ? | ? | ? | 5 | mL | ? | ? | precursor;reducing | AB | ? | ? | ? | ? | ? | ? | ? | ? | ? | washed | centrifugation | 12000 | rpm | 30 | no | no | no | Acidic buffer (pH 4,5) | 4.9 | 415 | 280;350 | Spherical | TEM | JEOL | ? | ? | ? | 8 | ? | -25 | 2 | ELS | Zeta sizer, Malvern | 20 | 8 | TEM | JEOL | ? | ? | ? | ? | 22 | 6 | DLS | Zeta sizer Malvern | ? | ? | ? | ? | ? | ? | ? | ? | ? | 0.05 | mg/mL | ? | ? | 24 | 37 | Agar | Faecal Coliforms | ? | 100 | ? | % | CFU assay | 0.02 | mg/mL | 96 | In vitro | Epithelium | MCF-7 | Cancer cells | Human breast | 5000 | 96 | Survival assay | Cell viability | 68.85246 | ? | % | no | no
De Matteis et al, Cultivar-Dependent Anticancer and Antibacterial Properties of Silver Nanoparticles Synthesized Using Leaves of Different Olea Europaea Trees, Nanomaterials 2019, 9, 1544 | De Matteis | 2019 | 10.3390/nano9111544 | phytosynthesis | single | Heating | 60 | ? | No | No | No | No | 0 | 0.75 | 105 | AgNO3 | ? | ? | 1 | mM | Leaves extract of Olea Europaea (Leccino) | plant | Leaves extract | organic | Leaves extract of Olea Europaea (Leccino) | plant | Leaves extract | organic | ? | ? | ? | ? | 5 | mL | ? | ? | precursor;reducing | AB | ? | ? | ? | ? | ? | ? | ? | ? | ? | washed | centrifugation | 12000 | rpm | 30 | no | no | no | Acidic buffer (pH 4,5) | 6.9 | 463 | 280;350 | Quasispherical | TEM | JEOL | ? | ? | ? | 7 | ? | -15 | 5 | ELS | Zeta sizer, Malvern | 35 | 8 | TEM | JEOL | ? | ? | ? | ? | 31 | 9 | DLS | Zeta sizer Malvern | ? | ? | ? | ? | ? | ? | ? | ? | ? | 0.05 | mg/mL | ? | ? | 24 | 37 | Agar | Faecal Coliforms | ? | 14.28571 | ? | % | CFU assay | 0.05 | mg/mL | 96 | In vitro | Epithelium | MCF-7 | Cancer cells | Human breast | 5000 | 96 | Survival assay | Cell viability | 65 | ? | % | no | no
De Matteis et al, Cultivar-Dependent Anticancer and Antibacterial Properties of Silver Nanoparticles Synthesized Using Leaves of Different Olea Europaea Trees, Nanomaterials 2019, 9, 1544 | De Matteis | 2019 | 10.3390/nano9111544 | phytosynthesis | single | Heating | 60 | ? | No | No | No | No | 0 | 0.75 | 105 | AgNO3 | ? | ? | 1 | mM | Leaves extract of Olea Europaea (Carolea) | plant | Leaves extract | organic | Leaves extract of Olea Europaea (Carolea) | plant | Leaves extract | organic | ? | ? | ? | ? | 5 | mL | ? | ? | precursor;reducing | AB | ? | ? | ? | ? | ? | ? | ? | ? | ? | washed | centrifugation | 12000 | rpm | 30 | no | no | no | Acidic buffer (pH 4,5) | 12.3 | 458 | 280;350 | Triangular;hexagonal | TEM | JEOL | ? | ? | ? | 7 | ? | -20 | 3 | ELS | Zeta sizer, Malvern | 60 | 11 | TEM | JEOL | ? | ? | ? | ? | 58 | 14 | DLS | Zeta sizer Malvern | ? | ? | ? | ? | ? | ? | ? | ? | ? | 0.05 | mg/mL | ? | ? | 24 | 37 | Agar | Faecal Coliforms | ? | 14.28571 | ? | % | CFU assay | 0.05 | mg/mL | 96 | In vitro | Epithelium | MCF-7 | Cancer cells | Human breast | 5000 | 96 | Survival assay | Cell viability | 48.33333 | ? | % | no | no
De Matteis et al, Cultivar-Dependent Anticancer and Antibacterial Properties of Silver Nanoparticles Synthesized Using Leaves of Different Olea Europaea Trees, Nanomaterials 2019, 9, 1544 | De Matteis | 2019 | 10.3390/nano9111544 | phytosynthesis | single | Heating | 60 | ? | No | No | No | No | 0 | 0.75 | 105 | AgNO3 | ? | ? | 1 | mM | Leaves extract of Olea Europaea (Leccino) | plant | Leaves extract | organic | Leaves extract of Olea Europaea (Leccino) | plant | Leaves extract | organic | ? | ? | ? | ? | 5 | mL | ? | ? | precursor;reducing | AB | ? | ? | ? | ? | ? | ? | ? | ? | ? | washed | centrifugation | 12000 | rpm | 30 | no | no | no | Acidic buffer (pH 4,5) | 4.3 | 420 | 280;350 | Spherical | TEM | JEOL | ? | ? | ? | 8 | ? | -30 | 8 | ELS | Zeta sizer, Malvern | 15 | 2 | TEM | JEOL | ? | ? | ? | ? | 12 | 3 | DLS | Zeta sizer Malvern | ? | ? | ? | ? | ? | ? | ? | ? | ? | 0.05 | mg/mL | ? | ? | 24 | 37 | Agar | Faecal Coliforms | ? | 100 | ? | % | CFU assay | 0.05 | mg/mL | 96 | In vitro | Epithelium | MCF-7 | Cancer cells | Human breast | 5000 | 96 | Survival assay | Cell viability | 72.13115 | ? | % | no | no
De Matteis et al, Cultivar-Dependent Anticancer and Antibacterial Properties of Silver Nanoparticles Synthesized Using Leaves of Different Olea Europaea Trees, Nanomaterials 2019, 9, 1544 | De Matteis | 2019 | 10.3390/nano9111544 | phytosynthesis | single | Heating | 60 | ? | No | No | No | No | 0 | 0.75 | 105 | AgNO3 | ? | ? | 1 | mM | Leaves extract of Olea Europaea (Carolea) | plant | Leaves extract | organic | Leaves extract of Olea Europaea (Carolea) | plant | Leaves extract | organic | ? | ? | ? | ? | 5 | mL | ? | ? | precursor;reducing | AB | ? | ? | ? | ? | ? | ? | ? | ? | ? | washed | centrifugation | 12000 | rpm | 30 | no | no | no | Acidic buffer (pH 4,5) | 5.8 | 417 | 280;350 | Spherical | TEM | JEOL | ? | ? | ? | 8 | ? | -18 | 2 | ELS | Zeta sizer, Malvern | 23 | 7 | TEM | JEOL | ? | ? | ? | ? | 20 | 8 | DLS | Zeta sizer Malvern | ? | ? | ? | ? | ? | ? | ? | ? | ? | 0.05 | mg/mL | ? | ? | 24 | 37 | Agar | Faecal Coliforms | ? | 100 | ? | % | CFU assay | 0.05 | mg/mL | 96 | In vitro | Epithelium | MCF-7 | Cancer cells | Human breast | 5000 | 96 | Survival assay | Cell viability | 70.4918 | ? | % | no | no
De Matteis et al, Cultivar-Dependent Anticancer and Antibacterial Properties of Silver Nanoparticles Synthesized Using Leaves of Different Olea Europaea Trees, Nanomaterials 2019, 9, 1544 | De Matteis | 2019 | 10.3390/nano9111544 | phytosynthesis | single | Heating | 60 | ? | No | No | No | No | 0 | 0.75 | 105 | AgNO3 | ? | ? | 1 | mM | Leaves extract of Laurus nobilis | plant | Leaves extract | organic | Leaves extract of Laurus nobilis | plant | Leaves extract | organic | ? | ? | ? | ? | 5 | mL | ? | ? | precursor;reducing | AB | ? | ? | ? | ? | ? | ? | ? | ? | ? | washed | centrifugation | 12000 | rpm | 30 | no | no | no | Acidic buffer (pH 4,5) | 4.9 | 415 | 280;350 | Spherical | TEM | JEOL | ? | ? | ? | 8 | ? | -25 | 2 | ELS | Zeta sizer, Malvern | 20 | 8 | TEM | JEOL | ? | ? | ? | ? | 22 | 6 | DLS | Zeta sizer Malvern | ? | ? | ? | ? | ? | ? | ? | ? | ? | 0.05 | mg/mL | ? | ? | 24 | 37 | Agar | Faecal Coliforms | ? | 100 | ? | % | CFU assay | 0.05 | mg/mL | 96 | In vitro | Epithelium | MCF-7 | Cancer cells | Human breast | 5000 | 96 | Survival assay | Cell viability | 72.13115 | ? | % | no | no
De Matteis et al, Cultivar-Dependent Anticancer and Antibacterial Properties of Silver Nanoparticles Synthesized Using Leaves of Different Olea Europaea Trees, Nanomaterials 2019, 9, 1544 | De Matteis | 2019 | 10.3390/nano9111544 | phytosynthesis | single | Heating | 60 | ? | No | No | No | No | 0 | 0.75 | 105 | AgNO3 | ? | ? | 1 | mM | Leaves extract of Olea Europaea (Leccino) | plant | Leaves extract | organic | Leaves extract of Olea Europaea (Leccino) | plant | Leaves extract | organic | ? | ? | ? | ? | 5 | mL | ? | ? | precursor;reducing | AB | ? | ? | ? | ? | ? | ? | ? | ? | ? | washed | centrifugation | 12000 | rpm | 30 | no | no | no | Acidic buffer (pH 4,5) | 6.9 | 463 | 280;350 | Quasispherical | TEM | JEOL | ? | ? | ? | 7 | ? | -15 | 5 | ELS | Zeta sizer, Malvern | 35 | 8 | TEM | JEOL | ? | ? | ? | ? | 31 | 9 | DLS | Zeta sizer Malvern | ? | ? | ? | ? | ? | ? | ? | ? | ? | 0.05 | mg/mL | ? | ? | 24 | 37 | Agar | Faecal Coliforms | ? | 14.28571 | ? | % | CFU assay | 0.02 | mg/mL | 48 | In vitro | Epithelium | HeLa | Cancer cells | Human cervix | 5000 | 96 | Survival assay | Cell viability | 91.66667 | ? | % | no | no
De Matteis et al, Cultivar-Dependent Anticancer and Antibacterial Properties of Silver Nanoparticles Synthesized Using Leaves of Different Olea Europaea Trees, Nanomaterials 2019, 9, 1544 | De Matteis | 2019 | 10.3390/nano9111544 | phytosynthesis | single | Heating | 60 | ? | No | No | No | No | 0 | 0.75 | 105 | AgNO3 | ? | ? | 1 | mM | Leaves extract of Olea Europaea (Carolea) | plant | Leaves extract | organic | Leaves extract of Olea Europaea (Carolea) | plant | Leaves extract | organic | ? | ? | ? | ? | 5 | mL | ? | ? | precursor;reducing | AB | ? | ? | ? | ? | ? | ? | ? | ? | ? | washed | centrifugation | 12000 | rpm | 30 | no | no | no | Acidic buffer (pH 4,5) | 12.3 | 458 | 280;350 | Triangular;hexagonal | TEM | JEOL | ? | ? | ? | 7 | ? | -20 | 3 | ELS | Zeta sizer, Malvern | 60 | 11 | TEM | JEOL | ? | ? | ? | ? | 58 | 14 | DLS | Zeta sizer Malvern | ? | ? | ? | ? | ? | ? | ? | ? | ? | 0.05 | mg/mL | ? | ? | 24 | 37 | Agar | Faecal Coliforms | ? | 14.28571 | ? | % | CFU assay | 0.02 | mg/mL | 48 | In vitro | Epithelium | HeLa | Cancer cells | Human cervix | 5000 | 96 | Survival assay | Cell viability | 70 | ? | % | no | no
De Matteis et al, Cultivar-Dependent Anticancer and Antibacterial Properties of Silver Nanoparticles Synthesized Using Leaves of Different Olea Europaea Trees, Nanomaterials 2019, 9, 1544 | De Matteis | 2019 | 10.3390/nano9111544 | phytosynthesis | single | Heating | 60 | ? | No | No | No | No | 0 | 0.75 | 105 | AgNO3 | ? | ? | 1 | mM | Leaves extract of Olea Europaea (Leccino) | plant | Leaves extract | organic | Leaves extract of Olea Europaea (Leccino) | plant | Leaves extract | organic | ? | ? | ? | ? | 5 | mL | ? | ? | precursor;reducing | AB | ? | ? | ? | ? | ? | ? | ? | ? | ? | washed | centrifugation | 12000 | rpm | 30 | no | no | no | Acidic buffer (pH 4,5) | 4.3 | 420 | 280;350 | Spherical | TEM | JEOL | ? | ? | ? | 8 | ? | -30 | 8 | ELS | Zeta sizer, Malvern | 15 | 2 | TEM | JEOL | ? | ? | ? | ? | 12 | 3 | DLS | Zeta sizer Malvern | ? | ? | ? | ? | ? | ? | ? | ? | ? | 0.05 | mg/mL | ? | ? | 24 | 37 | Agar | Faecal Coliforms | ? | 100 | ? | % | CFU assay | 0.02 | mg/mL | 48 | In vitro | Epithelium | HeLa | Cancer cells | Human cervix | 5000 | 96 | Survival assay | Cell viability | 90.16393 | ? | % | no | no
De Matteis et al, Cultivar-Dependent Anticancer and Antibacterial Properties of Silver Nanoparticles Synthesized Using Leaves of Different Olea Europaea Trees, Nanomaterials 2019, 9, 1544 | De Matteis | 2019 | 10.3390/nano9111544 | phytosynthesis | single | Heating | 60 | ? | No | No | No | No | 0 | 0.75 | 105 | AgNO3 | ? | ? | 1 | mM | Leaves extract of Olea Europaea (Carolea) | plant | Leaves extract | organic | Leaves extract of Olea Europaea (Carolea) | plant | Leaves extract | organic | ? | ? | ? | ? | 5 | mL | ? | ? | precursor;reducing | AB | ? | ? | ? | ? | ? | ? | ? | ? | ? | washed | centrifugation | 12000 | rpm | 30 | no | no | no | Acidic buffer (pH 4,5) | 5.8 | 417 | 280;350 | Spherical | TEM | JEOL | ? | ? | ? | 8 | ? | -18 | 2 | ELS | Zeta sizer, Malvern | 23 | 7 | TEM | JEOL | ? | ? | ? | ? | 20 | 8 | DLS | Zeta sizer Malvern | ? | ? | ? | ? | ? | ? | ? | ? | ? | 0.05 | mg/mL | ? | ? | 24 | 37 | Agar | Faecal Coliforms | ? | 100 | ? | % | CFU assay | 0.02 | mg/mL | 48 | In vitro | Epithelium | HeLa | Cancer cells | Human cervix | 5000 | 96 | Survival assay | Cell viability | 77.04918 | ? | % | no | no
De Matteis et al, Cultivar-Dependent Anticancer and Antibacterial Properties of Silver Nanoparticles Synthesized Using Leaves of Different Olea Europaea Trees, Nanomaterials 2019, 9, 1544 | De Matteis | 2019 | 10.3390/nano9111544 | phytosynthesis | single | Heating | 60 | ? | No | No | No | No | 0 | 0.75 | 105 | AgNO3 | ? | ? | 1 | mM | Leaves extract of Laurus nobilis | plant | Leaves extract | organic | Leaves extract of Laurus nobilis | plant | Leaves extract | organic | ? | ? | ? | ? | 5 | mL | ? | ? | precursor;reducing | AB | ? | ? | ? | ? | ? | ? | ? | ? | ? | washed | centrifugation | 12000 | rpm | 30 | no | no | no | Acidic buffer (pH 4,5) | 4.9 | 415 | 280;350 | Spherical | TEM | JEOL | ? | ? | ? | 8 | ? | -25 | 2 | ELS | Zeta sizer, Malvern | 20 | 8 | TEM | JEOL | ? | ? | ? | ? | 22 | 6 | DLS | Zeta sizer Malvern | ? | ? | ? | ? | ? | ? | ? | ? | ? | 0.05 | mg/mL | ? | ? | 24 | 37 | Agar | Faecal Coliforms | ? | 100 | ? | % | CFU assay | 0.02 | mg/mL | 48 | In vitro | Epithelium | HeLa | Cancer cells | Human cervix | 5000 | 96 | Survival assay | Cell viability | 70.4918 | ? | % | no | no
De Matteis et al, Cultivar-Dependent Anticancer and Antibacterial Properties of Silver Nanoparticles Synthesized Using Leaves of Different Olea Europaea Trees, Nanomaterials 2019, 9, 1544 | De Matteis | 2019 | 10.3390/nano9111544 | phytosynthesis | single | Heating | 60 | ? | No | No | No | No | 0 | 0.75 | 105 | AgNO3 | ? | ? | 1 | mM | Leaves extract of Olea Europaea (Leccino) | plant | Leaves extract | organic | Leaves extract of Olea Europaea (Leccino) | plant | Leaves extract | organic | ? | ? | ? | ? | 5 | mL | ? | ? | precursor;reducing | AB | ? | ? | ? | ? | ? | ? | ? | ? | ? | washed | centrifugation | 12000 | rpm | 30 | no | no | no | Acidic buffer (pH 4,5) | 6.9 | 463 | 280;350 | Quasispherical | TEM | JEOL | ? | ? | ? | 7 | ? | -15 | 5 | ELS | Zeta sizer, Malvern | 35 | 8 | TEM | JEOL | ? | ? | ? | ? | 31 | 9 | DLS | Zeta sizer Malvern | ? | ? | ? | ? | ? | ? | ? | ? | ? | 0.05 | mg/mL | ? | ? | 24 | 37 | Agar | Faecal Coliforms | ? | 14.28571 | ? | % | CFU assay | 0.05 | mg/mL | 48 | In vitro | Epithelium | HeLa | Cancer cells | Human cervix | 5000 | 96 | Survival assay | Cell viability | 76.66667 | ? | % | no | no
De Matteis et al, Cultivar-Dependent Anticancer and Antibacterial Properties of Silver Nanoparticles Synthesized Using Leaves of Different Olea Europaea Trees, Nanomaterials 2019, 9, 1544 | De Matteis | 2019 | 10.3390/nano9111544 | phytosynthesis | single | Heating | 60 | ? | No | No | No | No | 0 | 0.75 | 105 | AgNO3 | ? | ? | 1 | mM | Leaves extract of Olea Europaea (Carolea) | plant | Leaves extract | organic | Leaves extract of Olea Europaea (Carolea) | plant | Leaves extract | organic | ? | ? | ? | ? | 5 | mL | ? | ? | precursor;reducing | AB | ? | ? | ? | ? | ? | ? | ? | ? | ? | washed | centrifugation | 12000 | rpm | 30 | no | no | no | Acidic buffer (pH 4,5) | 12.3 | 458 | 280;350 | Triangular;hexagonal | TEM | JEOL | ? | ? | ? | 7 | ? | -20 | 3 | ELS | Zeta sizer, Malvern | 60 | 11 | TEM | JEOL | ? | ? | ? | ? | 58 | 14 | DLS | Zeta sizer Malvern | ? | ? | ? | ? | ? | ? | ? | ? | ? | 0.05 | mg/mL | ? | ? | 24 | 37 | Agar | Faecal Coliforms | ? | 14.28571 | ? | % | CFU assay | 0.05 | mg/mL | 48 | In vitro | Epithelium | HeLa | Cancer cells | Human cervix | 5000 | 96 | Survival assay | Cell viability | 65 | ? | % | no | no
De Matteis et al, Cultivar-Dependent Anticancer and Antibacterial Properties of Silver Nanoparticles Synthesized Using Leaves of Different Olea Europaea Trees, Nanomaterials 2019, 9, 1544 | De Matteis | 2019 | 10.3390/nano9111544 | phytosynthesis | single | Heating | 60 | ? | No | No | No | No | 0 | 0.75 | 105 | AgNO3 | ? | ? | 1 | mM | Leaves extract of Olea Europaea (Leccino) | plant | Leaves extract | organic | Leaves extract of Olea Europaea (Leccino) | plant | Leaves extract | organic | ? | ? | ? | ? | 5 | mL | ? | ? | precursor;reducing | AB | ? | ? | ? | ? | ? | ? | ? | ? | ? | washed | centrifugation | 12000 | rpm | 30 | no | no | no | Acidic buffer (pH 4,5) | 4.3 | 420 | 280;350 | Spherical | TEM | JEOL | ? | ? | ? | 8 | ? | -30 | 8 | ELS | Zeta sizer, Malvern | 15 | 2 | TEM | JEOL | ? | ? | ? | ? | 12 | 3 | DLS | Zeta sizer Malvern | ? | ? | ? | ? | ? | ? | ? | ? | ? | 0.05 | mg/mL | ? | ? | 24 | 37 | Agar | Faecal Coliforms | ? | 100 | ? | % | CFU assay | 0.05 | mg/mL | 48 | In vitro | Epithelium | HeLa | Cancer cells | Human cervix | 5000 | 96 | Survival assay | Cell viability | 83.60656 | ? | % | no | no
De Matteis et al, Cultivar-Dependent Anticancer and Antibacterial Properties of Silver Nanoparticles Synthesized Using Leaves of Different Olea Europaea Trees, Nanomaterials 2019, 9, 1544 | De Matteis | 2019 | 10.3390/nano9111544 | phytosynthesis | single | Heating | 60 | ? | No | No | No | No | 0 | 0.75 | 105 | AgNO3 | ? | ? | 1 | mM | Leaves extract of Olea Europaea (Carolea) | plant | Leaves extract | organic | Leaves extract of Olea Europaea (Carolea) | plant | Leaves extract | organic | ? | ? | ? | ? | 5 | mL | ? | ? | precursor;reducing | AB | ? | ? | ? | ? | ? | ? | ? | ? | ? | washed | centrifugation | 12000 | rpm | 30 | no | no | no | Acidic buffer (pH 4,5) | 5.8 | 417 | 280;350 | Spherical | TEM | JEOL | ? | ? | ? | 8 | ? | -18 | 2 | ELS | Zeta sizer, Malvern | 23 | 7 | TEM | JEOL | ? | ? | ? | ? | 20 | 8 | DLS | Zeta sizer Malvern | ? | ? | ? | ? | ? | ? | ? | ? | ? | 0.05 | mg/mL | ? | ? | 24 | 37 | Agar | Faecal Coliforms | ? | 100 | ? | % | CFU assay | 0.05 | mg/mL | 48 | In vitro | Epithelium | HeLa | Cancer cells | Human cervix | 5000 | 96 | Survival assay | Cell viability | 72.13115 | ? | % | no | no
De Matteis et al, Cultivar-Dependent Anticancer and Antibacterial Properties of Silver Nanoparticles Synthesized Using Leaves of Different Olea Europaea Trees, Nanomaterials 2019, 9, 1544 | De Matteis | 2019 | 10.3390/nano9111544 | phytosynthesis | single | Heating | 60 | ? | No | No | No | No | 0 | 0.75 | 105 | AgNO3 | ? | ? | 1 | mM | Leaves extract of Laurus nobilis | plant | Leaves extract | organic | Leaves extract of Laurus nobilis | plant | Leaves extract | organic | ? | ? | ? | ? | 5 | mL | ? | ? | precursor;reducing | AB | ? | ? | ? | ? | ? | ? | ? | ? | ? | washed | centrifugation | 12000 | rpm | 30 | no | no | no | Acidic buffer (pH 4,5) | 4.9 | 415 | 280;350 | Spherical | TEM | JEOL | ? | ? | ? | 8 | ? | -25 | 2 | ELS | Zeta sizer, Malvern | 20 | 8 | TEM | JEOL | ? | ? | ? | ? | 22 | 6 | DLS | Zeta sizer Malvern | ? | ? | ? | ? | ? | ? | ? | ? | ? | 0.05 | mg/mL | ? | ? | 24 | 37 | Agar | Faecal Coliforms | ? | 100 | ? | % | CFU assay | 0.05 | mg/mL | 48 | In vitro | Epithelium | HeLa | Cancer cells | Human cervix | 5000 | 96 | Survival assay | Cell viability | 67.21311 | ? | % | no | no
De Matteis et al, Cultivar-Dependent Anticancer and Antibacterial Properties of Silver Nanoparticles Synthesized Using Leaves of Different Olea Europaea Trees, Nanomaterials 2019, 9, 1544 | De Matteis | 2019 | 10.3390/nano9111544 | phytosynthesis | single | Heating | 60 | ? | No | No | No | No | 0 | 0.75 | 105 | AgNO3 | ? | ? | 1 | mM | Leaves extract of Olea Europaea (Leccino) | plant | Leaves extract | organic | Leaves extract of Olea Europaea (Leccino) | plant | Leaves extract | organic | ? | ? | ? | ? | 5 | mL | ? | ? | precursor;reducing | AB | ? | ? | ? | ? | ? | ? | ? | ? | ? | washed | centrifugation | 12000 | rpm | 30 | no | no | no | Acidic buffer (pH 4,5) | 6.9 | 463 | 280;350 | Quasispherical | TEM | JEOL | ? | ? | ? | 7 | ? | -15 | 5 | ELS | Zeta sizer, Malvern | 35 | 8 | TEM | JEOL | ? | ? | ? | ? | 31 | 9 | DLS | Zeta sizer Malvern | ? | ? | ? | ? | ? | ? | ? | ? | ? | 0.05 | mg/mL | ? | ? | 24 | 37 | Agar | Faecal Coliforms | ? | 14.28571 | ? | % | CFU assay | 0.02 | mg/mL | 96 | In vitro | Epithelium | HeLa | Cancer cells | Human cervix | 5000 | 96 | Survival assay | Cell viability | 73.33333 | ? | % | no | no
De Matteis et al, Cultivar-Dependent Anticancer and Antibacterial Properties of Silver Nanoparticles Synthesized Using Leaves of Different Olea Europaea Trees, Nanomaterials 2019, 9, 1544 | De Matteis | 2019 | 10.3390/nano9111544 | phytosynthesis | single | Heating | 60 | ? | No | No | No | No | 0 | 0.75 | 105 | AgNO3 | ? | ? | 1 | mM | Leaves extract of Olea Europaea (Carolea) | plant | Leaves extract | organic | Leaves extract of Olea Europaea (Carolea) | plant | Leaves extract | organic | ? | ? | ? | ? | 5 | mL | ? | ? | precursor;reducing | AB | ? | ? | ? | ? | ? | ? | ? | ? | ? | washed | centrifugation | 12000 | rpm | 30 | no | no | no | Acidic buffer (pH 4,5) | 12.3 | 458 | 280;350 | Triangular;hexagonal | TEM | JEOL | ? | ? | ? | 7 | ? | -20 | 3 | ELS | Zeta sizer, Malvern | 60 | 11 | TEM | JEOL | ? | ? | ? | ? | 58 | 14 | DLS | Zeta sizer Malvern | ? | ? | ? | ? | ? | ? | ? | ? | ? | 0.05 | mg/mL | ? | ? | 24 | 37 | Agar | Faecal Coliforms | ? | 14.28571 | ? | % | CFU assay | 0.02 | mg/mL | 96 | In vitro | Epithelium | HeLa | Cancer cells | Human cervix | 5000 | 96 | Survival assay | Cell viability | 43.33333 | ? | % | no | no
De Matteis et al, Cultivar-Dependent Anticancer and Antibacterial Properties of Silver Nanoparticles Synthesized Using Leaves of Different Olea Europaea Trees, Nanomaterials 2019, 9, 1544 | De Matteis | 2019 | 10.3390/nano9111544 | phytosynthesis | single | Heating | 60 | ? | No | No | No | No | 0 | 0.75 | 105 | AgNO3 | ? | ? | 1 | mM | Leaves extract of Olea Europaea (Leccino) | plant | Leaves extract | organic | Leaves extract of Olea Europaea (Leccino) | plant | Leaves extract | organic | ? | ? | ? | ? | 5 | mL | ? | ? | precursor;reducing | AB | ? | ? | ? | ? | ? | ? | ? | ? | ? | washed | centrifugation | 12000 | rpm | 30 | no | no | no | Acidic buffer (pH 4,5) | 4.3 | 420 | 280;350 | Spherical | TEM | JEOL | ? | ? | ? | 8 | ? | -30 | 8 | ELS | Zeta sizer, Malvern | 15 | 2 | TEM | JEOL | ? | ? | ? | ? | 12 | 3 | DLS | Zeta sizer Malvern | ? | ? | ? | ? | ? | ? | ? | ? | ? | 0.05 | mg/mL | ? | ? | 24 | 37 | Agar | Faecal Coliforms | ? | 100 | ? | % | CFU assay | 0.02 | mg/mL | 96 | In vitro | Epithelium | HeLa | Cancer cells | Human cervix | 5000 | 96 | Survival assay | Cell viability | 78.68852 | ? | % | no | no
De Matteis et al, Cultivar-Dependent Anticancer and Antibacterial Properties of Silver Nanoparticles Synthesized Using Leaves of Different Olea Europaea Trees, Nanomaterials 2019, 9, 1544 | De Matteis | 2019 | 10.3390/nano9111544 | phytosynthesis | single | Heating | 60 | ? | No | No | No | No | 0 | 0.75 | 105 | AgNO3 | ? | ? | 1 | mM | Leaves extract of Olea Europaea (Carolea) | plant | Leaves extract | organic | Leaves extract of Olea Europaea (Carolea) | plant | Leaves extract | organic | ? | ? | ? | ? | 5 | mL | ? | ? | precursor;reducing | AB | ? | ? | ? | ? | ? | ? | ? | ? | ? | washed | centrifugation | 12000 | rpm | 30 | no | no | no | Acidic buffer (pH 4,5) | 5.8 | 417 | 280;350 | Spherical | TEM | JEOL | ? | ? | ? | 8 | ? | -18 | 2 | ELS | Zeta sizer, Malvern | 23 | 7 | TEM | JEOL | ? | ? | ? | ? | 20 | 8 | DLS | Zeta sizer Malvern | ? | ? | ? | ? | ? | ? | ? | ? | ? | 0.05 | mg/mL | ? | ? | 24 | 37 | Agar | Faecal Coliforms | ? | 100 | ? | % | CFU assay | 0.02 | mg/mL | 96 | In vitro | Epithelium | HeLa | Cancer cells | Human cervix | 5000 | 96 | Survival assay | Cell viability | 72.13115 | ? | % | no | no
De Matteis et al, Cultivar-Dependent Anticancer and Antibacterial Properties of Silver Nanoparticles Synthesized Using Leaves of Different Olea Europaea Trees, Nanomaterials 2019, 9, 1544 | De Matteis | 2019 | 10.3390/nano9111544 | phytosynthesis | single | Heating | 60 | ? | No | No | No | No | 0 | 0.75 | 105 | AgNO3 | ? | ? | 1 | mM | Leaves extract of Laurus nobilis | plant | Leaves extract | organic | Leaves extract of Laurus nobilis | plant | Leaves extract | organic | ? | ? | ? | ? | 5 | mL | ? | ? | precursor;reducing | AB | ? | ? | ? | ? | ? | ? | ? | ? | ? | washed | centrifugation | 12000 | rpm | 30 | no | no | no | Acidic buffer (pH 4,5) | 4.9 | 415 | 280;350 | Spherical | TEM | JEOL | ? | ? | ? | 8 | ? | -25 | 2 | ELS | Zeta sizer, Malvern | 20 | 8 | TEM | JEOL | ? | ? | ? | ? | 22 | 6 | DLS | Zeta sizer Malvern | ? | ? | ? | ? | ? | ? | ? | ? | ? | 0.05 | mg/mL | ? | ? | 24 | 37 | Agar | Faecal Coliforms | ? | 100 | ? | % | CFU assay | 0.02 | mg/mL | 96 | In vitro | Epithelium | HeLa | Cancer cells | Human cervix | 5000 | 96 | Survival assay | Cell viability | 67.21311 | ? | % | no | no
De Matteis et al, Cultivar-Dependent Anticancer and Antibacterial Properties of Silver Nanoparticles Synthesized Using Leaves of Different Olea Europaea Trees, Nanomaterials 2019, 9, 1544 | De Matteis | 2019 | 10.3390/nano9111544 | phytosynthesis | single | Heating | 60 | ? | No | No | No | No | 0 | 0.75 | 105 | AgNO3 | ? | ? | 1 | mM | Leaves extract of Olea Europaea (Leccino) | plant | Leaves extract | organic | Leaves extract of Olea Europaea (Leccino) | plant | Leaves extract | organic | ? | ? | ? | ? | 5 | mL | ? | ? | precursor;reducing | AB | ? | ? | ? | ? | ? | ? | ? | ? | ? | washed | centrifugation | 12000 | rpm | 30 | no | no | no | Acidic buffer (pH 4,5) | 6.9 | 463 | 280;350 | Quasispherical | TEM | JEOL | ? | ? | ? | 7 | ? | -15 | 5 | ELS | Zeta sizer, Malvern | 35 | 8 | TEM | JEOL | ? | ? | ? | ? | 31 | 9 | DLS | Zeta sizer Malvern | ? | ? | ? | ? | ? | ? | ? | ? | ? | 0.05 | mg/mL | ? | ? | 24 | 37 | Agar | Faecal Coliforms | ? | 14.28571 | ? | % | CFU assay | 0.05 | mg/mL | 96 | In vitro | Epithelium | HeLa | Cancer cells | Human cervix | 5000 | 96 | Survival assay | Cell viability | 61.66667 | ? | % | no | no
De Matteis et al, Cultivar-Dependent Anticancer and Antibacterial Properties of Silver Nanoparticles Synthesized Using Leaves of Different Olea Europaea Trees, Nanomaterials 2019, 9, 1544 | De Matteis | 2019 | 10.3390/nano9111544 | phytosynthesis | single | Heating | 60 | ? | No | No | No | No | 0 | 0.75 | 105 | AgNO3 | ? | ? | 1 | mM | Leaves extract of Olea Europaea (Carolea) | plant | Leaves extract | organic | Leaves extract of Olea Europaea (Carolea) | plant | Leaves extract | organic | ? | ? | ? | ? | 5 | mL | ? | ? | precursor;reducing | AB | ? | ? | ? | ? | ? | ? | ? | ? | ? | washed | centrifugation | 12000 | rpm | 30 | no | no | no | Acidic buffer (pH 4,5) | 12.3 | 458 | 280;350 | Triangular;hexagonal | TEM | JEOL | ? | ? | ? | 7 | ? | -20 | 3 | ELS | Zeta sizer, Malvern | 60 | 11 | TEM | JEOL | ? | ? | ? | ? | 58 | 14 | DLS | Zeta sizer Malvern | ? | ? | ? | ? | ? | ? | ? | ? | ? | 0.05 | mg/mL | ? | ? | 24 | 37 | Agar | Faecal Coliforms | ? | 14.28571 | ? | % | CFU assay | 0.05 | mg/mL | 96 | In vitro | Epithelium | HeLa | Cancer cells | Human cervix | 5000 | 96 | Survival assay | Cell viability | 35 | ? | % | no | no
De Matteis et al, Cultivar-Dependent Anticancer and Antibacterial Properties of Silver Nanoparticles Synthesized Using Leaves of Different Olea Europaea Trees, Nanomaterials 2019, 9, 1544 | De Matteis | 2019 | 10.3390/nano9111544 | phytosynthesis | single | Heating | 60 | ? | No | No | No | No | 0 | 0.75 | 105 | AgNO3 | ? | ? | 1 | mM | Leaves extract of Olea Europaea (Leccino) | plant | Leaves extract | organic | Leaves extract of Olea Europaea (Leccino) | plant | Leaves extract | organic | ? | ? | ? | ? | 5 | mL | ? | ? | precursor;reducing | AB | ? | ? | ? | ? | ? | ? | ? | ? | ? | washed | centrifugation | 12000 | rpm | 30 | no | no | no | Acidic buffer (pH 4,5) | 4.3 | 420 | 280;350 | Spherical | TEM | JEOL | ? | ? | ? | 8 | ? | -30 | 8 | ELS | Zeta sizer, Malvern | 15 | 2 | TEM | JEOL | ? | ? | ? | ? | 12 | 3 | DLS | Zeta sizer Malvern | ? | ? | ? | ? | ? | ? | ? | ? | ? | 0.05 | mg/mL | ? | ? | 24 | 37 | Agar | Faecal Coliforms | ? | 100 | ? | % | CFU assay | 0.05 | mg/mL | 96 | In vitro | Epithelium | HeLa | Cancer cells | Human cervix | 5000 | 96 | Survival assay | Cell viability | 73.77049 | ? | % | no | no
De Matteis et al, Cultivar-Dependent Anticancer and Antibacterial Properties of Silver Nanoparticles Synthesized Using Leaves of Different Olea Europaea Trees, Nanomaterials 2019, 9, 1544 | De Matteis | 2019 | 10.3390/nano9111544 | phytosynthesis | single | Heating | 60 | ? | No | No | No | No | 0 | 0.75 | 105 | AgNO3 | ? | ? | 1 | mM | Leaves extract of Olea Europaea (Carolea) | plant | Leaves extract | organic | Leaves extract of Olea Europaea (Carolea) | plant | Leaves extract | organic | ? | ? | ? | ? | 5 | mL | ? | ? | precursor;reducing | AB | ? | ? | ? | ? | ? | ? | ? | ? | ? | washed | centrifugation | 12000 | rpm | 30 | no | no | no | Acidic buffer (pH 4,5) | 5.8 | 417 | 280;350 | Spherical | TEM | JEOL | ? | ? | ? | 8 | ? | -18 | 2 | ELS | Zeta sizer, Malvern | 23 | 7 | TEM | JEOL | ? | ? | ? | ? | 20 | 8 | DLS | Zeta sizer Malvern | ? | ? | ? | ? | ? | ? | ? | ? | ? | 0.05 | mg/mL | ? | ? | 24 | 37 | Agar | Faecal Coliforms | ? | 100 | ? | % | CFU assay | 0.05 | mg/mL | 96 | In vitro | Epithelium | HeLa | Cancer cells | Human cervix | 5000 | 96 | Survival assay | Cell viability | 70.4918 | ? | % | no | no
De Matteis et al, Cultivar-Dependent Anticancer and Antibacterial Properties of Silver Nanoparticles Synthesized Using Leaves of Different Olea Europaea Trees, Nanomaterials 2019, 9, 1544 | De Matteis | 2019 | 10.3390/nano9111544 | phytosynthesis | single | Heating | 60 | ? | No | No | No | No | 0 | 0.75 | 105 | AgNO3 | ? | ? | 1 | mM | Leaves extract of Laurus nobilis | plant | Leaves extract | organic | Leaves extract of Laurus nobilis | plant | Leaves extract | organic | ? | ? | ? | ? | 5 | mL | ? | ? | precursor;reducing | AB | ? | ? | ? | ? | ? | ? | ? | ? | ? | washed | centrifugation | 12000 | rpm | 30 | no | no | no | Acidic buffer (pH 4,5) | 4.9 | 415 | 280;350 | Spherical | TEM | JEOL | ? | ? | ? | 8 | ? | -25 | 2 | ELS | Zeta sizer, Malvern | 20 | 8 | TEM | JEOL | ? | ? | ? | ? | 22 | 6 | DLS | Zeta sizer Malvern | ? | ? | ? | ? | ? | ? | ? | ? | ? | 0.05 | mg/mL | ? | ? | 24 | 37 | Agar | Faecal Coliforms | ? | 100 | ? | % | CFU assay | 0.05 | mg/mL | 96 | In vitro | Epithelium | HeLa | Cancer cells | Human cervix | 5000 | 96 | Survival assay | Cell viability | 65.57377 | ? | % | no | no
del Carmen Travieso Novelles et al, Biosynthesis of fluorescent silver nanoparticles from Leea coccinea leaves and their antibacterial potentialities against Xanthomonas phaseoli pv phaseoli, Bioresour. Bioprocess. (2021) 8:3 | Del Carmen | 2021 | https://doi.org/10.1186/s40643-020-00354-2 | phytosynthesis | single | No | 25 | ? | No | No | No | Magnetic | ? | 24 | ? | AgNO3 | ? | ? | 2 | mM | Leaves extract of Leea coccinea | plant | Plant extract | organic | Leaves extract of Leea coccinea | plant | Plant extract | organic | 100 | mg/mL | ? | ? | ? | ? | 100 | mg/mL | reducing;precursor | BA | ? | ? | ? | ? | ? | ? | ? | ? | ? | washed | centrifugation | 10000 | rpm | 60 | no | no | store 25°C | ? | ? | 470 | ? | spherical | SEM | MIRA 3 LMU TESCAN | ? | ? | ? | 5.1 | ? | ? | ? | ? | ? | ? | ? | ? | ? | ? | ? | ? | ? | ? | ? | ? | ? | ? | ? | ? | ? | ? | ? | ? | ? | Yes | ? | ? | 10 | uL | 24 | 28 | Agar | Xanthomonas phaseoli pv. phaseoli | Xap1 | 12 | ? | mm | ZOI | no | no | no | no | no | no | no | no | no | no | no | no | no | no | no | no | no
Desai et al, Hydrothermal assisted biosynthesis of silver nanoparticles from Streptomyces sp. GUT 21 (KU500633) and its therapeutic antimicrobial activity, J Nanostruct Chem (2016) 6:235–246 | Desai | 2016 | 10.1007/s40097-016-0197-y | biosynthesis | single | Autoclave | 121 | Dark | No | 15 | No | No | 0 | 0.25 | 100 | AgNO3 | ? | ? | 1 | mM | Cell free supernatant extract of Streptomyces sp. GUT 21 | bacterial extract | Bacterial | organic | Cell free supernatant extract of Streptomyces sp. GUT 21 | bacterial extract | Bacterial | organic | ? | ? | ? | ? | 10 | mL | ? | ? | reducing;precursor | BA | ? | ? | ? | ? | ? | ? | ? | ? | ? | no | no | no | no | no | no | no | no | ? | ? | no | ? | ? | ? | ? | ? | ? | ? | ? | ? | ? | ? | ? | ? | ? | ? | ? | ? | ? | ? | ? | ? | ? | ? | ? | ? | ? | ? | ? | ? | ? | ? | ? | ? | ? | no | no | no | no | no | no | no | no | no | no | no | no | no | no | no | no | no | no | no | no | no | no | no | no | no | no | no | no | no | no
Desai et al, Hydrothermal assisted biosynthesis of silver nanoparticles from Streptomyces sp. GUT 21 (KU500633) and its therapeutic antimicrobial activity, J Nanostruct Chem (2016) 6:235–246 | Desai | 2016 | 10.1007/s40097-016-0197-y | biosynthesis | single | Autoclave | 121 | Dark | No | 15 | No | No | 0 | 0.25 | 100 | AgNO3 | ? | ? | 1 | mM | Cell free supernatant extract of Streptomyces sp. GUT 21 | bacterial extract | Bacterial | organic | Cell free supernatant extract of Streptomyces sp. GUT 22 | bacterial extract | Bacterial | organic | ? | ? | ? | ? | 10 | mL | ? | ? | reducing;precursor | BA | ? | ? | ? | ? | ? | ? | ? | ? | ? | no | no | no | no | no | no | no | no | ? | ? | no | ? | ? | ? | ? | ? | ? | ? | ? | ? | ? | ? | ? | ? | ? | ? | ? | ? | ? | ? | ? | ? | ? | ? | ? | ? | ? | ? | ? | ? | ? | ? | ? | ? | ? | no | no | no | no | no | no | no | no | no | no | no | no | no | no | no | no | no | no | no | no | no | no | no | no | no | no | no | no | no | no
Desai et al, Hydrothermal assisted biosynthesis of silver nanoparticles from Streptomyces sp. GUT 21 (KU500633) and its therapeutic antimicrobial activity, J Nanostruct Chem (2016) 6:235–246 | Desai | 2016 | 10.1007/s40097-016-0197-y | biosynthesis | single | Autoclave | 121 | Dark | No | 15 | No | No | 0 | 0.25 | 100 | AgNO3 | ? | ? | 1 | mM | Cell free supernatant extract of Streptomyces sp. GUT 21 | bacterial extract | Bacterial | organic | Cell free supernatant extract of Streptomyces sp. GUT 23 | bacterial extract | Bacterial | organic | ? | ? | ? | ? | 10 | mL | ? | ? | reducing;precursor | BA | ? | ? | ? | ? | ? | ? | ? | ? | ? | no | no | no | no | no | no | no | no | ? | ? | no | ? | ? | ? | ? | ? | ? | ? | ? | ? | ? | ? | ? | ? | ? | ? | ? | ? | ? | ? | ? | ? | ? | ? | ? | ? | ? | ? | ? | ? | ? | ? | ? | ? | ? | no | no | no | no | no | no | no | no | no | no | no | no | no | no | no | no | no | no | no | no | no | no | no | no | no | no | no | no | no | no
Desai et al, Hydrothermal assisted biosynthesis of silver nanoparticles from Streptomyces sp. GUT 21 (KU500633) and its therapeutic antimicrobial activity, J Nanostruct Chem (2016) 6:235–246 | Desai | 2016 | 10.1007/s40097-016-0197-y | biosynthesis | single | Autoclave | 121 | Dark | No | 15 | No | No | 0 | 0.25 | 100 | AgNO3 | ? | ? | 1 | mM | Cell free supernatant extract of Streptomyces sp. GUT 21 | bacterial extract | Bacterial | organic | Cell free supernatant extract of Streptomyces sp. GUT 24 | bacterial extract | Bacterial | organic | ? | ? | ? | ? | 10 | mL | ? | ? | reducing;precursor | BA | ? | ? | ? | ? | ? | ? | ? | ? | ? | no | no | no | no | no | no | no | no | ? | ? | 410 | ? | spherical | SEM | JEOL JSM-7600F | face centered cubic | XRD | Bruker Model Small Apex-II | ? | ? | ? | ? | ? | ? | ? | ? | ? | ? | 17.5 | ? | XRD | Bruker Model Small Apex-II | 44 | ? | DLS | Zeta sizer Malvern | ? | ? | ? | ? | 0.426 | ? | DLS | Zetasizer Malvern | ? | 0.015 | mg/mL | 50 | uL | 24 | 37 | Agar | Staphylococcus aureus | MTCC 96 | 17.5 | 1.5 | mm | ZOI | no | no | no | no | no | no | no | no | no | no | no | no | no | no | no | no | no
Desai et al, Hydrothermal assisted biosynthesis of silver nanoparticles from Streptomyces sp. GUT 21 (KU500633) and its therapeutic antimicrobial activity, J Nanostruct Chem (2016) 6:235–246 | Desai | 2016 | 10.1007/s40097-016-0197-y | biosynthesis | single | Autoclave | 121 | Dark | No | 15 | No | No | 0 | 0.25 | 100 | AgNO3 | ? | ? | 1 | mM | Cell free supernatant extract of Streptomyces sp. GUT 21 | bacterial extract | Bacterial | organic | Cell free supernatant extract of Streptomyces sp. GUT 25 | bacterial extract | Bacterial | organic | ? | ? | ? | ? | 10 | mL | ? | ? | reducing;precursor | BA | ? | ? | ? | ? | ? | ? | ? | ? | ? | no | no | no | no | no | no | no | no | ? | ? | 410 | ? | spherical | SEM | JEOL JSM-7600F | face centered cubic | XRD | Bruker Model Small Apex-II | ? | ? | ? | ? | ? | ? | ? | ? | ? | ? | 17.5 | ? | XRD | Bruker Model Small Apex-II | 44 | ? | DLS | Zeta sizer Malvern | ? | ? | ? | ? | 0.426 | ? | DLS | Zetasizer Malvern | ? | 0.03 | mg/mL | 50 | uL | 24 | 37 | Agar | Staphylococcus aureus | MTCC 96 | 19.25 | 1.5 | mm | ZOI | no | no | no | no | no | no | no | no | no | no | no | no | no | no | no | no | no
Desai et al, Hydrothermal assisted biosynthesis of silver nanoparticles from Streptomyces sp. GUT 21 (KU500633) and its therapeutic antimicrobial activity, J Nanostruct Chem (2016) 6:235–246 | Desai | 2016 | 10.1007/s40097-016-0197-y | biosynthesis | single | Autoclave | 121 | Dark | No | 15 | No | No | 0 | 0.25 | 100 | AgNO3 | ? | ? | 1 | mM | Cell free supernatant extract of Streptomyces sp. GUT 21 | bacterial extract | Bacterial | organic | Cell free supernatant extract of Streptomyces sp. GUT 26 | bacterial extract | Bacterial | organic | ? | ? | ? | ? | 10 | mL | ? | ? | reducing;precursor | BA | ? | ? | ? | ? | ? | ? | ? | ? | ? | no | no | no | no | no | no | no | no | ? | ? | 410 | ? | spherical | SEM | JEOL JSM-7600F | face centered cubic | XRD | Bruker Model Small Apex-II | ? | ? | ? | ? | ? | ? | ? | ? | ? | ? | 17.5 | ? | XRD | Bruker Model Small Apex-II | 44 | ? | DLS | Zeta sizer Malvern | ? | ? | ? | ? | 0.426 | ? | DLS | Zetasizer Malvern | ? | 0.045 | mg/mL | 50 | uL | 24 | 37 | Agar | Staphylococcus aureus | MTCC 96 | 24.25 | 2.09 | mm | ZOI | no | no | no | no | no | no | no | no | no | no | no | no | no | no | no | no | no
Desai et al, Hydrothermal assisted biosynthesis of silver nanoparticles from Streptomyces sp. GUT 21 (KU500633) and its therapeutic antimicrobial activity, J Nanostruct Chem (2016) 6:235–246 | Desai | 2016 | 10.1007/s40097-016-0197-y | biosynthesis | single | Autoclave | 121 | Dark | No | 15 | No | No | 0 | 0.25 | 100 | AgNO3 | ? | ? | 1 | mM | Cell free supernatant extract of Streptomyces sp. GUT 21 | bacterial extract | Bacterial | organic | Cell free supernatant extract of Streptomyces sp. GUT 27 | bacterial extract | Bacterial | organic | ? | ? | ? | ? | 10 | mL | ? | ? | reducing;precursor | BA | ? | ? | ? | ? | ? | ? | ? | ? | ? | no | no | no | no | no | no | no | no | ? | ? | 410 | ? | spherical | SEM | JEOL JSM-7600F | face centered cubic | XRD | Bruker Model Small Apex-II | ? | ? | ? | ? | ? | ? | ? | ? | ? | ? | 17.5 | ? | XRD | Bruker Model Small Apex-II | 44 | ? | DLS | Zeta sizer Malvern | ? | ? | ? | ? | 0.426 | ? | DLS | Zetasizer Malvern | ? | 0.015 | mg/mL | 50 | uL | 24 | 37 | Agar | Escherichia coli | MTCC 9537 | 16.25 | 2.09 | mm | ZOI | no | no | no | no | no | no | no | no | no | no | no | no | no | no | no | no | no
Desai et al, Hydrothermal assisted biosynthesis of silver nanoparticles from Streptomyces sp. GUT 21 (KU500633) and its therapeutic antimicrobial activity, J Nanostruct Chem (2016) 6:235–246 | Desai | 2016 | 10.1007/s40097-016-0197-y | biosynthesis | single | Autoclave | 121 | Dark | No | 15 | No | No | 0 | 0.25 | 100 | AgNO3 | ? | ? | 1 | mM | Cell free supernatant extract of Streptomyces sp. GUT 21 | bacterial extract | Bacterial | organic | Cell free supernatant extract of Streptomyces sp. GUT 28 | bacterial extract | Bacterial | organic | ? | ? | ? | ? | 10 | mL | ? | ? | reducing;precursor | BA | ? | ? | ? | ? | ? | ? | ? | ? | ? | no | no | no | no | no | no | no | no | ? | ? | 410 | ? | spherical | SEM | JEOL JSM-7600F | face centered cubic | XRD | Bruker Model Small Apex-II | ? | ? | ? | ? | ? | ? | ? | ? | ? | ? | 17.5 | ? | XRD | Bruker Model Small Apex-II | 44 | ? | DLS | Zeta sizer Malvern | ? | ? | ? | ? | 0.426 | ? | DLS | Zetasizer Malvern | ? | 0.03 | mg/mL | 50 | uL | 24 | 37 | Agar | Escherichia coli | MTCC 9537 | 26.75 | 1.5 | mm | ZOI | no | no | no | no | no | no | no | no | no | no | no | no | no | no | no | no | no
Desai et al, Hydrothermal assisted biosynthesis of silver nanoparticles from Streptomyces sp. GUT 21 (KU500633) and its therapeutic antimicrobial activity, J Nanostruct Chem (2016) 6:235–246 | Desai | 2016 | 10.1007/s40097-016-0197-y | biosynthesis | single | Autoclave | 121 | Dark | No | 15 | No | No | 0 | 0.25 | 100 | AgNO3 | ? | ? | 1 | mM | Cell free supernatant extract of Streptomyces sp. GUT 21 | bacterial extract | Bacterial | organic | Cell free supernatant extract of Streptomyces sp. GUT 29 | bacterial extract | Bacterial | organic | ? | ? | ? | ? | 10 | mL | ? | ? | reducing;precursor | BA | ? | ? | ? | ? | ? | ? | ? | ? | ? | no | no | no | no | no | no | no | no | ? | ? | 410 | ? | spherical | SEM | JEOL JSM-7600F | face centered cubic | XRD | Bruker Model Small Apex-II | ? | ? | ? | ? | ? | ? | ? | ? | ? | ? | 17.5 | ? | XRD | Bruker Model Small Apex-II | 44 | ? | DLS | Zeta sizer Malvern | ? | ? | ? | ? | 0.426 | ? | DLS | Zetasizer Malvern | ? | 0.045 | mg/mL | 50 | uL | 24 | 37 | Agar | Escherichia coli | MTCC 9537 | 27.05 | 3.2 | mm | ZOI | no | no | no | no | no | no | no | no | no | no | no | no | no | no | no | no | no
Desai et al, Hydrothermal assisted biosynthesis of silver nanoparticles from Streptomyces sp. GUT 21 (KU500633) and its therapeutic antimicrobial activity, J Nanostruct Chem (2016) 6:235–246 | Desai | 2016 | 10.1007/s40097-016-0197-y | biosynthesis | single | Autoclave | 121 | Dark | No | 15 | No | No | 0 | 0.25 | 100 | AgNO3 | ? | ? | 1 | mM | Cell free supernatant extract of Streptomyces sp. GUT 21 | bacterial extract | Bacterial | organic | Cell free supernatant extract of Streptomyces sp. GUT 30 | bacterial extract | Bacterial | organic | ? | ? | ? | ? | 10 | mL | ? | ? | reducing;precursor | BA | ? | ? | ? | ? | ? | ? | ? | ? | ? | no | no | no | no | no | no | no | no | ? | ? | 410 | ? | spherical | SEM | JEOL JSM-7600F | face centered cubic | XRD | Bruker Model Small Apex-II | ? | ? | ? | ? | ? | ? | ? | ? | ? | ? | 17.5 | ? | XRD | Bruker Model Small Apex-II | 44 | ? | DLS | Zeta sizer Malvern | ? | ? | ? | ? | 0.426 | ? | DLS | Zetasizer Malvern | ? | 0.015 | mg/mL | 50 | uL | 24 | 37 | Agar | Klebsiella pneumoniae | MTCC 109 | 15.25 | 2.6 | mm | ZOI | no | no | no | no | no | no | no | no | no | no | no | no | no | no | no | no | no
Desai et al, Hydrothermal assisted biosynthesis of silver nanoparticles from Streptomyces sp. GUT 21 (KU500633) and its therapeutic antimicrobial activity, J Nanostruct Chem (2016) 6:235–246 | Desai | 2016 | 10.1007/s40097-016-0197-y | biosynthesis | single | Autoclave | 121 | Dark | No | 15 | No | No | 0 | 0.25 | 100 | AgNO3 | ? | ? | 1 | mM | Cell free supernatant extract of Streptomyces sp. GUT 21 | bacterial extract | Bacterial | organic | Cell free supernatant extract of Streptomyces sp. GUT 31 | bacterial extract | Bacterial | organic | ? | ? | ? | ? | 10 | mL | ? | ? | reducing;precursor | BA | ? | ? | ? | ? | ? | ? | ? | ? | ? | no | no | no | no | no | no | no | no | ? | ? | 410 | ? | spherical | SEM | JEOL JSM-7600F | face centered cubic | XRD | Bruker Model Small Apex-II | ? | ? | ? | ? | ? | ? | ? | ? | ? | ? | 17.5 | ? | XRD | Bruker Model Small Apex-II | 44 | ? | DLS | Zeta sizer Malvern | ? | ? | ? | ? | 0.426 | ? | DLS | Zetasizer Malvern | ? | 0.03 | mg/mL | 50 | uL | 24 | 37 | Agar | Klebsiella pneumoniae | MTCC 109 | 17.2 | 2.09 | mm | ZOI | no | no | no | no | no | no | no | no | no | no | no | no | no | no | no | no | no
Desai et al, Hydrothermal assisted biosynthesis of silver nanoparticles from Streptomyces sp. GUT 21 (KU500633) and its therapeutic antimicrobial activity, J Nanostruct Chem (2016) 6:235–246 | Desai | 2016 | 10.1007/s40097-016-0197-y | biosynthesis | single | Autoclave | 121 | Dark | No | 15 | No | No | 0 | 0.25 | 100 | AgNO3 | ? | ? | 1 | mM | Cell free supernatant extract of Streptomyces sp. GUT 21 | bacterial extract | Bacterial | organic | Cell free supernatant extract of Streptomyces sp. GUT 32 | bacterial extract | Bacterial | organic | ? | ? | ? | ? | 10 | mL | ? | ? | reducing;precursor | BA | ? | ? | ? | ? | ? | ? | ? | ? | ? | no | no | no | no | no | no | no | no | ? | ? | 410 | ? | spherical | SEM | JEOL JSM-7600F | face centered cubic | XRD | Bruker Model Small Apex-II | ? | ? | ? | ? | ? | ? | ? | ? | ? | ? | 17.5 | ? | XRD | Bruker Model Small Apex-II | 44 | ? | DLS | Zeta sizer Malvern | ? | ? | ? | ? | 0.426 | ? | DLS | Zetasizer Malvern | ? | 0.045 | mg/mL | 50 | uL | 24 | 37 | Agar | Klebsiella pneumoniae | MTCC 109 | 28.5 | 2.6 | mm | ZOI | no | no | no | no | no | no | no | no | no | no | no | no | no | no | no | no | no
Desai et al, Hydrothermal assisted biosynthesis of silver nanoparticles from Streptomyces sp. GUT 21 (KU500633) and its therapeutic antimicrobial activity, J Nanostruct Chem (2016) 6:235–246 | Desai | 2016 | 10.1007/s40097-016-0197-y | biosynthesis | single | Autoclave | 121 | Dark | No | 15 | No | No | 0 | 0.25 | 100 | AgNO3 | ? | ? | 1 | mM | Cell free supernatant extract of Streptomyces sp. GUT 21 | bacterial extract | Bacterial | organic | Cell free supernatant extract of Streptomyces sp. GUT 33 | bacterial extract | Bacterial | organic | ? | ? | ? | ? | 10 | mL | ? | ? | reducing;precursor | BA | ? | ? | ? | ? | ? | ? | ? | ? | ? | no | no | no | no | no | no | no | no | ? | ? | 410 | ? | spherical | SEM | JEOL JSM-7600F | face centered cubic | XRD | Bruker Model Small Apex-II | ? | ? | ? | ? | ? | ? | ? | ? | ? | ? | 17.5 | ? | XRD | Bruker Model Small Apex-II | 44 | ? | DLS | Zeta sizer Malvern | ? | ? | ? | ? | 0.426 | ? | DLS | Zetasizer Malvern | ? | 0.015 | mg/mL | 50 | uL | 24 | 37 | Agar | Pseudomonas aeruginosa | MTCC1688 | 8.05 | 3.6 | mm | ZOI | no | no | no | no | no | no | no | no | no | no | no | no | no | no | no | no | no
Desai et al, Hydrothermal assisted biosynthesis of silver nanoparticles from Streptomyces sp. GUT 21 (KU500633) and its therapeutic antimicrobial activity, J Nanostruct Chem (2016) 6:235–246 | Desai | 2016 | 10.1007/s40097-016-0197-y | biosynthesis | single | Autoclave | 121 | Dark | No | 15 | No | No | 0 | 0.25 | 100 | AgNO3 | ? | ? | 1 | mM | Cell free supernatant extract of Streptomyces sp. GUT 21 | bacterial extract | Bacterial | organic | Cell free supernatant extract of Streptomyces sp. GUT 34 | bacterial extract | Bacterial | organic | ? | ? | ? | ? | 10 | mL | ? | ? | reducing;precursor | BA | ? | ? | ? | ? | ? | ? | ? | ? | ? | no | no | no | no | no | no | no | no | ? | ? | 410 | ? | spherical | SEM | JEOL JSM-7600F | face centered cubic | XRD | Bruker Model Small Apex-II | ? | ? | ? | ? | ? | ? | ? | ? | ? | ? | 17.5 | ? | XRD | Bruker Model Small Apex-II | 44 | ? | DLS | Zeta sizer Malvern | ? | ? | ? | ? | 0.426 | ? | DLS | Zetasizer Malvern | ? | 0.03 | mg/mL | 50 | uL | 24 | 37 | Agar | Pseudomonas aeruginosa | MTCC1688 | 9.05 | 3.2 | mm | ZOI | no | no | no | no | no | no | no | no | no | no | no | no | no | no | no | no | no
Desai et al, Hydrothermal assisted biosynthesis of silver nanoparticles from Streptomyces sp. GUT 21 (KU500633) and its therapeutic antimicrobial activity, J Nanostruct Chem (2016) 6:235–246 | Desai | 2016 | 10.1007/s40097-016-0197-y | biosynthesis | single | Autoclave | 121 | Dark | No | 15 | No | No | 0 | 0.25 | 100 | AgNO3 | ? | ? | 1 | mM | Cell free supernatant extract of Streptomyces sp. GUT 21 | bacterial extract | Bacterial | organic | Cell free supernatant extract of Streptomyces sp. GUT 35 | bacterial extract | Bacterial | organic | ? | ? | ? | ? | 10 | mL | ? | ? | reducing;precursor | BA | ? | ? | ? | ? | ? | ? | ? | ? | ? | no | no | no | no | no | no | no | no | ? | ? | 410 | ? | spherical | SEM | JEOL JSM-7600F | face centered cubic | XRD | Bruker Model Small Apex-II | ? | ? | ? | ? | ? | ? | ? | ? | ? | ? | 17.5 | ? | XRD | Bruker Model Small Apex-II | 44 | ? | DLS | Zeta sizer Malvern | ? | ? | ? | ? | 0.426 | ? | DLS | Zetasizer Malvern | ? | 0.045 | mg/mL | 50 | uL | 24 | 37 | Agar | Pseudomonas aeruginosa | MTCC1688 | 10.05 | 3.6 | mm | ZOI | no | no | no | no | no | no | no | no | no | no | no | no | no | no | no | no | no
Desai et al, Hydrothermal assisted biosynthesis of silver nanoparticles from Streptomyces sp. GUT 21 (KU500633) and its therapeutic antimicrobial activity, J Nanostruct Chem (2016) 6:235–246 | Desai | 2016 | 10.1007/s40097-016-0197-y | biosynthesis | single | Autoclave | 121 | Dark | No | 15 | No | No | 0 | 0.25 | 100 | AgNO3 | ? | ? | 1 | mM | Cell free supernatant extract of Streptomyces sp. GUT 21 | bacterial extract | Bacterial | organic | Cell free supernatant extract of Streptomyces sp. GUT 36 | bacterial extract | Bacterial | organic | ? | ? | ? | ? | 10 | mL | ? | ? | reducing;precursor | BA | ? | ? | ? | ? | ? | ? | ? | ? | ? | no | no | no | no | no | no | no | no | ? | ? | 410 | ? | spherical | SEM | JEOL JSM-7600F | face centered cubic | XRD | Bruker Model Small Apex-II | ? | ? | ? | ? | ? | ? | ? | ? | ? | ? | 17.5 | ? | XRD | Bruker Model Small Apex-II | 44 | ? | DLS | Zeta sizer Malvern | ? | ? | ? | ? | 0.426 | ? | DLS | Zetasizer Malvern | ? | 0.002 | mg/mL | ? | ? | 24 | 37 | LuriaBertani | Staphylococcus aureus | MTCC 109 | 0.015 | ? | mg/mL | MIC | no | no | no | no | no | no | no | no | no | no | no | no | no | no | no | no | no
Desai et al, Hydrothermal assisted biosynthesis of silver nanoparticles from Streptomyces sp. GUT 21 (KU500633) and its therapeutic antimicrobial activity, J Nanostruct Chem (2016) 6:235–246 | Desai | 2016 | 10.1007/s40097-016-0197-y | biosynthesis | single | Autoclave | 121 | Dark | No | 15 | No | No | 0 | 0.25 | 100 | AgNO3 | ? | ? | 1 | mM | Cell free supernatant extract of Streptomyces sp. GUT 21 | bacterial extract | Bacterial | organic | Cell free supernatant extract of Streptomyces sp. GUT 36 | bacterial extract | Bacterial | organic | ? | ? | ? | ? | 10 | mL | ? | ? | reducing;precursor | BA | ? | ? | ? | ? | ? | ? | ? | ? | ? | no | no | no | no | no | no | no | no | ? | ? | 410 | ? | spherical | SEM | JEOL JSM-7600F | face centered cubic | XRD | Bruker Model Small Apex-II | ? | ? | ? | ? | ? | ? | ? | ? | ? | ? | 17.5 | ? | XRD | Bruker Model Small Apex-II | 44 | ? | DLS | Zeta sizer Malvern | ? | ? | ? | ? | 0.426 | ? | DLS | Zetasizer Malvern | ? | 0.004 | mg/mL | ? | ? | 24 | 37 | LuriaBertani | Staphylococcus aureus | MTCC 109 | 0.015 | ? | mg/mL | MIC | no | no | no | no | no | no | no | no | no | no | no | no | no | no | no | no | no
Desai et al, Hydrothermal assisted biosynthesis of silver nanoparticles from Streptomyces sp. GUT 21 (KU500633) and its therapeutic antimicrobial activity, J Nanostruct Chem (2016) 6:235–246 | Desai | 2016 | 10.1007/s40097-016-0197-y | biosynthesis | single | Autoclave | 121 | Dark | No | 15 | No | No | 0 | 0.25 | 100 | AgNO3 | ? | ? | 1 | mM | Cell free supernatant extract of Streptomyces sp. GUT 21 | bacterial extract | Bacterial | organic | Cell free supernatant extract of Streptomyces sp. GUT 36 | bacterial extract | Bacterial | organic | ? | ? | ? | ? | 10 | mL | ? | ? | reducing;precursor | BA | ? | ? | ? | ? | ? | ? | ? | ? | ? | no | no | no | no | no | no | no | no | ? | ? | 410 | ? | spherical | SEM | JEOL JSM-7600F | face centered cubic | XRD | Bruker Model Small Apex-II | ? | ? | ? | ? | ? | ? | ? | ? | ? | ? | 17.5 | ? | XRD | Bruker Model Small Apex-II | 44 | ? | DLS | Zeta sizer Malvern | ? | ? | ? | ? | 0.426 | ? | DLS | Zetasizer Malvern | ? | 0.006 | mg/mL | ? | ? | 24 | 37 | LuriaBertani | Staphylococcus aureus | MTCC 109 | 0.015 | ? | mg/mL | MIC | no | no | no | no | no | no | no | no | no | no | no | no | no | no | no | no | no
Desai et al, Hydrothermal assisted biosynthesis of silver nanoparticles from Streptomyces sp. GUT 21 (KU500633) and its therapeutic antimicrobial activity, J Nanostruct Chem (2016) 6:235–246 | Desai | 2016 | 10.1007/s40097-016-0197-y | biosynthesis | single | Autoclave | 121 | Dark | No | 15 | No | No | 0 | 0.25 | 100 | AgNO3 | ? | ? | 1 | mM | Cell free supernatant extract of Streptomyces sp. GUT 21 | bacterial extract | Bacterial | organic | Cell free supernatant extract of Streptomyces sp. GUT 36 | bacterial extract | Bacterial | organic | ? | ? | ? | ? | 10 | mL | ? | ? | reducing;precursor | BA | ? | ? | ? | ? | ? | ? | ? | ? | ? | no | no | no | no | no | no | no | no | ? | ? | 410 | ? | spherical | SEM | JEOL JSM-7600F | face centered cubic | XRD | Bruker Model Small Apex-II | ? | ? | ? | ? | ? | ? | ? | ? | ? | ? | 17.5 | ? | XRD | Bruker Model Small Apex-II | 44 | ? | DLS | Zeta sizer Malvern | ? | ? | ? | ? | 0.426 | ? | DLS | Zetasizer Malvern | ? | 0.008 | mg/mL | ? | ? | 24 | 37 | LuriaBertani | Staphylococcus aureus | MTCC 109 | 0.015 | ? | mg/mL | MIC | no | no | no | no | no | no | no | no | no | no | no | no | no | no | no | no | no
Desai et al, Hydrothermal assisted biosynthesis of silver nanoparticles from Streptomyces sp. GUT 21 (KU500633) and its therapeutic antimicrobial activity, J Nanostruct Chem (2016) 6:235–246 | Desai | 2016 | 10.1007/s40097-016-0197-y | biosynthesis | single | Autoclave | 121 | Dark | No | 15 | No | No | 0 | 0.25 | 100 | AgNO3 | ? | ? | 1 | mM | Cell free supernatant extract of Streptomyces sp. GUT 21 | bacterial extract | Bacterial | organic | Cell free supernatant extract of Streptomyces sp. GUT 36 | bacterial extract | Bacterial | organic | ? | ? | ? | ? | 10 | mL | ? | ? | reducing;precursor | BA | ? | ? | ? | ? | ? | ? | ? | ? | ? | no | no | no | no | no | no | no | no | ? | ? | 410 | ? | spherical | SEM | JEOL JSM-7600F | face centered cubic | XRD | Bruker Model Small Apex-II | ? | ? | ? | ? | ? | ? | ? | ? | ? | ? | 17.5 | ? | XRD | Bruker Model Small Apex-II | 44 | ? | DLS | Zeta sizer Malvern | ? | ? | ? | ? | 0.426 | ? | DLS | Zetasizer Malvern | ? | 0.016 | mg/mL | ? | ? | 24 | 37 | LuriaBertani | Staphylococcus aureus | MTCC 109 | 0.015 | ? | mg/mL | MIC | no | no | no | no | no | no | no | no | no | no | no | no | no | no | no | no | no
Desai et al, Hydrothermal assisted biosynthesis of silver nanoparticles from Streptomyces sp. GUT 21 (KU500633) and its therapeutic antimicrobial activity, J Nanostruct Chem (2016) 6:235–246 | Desai | 2016 | 10.1007/s40097-016-0197-y | biosynthesis | single | Autoclave | 121 | Dark | No | 15 | No | No | 0 | 0.25 | 100 | AgNO3 | ? | ? | 1 | mM | Cell free supernatant extract of Streptomyces sp. GUT 21 | bacterial extract | Bacterial | organic | Cell free supernatant extract of Streptomyces sp. GUT 36 | bacterial extract | Bacterial | organic | ? | ? | ? | ? | 10 | mL | ? | ? | reducing;precursor | BA | ? | ? | ? | ? | ? | ? | ? | ? | ? | no | no | no | no | no | no | no | no | ? | ? | 410 | ? | spherical | SEM | JEOL JSM-7600F | face centered cubic | XRD | Bruker Model Small Apex-II | ? | ? | ? | ? | ? | ? | ? | ? | ? | ? | 17.5 | ? | XRD | Bruker Model Small Apex-II | 44 | ? | DLS | Zeta sizer Malvern | ? | ? | ? | ? | 0.426 | ? | DLS | Zetasizer Malvern | ? | 1.024 | mg/mL | ? | ? | 24 | 37 | LuriaBertani | Staphylococcus aureus | MTCC 109 | 0.015 | ? | mg/mL | MIC | no | no | no | no | no | no | no | no | no | no | no | no | no | no | no | no | no
Desai et al, Hydrothermal assisted biosynthesis of silver nanoparticles from Streptomyces sp. GUT 21 (KU500633) and its therapeutic antimicrobial activity, J Nanostruct Chem (2016) 6:235–246 | Desai | 2016 | 10.1007/s40097-016-0197-y | biosynthesis | single | sonication | ? | ? | No | No | 30 | No | 0 | 1 | 100 | AgNO3 | ? | ? | 1 | mM | Cell free supernatant extract of Streptomyces sp. GUT 21 | bacterial extract | Bacterial | organic | Cell free supernatant extract of Streptomyces sp. GUT 37 | bacterial extract | Bacterial | organic | ? | ? | ? | ? | 10 | mL | ? | ? | reducing;precursor | BA | ? | ? | ? | ? | ? | ? | ? | ? | ? | no | no | no | no | no | no | no | no | ? | ? | 410 | ? | spherical | SEM | JEOL JSM-7600F | face centered cubic | XRD | Bruker Model Small Apex-II | ? | ? | ? | ? | ? | ? | ? | ? | ? | ? | 17.5 | ? | XRD | Bruker Model Small Apex-II | 44 | ? | DLS | Zeta sizer Malvern | ? | ? | ? | ? | 0.426 | ? | DLS | Zetasizer Malvern | ? | 0.002 | mg/mL | ? | ? | 24 | 37 | LuriaBertani | Escherichia coli | MTCC1688 | 0.014 | ? | mg/mL | MIC | no | no | no | no | no | no | no | no | no | no | no | no | no | no | no | no | no
Desai et al, Hydrothermal assisted biosynthesis of silver nanoparticles from Streptomyces sp. GUT 21 (KU500633) and its therapeutic antimicrobial activity, J Nanostruct Chem (2016) 6:235–246 | Desai | 2016 | 10.1007/s40097-016-0197-y | biosynthesis | single | sonication | ? | ? | No | No | 30 | No | 0 | 1 | 100 | AgNO3 | ? | ? | 1 | mM | Cell free supernatant extract of Streptomyces sp. GUT 21 | bacterial extract | Bacterial | organic | Cell free supernatant extract of Streptomyces sp. GUT 37 | bacterial extract | Bacterial | organic | ? | ? | ? | ? | 10 | mL | ? | ? | reducing;precursor | BA | ? | ? | ? | ? | ? | ? | ? | ? | ? | no | no | no | no | no | no | no | no | ? | ? | 410 | ? | spherical | SEM | JEOL JSM-7600F | face centered cubic | XRD | Bruker Model Small Apex-II | ? | ? | ? | ? | ? | ? | ? | ? | ? | ? | 17.5 | ? | XRD | Bruker Model Small Apex-II | 44 | ? | DLS | Zeta sizer Malvern | ? | ? | ? | ? | 0.426 | ? | DLS | Zetasizer Malvern | ? | 0.004 | mg/mL | ? | ? | 24 | 37 | LuriaBertani | Escherichia coli | MTCC1688 | 0.014 | ? | mg/mL | MIC | no | no | no | no | no | no | no | no | no | no | no | no | no | no | no | no | no
Desai et al, Hydrothermal assisted biosynthesis of silver nanoparticles from Streptomyces sp. GUT 21 (KU500633) and its therapeutic antimicrobial activity, J Nanostruct Chem (2016) 6:235–246 | Desai | 2016 | 10.1007/s40097-016-0197-y | biosynthesis | single | sonication | ? | ? | No | No | 30 | No | 0 | 1 | 100 | AgNO3 | ? | ? | 1 | mM | Cell free supernatant extract of Streptomyces sp. GUT 21 | bacterial extract | Bacterial | organic | Cell free supernatant extract of Streptomyces sp. GUT 37 | bacterial extract | Bacterial | organic | ? | ? | ? | ? | 10 | mL | ? | ? | reducing;precursor | BA | ? | ? | ? | ? | ? | ? | ? | ? | ? | no | no | no | no | no | no | no | no | ? | ? | 410 | ? | spherical | SEM | JEOL JSM-7600F | face centered cubic | XRD | Bruker Model Small Apex-II | ? | ? | ? | ? | ? | ? | ? | ? | ? | ? | 17.5 | ? | XRD | Bruker Model Small Apex-II | 44 | ? | DLS | Zeta sizer Malvern | ? | ? | ? | ? | 0.426 | ? | DLS | Zetasizer Malvern | ? | 0.006 | mg/mL | ? | ? | 24 | 37 | LuriaBertani | Escherichia coli | MTCC1688 | 0.014 | ? | mg/mL | MIC | no | no | no | no | no | no | no | no | no | no | no | no | no | no | no | no | no
Desai et al, Hydrothermal assisted biosynthesis of silver nanoparticles from Streptomyces sp. GUT 21 (KU500633) and its therapeutic antimicrobial activity, J Nanostruct Chem (2016) 6:235–246 | Desai | 2016 | 10.1007/s40097-016-0197-y | biosynthesis | single | sonication | ? | ? | No | No | 30 | No | 0 | 1 | 100 | AgNO3 | ? | ? | 1 | mM | Cell free supernatant extract of Streptomyces sp. GUT 21 | bacterial extract | Bacterial | organic | Cell free supernatant extract of Streptomyces sp. GUT 37 | bacterial extract | Bacterial | organic | ? | ? | ? | ? | 10 | mL | ? | ? | reducing;precursor | BA | ? | ? | ? | ? | ? | ? | ? | ? | ? | no | no | no | no | no | no | no | no | ? | ? | 410 | ? | spherical | SEM | JEOL JSM-7600F | face centered cubic | XRD | Bruker Model Small Apex-II | ? | ? | ? | ? | ? | ? | ? | ? | ? | ? | 17.5 | ? | XRD | Bruker Model Small Apex-II | 44 | ? | DLS | Zeta sizer Malvern | ? | ? | ? | ? | 0.426 | ? | DLS | Zetasizer Malvern | ? | 0.008 | mg/mL | ? | ? | 24 | 37 | LuriaBertani | Escherichia coli | MTCC1688 | 0.014 | ? | mg/mL | MIC | no | no | no | no | no | no | no | no | no | no | no | no | no | no | no | no | no
Desai et al, Hydrothermal assisted biosynthesis of silver nanoparticles from Streptomyces sp. GUT 21 (KU500633) and its therapeutic antimicrobial activity, J Nanostruct Chem (2016) 6:235–246 | Desai | 2016 | 10.1007/s40097-016-0197-y | biosynthesis | single | sonication | ? | ? | No | No | 30 | No | 0 | 1 | 100 | AgNO3 | ? | ? | 1 | mM | Cell free supernatant extract of Streptomyces sp. GUT 21 | bacterial extract | Bacterial | organic | Cell free supernatant extract of Streptomyces sp. GUT 37 | bacterial extract | Bacterial | organic | ? | ? | ? | ? | 10 | mL | ? | ? | reducing;precursor | BA | ? | ? | ? | ? | ? | ? | ? | ? | ? | no | no | no | no | no | no | no | no | ? | ? | 410 | ? | spherical | SEM | JEOL JSM-7600F | face centered cubic | XRD | Bruker Model Small Apex-II | ? | ? | ? | ? | ? | ? | ? | ? | ? | ? | 17.5 | ? | XRD | Bruker Model Small Apex-II | 44 | ? | DLS | Zeta sizer Malvern | ? | ? | ? | ? | 0.426 | ? | DLS | Zetasizer Malvern | ? | 0.016 | mg/mL | ? | ? | 24 | 37 | LuriaBertani | Escherichia coli | MTCC1688 | 0.014 | ? | mg/mL | MIC | no | no | no | no | no | no | no | no | no | no | no | no | no | no | no | no | no
Desai et al, Hydrothermal assisted biosynthesis of silver nanoparticles from Streptomyces sp. GUT 21 (KU500633) and its therapeutic antimicrobial activity, J Nanostruct Chem (2016) 6:235–246 | Desai | 2016 | 10.1007/s40097-016-0197-y | biosynthesis | single | sonication | ? | ? | No | No | 30 | No | 0 | 1 | 100 | AgNO3 | ? | ? | 1 | mM | Cell free supernatant extract of Streptomyces sp. GUT 21 | bacterial extract | Bacterial | organic | Cell free supernatant extract of Streptomyces sp. GUT 37 | bacterial extract | Bacterial | organic | ? | ? | ? | ? | 10 | mL | ? | ? | reducing;precursor | BA | ? | ? | ? | ? | ? | ? | ? | ? | ? | no | no | no | no | no | no | no | no | ? | ? | 410 | ? | spherical | SEM | JEOL JSM-7600F | face centered cubic | XRD | Bruker Model Small Apex-II | ? | ? | ? | ? | ? | ? | ? | ? | ? | ? | 17.5 | ? | XRD | Bruker Model Small Apex-II | 44 | ? | DLS | Zeta sizer Malvern | ? | ? | ? | ? | 0.426 | ? | DLS | Zetasizer Malvern | ? | 1.024 | mg/mL | ? | ? | 24 | 37 | LuriaBertani | Escherichia coli | MTCC1688 | 0.014 | ? | mg/mL | MIC | no | no | no | no | no | no | no | no | no | no | no | no | no | no | no | no | no
Desai et al, Hydrothermal assisted biosynthesis of silver nanoparticles from Streptomyces sp. GUT 21 (KU500633) and its therapeutic antimicrobial activity, J Nanostruct Chem (2016) 6:235–246 | Desai | 2016 | 10.1007/s40097-016-0197-y | biosynthesis | single | Heating | 75 | ? | No | No | No | No | 0 | 2 | 100 | AgNO3 | ? | ? | 1 | mM | Cell free supernatant extract of Streptomyces sp. GUT 21 | bacterial extract | Bacterial | organic | Cell free supernatant extract of Streptomyces sp. GUT 38 | bacterial extract | Bacterial | organic | ? | ? | ? | ? | 10 | mL | ? | ? | reducing;precursor | BA | ? | ? | ? | ? | ? | ? | ? | ? | ? | no | no | no | no | no | no | no | no | ? | ? | 410 | ? | spherical | SEM | JEOL JSM-7600F | face centered cubic | XRD | Bruker Model Small Apex-II | ? | ? | ? | ? | ? | ? | ? | ? | ? | ? | 17.5 | ? | XRD | Bruker Model Small Apex-II | 44 | ? | DLS | Zeta sizer Malvern | ? | ? | ? | ? | 0.426 | ? | DLS | Zetasizer Malvern | ? | 0.002 | mg/mL | ? | ? | 24 | 37 | LuriaBertani | Klebsiella pneumoniae | MTCC1688 | 0.012 | ? | mg/mL | MIC | no | no | no | no | no | no | no | no | no | no | no | no | no | no | no | no | no
Desai et al, Hydrothermal assisted biosynthesis of silver nanoparticles from Streptomyces sp. GUT 21 (KU500633) and its therapeutic antimicrobial activity, J Nanostruct Chem (2016) 6:235–246 | Desai | 2016 | 10.1007/s40097-016-0197-y | biosynthesis | single | Heating | 75 | ? | No | No | No | No | 0 | 2 | 100 | AgNO3 | ? | ? | 1 | mM | Cell free supernatant extract of Streptomyces sp. GUT 21 | bacterial extract | Bacterial | organic | Cell free supernatant extract of Streptomyces sp. GUT 38 | bacterial extract | Bacterial | organic | ? | ? | ? | ? | 10 | mL | ? | ? | reducing;precursor | BA | ? | ? | ? | ? | ? | ? | ? | ? | ? | no | no | no | no | no | no | no | no | ? | ? | 410 | ? | spherical | SEM | JEOL JSM-7600F | face centered cubic | XRD | Bruker Model Small Apex-II | ? | ? | ? | ? | ? | ? | ? | ? | ? | ? | 17.5 | ? | XRD | Bruker Model Small Apex-II | 44 | ? | DLS | Zeta sizer Malvern | ? | ? | ? | ? | 0.426 | ? | DLS | Zetasizer Malvern | ? | 0.004 | mg/mL | ? | ? | 24 | 37 | LuriaBertani | Klebsiella pneumoniae | MTCC1688 | 0.012 | ? | mg/mL | MIC | no | no | no | no | no | no | no | no | no | no | no | no | no | no | no | no | no
Desai et al, Hydrothermal assisted biosynthesis of silver nanoparticles from Streptomyces sp. GUT 21 (KU500633) and its therapeutic antimicrobial activity, J Nanostruct Chem (2016) 6:235–246 | Desai | 2016 | 10.1007/s40097-016-0197-y | biosynthesis | single | Heating | 75 | ? | No | No | No | No | 0 | 2 | 100 | AgNO3 | ? | ? | 1 | mM | Cell free supernatant extract of Streptomyces sp. GUT 21 | bacterial extract | Bacterial | organic | Cell free supernatant extract of Streptomyces sp. GUT 38 | bacterial extract | Bacterial | organic | ? | ? | ? | ? | 10 | mL | ? | ? | reducing;precursor | BA | ? | ? | ? | ? | ? | ? | ? | ? | ? | no | no | no | no | no | no | no | no | ? | ? | 410 | ? | spherical | SEM | JEOL JSM-7600F | face centered cubic | XRD | Bruker Model Small Apex-II | ? | ? | ? | ? | ? | ? | ? | ? | ? | ? | 17.5 | ? | XRD | Bruker Model Small Apex-II | 44 | ? | DLS | Zeta sizer Malvern | ? | ? | ? | ? | 0.426 | ? | DLS | Zetasizer Malvern | ? | 0.006 | mg/mL | ? | ? | 24 | 37 | LuriaBertani | Klebsiella pneumoniae | MTCC1688 | 0.012 | ? | mg/mL | MIC | no | no | no | no | no | no | no | no | no | no | no | no | no | no | no | no | no
Desai et al, Hydrothermal assisted biosynthesis of silver nanoparticles from Streptomyces sp. GUT 21 (KU500633) and its therapeutic antimicrobial activity, J Nanostruct Chem (2016) 6:235–246 | Desai | 2016 | 10.1007/s40097-016-0197-y | biosynthesis | single | Heating | 75 | ? | No | No | No | No | 0 | 2 | 100 | AgNO3 | ? | ? | 1 | mM | Cell free supernatant extract of Streptomyces sp. GUT 21 | bacterial extract | Bacterial | organic | Cell free supernatant extract of Streptomyces sp. GUT 38 | bacterial extract | Bacterial | organic | ? | ? | ? | ? | 10 | mL | ? | ? | reducing;precursor | BA | ? | ? | ? | ? | ? | ? | ? | ? | ? | no | no | no | no | no | no | no | no | ? | ? | 410 | ? | spherical | SEM | JEOL JSM-7600F | face centered cubic | XRD | Bruker Model Small Apex-II | ? | ? | ? | ? | ? | ? | ? | ? | ? | ? | 17.5 | ? | XRD | Bruker Model Small Apex-II | 44 | ? | DLS | Zeta sizer Malvern | ? | ? | ? | ? | 0.426 | ? | DLS | Zetasizer Malvern | ? | 0.008 | mg/mL | ? | ? | 24 | 37 | LuriaBertani | Klebsiella pneumoniae | MTCC1688 | 0.012 | ? | mg/mL | MIC | no | no | no | no | no | no | no | no | no | no | no | no | no | no | no | no | no
Desai et al, Hydrothermal assisted biosynthesis of silver nanoparticles from Streptomyces sp. GUT 21 (KU500633) and its therapeutic antimicrobial activity, J Nanostruct Chem (2016) 6:235–246 | Desai | 2016 | 10.1007/s40097-016-0197-y | biosynthesis | single | Heating | 75 | ? | No | No | No | No | 0 | 2 | 100 | AgNO3 | ? | ? | 1 | mM | Cell free supernatant extract of Streptomyces sp. GUT 21 | bacterial extract | Bacterial | organic | Cell free supernatant extract of Streptomyces sp. GUT 38 | bacterial extract | Bacterial | organic | ? | ? | ? | ? | 10 | mL | ? | ? | reducing;precursor | BA | ? | ? | ? | ? | ? | ? | ? | ? | ? | no | no | no | no | no | no | no | no | ? | ? | 410 | ? | spherical | SEM | JEOL JSM-7600F | face centered cubic | XRD | Bruker Model Small Apex-II | ? | ? | ? | ? | ? | ? | ? | ? | ? | ? | 17.5 | ? | XRD | Bruker Model Small Apex-II | 44 | ? | DLS | Zeta sizer Malvern | ? | ? | ? | ? | 0.426 | ? | DLS | Zetasizer Malvern | ? | 0.016 | mg/mL | ? | ? | 24 | 37 | LuriaBertani | Klebsiella pneumoniae | MTCC1688 | 0.012 | ? | mg/mL | MIC | no | no | no | no | no | no | no | no | no | no | no | no | no | no | no | no | no
Desai et al, Hydrothermal assisted biosynthesis of silver nanoparticles from Streptomyces sp. GUT 21 (KU500633) and its therapeutic antimicrobial activity, J Nanostruct Chem (2016) 6:235–246 | Desai | 2016 | 10.1007/s40097-016-0197-y | biosynthesis | single | Heating | 75 | ? | No | No | No | No | 0 | 2 | 100 | AgNO3 | ? | ? | 1 | mM | Cell free supernatant extract of Streptomyces sp. GUT 21 | bacterial extract | Bacterial | organic | Cell free supernatant extract of Streptomyces sp. GUT 38 | bacterial extract | Bacterial | organic | ? | ? | ? | ? | 10 | mL | ? | ? | reducing;precursor | BA | ? | ? | ? | ? | ? | ? | ? | ? | ? | no | no | no | no | no | no | no | no | ? | ? | 410 | ? | spherical | SEM | JEOL JSM-7600F | face centered cubic | XRD | Bruker Model Small Apex-II | ? | ? | ? | ? | ? | ? | ? | ? | ? | ? | 17.5 | ? | XRD | Bruker Model Small Apex-II | 44 | ? | DLS | Zeta sizer Malvern | ? | ? | ? | ? | 0.426 | ? | DLS | Zetasizer Malvern | ? | 1.024 | mg/mL | ? | ? | 24 | 37 | LuriaBertani | Klebsiella pneumoniae | MTCC1688 | 0.012 | ? | mg/mL | MIC | no | no | no | no | no | no | no | no | no | no | no | no | no | no | no | no | no
Desai et al, Hydrothermal assisted biosynthesis of silver nanoparticles from Streptomyces sp. GUT 21 (KU500633) and its therapeutic antimicrobial activity, J Nanostruct Chem (2016) 6:235–246 | Desai | 2016 | 10.1007/s40097-016-0197-y | biosynthesis | single | Microwave | ? | ? | 540 | No | No | No | 0 | 0.0125 | 100 | AgNO3 | ? | ? | 1 | mM | Cell free supernatant extract of Streptomyces sp. GUT 21 | bacterial extract | Bacterial | organic | Cell free supernatant extract of Streptomyces sp. GUT 39 | bacterial extract | Bacterial | organic | ? | ? | ? | ? | 10 | mL | ? | ? | reducing;precursor | BA | ? | ? | ? | ? | ? | ? | ? | ? | ? | no | no | no | no | no | no | no | no | ? | ? | 410 | ? | spherical | SEM | JEOL JSM-7600F | face centered cubic | XRD | Bruker Model Small Apex-II | ? | ? | ? | ? | ? | ? | ? | ? | ? | ? | 17.5 | ? | XRD | Bruker Model Small Apex-II | 44 | ? | DLS | Zeta sizer Malvern | ? | ? | ? | ? | 0.426 | ? | DLS | Zetasizer Malvern | ? | 0.002 | mg/mL | ? | ? | 24 | 37 | LuriaBertani | Pseudomonas aeruginosa | MTCC1688 | 0.01 | ? | mg/mL | MIC | no | no | no | no | no | no | no | no | no | no | no | no | no | no | no | no | no
Desai et al, Hydrothermal assisted biosynthesis of silver nanoparticles from Streptomyces sp. GUT 21 (KU500633) and its therapeutic antimicrobial activity, J Nanostruct Chem (2016) 6:235–246 | Desai | 2016 | 10.1007/s40097-016-0197-y | biosynthesis | single | Microwave | ? | ? | 540 | No | No | No | 0 | 0.0125 | 100 | AgNO3 | ? | ? | 1 | mM | Cell free supernatant extract of Streptomyces sp. GUT 21 | bacterial extract | Bacterial | organic | Cell free supernatant extract of Streptomyces sp. GUT 39 | bacterial extract | Bacterial | organic | ? | ? | ? | ? | 10 | mL | ? | ? | reducing;precursor | BA | ? | ? | ? | ? | ? | ? | ? | ? | ? | no | no | no | no | no | no | no | no | ? | ? | 410 | ? | spherical | SEM | JEOL JSM-7600F | face centered cubic | XRD | Bruker Model Small Apex-II | ? | ? | ? | ? | ? | ? | ? | ? | ? | ? | 17.5 | ? | XRD | Bruker Model Small Apex-II | 44 | ? | DLS | Zeta sizer Malvern | ? | ? | ? | ? | 0.426 | ? | DLS | Zetasizer Malvern | ? | 0.004 | mg/mL | ? | ? | 24 | 37 | LuriaBertani | Pseudomonas aeruginosa | MTCC1688 | 0.01 | ? | mg/mL | MIC | no | no | no | no | no | no | no | no | no | no | no | no | no | no | no | no | no
Desai et al, Hydrothermal assisted biosynthesis of silver nanoparticles from Streptomyces sp. GUT 21 (KU500633) and its therapeutic antimicrobial activity, J Nanostruct Chem (2016) 6:235–246 | Desai | 2016 | 10.1007/s40097-016-0197-y | biosynthesis | single | Microwave | ? | ? | 540 | No | No | No | 0 | 0.0125 | 100 | AgNO3 | ? | ? | 1 | mM | Cell free supernatant extract of Streptomyces sp. GUT 21 | bacterial extract | Bacterial | organic | Cell free supernatant extract of Streptomyces sp. GUT 39 | bacterial extract | Bacterial | organic | ? | ? | ? | ? | 10 | mL | ? | ? | reducing;precursor | BA | ? | ? | ? | ? | ? | ? | ? | ? | ? | no | no | no | no | no | no | no | no | ? | ? | 410 | ? | spherical | SEM | JEOL JSM-7600F | face centered cubic | XRD | Bruker Model Small Apex-II | ? | ? | ? | ? | ? | ? | ? | ? | ? | ? | 17.5 | ? | XRD | Bruker Model Small Apex-II | 44 | ? | DLS | Zeta sizer Malvern | ? | ? | ? | ? | 0.426 | ? | DLS | Zetasizer Malvern | ? | 0.006 | mg/mL | ? | ? | 24 | 37 | LuriaBertani | Pseudomonas aeruginosa | MTCC1688 | 0.01 | ? | mg/mL | MIC | no | no | no | no | no | no | no | no | no | no | no | no | no | no | no | no | no
Desai et al, Hydrothermal assisted biosynthesis of silver nanoparticles from Streptomyces sp. GUT 21 (KU500633) and its therapeutic antimicrobial activity, J Nanostruct Chem (2016) 6:235–246 | Desai | 2016 | 10.1007/s40097-016-0197-y | biosynthesis | single | Microwave | ? | ? | 540 | No | No | No | 0 | 0.0125 | 100 | AgNO3 | ? | ? | 1 | mM | Cell free supernatant extract of Streptomyces sp. GUT 21 | bacterial extract | Bacterial | organic | Cell free supernatant extract of Streptomyces sp. GUT 39 | bacterial extract | Bacterial | organic | ? | ? | ? | ? | 10 | mL | ? | ? | reducing;precursor | BA | ? | ? | ? | ? | ? | ? | ? | ? | ? | no | no | no | no | no | no | no | no | ? | ? | 410 | ? | spherical | SEM | JEOL JSM-7600F | face centered cubic | XRD | Bruker Model Small Apex-II | ? | ? | ? | ? | ? | ? | ? | ? | ? | ? | 17.5 | ? | XRD | Bruker Model Small Apex-II | 44 | ? | DLS | Zeta sizer Malvern | ? | ? | ? | ? | 0.426 | ? | DLS | Zetasizer Malvern | ? | 0.008 | mg/mL | ? | ? | 24 | 37 | LuriaBertani | Pseudomonas aeruginosa | MTCC1688 | 0.01 | ? | mg/mL | MIC | no | no | no | no | no | no | no | no | no | no | no | no | no | no | no | no | no
Desai et al, Hydrothermal assisted biosynthesis of silver nanoparticles from Streptomyces sp. GUT 21 (KU500633) and its therapeutic antimicrobial activity, J Nanostruct Chem (2016) 6:235–246 | Desai | 2016 | 10.1007/s40097-016-0197-y | biosynthesis | single | Microwave | ? | ? | 540 | No | No | No | 0 | 0.0125 | 100 | AgNO3 | ? | ? | 1 | mM | Cell free supernatant extract of Streptomyces sp. GUT 21 | bacterial extract | Bacterial | organic | Cell free supernatant extract of Streptomyces sp. GUT 39 | bacterial extract | Bacterial | organic | ? | ? | ? | ? | 10 | mL | ? | ? | reducing;precursor | BA | ? | ? | ? | ? | ? | ? | ? | ? | ? | no | no | no | no | no | no | no | no | ? | ? | 410 | ? | spherical | SEM | JEOL JSM-7600F | face centered cubic | XRD | Bruker Model Small Apex-II | ? | ? | ? | ? | ? | ? | ? | ? | ? | ? | 17.5 | ? | XRD | Bruker Model Small Apex-II | 44 | ? | DLS | Zeta sizer Malvern | ? | ? | ? | ? | 0.426 | ? | DLS | Zetasizer Malvern | ? | 0.016 | mg/mL | ? | ? | 24 | 37 | LuriaBertani | Pseudomonas aeruginosa | MTCC1688 | 0.01 | ? | mg/mL | MIC | no | no | no | no | no | no | no | no | no | no | no | no | no | no | no | no | no
Desai et al, Hydrothermal assisted biosynthesis of silver nanoparticles from Streptomyces sp. GUT 21 (KU500633) and its therapeutic antimicrobial activity, J Nanostruct Chem (2016) 6:235–246 | Desai | 2016 | 10.1007/s40097-016-0197-y | biosynthesis | single | Microwave | ? | ? | 540 | No | No | No | 0 | 0.0125 | 100 | AgNO3 | ? | ? | 1 | mM | Cell free supernatant extract of Streptomyces sp. GUT 21 | bacterial extract | Bacterial | organic | Cell free supernatant extract of Streptomyces sp. GUT 39 | bacterial extract | Bacterial | organic | ? | ? | ? | ? | 10 | mL | ? | ? | reducing;precursor | BA | ? | ? | ? | ? | ? | ? | ? | ? | ? | no | no | no | no | no | no | no | no | ? | ? | 410 | ? | spherical | SEM | JEOL JSM-7600F | face centered cubic | XRD | Bruker Model Small Apex-II | ? | ? | ? | ? | ? | ? | ? | ? | ? | ? | 17.5 | ? | XRD | Bruker Model Small Apex-II | 44 | ? | DLS | Zeta sizer Malvern | ? | ? | ? | ? | 0.426 | ? | DLS | Zetasizer Malvern | ? | 1.024 | mg/mL | ? | ? | 24 | 37 | LuriaBertani | Pseudomonas aeruginosa | MTCC1688 | 0.01 | ? | mg/mL | MIC | no | no | no | no | no | no | no | no | no | no | no | no | no | no | no | no | no
Devanesan et al, Antimicrobial and Cytotoxicity Effects of Synthesized Silver Nanoparticles from Punica granatum Peel Extract, Nanoscale Research Letters (2018) 13:315 | Devanesan | 2018 | https://doi.org/10.1186/s11671-018-2731-y | phytosynthesis | single | No | 25 | ? | No | No | No | Mechanic | ? | 24 | 260 | AgNO3 | ? | ? | 0.1 | mM | Punica granatum Peel Extract | plant | Plant extract | organic | Punica granatum Peel Extract | plant | Plant extract | organic | ? | ? | ? | ? | 10 | mL | ? | ? | precursor;reducing | AB | ? | ? | ? | ? | ? | ? | ? | ? | ? | washed | centrifugation | 15000 | rpm | 60 | no | no | no | ? | ? | 378 | ? | spherical | TEM | JEOL JEM-1230 | face centered cubic | XRD | PANalytical | ? | ? | ? | ? | ? | ? | 26.95 | ? | TEM | JEM JEOL | ? | ? | ? | ? | ? | ? | ? | ? | ? | ? | ? | ? | ? | ? | ? | ? | ? | ? | ? | 25 | uL | 24 | 37 | MuellerHinton | Escherichia coli | ATCC 25922 | 8 | ? | mm | ZOI | 0.1 | mg/mL | 72 | In vitro | Colon | ATCC-CRL-2577 | Cancer cells | Colon cancer cell line | 5000 | 96 | Survival assay | Cell viability | 9.18 | ? | % | no | no
Devanesan et al, Antimicrobial and Cytotoxicity Effects of Synthesized Silver Nanoparticles from Punica granatum Peel Extract, Nanoscale Research Letters (2018) 13:315 | Devanesan | 2018 | https://doi.org/10.1186/s11671-018-2731-y | phytosynthesis | single | No | 25 | ? | No | No | No | Mechanic | ? | 24 | 260 | AgNO3 | ? | ? | 0.1 | mM | Punica granatum Peel Extract | plant | Plant extract | organic | Punica granatum Peel Extract | plant | Plant extract | organic | ? | ? | ? | ? | 10 | mL | ? | ? | precursor;reducing | AB | ? | ? | ? | ? | ? | ? | ? | ? | ? | washed | centrifugation | 15000 | rpm | 60 | no | no | no | ? | ? | 378 | ? | spherical | TEM | JEOL JEM-1230 | face centered cubic | XRD | PANalytical | ? | ? | ? | ? | ? | ? | 26.95 | ? | TEM | JEM JEOL | ? | ? | ? | ? | ? | ? | ? | ? | ? | ? | ? | ? | ? | ? | ? | ? | ? | ? | ? | 50 | uL | 24 | 37 | MuellerHinton | Escherichia coli | ATCC 25922 | 14 | ? | mm | ZOI | 0.1 | mg/mL | 72 | In vitro | Colon | ATCC-CRL-2577 | Cancer cells | Colon cancer cell line | 5000 | 96 | Survival assay | Cell viability | 9.18 | ? | % | no | no
Devanesan et al, Antimicrobial and Cytotoxicity Effects of Synthesized Silver Nanoparticles from Punica granatum Peel Extract, Nanoscale Research Letters (2018) 13:315 | Devanesan | 2018 | https://doi.org/10.1186/s11671-018-2731-y | phytosynthesis | single | No | 25 | ? | No | No | No | Mechanic | ? | 24 | 260 | AgNO3 | ? | ? | 0.1 | mM | Punica granatum Peel Extract | plant | Plant extract | organic | Punica granatum Peel Extract | plant | Plant extract | organic | ? | ? | ? | ? | 10 | mL | ? | ? | precursor;reducing | AB | ? | ? | ? | ? | ? | ? | ? | ? | ? | washed | centrifugation | 15000 | rpm | 60 | no | no | no | ? | ? | 378 | ? | spherical | TEM | JEOL JEM-1230 | face centered cubic | XRD | PANalytical | ? | ? | ? | ? | ? | ? | 26.95 | ? | TEM | JEM JEOL | ? | ? | ? | ? | ? | ? | ? | ? | ? | ? | ? | ? | ? | ? | ? | ? | ? | ? | ? | 75 | uL | 24 | 37 | MuellerHinton | Escherichia coli | ATCC 25922 | 16 | ? | mm | ZOI | 0.1 | mg/mL | 72 | In vitro | Colon | ATCC-CRL-2577 | Cancer cells | Colon cancer cell line | 5000 | 96 | Survival assay | Cell viability | 9.18 | ? | % | no | no
Devanesan et al, Antimicrobial and Cytotoxicity Effects of Synthesized Silver Nanoparticles from Punica granatum Peel Extract, Nanoscale Research Letters (2018) 13:315 | Devanesan | 2018 | https://doi.org/10.1186/s11671-018-2731-y | phytosynthesis | single | No | 25 | ? | No | No | No | Mechanic | ? | 24 | 260 | AgNO3 | ? | ? | 0.1 | mM | Punica granatum Peel Extract | plant | Plant extract | organic | Punica granatum Peel Extract | plant | Plant extract | organic | ? | ? | ? | ? | 10 | mL | ? | ? | precursor;reducing | AB | ? | ? | ? | ? | ? | ? | ? | ? | ? | washed | centrifugation | 15000 | rpm | 60 | no | no | no | ? | ? | 378 | ? | spherical | TEM | JEOL JEM-1230 | face centered cubic | XRD | PANalytical | ? | ? | ? | ? | ? | ? | 26.95 | ? | TEM | JEM JEOL | ? | ? | ? | ? | ? | ? | ? | ? | ? | ? | ? | ? | ? | ? | ? | ? | ? | ? | ? | 100 | uL | 24 | 37 | MuellerHinton | Escherichia coli | ATCC 25922 | 18 | ? | mm | ZOI | 0.1 | mg/mL | 72 | In vitro | Colon | ATCC-CRL-2577 | Cancer cells | Colon cancer cell line | 5000 | 96 | Survival assay | Cell viability | 9.18 | ? | % | no | no
Devanesan et al, Antimicrobial and Cytotoxicity Effects of Synthesized Silver Nanoparticles from Punica granatum Peel Extract, Nanoscale Research Letters (2018) 13:315 | Devanesan | 2018 | https://doi.org/10.1186/s11671-018-2731-y | phytosynthesis | single | No | 25 | ? | No | No | No | Mechanic | ? | 24 | 260 | AgNO3 | ? | ? | 0.1 | mM | Punica granatum Peel Extract | plant | Plant extract | organic | Punica granatum Peel Extract | plant | Plant extract | organic | ? | ? | ? | ? | 10 | mL | ? | ? | precursor;reducing | AB | ? | ? | ? | ? | ? | ? | ? | ? | ? | washed | centrifugation | 15000 | rpm | 60 | no | no | no | ? | ? | 378 | ? | spherical | TEM | JEOL JEM-1230 | face centered cubic | XRD | PANalytical | ? | ? | ? | ? | ? | ? | 26.95 | ? | TEM | JEM JEOL | ? | ? | ? | ? | ? | ? | ? | ? | ? | ? | ? | ? | ? | ? | ? | ? | ? | ? | ? | 25 | uL | 24 | 37 | MuellerHinton | Pseudomonas aeruginosa | ATCC 27584 | 10 | ? | mm | ZOI | 0.1 | mg/mL | 72 | In vitro | Colon | ATCC-CRL-2577 | Cancer cells | Colon cancer cell line | 5000 | 96 | Survival assay | Cell viability | 9.18 | ? | % | no | no
Devanesan et al, Antimicrobial and Cytotoxicity Effects of Synthesized Silver Nanoparticles from Punica granatum Peel Extract, Nanoscale Research Letters (2018) 13:315 | Devanesan | 2018 | https://doi.org/10.1186/s11671-018-2731-y | phytosynthesis | single | No | 25 | ? | No | No | No | Mechanic | ? | 24 | 260 | AgNO3 | ? | ? | 0.1 | mM | Punica granatum Peel Extract | plant | Plant extract | organic | Punica granatum Peel Extract | plant | Plant extract | organic | ? | ? | ? | ? | 10 | mL | ? | ? | precursor;reducing | AB | ? | ? | ? | ? | ? | ? | ? | ? | ? | washed | centrifugation | 15000 | rpm | 60 | no | no | no | ? | ? | 378 | ? | spherical | TEM | JEOL JEM-1230 | face centered cubic | XRD | PANalytical | ? | ? | ? | ? | ? | ? | 26.95 | ? | TEM | JEM JEOL | ? | ? | ? | ? | ? | ? | ? | ? | ? | ? | ? | ? | ? | ? | ? | ? | ? | ? | ? | 50 | uL | 24 | 37 | MuellerHinton | Pseudomonas aeruginosa | ATCC 27584 | 13 | ? | mm | ZOI | 0.1 | mg/mL | 72 | In vitro | Colon | ATCC-CRL-2577 | Cancer cells | Colon cancer cell line | 5000 | 96 | Survival assay | Cell viability | 9.18 | ? | % | no | no
Devanesan et al, Antimicrobial and Cytotoxicity Effects of Synthesized Silver Nanoparticles from Punica granatum Peel Extract, Nanoscale Research Letters (2018) 13:315 | Devanesan | 2018 | https://doi.org/10.1186/s11671-018-2731-y | phytosynthesis | single | No | 25 | ? | No | No | No | Mechanic | ? | 24 | 260 | AgNO3 | ? | ? | 0.1 | mM | Punica granatum Peel Extract | plant | Plant extract | organic | Punica granatum Peel Extract | plant | Plant extract | organic | ? | ? | ? | ? | 10 | mL | ? | ? | precursor;reducing | AB | ? | ? | ? | ? | ? | ? | ? | ? | ? | washed | centrifugation | 15000 | rpm | 60 | no | no | no | ? | ? | 378 | ? | spherical | TEM | JEOL JEM-1230 | face centered cubic | XRD | PANalytical | ? | ? | ? | ? | ? | ? | 26.95 | ? | TEM | JEM JEOL | ? | ? | ? | ? | ? | ? | ? | ? | ? | ? | ? | ? | ? | ? | ? | ? | ? | ? | ? | 75 | uL | 24 | 37 | MuellerHinton | Pseudomonas aeruginosa | ATCC 27584 | 17 | ? | mm | ZOI | 0.1 | mg/mL | 72 | In vitro | Colon | ATCC-CRL-2577 | Cancer cells | Colon cancer cell line | 5000 | 96 | Survival assay | Cell viability | 9.18 | ? | % | no | no
Devanesan et al, Antimicrobial and Cytotoxicity Effects of Synthesized Silver Nanoparticles from Punica granatum Peel Extract, Nanoscale Research Letters (2018) 13:315 | Devanesan | 2018 | https://doi.org/10.1186/s11671-018-2731-y | phytosynthesis | single | No | 25 | ? | No | No | No | Mechanic | ? | 24 | 260 | AgNO3 | ? | ? | 0.1 | mM | Punica granatum Peel Extract | plant | Plant extract | organic | Punica granatum Peel Extract | plant | Plant extract | organic | ? | ? | ? | ? | 10 | mL | ? | ? | precursor;reducing | AB | ? | ? | ? | ? | ? | ? | ? | ? | ? | washed | centrifugation | 15000 | rpm | 60 | no | no | no | ? | ? | 378 | ? | spherical | TEM | JEOL JEM-1230 | face centered cubic | XRD | PANalytical | ? | ? | ? | ? | ? | ? | 26.95 | ? | TEM | JEM JEOL | ? | ? | ? | ? | ? | ? | ? | ? | ? | ? | ? | ? | ? | ? | ? | ? | ? | ? | ? | 100 | uL | 24 | 37 | MuellerHinton | Pseudomonas aeruginosa | ATCC 27584 | 20 | ? | mm | ZOI | 0.1 | mg/mL | 72 | In vitro | Colon | ATCC-CRL-2577 | Cancer cells | Colon cancer cell line | 5000 | 96 | Survival assay | Cell viability | 9.18 | ? | % | no | no
Devanesan et al, Antimicrobial and Cytotoxicity Effects of Synthesized Silver Nanoparticles from Punica granatum Peel Extract, Nanoscale Research Letters (2018) 13:315 | Devanesan | 2018 | https://doi.org/10.1186/s11671-018-2731-y | phytosynthesis | single | No | 25 | ? | No | No | No | Mechanic | ? | 24 | 260 | AgNO3 | ? | ? | 0.1 | mM | Punica granatum Peel Extract | plant | Plant extract | organic | Punica granatum Peel Extract | plant | Plant extract | organic | ? | ? | ? | ? | 10 | mL | ? | ? | precursor;reducing | AB | ? | ? | ? | ? | ? | ? | ? | ? | ? | washed | centrifugation | 15000 | rpm | 60 | no | no | no | ? | ? | 378 | ? | spherical | TEM | JEOL JEM-1230 | face centered cubic | XRD | PANalytical | ? | ? | ? | ? | ? | ? | 26.95 | ? | TEM | JEM JEOL | ? | ? | ? | ? | ? | ? | ? | ? | ? | ? | ? | ? | ? | ? | ? | ? | ? | ? | ? | 25 | uL | 24 | 37 | MuellerHinton | Salmonella typhi | ATCC 14028 | 0 | ? | mm | ZOI | 0.1 | mg/mL | 72 | In vitro | Colon | ATCC-CRL-2577 | Cancer cells | Colon cancer cell line | 5000 | 96 | Survival assay | Cell viability | 9.18 | ? | % | no | no
Devanesan et al, Antimicrobial and Cytotoxicity Effects of Synthesized Silver Nanoparticles from Punica granatum Peel Extract, Nanoscale Research Letters (2018) 13:315 | Devanesan | 2018 | https://doi.org/10.1186/s11671-018-2731-y | phytosynthesis | single | No | 25 | ? | No | No | No | Mechanic | ? | 24 | 260 | AgNO3 | ? | ? | 0.1 | mM | Punica granatum Peel Extract | plant | Plant extract | organic | Punica granatum Peel Extract | plant | Plant extract | organic | ? | ? | ? | ? | 10 | mL | ? | ? | precursor;reducing | AB | ? | ? | ? | ? | ? | ? | ? | ? | ? | washed | centrifugation | 15000 | rpm | 60 | no | no | no | ? | ? | 378 | ? | spherical | TEM | JEOL JEM-1230 | face centered cubic | XRD | PANalytical | ? | ? | ? | ? | ? | ? | 26.95 | ? | TEM | JEM JEOL | ? | ? | ? | ? | ? | ? | ? | ? | ? | ? | ? | ? | ? | ? | ? | ? | ? | ? | ? | 50 | uL | 24 | 37 | MuellerHinton | Salmonella typhi | ATCC 14028 | 0 | ? | mm | ZOI | 0.1 | mg/mL | 72 | In vitro | Colon | ATCC-CRL-2577 | Cancer cells | Colon cancer cell line | 5000 | 96 | Survival assay | Cell viability | 9.18 | ? | % | no | no
Devanesan et al, Antimicrobial and Cytotoxicity Effects of Synthesized Silver Nanoparticles from Punica granatum Peel Extract, Nanoscale Research Letters (2018) 13:315 | Devanesan | 2018 | https://doi.org/10.1186/s11671-018-2731-y | phytosynthesis | single | No | 25 | ? | No | No | No | Mechanic | ? | 24 | 260 | AgNO3 | ? | ? | 0.1 | mM | Punica granatum Peel Extract | plant | Plant extract | organic | Punica granatum Peel Extract | plant | Plant extract | organic | ? | ? | ? | ? | 10 | mL | ? | ? | precursor;reducing | AB | ? | ? | ? | ? | ? | ? | ? | ? | ? | washed | centrifugation | 15000 | rpm | 60 | no | no | no | ? | ? | 378 | ? | spherical | TEM | JEOL JEM-1230 | face centered cubic | XRD | PANalytical | ? | ? | ? | ? | ? | ? | 26.95 | ? | TEM | JEM JEOL | ? | ? | ? | ? | ? | ? | ? | ? | ? | ? | ? | ? | ? | ? | ? | ? | ? | ? | ? | 75 | uL | 24 | 37 | MuellerHinton | Salmonella typhi | ATCC 14028 | 10 | ? | mm | ZOI | 0.1 | mg/mL | 72 | In vitro | Colon | ATCC-CRL-2577 | Cancer cells | Colon cancer cell line | 5000 | 96 | Survival assay | Cell viability | 9.18 | ? | % | no | no
Devanesan et al, Antimicrobial and Cytotoxicity Effects of Synthesized Silver Nanoparticles from Punica granatum Peel Extract, Nanoscale Research Letters (2018) 13:315 | Devanesan | 2018 | https://doi.org/10.1186/s11671-018-2731-y | phytosynthesis | single | No | 25 | ? | No | No | No | Mechanic | ? | 24 | 260 | AgNO3 | ? | ? | 0.1 | mM | Punica granatum Peel Extract | plant | Plant extract | organic | Punica granatum Peel Extract | plant | Plant extract | organic | ? | ? | ? | ? | 10 | mL | ? | ? | precursor;reducing | AB | ? | ? | ? | ? | ? | ? | ? | ? | ? | washed | centrifugation | 15000 | rpm | 60 | no | no | no | ? | ? | 378 | ? | spherical | TEM | JEOL JEM-1230 | face centered cubic | XRD | PANalytical | ? | ? | ? | ? | ? | ? | 26.95 | ? | TEM | JEM JEOL | ? | ? | ? | ? | ? | ? | ? | ? | ? | ? | ? | ? | ? | ? | ? | ? | ? | ? | ? | 100 | uL | 24 | 37 | MuellerHinton | Salmonella typhi | ATCC 14028 | 14 | ? | mm | ZOI | 0.1 | mg/mL | 72 | In vitro | Colon | ATCC-CRL-2577 | Cancer cells | Colon cancer cell line | 5000 | 96 | Survival assay | Cell viability | 9.18 | ? | % | no | no
Devanesan et al, Antimicrobial and Cytotoxicity Effects of Synthesized Silver Nanoparticles from Punica granatum Peel Extract, Nanoscale Research Letters (2018) 13:315 | Devanesan | 2018 | https://doi.org/10.1186/s11671-018-2731-y | phytosynthesis | single | No | 25 | ? | No | No | No | Mechanic | ? | 24 | 260 | AgNO3 | ? | ? | 0.1 | mM | Punica granatum Peel Extract | plant | Plant extract | organic | Punica granatum Peel Extract | plant | Plant extract | organic | ? | ? | ? | ? | 10 | mL | ? | ? | precursor;reducing | AB | ? | ? | ? | ? | ? | ? | ? | ? | ? | washed | centrifugation | 15000 | rpm | 60 | no | no | no | ? | ? | 378 | ? | spherical | TEM | JEOL JEM-1230 | face centered cubic | XRD | PANalytical | ? | ? | ? | ? | ? | ? | 26.95 | ? | TEM | JEM JEOL | ? | ? | ? | ? | ? | ? | ? | ? | ? | ? | ? | ? | ? | ? | ? | ? | ? | ? | ? | 25 | uL | 24 | 37 | MuellerHinton | Klebsiella pneumoniae | ? | 9 | ? | mm | ZOI | 0.1 | mg/mL | 72 | In vitro | Colon | ATCC-CRL-2577 | Cancer cells | Colon cancer cell line | 5000 | 96 | Survival assay | Cell viability | 9.18 | ? | % | no | no
Devanesan et al, Antimicrobial and Cytotoxicity Effects of Synthesized Silver Nanoparticles from Punica granatum Peel Extract, Nanoscale Research Letters (2018) 13:315 | Devanesan | 2018 | https://doi.org/10.1186/s11671-018-2731-y | phytosynthesis | single | No | 25 | ? | No | No | No | Mechanic | ? | 24 | 260 | AgNO3 | ? | ? | 0.1 | mM | Punica granatum Peel Extract | plant | Plant extract | organic | Punica granatum Peel Extract | plant | Plant extract | organic | ? | ? | ? | ? | 10 | mL | ? | ? | precursor;reducing | AB | ? | ? | ? | ? | ? | ? | ? | ? | ? | washed | centrifugation | 15000 | rpm | 60 | no | no | no | ? | ? | 378 | ? | spherical | TEM | JEOL JEM-1230 | face centered cubic | XRD | PANalytical | ? | ? | ? | ? | ? | ? | 26.95 | ? | TEM | JEM JEOL | ? | ? | ? | ? | ? | ? | ? | ? | ? | ? | ? | ? | ? | ? | ? | ? | ? | ? | ? | 50 | uL | 24 | 37 | MuellerHinton | Klebsiella pneumoniae | ? | 14 | ? | mm | ZOI | 0.1 | mg/mL | 72 | In vitro | Colon | ATCC-CRL-2577 | Cancer cells | Colon cancer cell line | 5000 | 96 | Survival assay | Cell viability | 9.18 | ? | % | no | no
Devanesan et al, Antimicrobial and Cytotoxicity Effects of Synthesized Silver Nanoparticles from Punica granatum Peel Extract, Nanoscale Research Letters (2018) 13:315 | Devanesan | 2018 | https://doi.org/10.1186/s11671-018-2731-y | phytosynthesis | single | No | 25 | ? | No | No | No | Mechanic | ? | 24 | 260 | AgNO3 | ? | ? | 0.1 | mM | Punica granatum Peel Extract | plant | Plant extract | organic | Punica granatum Peel Extract | plant | Plant extract | organic | ? | ? | ? | ? | 10 | mL | ? | ? | precursor;reducing | AB | ? | ? | ? | ? | ? | ? | ? | ? | ? | washed | centrifugation | 15000 | rpm | 60 | no | no | no | ? | ? | 378 | ? | spherical | TEM | JEOL JEM-1230 | face centered cubic | XRD | PANalytical | ? | ? | ? | ? | ? | ? | 26.95 | ? | TEM | JEM JEOL | ? | ? | ? | ? | ? | ? | ? | ? | ? | ? | ? | ? | ? | ? | ? | ? | ? | ? | ? | 75 | uL | 24 | 37 | MuellerHinton | Klebsiella pneumoniae | ? | 18 | ? | mm | ZOI | 0.1 | mg/mL | 72 | In vitro | Colon | ATCC-CRL-2577 | Cancer cells | Colon cancer cell line | 5000 | 96 | Survival assay | Cell viability | 9.18 | ? | % | no | no
Devanesan et al, Antimicrobial and Cytotoxicity Effects of Synthesized Silver Nanoparticles from Punica granatum Peel Extract, Nanoscale Research Letters (2018) 13:315 | Devanesan | 2018 | https://doi.org/10.1186/s11671-018-2731-y | phytosynthesis | single | No | 25 | ? | No | No | No | Mechanic | ? | 24 | 260 | AgNO3 | ? | ? | 0.1 | mM | Punica granatum Peel Extract | plant | Plant extract | organic | Punica granatum Peel Extract | plant | Plant extract | organic | ? | ? | ? | ? | 10 | mL | ? | ? | precursor;reducing | AB | ? | ? | ? | ? | ? | ? | ? | ? | ? | washed | centrifugation | 15000 | rpm | 60 | no | no | no | ? | ? | 378 | ? | spherical | TEM | JEOL JEM-1230 | face centered cubic | XRD | PANalytical | ? | ? | ? | ? | ? | ? | 26.95 | ? | TEM | JEM JEOL | ? | ? | ? | ? | ? | ? | ? | ? | ? | ? | ? | ? | ? | ? | ? | ? | ? | ? | ? | 100 | uL | 24 | 37 | MuellerHinton | Klebsiella pneumoniae | ? | 20 | ? | mm | ZOI | 0.1 | mg/mL | 72 | In vitro | Colon | ATCC-CRL-2577 | Cancer cells | Colon cancer cell line | 5000 | 96 | Survival assay | Cell viability | 9.18 | ? | % | no | no
Devanesan et al, Antimicrobial and Cytotoxicity Effects of Synthesized Silver Nanoparticles from Punica granatum Peel Extract, Nanoscale Research Letters (2018) 13:315 | Devanesan | 2018 | https://doi.org/10.1186/s11671-018-2731-y | phytosynthesis | single | No | 25 | ? | No | No | No | Mechanic | ? | 24 | 260 | AgNO3 | ? | ? | 0.1 | mM | Punica granatum Peel Extract | plant | Plant extract | organic | Punica granatum Peel Extract | plant | Plant extract | organic | ? | ? | ? | ? | 10 | mL | ? | ? | precursor;reducing | AB | ? | ? | ? | ? | ? | ? | ? | ? | ? | washed | centrifugation | 15000 | rpm | 60 | no | no | no | ? | ? | 378 | ? | spherical | TEM | JEOL JEM-1230 | face centered cubic | XRD | PANalytical | ? | ? | ? | ? | ? | ? | 26.95 | ? | TEM | JEM JEOL | ? | ? | ? | ? | ? | ? | ? | ? | ? | ? | ? | ? | ? | ? | ? | ? | ? | ? | ? | 25 | uL | 24 | 37 | MuellerHinton | Staphylococcus aureus | ATCC 29213 | 10 | ? | mm | ZOI | 0.1 | mg/mL | 72 | In vitro | Colon | ATCC-CRL-2577 | Cancer cells | Colon cancer cell line | 5000 | 96 | Survival assay | Cell viability | 9.18 | ? | % | no | no
Devanesan et al, Antimicrobial and Cytotoxicity Effects of Synthesized Silver Nanoparticles from Punica granatum Peel Extract, Nanoscale Research Letters (2018) 13:315 | Devanesan | 2018 | https://doi.org/10.1186/s11671-018-2731-y | phytosynthesis | single | No | 25 | ? | No | No | No | Mechanic | ? | 24 | 260 | AgNO3 | ? | ? | 0.1 | mM | Punica granatum Peel Extract | plant | Plant extract | organic | Punica granatum Peel Extract | plant | Plant extract | organic | ? | ? | ? | ? | 10 | mL | ? | ? | precursor;reducing | AB | ? | ? | ? | ? | ? | ? | ? | ? | ? | washed | centrifugation | 15000 | rpm | 60 | no | no | no | ? | ? | 378 | ? | spherical | TEM | JEOL JEM-1230 | face centered cubic | XRD | PANalytical | ? | ? | ? | ? | ? | ? | 26.95 | ? | TEM | JEM JEOL | ? | ? | ? | ? | ? | ? | ? | ? | ? | ? | ? | ? | ? | ? | ? | ? | ? | ? | ? | 50 | uL | 24 | 37 | MuellerHinton | Staphylococcus aureus | ATCC 29213 | 14 | ? | mm | ZOI | 0.1 | mg/mL | 72 | In vitro | Colon | ATCC-CRL-2577 | Cancer cells | Colon cancer cell line | 5000 | 96 | Survival assay | Cell viability | 9.18 | ? | % | no | no
Devanesan et al, Antimicrobial and Cytotoxicity Effects of Synthesized Silver Nanoparticles from Punica granatum Peel Extract, Nanoscale Research Letters (2018) 13:315 | Devanesan | 2018 | https://doi.org/10.1186/s11671-018-2731-y | phytosynthesis | single | No | 25 | ? | No | No | No | Mechanic | ? | 24 | 260 | AgNO3 | ? | ? | 0.1 | mM | Punica granatum Peel Extract | plant | Plant extract | organic | Punica granatum Peel Extract | plant | Plant extract | organic | ? | ? | ? | ? | 10 | mL | ? | ? | precursor;reducing | AB | ? | ? | ? | ? | ? | ? | ? | ? | ? | washed | centrifugation | 15000 | rpm | 60 | no | no | no | ? | ? | 378 | ? | spherical | TEM | JEOL JEM-1230 | face centered cubic | XRD | PANalytical | ? | ? | ? | ? | ? | ? | 26.95 | ? | TEM | JEM JEOL | ? | ? | ? | ? | ? | ? | ? | ? | ? | ? | ? | ? | ? | ? | ? | ? | ? | ? | ? | 75 | uL | 24 | 37 | MuellerHinton | Staphylococcus aureus | ATCC 29213 | 19 | ? | mm | ZOI | 0.1 | mg/mL | 72 | In vitro | Colon | ATCC-CRL-2577 | Cancer cells | Colon cancer cell line | 5000 | 96 | Survival assay | Cell viability | 9.18 | ? | % | no | no
Devanesan et al, Antimicrobial and Cytotoxicity Effects of Synthesized Silver Nanoparticles from Punica granatum Peel Extract, Nanoscale Research Letters (2018) 13:315 | Devanesan | 2018 | https://doi.org/10.1186/s11671-018-2731-y | phytosynthesis | single | No | 25 | ? | No | No | No | Mechanic | ? | 24 | 260 | AgNO3 | ? | ? | 0.1 | mM | Punica granatum Peel Extract | plant | Plant extract | organic | Punica granatum Peel Extract | plant | Plant extract | organic | ? | ? | ? | ? | 10 | mL | ? | ? | precursor;reducing | AB | ? | ? | ? | ? | ? | ? | ? | ? | ? | washed | centrifugation | 15000 | rpm | 60 | no | no | no | ? | ? | 378 | ? | spherical | TEM | JEOL JEM-1230 | face centered cubic | XRD | PANalytical | ? | ? | ? | ? | ? | ? | 26.95 | ? | TEM | JEM JEOL | ? | ? | ? | ? | ? | ? | ? | ? | ? | ? | ? | ? | ? | ? | ? | ? | ? | ? | ? | 100 | uL | 24 | 37 | MuellerHinton | Staphylococcus aureus | ATCC 29213 | 21 | ? | mm | ZOI | 0.1 | mg/mL | 72 | In vitro | Colon | ATCC-CRL-2577 | Cancer cells | Colon cancer cell line | 5000 | 96 | Survival assay | Cell viability | 9.18 | ? | % | no | no
Devanesan et al, Antimicrobial and Cytotoxicity Effects of Synthesized Silver Nanoparticles from Punica granatum Peel Extract, Nanoscale Research Letters (2018) 13:315 | Devanesan | 2018 | https://doi.org/10.1186/s11671-018-2731-y | phytosynthesis | single | No | 25 | ? | No | No | No | Mechanic | ? | 24 | 260 | AgNO3 | ? | ? | 0.1 | mM | Punica granatum Peel Extract | plant | Plant extract | organic | Punica granatum Peel Extract | plant | Plant extract | organic | ? | ? | ? | ? | 10 | mL | ? | ? | precursor;reducing | AB | ? | ? | ? | ? | ? | ? | ? | ? | ? | washed | centrifugation | 15000 | rpm | 60 | no | no | no | ? | ? | 378 | ? | spherical | TEM | JEOL JEM-1230 | face centered cubic | XRD | PANalytical | ? | ? | ? | ? | ? | ? | 26.95 | ? | TEM | JEM JEOL | ? | ? | ? | ? | ? | ? | ? | ? | ? | ? | ? | ? | ? | ? | ? | ? | ? | ? | ? | 25 | uL | 24 | 37 | MuellerHinton | Staphylococcus epidermidis | MTCC 3615 | 6 | ? | mm | ZOI | 0.1 | mg/mL | 72 | In vitro | Colon | ATCC-CRL-2577 | Cancer cells | Colon cancer cell line | 5000 | 96 | Survival assay | Cell viability | 9.18 | ? | % | no | no
Devanesan et al, Antimicrobial and Cytotoxicity Effects of Synthesized Silver Nanoparticles from Punica granatum Peel Extract, Nanoscale Research Letters (2018) 13:315 | Devanesan | 2018 | https://doi.org/10.1186/s11671-018-2731-y | phytosynthesis | single | No | 25 | ? | No | No | No | Mechanic | ? | 24 | 260 | AgNO3 | ? | ? | 0.1 | mM | Punica granatum Peel Extract | plant | Plant extract | organic | Punica granatum Peel Extract | plant | Plant extract | organic | ? | ? | ? | ? | 10 | mL | ? | ? | precursor;reducing | AB | ? | ? | ? | ? | ? | ? | ? | ? | ? | washed | centrifugation | 15000 | rpm | 60 | no | no | no | ? | ? | 378 | ? | spherical | TEM | JEOL JEM-1230 | face centered cubic | XRD | PANalytical | ? | ? | ? | ? | ? | ? | 26.95 | ? | TEM | JEM JEOL | ? | ? | ? | ? | ? | ? | ? | ? | ? | ? | ? | ? | ? | ? | ? | ? | ? | ? | ? | 50 | uL | 24 | 37 | MuellerHinton | Staphylococcus epidermidis | MTCC 3615 | 7 | ? | mm | ZOI | 0.1 | mg/mL | 72 | In vitro | Colon | ATCC-CRL-2577 | Cancer cells | Colon cancer cell line | 5000 | 96 | Survival assay | Cell viability | 9.18 | ? | % | no | no
Devanesan et al, Antimicrobial and Cytotoxicity Effects of Synthesized Silver Nanoparticles from Punica granatum Peel Extract, Nanoscale Research Letters (2018) 13:315 | Devanesan | 2018 | https://doi.org/10.1186/s11671-018-2731-y | phytosynthesis | single | No | 25 | ? | No | No | No | Mechanic | ? | 24 | 260 | AgNO3 | ? | ? | 0.1 | mM | Punica granatum Peel Extract | plant | Plant extract | organic | Punica granatum Peel Extract | plant | Plant extract | organic | ? | ? | ? | ? | 10 | mL | ? | ? | precursor;reducing | AB | ? | ? | ? | ? | ? | ? | ? | ? | ? | washed | centrifugation | 15000 | rpm | 60 | no | no | no | ? | ? | 378 | ? | spherical | TEM | JEOL JEM-1230 | face centered cubic | XRD | PANalytical | ? | ? | ? | ? | ? | ? | 26.95 | ? | TEM | JEM JEOL | ? | ? | ? | ? | ? | ? | ? | ? | ? | ? | ? | ? | ? | ? | ? | ? | ? | ? | ? | 75 | uL | 24 | 37 | MuellerHinton | Staphylococcus epidermidis | MTCC 3615 | 11 | ? | mm | ZOI | 0.1 | mg/mL | 72 | In vitro | Colon | ATCC-CRL-2577 | Cancer cells | Colon cancer cell line | 5000 | 96 | Survival assay | Cell viability | 9.18 | ? | % | no | no
Devanesan et al, Antimicrobial and Cytotoxicity Effects of Synthesized Silver Nanoparticles from Punica granatum Peel Extract, Nanoscale Research Letters (2018) 13:315 | Devanesan | 2018 | https://doi.org/10.1186/s11671-018-2731-y | phytosynthesis | single | No | 25 | ? | No | No | No | Mechanic | ? | 24 | 260 | AgNO3 | ? | ? | 0.1 | mM | Punica granatum Peel Extract | plant | Plant extract | organic | Punica granatum Peel Extract | plant | Plant extract | organic | ? | ? | ? | ? | 10 | mL | ? | ? | precursor;reducing | AB | ? | ? | ? | ? | ? | ? | ? | ? | ? | washed | centrifugation | 15000 | rpm | 60 | no | no | no | ? | ? | 378 | ? | spherical | TEM | JEOL JEM-1230 | face centered cubic | XRD | PANalytical | ? | ? | ? | ? | ? | ? | 26.95 | ? | TEM | JEM JEOL | ? | ? | ? | ? | ? | ? | ? | ? | ? | ? | ? | ? | ? | ? | ? | ? | ? | ? | ? | 100 | uL | 24 | 37 | MuellerHinton | Staphylococcus epidermidis | MTCC 3615 | 13 | ? | mm | ZOI | 0.1 | mg/mL | 72 | In vitro | Colon | ATCC-CRL-2577 | Cancer cells | Colon cancer cell line | 5000 | 96 | Survival assay | Cell viability | 9.18 | ? | % | no | no
Devanesan et al, Antimicrobial and Cytotoxicity Effects of Synthesized Silver Nanoparticles from Punica granatum Peel Extract, Nanoscale Research Letters (2018) 13:315 | Devanesan | 2018 | https://doi.org/10.1186/s11671-018-2731-y | phytosynthesis | single | No | 25 | ? | No | No | No | Mechanic | ? | 24 | 260 | AgNO3 | ? | ? | 0.1 | mM | Punica granatum Peel Extract | plant | Plant extract | organic | Punica granatum Peel Extract | plant | Plant extract | organic | ? | ? | ? | ? | 10 | mL | ? | ? | precursor;reducing | AB | ? | ? | ? | ? | ? | ? | ? | ? | ? | washed | centrifugation | 15000 | rpm | 60 | no | no | no | ? | ? | 378 | ? | spherical | TEM | JEOL JEM-1230 | face centered cubic | XRD | PANalytical | ? | ? | ? | ? | ? | ? | 26.95 | ? | TEM | JEM JEOL | ? | ? | ? | ? | ? | ? | ? | ? | ? | ? | ? | ? | ? | ? | ? | ? | ? | ? | ? | 25 | uL | 24 | 37 | MuellerHinton | Escherichia coli | ATCC 25922 | 8 | ? | mm | ZOI | 0.05 | mg/mL | 72 | In vitro | Colon | ATCC-CRL-2577 | Cancer cells | Colon cancer cell line | 5000 | 96 | Survival assay | Cell viability | 9.18 | ? | % | no | no
Devanesan et al, Antimicrobial and Cytotoxicity Effects of Synthesized Silver Nanoparticles from Punica granatum Peel Extract, Nanoscale Research Letters (2018) 13:315 | Devanesan | 2018 | https://doi.org/10.1186/s11671-018-2731-y | phytosynthesis | single | No | 25 | ? | No | No | No | Mechanic | ? | 24 | 260 | AgNO3 | ? | ? | 0.1 | mM | Punica granatum Peel Extract | plant | Plant extract | organic | Punica granatum Peel Extract | plant | Plant extract | organic | ? | ? | ? | ? | 10 | mL | ? | ? | precursor;reducing | AB | ? | ? | ? | ? | ? | ? | ? | ? | ? | washed | centrifugation | 15000 | rpm | 60 | no | no | no | ? | ? | 378 | ? | spherical | TEM | JEOL JEM-1230 | face centered cubic | XRD | PANalytical | ? | ? | ? | ? | ? | ? | 26.95 | ? | TEM | JEM JEOL | ? | ? | ? | ? | ? | ? | ? | ? | ? | ? | ? | ? | ? | ? | ? | ? | ? | ? | ? | 50 | uL | 24 | 37 | MuellerHinton | Escherichia coli | ATCC 25922 | 14 | ? | mm | ZOI | 0.05 | mg/mL | 72 | In vitro | Colon | ATCC-CRL-2577 | Cancer cells | Colon cancer cell line | 5000 | 96 | Survival assay | Cell viability | 9.18 | ? | % | no | no
Devanesan et al, Antimicrobial and Cytotoxicity Effects of Synthesized Silver Nanoparticles from Punica granatum Peel Extract, Nanoscale Research Letters (2018) 13:315 | Devanesan | 2018 | https://doi.org/10.1186/s11671-018-2731-y | phytosynthesis | single | No | 25 | ? | No | No | No | Mechanic | ? | 24 | 260 | AgNO3 | ? | ? | 0.1 | mM | Punica granatum Peel Extract | plant | Plant extract | organic | Punica granatum Peel Extract | plant | Plant extract | organic | ? | ? | ? | ? | 10 | mL | ? | ? | precursor;reducing | AB | ? | ? | ? | ? | ? | ? | ? | ? | ? | washed | centrifugation | 15000 | rpm | 60 | no | no | no | ? | ? | 378 | ? | spherical | TEM | JEOL JEM-1230 | face centered cubic | XRD | PANalytical | ? | ? | ? | ? | ? | ? | 26.95 | ? | TEM | JEM JEOL | ? | ? | ? | ? | ? | ? | ? | ? | ? | ? | ? | ? | ? | ? | ? | ? | ? | ? | ? | 75 | uL | 24 | 37 | MuellerHinton | Escherichia coli | ATCC 25922 | 16 | ? | mm | ZOI | 0.05 | mg/mL | 72 | In vitro | Colon | ATCC-CRL-2577 | Cancer cells | Colon cancer cell line | 5000 | 96 | Survival assay | Cell viability | 9.18 | ? | % | no | no
Devanesan et al, Antimicrobial and Cytotoxicity Effects of Synthesized Silver Nanoparticles from Punica granatum Peel Extract, Nanoscale Research Letters (2018) 13:315 | Devanesan | 2018 | https://doi.org/10.1186/s11671-018-2731-y | phytosynthesis | single | No | 25 | ? | No | No | No | Mechanic | ? | 24 | 260 | AgNO3 | ? | ? | 0.1 | mM | Punica granatum Peel Extract | plant | Plant extract | organic | Punica granatum Peel Extract | plant | Plant extract | organic | ? | ? | ? | ? | 10 | mL | ? | ? | precursor;reducing | AB | ? | ? | ? | ? | ? | ? | ? | ? | ? | washed | centrifugation | 15000 | rpm | 60 | no | no | no | ? | ? | 378 | ? | spherical | TEM | JEOL JEM-1230 | face centered cubic | XRD | PANalytical | ? | ? | ? | ? | ? | ? | 26.95 | ? | TEM | JEM JEOL | ? | ? | ? | ? | ? | ? | ? | ? | ? | ? | ? | ? | ? | ? | ? | ? | ? | ? | ? | 100 | uL | 24 | 37 | MuellerHinton | Escherichia coli | ATCC 25922 | 18 | ? | mm | ZOI | 0.05 | mg/mL | 72 | In vitro | Colon | ATCC-CRL-2577 | Cancer cells | Colon cancer cell line | 5000 | 96 | Survival assay | Cell viability | 9.18 | ? | % | no | no
Devanesan et al, Antimicrobial and Cytotoxicity Effects of Synthesized Silver Nanoparticles from Punica granatum Peel Extract, Nanoscale Research Letters (2018) 13:315 | Devanesan | 2018 | https://doi.org/10.1186/s11671-018-2731-y | phytosynthesis | single | No | 25 | ? | No | No | No | Mechanic | ? | 24 | 260 | AgNO3 | ? | ? | 0.1 | mM | Punica granatum Peel Extract | plant | Plant extract | organic | Punica granatum Peel Extract | plant | Plant extract | organic | ? | ? | ? | ? | 10 | mL | ? | ? | precursor;reducing | AB | ? | ? | ? | ? | ? | ? | ? | ? | ? | washed | centrifugation | 15000 | rpm | 60 | no | no | no | ? | ? | 378 | ? | spherical | TEM | JEOL JEM-1230 | face centered cubic | XRD | PANalytical | ? | ? | ? | ? | ? | ? | 26.95 | ? | TEM | JEM JEOL | ? | ? | ? | ? | ? | ? | ? | ? | ? | ? | ? | ? | ? | ? | ? | ? | ? | ? | ? | 25 | uL | 24 | 37 | MuellerHinton | Pseudomonas aeruginosa | ATCC 27584 | 10 | ? | mm | ZOI | 0.05 | mg/mL | 72 | In vitro | Colon | ATCC-CRL-2577 | Cancer cells | Colon cancer cell line | 5000 | 96 | Survival assay | Cell viability | 9.18 | ? | % | no | no
Devanesan et al, Antimicrobial and Cytotoxicity Effects of Synthesized Silver Nanoparticles from Punica granatum Peel Extract, Nanoscale Research Letters (2018) 13:315 | Devanesan | 2018 | https://doi.org/10.1186/s11671-018-2731-y | phytosynthesis | single | No | 25 | ? | No | No | No | Mechanic | ? | 24 | 260 | AgNO3 | ? | ? | 0.1 | mM | Punica granatum Peel Extract | plant | Plant extract | organic | Punica granatum Peel Extract | plant | Plant extract | organic | ? | ? | ? | ? | 10 | mL | ? | ? | precursor;reducing | AB | ? | ? | ? | ? | ? | ? | ? | ? | ? | washed | centrifugation | 15000 | rpm | 60 | no | no | no | ? | ? | 378 | ? | spherical | TEM | JEOL JEM-1230 | face centered cubic | XRD | PANalytical | ? | ? | ? | ? | ? | ? | 26.95 | ? | TEM | JEM JEOL | ? | ? | ? | ? | ? | ? | ? | ? | ? | ? | ? | ? | ? | ? | ? | ? | ? | ? | ? | 50 | uL | 24 | 37 | MuellerHinton | Pseudomonas aeruginosa | ATCC 27584 | 13 | ? | mm | ZOI | 0.05 | mg/mL | 72 | In vitro | Colon | ATCC-CRL-2577 | Cancer cells | Colon cancer cell line | 5000 | 96 | Survival assay | Cell viability | 9.18 | ? | % | no | no
Devanesan et al, Antimicrobial and Cytotoxicity Effects of Synthesized Silver Nanoparticles from Punica granatum Peel Extract, Nanoscale Research Letters (2018) 13:315 | Devanesan | 2018 | https://doi.org/10.1186/s11671-018-2731-y | phytosynthesis | single | No | 25 | ? | No | No | No | Mechanic | ? | 24 | 260 | AgNO3 | ? | ? | 0.1 | mM | Punica granatum Peel Extract | plant | Plant extract | organic | Punica granatum Peel Extract | plant | Plant extract | organic | ? | ? | ? | ? | 10 | mL | ? | ? | precursor;reducing | AB | ? | ? | ? | ? | ? | ? | ? | ? | ? | washed | centrifugation | 15000 | rpm | 60 | no | no | no | ? | ? | 378 | ? | spherical | TEM | JEOL JEM-1230 | face centered cubic | XRD | PANalytical | ? | ? | ? | ? | ? | ? | 26.95 | ? | TEM | JEM JEOL | ? | ? | ? | ? | ? | ? | ? | ? | ? | ? | ? | ? | ? | ? | ? | ? | ? | ? | ? | 75 | uL | 24 | 37 | MuellerHinton | Pseudomonas aeruginosa | ATCC 27584 | 17 | ? | mm | ZOI | 0.05 | mg/mL | 72 | In vitro | Colon | ATCC-CRL-2577 | Cancer cells | Colon cancer cell line | 5000 | 96 | Survival assay | Cell viability | 9.18 | ? | % | no | no
Devanesan et al, Antimicrobial and Cytotoxicity Effects of Synthesized Silver Nanoparticles from Punica granatum Peel Extract, Nanoscale Research Letters (2018) 13:315 | Devanesan | 2018 | https://doi.org/10.1186/s11671-018-2731-y | phytosynthesis | single | No | 25 | ? | No | No | No | Mechanic | ? | 24 | 260 | AgNO3 | ? | ? | 0.1 | mM | Punica granatum Peel Extract | plant | Plant extract | organic | Punica granatum Peel Extract | plant | Plant extract | organic | ? | ? | ? | ? | 10 | mL | ? | ? | precursor;reducing | AB | ? | ? | ? | ? | ? | ? | ? | ? | ? | washed | centrifugation | 15000 | rpm | 60 | no | no | no | ? | ? | 378 | ? | spherical | TEM | JEOL JEM-1230 | face centered cubic | XRD | PANalytical | ? | ? | ? | ? | ? | ? | 26.95 | ? | TEM | JEM JEOL | ? | ? | ? | ? | ? | ? | ? | ? | ? | ? | ? | ? | ? | ? | ? | ? | ? | ? | ? | 100 | uL | 24 | 37 | MuellerHinton | Pseudomonas aeruginosa | ATCC 27584 | 20 | ? | mm | ZOI | 0.05 | mg/mL | 72 | In vitro | Colon | ATCC-CRL-2577 | Cancer cells | Colon cancer cell line | 5000 | 96 | Survival assay | Cell viability | 9.18 | ? | % | no | no
Devanesan et al, Antimicrobial and Cytotoxicity Effects of Synthesized Silver Nanoparticles from Punica granatum Peel Extract, Nanoscale Research Letters (2018) 13:315 | Devanesan | 2018 | https://doi.org/10.1186/s11671-018-2731-y | phytosynthesis | single | No | 25 | ? | No | No | No | Mechanic | ? | 24 | 260 | AgNO3 | ? | ? | 0.1 | mM | Punica granatum Peel Extract | plant | Plant extract | organic | Punica granatum Peel Extract | plant | Plant extract | organic | ? | ? | ? | ? | 10 | mL | ? | ? | precursor;reducing | AB | ? | ? | ? | ? | ? | ? | ? | ? | ? | washed | centrifugation | 15000 | rpm | 60 | no | no | no | ? | ? | 378 | ? | spherical | TEM | JEOL JEM-1230 | face centered cubic | XRD | PANalytical | ? | ? | ? | ? | ? | ? | 26.95 | ? | TEM | JEM JEOL | ? | ? | ? | ? | ? | ? | ? | ? | ? | ? | ? | ? | ? | ? | ? | ? | ? | ? | ? | 25 | uL | 24 | 37 | MuellerHinton | Salmonella typhi | ATCC 14028 | 0 | ? | mm | ZOI | 0.05 | mg/mL | 72 | In vitro | Colon | ATCC-CRL-2577 | Cancer cells | Colon cancer cell line | 5000 | 96 | Survival assay | Cell viability | 9.18 | ? | % | no | no
Devanesan et al, Antimicrobial and Cytotoxicity Effects of Synthesized Silver Nanoparticles from Punica granatum Peel Extract, Nanoscale Research Letters (2018) 13:315 | Devanesan | 2018 | https://doi.org/10.1186/s11671-018-2731-y | phytosynthesis | single | No | 25 | ? | No | No | No | Mechanic | ? | 24 | 260 | AgNO3 | ? | ? | 0.1 | mM | Punica granatum Peel Extract | plant | Plant extract | organic | Punica granatum Peel Extract | plant | Plant extract | organic | ? | ? | ? | ? | 10 | mL | ? | ? | precursor;reducing | AB | ? | ? | ? | ? | ? | ? | ? | ? | ? | washed | centrifugation | 15000 | rpm | 60 | no | no | no | ? | ? | 378 | ? | spherical | TEM | JEOL JEM-1230 | face centered cubic | XRD | PANalytical | ? | ? | ? | ? | ? | ? | 26.95 | ? | TEM | JEM JEOL | ? | ? | ? | ? | ? | ? | ? | ? | ? | ? | ? | ? | ? | ? | ? | ? | ? | ? | ? | 50 | uL | 24 | 37 | MuellerHinton | Salmonella typhi | ATCC 14028 | 0 | ? | mm | ZOI | 0.05 | mg/mL | 72 | In vitro | Colon | ATCC-CRL-2577 | Cancer cells | Colon cancer cell line | 5000 | 96 | Survival assay | Cell viability | 9.18 | ? | % | no | no
Devanesan et al, Antimicrobial and Cytotoxicity Effects of Synthesized Silver Nanoparticles from Punica granatum Peel Extract, Nanoscale Research Letters (2018) 13:315 | Devanesan | 2018 | https://doi.org/10.1186/s11671-018-2731-y | phytosynthesis | single | No | 25 | ? | No | No | No | Mechanic | ? | 24 | 260 | AgNO3 | ? | ? | 0.1 | mM | Punica granatum Peel Extract | plant | Plant extract | organic | Punica granatum Peel Extract | plant | Plant extract | organic | ? | ? | ? | ? | 10 | mL | ? | ? | precursor;reducing | AB | ? | ? | ? | ? | ? | ? | ? | ? | ? | washed | centrifugation | 15000 | rpm | 60 | no | no | no | ? | ? | 378 | ? | spherical | TEM | JEOL JEM-1230 | face centered cubic | XRD | PANalytical | ? | ? | ? | ? | ? | ? | 26.95 | ? | TEM | JEM JEOL | ? | ? | ? | ? | ? | ? | ? | ? | ? | ? | ? | ? | ? | ? | ? | ? | ? | ? | ? | 75 | uL | 24 | 37 | MuellerHinton | Salmonella typhi | ATCC 14028 | 10 | ? | mm | ZOI | 0.05 | mg/mL | 72 | In vitro | Colon | ATCC-CRL-2577 | Cancer cells | Colon cancer cell line | 5000 | 96 | Survival assay | Cell viability | 9.18 | ? | % | no | no
Devanesan et al, Antimicrobial and Cytotoxicity Effects of Synthesized Silver Nanoparticles from Punica granatum Peel Extract, Nanoscale Research Letters (2018) 13:315 | Devanesan | 2018 | https://doi.org/10.1186/s11671-018-2731-y | phytosynthesis | single | No | 25 | ? | No | No | No | Mechanic | ? | 24 | 260 | AgNO3 | ? | ? | 0.1 | mM | Punica granatum Peel Extract | plant | Plant extract | organic | Punica granatum Peel Extract | plant | Plant extract | organic | ? | ? | ? | ? | 10 | mL | ? | ? | precursor;reducing | AB | ? | ? | ? | ? | ? | ? | ? | ? | ? | washed | centrifugation | 15000 | rpm | 60 | no | no | no | ? | ? | 378 | ? | spherical | TEM | JEOL JEM-1230 | face centered cubic | XRD | PANalytical | ? | ? | ? | ? | ? | ? | 26.95 | ? | TEM | JEM JEOL | ? | ? | ? | ? | ? | ? | ? | ? | ? | ? | ? | ? | ? | ? | ? | ? | ? | ? | ? | 100 | uL | 24 | 37 | MuellerHinton | Salmonella typhi | ATCC 14028 | 14 | ? | mm | ZOI | 0.05 | mg/mL | 72 | In vitro | Colon | ATCC-CRL-2577 | Cancer cells | Colon cancer cell line | 5000 | 96 | Survival assay | Cell viability | 9.18 | ? | % | no | no
Devanesan et al, Antimicrobial and Cytotoxicity Effects of Synthesized Silver Nanoparticles from Punica granatum Peel Extract, Nanoscale Research Letters (2018) 13:315 | Devanesan | 2018 | https://doi.org/10.1186/s11671-018-2731-y | phytosynthesis | single | No | 25 | ? | No | No | No | Mechanic | ? | 24 | 260 | AgNO3 | ? | ? | 0.1 | mM | Punica granatum Peel Extract | plant | Plant extract | organic | Punica granatum Peel Extract | plant | Plant extract | organic | ? | ? | ? | ? | 10 | mL | ? | ? | precursor;reducing | AB | ? | ? | ? | ? | ? | ? | ? | ? | ? | washed | centrifugation | 15000 | rpm | 60 | no | no | no | ? | ? | 378 | ? | spherical | TEM | JEOL JEM-1230 | face centered cubic | XRD | PANalytical | ? | ? | ? | ? | ? | ? | 26.95 | ? | TEM | JEM JEOL | ? | ? | ? | ? | ? | ? | ? | ? | ? | ? | ? | ? | ? | ? | ? | ? | ? | ? | ? | 25 | uL | 24 | 37 | MuellerHinton | Klebsiella pneumoniae | ? | 9 | ? | mm | ZOI | 0.05 | mg/mL | 72 | In vitro | Colon | ATCC-CRL-2577 | Cancer cells | Colon cancer cell line | 5000 | 96 | Survival assay | Cell viability | 9.18 | ? | % | no | no
Devanesan et al, Antimicrobial and Cytotoxicity Effects of Synthesized Silver Nanoparticles from Punica granatum Peel Extract, Nanoscale Research Letters (2018) 13:315 | Devanesan | 2018 | https://doi.org/10.1186/s11671-018-2731-y | phytosynthesis | single | No | 25 | ? | No | No | No | Mechanic | ? | 24 | 260 | AgNO3 | ? | ? | 0.1 | mM | Punica granatum Peel Extract | plant | Plant extract | organic | Punica granatum Peel Extract | plant | Plant extract | organic | ? | ? | ? | ? | 10 | mL | ? | ? | precursor;reducing | AB | ? | ? | ? | ? | ? | ? | ? | ? | ? | washed | centrifugation | 15000 | rpm | 60 | no | no | no | ? | ? | 378 | ? | spherical | TEM | JEOL JEM-1230 | face centered cubic | XRD | PANalytical | ? | ? | ? | ? | ? | ? | 26.95 | ? | TEM | JEM JEOL | ? | ? | ? | ? | ? | ? | ? | ? | ? | ? | ? | ? | ? | ? | ? | ? | ? | ? | ? | 50 | uL | 24 | 37 | MuellerHinton | Klebsiella pneumoniae | ? | 14 | ? | mm | ZOI | 0.05 | mg/mL | 72 | In vitro | Colon | ATCC-CRL-2577 | Cancer cells | Colon cancer cell line | 5000 | 96 | Survival assay | Cell viability | 9.18 | ? | % | no | no
Devanesan et al, Antimicrobial and Cytotoxicity Effects of Synthesized Silver Nanoparticles from Punica granatum Peel Extract, Nanoscale Research Letters (2018) 13:315 | Devanesan | 2018 | https://doi.org/10.1186/s11671-018-2731-y | phytosynthesis | single | No | 25 | ? | No | No | No | Mechanic | ? | 24 | 260 | AgNO3 | ? | ? | 0.1 | mM | Punica granatum Peel Extract | plant | Plant extract | organic | Punica granatum Peel Extract | plant | Plant extract | organic | ? | ? | ? | ? | 10 | mL | ? | ? | precursor;reducing | AB | ? | ? | ? | ? | ? | ? | ? | ? | ? | washed | centrifugation | 15000 | rpm | 60 | no | no | no | ? | ? | 378 | ? | spherical | TEM | JEOL JEM-1230 | face centered cubic | XRD | PANalytical | ? | ? | ? | ? | ? | ? | 26.95 | ? | TEM | JEM JEOL | ? | ? | ? | ? | ? | ? | ? | ? | ? | ? | ? | ? | ? | ? | ? | ? | ? | ? | ? | 75 | uL | 24 | 37 | MuellerHinton | Klebsiella pneumoniae | ? | 18 | ? | mm | ZOI | 0.05 | mg/mL | 72 | In vitro | Colon | ATCC-CRL-2577 | Cancer cells | Colon cancer cell line | 5000 | 96 | Survival assay | Cell viability | 9.18 | ? | % | no | no
Devanesan et al, Antimicrobial and Cytotoxicity Effects of Synthesized Silver Nanoparticles from Punica granatum Peel Extract, Nanoscale Research Letters (2018) 13:315 | Devanesan | 2018 | https://doi.org/10.1186/s11671-018-2731-y | phytosynthesis | single | No | 25 | ? | No | No | No | Mechanic | ? | 24 | 260 | AgNO3 | ? | ? | 0.1 | mM | Punica granatum Peel Extract | plant | Plant extract | organic | Punica granatum Peel Extract | plant | Plant extract | organic | ? | ? | ? | ? | 10 | mL | ? | ? | precursor;reducing | AB | ? | ? | ? | ? | ? | ? | ? | ? | ? | washed | centrifugation | 15000 | rpm | 60 | no | no | no | ? | ? | 378 | ? | spherical | TEM | JEOL JEM-1230 | face centered cubic | XRD | PANalytical | ? | ? | ? | ? | ? | ? | 26.95 | ? | TEM | JEM JEOL | ? | ? | ? | ? | ? | ? | ? | ? | ? | ? | ? | ? | ? | ? | ? | ? | ? | ? | ? | 100 | uL | 24 | 37 | MuellerHinton | Klebsiella pneumoniae | ? | 20 | ? | mm | ZOI | 0.05 | mg/mL | 72 | In vitro | Colon | ATCC-CRL-2577 | Cancer cells | Colon cancer cell line | 5000 | 96 | Survival assay | Cell viability | 9.18 | ? | % | no | no
Devanesan et al, Antimicrobial and Cytotoxicity Effects of Synthesized Silver Nanoparticles from Punica granatum Peel Extract, Nanoscale Research Letters (2018) 13:315 | Devanesan | 2018 | https://doi.org/10.1186/s11671-018-2731-y | phytosynthesis | single | No | 25 | ? | No | No | No | Mechanic | ? | 24 | 260 | AgNO3 | ? | ? | 0.1 | mM | Punica granatum Peel Extract | plant | Plant extract | organic | Punica granatum Peel Extract | plant | Plant extract | organic | ? | ? | ? | ? | 10 | mL | ? | ? | precursor;reducing | AB | ? | ? | ? | ? | ? | ? | ? | ? | ? | washed | centrifugation | 15000 | rpm | 60 | no | no | no | ? | ? | 378 | ? | spherical | TEM | JEOL JEM-1230 | face centered cubic | XRD | PANalytical | ? | ? | ? | ? | ? | ? | 26.95 | ? | TEM | JEM JEOL | ? | ? | ? | ? | ? | ? | ? | ? | ? | ? | ? | ? | ? | ? | ? | ? | ? | ? | ? | 25 | uL | 24 | 37 | MuellerHinton | Staphylococcus aureus | ATCC 29213 | 10 | ? | mm | ZOI | 0.05 | mg/mL | 72 | In vitro | Colon | ATCC-CRL-2577 | Cancer cells | Colon cancer cell line | 5000 | 96 | Survival assay | Cell viability | 9.18 | ? | % | no | no
Devanesan et al, Antimicrobial and Cytotoxicity Effects of Synthesized Silver Nanoparticles from Punica granatum Peel Extract, Nanoscale Research Letters (2018) 13:315 | Devanesan | 2018 | https://doi.org/10.1186/s11671-018-2731-y | phytosynthesis | single | No | 25 | ? | No | No | No | Mechanic | ? | 24 | 260 | AgNO3 | ? | ? | 0.1 | mM | Punica granatum Peel Extract | plant | Plant extract | organic | Punica granatum Peel Extract | plant | Plant extract | organic | ? | ? | ? | ? | 10 | mL | ? | ? | precursor;reducing | AB | ? | ? | ? | ? | ? | ? | ? | ? | ? | washed | centrifugation | 15000 | rpm | 60 | no | no | no | ? | ? | 378 | ? | spherical | TEM | JEOL JEM-1230 | face centered cubic | XRD | PANalytical | ? | ? | ? | ? | ? | ? | 26.95 | ? | TEM | JEM JEOL | ? | ? | ? | ? | ? | ? | ? | ? | ? | ? | ? | ? | ? | ? | ? | ? | ? | ? | ? | 50 | uL | 24 | 37 | MuellerHinton | Staphylococcus aureus | ATCC 29213 | 14 | ? | mm | ZOI | 0.05 | mg/mL | 72 | In vitro | Colon | ATCC-CRL-2577 | Cancer cells | Colon cancer cell line | 5000 | 96 | Survival assay | Cell viability | 9.18 | ? | % | no | no
Devanesan et al, Antimicrobial and Cytotoxicity Effects of Synthesized Silver Nanoparticles from Punica granatum Peel Extract, Nanoscale Research Letters (2018) 13:315 | Devanesan | 2018 | https://doi.org/10.1186/s11671-018-2731-y | phytosynthesis | single | No | 25 | ? | No | No | No | Mechanic | ? | 24 | 260 | AgNO3 | ? | ? | 0.1 | mM | Punica granatum Peel Extract | plant | Plant extract | organic | Punica granatum Peel Extract | plant | Plant extract | organic | ? | ? | ? | ? | 10 | mL | ? | ? | precursor;reducing | AB | ? | ? | ? | ? | ? | ? | ? | ? | ? | washed | centrifugation | 15000 | rpm | 60 | no | no | no | ? | ? | 378 | ? | spherical | TEM | JEOL JEM-1230 | face centered cubic | XRD | PANalytical | ? | ? | ? | ? | ? | ? | 26.95 | ? | TEM | JEM JEOL | ? | ? | ? | ? | ? | ? | ? | ? | ? | ? | ? | ? | ? | ? | ? | ? | ? | ? | ? | 75 | uL | 24 | 37 | MuellerHinton | Staphylococcus aureus | ATCC 29213 | 19 | ? | mm | ZOI | 0.05 | mg/mL | 72 | In vitro | Colon | ATCC-CRL-2577 | Cancer cells | Colon cancer cell line | 5000 | 96 | Survival assay | Cell viability | 9.18 | ? | % | no | no
Devanesan et al, Antimicrobial and Cytotoxicity Effects of Synthesized Silver Nanoparticles from Punica granatum Peel Extract, Nanoscale Research Letters (2018) 13:315 | Devanesan | 2018 | https://doi.org/10.1186/s11671-018-2731-y | phytosynthesis | single | No | 25 | ? | No | No | No | Mechanic | ? | 24 | 260 | AgNO3 | ? | ? | 0.1 | mM | Punica granatum Peel Extract | plant | Plant extract | organic | Punica granatum Peel Extract | plant | Plant extract | organic | ? | ? | ? | ? | 10 | mL | ? | ? | precursor;reducing | AB | ? | ? | ? | ? | ? | ? | ? | ? | ? | washed | centrifugation | 15000 | rpm | 60 | no | no | no | ? | ? | 378 | ? | spherical | TEM | JEOL JEM-1230 | face centered cubic | XRD | PANalytical | ? | ? | ? | ? | ? | ? | 26.95 | ? | TEM | JEM JEOL | ? | ? | ? | ? | ? | ? | ? | ? | ? | ? | ? | ? | ? | ? | ? | ? | ? | ? | ? | 100 | uL | 24 | 37 | MuellerHinton | Staphylococcus aureus | ATCC 29213 | 21 | ? | mm | ZOI | 0.05 | mg/mL | 72 | In vitro | Colon | ATCC-CRL-2577 | Cancer cells | Colon cancer cell line | 5000 | 96 | Survival assay | Cell viability | 9.18 | ? | % | no | no
Devanesan et al, Antimicrobial and Cytotoxicity Effects of Synthesized Silver Nanoparticles from Punica granatum Peel Extract, Nanoscale Research Letters (2018) 13:315 | Devanesan | 2018 | https://doi.org/10.1186/s11671-018-2731-y | phytosynthesis | single | No | 25 | ? | No | No | No | Mechanic | ? | 24 | 260 | AgNO3 | ? | ? | 0.1 | mM | Punica granatum Peel Extract | plant | Plant extract | organic | Punica granatum Peel Extract | plant | Plant extract | organic | ? | ? | ? | ? | 10 | mL | ? | ? | precursor;reducing | AB | ? | ? | ? | ? | ? | ? | ? | ? | ? | washed | centrifugation | 15000 | rpm | 60 | no | no | no | ? | ? | 378 | ? | spherical | TEM | JEOL JEM-1230 | face centered cubic | XRD | PANalytical | ? | ? | ? | ? | ? | ? | 26.95 | ? | TEM | JEM JEOL | ? | ? | ? | ? | ? | ? | ? | ? | ? | ? | ? | ? | ? | ? | ? | ? | ? | ? | ? | 25 | uL | 24 | 37 | MuellerHinton | Staphylococcus epidermidis | MTCC 3615 | 6 | ? | mm | ZOI | 0.05 | mg/mL | 72 | In vitro | Colon | ATCC-CRL-2577 | Cancer cells | Colon cancer cell line | 5000 | 96 | Survival assay | Cell viability | 9.18 | ? | % | no | no
Devanesan et al, Antimicrobial and Cytotoxicity Effects of Synthesized Silver Nanoparticles from Punica granatum Peel Extract, Nanoscale Research Letters (2018) 13:315 | Devanesan | 2018 | https://doi.org/10.1186/s11671-018-2731-y | phytosynthesis | single | No | 25 | ? | No | No | No | Mechanic | ? | 24 | 260 | AgNO3 | ? | ? | 0.1 | mM | Punica granatum Peel Extract | plant | Plant extract | organic | Punica granatum Peel Extract | plant | Plant extract | organic | ? | ? | ? | ? | 10 | mL | ? | ? | precursor;reducing | AB | ? | ? | ? | ? | ? | ? | ? | ? | ? | washed | centrifugation | 15000 | rpm | 60 | no | no | no | ? | ? | 378 | ? | spherical | TEM | JEOL JEM-1230 | face centered cubic | XRD | PANalytical | ? | ? | ? | ? | ? | ? | 26.95 | ? | TEM | JEM JEOL | ? | ? | ? | ? | ? | ? | ? | ? | ? | ? | ? | ? | ? | ? | ? | ? | ? | ? | ? | 50 | uL | 24 | 37 | MuellerHinton | Staphylococcus epidermidis | MTCC 3615 | 7 | ? | mm | ZOI | 0.05 | mg/mL | 72 | In vitro | Colon | ATCC-CRL-2577 | Cancer cells | Colon cancer cell line | 5000 | 96 | Survival assay | Cell viability | 9.18 | ? | % | no | no
Devanesan et al, Antimicrobial and Cytotoxicity Effects of Synthesized Silver Nanoparticles from Punica granatum Peel Extract, Nanoscale Research Letters (2018) 13:315 | Devanesan | 2018 | https://doi.org/10.1186/s11671-018-2731-y | phytosynthesis | single | No | 25 | ? | No | No | No | Mechanic | ? | 24 | 260 | AgNO3 | ? | ? | 0.1 | mM | Punica granatum Peel Extract | plant | Plant extract | organic | Punica granatum Peel Extract | plant | Plant extract | organic | ? | ? | ? | ? | 10 | mL | ? | ? | precursor;reducing | AB | ? | ? | ? | ? | ? | ? | ? | ? | ? | washed | centrifugation | 15000 | rpm | 60 | no | no | no | ? | ? | 378 | ? | spherical | TEM | JEOL JEM-1230 | face centered cubic | XRD | PANalytical | ? | ? | ? | ? | ? | ? | 26.95 | ? | TEM | JEM JEOL | ? | ? | ? | ? | ? | ? | ? | ? | ? | ? | ? | ? | ? | ? | ? | ? | ? | ? | ? | 75 | uL | 24 | 37 | MuellerHinton | Staphylococcus epidermidis | MTCC 3615 | 11 | ? | mm | ZOI | 0.05 | mg/mL | 72 | In vitro | Colon | ATCC-CRL-2577 | Cancer cells | Colon cancer cell line | 5000 | 96 | Survival assay | Cell viability | 9.18 | ? | % | no | no
Devanesan et al, Antimicrobial and Cytotoxicity Effects of Synthesized Silver Nanoparticles from Punica granatum Peel Extract, Nanoscale Research Letters (2018) 13:315 | Devanesan | 2018 | https://doi.org/10.1186/s11671-018-2731-y | phytosynthesis | single | No | 25 | ? | No | No | No | Mechanic | ? | 24 | 260 | AgNO3 | ? | ? | 0.1 | mM | Punica granatum Peel Extract | plant | Plant extract | organic | Punica granatum Peel Extract | plant | Plant extract | organic | ? | ? | ? | ? | 10 | mL | ? | ? | precursor;reducing | AB | ? | ? | ? | ? | ? | ? | ? | ? | ? | washed | centrifugation | 15000 | rpm | 60 | no | no | no | ? | ? | 378 | ? | spherical | TEM | JEOL JEM-1230 | face centered cubic | XRD | PANalytical | ? | ? | ? | ? | ? | ? | 26.95 | ? | TEM | JEM JEOL | ? | ? | ? | ? | ? | ? | ? | ? | ? | ? | ? | ? | ? | ? | ? | ? | ? | ? | ? | 100 | uL | 24 | 37 | MuellerHinton | Staphylococcus epidermidis | MTCC 3615 | 13 | ? | mm | ZOI | 0.05 | mg/mL | 72 | In vitro | Colon | ATCC-CRL-2577 | Cancer cells | Colon cancer cell line | 5000 | 96 | Survival assay | Cell viability | 9.18 | ? | % | no | no
Devanesan et al, Antimicrobial and Cytotoxicity Effects of Synthesized Silver Nanoparticles from Punica granatum Peel Extract, Nanoscale Research Letters (2018) 13:315 | Devanesan | 2018 | https://doi.org/10.1186/s11671-018-2731-y | phytosynthesis | single | No | 25 | ? | No | No | No | Mechanic | ? | 24 | 260 | AgNO3 | ? | ? | 0.1 | mM | Punica granatum Peel Extract | plant | Plant extract | organic | Punica granatum Peel Extract | plant | Plant extract | organic | ? | ? | ? | ? | 10 | mL | ? | ? | precursor;reducing | AB | ? | ? | ? | ? | ? | ? | ? | ? | ? | washed | centrifugation | 15000 | rpm | 60 | no | no | no | ? | ? | 378 | ? | spherical | TEM | JEOL JEM-1230 | face centered cubic | XRD | PANalytical | ? | ? | ? | ? | ? | ? | 26.95 | ? | TEM | JEM JEOL | ? | ? | ? | ? | ? | ? | ? | ? | ? | ? | ? | ? | ? | ? | ? | ? | ? | ? | ? | 25 | uL | 24 | 37 | MuellerHinton | Escherichia coli | ATCC 25922 | 8 | ? | mm | ZOI | 0.025 | mg/mL | 72 | In vitro | Colon | ATCC-CRL-2577 | Cancer cells | Colon cancer cell line | 5000 | 96 | Survival assay | Cell viability | 9.18 | ? | % | no | no
Devanesan et al, Antimicrobial and Cytotoxicity Effects of Synthesized Silver Nanoparticles from Punica granatum Peel Extract, Nanoscale Research Letters (2018) 13:315 | Devanesan | 2018 | https://doi.org/10.1186/s11671-018-2731-y | phytosynthesis | single | No | 25 | ? | No | No | No | Mechanic | ? | 24 | 260 | AgNO3 | ? | ? | 0.1 | mM | Punica granatum Peel Extract | plant | Plant extract | organic | Punica granatum Peel Extract | plant | Plant extract | organic | ? | ? | ? | ? | 10 | mL | ? | ? | precursor;reducing | AB | ? | ? | ? | ? | ? | ? | ? | ? | ? | washed | centrifugation | 15000 | rpm | 60 | no | no | no | ? | ? | 378 | ? | spherical | TEM | JEOL JEM-1230 | face centered cubic | XRD | PANalytical | ? | ? | ? | ? | ? | ? | 26.95 | ? | TEM | JEM JEOL | ? | ? | ? | ? | ? | ? | ? | ? | ? | ? | ? | ? | ? | ? | ? | ? | ? | ? | ? | 50 | uL | 24 | 37 | MuellerHinton | Escherichia coli | ATCC 25922 | 14 | ? | mm | ZOI | 0.025 | mg/mL | 72 | In vitro | Colon | ATCC-CRL-2577 | Cancer cells | Colon cancer cell line | 5000 | 96 | Survival assay | Cell viability | 9.18 | ? | % | no | no
Devanesan et al, Antimicrobial and Cytotoxicity Effects of Synthesized Silver Nanoparticles from Punica granatum Peel Extract, Nanoscale Research Letters (2018) 13:315 | Devanesan | 2018 | https://doi.org/10.1186/s11671-018-2731-y | phytosynthesis | single | No | 25 | ? | No | No | No | Mechanic | ? | 24 | 260 | AgNO3 | ? | ? | 0.1 | mM | Punica granatum Peel Extract | plant | Plant extract | organic | Punica granatum Peel Extract | plant | Plant extract | organic | ? | ? | ? | ? | 10 | mL | ? | ? | precursor;reducing | AB | ? | ? | ? | ? | ? | ? | ? | ? | ? | washed | centrifugation | 15000 | rpm | 60 | no | no | no | ? | ? | 378 | ? | spherical | TEM | JEOL JEM-1230 | face centered cubic | XRD | PANalytical | ? | ? | ? | ? | ? | ? | 26.95 | ? | TEM | JEM JEOL | ? | ? | ? | ? | ? | ? | ? | ? | ? | ? | ? | ? | ? | ? | ? | ? | ? | ? | ? | 75 | uL | 24 | 37 | MuellerHinton | Escherichia coli | ATCC 25922 | 16 | ? | mm | ZOI | 0.025 | mg/mL | 72 | In vitro | Colon | ATCC-CRL-2577 | Cancer cells | Colon cancer cell line | 5000 | 96 | Survival assay | Cell viability | 9.18 | ? | % | no | no
Devanesan et al, Antimicrobial and Cytotoxicity Effects of Synthesized Silver Nanoparticles from Punica granatum Peel Extract, Nanoscale Research Letters (2018) 13:315 | Devanesan | 2018 | https://doi.org/10.1186/s11671-018-2731-y | phytosynthesis | single | No | 25 | ? | No | No | No | Mechanic | ? | 24 | 260 | AgNO3 | ? | ? | 0.1 | mM | Punica granatum Peel Extract | plant | Plant extract | organic | Punica granatum Peel Extract | plant | Plant extract | organic | ? | ? | ? | ? | 10 | mL | ? | ? | precursor;reducing | AB | ? | ? | ? | ? | ? | ? | ? | ? | ? | washed | centrifugation | 15000 | rpm | 60 | no | no | no | ? | ? | 378 | ? | spherical | TEM | JEOL JEM-1230 | face centered cubic | XRD | PANalytical | ? | ? | ? | ? | ? | ? | 26.95 | ? | TEM | JEM JEOL | ? | ? | ? | ? | ? | ? | ? | ? | ? | ? | ? | ? | ? | ? | ? | ? | ? | ? | ? | 100 | uL | 24 | 37 | MuellerHinton | Escherichia coli | ATCC 25922 | 18 | ? | mm | ZOI | 0.025 | mg/mL | 72 | In vitro | Colon | ATCC-CRL-2577 | Cancer cells | Colon cancer cell line | 5000 | 96 | Survival assay | Cell viability | 9.18 | ? | % | no | no
Devanesan et al, Antimicrobial and Cytotoxicity Effects of Synthesized Silver Nanoparticles from Punica granatum Peel Extract, Nanoscale Research Letters (2018) 13:315 | Devanesan | 2018 | https://doi.org/10.1186/s11671-018-2731-y | phytosynthesis | single | No | 25 | ? | No | No | No | Mechanic | ? | 24 | 260 | AgNO3 | ? | ? | 0.1 | mM | Punica granatum Peel Extract | plant | Plant extract | organic | Punica granatum Peel Extract | plant | Plant extract | organic | ? | ? | ? | ? | 10 | mL | ? | ? | precursor;reducing | AB | ? | ? | ? | ? | ? | ? | ? | ? | ? | washed | centrifugation | 15000 | rpm | 60 | no | no | no | ? | ? | 378 | ? | spherical | TEM | JEOL JEM-1230 | face centered cubic | XRD | PANalytical | ? | ? | ? | ? | ? | ? | 26.95 | ? | TEM | JEM JEOL | ? | ? | ? | ? | ? | ? | ? | ? | ? | ? | ? | ? | ? | ? | ? | ? | ? | ? | ? | 25 | uL | 24 | 37 | MuellerHinton | Pseudomonas aeruginosa | ATCC 27584 | 10 | ? | mm | ZOI | 0.025 | mg/mL | 72 | In vitro | Colon | ATCC-CRL-2577 | Cancer cells | Colon cancer cell line | 5000 | 96 | Survival assay | Cell viability | 9.18 | ? | % | no | no
Devanesan et al, Antimicrobial and Cytotoxicity Effects of Synthesized Silver Nanoparticles from Punica granatum Peel Extract, Nanoscale Research Letters (2018) 13:315 | Devanesan | 2018 | https://doi.org/10.1186/s11671-018-2731-y | phytosynthesis | single | No | 25 | ? | No | No | No | Mechanic | ? | 24 | 260 | AgNO3 | ? | ? | 0.1 | mM | Punica granatum Peel Extract | plant | Plant extract | organic | Punica granatum Peel Extract | plant | Plant extract | organic | ? | ? | ? | ? | 10 | mL | ? | ? | precursor;reducing | AB | ? | ? | ? | ? | ? | ? | ? | ? | ? | washed | centrifugation | 15000 | rpm | 60 | no | no | no | ? | ? | 378 | ? | spherical | TEM | JEOL JEM-1230 | face centered cubic | XRD | PANalytical | ? | ? | ? | ? | ? | ? | 26.95 | ? | TEM | JEM JEOL | ? | ? | ? | ? | ? | ? | ? | ? | ? | ? | ? | ? | ? | ? | ? | ? | ? | ? | ? | 50 | uL | 24 | 37 | MuellerHinton | Pseudomonas aeruginosa | ATCC 27584 | 13 | ? | mm | ZOI | 0.025 | mg/mL | 72 | In vitro | Colon | ATCC-CRL-2577 | Cancer cells | Colon cancer cell line | 5000 | 96 | Survival assay | Cell viability | 9.18 | ? | % | no | no
Devanesan et al, Antimicrobial and Cytotoxicity Effects of Synthesized Silver Nanoparticles from Punica granatum Peel Extract, Nanoscale Research Letters (2018) 13:315 | Devanesan | 2018 | https://doi.org/10.1186/s11671-018-2731-y | phytosynthesis | single | No | 25 | ? | No | No | No | Mechanic | ? | 24 | 260 | AgNO3 | ? | ? | 0.1 | mM | Punica granatum Peel Extract | plant | Plant extract | organic | Punica granatum Peel Extract | plant | Plant extract | organic | ? | ? | ? | ? | 10 | mL | ? | ? | precursor;reducing | AB | ? | ? | ? | ? | ? | ? | ? | ? | ? | washed | centrifugation | 15000 | rpm | 60 | no | no | no | ? | ? | 378 | ? | spherical | TEM | JEOL JEM-1230 | face centered cubic | XRD | PANalytical | ? | ? | ? | ? | ? | ? | 26.95 | ? | TEM | JEM JEOL | ? | ? | ? | ? | ? | ? | ? | ? | ? | ? | ? | ? | ? | ? | ? | ? | ? | ? | ? | 75 | uL | 24 | 37 | MuellerHinton | Pseudomonas aeruginosa | ATCC 27584 | 17 | ? | mm | ZOI | 0.025 | mg/mL | 72 | In vitro | Colon | ATCC-CRL-2577 | Cancer cells | Colon cancer cell line | 5000 | 96 | Survival assay | Cell viability | 9.18 | ? | % | no | no
Devanesan et al, Antimicrobial and Cytotoxicity Effects of Synthesized Silver Nanoparticles from Punica granatum Peel Extract, Nanoscale Research Letters (2018) 13:315 | Devanesan | 2018 | https://doi.org/10.1186/s11671-018-2731-y | phytosynthesis | single | No | 25 | ? | No | No | No | Mechanic | ? | 24 | 260 | AgNO3 | ? | ? | 0.1 | mM | Punica granatum Peel Extract | plant | Plant extract | organic | Punica granatum Peel Extract | plant | Plant extract | organic | ? | ? | ? | ? | 10 | mL | ? | ? | precursor;reducing | AB | ? | ? | ? | ? | ? | ? | ? | ? | ? | washed | centrifugation | 15000 | rpm | 60 | no | no | no | ? | ? | 378 | ? | spherical | TEM | JEOL JEM-1230 | face centered cubic | XRD | PANalytical | ? | ? | ? | ? | ? | ? | 26.95 | ? | TEM | JEM JEOL | ? | ? | ? | ? | ? | ? | ? | ? | ? | ? | ? | ? | ? | ? | ? | ? | ? | ? | ? | 100 | uL | 24 | 37 | MuellerHinton | Pseudomonas aeruginosa | ATCC 27584 | 20 | ? | mm | ZOI | 0.025 | mg/mL | 72 | In vitro | Colon | ATCC-CRL-2577 | Cancer cells | Colon cancer cell line | 5000 | 96 | Survival assay | Cell viability | 9.18 | ? | % | no | no
Devanesan et al, Antimicrobial and Cytotoxicity Effects of Synthesized Silver Nanoparticles from Punica granatum Peel Extract, Nanoscale Research Letters (2018) 13:315 | Devanesan | 2018 | https://doi.org/10.1186/s11671-018-2731-y | phytosynthesis | single | No | 25 | ? | No | No | No | Mechanic | ? | 24 | 260 | AgNO3 | ? | ? | 0.1 | mM | Punica granatum Peel Extract | plant | Plant extract | organic | Punica granatum Peel Extract | plant | Plant extract | organic | ? | ? | ? | ? | 10 | mL | ? | ? | precursor;reducing | AB | ? | ? | ? | ? | ? | ? | ? | ? | ? | washed | centrifugation | 15000 | rpm | 60 | no | no | no | ? | ? | 378 | ? | spherical | TEM | JEOL JEM-1230 | face centered cubic | XRD | PANalytical | ? | ? | ? | ? | ? | ? | 26.95 | ? | TEM | JEM JEOL | ? | ? | ? | ? | ? | ? | ? | ? | ? | ? | ? | ? | ? | ? | ? | ? | ? | ? | ? | 25 | uL | 24 | 37 | MuellerHinton | Salmonella typhi | ATCC 14028 | 0 | ? | mm | ZOI | 0.025 | mg/mL | 72 | In vitro | Colon | ATCC-CRL-2577 | Cancer cells | Colon cancer cell line | 5000 | 96 | Survival assay | Cell viability | 9.18 | ? | % | no | no
Devanesan et al, Antimicrobial and Cytotoxicity Effects of Synthesized Silver Nanoparticles from Punica granatum Peel Extract, Nanoscale Research Letters (2018) 13:315 | Devanesan | 2018 | https://doi.org/10.1186/s11671-018-2731-y | phytosynthesis | single | No | 25 | ? | No | No | No | Mechanic | ? | 24 | 260 | AgNO3 | ? | ? | 0.1 | mM | Punica granatum Peel Extract | plant | Plant extract | organic | Punica granatum Peel Extract | plant | Plant extract | organic | ? | ? | ? | ? | 10 | mL | ? | ? | precursor;reducing | AB | ? | ? | ? | ? | ? | ? | ? | ? | ? | washed | centrifugation | 15000 | rpm | 60 | no | no | no | ? | ? | 378 | ? | spherical | TEM | JEOL JEM-1230 | face centered cubic | XRD | PANalytical | ? | ? | ? | ? | ? | ? | 26.95 | ? | TEM | JEM JEOL | ? | ? | ? | ? | ? | ? | ? | ? | ? | ? | ? | ? | ? | ? | ? | ? | ? | ? | ? | 50 | uL | 24 | 37 | MuellerHinton | Salmonella typhi | ATCC 14028 | 0 | ? | mm | ZOI | 0.025 | mg/mL | 72 | In vitro | Colon | ATCC-CRL-2577 | Cancer cells | Colon cancer cell line | 5000 | 96 | Survival assay | Cell viability | 9.18 | ? | % | no | no
Devanesan et al, Antimicrobial and Cytotoxicity Effects of Synthesized Silver Nanoparticles from Punica granatum Peel Extract, Nanoscale Research Letters (2018) 13:315 | Devanesan | 2018 | https://doi.org/10.1186/s11671-018-2731-y | phytosynthesis | single | No | 25 | ? | No | No | No | Mechanic | ? | 24 | 260 | AgNO3 | ? | ? | 0.1 | mM | Punica granatum Peel Extract | plant | Plant extract | organic | Punica granatum Peel Extract | plant | Plant extract | organic | ? | ? | ? | ? | 10 | mL | ? | ? | precursor;reducing | AB | ? | ? | ? | ? | ? | ? | ? | ? | ? | washed | centrifugation | 15000 | rpm | 60 | no | no | no | ? | ? | 378 | ? | spherical | TEM | JEOL JEM-1230 | face centered cubic | XRD | PANalytical | ? | ? | ? | ? | ? | ? | 26.95 | ? | TEM | JEM JEOL | ? | ? | ? | ? | ? | ? | ? | ? | ? | ? | ? | ? | ? | ? | ? | ? | ? | ? | ? | 75 | uL | 24 | 37 | MuellerHinton | Salmonella typhi | ATCC 14028 | 10 | ? | mm | ZOI | 0.025 | mg/mL | 72 | In vitro | Colon | ATCC-CRL-2577 | Cancer cells | Colon cancer cell line | 5000 | 96 | Survival assay | Cell viability | 9.18 | ? | % | no | no
Devanesan et al, Antimicrobial and Cytotoxicity Effects of Synthesized Silver Nanoparticles from Punica granatum Peel Extract, Nanoscale Research Letters (2018) 13:315 | Devanesan | 2018 | https://doi.org/10.1186/s11671-018-2731-y | phytosynthesis | single | No | 25 | ? | No | No | No | Mechanic | ? | 24 | 260 | AgNO3 | ? | ? | 0.1 | mM | Punica granatum Peel Extract | plant | Plant extract | organic | Punica granatum Peel Extract | plant | Plant extract | organic | ? | ? | ? | ? | 10 | mL | ? | ? | precursor;reducing | AB | ? | ? | ? | ? | ? | ? | ? | ? | ? | washed | centrifugation | 15000 | rpm | 60 | no | no | no | ? | ? | 378 | ? | spherical | TEM | JEOL JEM-1230 | face centered cubic | XRD | PANalytical | ? | ? | ? | ? | ? | ? | 26.95 | ? | TEM | JEM JEOL | ? | ? | ? | ? | ? | ? | ? | ? | ? | ? | ? | ? | ? | ? | ? | ? | ? | ? | ? | 100 | uL | 24 | 37 | MuellerHinton | Salmonella typhi | ATCC 14028 | 14 | ? | mm | ZOI | 0.025 | mg/mL | 72 | In vitro | Colon | ATCC-CRL-2577 | Cancer cells | Colon cancer cell line | 5000 | 96 | Survival assay | Cell viability | 9.18 | ? | % | no | no
Devanesan et al, Antimicrobial and Cytotoxicity Effects of Synthesized Silver Nanoparticles from Punica granatum Peel Extract, Nanoscale Research Letters (2018) 13:315 | Devanesan | 2018 | https://doi.org/10.1186/s11671-018-2731-y | phytosynthesis | single | No | 25 | ? | No | No | No | Mechanic | ? | 24 | 260 | AgNO3 | ? | ? | 0.1 | mM | Punica granatum Peel Extract | plant | Plant extract | organic | Punica granatum Peel Extract | plant | Plant extract | organic | ? | ? | ? | ? | 10 | mL | ? | ? | precursor;reducing | AB | ? | ? | ? | ? | ? | ? | ? | ? | ? | washed | centrifugation | 15000 | rpm | 60 | no | no | no | ? | ? | 378 | ? | spherical | TEM | JEOL JEM-1230 | face centered cubic | XRD | PANalytical | ? | ? | ? | ? | ? | ? | 26.95 | ? | TEM | JEM JEOL | ? | ? | ? | ? | ? | ? | ? | ? | ? | ? | ? | ? | ? | ? | ? | ? | ? | ? | ? | 25 | uL | 24 | 37 | MuellerHinton | Klebsiella pneumoniae | ? | 9 | ? | mm | ZOI | 0.025 | mg/mL | 72 | In vitro | Colon | ATCC-CRL-2577 | Cancer cells | Colon cancer cell line | 5000 | 96 | Survival assay | Cell viability | 9.18 | ? | % | no | no
Devanesan et al, Antimicrobial and Cytotoxicity Effects of Synthesized Silver Nanoparticles from Punica granatum Peel Extract, Nanoscale Research Letters (2018) 13:315 | Devanesan | 2018 | https://doi.org/10.1186/s11671-018-2731-y | phytosynthesis | single | No | 25 | ? | No | No | No | Mechanic | ? | 24 | 260 | AgNO3 | ? | ? | 0.1 | mM | Punica granatum Peel Extract | plant | Plant extract | organic | Punica granatum Peel Extract | plant | Plant extract | organic | ? | ? | ? | ? | 10 | mL | ? | ? | precursor;reducing | AB | ? | ? | ? | ? | ? | ? | ? | ? | ? | washed | centrifugation | 15000 | rpm | 60 | no | no | no | ? | ? | 378 | ? | spherical | TEM | JEOL JEM-1230 | face centered cubic | XRD | PANalytical | ? | ? | ? | ? | ? | ? | 26.95 | ? | TEM | JEM JEOL | ? | ? | ? | ? | ? | ? | ? | ? | ? | ? | ? | ? | ? | ? | ? | ? | ? | ? | ? | 50 | uL | 24 | 37 | MuellerHinton | Klebsiella pneumoniae | ? | 14 | ? | mm | ZOI | 0.025 | mg/mL | 72 | In vitro | Colon | ATCC-CRL-2577 | Cancer cells | Colon cancer cell line | 5000 | 96 | Survival assay | Cell viability | 9.18 | ? | % | no | no
Devanesan et al, Antimicrobial and Cytotoxicity Effects of Synthesized Silver Nanoparticles from Punica granatum Peel Extract, Nanoscale Research Letters (2018) 13:315 | Devanesan | 2018 | https://doi.org/10.1186/s11671-018-2731-y | phytosynthesis | single | No | 25 | ? | No | No | No | Mechanic | ? | 24 | 260 | AgNO3 | ? | ? | 0.1 | mM | Punica granatum Peel Extract | plant | Plant extract | organic | Punica granatum Peel Extract | plant | Plant extract | organic | ? | ? | ? | ? | 10 | mL | ? | ? | precursor;reducing | AB | ? | ? | ? | ? | ? | ? | ? | ? | ? | washed | centrifugation | 15000 | rpm | 60 | no | no | no | ? | ? | 378 | ? | spherical | TEM | JEOL JEM-1230 | face centered cubic | XRD | PANalytical | ? | ? | ? | ? | ? | ? | 26.95 | ? | TEM | JEM JEOL | ? | ? | ? | ? | ? | ? | ? | ? | ? | ? | ? | ? | ? | ? | ? | ? | ? | ? | ? | 75 | uL | 24 | 37 | MuellerHinton | Klebsiella pneumoniae | ? | 18 | ? | mm | ZOI | 0.025 | mg/mL | 72 | In vitro | Colon | ATCC-CRL-2577 | Cancer cells | Colon cancer cell line | 5000 | 96 | Survival assay | Cell viability | 9.18 | ? | % | no | no
Devanesan et al, Antimicrobial and Cytotoxicity Effects of Synthesized Silver Nanoparticles from Punica granatum Peel Extract, Nanoscale Research Letters (2018) 13:315 | Devanesan | 2018 | https://doi.org/10.1186/s11671-018-2731-y | phytosynthesis | single | No | 25 | ? | No | No | No | Mechanic | ? | 24 | 260 | AgNO3 | ? | ? | 0.1 | mM | Punica granatum Peel Extract | plant | Plant extract | organic | Punica granatum Peel Extract | plant | Plant extract | organic | ? | ? | ? | ? | 10 | mL | ? | ? | precursor;reducing | AB | ? | ? | ? | ? | ? | ? | ? | ? | ? | washed | centrifugation | 15000 | rpm | 60 | no | no | no | ? | ? | 378 | ? | spherical | TEM | JEOL JEM-1230 | face centered cubic | XRD | PANalytical | ? | ? | ? | ? | ? | ? | 26.95 | ? | TEM | JEM JEOL | ? | ? | ? | ? | ? | ? | ? | ? | ? | ? | ? | ? | ? | ? | ? | ? | ? | ? | ? | 100 | uL | 24 | 37 | MuellerHinton | Klebsiella pneumoniae | ? | 20 | ? | mm | ZOI | 0.025 | mg/mL | 72 | In vitro | Colon | ATCC-CRL-2577 | Cancer cells | Colon cancer cell line | 5000 | 96 | Survival assay | Cell viability | 9.18 | ? | % | no | no
Devanesan et al, Antimicrobial and Cytotoxicity Effects of Synthesized Silver Nanoparticles from Punica granatum Peel Extract, Nanoscale Research Letters (2018) 13:315 | Devanesan | 2018 | https://doi.org/10.1186/s11671-018-2731-y | phytosynthesis | single | No | 25 | ? | No | No | No | Mechanic | ? | 24 | 260 | AgNO3 | ? | ? | 0.1 | mM | Punica granatum Peel Extract | plant | Plant extract | organic | Punica granatum Peel Extract | plant | Plant extract | organic | ? | ? | ? | ? | 10 | mL | ? | ? | precursor;reducing | AB | ? | ? | ? | ? | ? | ? | ? | ? | ? | washed | centrifugation | 15000 | rpm | 60 | no | no | no | ? | ? | 378 | ? | spherical | TEM | JEOL JEM-1230 | face centered cubic | XRD | PANalytical | ? | ? | ? | ? | ? | ? | 26.95 | ? | TEM | JEM JEOL | ? | ? | ? | ? | ? | ? | ? | ? | ? | ? | ? | ? | ? | ? | ? | ? | ? | ? | ? | 25 | uL | 24 | 37 | MuellerHinton | Staphylococcus aureus | ATCC 29213 | 10 | ? | mm | ZOI | 0.025 | mg/mL | 72 | In vitro | Colon | ATCC-CRL-2577 | Cancer cells | Colon cancer cell line | 5000 | 96 | Survival assay | Cell viability | 9.18 | ? | % | no | no
Devanesan et al, Antimicrobial and Cytotoxicity Effects of Synthesized Silver Nanoparticles from Punica granatum Peel Extract, Nanoscale Research Letters (2018) 13:315 | Devanesan | 2018 | https://doi.org/10.1186/s11671-018-2731-y | phytosynthesis | single | No | 25 | ? | No | No | No | Mechanic | ? | 24 | 260 | AgNO3 | ? | ? | 0.1 | mM | Punica granatum Peel Extract | plant | Plant extract | organic | Punica granatum Peel Extract | plant | Plant extract | organic | ? | ? | ? | ? | 10 | mL | ? | ? | precursor;reducing | AB | ? | ? | ? | ? | ? | ? | ? | ? | ? | washed | centrifugation | 15000 | rpm | 60 | no | no | no | ? | ? | 378 | ? | spherical | TEM | JEOL JEM-1230 | face centered cubic | XRD | PANalytical | ? | ? | ? | ? | ? | ? | 26.95 | ? | TEM | JEM JEOL | ? | ? | ? | ? | ? | ? | ? | ? | ? | ? | ? | ? | ? | ? | ? | ? | ? | ? | ? | 50 | uL | 24 | 37 | MuellerHinton | Staphylococcus aureus | ATCC 29213 | 14 | ? | mm | ZOI | 0.025 | mg/mL | 72 | In vitro | Colon | ATCC-CRL-2577 | Cancer cells | Colon cancer cell line | 5000 | 96 | Survival assay | Cell viability | 9.18 | ? | % | no | no
Devanesan et al, Antimicrobial and Cytotoxicity Effects of Synthesized Silver Nanoparticles from Punica granatum Peel Extract, Nanoscale Research Letters (2018) 13:315 | Devanesan | 2018 | https://doi.org/10.1186/s11671-018-2731-y | phytosynthesis | single | No | 25 | ? | No | No | No | Mechanic | ? | 24 | 260 | AgNO3 | ? | ? | 0.1 | mM | Punica granatum Peel Extract | plant | Plant extract | organic | Punica granatum Peel Extract | plant | Plant extract | organic | ? | ? | ? | ? | 10 | mL | ? | ? | precursor;reducing | AB | ? | ? | ? | ? | ? | ? | ? | ? | ? | washed | centrifugation | 15000 | rpm | 60 | no | no | no | ? | ? | 378 | ? | spherical | TEM | JEOL JEM-1230 | face centered cubic | XRD | PANalytical | ? | ? | ? | ? | ? | ? | 26.95 | ? | TEM | JEM JEOL | ? | ? | ? | ? | ? | ? | ? | ? | ? | ? | ? | ? | ? | ? | ? | ? | ? | ? | ? | 75 | uL | 24 | 37 | MuellerHinton | Staphylococcus aureus | ATCC 29213 | 19 | ? | mm | ZOI | 0.025 | mg/mL | 72 | In vitro | Colon | ATCC-CRL-2577 | Cancer cells | Colon cancer cell line | 5000 | 96 | Survival assay | Cell viability | 9.18 | ? | % | no | no
Devanesan et al, Antimicrobial and Cytotoxicity Effects of Synthesized Silver Nanoparticles from Punica granatum Peel Extract, Nanoscale Research Letters (2018) 13:315 | Devanesan | 2018 | https://doi.org/10.1186/s11671-018-2731-y | phytosynthesis | single | No | 25 | ? | No | No | No | Mechanic | ? | 24 | 260 | AgNO3 | ? | ? | 0.1 | mM | Punica granatum Peel Extract | plant | Plant extract | organic | Punica granatum Peel Extract | plant | Plant extract | organic | ? | ? | ? | ? | 10 | mL | ? | ? | precursor;reducing | AB | ? | ? | ? | ? | ? | ? | ? | ? | ? | washed | centrifugation | 15000 | rpm | 60 | no | no | no | ? | ? | 378 | ? | spherical | TEM | JEOL JEM-1230 | face centered cubic | XRD | PANalytical | ? | ? | ? | ? | ? | ? | 26.95 | ? | TEM | JEM JEOL | ? | ? | ? | ? | ? | ? | ? | ? | ? | ? | ? | ? | ? | ? | ? | ? | ? | ? | ? | 100 | uL | 24 | 37 | MuellerHinton | Staphylococcus aureus | ATCC 29213 | 21 | ? | mm | ZOI | 0.025 | mg/mL | 72 | In vitro | Colon | ATCC-CRL-2577 | Cancer cells | Colon cancer cell line | 5000 | 96 | Survival assay | Cell viability | 9.18 | ? | % | no | no
Devanesan et al, Antimicrobial and Cytotoxicity Effects of Synthesized Silver Nanoparticles from Punica granatum Peel Extract, Nanoscale Research Letters (2018) 13:315 | Devanesan | 2018 | https://doi.org/10.1186/s11671-018-2731-y | phytosynthesis | single | No | 25 | ? | No | No | No | Mechanic | ? | 24 | 260 | AgNO3 | ? | ? | 0.1 | mM | Punica granatum Peel Extract | plant | Plant extract | organic | Punica granatum Peel Extract | plant | Plant extract | organic | ? | ? | ? | ? | 10 | mL | ? | ? | precursor;reducing | AB | ? | ? | ? | ? | ? | ? | ? | ? | ? | washed | centrifugation | 15000 | rpm | 60 | no | no | no | ? | ? | 378 | ? | spherical | TEM | JEOL JEM-1230 | face centered cubic | XRD | PANalytical | ? | ? | ? | ? | ? | ? | 26.95 | ? | TEM | JEM JEOL | ? | ? | ? | ? | ? | ? | ? | ? | ? | ? | ? | ? | ? | ? | ? | ? | ? | ? | ? | 25 | uL | 24 | 37 | MuellerHinton | Staphylococcus epidermidis | MTCC 3615 | 6 | ? | mm | ZOI | 0.025 | mg/mL | 72 | In vitro | Colon | ATCC-CRL-2577 | Cancer cells | Colon cancer cell line | 5000 | 96 | Survival assay | Cell viability | 9.18 | ? | % | no | no
Devanesan et al, Antimicrobial and Cytotoxicity Effects of Synthesized Silver Nanoparticles from Punica granatum Peel Extract, Nanoscale Research Letters (2018) 13:315 | Devanesan | 2018 | https://doi.org/10.1186/s11671-018-2731-y | phytosynthesis | single | No | 25 | ? | No | No | No | Mechanic | ? | 24 | 260 | AgNO3 | ? | ? | 0.1 | mM | Punica granatum Peel Extract | plant | Plant extract | organic | Punica granatum Peel Extract | plant | Plant extract | organic | ? | ? | ? | ? | 10 | mL | ? | ? | precursor;reducing | AB | ? | ? | ? | ? | ? | ? | ? | ? | ? | washed | centrifugation | 15000 | rpm | 60 | no | no | no | ? | ? | 378 | ? | spherical | TEM | JEOL JEM-1230 | face centered cubic | XRD | PANalytical | ? | ? | ? | ? | ? | ? | 26.95 | ? | TEM | JEM JEOL | ? | ? | ? | ? | ? | ? | ? | ? | ? | ? | ? | ? | ? | ? | ? | ? | ? | ? | ? | 50 | uL | 24 | 37 | MuellerHinton | Staphylococcus epidermidis | MTCC 3615 | 7 | ? | mm | ZOI | 0.025 | mg/mL | 72 | In vitro | Colon | ATCC-CRL-2577 | Cancer cells | Colon cancer cell line | 5000 | 96 | Survival assay | Cell viability | 9.18 | ? | % | no | no
Devanesan et al, Antimicrobial and Cytotoxicity Effects of Synthesized Silver Nanoparticles from Punica granatum Peel Extract, Nanoscale Research Letters (2018) 13:315 | Devanesan | 2018 | https://doi.org/10.1186/s11671-018-2731-y | phytosynthesis | single | No | 25 | ? | No | No | No | Mechanic | ? | 24 | 260 | AgNO3 | ? | ? | 0.1 | mM | Punica granatum Peel Extract | plant | Plant extract | organic | Punica granatum Peel Extract | plant | Plant extract | organic | ? | ? | ? | ? | 10 | mL | ? | ? | precursor;reducing | AB | ? | ? | ? | ? | ? | ? | ? | ? | ? | washed | centrifugation | 15000 | rpm | 60 | no | no | no | ? | ? | 378 | ? | spherical | TEM | JEOL JEM-1230 | face centered cubic | XRD | PANalytical | ? | ? | ? | ? | ? | ? | 26.95 | ? | TEM | JEM JEOL | ? | ? | ? | ? | ? | ? | ? | ? | ? | ? | ? | ? | ? | ? | ? | ? | ? | ? | ? | 75 | uL | 24 | 37 | MuellerHinton | Staphylococcus epidermidis | MTCC 3615 | 11 | ? | mm | ZOI | 0.025 | mg/mL | 72 | In vitro | Colon | ATCC-CRL-2577 | Cancer cells | Colon cancer cell line | 5000 | 96 | Survival assay | Cell viability | 9.18 | ? | % | no | no
Devanesan et al, Antimicrobial and Cytotoxicity Effects of Synthesized Silver Nanoparticles from Punica granatum Peel Extract, Nanoscale Research Letters (2018) 13:315 | Devanesan | 2018 | https://doi.org/10.1186/s11671-018-2731-y | phytosynthesis | single | No | 25 | ? | No | No | No | Mechanic | ? | 24 | 260 | AgNO3 | ? | ? | 0.1 | mM | Punica granatum Peel Extract | plant | Plant extract | organic | Punica granatum Peel Extract | plant | Plant extract | organic | ? | ? | ? | ? | 10 | mL | ? | ? | precursor;reducing | AB | ? | ? | ? | ? | ? | ? | ? | ? | ? | washed | centrifugation | 15000 | rpm | 60 | no | no | no | ? | ? | 378 | ? | spherical | TEM | JEOL JEM-1230 | face centered cubic | XRD | PANalytical | ? | ? | ? | ? | ? | ? | 26.95 | ? | TEM | JEM JEOL | ? | ? | ? | ? | ? | ? | ? | ? | ? | ? | ? | ? | ? | ? | ? | ? | ? | ? | ? | 100 | uL | 24 | 37 | MuellerHinton | Staphylococcus epidermidis | MTCC 3615 | 13 | ? | mm | ZOI | 0.025 | mg/mL | 72 | In vitro | Colon | ATCC-CRL-2577 | Cancer cells | Colon cancer cell line | 5000 | 96 | Survival assay | Cell viability | 9.18 | ? | % | no | no
Devanesan et al, Antimicrobial and Cytotoxicity Effects of Synthesized Silver Nanoparticles from Punica granatum Peel Extract, Nanoscale Research Letters (2018) 13:315 | Devanesan | 2018 | https://doi.org/10.1186/s11671-018-2731-y | phytosynthesis | single | No | 25 | ? | No | No | No | Mechanic | ? | 24 | 260 | AgNO3 | ? | ? | 0.1 | mM | Punica granatum Peel Extract | plant | Plant extract | organic | Punica granatum Peel Extract | plant | Plant extract | organic | ? | ? | ? | ? | 10 | mL | ? | ? | precursor;reducing | AB | ? | ? | ? | ? | ? | ? | ? | ? | ? | washed | centrifugation | 15000 | rpm | 60 | no | no | no | ? | ? | 378 | ? | spherical | TEM | JEOL JEM-1230 | face centered cubic | XRD | PANalytical | ? | ? | ? | ? | ? | ? | 26.95 | ? | TEM | JEM JEOL | ? | ? | ? | ? | ? | ? | ? | ? | ? | ? | ? | ? | ? | ? | ? | ? | ? | ? | ? | 25 | uL | 24 | 37 | MuellerHinton | Escherichia coli | ATCC 25922 | 8 | ? | mm | ZOI | 0.0125 | mg/mL | 72 | In vitro | Colon | ATCC-CRL-2577 | Cancer cells | Colon cancer cell line | 5000 | 96 | Survival assay | Cell viability | 66.32 | ? | % | no | no
Devanesan et al, Antimicrobial and Cytotoxicity Effects of Synthesized Silver Nanoparticles from Punica granatum Peel Extract, Nanoscale Research Letters (2018) 13:315 | Devanesan | 2018 | https://doi.org/10.1186/s11671-018-2731-y | phytosynthesis | single | No | 25 | ? | No | No | No | Mechanic | ? | 24 | 260 | AgNO3 | ? | ? | 0.1 | mM | Punica granatum Peel Extract | plant | Plant extract | organic | Punica granatum Peel Extract | plant | Plant extract | organic | ? | ? | ? | ? | 10 | mL | ? | ? | precursor;reducing | AB | ? | ? | ? | ? | ? | ? | ? | ? | ? | washed | centrifugation | 15000 | rpm | 60 | no | no | no | ? | ? | 378 | ? | spherical | TEM | JEOL JEM-1230 | face centered cubic | XRD | PANalytical | ? | ? | ? | ? | ? | ? | 26.95 | ? | TEM | JEM JEOL | ? | ? | ? | ? | ? | ? | ? | ? | ? | ? | ? | ? | ? | ? | ? | ? | ? | ? | ? | 50 | uL | 24 | 37 | MuellerHinton | Escherichia coli | ATCC 25922 | 14 | ? | mm | ZOI | 0.0125 | mg/mL | 72 | In vitro | Colon | ATCC-CRL-2577 | Cancer cells | Colon cancer cell line | 5000 | 96 | Survival assay | Cell viability | 66.32 | ? | % | no | no
Devanesan et al, Antimicrobial and Cytotoxicity Effects of Synthesized Silver Nanoparticles from Punica granatum Peel Extract, Nanoscale Research Letters (2018) 13:315 | Devanesan | 2018 | https://doi.org/10.1186/s11671-018-2731-y | phytosynthesis | single | No | 25 | ? | No | No | No | Mechanic | ? | 24 | 260 | AgNO3 | ? | ? | 0.1 | mM | Punica granatum Peel Extract | plant | Plant extract | organic | Punica granatum Peel Extract | plant | Plant extract | organic | ? | ? | ? | ? | 10 | mL | ? | ? | precursor;reducing | AB | ? | ? | ? | ? | ? | ? | ? | ? | ? | washed | centrifugation | 15000 | rpm | 60 | no | no | no | ? | ? | 378 | ? | spherical | TEM | JEOL JEM-1230 | face centered cubic | XRD | PANalytical | ? | ? | ? | ? | ? | ? | 26.95 | ? | TEM | JEM JEOL | ? | ? | ? | ? | ? | ? | ? | ? | ? | ? | ? | ? | ? | ? | ? | ? | ? | ? | ? | 75 | uL | 24 | 37 | MuellerHinton | Escherichia coli | ATCC 25922 | 16 | ? | mm | ZOI | 0.0125 | mg/mL | 72 | In vitro | Colon | ATCC-CRL-2577 | Cancer cells | Colon cancer cell line | 5000 | 96 | Survival assay | Cell viability | 66.32 | ? | % | no | no
Devanesan et al, Antimicrobial and Cytotoxicity Effects of Synthesized Silver Nanoparticles from Punica granatum Peel Extract, Nanoscale Research Letters (2018) 13:315 | Devanesan | 2018 | https://doi.org/10.1186/s11671-018-2731-y | phytosynthesis | single | No | 25 | ? | No | No | No | Mechanic | ? | 24 | 260 | AgNO3 | ? | ? | 0.1 | mM | Punica granatum Peel Extract | plant | Plant extract | organic | Punica granatum Peel Extract | plant | Plant extract | organic | ? | ? | ? | ? | 10 | mL | ? | ? | precursor;reducing | AB | ? | ? | ? | ? | ? | ? | ? | ? | ? | washed | centrifugation | 15000 | rpm | 60 | no | no | no | ? | ? | 378 | ? | spherical | TEM | JEOL JEM-1230 | face centered cubic | XRD | PANalytical | ? | ? | ? | ? | ? | ? | 26.95 | ? | TEM | JEM JEOL | ? | ? | ? | ? | ? | ? | ? | ? | ? | ? | ? | ? | ? | ? | ? | ? | ? | ? | ? | 100 | uL | 24 | 37 | MuellerHinton | Escherichia coli | ATCC 25922 | 18 | ? | mm | ZOI | 0.0125 | mg/mL | 72 | In vitro | Colon | ATCC-CRL-2577 | Cancer cells | Colon cancer cell line | 5000 | 96 | Survival assay | Cell viability | 66.32 | ? | % | no | no
Devanesan et al, Antimicrobial and Cytotoxicity Effects of Synthesized Silver Nanoparticles from Punica granatum Peel Extract, Nanoscale Research Letters (2018) 13:315 | Devanesan | 2018 | https://doi.org/10.1186/s11671-018-2731-y | phytosynthesis | single | No | 25 | ? | No | No | No | Mechanic | ? | 24 | 260 | AgNO3 | ? | ? | 0.1 | mM | Punica granatum Peel Extract | plant | Plant extract | organic | Punica granatum Peel Extract | plant | Plant extract | organic | ? | ? | ? | ? | 10 | mL | ? | ? | precursor;reducing | AB | ? | ? | ? | ? | ? | ? | ? | ? | ? | washed | centrifugation | 15000 | rpm | 60 | no | no | no | ? | ? | 378 | ? | spherical | TEM | JEOL JEM-1230 | face centered cubic | XRD | PANalytical | ? | ? | ? | ? | ? | ? | 26.95 | ? | TEM | JEM JEOL | ? | ? | ? | ? | ? | ? | ? | ? | ? | ? | ? | ? | ? | ? | ? | ? | ? | ? | ? | 25 | uL | 24 | 37 | MuellerHinton | Pseudomonas aeruginosa | ATCC 27584 | 10 | ? | mm | ZOI | 0.0125 | mg/mL | 72 | In vitro | Colon | ATCC-CRL-2577 | Cancer cells | Colon cancer cell line | 5000 | 96 | Survival assay | Cell viability | 66.32 | ? | % | no | no
Devanesan et al, Antimicrobial and Cytotoxicity Effects of Synthesized Silver Nanoparticles from Punica granatum Peel Extract, Nanoscale Research Letters (2018) 13:315 | Devanesan | 2018 | https://doi.org/10.1186/s11671-018-2731-y | phytosynthesis | single | No | 25 | ? | No | No | No | Mechanic | ? | 24 | 260 | AgNO3 | ? | ? | 0.1 | mM | Punica granatum Peel Extract | plant | Plant extract | organic | Punica granatum Peel Extract | plant | Plant extract | organic | ? | ? | ? | ? | 10 | mL | ? | ? | precursor;reducing | AB | ? | ? | ? | ? | ? | ? | ? | ? | ? | washed | centrifugation | 15000 | rpm | 60 | no | no | no | ? | ? | 378 | ? | spherical | TEM | JEOL JEM-1230 | face centered cubic | XRD | PANalytical | ? | ? | ? | ? | ? | ? | 26.95 | ? | TEM | JEM JEOL | ? | ? | ? | ? | ? | ? | ? | ? | ? | ? | ? | ? | ? | ? | ? | ? | ? | ? | ? | 50 | uL | 24 | 37 | MuellerHinton | Pseudomonas aeruginosa | ATCC 27584 | 13 | ? | mm | ZOI | 0.0125 | mg/mL | 72 | In vitro | Colon | ATCC-CRL-2577 | Cancer cells | Colon cancer cell line | 5000 | 96 | Survival assay | Cell viability | 66.32 | ? | % | no | no
Devanesan et al, Antimicrobial and Cytotoxicity Effects of Synthesized Silver Nanoparticles from Punica granatum Peel Extract, Nanoscale Research Letters (2018) 13:315 | Devanesan | 2018 | https://doi.org/10.1186/s11671-018-2731-y | phytosynthesis | single | No | 25 | ? | No | No | No | Mechanic | ? | 24 | 260 | AgNO3 | ? | ? | 0.1 | mM | Punica granatum Peel Extract | plant | Plant extract | organic | Punica granatum Peel Extract | plant | Plant extract | organic | ? | ? | ? | ? | 10 | mL | ? | ? | precursor;reducing | AB | ? | ? | ? | ? | ? | ? | ? | ? | ? | washed | centrifugation | 15000 | rpm | 60 | no | no | no | ? | ? | 378 | ? | spherical | TEM | JEOL JEM-1230 | face centered cubic | XRD | PANalytical | ? | ? | ? | ? | ? | ? | 26.95 | ? | TEM | JEM JEOL | ? | ? | ? | ? | ? | ? | ? | ? | ? | ? | ? | ? | ? | ? | ? | ? | ? | ? | ? | 75 | uL | 24 | 37 | MuellerHinton | Pseudomonas aeruginosa | ATCC 27584 | 17 | ? | mm | ZOI | 0.0125 | mg/mL | 72 | In vitro | Colon | ATCC-CRL-2577 | Cancer cells | Colon cancer cell line | 5000 | 96 | Survival assay | Cell viability | 66.32 | ? | % | no | no
Devanesan et al, Antimicrobial and Cytotoxicity Effects of Synthesized Silver Nanoparticles from Punica granatum Peel Extract, Nanoscale Research Letters (2018) 13:315 | Devanesan | 2018 | https://doi.org/10.1186/s11671-018-2731-y | phytosynthesis | single | No | 25 | ? | No | No | No | Mechanic | ? | 24 | 260 | AgNO3 | ? | ? | 0.1 | mM | Punica granatum Peel Extract | plant | Plant extract | organic | Punica granatum Peel Extract | plant | Plant extract | organic | ? | ? | ? | ? | 10 | mL | ? | ? | precursor;reducing | AB | ? | ? | ? | ? | ? | ? | ? | ? | ? | washed | centrifugation | 15000 | rpm | 60 | no | no | no | ? | ? | 378 | ? | spherical | TEM | JEOL JEM-1230 | face centered cubic | XRD | PANalytical | ? | ? | ? | ? | ? | ? | 26.95 | ? | TEM | JEM JEOL | ? | ? | ? | ? | ? | ? | ? | ? | ? | ? | ? | ? | ? | ? | ? | ? | ? | ? | ? | 100 | uL | 24 | 37 | MuellerHinton | Pseudomonas aeruginosa | ATCC 27584 | 20 | ? | mm | ZOI | 0.0125 | mg/mL | 72 | In vitro | Colon | ATCC-CRL-2577 | Cancer cells | Colon cancer cell line | 5000 | 96 | Survival assay | Cell viability | 66.32 | ? | % | no | no
Devanesan et al, Antimicrobial and Cytotoxicity Effects of Synthesized Silver Nanoparticles from Punica granatum Peel Extract, Nanoscale Research Letters (2018) 13:315 | Devanesan | 2018 | https://doi.org/10.1186/s11671-018-2731-y | phytosynthesis | single | No | 25 | ? | No | No | No | Mechanic | ? | 24 | 260 | AgNO3 | ? | ? | 0.1 | mM | Punica granatum Peel Extract | plant | Plant extract | organic | Punica granatum Peel Extract | plant | Plant extract | organic | ? | ? | ? | ? | 10 | mL | ? | ? | precursor;reducing | AB | ? | ? | ? | ? | ? | ? | ? | ? | ? | washed | centrifugation | 15000 | rpm | 60 | no | no | no | ? | ? | 378 | ? | spherical | TEM | JEOL JEM-1230 | face centered cubic | XRD | PANalytical | ? | ? | ? | ? | ? | ? | 26.95 | ? | TEM | JEM JEOL | ? | ? | ? | ? | ? | ? | ? | ? | ? | ? | ? | ? | ? | ? | ? | ? | ? | ? | ? | 25 | uL | 24 | 37 | MuellerHinton | Salmonella typhi | ATCC 14028 | 0 | ? | mm | ZOI | 0.0125 | mg/mL | 72 | In vitro | Colon | ATCC-CRL-2577 | Cancer cells | Colon cancer cell line | 5000 | 96 | Survival assay | Cell viability | 66.32 | ? | % | no | no
Devanesan et al, Antimicrobial and Cytotoxicity Effects of Synthesized Silver Nanoparticles from Punica granatum Peel Extract, Nanoscale Research Letters (2018) 13:315 | Devanesan | 2018 | https://doi.org/10.1186/s11671-018-2731-y | phytosynthesis | single | No | 25 | ? | No | No | No | Mechanic | ? | 24 | 260 | AgNO3 | ? | ? | 0.1 | mM | Punica granatum Peel Extract | plant | Plant extract | organic | Punica granatum Peel Extract | plant | Plant extract | organic | ? | ? | ? | ? | 10 | mL | ? | ? | precursor;reducing | AB | ? | ? | ? | ? | ? | ? | ? | ? | ? | washed | centrifugation | 15000 | rpm | 60 | no | no | no | ? | ? | 378 | ? | spherical | TEM | JEOL JEM-1230 | face centered cubic | XRD | PANalytical | ? | ? | ? | ? | ? | ? | 26.95 | ? | TEM | JEM JEOL | ? | ? | ? | ? | ? | ? | ? | ? | ? | ? | ? | ? | ? | ? | ? | ? | ? | ? | ? | 50 | uL | 24 | 37 | MuellerHinton | Salmonella typhi | ATCC 14028 | 0 | ? | mm | ZOI | 0.0125 | mg/mL | 72 | In vitro | Colon | ATCC-CRL-2577 | Cancer cells | Colon cancer cell line | 5000 | 96 | Survival assay | Cell viability | 66.32 | ? | % | no | no
Devanesan et al, Antimicrobial and Cytotoxicity Effects of Synthesized Silver Nanoparticles from Punica granatum Peel Extract, Nanoscale Research Letters (2018) 13:315 | Devanesan | 2018 | https://doi.org/10.1186/s11671-018-2731-y | phytosynthesis | single | No | 25 | ? | No | No | No | Mechanic | ? | 24 | 260 | AgNO3 | ? | ? | 0.1 | mM | Punica granatum Peel Extract | plant | Plant extract | organic | Punica granatum Peel Extract | plant | Plant extract | organic | ? | ? | ? | ? | 10 | mL | ? | ? | precursor;reducing | AB | ? | ? | ? | ? | ? | ? | ? | ? | ? | washed | centrifugation | 15000 | rpm | 60 | no | no | no | ? | ? | 378 | ? | spherical | TEM | JEOL JEM-1230 | face centered cubic | XRD | PANalytical | ? | ? | ? | ? | ? | ? | 26.95 | ? | TEM | JEM JEOL | ? | ? | ? | ? | ? | ? | ? | ? | ? | ? | ? | ? | ? | ? | ? | ? | ? | ? | ? | 75 | uL | 24 | 37 | MuellerHinton | Salmonella typhi | ATCC 14028 | 10 | ? | mm | ZOI | 0.0125 | mg/mL | 72 | In vitro | Colon | ATCC-CRL-2577 | Cancer cells | Colon cancer cell line | 5000 | 96 | Survival assay | Cell viability | 66.32 | ? | % | no | no
Devanesan et al, Antimicrobial and Cytotoxicity Effects of Synthesized Silver Nanoparticles from Punica granatum Peel Extract, Nanoscale Research Letters (2018) 13:315 | Devanesan | 2018 | https://doi.org/10.1186/s11671-018-2731-y | phytosynthesis | single | No | 25 | ? | No | No | No | Mechanic | ? | 24 | 260 | AgNO3 | ? | ? | 0.1 | mM | Punica granatum Peel Extract | plant | Plant extract | organic | Punica granatum Peel Extract | plant | Plant extract | organic | ? | ? | ? | ? | 10 | mL | ? | ? | precursor;reducing | AB | ? | ? | ? | ? | ? | ? | ? | ? | ? | washed | centrifugation | 15000 | rpm | 60 | no | no | no | ? | ? | 378 | ? | spherical | TEM | JEOL JEM-1230 | face centered cubic | XRD | PANalytical | ? | ? | ? | ? | ? | ? | 26.95 | ? | TEM | JEM JEOL | ? | ? | ? | ? | ? | ? | ? | ? | ? | ? | ? | ? | ? | ? | ? | ? | ? | ? | ? | 100 | uL | 24 | 37 | MuellerHinton | Salmonella typhi | ATCC 14028 | 14 | ? | mm | ZOI | 0.0125 | mg/mL | 72 | In vitro | Colon | ATCC-CRL-2577 | Cancer cells | Colon cancer cell line | 5000 | 96 | Survival assay | Cell viability | 66.32 | ? | % | no | no
Devanesan et al, Antimicrobial and Cytotoxicity Effects of Synthesized Silver Nanoparticles from Punica granatum Peel Extract, Nanoscale Research Letters (2018) 13:315 | Devanesan | 2018 | https://doi.org/10.1186/s11671-018-2731-y | phytosynthesis | single | No | 25 | ? | No | No | No | Mechanic | ? | 24 | 260 | AgNO3 | ? | ? | 0.1 | mM | Punica granatum Peel Extract | plant | Plant extract | organic | Punica granatum Peel Extract | plant | Plant extract | organic | ? | ? | ? | ? | 10 | mL | ? | ? | precursor;reducing | AB | ? | ? | ? | ? | ? | ? | ? | ? | ? | washed | centrifugation | 15000 | rpm | 60 | no | no | no | ? | ? | 378 | ? | spherical | TEM | JEOL JEM-1230 | face centered cubic | XRD | PANalytical | ? | ? | ? | ? | ? | ? | 26.95 | ? | TEM | JEM JEOL | ? | ? | ? | ? | ? | ? | ? | ? | ? | ? | ? | ? | ? | ? | ? | ? | ? | ? | ? | 25 | uL | 24 | 37 | MuellerHinton | Klebsiella pneumoniae | ? | 9 | ? | mm | ZOI | 0.0125 | mg/mL | 72 | In vitro | Colon | ATCC-CRL-2577 | Cancer cells | Colon cancer cell line | 5000 | 96 | Survival assay | Cell viability | 66.32 | ? | % | no | no
Devanesan et al, Antimicrobial and Cytotoxicity Effects of Synthesized Silver Nanoparticles from Punica granatum Peel Extract, Nanoscale Research Letters (2018) 13:315 | Devanesan | 2018 | https://doi.org/10.1186/s11671-018-2731-y | phytosynthesis | single | No | 25 | ? | No | No | No | Mechanic | ? | 24 | 260 | AgNO3 | ? | ? | 0.1 | mM | Punica granatum Peel Extract | plant | Plant extract | organic | Punica granatum Peel Extract | plant | Plant extract | organic | ? | ? | ? | ? | 10 | mL | ? | ? | precursor;reducing | AB | ? | ? | ? | ? | ? | ? | ? | ? | ? | washed | centrifugation | 15000 | rpm | 60 | no | no | no | ? | ? | 378 | ? | spherical | TEM | JEOL JEM-1230 | face centered cubic | XRD | PANalytical | ? | ? | ? | ? | ? | ? | 26.95 | ? | TEM | JEM JEOL | ? | ? | ? | ? | ? | ? | ? | ? | ? | ? | ? | ? | ? | ? | ? | ? | ? | ? | ? | 50 | uL | 24 | 37 | MuellerHinton | Klebsiella pneumoniae | ? | 14 | ? | mm | ZOI | 0.0125 | mg/mL | 72 | In vitro | Colon | ATCC-CRL-2577 | Cancer cells | Colon cancer cell line | 5000 | 96 | Survival assay | Cell viability | 66.32 | ? | % | no | no
Devanesan et al, Antimicrobial and Cytotoxicity Effects of Synthesized Silver Nanoparticles from Punica granatum Peel Extract, Nanoscale Research Letters (2018) 13:315 | Devanesan | 2018 | https://doi.org/10.1186/s11671-018-2731-y | phytosynthesis | single | No | 25 | ? | No | No | No | Mechanic | ? | 24 | 260 | AgNO3 | ? | ? | 0.1 | mM | Punica granatum Peel Extract | plant | Plant extract | organic | Punica granatum Peel Extract | plant | Plant extract | organic | ? | ? | ? | ? | 10 | mL | ? | ? | precursor;reducing | AB | ? | ? | ? | ? | ? | ? | ? | ? | ? | washed | centrifugation | 15000 | rpm | 60 | no | no | no | ? | ? | 378 | ? | spherical | TEM | JEOL JEM-1230 | face centered cubic | XRD | PANalytical | ? | ? | ? | ? | ? | ? | 26.95 | ? | TEM | JEM JEOL | ? | ? | ? | ? | ? | ? | ? | ? | ? | ? | ? | ? | ? | ? | ? | ? | ? | ? | ? | 75 | uL | 24 | 37 | MuellerHinton | Klebsiella pneumoniae | ? | 18 | ? | mm | ZOI | 0.0125 | mg/mL | 72 | In vitro | Colon | ATCC-CRL-2577 | Cancer cells | Colon cancer cell line | 5000 | 96 | Survival assay | Cell viability | 66.32 | ? | % | no | no
Devanesan et al, Antimicrobial and Cytotoxicity Effects of Synthesized Silver Nanoparticles from Punica granatum Peel Extract, Nanoscale Research Letters (2018) 13:315 | Devanesan | 2018 | https://doi.org/10.1186/s11671-018-2731-y | phytosynthesis | single | No | 25 | ? | No | No | No | Mechanic | ? | 24 | 260 | AgNO3 | ? | ? | 0.1 | mM | Punica granatum Peel Extract | plant | Plant extract | organic | Punica granatum Peel Extract | plant | Plant extract | organic | ? | ? | ? | ? | 10 | mL | ? | ? | precursor;reducing | AB | ? | ? | ? | ? | ? | ? | ? | ? | ? | washed | centrifugation | 15000 | rpm | 60 | no | no | no | ? | ? | 378 | ? | spherical | TEM | JEOL JEM-1230 | face centered cubic | XRD | PANalytical | ? | ? | ? | ? | ? | ? | 26.95 | ? | TEM | JEM JEOL | ? | ? | ? | ? | ? | ? | ? | ? | ? | ? | ? | ? | ? | ? | ? | ? | ? | ? | ? | 100 | uL | 24 | 37 | MuellerHinton | Klebsiella pneumoniae | ? | 20 | ? | mm | ZOI | 0.0125 | mg/mL | 72 | In vitro | Colon | ATCC-CRL-2577 | Cancer cells | Colon cancer cell line | 5000 | 96 | Survival assay | Cell viability | 66.32 | ? | % | no | no
Devanesan et al, Antimicrobial and Cytotoxicity Effects of Synthesized Silver Nanoparticles from Punica granatum Peel Extract, Nanoscale Research Letters (2018) 13:315 | Devanesan | 2018 | https://doi.org/10.1186/s11671-018-2731-y | phytosynthesis | single | No | 25 | ? | No | No | No | Mechanic | ? | 24 | 260 | AgNO3 | ? | ? | 0.1 | mM | Punica granatum Peel Extract | plant | Plant extract | organic | Punica granatum Peel Extract | plant | Plant extract | organic | ? | ? | ? | ? | 10 | mL | ? | ? | precursor;reducing | AB | ? | ? | ? | ? | ? | ? | ? | ? | ? | washed | centrifugation | 15000 | rpm | 60 | no | no | no | ? | ? | 378 | ? | spherical | TEM | JEOL JEM-1230 | face centered cubic | XRD | PANalytical | ? | ? | ? | ? | ? | ? | 26.95 | ? | TEM | JEM JEOL | ? | ? | ? | ? | ? | ? | ? | ? | ? | ? | ? | ? | ? | ? | ? | ? | ? | ? | ? | 25 | uL | 24 | 37 | MuellerHinton | Staphylococcus aureus | ATCC 29213 | 10 | ? | mm | ZOI | 0.0125 | mg/mL | 72 | In vitro | Colon | ATCC-CRL-2577 | Cancer cells | Colon cancer cell line | 5000 | 96 | Survival assay | Cell viability | 66.32 | ? | % | no | no
Devanesan et al, Antimicrobial and Cytotoxicity Effects of Synthesized Silver Nanoparticles from Punica granatum Peel Extract, Nanoscale Research Letters (2018) 13:315 | Devanesan | 2018 | https://doi.org/10.1186/s11671-018-2731-y | phytosynthesis | single | No | 25 | ? | No | No | No | Mechanic | ? | 24 | 260 | AgNO3 | ? | ? | 0.1 | mM | Punica granatum Peel Extract | plant | Plant extract | organic | Punica granatum Peel Extract | plant | Plant extract | organic | ? | ? | ? | ? | 10 | mL | ? | ? | precursor;reducing | AB | ? | ? | ? | ? | ? | ? | ? | ? | ? | washed | centrifugation | 15000 | rpm | 60 | no | no | no | ? | ? | 378 | ? | spherical | TEM | JEOL JEM-1230 | face centered cubic | XRD | PANalytical | ? | ? | ? | ? | ? | ? | 26.95 | ? | TEM | JEM JEOL | ? | ? | ? | ? | ? | ? | ? | ? | ? | ? | ? | ? | ? | ? | ? | ? | ? | ? | ? | 50 | uL | 24 | 37 | MuellerHinton | Staphylococcus aureus | ATCC 29213 | 14 | ? | mm | ZOI | 0.0125 | mg/mL | 72 | In vitro | Colon | ATCC-CRL-2577 | Cancer cells | Colon cancer cell line | 5000 | 96 | Survival assay | Cell viability | 66.32 | ? | % | no | no
Devanesan et al, Antimicrobial and Cytotoxicity Effects of Synthesized Silver Nanoparticles from Punica granatum Peel Extract, Nanoscale Research Letters (2018) 13:315 | Devanesan | 2018 | https://doi.org/10.1186/s11671-018-2731-y | phytosynthesis | single | No | 25 | ? | No | No | No | Mechanic | ? | 24 | 260 | AgNO3 | ? | ? | 0.1 | mM | Punica granatum Peel Extract | plant | Plant extract | organic | Punica granatum Peel Extract | plant | Plant extract | organic | ? | ? | ? | ? | 10 | mL | ? | ? | precursor;reducing | AB | ? | ? | ? | ? | ? | ? | ? | ? | ? | washed | centrifugation | 15000 | rpm | 60 | no | no | no | ? | ? | 378 | ? | spherical | TEM | JEOL JEM-1230 | face centered cubic | XRD | PANalytical | ? | ? | ? | ? | ? | ? | 26.95 | ? | TEM | JEM JEOL | ? | ? | ? | ? | ? | ? | ? | ? | ? | ? | ? | ? | ? | ? | ? | ? | ? | ? | ? | 75 | uL | 24 | 37 | MuellerHinton | Staphylococcus aureus | ATCC 29213 | 19 | ? | mm | ZOI | 0.0125 | mg/mL | 72 | In vitro | Colon | ATCC-CRL-2577 | Cancer cells | Colon cancer cell line | 5000 | 96 | Survival assay | Cell viability | 66.32 | ? | % | no | no
Devanesan et al, Antimicrobial and Cytotoxicity Effects of Synthesized Silver Nanoparticles from Punica granatum Peel Extract, Nanoscale Research Letters (2018) 13:315 | Devanesan | 2018 | https://doi.org/10.1186/s11671-018-2731-y | phytosynthesis | single | No | 25 | ? | No | No | No | Mechanic | ? | 24 | 260 | AgNO3 | ? | ? | 0.1 | mM | Punica granatum Peel Extract | plant | Plant extract | organic | Punica granatum Peel Extract | plant | Plant extract | organic | ? | ? | ? | ? | 10 | mL | ? | ? | precursor;reducing | AB | ? | ? | ? | ? | ? | ? | ? | ? | ? | washed | centrifugation | 15000 | rpm | 60 | no | no | no | ? | ? | 378 | ? | spherical | TEM | JEOL JEM-1230 | face centered cubic | XRD | PANalytical | ? | ? | ? | ? | ? | ? | 26.95 | ? | TEM | JEM JEOL | ? | ? | ? | ? | ? | ? | ? | ? | ? | ? | ? | ? | ? | ? | ? | ? | ? | ? | ? | 100 | uL | 24 | 37 | MuellerHinton | Staphylococcus aureus | ATCC 29213 | 21 | ? | mm | ZOI | 0.0125 | mg/mL | 72 | In vitro | Colon | ATCC-CRL-2577 | Cancer cells | Colon cancer cell line | 5000 | 96 | Survival assay | Cell viability | 66.32 | ? | % | no | no
Devanesan et al, Antimicrobial and Cytotoxicity Effects of Synthesized Silver Nanoparticles from Punica granatum Peel Extract, Nanoscale Research Letters (2018) 13:315 | Devanesan | 2018 | https://doi.org/10.1186/s11671-018-2731-y | phytosynthesis | single | No | 25 | ? | No | No | No | Mechanic | ? | 24 | 260 | AgNO3 | ? | ? | 0.1 | mM | Punica granatum Peel Extract | plant | Plant extract | organic | Punica granatum Peel Extract | plant | Plant extract | organic | ? | ? | ? | ? | 10 | mL | ? | ? | precursor;reducing | AB | ? | ? | ? | ? | ? | ? | ? | ? | ? | washed | centrifugation | 15000 | rpm | 60 | no | no | no | ? | ? | 378 | ? | spherical | TEM | JEOL JEM-1230 | face centered cubic | XRD | PANalytical | ? | ? | ? | ? | ? | ? | 26.95 | ? | TEM | JEM JEOL | ? | ? | ? | ? | ? | ? | ? | ? | ? | ? | ? | ? | ? | ? | ? | ? | ? | ? | ? | 25 | uL | 24 | 37 | MuellerHinton | Staphylococcus epidermidis | MTCC 3615 | 6 | ? | mm | ZOI | 0.0125 | mg/mL | 72 | In vitro | Colon | ATCC-CRL-2577 | Cancer cells | Colon cancer cell line | 5000 | 96 | Survival assay | Cell viability | 66.32 | ? | % | no | no
Devanesan et al, Antimicrobial and Cytotoxicity Effects of Synthesized Silver Nanoparticles from Punica granatum Peel Extract, Nanoscale Research Letters (2018) 13:315 | Devanesan | 2018 | https://doi.org/10.1186/s11671-018-2731-y | phytosynthesis | single | No | 25 | ? | No | No | No | Mechanic | ? | 24 | 260 | AgNO3 | ? | ? | 0.1 | mM | Punica granatum Peel Extract | plant | Plant extract | organic | Punica granatum Peel Extract | plant | Plant extract | organic | ? | ? | ? | ? | 10 | mL | ? | ? | precursor;reducing | AB | ? | ? | ? | ? | ? | ? | ? | ? | ? | washed | centrifugation | 15000 | rpm | 60 | no | no | no | ? | ? | 378 | ? | spherical | TEM | JEOL JEM-1230 | face centered cubic | XRD | PANalytical | ? | ? | ? | ? | ? | ? | 26.95 | ? | TEM | JEM JEOL | ? | ? | ? | ? | ? | ? | ? | ? | ? | ? | ? | ? | ? | ? | ? | ? | ? | ? | ? | 50 | uL | 24 | 37 | MuellerHinton | Staphylococcus epidermidis | MTCC 3615 | 7 | ? | mm | ZOI | 0.0125 | mg/mL | 72 | In vitro | Colon | ATCC-CRL-2577 | Cancer cells | Colon cancer cell line | 5000 | 96 | Survival assay | Cell viability | 66.32 | ? | % | no | no
Devanesan et al, Antimicrobial and Cytotoxicity Effects of Synthesized Silver Nanoparticles from Punica granatum Peel Extract, Nanoscale Research Letters (2018) 13:315 | Devanesan | 2018 | https://doi.org/10.1186/s11671-018-2731-y | phytosynthesis | single | No | 25 | ? | No | No | No | Mechanic | ? | 24 | 260 | AgNO3 | ? | ? | 0.1 | mM | Punica granatum Peel Extract | plant | Plant extract | organic | Punica granatum Peel Extract | plant | Plant extract | organic | ? | ? | ? | ? | 10 | mL | ? | ? | precursor;reducing | AB | ? | ? | ? | ? | ? | ? | ? | ? | ? | washed | centrifugation | 15000 | rpm | 60 | no | no | no | ? | ? | 378 | ? | spherical | TEM | JEOL JEM-1230 | face centered cubic | XRD | PANalytical | ? | ? | ? | ? | ? | ? | 26.95 | ? | TEM | JEM JEOL | ? | ? | ? | ? | ? | ? | ? | ? | ? | ? | ? | ? | ? | ? | ? | ? | ? | ? | ? | 75 | uL | 24 | 37 | MuellerHinton | Staphylococcus epidermidis | MTCC 3615 | 11 | ? | mm | ZOI | 0.0125 | mg/mL | 72 | In vitro | Colon | ATCC-CRL-2577 | Cancer cells | Colon cancer cell line | 5000 | 96 | Survival assay | Cell viability | 66.32 | ? | % | no | no
Devanesan et al, Antimicrobial and Cytotoxicity Effects of Synthesized Silver Nanoparticles from Punica granatum Peel Extract, Nanoscale Research Letters (2018) 13:315 | Devanesan | 2018 | https://doi.org/10.1186/s11671-018-2731-y | phytosynthesis | single | No | 25 | ? | No | No | No | Mechanic | ? | 24 | 260 | AgNO3 | ? | ? | 0.1 | mM | Punica granatum Peel Extract | plant | Plant extract | organic | Punica granatum Peel Extract | plant | Plant extract | organic | ? | ? | ? | ? | 10 | mL | ? | ? | precursor;reducing | AB | ? | ? | ? | ? | ? | ? | ? | ? | ? | washed | centrifugation | 15000 | rpm | 60 | no | no | no | ? | ? | 378 | ? | spherical | TEM | JEOL JEM-1230 | face centered cubic | XRD | PANalytical | ? | ? | ? | ? | ? | ? | 26.95 | ? | TEM | JEM JEOL | ? | ? | ? | ? | ? | ? | ? | ? | ? | ? | ? | ? | ? | ? | ? | ? | ? | ? | ? | 100 | uL | 24 | 37 | MuellerHinton | Staphylococcus epidermidis | MTCC 3615 | 13 | ? | mm | ZOI | 0.0125 | mg/mL | 72 | In vitro | Colon | ATCC-CRL-2577 | Cancer cells | Colon cancer cell line | 5000 | 96 | Survival assay | Cell viability | 66.32 | ? | % | no | no
Devanesan et al, Antimicrobial and Cytotoxicity Effects of Synthesized Silver Nanoparticles from Punica granatum Peel Extract, Nanoscale Research Letters (2018) 13:315 | Devanesan | 2018 | https://doi.org/10.1186/s11671-018-2731-y | phytosynthesis | single | No | 25 | ? | No | No | No | Mechanic | ? | 24 | 260 | AgNO3 | ? | ? | 0.1 | mM | Punica granatum Peel Extract | plant | Plant extract | organic | Punica granatum Peel Extract | plant | Plant extract | organic | ? | ? | ? | ? | 10 | mL | ? | ? | precursor;reducing | AB | ? | ? | ? | ? | ? | ? | ? | ? | ? | washed | centrifugation | 15000 | rpm | 60 | no | no | no | ? | ? | 378 | ? | spherical | TEM | JEOL JEM-1230 | face centered cubic | XRD | PANalytical | ? | ? | ? | ? | ? | ? | 26.95 | ? | TEM | JEM JEOL | ? | ? | ? | ? | ? | ? | ? | ? | ? | ? | ? | ? | ? | ? | ? | ? | ? | ? | ? | 25 | uL | 24 | 37 | MuellerHinton | Escherichia coli | ATCC 25922 | 8 | ? | mm | ZOI | 0.0062 | mg/mL | 72 | In vitro | Colon | ATCC-CRL-2577 | Cancer cells | Colon cancer cell line | 5000 | 96 | Survival assay | Cell viability | 79.59 | ? | % | no | no
Devanesan et al, Antimicrobial and Cytotoxicity Effects of Synthesized Silver Nanoparticles from Punica granatum Peel Extract, Nanoscale Research Letters (2018) 13:315 | Devanesan | 2018 | https://doi.org/10.1186/s11671-018-2731-y | phytosynthesis | single | No | 25 | ? | No | No | No | Mechanic | ? | 24 | 260 | AgNO3 | ? | ? | 0.1 | mM | Punica granatum Peel Extract | plant | Plant extract | organic | Punica granatum Peel Extract | plant | Plant extract | organic | ? | ? | ? | ? | 10 | mL | ? | ? | precursor;reducing | AB | ? | ? | ? | ? | ? | ? | ? | ? | ? | washed | centrifugation | 15000 | rpm | 60 | no | no | no | ? | ? | 378 | ? | spherical | TEM | JEOL JEM-1230 | face centered cubic | XRD | PANalytical | ? | ? | ? | ? | ? | ? | 26.95 | ? | TEM | JEM JEOL | ? | ? | ? | ? | ? | ? | ? | ? | ? | ? | ? | ? | ? | ? | ? | ? | ? | ? | ? | 50 | uL | 24 | 37 | MuellerHinton | Escherichia coli | ATCC 25922 | 14 | ? | mm | ZOI | 0.0062 | mg/mL | 72 | In vitro | Colon | ATCC-CRL-2577 | Cancer cells | Colon cancer cell line | 5000 | 96 | Survival assay | Cell viability | 79.59 | ? | % | no | no
Devanesan et al, Antimicrobial and Cytotoxicity Effects of Synthesized Silver Nanoparticles from Punica granatum Peel Extract, Nanoscale Research Letters (2018) 13:315 | Devanesan | 2018 | https://doi.org/10.1186/s11671-018-2731-y | phytosynthesis | single | No | 25 | ? | No | No | No | Mechanic | ? | 24 | 260 | AgNO3 | ? | ? | 0.1 | mM | Punica granatum Peel Extract | plant | Plant extract | organic | Punica granatum Peel Extract | plant | Plant extract | organic | ? | ? | ? | ? | 10 | mL | ? | ? | precursor;reducing | AB | ? | ? | ? | ? | ? | ? | ? | ? | ? | washed | centrifugation | 15000 | rpm | 60 | no | no | no | ? | ? | 378 | ? | spherical | TEM | JEOL JEM-1230 | face centered cubic | XRD | PANalytical | ? | ? | ? | ? | ? | ? | 26.95 | ? | TEM | JEM JEOL | ? | ? | ? | ? | ? | ? | ? | ? | ? | ? | ? | ? | ? | ? | ? | ? | ? | ? | ? | 75 | uL | 24 | 37 | MuellerHinton | Escherichia coli | ATCC 25922 | 16 | ? | mm | ZOI | 0.0062 | mg/mL | 72 | In vitro | Colon | ATCC-CRL-2577 | Cancer cells | Colon cancer cell line | 5000 | 96 | Survival assay | Cell viability | 79.59 | ? | % | no | no
Devanesan et al, Antimicrobial and Cytotoxicity Effects of Synthesized Silver Nanoparticles from Punica granatum Peel Extract, Nanoscale Research Letters (2018) 13:315 | Devanesan | 2018 | https://doi.org/10.1186/s11671-018-2731-y | phytosynthesis | single | No | 25 | ? | No | No | No | Mechanic | ? | 24 | 260 | AgNO3 | ? | ? | 0.1 | mM | Punica granatum Peel Extract | plant | Plant extract | organic | Punica granatum Peel Extract | plant | Plant extract | organic | ? | ? | ? | ? | 10 | mL | ? | ? | precursor;reducing | AB | ? | ? | ? | ? | ? | ? | ? | ? | ? | washed | centrifugation | 15000 | rpm | 60 | no | no | no | ? | ? | 378 | ? | spherical | TEM | JEOL JEM-1230 | face centered cubic | XRD | PANalytical | ? | ? | ? | ? | ? | ? | 26.95 | ? | TEM | JEM JEOL | ? | ? | ? | ? | ? | ? | ? | ? | ? | ? | ? | ? | ? | ? | ? | ? | ? | ? | ? | 100 | uL | 24 | 37 | MuellerHinton | Escherichia coli | ATCC 25922 | 18 | ? | mm | ZOI | 0.0062 | mg/mL | 72 | In vitro | Colon | ATCC-CRL-2577 | Cancer cells | Colon cancer cell line | 5000 | 96 | Survival assay | Cell viability | 79.59 | ? | % | no | no
Devanesan et al, Antimicrobial and Cytotoxicity Effects of Synthesized Silver Nanoparticles from Punica granatum Peel Extract, Nanoscale Research Letters (2018) 13:315 | Devanesan | 2018 | https://doi.org/10.1186/s11671-018-2731-y | phytosynthesis | single | No | 25 | ? | No | No | No | Mechanic | ? | 24 | 260 | AgNO3 | ? | ? | 0.1 | mM | Punica granatum Peel Extract | plant | Plant extract | organic | Punica granatum Peel Extract | plant | Plant extract | organic | ? | ? | ? | ? | 10 | mL | ? | ? | precursor;reducing | AB | ? | ? | ? | ? | ? | ? | ? | ? | ? | washed | centrifugation | 15000 | rpm | 60 | no | no | no | ? | ? | 378 | ? | spherical | TEM | JEOL JEM-1230 | face centered cubic | XRD | PANalytical | ? | ? | ? | ? | ? | ? | 26.95 | ? | TEM | JEM JEOL | ? | ? | ? | ? | ? | ? | ? | ? | ? | ? | ? | ? | ? | ? | ? | ? | ? | ? | ? | 25 | uL | 24 | 37 | MuellerHinton | Pseudomonas aeruginosa | ATCC 27584 | 10 | ? | mm | ZOI | 0.0062 | mg/mL | 72 | In vitro | Colon | ATCC-CRL-2577 | Cancer cells | Colon cancer cell line | 5000 | 96 | Survival assay | Cell viability | 79.59 | ? | % | no | no
Devanesan et al, Antimicrobial and Cytotoxicity Effects of Synthesized Silver Nanoparticles from Punica granatum Peel Extract, Nanoscale Research Letters (2018) 13:315 | Devanesan | 2018 | https://doi.org/10.1186/s11671-018-2731-y | phytosynthesis | single | No | 25 | ? | No | No | No | Mechanic | ? | 24 | 260 | AgNO3 | ? | ? | 0.1 | mM | Punica granatum Peel Extract | plant | Plant extract | organic | Punica granatum Peel Extract | plant | Plant extract | organic | ? | ? | ? | ? | 10 | mL | ? | ? | precursor;reducing | AB | ? | ? | ? | ? | ? | ? | ? | ? | ? | washed | centrifugation | 15000 | rpm | 60 | no | no | no | ? | ? | 378 | ? | spherical | TEM | JEOL JEM-1230 | face centered cubic | XRD | PANalytical | ? | ? | ? | ? | ? | ? | 26.95 | ? | TEM | JEM JEOL | ? | ? | ? | ? | ? | ? | ? | ? | ? | ? | ? | ? | ? | ? | ? | ? | ? | ? | ? | 50 | uL | 24 | 37 | MuellerHinton | Pseudomonas aeruginosa | ATCC 27584 | 13 | ? | mm | ZOI | 0.0062 | mg/mL | 72 | In vitro | Colon | ATCC-CRL-2577 | Cancer cells | Colon cancer cell line | 5000 | 96 | Survival assay | Cell viability | 79.59 | ? | % | no | no
Devanesan et al, Antimicrobial and Cytotoxicity Effects of Synthesized Silver Nanoparticles from Punica granatum Peel Extract, Nanoscale Research Letters (2018) 13:315 | Devanesan | 2018 | https://doi.org/10.1186/s11671-018-2731-y | phytosynthesis | single | No | 25 | ? | No | No | No | Mechanic | ? | 24 | 260 | AgNO3 | ? | ? | 0.1 | mM | Punica granatum Peel Extract | plant | Plant extract | organic | Punica granatum Peel Extract | plant | Plant extract | organic | ? | ? | ? | ? | 10 | mL | ? | ? | precursor;reducing | AB | ? | ? | ? | ? | ? | ? | ? | ? | ? | washed | centrifugation | 15000 | rpm | 60 | no | no | no | ? | ? | 378 | ? | spherical | TEM | JEOL JEM-1230 | face centered cubic | XRD | PANalytical | ? | ? | ? | ? | ? | ? | 26.95 | ? | TEM | JEM JEOL | ? | ? | ? | ? | ? | ? | ? | ? | ? | ? | ? | ? | ? | ? | ? | ? | ? | ? | ? | 75 | uL | 24 | 37 | MuellerHinton | Pseudomonas aeruginosa | ATCC 27584 | 17 | ? | mm | ZOI | 0.0062 | mg/mL | 72 | In vitro | Colon | ATCC-CRL-2577 | Cancer cells | Colon cancer cell line | 5000 | 96 | Survival assay | Cell viability | 79.59 | ? | % | no | no
Devanesan et al, Antimicrobial and Cytotoxicity Effects of Synthesized Silver Nanoparticles from Punica granatum Peel Extract, Nanoscale Research Letters (2018) 13:315 | Devanesan | 2018 | https://doi.org/10.1186/s11671-018-2731-y | phytosynthesis | single | No | 25 | ? | No | No | No | Mechanic | ? | 24 | 260 | AgNO3 | ? | ? | 0.1 | mM | Punica granatum Peel Extract | plant | Plant extract | organic | Punica granatum Peel Extract | plant | Plant extract | organic | ? | ? | ? | ? | 10 | mL | ? | ? | precursor;reducing | AB | ? | ? | ? | ? | ? | ? | ? | ? | ? | washed | centrifugation | 15000 | rpm | 60 | no | no | no | ? | ? | 378 | ? | spherical | TEM | JEOL JEM-1230 | face centered cubic | XRD | PANalytical | ? | ? | ? | ? | ? | ? | 26.95 | ? | TEM | JEM JEOL | ? | ? | ? | ? | ? | ? | ? | ? | ? | ? | ? | ? | ? | ? | ? | ? | ? | ? | ? | 100 | uL | 24 | 37 | MuellerHinton | Pseudomonas aeruginosa | ATCC 27584 | 20 | ? | mm | ZOI | 0.0062 | mg/mL | 72 | In vitro | Colon | ATCC-CRL-2577 | Cancer cells | Colon cancer cell line | 5000 | 96 | Survival assay | Cell viability | 79.59 | ? | % | no | no
Devanesan et al, Antimicrobial and Cytotoxicity Effects of Synthesized Silver Nanoparticles from Punica granatum Peel Extract, Nanoscale Research Letters (2018) 13:315 | Devanesan | 2018 | https://doi.org/10.1186/s11671-018-2731-y | phytosynthesis | single | No | 25 | ? | No | No | No | Mechanic | ? | 24 | 260 | AgNO3 | ? | ? | 0.1 | mM | Punica granatum Peel Extract | plant | Plant extract | organic | Punica granatum Peel Extract | plant | Plant extract | organic | ? | ? | ? | ? | 10 | mL | ? | ? | precursor;reducing | AB | ? | ? | ? | ? | ? | ? | ? | ? | ? | washed | centrifugation | 15000 | rpm | 60 | no | no | no | ? | ? | 378 | ? | spherical | TEM | JEOL JEM-1230 | face centered cubic | XRD | PANalytical | ? | ? | ? | ? | ? | ? | 26.95 | ? | TEM | JEM JEOL | ? | ? | ? | ? | ? | ? | ? | ? | ? | ? | ? | ? | ? | ? | ? | ? | ? | ? | ? | 25 | uL | 24 | 37 | MuellerHinton | Salmonella typhi | ATCC 14028 | 0 | ? | mm | ZOI | 0.0062 | mg/mL | 72 | In vitro | Colon | ATCC-CRL-2577 | Cancer cells | Colon cancer cell line | 5000 | 96 | Survival assay | Cell viability | 79.59 | ? | % | no | no
Devanesan et al, Antimicrobial and Cytotoxicity Effects of Synthesized Silver Nanoparticles from Punica granatum Peel Extract, Nanoscale Research Letters (2018) 13:315 | Devanesan | 2018 | https://doi.org/10.1186/s11671-018-2731-y | phytosynthesis | single | No | 25 | ? | No | No | No | Mechanic | ? | 24 | 260 | AgNO3 | ? | ? | 0.1 | mM | Punica granatum Peel Extract | plant | Plant extract | organic | Punica granatum Peel Extract | plant | Plant extract | organic | ? | ? | ? | ? | 10 | mL | ? | ? | precursor;reducing | AB | ? | ? | ? | ? | ? | ? | ? | ? | ? | washed | centrifugation | 15000 | rpm | 60 | no | no | no | ? | ? | 378 | ? | spherical | TEM | JEOL JEM-1230 | face centered cubic | XRD | PANalytical | ? | ? | ? | ? | ? | ? | 26.95 | ? | TEM | JEM JEOL | ? | ? | ? | ? | ? | ? | ? | ? | ? | ? | ? | ? | ? | ? | ? | ? | ? | ? | ? | 50 | uL | 24 | 37 | MuellerHinton | Salmonella typhi | ATCC 14028 | 0 | ? | mm | ZOI | 0.0062 | mg/mL | 72 | In vitro | Colon | ATCC-CRL-2577 | Cancer cells | Colon cancer cell line | 5000 | 96 | Survival assay | Cell viability | 79.59 | ? | % | no | no
Devanesan et al, Antimicrobial and Cytotoxicity Effects of Synthesized Silver Nanoparticles from Punica granatum Peel Extract, Nanoscale Research Letters (2018) 13:315 | Devanesan | 2018 | https://doi.org/10.1186/s11671-018-2731-y | phytosynthesis | single | No | 25 | ? | No | No | No | Mechanic | ? | 24 | 260 | AgNO3 | ? | ? | 0.1 | mM | Punica granatum Peel Extract | plant | Plant extract | organic | Punica granatum Peel Extract | plant | Plant extract | organic | ? | ? | ? | ? | 10 | mL | ? | ? | precursor;reducing | AB | ? | ? | ? | ? | ? | ? | ? | ? | ? | washed | centrifugation | 15000 | rpm | 60 | no | no | no | ? | ? | 378 | ? | spherical | TEM | JEOL JEM-1230 | face centered cubic | XRD | PANalytical | ? | ? | ? | ? | ? | ? | 26.95 | ? | TEM | JEM JEOL | ? | ? | ? | ? | ? | ? | ? | ? | ? | ? | ? | ? | ? | ? | ? | ? | ? | ? | ? | 75 | uL | 24 | 37 | MuellerHinton | Salmonella typhi | ATCC 14028 | 10 | ? | mm | ZOI | 0.0062 | mg/mL | 72 | In vitro | Colon | ATCC-CRL-2577 | Cancer cells | Colon cancer cell line | 5000 | 96 | Survival assay | Cell viability | 79.59 | ? | % | no | no
Devanesan et al, Antimicrobial and Cytotoxicity Effects of Synthesized Silver Nanoparticles from Punica granatum Peel Extract, Nanoscale Research Letters (2018) 13:315 | Devanesan | 2018 | https://doi.org/10.1186/s11671-018-2731-y | phytosynthesis | single | No | 25 | ? | No | No | No | Mechanic | ? | 24 | 260 | AgNO3 | ? | ? | 0.1 | mM | Punica granatum Peel Extract | plant | Plant extract | organic | Punica granatum Peel Extract | plant | Plant extract | organic | ? | ? | ? | ? | 10 | mL | ? | ? | precursor;reducing | AB | ? | ? | ? | ? | ? | ? | ? | ? | ? | washed | centrifugation | 15000 | rpm | 60 | no | no | no | ? | ? | 378 | ? | spherical | TEM | JEOL JEM-1230 | face centered cubic | XRD | PANalytical | ? | ? | ? | ? | ? | ? | 26.95 | ? | TEM | JEM JEOL | ? | ? | ? | ? | ? | ? | ? | ? | ? | ? | ? | ? | ? | ? | ? | ? | ? | ? | ? | 100 | uL | 24 | 37 | MuellerHinton | Salmonella typhi | ATCC 14028 | 14 | ? | mm | ZOI | 0.0062 | mg/mL | 72 | In vitro | Colon | ATCC-CRL-2577 | Cancer cells | Colon cancer cell line | 5000 | 96 | Survival assay | Cell viability | 79.59 | ? | % | no | no
Devanesan et al, Antimicrobial and Cytotoxicity Effects of Synthesized Silver Nanoparticles from Punica granatum Peel Extract, Nanoscale Research Letters (2018) 13:315 | Devanesan | 2018 | https://doi.org/10.1186/s11671-018-2731-y | phytosynthesis | single | No | 25 | ? | No | No | No | Mechanic | ? | 24 | 260 | AgNO3 | ? | ? | 0.1 | mM | Punica granatum Peel Extract | plant | Plant extract | organic | Punica granatum Peel Extract | plant | Plant extract | organic | ? | ? | ? | ? | 10 | mL | ? | ? | precursor;reducing | AB | ? | ? | ? | ? | ? | ? | ? | ? | ? | washed | centrifugation | 15000 | rpm | 60 | no | no | no | ? | ? | 378 | ? | spherical | TEM | JEOL JEM-1230 | face centered cubic | XRD | PANalytical | ? | ? | ? | ? | ? | ? | 26.95 | ? | TEM | JEM JEOL | ? | ? | ? | ? | ? | ? | ? | ? | ? | ? | ? | ? | ? | ? | ? | ? | ? | ? | ? | 25 | uL | 24 | 37 | MuellerHinton | Klebsiella pneumoniae | ? | 9 | ? | mm | ZOI | 0.0062 | mg/mL | 72 | In vitro | Colon | ATCC-CRL-2577 | Cancer cells | Colon cancer cell line | 5000 | 96 | Survival assay | Cell viability | 79.59 | ? | % | no | no
Devanesan et al, Antimicrobial and Cytotoxicity Effects of Synthesized Silver Nanoparticles from Punica granatum Peel Extract, Nanoscale Research Letters (2018) 13:315 | Devanesan | 2018 | https://doi.org/10.1186/s11671-018-2731-y | phytosynthesis | single | No | 25 | ? | No | No | No | Mechanic | ? | 24 | 260 | AgNO3 | ? | ? | 0.1 | mM | Punica granatum Peel Extract | plant | Plant extract | organic | Punica granatum Peel Extract | plant | Plant extract | organic | ? | ? | ? | ? | 10 | mL | ? | ? | precursor;reducing | AB | ? | ? | ? | ? | ? | ? | ? | ? | ? | washed | centrifugation | 15000 | rpm | 60 | no | no | no | ? | ? | 378 | ? | spherical | TEM | JEOL JEM-1230 | face centered cubic | XRD | PANalytical | ? | ? | ? | ? | ? | ? | 26.95 | ? | TEM | JEM JEOL | ? | ? | ? | ? | ? | ? | ? | ? | ? | ? | ? | ? | ? | ? | ? | ? | ? | ? | ? | 50 | uL | 24 | 37 | MuellerHinton | Klebsiella pneumoniae | ? | 14 | ? | mm | ZOI | 0.0062 | mg/mL | 72 | In vitro | Colon | ATCC-CRL-2577 | Cancer cells | Colon cancer cell line | 5000 | 96 | Survival assay | Cell viability | 79.59 | ? | % | no | no
Devanesan et al, Antimicrobial and Cytotoxicity Effects of Synthesized Silver Nanoparticles from Punica granatum Peel Extract, Nanoscale Research Letters (2018) 13:315 | Devanesan | 2018 | https://doi.org/10.1186/s11671-018-2731-y | phytosynthesis | single | No | 25 | ? | No | No | No | Mechanic | ? | 24 | 260 | AgNO3 | ? | ? | 0.1 | mM | Punica granatum Peel Extract | plant | Plant extract | organic | Punica granatum Peel Extract | plant | Plant extract | organic | ? | ? | ? | ? | 10 | mL | ? | ? | precursor;reducing | AB | ? | ? | ? | ? | ? | ? | ? | ? | ? | washed | centrifugation | 15000 | rpm | 60 | no | no | no | ? | ? | 378 | ? | spherical | TEM | JEOL JEM-1230 | face centered cubic | XRD | PANalytical | ? | ? | ? | ? | ? | ? | 26.95 | ? | TEM | JEM JEOL | ? | ? | ? | ? | ? | ? | ? | ? | ? | ? | ? | ? | ? | ? | ? | ? | ? | ? | ? | 75 | uL | 24 | 37 | MuellerHinton | Klebsiella pneumoniae | ? | 18 | ? | mm | ZOI | 0.0062 | mg/mL | 72 | In vitro | Colon | ATCC-CRL-2577 | Cancer cells | Colon cancer cell line | 5000 | 96 | Survival assay | Cell viability | 79.59 | ? | % | no | no
Devanesan et al, Antimicrobial and Cytotoxicity Effects of Synthesized Silver Nanoparticles from Punica granatum Peel Extract, Nanoscale Research Letters (2018) 13:315 | Devanesan | 2018 | https://doi.org/10.1186/s11671-018-2731-y | phytosynthesis | single | No | 25 | ? | No | No | No | Mechanic | ? | 24 | 260 | AgNO3 | ? | ? | 0.1 | mM | Punica granatum Peel Extract | plant | Plant extract | organic | Punica granatum Peel Extract | plant | Plant extract | organic | ? | ? | ? | ? | 10 | mL | ? | ? | precursor;reducing | AB | ? | ? | ? | ? | ? | ? | ? | ? | ? | washed | centrifugation | 15000 | rpm | 60 | no | no | no | ? | ? | 378 | ? | spherical | TEM | JEOL JEM-1230 | face centered cubic | XRD | PANalytical | ? | ? | ? | ? | ? | ? | 26.95 | ? | TEM | JEM JEOL | ? | ? | ? | ? | ? | ? | ? | ? | ? | ? | ? | ? | ? | ? | ? | ? | ? | ? | ? | 100 | uL | 24 | 37 | MuellerHinton | Klebsiella pneumoniae | ? | 20 | ? | mm | ZOI | 0.0062 | mg/mL | 72 | In vitro | Colon | ATCC-CRL-2577 | Cancer cells | Colon cancer cell line | 5000 | 96 | Survival assay | Cell viability | 79.59 | ? | % | no | no
Devanesan et al, Antimicrobial and Cytotoxicity Effects of Synthesized Silver Nanoparticles from Punica granatum Peel Extract, Nanoscale Research Letters (2018) 13:315 | Devanesan | 2018 | https://doi.org/10.1186/s11671-018-2731-y | phytosynthesis | single | No | 25 | ? | No | No | No | Mechanic | ? | 24 | 260 | AgNO3 | ? | ? | 0.1 | mM | Punica granatum Peel Extract | plant | Plant extract | organic | Punica granatum Peel Extract | plant | Plant extract | organic | ? | ? | ? | ? | 10 | mL | ? | ? | precursor;reducing | AB | ? | ? | ? | ? | ? | ? | ? | ? | ? | washed | centrifugation | 15000 | rpm | 60 | no | no | no | ? | ? | 378 | ? | spherical | TEM | JEOL JEM-1230 | face centered cubic | XRD | PANalytical | ? | ? | ? | ? | ? | ? | 26.95 | ? | TEM | JEM JEOL | ? | ? | ? | ? | ? | ? | ? | ? | ? | ? | ? | ? | ? | ? | ? | ? | ? | ? | ? | 25 | uL | 24 | 37 | MuellerHinton | Staphylococcus aureus | ATCC 29213 | 10 | ? | mm | ZOI | 0.0062 | mg/mL | 72 | In vitro | Colon | ATCC-CRL-2577 | Cancer cells | Colon cancer cell line | 5000 | 96 | Survival assay | Cell viability | 79.59 | ? | % | no | no
Devanesan et al, Antimicrobial and Cytotoxicity Effects of Synthesized Silver Nanoparticles from Punica granatum Peel Extract, Nanoscale Research Letters (2018) 13:315 | Devanesan | 2018 | https://doi.org/10.1186/s11671-018-2731-y | phytosynthesis | single | No | 25 | ? | No | No | No | Mechanic | ? | 24 | 260 | AgNO3 | ? | ? | 0.1 | mM | Punica granatum Peel Extract | plant | Plant extract | organic | Punica granatum Peel Extract | plant | Plant extract | organic | ? | ? | ? | ? | 10 | mL | ? | ? | precursor;reducing | AB | ? | ? | ? | ? | ? | ? | ? | ? | ? | washed | centrifugation | 15000 | rpm | 60 | no | no | no | ? | ? | 378 | ? | spherical | TEM | JEOL JEM-1230 | face centered cubic | XRD | PANalytical | ? | ? | ? | ? | ? | ? | 26.95 | ? | TEM | JEM JEOL | ? | ? | ? | ? | ? | ? | ? | ? | ? | ? | ? | ? | ? | ? | ? | ? | ? | ? | ? | 50 | uL | 24 | 37 | MuellerHinton | Staphylococcus aureus | ATCC 29213 | 14 | ? | mm | ZOI | 0.0062 | mg/mL | 72 | In vitro | Colon | ATCC-CRL-2577 | Cancer cells | Colon cancer cell line | 5000 | 96 | Survival assay | Cell viability | 79.59 | ? | % | no | no
Devanesan et al, Antimicrobial and Cytotoxicity Effects of Synthesized Silver Nanoparticles from Punica granatum Peel Extract, Nanoscale Research Letters (2018) 13:315 | Devanesan | 2018 | https://doi.org/10.1186/s11671-018-2731-y | phytosynthesis | single | No | 25 | ? | No | No | No | Mechanic | ? | 24 | 260 | AgNO3 | ? | ? | 0.1 | mM | Punica granatum Peel Extract | plant | Plant extract | organic | Punica granatum Peel Extract | plant | Plant extract | organic | ? | ? | ? | ? | 10 | mL | ? | ? | precursor;reducing | AB | ? | ? | ? | ? | ? | ? | ? | ? | ? | washed | centrifugation | 15000 | rpm | 60 | no | no | no | ? | ? | 378 | ? | spherical | TEM | JEOL JEM-1230 | face centered cubic | XRD | PANalytical | ? | ? | ? | ? | ? | ? | 26.95 | ? | TEM | JEM JEOL | ? | ? | ? | ? | ? | ? | ? | ? | ? | ? | ? | ? | ? | ? | ? | ? | ? | ? | ? | 75 | uL | 24 | 37 | MuellerHinton | Staphylococcus aureus | ATCC 29213 | 19 | ? | mm | ZOI | 0.0062 | mg/mL | 72 | In vitro | Colon | ATCC-CRL-2577 | Cancer cells | Colon cancer cell line | 5000 | 96 | Survival assay | Cell viability | 79.59 | ? | % | no | no
Devanesan et al, Antimicrobial and Cytotoxicity Effects of Synthesized Silver Nanoparticles from Punica granatum Peel Extract, Nanoscale Research Letters (2018) 13:315 | Devanesan | 2018 | https://doi.org/10.1186/s11671-018-2731-y | phytosynthesis | single | No | 25 | ? | No | No | No | Mechanic | ? | 24 | 260 | AgNO3 | ? | ? | 0.1 | mM | Punica granatum Peel Extract | plant | Plant extract | organic | Punica granatum Peel Extract | plant | Plant extract | organic | ? | ? | ? | ? | 10 | mL | ? | ? | precursor;reducing | AB | ? | ? | ? | ? | ? | ? | ? | ? | ? | washed | centrifugation | 15000 | rpm | 60 | no | no | no | ? | ? | 378 | ? | spherical | TEM | JEOL JEM-1230 | face centered cubic | XRD | PANalytical | ? | ? | ? | ? | ? | ? | 26.95 | ? | TEM | JEM JEOL | ? | ? | ? | ? | ? | ? | ? | ? | ? | ? | ? | ? | ? | ? | ? | ? | ? | ? | ? | 100 | uL | 24 | 37 | MuellerHinton | Staphylococcus aureus | ATCC 29213 | 21 | ? | mm | ZOI | 0.0062 | mg/mL | 72 | In vitro | Colon | ATCC-CRL-2577 | Cancer cells | Colon cancer cell line | 5000 | 96 | Survival assay | Cell viability | 79.59 | ? | % | no | no
Devanesan et al, Antimicrobial and Cytotoxicity Effects of Synthesized Silver Nanoparticles from Punica granatum Peel Extract, Nanoscale Research Letters (2018) 13:315 | Devanesan | 2018 | https://doi.org/10.1186/s11671-018-2731-y | phytosynthesis | single | No | 25 | ? | No | No | No | Mechanic | ? | 24 | 260 | AgNO3 | ? | ? | 0.1 | mM | Punica granatum Peel Extract | plant | Plant extract | organic | Punica granatum Peel Extract | plant | Plant extract | organic | ? | ? | ? | ? | 10 | mL | ? | ? | precursor;reducing | AB | ? | ? | ? | ? | ? | ? | ? | ? | ? | washed | centrifugation | 15000 | rpm | 60 | no | no | no | ? | ? | 378 | ? | spherical | TEM | JEOL JEM-1230 | face centered cubic | XRD | PANalytical | ? | ? | ? | ? | ? | ? | 26.95 | ? | TEM | JEM JEOL | ? | ? | ? | ? | ? | ? | ? | ? | ? | ? | ? | ? | ? | ? | ? | ? | ? | ? | ? | 25 | uL | 24 | 37 | MuellerHinton | Staphylococcus epidermidis | MTCC 3615 | 6 | ? | mm | ZOI | 0.0062 | mg/mL | 72 | In vitro | Colon | ATCC-CRL-2577 | Cancer cells | Colon cancer cell line | 5000 | 96 | Survival assay | Cell viability | 79.59 | ? | % | no | no
Devanesan et al, Antimicrobial and Cytotoxicity Effects of Synthesized Silver Nanoparticles from Punica granatum Peel Extract, Nanoscale Research Letters (2018) 13:315 | Devanesan | 2018 | https://doi.org/10.1186/s11671-018-2731-y | phytosynthesis | single | No | 25 | ? | No | No | No | Mechanic | ? | 24 | 260 | AgNO3 | ? | ? | 0.1 | mM | Punica granatum Peel Extract | plant | Plant extract | organic | Punica granatum Peel Extract | plant | Plant extract | organic | ? | ? | ? | ? | 10 | mL | ? | ? | precursor;reducing | AB | ? | ? | ? | ? | ? | ? | ? | ? | ? | washed | centrifugation | 15000 | rpm | 60 | no | no | no | ? | ? | 378 | ? | spherical | TEM | JEOL JEM-1230 | face centered cubic | XRD | PANalytical | ? | ? | ? | ? | ? | ? | 26.95 | ? | TEM | JEM JEOL | ? | ? | ? | ? | ? | ? | ? | ? | ? | ? | ? | ? | ? | ? | ? | ? | ? | ? | ? | 50 | uL | 24 | 37 | MuellerHinton | Staphylococcus epidermidis | MTCC 3615 | 7 | ? | mm | ZOI | 0.0062 | mg/mL | 72 | In vitro | Colon | ATCC-CRL-2577 | Cancer cells | Colon cancer cell line | 5000 | 96 | Survival assay | Cell viability | 79.59 | ? | % | no | no
Devanesan et al, Antimicrobial and Cytotoxicity Effects of Synthesized Silver Nanoparticles from Punica granatum Peel Extract, Nanoscale Research Letters (2018) 13:315 | Devanesan | 2018 | https://doi.org/10.1186/s11671-018-2731-y | phytosynthesis | single | No | 25 | ? | No | No | No | Mechanic | ? | 24 | 260 | AgNO3 | ? | ? | 0.1 | mM | Punica granatum Peel Extract | plant | Plant extract | organic | Punica granatum Peel Extract | plant | Plant extract | organic | ? | ? | ? | ? | 10 | mL | ? | ? | precursor;reducing | AB | ? | ? | ? | ? | ? | ? | ? | ? | ? | washed | centrifugation | 15000 | rpm | 60 | no | no | no | ? | ? | 378 | ? | spherical | TEM | JEOL JEM-1230 | face centered cubic | XRD | PANalytical | ? | ? | ? | ? | ? | ? | 26.95 | ? | TEM | JEM JEOL | ? | ? | ? | ? | ? | ? | ? | ? | ? | ? | ? | ? | ? | ? | ? | ? | ? | ? | ? | 75 | uL | 24 | 37 | MuellerHinton | Staphylococcus epidermidis | MTCC 3615 | 11 | ? | mm | ZOI | 0.0062 | mg/mL | 72 | In vitro | Colon | ATCC-CRL-2577 | Cancer cells | Colon cancer cell line | 5000 | 96 | Survival assay | Cell viability | 79.59 | ? | % | no | no
Devanesan et al, Antimicrobial and Cytotoxicity Effects of Synthesized Silver Nanoparticles from Punica granatum Peel Extract, Nanoscale Research Letters (2018) 13:315 | Devanesan | 2018 | https://doi.org/10.1186/s11671-018-2731-y | phytosynthesis | single | No | 25 | ? | No | No | No | Mechanic | ? | 24 | 260 | AgNO3 | ? | ? | 0.1 | mM | Punica granatum Peel Extract | plant | Plant extract | organic | Punica granatum Peel Extract | plant | Plant extract | organic | ? | ? | ? | ? | 10 | mL | ? | ? | precursor;reducing | AB | ? | ? | ? | ? | ? | ? | ? | ? | ? | washed | centrifugation | 15000 | rpm | 60 | no | no | no | ? | ? | 378 | ? | spherical | TEM | JEOL JEM-1230 | face centered cubic | XRD | PANalytical | ? | ? | ? | ? | ? | ? | 26.95 | ? | TEM | JEM JEOL | ? | ? | ? | ? | ? | ? | ? | ? | ? | ? | ? | ? | ? | ? | ? | ? | ? | ? | ? | 100 | uL | 24 | 37 | MuellerHinton | Staphylococcus epidermidis | MTCC 3615 | 13 | ? | mm | ZOI | 0.0062 | mg/mL | 72 | In vitro | Colon | ATCC-CRL-2577 | Cancer cells | Colon cancer cell line | 5000 | 96 | Survival assay | Cell viability | 79.59 | ? | % | no | no
Devanesan et al, Antimicrobial and Cytotoxicity Effects of Synthesized Silver Nanoparticles from Punica granatum Peel Extract, Nanoscale Research Letters (2018) 13:315 | Devanesan | 2018 | https://doi.org/10.1186/s11671-018-2731-y | phytosynthesis | single | No | 25 | ? | No | No | No | Mechanic | ? | 24 | 260 | AgNO3 | ? | ? | 0.1 | mM | Punica granatum Peel Extract | plant | Plant extract | organic | Punica granatum Peel Extract | plant | Plant extract | organic | ? | ? | ? | ? | 10 | mL | ? | ? | precursor;reducing | AB | ? | ? | ? | ? | ? | ? | ? | ? | ? | washed | centrifugation | 15000 | rpm | 60 | no | no | no | ? | ? | 378 | ? | spherical | TEM | JEOL JEM-1230 | face centered cubic | XRD | PANalytical | ? | ? | ? | ? | ? | ? | 26.95 | ? | TEM | JEM JEOL | ? | ? | ? | ? | ? | ? | ? | ? | ? | ? | ? | ? | ? | ? | ? | ? | ? | ? | ? | 25 | uL | 24 | 37 | MuellerHinton | Escherichia coli | ATCC 25922 | 8 | ? | mm | ZOI | 0.0031 | mg/mL | 72 | In vitro | Colon | ATCC-CRL-2577 | Cancer cells | Colon cancer cell line | 5000 | 96 | Survival assay | Cell viability | 85.71 | ? | % | no | no
Devanesan et al, Antimicrobial and Cytotoxicity Effects of Synthesized Silver Nanoparticles from Punica granatum Peel Extract, Nanoscale Research Letters (2018) 13:315 | Devanesan | 2018 | https://doi.org/10.1186/s11671-018-2731-y | phytosynthesis | single | No | 25 | ? | No | No | No | Mechanic | ? | 24 | 260 | AgNO3 | ? | ? | 0.1 | mM | Punica granatum Peel Extract | plant | Plant extract | organic | Punica granatum Peel Extract | plant | Plant extract | organic | ? | ? | ? | ? | 10 | mL | ? | ? | precursor;reducing | AB | ? | ? | ? | ? | ? | ? | ? | ? | ? | washed | centrifugation | 15000 | rpm | 60 | no | no | no | ? | ? | 378 | ? | spherical | TEM | JEOL JEM-1230 | face centered cubic | XRD | PANalytical | ? | ? | ? | ? | ? | ? | 26.95 | ? | TEM | JEM JEOL | ? | ? | ? | ? | ? | ? | ? | ? | ? | ? | ? | ? | ? | ? | ? | ? | ? | ? | ? | 50 | uL | 24 | 37 | MuellerHinton | Escherichia coli | ATCC 25922 | 14 | ? | mm | ZOI | 0.0031 | mg/mL | 72 | In vitro | Colon | ATCC-CRL-2577 | Cancer cells | Colon cancer cell line | 5000 | 96 | Survival assay | Cell viability | 85.71 | ? | % | no | no
Devanesan et al, Antimicrobial and Cytotoxicity Effects of Synthesized Silver Nanoparticles from Punica granatum Peel Extract, Nanoscale Research Letters (2018) 13:315 | Devanesan | 2018 | https://doi.org/10.1186/s11671-018-2731-y | phytosynthesis | single | No | 25 | ? | No | No | No | Mechanic | ? | 24 | 260 | AgNO3 | ? | ? | 0.1 | mM | Punica granatum Peel Extract | plant | Plant extract | organic | Punica granatum Peel Extract | plant | Plant extract | organic | ? | ? | ? | ? | 10 | mL | ? | ? | precursor;reducing | AB | ? | ? | ? | ? | ? | ? | ? | ? | ? | washed | centrifugation | 15000 | rpm | 60 | no | no | no | ? | ? | 378 | ? | spherical | TEM | JEOL JEM-1230 | face centered cubic | XRD | PANalytical | ? | ? | ? | ? | ? | ? | 26.95 | ? | TEM | JEM JEOL | ? | ? | ? | ? | ? | ? | ? | ? | ? | ? | ? | ? | ? | ? | ? | ? | ? | ? | ? | 75 | uL | 24 | 37 | MuellerHinton | Escherichia coli | ATCC 25922 | 16 | ? | mm | ZOI | 0.0031 | mg/mL | 72 | In vitro | Colon | ATCC-CRL-2577 | Cancer cells | Colon cancer cell line | 5000 | 96 | Survival assay | Cell viability | 85.71 | ? | % | no | no
Devanesan et al, Antimicrobial and Cytotoxicity Effects of Synthesized Silver Nanoparticles from Punica granatum Peel Extract, Nanoscale Research Letters (2018) 13:315 | Devanesan | 2018 | https://doi.org/10.1186/s11671-018-2731-y | phytosynthesis | single | No | 25 | ? | No | No | No | Mechanic | ? | 24 | 260 | AgNO3 | ? | ? | 0.1 | mM | Punica granatum Peel Extract | plant | Plant extract | organic | Punica granatum Peel Extract | plant | Plant extract | organic | ? | ? | ? | ? | 10 | mL | ? | ? | precursor;reducing | AB | ? | ? | ? | ? | ? | ? | ? | ? | ? | washed | centrifugation | 15000 | rpm | 60 | no | no | no | ? | ? | 378 | ? | spherical | TEM | JEOL JEM-1230 | face centered cubic | XRD | PANalytical | ? | ? | ? | ? | ? | ? | 26.95 | ? | TEM | JEM JEOL | ? | ? | ? | ? | ? | ? | ? | ? | ? | ? | ? | ? | ? | ? | ? | ? | ? | ? | ? | 100 | uL | 24 | 37 | MuellerHinton | Escherichia coli | ATCC 25922 | 18 | ? | mm | ZOI | 0.0031 | mg/mL | 72 | In vitro | Colon | ATCC-CRL-2577 | Cancer cells | Colon cancer cell line | 5000 | 96 | Survival assay | Cell viability | 85.71 | ? | % | no | no
Devanesan et al, Antimicrobial and Cytotoxicity Effects of Synthesized Silver Nanoparticles from Punica granatum Peel Extract, Nanoscale Research Letters (2018) 13:315 | Devanesan | 2018 | https://doi.org/10.1186/s11671-018-2731-y | phytosynthesis | single | No | 25 | ? | No | No | No | Mechanic | ? | 24 | 260 | AgNO3 | ? | ? | 0.1 | mM | Punica granatum Peel Extract | plant | Plant extract | organic | Punica granatum Peel Extract | plant | Plant extract | organic | ? | ? | ? | ? | 10 | mL | ? | ? | precursor;reducing | AB | ? | ? | ? | ? | ? | ? | ? | ? | ? | washed | centrifugation | 15000 | rpm | 60 | no | no | no | ? | ? | 378 | ? | spherical | TEM | JEOL JEM-1230 | face centered cubic | XRD | PANalytical | ? | ? | ? | ? | ? | ? | 26.95 | ? | TEM | JEM JEOL | ? | ? | ? | ? | ? | ? | ? | ? | ? | ? | ? | ? | ? | ? | ? | ? | ? | ? | ? | 25 | uL | 24 | 37 | MuellerHinton | Pseudomonas aeruginosa | ATCC 27584 | 10 | ? | mm | ZOI | 0.0031 | mg/mL | 72 | In vitro | Colon | ATCC-CRL-2577 | Cancer cells | Colon cancer cell line | 5000 | 96 | Survival assay | Cell viability | 85.71 | ? | % | no | no
Devanesan et al, Antimicrobial and Cytotoxicity Effects of Synthesized Silver Nanoparticles from Punica granatum Peel Extract, Nanoscale Research Letters (2018) 13:315 | Devanesan | 2018 | https://doi.org/10.1186/s11671-018-2731-y | phytosynthesis | single | No | 25 | ? | No | No | No | Mechanic | ? | 24 | 260 | AgNO3 | ? | ? | 0.1 | mM | Punica granatum Peel Extract | plant | Plant extract | organic | Punica granatum Peel Extract | plant | Plant extract | organic | ? | ? | ? | ? | 10 | mL | ? | ? | precursor;reducing | AB | ? | ? | ? | ? | ? | ? | ? | ? | ? | washed | centrifugation | 15000 | rpm | 60 | no | no | no | ? | ? | 378 | ? | spherical | TEM | JEOL JEM-1230 | face centered cubic | XRD | PANalytical | ? | ? | ? | ? | ? | ? | 26.95 | ? | TEM | JEM JEOL | ? | ? | ? | ? | ? | ? | ? | ? | ? | ? | ? | ? | ? | ? | ? | ? | ? | ? | ? | 50 | uL | 24 | 37 | MuellerHinton | Pseudomonas aeruginosa | ATCC 27584 | 13 | ? | mm | ZOI | 0.0031 | mg/mL | 72 | In vitro | Colon | ATCC-CRL-2577 | Cancer cells | Colon cancer cell line | 5000 | 96 | Survival assay | Cell viability | 85.71 | ? | % | no | no
Devanesan et al, Antimicrobial and Cytotoxicity Effects of Synthesized Silver Nanoparticles from Punica granatum Peel Extract, Nanoscale Research Letters (2018) 13:315 | Devanesan | 2018 | https://doi.org/10.1186/s11671-018-2731-y | phytosynthesis | single | No | 25 | ? | No | No | No | Mechanic | ? | 24 | 260 | AgNO3 | ? | ? | 0.1 | mM | Punica granatum Peel Extract | plant | Plant extract | organic | Punica granatum Peel Extract | plant | Plant extract | organic | ? | ? | ? | ? | 10 | mL | ? | ? | precursor;reducing | AB | ? | ? | ? | ? | ? | ? | ? | ? | ? | washed | centrifugation | 15000 | rpm | 60 | no | no | no | ? | ? | 378 | ? | spherical | TEM | JEOL JEM-1230 | face centered cubic | XRD | PANalytical | ? | ? | ? | ? | ? | ? | 26.95 | ? | TEM | JEM JEOL | ? | ? | ? | ? | ? | ? | ? | ? | ? | ? | ? | ? | ? | ? | ? | ? | ? | ? | ? | 75 | uL | 24 | 37 | MuellerHinton | Pseudomonas aeruginosa | ATCC 27584 | 17 | ? | mm | ZOI | 0.0031 | mg/mL | 72 | In vitro | Colon | ATCC-CRL-2577 | Cancer cells | Colon cancer cell line | 5000 | 96 | Survival assay | Cell viability | 85.71 | ? | % | no | no
Devanesan et al, Antimicrobial and Cytotoxicity Effects of Synthesized Silver Nanoparticles from Punica granatum Peel Extract, Nanoscale Research Letters (2018) 13:315 | Devanesan | 2018 | https://doi.org/10.1186/s11671-018-2731-y | phytosynthesis | single | No | 25 | ? | No | No | No | Mechanic | ? | 24 | 260 | AgNO3 | ? | ? | 0.1 | mM | Punica granatum Peel Extract | plant | Plant extract | organic | Punica granatum Peel Extract | plant | Plant extract | organic | ? | ? | ? | ? | 10 | mL | ? | ? | precursor;reducing | AB | ? | ? | ? | ? | ? | ? | ? | ? | ? | washed | centrifugation | 15000 | rpm | 60 | no | no | no | ? | ? | 378 | ? | spherical | TEM | JEOL JEM-1230 | face centered cubic | XRD | PANalytical | ? | ? | ? | ? | ? | ? | 26.95 | ? | TEM | JEM JEOL | ? | ? | ? | ? | ? | ? | ? | ? | ? | ? | ? | ? | ? | ? | ? | ? | ? | ? | ? | 100 | uL | 24 | 37 | MuellerHinton | Pseudomonas aeruginosa | ATCC 27584 | 20 | ? | mm | ZOI | 0.0031 | mg/mL | 72 | In vitro | Colon | ATCC-CRL-2577 | Cancer cells | Colon cancer cell line | 5000 | 96 | Survival assay | Cell viability | 85.71 | ? | % | no | no
Devanesan et al, Antimicrobial and Cytotoxicity Effects of Synthesized Silver Nanoparticles from Punica granatum Peel Extract, Nanoscale Research Letters (2018) 13:315 | Devanesan | 2018 | https://doi.org/10.1186/s11671-018-2731-y | phytosynthesis | single | No | 25 | ? | No | No | No | Mechanic | ? | 24 | 260 | AgNO3 | ? | ? | 0.1 | mM | Punica granatum Peel Extract | plant | Plant extract | organic | Punica granatum Peel Extract | plant | Plant extract | organic | ? | ? | ? | ? | 10 | mL | ? | ? | precursor;reducing | AB | ? | ? | ? | ? | ? | ? | ? | ? | ? | washed | centrifugation | 15000 | rpm | 60 | no | no | no | ? | ? | 378 | ? | spherical | TEM | JEOL JEM-1230 | face centered cubic | XRD | PANalytical | ? | ? | ? | ? | ? | ? | 26.95 | ? | TEM | JEM JEOL | ? | ? | ? | ? | ? | ? | ? | ? | ? | ? | ? | ? | ? | ? | ? | ? | ? | ? | ? | 25 | uL | 24 | 37 | MuellerHinton | Salmonella typhi | ATCC 14028 | 0 | ? | mm | ZOI | 0.0031 | mg/mL | 72 | In vitro | Colon | ATCC-CRL-2577 | Cancer cells | Colon cancer cell line | 5000 | 96 | Survival assay | Cell viability | 85.71 | ? | % | no | no
Devanesan et al, Antimicrobial and Cytotoxicity Effects of Synthesized Silver Nanoparticles from Punica granatum Peel Extract, Nanoscale Research Letters (2018) 13:315 | Devanesan | 2018 | https://doi.org/10.1186/s11671-018-2731-y | phytosynthesis | single | No | 25 | ? | No | No | No | Mechanic | ? | 24 | 260 | AgNO3 | ? | ? | 0.1 | mM | Punica granatum Peel Extract | plant | Plant extract | organic | Punica granatum Peel Extract | plant | Plant extract | organic | ? | ? | ? | ? | 10 | mL | ? | ? | precursor;reducing | AB | ? | ? | ? | ? | ? | ? | ? | ? | ? | washed | centrifugation | 15000 | rpm | 60 | no | no | no | ? | ? | 378 | ? | spherical | TEM | JEOL JEM-1230 | face centered cubic | XRD | PANalytical | ? | ? | ? | ? | ? | ? | 26.95 | ? | TEM | JEM JEOL | ? | ? | ? | ? | ? | ? | ? | ? | ? | ? | ? | ? | ? | ? | ? | ? | ? | ? | ? | 50 | uL | 24 | 37 | MuellerHinton | Salmonella typhi | ATCC 14028 | 0 | ? | mm | ZOI | 0.0031 | mg/mL | 72 | In vitro | Colon | ATCC-CRL-2577 | Cancer cells | Colon cancer cell line | 5000 | 96 | Survival assay | Cell viability | 85.71 | ? | % | no | no
Devanesan et al, Antimicrobial and Cytotoxicity Effects of Synthesized Silver Nanoparticles from Punica granatum Peel Extract, Nanoscale Research Letters (2018) 13:315 | Devanesan | 2018 | https://doi.org/10.1186/s11671-018-2731-y | phytosynthesis | single | No | 25 | ? | No | No | No | Mechanic | ? | 24 | 260 | AgNO3 | ? | ? | 0.1 | mM | Punica granatum Peel Extract | plant | Plant extract | organic | Punica granatum Peel Extract | plant | Plant extract | organic | ? | ? | ? | ? | 10 | mL | ? | ? | precursor;reducing | AB | ? | ? | ? | ? | ? | ? | ? | ? | ? | washed | centrifugation | 15000 | rpm | 60 | no | no | no | ? | ? | 378 | ? | spherical | TEM | JEOL JEM-1230 | face centered cubic | XRD | PANalytical | ? | ? | ? | ? | ? | ? | 26.95 | ? | TEM | JEM JEOL | ? | ? | ? | ? | ? | ? | ? | ? | ? | ? | ? | ? | ? | ? | ? | ? | ? | ? | ? | 75 | uL | 24 | 37 | MuellerHinton | Salmonella typhi | ATCC 14028 | 10 | ? | mm | ZOI | 0.0031 | mg/mL | 72 | In vitro | Colon | ATCC-CRL-2577 | Cancer cells | Colon cancer cell line | 5000 | 96 | Survival assay | Cell viability | 85.71 | ? | % | no | no
Devanesan et al, Antimicrobial and Cytotoxicity Effects of Synthesized Silver Nanoparticles from Punica granatum Peel Extract, Nanoscale Research Letters (2018) 13:315 | Devanesan | 2018 | https://doi.org/10.1186/s11671-018-2731-y | phytosynthesis | single | No | 25 | ? | No | No | No | Mechanic | ? | 24 | 260 | AgNO3 | ? | ? | 0.1 | mM | Punica granatum Peel Extract | plant | Plant extract | organic | Punica granatum Peel Extract | plant | Plant extract | organic | ? | ? | ? | ? | 10 | mL | ? | ? | precursor;reducing | AB | ? | ? | ? | ? | ? | ? | ? | ? | ? | washed | centrifugation | 15000 | rpm | 60 | no | no | no | ? | ? | 378 | ? | spherical | TEM | JEOL JEM-1230 | face centered cubic | XRD | PANalytical | ? | ? | ? | ? | ? | ? | 26.95 | ? | TEM | JEM JEOL | ? | ? | ? | ? | ? | ? | ? | ? | ? | ? | ? | ? | ? | ? | ? | ? | ? | ? | ? | 100 | uL | 24 | 37 | MuellerHinton | Salmonella typhi | ATCC 14028 | 14 | ? | mm | ZOI | 0.0031 | mg/mL | 72 | In vitro | Colon | ATCC-CRL-2577 | Cancer cells | Colon cancer cell line | 5000 | 96 | Survival assay | Cell viability | 85.71 | ? | % | no | no
Devanesan et al, Antimicrobial and Cytotoxicity Effects of Synthesized Silver Nanoparticles from Punica granatum Peel Extract, Nanoscale Research Letters (2018) 13:315 | Devanesan | 2018 | https://doi.org/10.1186/s11671-018-2731-y | phytosynthesis | single | No | 25 | ? | No | No | No | Mechanic | ? | 24 | 260 | AgNO3 | ? | ? | 0.1 | mM | Punica granatum Peel Extract | plant | Plant extract | organic | Punica granatum Peel Extract | plant | Plant extract | organic | ? | ? | ? | ? | 10 | mL | ? | ? | precursor;reducing | AB | ? | ? | ? | ? | ? | ? | ? | ? | ? | washed | centrifugation | 15000 | rpm | 60 | no | no | no | ? | ? | 378 | ? | spherical | TEM | JEOL JEM-1230 | face centered cubic | XRD | PANalytical | ? | ? | ? | ? | ? | ? | 26.95 | ? | TEM | JEM JEOL | ? | ? | ? | ? | ? | ? | ? | ? | ? | ? | ? | ? | ? | ? | ? | ? | ? | ? | ? | 25 | uL | 24 | 37 | MuellerHinton | Klebsiella pneumoniae | ? | 9 | ? | mm | ZOI | 0.0031 | mg/mL | 72 | In vitro | Colon | ATCC-CRL-2577 | Cancer cells | Colon cancer cell line | 5000 | 96 | Survival assay | Cell viability | 85.71 | ? | % | no | no
Devanesan et al, Antimicrobial and Cytotoxicity Effects of Synthesized Silver Nanoparticles from Punica granatum Peel Extract, Nanoscale Research Letters (2018) 13:315 | Devanesan | 2018 | https://doi.org/10.1186/s11671-018-2731-y | phytosynthesis | single | No | 25 | ? | No | No | No | Mechanic | ? | 24 | 260 | AgNO3 | ? | ? | 0.1 | mM | Punica granatum Peel Extract | plant | Plant extract | organic | Punica granatum Peel Extract | plant | Plant extract | organic | ? | ? | ? | ? | 10 | mL | ? | ? | precursor;reducing | AB | ? | ? | ? | ? | ? | ? | ? | ? | ? | washed | centrifugation | 15000 | rpm | 60 | no | no | no | ? | ? | 378 | ? | spherical | TEM | JEOL JEM-1230 | face centered cubic | XRD | PANalytical | ? | ? | ? | ? | ? | ? | 26.95 | ? | TEM | JEM JEOL | ? | ? | ? | ? | ? | ? | ? | ? | ? | ? | ? | ? | ? | ? | ? | ? | ? | ? | ? | 50 | uL | 24 | 37 | MuellerHinton | Klebsiella pneumoniae | ? | 14 | ? | mm | ZOI | 0.0031 | mg/mL | 72 | In vitro | Colon | ATCC-CRL-2577 | Cancer cells | Colon cancer cell line | 5000 | 96 | Survival assay | Cell viability | 85.71 | ? | % | no | no
Devanesan et al, Antimicrobial and Cytotoxicity Effects of Synthesized Silver Nanoparticles from Punica granatum Peel Extract, Nanoscale Research Letters (2018) 13:315 | Devanesan | 2018 | https://doi.org/10.1186/s11671-018-2731-y | phytosynthesis | single | No | 25 | ? | No | No | No | Mechanic | ? | 24 | 260 | AgNO3 | ? | ? | 0.1 | mM | Punica granatum Peel Extract | plant | Plant extract | organic | Punica granatum Peel Extract | plant | Plant extract | organic | ? | ? | ? | ? | 10 | mL | ? | ? | precursor;reducing | AB | ? | ? | ? | ? | ? | ? | ? | ? | ? | washed | centrifugation | 15000 | rpm | 60 | no | no | no | ? | ? | 378 | ? | spherical | TEM | JEOL JEM-1230 | face centered cubic | XRD | PANalytical | ? | ? | ? | ? | ? | ? | 26.95 | ? | TEM | JEM JEOL | ? | ? | ? | ? | ? | ? | ? | ? | ? | ? | ? | ? | ? | ? | ? | ? | ? | ? | ? | 75 | uL | 24 | 37 | MuellerHinton | Klebsiella pneumoniae | ? | 18 | ? | mm | ZOI | 0.0031 | mg/mL | 72 | In vitro | Colon | ATCC-CRL-2577 | Cancer cells | Colon cancer cell line | 5000 | 96 | Survival assay | Cell viability | 85.71 | ? | % | no | no
Devanesan et al, Antimicrobial and Cytotoxicity Effects of Synthesized Silver Nanoparticles from Punica granatum Peel Extract, Nanoscale Research Letters (2018) 13:315 | Devanesan | 2018 | https://doi.org/10.1186/s11671-018-2731-y | phytosynthesis | single | No | 25 | ? | No | No | No | Mechanic | ? | 24 | 260 | AgNO3 | ? | ? | 0.1 | mM | Punica granatum Peel Extract | plant | Plant extract | organic | Punica granatum Peel Extract | plant | Plant extract | organic | ? | ? | ? | ? | 10 | mL | ? | ? | precursor;reducing | AB | ? | ? | ? | ? | ? | ? | ? | ? | ? | washed | centrifugation | 15000 | rpm | 60 | no | no | no | ? | ? | 378 | ? | spherical | TEM | JEOL JEM-1230 | face centered cubic | XRD | PANalytical | ? | ? | ? | ? | ? | ? | 26.95 | ? | TEM | JEM JEOL | ? | ? | ? | ? | ? | ? | ? | ? | ? | ? | ? | ? | ? | ? | ? | ? | ? | ? | ? | 100 | uL | 24 | 37 | MuellerHinton | Klebsiella pneumoniae | ? | 20 | ? | mm | ZOI | 0.0031 | mg/mL | 72 | In vitro | Colon | ATCC-CRL-2577 | Cancer cells | Colon cancer cell line | 5000 | 96 | Survival assay | Cell viability | 85.71 | ? | % | no | no
Devanesan et al, Antimicrobial and Cytotoxicity Effects of Synthesized Silver Nanoparticles from Punica granatum Peel Extract, Nanoscale Research Letters (2018) 13:315 | Devanesan | 2018 | https://doi.org/10.1186/s11671-018-2731-y | phytosynthesis | single | No | 25 | ? | No | No | No | Mechanic | ? | 24 | 260 | AgNO3 | ? | ? | 0.1 | mM | Punica granatum Peel Extract | plant | Plant extract | organic | Punica granatum Peel Extract | plant | Plant extract | organic | ? | ? | ? | ? | 10 | mL | ? | ? | precursor;reducing | AB | ? | ? | ? | ? | ? | ? | ? | ? | ? | washed | centrifugation | 15000 | rpm | 60 | no | no | no | ? | ? | 378 | ? | spherical | TEM | JEOL JEM-1230 | face centered cubic | XRD | PANalytical | ? | ? | ? | ? | ? | ? | 26.95 | ? | TEM | JEM JEOL | ? | ? | ? | ? | ? | ? | ? | ? | ? | ? | ? | ? | ? | ? | ? | ? | ? | ? | ? | 25 | uL | 24 | 37 | MuellerHinton | Staphylococcus aureus | ATCC 29213 | 10 | ? | mm | ZOI | 0.0031 | mg/mL | 72 | In vitro | Colon | ATCC-CRL-2577 | Cancer cells | Colon cancer cell line | 5000 | 96 | Survival assay | Cell viability | 85.71 | ? | % | no | no
Devanesan et al, Antimicrobial and Cytotoxicity Effects of Synthesized Silver Nanoparticles from Punica granatum Peel Extract, Nanoscale Research Letters (2018) 13:315 | Devanesan | 2018 | https://doi.org/10.1186/s11671-018-2731-y | phytosynthesis | single | No | 25 | ? | No | No | No | Mechanic | ? | 24 | 260 | AgNO3 | ? | ? | 0.1 | mM | Punica granatum Peel Extract | plant | Plant extract | organic | Punica granatum Peel Extract | plant | Plant extract | organic | ? | ? | ? | ? | 10 | mL | ? | ? | precursor;reducing | AB | ? | ? | ? | ? | ? | ? | ? | ? | ? | washed | centrifugation | 15000 | rpm | 60 | no | no | no | ? | ? | 378 | ? | spherical | TEM | JEOL JEM-1230 | face centered cubic | XRD | PANalytical | ? | ? | ? | ? | ? | ? | 26.95 | ? | TEM | JEM JEOL | ? | ? | ? | ? | ? | ? | ? | ? | ? | ? | ? | ? | ? | ? | ? | ? | ? | ? | ? | 50 | uL | 24 | 37 | MuellerHinton | Staphylococcus aureus | ATCC 29213 | 14 | ? | mm | ZOI | 0.0031 | mg/mL | 72 | In vitro | Colon | ATCC-CRL-2577 | Cancer cells | Colon cancer cell line | 5000 | 96 | Survival assay | Cell viability | 85.71 | ? | % | no | no
Devanesan et al, Antimicrobial and Cytotoxicity Effects of Synthesized Silver Nanoparticles from Punica granatum Peel Extract, Nanoscale Research Letters (2018) 13:315 | Devanesan | 2018 | https://doi.org/10.1186/s11671-018-2731-y | phytosynthesis | single | No | 25 | ? | No | No | No | Mechanic | ? | 24 | 260 | AgNO3 | ? | ? | 0.1 | mM | Punica granatum Peel Extract | plant | Plant extract | organic | Punica granatum Peel Extract | plant | Plant extract | organic | ? | ? | ? | ? | 10 | mL | ? | ? | precursor;reducing | AB | ? | ? | ? | ? | ? | ? | ? | ? | ? | washed | centrifugation | 15000 | rpm | 60 | no | no | no | ? | ? | 378 | ? | spherical | TEM | JEOL JEM-1230 | face centered cubic | XRD | PANalytical | ? | ? | ? | ? | ? | ? | 26.95 | ? | TEM | JEM JEOL | ? | ? | ? | ? | ? | ? | ? | ? | ? | ? | ? | ? | ? | ? | ? | ? | ? | ? | ? | 75 | uL | 24 | 37 | MuellerHinton | Staphylococcus aureus | ATCC 29213 | 19 | ? | mm | ZOI | 0.0031 | mg/mL | 72 | In vitro | Colon | ATCC-CRL-2577 | Cancer cells | Colon cancer cell line | 5000 | 96 | Survival assay | Cell viability | 85.71 | ? | % | no | no
Devanesan et al, Antimicrobial and Cytotoxicity Effects of Synthesized Silver Nanoparticles from Punica granatum Peel Extract, Nanoscale Research Letters (2018) 13:315 | Devanesan | 2018 | https://doi.org/10.1186/s11671-018-2731-y | phytosynthesis | single | No | 25 | ? | No | No | No | Mechanic | ? | 24 | 260 | AgNO3 | ? | ? | 0.1 | mM | Punica granatum Peel Extract | plant | Plant extract | organic | Punica granatum Peel Extract | plant | Plant extract | organic | ? | ? | ? | ? | 10 | mL | ? | ? | precursor;reducing | AB | ? | ? | ? | ? | ? | ? | ? | ? | ? | washed | centrifugation | 15000 | rpm | 60 | no | no | no | ? | ? | 378 | ? | spherical | TEM | JEOL JEM-1230 | face centered cubic | XRD | PANalytical | ? | ? | ? | ? | ? | ? | 26.95 | ? | TEM | JEM JEOL | ? | ? | ? | ? | ? | ? | ? | ? | ? | ? | ? | ? | ? | ? | ? | ? | ? | ? | ? | 100 | uL | 24 | 37 | MuellerHinton | Staphylococcus aureus | ATCC 29213 | 21 | ? | mm | ZOI | 0.0031 | mg/mL | 72 | In vitro | Colon | ATCC-CRL-2577 | Cancer cells | Colon cancer cell line | 5000 | 96 | Survival assay | Cell viability | 85.71 | ? | % | no | no
Devanesan et al, Antimicrobial and Cytotoxicity Effects of Synthesized Silver Nanoparticles from Punica granatum Peel Extract, Nanoscale Research Letters (2018) 13:315 | Devanesan | 2018 | https://doi.org/10.1186/s11671-018-2731-y | phytosynthesis | single | No | 25 | ? | No | No | No | Mechanic | ? | 24 | 260 | AgNO3 | ? | ? | 0.1 | mM | Punica granatum Peel Extract | plant | Plant extract | organic | Punica granatum Peel Extract | plant | Plant extract | organic | ? | ? | ? | ? | 10 | mL | ? | ? | precursor;reducing | AB | ? | ? | ? | ? | ? | ? | ? | ? | ? | washed | centrifugation | 15000 | rpm | 60 | no | no | no | ? | ? | 378 | ? | spherical | TEM | JEOL JEM-1230 | face centered cubic | XRD | PANalytical | ? | ? | ? | ? | ? | ? | 26.95 | ? | TEM | JEM JEOL | ? | ? | ? | ? | ? | ? | ? | ? | ? | ? | ? | ? | ? | ? | ? | ? | ? | ? | ? | 25 | uL | 24 | 37 | MuellerHinton | Staphylococcus epidermidis | MTCC 3615 | 6 | ? | mm | ZOI | 0.0031 | mg/mL | 72 | In vitro | Colon | ATCC-CRL-2577 | Cancer cells | Colon cancer cell line | 5000 | 96 | Survival assay | Cell viability | 85.71 | ? | % | no | no
Devanesan et al, Antimicrobial and Cytotoxicity Effects of Synthesized Silver Nanoparticles from Punica granatum Peel Extract, Nanoscale Research Letters (2018) 13:315 | Devanesan | 2018 | https://doi.org/10.1186/s11671-018-2731-y | phytosynthesis | single | No | 25 | ? | No | No | No | Mechanic | ? | 24 | 260 | AgNO3 | ? | ? | 0.1 | mM | Punica granatum Peel Extract | plant | Plant extract | organic | Punica granatum Peel Extract | plant | Plant extract | organic | ? | ? | ? | ? | 10 | mL | ? | ? | precursor;reducing | AB | ? | ? | ? | ? | ? | ? | ? | ? | ? | washed | centrifugation | 15000 | rpm | 60 | no | no | no | ? | ? | 378 | ? | spherical | TEM | JEOL JEM-1230 | face centered cubic | XRD | PANalytical | ? | ? | ? | ? | ? | ? | 26.95 | ? | TEM | JEM JEOL | ? | ? | ? | ? | ? | ? | ? | ? | ? | ? | ? | ? | ? | ? | ? | ? | ? | ? | ? | 50 | uL | 24 | 37 | MuellerHinton | Staphylococcus epidermidis | MTCC 3615 | 7 | ? | mm | ZOI | 0.0031 | mg/mL | 72 | In vitro | Colon | ATCC-CRL-2577 | Cancer cells | Colon cancer cell line | 5000 | 96 | Survival assay | Cell viability | 85.71 | ? | % | no | no
Devanesan et al, Antimicrobial and Cytotoxicity Effects of Synthesized Silver Nanoparticles from Punica granatum Peel Extract, Nanoscale Research Letters (2018) 13:315 | Devanesan | 2018 | https://doi.org/10.1186/s11671-018-2731-y | phytosynthesis | single | No | 25 | ? | No | No | No | Mechanic | ? | 24 | 260 | AgNO3 | ? | ? | 0.1 | mM | Punica granatum Peel Extract | plant | Plant extract | organic | Punica granatum Peel Extract | plant | Plant extract | organic | ? | ? | ? | ? | 10 | mL | ? | ? | precursor;reducing | AB | ? | ? | ? | ? | ? | ? | ? | ? | ? | washed | centrifugation | 15000 | rpm | 60 | no | no | no | ? | ? | 378 | ? | spherical | TEM | JEOL JEM-1230 | face centered cubic | XRD | PANalytical | ? | ? | ? | ? | ? | ? | 26.95 | ? | TEM | JEM JEOL | ? | ? | ? | ? | ? | ? | ? | ? | ? | ? | ? | ? | ? | ? | ? | ? | ? | ? | ? | 75 | uL | 24 | 37 | MuellerHinton | Staphylococcus epidermidis | MTCC 3615 | 11 | ? | mm | ZOI | 0.0031 | mg/mL | 72 | In vitro | Colon | ATCC-CRL-2577 | Cancer cells | Colon cancer cell line | 5000 | 96 | Survival assay | Cell viability | 85.71 | ? | % | no | no
Devanesan et al, Antimicrobial and Cytotoxicity Effects of Synthesized Silver Nanoparticles from Punica granatum Peel Extract, Nanoscale Research Letters (2018) 13:315 | Devanesan | 2018 | https://doi.org/10.1186/s11671-018-2731-y | phytosynthesis | single | No | 25 | ? | No | No | No | Mechanic | ? | 24 | 260 | AgNO3 | ? | ? | 0.1 | mM | Punica granatum Peel Extract | plant | Plant extract | organic | Punica granatum Peel Extract | plant | Plant extract | organic | ? | ? | ? | ? | 10 | mL | ? | ? | precursor;reducing | AB | ? | ? | ? | ? | ? | ? | ? | ? | ? | washed | centrifugation | 15000 | rpm | 60 | no | no | no | ? | ? | 378 | ? | spherical | TEM | JEOL JEM-1230 | face centered cubic | XRD | PANalytical | ? | ? | ? | ? | ? | ? | 26.95 | ? | TEM | JEM JEOL | ? | ? | ? | ? | ? | ? | ? | ? | ? | ? | ? | ? | ? | ? | ? | ? | ? | ? | ? | 100 | uL | 24 | 37 | MuellerHinton | Staphylococcus epidermidis | MTCC 3615 | 13 | ? | mm | ZOI | 0.0031 | mg/mL | 72 | In vitro | Colon | ATCC-CRL-2577 | Cancer cells | Colon cancer cell line | 5000 | 96 | Survival assay | Cell viability | 85.71 | ? | % | no | no
Devanesan et al, Antimicrobial and Cytotoxicity Effects of Synthesized Silver Nanoparticles from Punica granatum Peel Extract, Nanoscale Research Letters (2018) 13:315 | Devanesan | 2018 | https://doi.org/10.1186/s11671-018-2731-y | phytosynthesis | single | No | 25 | ? | No | No | No | Mechanic | ? | 24 | 260 | AgNO3 | ? | ? | 0.1 | mM | Punica granatum Peel Extract | plant | Plant extract | organic | Punica granatum Peel Extract | plant | Plant extract | organic | ? | ? | ? | ? | 10 | mL | ? | ? | precursor;reducing | AB | ? | ? | ? | ? | ? | ? | ? | ? | ? | washed | centrifugation | 15000 | rpm | 60 | no | no | no | ? | ? | 378 | ? | spherical | TEM | JEOL JEM-1230 | face centered cubic | XRD | PANalytical | ? | ? | ? | ? | ? | ? | 26.95 | ? | TEM | JEM JEOL | ? | ? | ? | ? | ? | ? | ? | ? | ? | ? | ? | ? | ? | ? | ? | ? | ? | ? | ? | 25 | uL | 24 | 37 | MuellerHinton | Escherichia coli | ATCC 25922 | 8 | ? | mm | ZOI | 0.0015 | mg/mL | 72 | In vitro | Colon | ATCC-CRL-2577 | Cancer cells | Colon cancer cell line | 5000 | 96 | Survival assay | Cell viability | 88.78 | ? | % | no | no
Devanesan et al, Antimicrobial and Cytotoxicity Effects of Synthesized Silver Nanoparticles from Punica granatum Peel Extract, Nanoscale Research Letters (2018) 13:315 | Devanesan | 2018 | https://doi.org/10.1186/s11671-018-2731-y | phytosynthesis | single | No | 25 | ? | No | No | No | Mechanic | ? | 24 | 260 | AgNO3 | ? | ? | 0.1 | mM | Punica granatum Peel Extract | plant | Plant extract | organic | Punica granatum Peel Extract | plant | Plant extract | organic | ? | ? | ? | ? | 10 | mL | ? | ? | precursor;reducing | AB | ? | ? | ? | ? | ? | ? | ? | ? | ? | washed | centrifugation | 15000 | rpm | 60 | no | no | no | ? | ? | 378 | ? | spherical | TEM | JEOL JEM-1230 | face centered cubic | XRD | PANalytical | ? | ? | ? | ? | ? | ? | 26.95 | ? | TEM | JEM JEOL | ? | ? | ? | ? | ? | ? | ? | ? | ? | ? | ? | ? | ? | ? | ? | ? | ? | ? | ? | 50 | uL | 24 | 37 | MuellerHinton | Escherichia coli | ATCC 25922 | 14 | ? | mm | ZOI | 0.0015 | mg/mL | 72 | In vitro | Colon | ATCC-CRL-2577 | Cancer cells | Colon cancer cell line | 5000 | 96 | Survival assay | Cell viability | 88.78 | ? | % | no | no
Devanesan et al, Antimicrobial and Cytotoxicity Effects of Synthesized Silver Nanoparticles from Punica granatum Peel Extract, Nanoscale Research Letters (2018) 13:315 | Devanesan | 2018 | https://doi.org/10.1186/s11671-018-2731-y | phytosynthesis | single | No | 25 | ? | No | No | No | Mechanic | ? | 24 | 260 | AgNO3 | ? | ? | 0.1 | mM | Punica granatum Peel Extract | plant | Plant extract | organic | Punica granatum Peel Extract | plant | Plant extract | organic | ? | ? | ? | ? | 10 | mL | ? | ? | precursor;reducing | AB | ? | ? | ? | ? | ? | ? | ? | ? | ? | washed | centrifugation | 15000 | rpm | 60 | no | no | no | ? | ? | 378 | ? | spherical | TEM | JEOL JEM-1230 | face centered cubic | XRD | PANalytical | ? | ? | ? | ? | ? | ? | 26.95 | ? | TEM | JEM JEOL | ? | ? | ? | ? | ? | ? | ? | ? | ? | ? | ? | ? | ? | ? | ? | ? | ? | ? | ? | 75 | uL | 24 | 37 | MuellerHinton | Escherichia coli | ATCC 25922 | 16 | ? | mm | ZOI | 0.0015 | mg/mL | 72 | In vitro | Colon | ATCC-CRL-2577 | Cancer cells | Colon cancer cell line | 5000 | 96 | Survival assay | Cell viability | 88.78 | ? | % | no | no
Devanesan et al, Antimicrobial and Cytotoxicity Effects of Synthesized Silver Nanoparticles from Punica granatum Peel Extract, Nanoscale Research Letters (2018) 13:315 | Devanesan | 2018 | https://doi.org/10.1186/s11671-018-2731-y | phytosynthesis | single | No | 25 | ? | No | No | No | Mechanic | ? | 24 | 260 | AgNO3 | ? | ? | 0.1 | mM | Punica granatum Peel Extract | plant | Plant extract | organic | Punica granatum Peel Extract | plant | Plant extract | organic | ? | ? | ? | ? | 10 | mL | ? | ? | precursor;reducing | AB | ? | ? | ? | ? | ? | ? | ? | ? | ? | washed | centrifugation | 15000 | rpm | 60 | no | no | no | ? | ? | 378 | ? | spherical | TEM | JEOL JEM-1230 | face centered cubic | XRD | PANalytical | ? | ? | ? | ? | ? | ? | 26.95 | ? | TEM | JEM JEOL | ? | ? | ? | ? | ? | ? | ? | ? | ? | ? | ? | ? | ? | ? | ? | ? | ? | ? | ? | 100 | uL | 24 | 37 | MuellerHinton | Escherichia coli | ATCC 25922 | 18 | ? | mm | ZOI | 0.0015 | mg/mL | 72 | In vitro | Colon | ATCC-CRL-2577 | Cancer cells | Colon cancer cell line | 5000 | 96 | Survival assay | Cell viability | 88.78 | ? | % | no | no
Devanesan et al, Antimicrobial and Cytotoxicity Effects of Synthesized Silver Nanoparticles from Punica granatum Peel Extract, Nanoscale Research Letters (2018) 13:315 | Devanesan | 2018 | https://doi.org/10.1186/s11671-018-2731-y | phytosynthesis | single | No | 25 | ? | No | No | No | Mechanic | ? | 24 | 260 | AgNO3 | ? | ? | 0.1 | mM | Punica granatum Peel Extract | plant | Plant extract | organic | Punica granatum Peel Extract | plant | Plant extract | organic | ? | ? | ? | ? | 10 | mL | ? | ? | precursor;reducing | AB | ? | ? | ? | ? | ? | ? | ? | ? | ? | washed | centrifugation | 15000 | rpm | 60 | no | no | no | ? | ? | 378 | ? | spherical | TEM | JEOL JEM-1230 | face centered cubic | XRD | PANalytical | ? | ? | ? | ? | ? | ? | 26.95 | ? | TEM | JEM JEOL | ? | ? | ? | ? | ? | ? | ? | ? | ? | ? | ? | ? | ? | ? | ? | ? | ? | ? | ? | 25 | uL | 24 | 37 | MuellerHinton | Pseudomonas aeruginosa | ATCC 27584 | 10 | ? | mm | ZOI | 0.0015 | mg/mL | 72 | In vitro | Colon | ATCC-CRL-2577 | Cancer cells | Colon cancer cell line | 5000 | 96 | Survival assay | Cell viability | 88.78 | ? | % | no | no
Devanesan et al, Antimicrobial and Cytotoxicity Effects of Synthesized Silver Nanoparticles from Punica granatum Peel Extract, Nanoscale Research Letters (2018) 13:315 | Devanesan | 2018 | https://doi.org/10.1186/s11671-018-2731-y | phytosynthesis | single | No | 25 | ? | No | No | No | Mechanic | ? | 24 | 260 | AgNO3 | ? | ? | 0.1 | mM | Punica granatum Peel Extract | plant | Plant extract | organic | Punica granatum Peel Extract | plant | Plant extract | organic | ? | ? | ? | ? | 10 | mL | ? | ? | precursor;reducing | AB | ? | ? | ? | ? | ? | ? | ? | ? | ? | washed | centrifugation | 15000 | rpm | 60 | no | no | no | ? | ? | 378 | ? | spherical | TEM | JEOL JEM-1230 | face centered cubic | XRD | PANalytical | ? | ? | ? | ? | ? | ? | 26.95 | ? | TEM | JEM JEOL | ? | ? | ? | ? | ? | ? | ? | ? | ? | ? | ? | ? | ? | ? | ? | ? | ? | ? | ? | 50 | uL | 24 | 37 | MuellerHinton | Pseudomonas aeruginosa | ATCC 27584 | 13 | ? | mm | ZOI | 0.0015 | mg/mL | 72 | In vitro | Colon | ATCC-CRL-2577 | Cancer cells | Colon cancer cell line | 5000 | 96 | Survival assay | Cell viability | 88.78 | ? | % | no | no
Devanesan et al, Antimicrobial and Cytotoxicity Effects of Synthesized Silver Nanoparticles from Punica granatum Peel Extract, Nanoscale Research Letters (2018) 13:315 | Devanesan | 2018 | https://doi.org/10.1186/s11671-018-2731-y | phytosynthesis | single | No | 25 | ? | No | No | No | Mechanic | ? | 24 | 260 | AgNO3 | ? | ? | 0.1 | mM | Punica granatum Peel Extract | plant | Plant extract | organic | Punica granatum Peel Extract | plant | Plant extract | organic | ? | ? | ? | ? | 10 | mL | ? | ? | precursor;reducing | AB | ? | ? | ? | ? | ? | ? | ? | ? | ? | washed | centrifugation | 15000 | rpm | 60 | no | no | no | ? | ? | 378 | ? | spherical | TEM | JEOL JEM-1230 | face centered cubic | XRD | PANalytical | ? | ? | ? | ? | ? | ? | 26.95 | ? | TEM | JEM JEOL | ? | ? | ? | ? | ? | ? | ? | ? | ? | ? | ? | ? | ? | ? | ? | ? | ? | ? | ? | 75 | uL | 24 | 37 | MuellerHinton | Pseudomonas aeruginosa | ATCC 27584 | 17 | ? | mm | ZOI | 0.0015 | mg/mL | 72 | In vitro | Colon | ATCC-CRL-2577 | Cancer cells | Colon cancer cell line | 5000 | 96 | Survival assay | Cell viability | 88.78 | ? | % | no | no
Devanesan et al, Antimicrobial and Cytotoxicity Effects of Synthesized Silver Nanoparticles from Punica granatum Peel Extract, Nanoscale Research Letters (2018) 13:315 | Devanesan | 2018 | https://doi.org/10.1186/s11671-018-2731-y | phytosynthesis | single | No | 25 | ? | No | No | No | Mechanic | ? | 24 | 260 | AgNO3 | ? | ? | 0.1 | mM | Punica granatum Peel Extract | plant | Plant extract | organic | Punica granatum Peel Extract | plant | Plant extract | organic | ? | ? | ? | ? | 10 | mL | ? | ? | precursor;reducing | AB | ? | ? | ? | ? | ? | ? | ? | ? | ? | washed | centrifugation | 15000 | rpm | 60 | no | no | no | ? | ? | 378 | ? | spherical | TEM | JEOL JEM-1230 | face centered cubic | XRD | PANalytical | ? | ? | ? | ? | ? | ? | 26.95 | ? | TEM | JEM JEOL | ? | ? | ? | ? | ? | ? | ? | ? | ? | ? | ? | ? | ? | ? | ? | ? | ? | ? | ? | 100 | uL | 24 | 37 | MuellerHinton | Pseudomonas aeruginosa | ATCC 27584 | 20 | ? | mm | ZOI | 0.0015 | mg/mL | 72 | In vitro | Colon | ATCC-CRL-2577 | Cancer cells | Colon cancer cell line | 5000 | 96 | Survival assay | Cell viability | 88.78 | ? | % | no | no
Devanesan et al, Antimicrobial and Cytotoxicity Effects of Synthesized Silver Nanoparticles from Punica granatum Peel Extract, Nanoscale Research Letters (2018) 13:315 | Devanesan | 2018 | https://doi.org/10.1186/s11671-018-2731-y | phytosynthesis | single | No | 25 | ? | No | No | No | Mechanic | ? | 24 | 260 | AgNO3 | ? | ? | 0.1 | mM | Punica granatum Peel Extract | plant | Plant extract | organic | Punica granatum Peel Extract | plant | Plant extract | organic | ? | ? | ? | ? | 10 | mL | ? | ? | precursor;reducing | AB | ? | ? | ? | ? | ? | ? | ? | ? | ? | washed | centrifugation | 15000 | rpm | 60 | no | no | no | ? | ? | 378 | ? | spherical | TEM | JEOL JEM-1230 | face centered cubic | XRD | PANalytical | ? | ? | ? | ? | ? | ? | 26.95 | ? | TEM | JEM JEOL | ? | ? | ? | ? | ? | ? | ? | ? | ? | ? | ? | ? | ? | ? | ? | ? | ? | ? | ? | 25 | uL | 24 | 37 | MuellerHinton | Salmonella typhi | ATCC 14028 | 0 | ? | mm | ZOI | 0.0015 | mg/mL | 72 | In vitro | Colon | ATCC-CRL-2577 | Cancer cells | Colon cancer cell line | 5000 | 96 | Survival assay | Cell viability | 88.78 | ? | % | no | no
Devanesan et al, Antimicrobial and Cytotoxicity Effects of Synthesized Silver Nanoparticles from Punica granatum Peel Extract, Nanoscale Research Letters (2018) 13:315 | Devanesan | 2018 | https://doi.org/10.1186/s11671-018-2731-y | phytosynthesis | single | No | 25 | ? | No | No | No | Mechanic | ? | 24 | 260 | AgNO3 | ? | ? | 0.1 | mM | Punica granatum Peel Extract | plant | Plant extract | organic | Punica granatum Peel Extract | plant | Plant extract | organic | ? | ? | ? | ? | 10 | mL | ? | ? | precursor;reducing | AB | ? | ? | ? | ? | ? | ? | ? | ? | ? | washed | centrifugation | 15000 | rpm | 60 | no | no | no | ? | ? | 378 | ? | spherical | TEM | JEOL JEM-1230 | face centered cubic | XRD | PANalytical | ? | ? | ? | ? | ? | ? | 26.95 | ? | TEM | JEM JEOL | ? | ? | ? | ? | ? | ? | ? | ? | ? | ? | ? | ? | ? | ? | ? | ? | ? | ? | ? | 50 | uL | 24 | 37 | MuellerHinton | Salmonella typhi | ATCC 14028 | 0 | ? | mm | ZOI | 0.0015 | mg/mL | 72 | In vitro | Colon | ATCC-CRL-2577 | Cancer cells | Colon cancer cell line | 5000 | 96 | Survival assay | Cell viability | 88.78 | ? | % | no | no
Devanesan et al, Antimicrobial and Cytotoxicity Effects of Synthesized Silver Nanoparticles from Punica granatum Peel Extract, Nanoscale Research Letters (2018) 13:315 | Devanesan | 2018 | https://doi.org/10.1186/s11671-018-2731-y | phytosynthesis | single | No | 25 | ? | No | No | No | Mechanic | ? | 24 | 260 | AgNO3 | ? | ? | 0.1 | mM | Punica granatum Peel Extract | plant | Plant extract | organic | Punica granatum Peel Extract | plant | Plant extract | organic | ? | ? | ? | ? | 10 | mL | ? | ? | precursor;reducing | AB | ? | ? | ? | ? | ? | ? | ? | ? | ? | washed | centrifugation | 15000 | rpm | 60 | no | no | no | ? | ? | 378 | ? | spherical | TEM | JEOL JEM-1230 | face centered cubic | XRD | PANalytical | ? | ? | ? | ? | ? | ? | 26.95 | ? | TEM | JEM JEOL | ? | ? | ? | ? | ? | ? | ? | ? | ? | ? | ? | ? | ? | ? | ? | ? | ? | ? | ? | 75 | uL | 24 | 37 | MuellerHinton | Salmonella typhi | ATCC 14028 | 10 | ? | mm | ZOI | 0.0015 | mg/mL | 72 | In vitro | Colon | ATCC-CRL-2577 | Cancer cells | Colon cancer cell line | 5000 | 96 | Survival assay | Cell viability | 88.78 | ? | % | no | no
Devanesan et al, Antimicrobial and Cytotoxicity Effects of Synthesized Silver Nanoparticles from Punica granatum Peel Extract, Nanoscale Research Letters (2018) 13:315 | Devanesan | 2018 | https://doi.org/10.1186/s11671-018-2731-y | phytosynthesis | single | No | 25 | ? | No | No | No | Mechanic | ? | 24 | 260 | AgNO3 | ? | ? | 0.1 | mM | Punica granatum Peel Extract | plant | Plant extract | organic | Punica granatum Peel Extract | plant | Plant extract | organic | ? | ? | ? | ? | 10 | mL | ? | ? | precursor;reducing | AB | ? | ? | ? | ? | ? | ? | ? | ? | ? | washed | centrifugation | 15000 | rpm | 60 | no | no | no | ? | ? | 378 | ? | spherical | TEM | JEOL JEM-1230 | face centered cubic | XRD | PANalytical | ? | ? | ? | ? | ? | ? | 26.95 | ? | TEM | JEM JEOL | ? | ? | ? | ? | ? | ? | ? | ? | ? | ? | ? | ? | ? | ? | ? | ? | ? | ? | ? | 100 | uL | 24 | 37 | MuellerHinton | Salmonella typhi | ATCC 14028 | 14 | ? | mm | ZOI | 0.0015 | mg/mL | 72 | In vitro | Colon | ATCC-CRL-2577 | Cancer cells | Colon cancer cell line | 5000 | 96 | Survival assay | Cell viability | 88.78 | ? | % | no | no
Devanesan et al, Antimicrobial and Cytotoxicity Effects of Synthesized Silver Nanoparticles from Punica granatum Peel Extract, Nanoscale Research Letters (2018) 13:315 | Devanesan | 2018 | https://doi.org/10.1186/s11671-018-2731-y | phytosynthesis | single | No | 25 | ? | No | No | No | Mechanic | ? | 24 | 260 | AgNO3 | ? | ? | 0.1 | mM | Punica granatum Peel Extract | plant | Plant extract | organic | Punica granatum Peel Extract | plant | Plant extract | organic | ? | ? | ? | ? | 10 | mL | ? | ? | precursor;reducing | AB | ? | ? | ? | ? | ? | ? | ? | ? | ? | washed | centrifugation | 15000 | rpm | 60 | no | no | no | ? | ? | 378 | ? | spherical | TEM | JEOL JEM-1230 | face centered cubic | XRD | PANalytical | ? | ? | ? | ? | ? | ? | 26.95 | ? | TEM | JEM JEOL | ? | ? | ? | ? | ? | ? | ? | ? | ? | ? | ? | ? | ? | ? | ? | ? | ? | ? | ? | 25 | uL | 24 | 37 | MuellerHinton | Klebsiella pneumoniae | ? | 9 | ? | mm | ZOI | 0.0015 | mg/mL | 72 | In vitro | Colon | ATCC-CRL-2577 | Cancer cells | Colon cancer cell line | 5000 | 96 | Survival assay | Cell viability | 88.78 | ? | % | no | no
Devanesan et al, Antimicrobial and Cytotoxicity Effects of Synthesized Silver Nanoparticles from Punica granatum Peel Extract, Nanoscale Research Letters (2018) 13:315 | Devanesan | 2018 | https://doi.org/10.1186/s11671-018-2731-y | phytosynthesis | single | No | 25 | ? | No | No | No | Mechanic | ? | 24 | 260 | AgNO3 | ? | ? | 0.1 | mM | Punica granatum Peel Extract | plant | Plant extract | organic | Punica granatum Peel Extract | plant | Plant extract | organic | ? | ? | ? | ? | 10 | mL | ? | ? | precursor;reducing | AB | ? | ? | ? | ? | ? | ? | ? | ? | ? | washed | centrifugation | 15000 | rpm | 60 | no | no | no | ? | ? | 378 | ? | spherical | TEM | JEOL JEM-1230 | face centered cubic | XRD | PANalytical | ? | ? | ? | ? | ? | ? | 26.95 | ? | TEM | JEM JEOL | ? | ? | ? | ? | ? | ? | ? | ? | ? | ? | ? | ? | ? | ? | ? | ? | ? | ? | ? | 50 | uL | 24 | 37 | MuellerHinton | Klebsiella pneumoniae | ? | 14 | ? | mm | ZOI | 0.0015 | mg/mL | 72 | In vitro | Colon | ATCC-CRL-2577 | Cancer cells | Colon cancer cell line | 5000 | 96 | Survival assay | Cell viability | 88.78 | ? | % | no | no
Devanesan et al, Antimicrobial and Cytotoxicity Effects of Synthesized Silver Nanoparticles from Punica granatum Peel Extract, Nanoscale Research Letters (2018) 13:315 | Devanesan | 2018 | https://doi.org/10.1186/s11671-018-2731-y | phytosynthesis | single | No | 25 | ? | No | No | No | Mechanic | ? | 24 | 260 | AgNO3 | ? | ? | 0.1 | mM | Punica granatum Peel Extract | plant | Plant extract | organic | Punica granatum Peel Extract | plant | Plant extract | organic | ? | ? | ? | ? | 10 | mL | ? | ? | precursor;reducing | AB | ? | ? | ? | ? | ? | ? | ? | ? | ? | washed | centrifugation | 15000 | rpm | 60 | no | no | no | ? | ? | 378 | ? | spherical | TEM | JEOL JEM-1230 | face centered cubic | XRD | PANalytical | ? | ? | ? | ? | ? | ? | 26.95 | ? | TEM | JEM JEOL | ? | ? | ? | ? | ? | ? | ? | ? | ? | ? | ? | ? | ? | ? | ? | ? | ? | ? | ? | 75 | uL | 24 | 37 | MuellerHinton | Klebsiella pneumoniae | ? | 18 | ? | mm | ZOI | 0.0015 | mg/mL | 72 | In vitro | Colon | ATCC-CRL-2577 | Cancer cells | Colon cancer cell line | 5000 | 96 | Survival assay | Cell viability | 88.78 | ? | % | no | no
Devanesan et al, Antimicrobial and Cytotoxicity Effects of Synthesized Silver Nanoparticles from Punica granatum Peel Extract, Nanoscale Research Letters (2018) 13:315 | Devanesan | 2018 | https://doi.org/10.1186/s11671-018-2731-y | phytosynthesis | single | No | 25 | ? | No | No | No | Mechanic | ? | 24 | 260 | AgNO3 | ? | ? | 0.1 | mM | Punica granatum Peel Extract | plant | Plant extract | organic | Punica granatum Peel Extract | plant | Plant extract | organic | ? | ? | ? | ? | 10 | mL | ? | ? | precursor;reducing | AB | ? | ? | ? | ? | ? | ? | ? | ? | ? | washed | centrifugation | 15000 | rpm | 60 | no | no | no | ? | ? | 378 | ? | spherical | TEM | JEOL JEM-1230 | face centered cubic | XRD | PANalytical | ? | ? | ? | ? | ? | ? | 26.95 | ? | TEM | JEM JEOL | ? | ? | ? | ? | ? | ? | ? | ? | ? | ? | ? | ? | ? | ? | ? | ? | ? | ? | ? | 100 | uL | 24 | 37 | MuellerHinton | Klebsiella pneumoniae | ? | 20 | ? | mm | ZOI | 0.0015 | mg/mL | 72 | In vitro | Colon | ATCC-CRL-2577 | Cancer cells | Colon cancer cell line | 5000 | 96 | Survival assay | Cell viability | 88.78 | ? | % | no | no
Devanesan et al, Antimicrobial and Cytotoxicity Effects of Synthesized Silver Nanoparticles from Punica granatum Peel Extract, Nanoscale Research Letters (2018) 13:315 | Devanesan | 2018 | https://doi.org/10.1186/s11671-018-2731-y | phytosynthesis | single | No | 25 | ? | No | No | No | Mechanic | ? | 24 | 260 | AgNO3 | ? | ? | 0.1 | mM | Punica granatum Peel Extract | plant | Plant extract | organic | Punica granatum Peel Extract | plant | Plant extract | organic | ? | ? | ? | ? | 10 | mL | ? | ? | precursor;reducing | AB | ? | ? | ? | ? | ? | ? | ? | ? | ? | washed | centrifugation | 15000 | rpm | 60 | no | no | no | ? | ? | 378 | ? | spherical | TEM | JEOL JEM-1230 | face centered cubic | XRD | PANalytical | ? | ? | ? | ? | ? | ? | 26.95 | ? | TEM | JEM JEOL | ? | ? | ? | ? | ? | ? | ? | ? | ? | ? | ? | ? | ? | ? | ? | ? | ? | ? | ? | 25 | uL | 24 | 37 | MuellerHinton | Staphylococcus aureus | ATCC 29213 | 10 | ? | mm | ZOI | 0.0015 | mg/mL | 72 | In vitro | Colon | ATCC-CRL-2577 | Cancer cells | Colon cancer cell line | 5000 | 96 | Survival assay | Cell viability | 88.78 | ? | % | no | no
Devanesan et al, Antimicrobial and Cytotoxicity Effects of Synthesized Silver Nanoparticles from Punica granatum Peel Extract, Nanoscale Research Letters (2018) 13:315 | Devanesan | 2018 | https://doi.org/10.1186/s11671-018-2731-y | phytosynthesis | single | No | 25 | ? | No | No | No | Mechanic | ? | 24 | 260 | AgNO3 | ? | ? | 0.1 | mM | Punica granatum Peel Extract | plant | Plant extract | organic | Punica granatum Peel Extract | plant | Plant extract | organic | ? | ? | ? | ? | 10 | mL | ? | ? | precursor;reducing | AB | ? | ? | ? | ? | ? | ? | ? | ? | ? | washed | centrifugation | 15000 | rpm | 60 | no | no | no | ? | ? | 378 | ? | spherical | TEM | JEOL JEM-1230 | face centered cubic | XRD | PANalytical | ? | ? | ? | ? | ? | ? | 26.95 | ? | TEM | JEM JEOL | ? | ? | ? | ? | ? | ? | ? | ? | ? | ? | ? | ? | ? | ? | ? | ? | ? | ? | ? | 50 | uL | 24 | 37 | MuellerHinton | Staphylococcus aureus | ATCC 29213 | 14 | ? | mm | ZOI | 0.0015 | mg/mL | 72 | In vitro | Colon | ATCC-CRL-2577 | Cancer cells | Colon cancer cell line | 5000 | 96 | Survival assay | Cell viability | 88.78 | ? | % | no | no
Devanesan et al, Antimicrobial and Cytotoxicity Effects of Synthesized Silver Nanoparticles from Punica granatum Peel Extract, Nanoscale Research Letters (2018) 13:315 | Devanesan | 2018 | https://doi.org/10.1186/s11671-018-2731-y | phytosynthesis | single | No | 25 | ? | No | No | No | Mechanic | ? | 24 | 260 | AgNO3 | ? | ? | 0.1 | mM | Punica granatum Peel Extract | plant | Plant extract | organic | Punica granatum Peel Extract | plant | Plant extract | organic | ? | ? | ? | ? | 10 | mL | ? | ? | precursor;reducing | AB | ? | ? | ? | ? | ? | ? | ? | ? | ? | washed | centrifugation | 15000 | rpm | 60 | no | no | no | ? | ? | 378 | ? | spherical | TEM | JEOL JEM-1230 | face centered cubic | XRD | PANalytical | ? | ? | ? | ? | ? | ? | 26.95 | ? | TEM | JEM JEOL | ? | ? | ? | ? | ? | ? | ? | ? | ? | ? | ? | ? | ? | ? | ? | ? | ? | ? | ? | 75 | uL | 24 | 37 | MuellerHinton | Staphylococcus aureus | ATCC 29213 | 19 | ? | mm | ZOI | 0.0015 | mg/mL | 72 | In vitro | Colon | ATCC-CRL-2577 | Cancer cells | Colon cancer cell line | 5000 | 96 | Survival assay | Cell viability | 88.78 | ? | % | no | no
Devanesan et al, Antimicrobial and Cytotoxicity Effects of Synthesized Silver Nanoparticles from Punica granatum Peel Extract, Nanoscale Research Letters (2018) 13:315 | Devanesan | 2018 | https://doi.org/10.1186/s11671-018-2731-y | phytosynthesis | single | No | 25 | ? | No | No | No | Mechanic | ? | 24 | 260 | AgNO3 | ? | ? | 0.1 | mM | Punica granatum Peel Extract | plant | Plant extract | organic | Punica granatum Peel Extract | plant | Plant extract | organic | ? | ? | ? | ? | 10 | mL | ? | ? | precursor;reducing | AB | ? | ? | ? | ? | ? | ? | ? | ? | ? | washed | centrifugation | 15000 | rpm | 60 | no | no | no | ? | ? | 378 | ? | spherical | TEM | JEOL JEM-1230 | face centered cubic | XRD | PANalytical | ? | ? | ? | ? | ? | ? | 26.95 | ? | TEM | JEM JEOL | ? | ? | ? | ? | ? | ? | ? | ? | ? | ? | ? | ? | ? | ? | ? | ? | ? | ? | ? | 100 | uL | 24 | 37 | MuellerHinton | Staphylococcus aureus | ATCC 29213 | 21 | ? | mm | ZOI | 0.0015 | mg/mL | 72 | In vitro | Colon | ATCC-CRL-2577 | Cancer cells | Colon cancer cell line | 5000 | 96 | Survival assay | Cell viability | 88.78 | ? | % | no | no
Devanesan et al, Antimicrobial and Cytotoxicity Effects of Synthesized Silver Nanoparticles from Punica granatum Peel Extract, Nanoscale Research Letters (2018) 13:315 | Devanesan | 2018 | https://doi.org/10.1186/s11671-018-2731-y | phytosynthesis | single | No | 25 | ? | No | No | No | Mechanic | ? | 24 | 260 | AgNO3 | ? | ? | 0.1 | mM | Punica granatum Peel Extract | plant | Plant extract | organic | Punica granatum Peel Extract | plant | Plant extract | organic | ? | ? | ? | ? | 10 | mL | ? | ? | precursor;reducing | AB | ? | ? | ? | ? | ? | ? | ? | ? | ? | washed | centrifugation | 15000 | rpm | 60 | no | no | no | ? | ? | 378 | ? | spherical | TEM | JEOL JEM-1230 | face centered cubic | XRD | PANalytical | ? | ? | ? | ? | ? | ? | 26.95 | ? | TEM | JEM JEOL | ? | ? | ? | ? | ? | ? | ? | ? | ? | ? | ? | ? | ? | ? | ? | ? | ? | ? | ? | 25 | uL | 24 | 37 | MuellerHinton | Staphylococcus epidermidis | MTCC 3615 | 6 | ? | mm | ZOI | 0.0015 | mg/mL | 72 | In vitro | Colon | ATCC-CRL-2577 | Cancer cells | Colon cancer cell line | 5000 | 96 | Survival assay | Cell viability | 88.78 | ? | % | no | no
Devanesan et al, Antimicrobial and Cytotoxicity Effects of Synthesized Silver Nanoparticles from Punica granatum Peel Extract, Nanoscale Research Letters (2018) 13:315 | Devanesan | 2018 | https://doi.org/10.1186/s11671-018-2731-y | phytosynthesis | single | No | 25 | ? | No | No | No | Mechanic | ? | 24 | 260 | AgNO3 | ? | ? | 0.1 | mM | Punica granatum Peel Extract | plant | Plant extract | organic | Punica granatum Peel Extract | plant | Plant extract | organic | ? | ? | ? | ? | 10 | mL | ? | ? | precursor;reducing | AB | ? | ? | ? | ? | ? | ? | ? | ? | ? | washed | centrifugation | 15000 | rpm | 60 | no | no | no | ? | ? | 378 | ? | spherical | TEM | JEOL JEM-1230 | face centered cubic | XRD | PANalytical | ? | ? | ? | ? | ? | ? | 26.95 | ? | TEM | JEM JEOL | ? | ? | ? | ? | ? | ? | ? | ? | ? | ? | ? | ? | ? | ? | ? | ? | ? | ? | ? | 50 | uL | 24 | 37 | MuellerHinton | Staphylococcus epidermidis | MTCC 3615 | 7 | ? | mm | ZOI | 0.0015 | mg/mL | 72 | In vitro | Colon | ATCC-CRL-2577 | Cancer cells | Colon cancer cell line | 5000 | 96 | Survival assay | Cell viability | 88.78 | ? | % | no | no
Devanesan et al, Antimicrobial and Cytotoxicity Effects of Synthesized Silver Nanoparticles from Punica granatum Peel Extract, Nanoscale Research Letters (2018) 13:315 | Devanesan | 2018 | https://doi.org/10.1186/s11671-018-2731-y | phytosynthesis | single | No | 25 | ? | No | No | No | Mechanic | ? | 24 | 260 | AgNO3 | ? | ? | 0.1 | mM | Punica granatum Peel Extract | plant | Plant extract | organic | Punica granatum Peel Extract | plant | Plant extract | organic | ? | ? | ? | ? | 10 | mL | ? | ? | precursor;reducing | AB | ? | ? | ? | ? | ? | ? | ? | ? | ? | washed | centrifugation | 15000 | rpm | 60 | no | no | no | ? | ? | 378 | ? | spherical | TEM | JEOL JEM-1230 | face centered cubic | XRD | PANalytical | ? | ? | ? | ? | ? | ? | 26.95 | ? | TEM | JEM JEOL | ? | ? | ? | ? | ? | ? | ? | ? | ? | ? | ? | ? | ? | ? | ? | ? | ? | ? | ? | 75 | uL | 24 | 37 | MuellerHinton | Staphylococcus epidermidis | MTCC 3615 | 11 | ? | mm | ZOI | 0.0015 | mg/mL | 72 | In vitro | Colon | ATCC-CRL-2577 | Cancer cells | Colon cancer cell line | 5000 | 96 | Survival assay | Cell viability | 88.78 | ? | % | no | no
Devanesan et al, Antimicrobial and Cytotoxicity Effects of Synthesized Silver Nanoparticles from Punica granatum Peel Extract, Nanoscale Research Letters (2018) 13:315 | Devanesan | 2018 | https://doi.org/10.1186/s11671-018-2731-y | phytosynthesis | single | No | 25 | ? | No | No | No | Mechanic | ? | 24 | 260 | AgNO3 | ? | ? | 0.1 | mM | Punica granatum Peel Extract | plant | Plant extract | organic | Punica granatum Peel Extract | plant | Plant extract | organic | ? | ? | ? | ? | 10 | mL | ? | ? | precursor;reducing | AB | ? | ? | ? | ? | ? | ? | ? | ? | ? | washed | centrifugation | 15000 | rpm | 60 | no | no | no | ? | ? | 378 | ? | spherical | TEM | JEOL JEM-1230 | face centered cubic | XRD | PANalytical | ? | ? | ? | ? | ? | ? | 26.95 | ? | TEM | JEM JEOL | ? | ? | ? | ? | ? | ? | ? | ? | ? | ? | ? | ? | ? | ? | ? | ? | ? | ? | ? | 100 | uL | 24 | 37 | MuellerHinton | Staphylococcus epidermidis | MTCC 3615 | 13 | ? | mm | ZOI | 0.0015 | mg/mL | 72 | In vitro | Colon | ATCC-CRL-2577 | Cancer cells | Colon cancer cell line | 5000 | 96 | Survival assay | Cell viability | 88.78 | ? | % | no | no
Devanesan et al, Antimicrobial and Cytotoxicity Effects of Synthesized Silver Nanoparticles from Punica granatum Peel Extract, Nanoscale Research Letters (2018) 13:315 | Devanesan | 2018 | https://doi.org/10.1186/s11671-018-2731-y | phytosynthesis | single | No | 25 | ? | No | No | No | Mechanic | ? | 24 | 260 | AgNO3 | ? | ? | 0.1 | mM | Punica granatum Peel Extract | plant | Plant extract | organic | Punica granatum Peel Extract | plant | Plant extract | organic | ? | ? | ? | ? | 10 | mL | ? | ? | precursor;reducing | AB | ? | ? | ? | ? | ? | ? | ? | ? | ? | washed | centrifugation | 15000 | rpm | 60 | no | no | no | ? | ? | 378 | ? | spherical | TEM | JEOL JEM-1230 | face centered cubic | XRD | PANalytical | ? | ? | ? | ? | ? | ? | 26.95 | ? | TEM | JEM JEOL | ? | ? | ? | ? | ? | ? | ? | ? | ? | ? | ? | ? | ? | ? | ? | ? | ? | ? | ? | 25 | uL | 24 | 37 | MuellerHinton | Escherichia coli | ATCC 25922 | 8 | ? | mm | ZOI | 0.0007 | mg/mL | 72 | In vitro | Colon | ATCC-CRL-2577 | Cancer cells | Colon cancer cell line | 5000 | 96 | Survival assay | Cell viability | 89.8 | ? | % | no | no
Devanesan et al, Antimicrobial and Cytotoxicity Effects of Synthesized Silver Nanoparticles from Punica granatum Peel Extract, Nanoscale Research Letters (2018) 13:315 | Devanesan | 2018 | https://doi.org/10.1186/s11671-018-2731-y | phytosynthesis | single | No | 25 | ? | No | No | No | Mechanic | ? | 24 | 260 | AgNO3 | ? | ? | 0.1 | mM | Punica granatum Peel Extract | plant | Plant extract | organic | Punica granatum Peel Extract | plant | Plant extract | organic | ? | ? | ? | ? | 10 | mL | ? | ? | precursor;reducing | AB | ? | ? | ? | ? | ? | ? | ? | ? | ? | washed | centrifugation | 15000 | rpm | 60 | no | no | no | ? | ? | 378 | ? | spherical | TEM | JEOL JEM-1230 | face centered cubic | XRD | PANalytical | ? | ? | ? | ? | ? | ? | 26.95 | ? | TEM | JEM JEOL | ? | ? | ? | ? | ? | ? | ? | ? | ? | ? | ? | ? | ? | ? | ? | ? | ? | ? | ? | 50 | uL | 24 | 37 | MuellerHinton | Escherichia coli | ATCC 25922 | 14 | ? | mm | ZOI | 0.0007 | mg/mL | 72 | In vitro | Colon | ATCC-CRL-2577 | Cancer cells | Colon cancer cell line | 5000 | 96 | Survival assay | Cell viability | 89.8 | ? | % | no | no
Devanesan et al, Antimicrobial and Cytotoxicity Effects of Synthesized Silver Nanoparticles from Punica granatum Peel Extract, Nanoscale Research Letters (2018) 13:315 | Devanesan | 2018 | https://doi.org/10.1186/s11671-018-2731-y | phytosynthesis | single | No | 25 | ? | No | No | No | Mechanic | ? | 24 | 260 | AgNO3 | ? | ? | 0.1 | mM | Punica granatum Peel Extract | plant | Plant extract | organic | Punica granatum Peel Extract | plant | Plant extract | organic | ? | ? | ? | ? | 10 | mL | ? | ? | precursor;reducing | AB | ? | ? | ? | ? | ? | ? | ? | ? | ? | washed | centrifugation | 15000 | rpm | 60 | no | no | no | ? | ? | 378 | ? | spherical | TEM | JEOL JEM-1230 | face centered cubic | XRD | PANalytical | ? | ? | ? | ? | ? | ? | 26.95 | ? | TEM | JEM JEOL | ? | ? | ? | ? | ? | ? | ? | ? | ? | ? | ? | ? | ? | ? | ? | ? | ? | ? | ? | 75 | uL | 24 | 37 | MuellerHinton | Escherichia coli | ATCC 25922 | 16 | ? | mm | ZOI | 0.0007 | mg/mL | 72 | In vitro | Colon | ATCC-CRL-2577 | Cancer cells | Colon cancer cell line | 5000 | 96 | Survival assay | Cell viability | 89.8 | ? | % | no | no
Devanesan et al, Antimicrobial and Cytotoxicity Effects of Synthesized Silver Nanoparticles from Punica granatum Peel Extract, Nanoscale Research Letters (2018) 13:315 | Devanesan | 2018 | https://doi.org/10.1186/s11671-018-2731-y | phytosynthesis | single | No | 25 | ? | No | No | No | Mechanic | ? | 24 | 260 | AgNO3 | ? | ? | 0.1 | mM | Punica granatum Peel Extract | plant | Plant extract | organic | Punica granatum Peel Extract | plant | Plant extract | organic | ? | ? | ? | ? | 10 | mL | ? | ? | precursor;reducing | AB | ? | ? | ? | ? | ? | ? | ? | ? | ? | washed | centrifugation | 15000 | rpm | 60 | no | no | no | ? | ? | 378 | ? | spherical | TEM | JEOL JEM-1230 | face centered cubic | XRD | PANalytical | ? | ? | ? | ? | ? | ? | 26.95 | ? | TEM | JEM JEOL | ? | ? | ? | ? | ? | ? | ? | ? | ? | ? | ? | ? | ? | ? | ? | ? | ? | ? | ? | 100 | uL | 24 | 37 | MuellerHinton | Escherichia coli | ATCC 25922 | 18 | ? | mm | ZOI | 0.0007 | mg/mL | 72 | In vitro | Colon | ATCC-CRL-2577 | Cancer cells | Colon cancer cell line | 5000 | 96 | Survival assay | Cell viability | 89.8 | ? | % | no | no
Devanesan et al, Antimicrobial and Cytotoxicity Effects of Synthesized Silver Nanoparticles from Punica granatum Peel Extract, Nanoscale Research Letters (2018) 13:315 | Devanesan | 2018 | https://doi.org/10.1186/s11671-018-2731-y | phytosynthesis | single | No | 25 | ? | No | No | No | Mechanic | ? | 24 | 260 | AgNO3 | ? | ? | 0.1 | mM | Punica granatum Peel Extract | plant | Plant extract | organic | Punica granatum Peel Extract | plant | Plant extract | organic | ? | ? | ? | ? | 10 | mL | ? | ? | precursor;reducing | AB | ? | ? | ? | ? | ? | ? | ? | ? | ? | washed | centrifugation | 15000 | rpm | 60 | no | no | no | ? | ? | 378 | ? | spherical | TEM | JEOL JEM-1230 | face centered cubic | XRD | PANalytical | ? | ? | ? | ? | ? | ? | 26.95 | ? | TEM | JEM JEOL | ? | ? | ? | ? | ? | ? | ? | ? | ? | ? | ? | ? | ? | ? | ? | ? | ? | ? | ? | 25 | uL | 24 | 37 | MuellerHinton | Pseudomonas aeruginosa | ATCC 27584 | 10 | ? | mm | ZOI | 0.0007 | mg/mL | 72 | In vitro | Colon | ATCC-CRL-2577 | Cancer cells | Colon cancer cell line | 5000 | 96 | Survival assay | Cell viability | 89.8 | ? | % | no | no
Devanesan et al, Antimicrobial and Cytotoxicity Effects of Synthesized Silver Nanoparticles from Punica granatum Peel Extract, Nanoscale Research Letters (2018) 13:315 | Devanesan | 2018 | https://doi.org/10.1186/s11671-018-2731-y | phytosynthesis | single | No | 25 | ? | No | No | No | Mechanic | ? | 24 | 260 | AgNO3 | ? | ? | 0.1 | mM | Punica granatum Peel Extract | plant | Plant extract | organic | Punica granatum Peel Extract | plant | Plant extract | organic | ? | ? | ? | ? | 10 | mL | ? | ? | precursor;reducing | AB | ? | ? | ? | ? | ? | ? | ? | ? | ? | washed | centrifugation | 15000 | rpm | 60 | no | no | no | ? | ? | 378 | ? | spherical | TEM | JEOL JEM-1230 | face centered cubic | XRD | PANalytical | ? | ? | ? | ? | ? | ? | 26.95 | ? | TEM | JEM JEOL | ? | ? | ? | ? | ? | ? | ? | ? | ? | ? | ? | ? | ? | ? | ? | ? | ? | ? | ? | 50 | uL | 24 | 37 | MuellerHinton | Pseudomonas aeruginosa | ATCC 27584 | 13 | ? | mm | ZOI | 0.0007 | mg/mL | 72 | In vitro | Colon | ATCC-CRL-2577 | Cancer cells | Colon cancer cell line | 5000 | 96 | Survival assay | Cell viability | 89.8 | ? | % | no | no
Devanesan et al, Antimicrobial and Cytotoxicity Effects of Synthesized Silver Nanoparticles from Punica granatum Peel Extract, Nanoscale Research Letters (2018) 13:315 | Devanesan | 2018 | https://doi.org/10.1186/s11671-018-2731-y | phytosynthesis | single | No | 25 | ? | No | No | No | Mechanic | ? | 24 | 260 | AgNO3 | ? | ? | 0.1 | mM | Punica granatum Peel Extract | plant | Plant extract | organic | Punica granatum Peel Extract | plant | Plant extract | organic | ? | ? | ? | ? | 10 | mL | ? | ? | precursor;reducing | AB | ? | ? | ? | ? | ? | ? | ? | ? | ? | washed | centrifugation | 15000 | rpm | 60 | no | no | no | ? | ? | 378 | ? | spherical | TEM | JEOL JEM-1230 | face centered cubic | XRD | PANalytical | ? | ? | ? | ? | ? | ? | 26.95 | ? | TEM | JEM JEOL | ? | ? | ? | ? | ? | ? | ? | ? | ? | ? | ? | ? | ? | ? | ? | ? | ? | ? | ? | 75 | uL | 24 | 37 | MuellerHinton | Pseudomonas aeruginosa | ATCC 27584 | 17 | ? | mm | ZOI | 0.0007 | mg/mL | 72 | In vitro | Colon | ATCC-CRL-2577 | Cancer cells | Colon cancer cell line | 5000 | 96 | Survival assay | Cell viability | 89.8 | ? | % | no | no
Devanesan et al, Antimicrobial and Cytotoxicity Effects of Synthesized Silver Nanoparticles from Punica granatum Peel Extract, Nanoscale Research Letters (2018) 13:315 | Devanesan | 2018 | https://doi.org/10.1186/s11671-018-2731-y | phytosynthesis | single | No | 25 | ? | No | No | No | Mechanic | ? | 24 | 260 | AgNO3 | ? | ? | 0.1 | mM | Punica granatum Peel Extract | plant | Plant extract | organic | Punica granatum Peel Extract | plant | Plant extract | organic | ? | ? | ? | ? | 10 | mL | ? | ? | precursor;reducing | AB | ? | ? | ? | ? | ? | ? | ? | ? | ? | washed | centrifugation | 15000 | rpm | 60 | no | no | no | ? | ? | 378 | ? | spherical | TEM | JEOL JEM-1230 | face centered cubic | XRD | PANalytical | ? | ? | ? | ? | ? | ? | 26.95 | ? | TEM | JEM JEOL | ? | ? | ? | ? | ? | ? | ? | ? | ? | ? | ? | ? | ? | ? | ? | ? | ? | ? | ? | 100 | uL | 24 | 37 | MuellerHinton | Pseudomonas aeruginosa | ATCC 27584 | 20 | ? | mm | ZOI | 0.0007 | mg/mL | 72 | In vitro | Colon | ATCC-CRL-2577 | Cancer cells | Colon cancer cell line | 5000 | 96 | Survival assay | Cell viability | 89.8 | ? | % | no | no
Devanesan et al, Antimicrobial and Cytotoxicity Effects of Synthesized Silver Nanoparticles from Punica granatum Peel Extract, Nanoscale Research Letters (2018) 13:315 | Devanesan | 2018 | https://doi.org/10.1186/s11671-018-2731-y | phytosynthesis | single | No | 25 | ? | No | No | No | Mechanic | ? | 24 | 260 | AgNO3 | ? | ? | 0.1 | mM | Punica granatum Peel Extract | plant | Plant extract | organic | Punica granatum Peel Extract | plant | Plant extract | organic | ? | ? | ? | ? | 10 | mL | ? | ? | precursor;reducing | AB | ? | ? | ? | ? | ? | ? | ? | ? | ? | washed | centrifugation | 15000 | rpm | 60 | no | no | no | ? | ? | 378 | ? | spherical | TEM | JEOL JEM-1230 | face centered cubic | XRD | PANalytical | ? | ? | ? | ? | ? | ? | 26.95 | ? | TEM | JEM JEOL | ? | ? | ? | ? | ? | ? | ? | ? | ? | ? | ? | ? | ? | ? | ? | ? | ? | ? | ? | 25 | uL | 24 | 37 | MuellerHinton | Salmonella typhi | ATCC 14028 | 0 | ? | mm | ZOI | 0.0007 | mg/mL | 72 | In vitro | Colon | ATCC-CRL-2577 | Cancer cells | Colon cancer cell line | 5000 | 96 | Survival assay | Cell viability | 89.8 | ? | % | no | no
Devanesan et al, Antimicrobial and Cytotoxicity Effects of Synthesized Silver Nanoparticles from Punica granatum Peel Extract, Nanoscale Research Letters (2018) 13:315 | Devanesan | 2018 | https://doi.org/10.1186/s11671-018-2731-y | phytosynthesis | single | No | 25 | ? | No | No | No | Mechanic | ? | 24 | 260 | AgNO3 | ? | ? | 0.1 | mM | Punica granatum Peel Extract | plant | Plant extract | organic | Punica granatum Peel Extract | plant | Plant extract | organic | ? | ? | ? | ? | 10 | mL | ? | ? | precursor;reducing | AB | ? | ? | ? | ? | ? | ? | ? | ? | ? | washed | centrifugation | 15000 | rpm | 60 | no | no | no | ? | ? | 378 | ? | spherical | TEM | JEOL JEM-1230 | face centered cubic | XRD | PANalytical | ? | ? | ? | ? | ? | ? | 26.95 | ? | TEM | JEM JEOL | ? | ? | ? | ? | ? | ? | ? | ? | ? | ? | ? | ? | ? | ? | ? | ? | ? | ? | ? | 50 | uL | 24 | 37 | MuellerHinton | Salmonella typhi | ATCC 14028 | 0 | ? | mm | ZOI | 0.0007 | mg/mL | 72 | In vitro | Colon | ATCC-CRL-2577 | Cancer cells | Colon cancer cell line | 5000 | 96 | Survival assay | Cell viability | 89.8 | ? | % | no | no
Devanesan et al, Antimicrobial and Cytotoxicity Effects of Synthesized Silver Nanoparticles from Punica granatum Peel Extract, Nanoscale Research Letters (2018) 13:315 | Devanesan | 2018 | https://doi.org/10.1186/s11671-018-2731-y | phytosynthesis | single | No | 25 | ? | No | No | No | Mechanic | ? | 24 | 260 | AgNO3 | ? | ? | 0.1 | mM | Punica granatum Peel Extract | plant | Plant extract | organic | Punica granatum Peel Extract | plant | Plant extract | organic | ? | ? | ? | ? | 10 | mL | ? | ? | precursor;reducing | AB | ? | ? | ? | ? | ? | ? | ? | ? | ? | washed | centrifugation | 15000 | rpm | 60 | no | no | no | ? | ? | 378 | ? | spherical | TEM | JEOL JEM-1230 | face centered cubic | XRD | PANalytical | ? | ? | ? | ? | ? | ? | 26.95 | ? | TEM | JEM JEOL | ? | ? | ? | ? | ? | ? | ? | ? | ? | ? | ? | ? | ? | ? | ? | ? | ? | ? | ? | 75 | uL | 24 | 37 | MuellerHinton | Salmonella typhi | ATCC 14028 | 10 | ? | mm | ZOI | 0.0007 | mg/mL | 72 | In vitro | Colon | ATCC-CRL-2577 | Cancer cells | Colon cancer cell line | 5000 | 96 | Survival assay | Cell viability | 89.8 | ? | % | no | no
Devanesan et al, Antimicrobial and Cytotoxicity Effects of Synthesized Silver Nanoparticles from Punica granatum Peel Extract, Nanoscale Research Letters (2018) 13:315 | Devanesan | 2018 | https://doi.org/10.1186/s11671-018-2731-y | phytosynthesis | single | No | 25 | ? | No | No | No | Mechanic | ? | 24 | 260 | AgNO3 | ? | ? | 0.1 | mM | Punica granatum Peel Extract | plant | Plant extract | organic | Punica granatum Peel Extract | plant | Plant extract | organic | ? | ? | ? | ? | 10 | mL | ? | ? | precursor;reducing | AB | ? | ? | ? | ? | ? | ? | ? | ? | ? | washed | centrifugation | 15000 | rpm | 60 | no | no | no | ? | ? | 378 | ? | spherical | TEM | JEOL JEM-1230 | face centered cubic | XRD | PANalytical | ? | ? | ? | ? | ? | ? | 26.95 | ? | TEM | JEM JEOL | ? | ? | ? | ? | ? | ? | ? | ? | ? | ? | ? | ? | ? | ? | ? | ? | ? | ? | ? | 100 | uL | 24 | 37 | MuellerHinton | Salmonella typhi | ATCC 14028 | 14 | ? | mm | ZOI | 0.0007 | mg/mL | 72 | In vitro | Colon | ATCC-CRL-2577 | Cancer cells | Colon cancer cell line | 5000 | 96 | Survival assay | Cell viability | 89.8 | ? | % | no | no
Devanesan et al, Antimicrobial and Cytotoxicity Effects of Synthesized Silver Nanoparticles from Punica granatum Peel Extract, Nanoscale Research Letters (2018) 13:315 | Devanesan | 2018 | https://doi.org/10.1186/s11671-018-2731-y | phytosynthesis | single | No | 25 | ? | No | No | No | Mechanic | ? | 24 | 260 | AgNO3 | ? | ? | 0.1 | mM | Punica granatum Peel Extract | plant | Plant extract | organic | Punica granatum Peel Extract | plant | Plant extract | organic | ? | ? | ? | ? | 10 | mL | ? | ? | precursor;reducing | AB | ? | ? | ? | ? | ? | ? | ? | ? | ? | washed | centrifugation | 15000 | rpm | 60 | no | no | no | ? | ? | 378 | ? | spherical | TEM | JEOL JEM-1230 | face centered cubic | XRD | PANalytical | ? | ? | ? | ? | ? | ? | 26.95 | ? | TEM | JEM JEOL | ? | ? | ? | ? | ? | ? | ? | ? | ? | ? | ? | ? | ? | ? | ? | ? | ? | ? | ? | 25 | uL | 24 | 37 | MuellerHinton | Klebsiella pneumoniae | ? | 9 | ? | mm | ZOI | 0.0007 | mg/mL | 72 | In vitro | Colon | ATCC-CRL-2577 | Cancer cells | Colon cancer cell line | 5000 | 96 | Survival assay | Cell viability | 89.8 | ? | % | no | no
Devanesan et al, Antimicrobial and Cytotoxicity Effects of Synthesized Silver Nanoparticles from Punica granatum Peel Extract, Nanoscale Research Letters (2018) 13:315 | Devanesan | 2018 | https://doi.org/10.1186/s11671-018-2731-y | phytosynthesis | single | No | 25 | ? | No | No | No | Mechanic | ? | 24 | 260 | AgNO3 | ? | ? | 0.1 | mM | Punica granatum Peel Extract | plant | Plant extract | organic | Punica granatum Peel Extract | plant | Plant extract | organic | ? | ? | ? | ? | 10 | mL | ? | ? | precursor;reducing | AB | ? | ? | ? | ? | ? | ? | ? | ? | ? | washed | centrifugation | 15000 | rpm | 60 | no | no | no | ? | ? | 378 | ? | spherical | TEM | JEOL JEM-1230 | face centered cubic | XRD | PANalytical | ? | ? | ? | ? | ? | ? | 26.95 | ? | TEM | JEM JEOL | ? | ? | ? | ? | ? | ? | ? | ? | ? | ? | ? | ? | ? | ? | ? | ? | ? | ? | ? | 50 | uL | 24 | 37 | MuellerHinton | Klebsiella pneumoniae | ? | 14 | ? | mm | ZOI | 0.0007 | mg/mL | 72 | In vitro | Colon | ATCC-CRL-2577 | Cancer cells | Colon cancer cell line | 5000 | 96 | Survival assay | Cell viability | 89.8 | ? | % | no | no
Devanesan et al, Antimicrobial and Cytotoxicity Effects of Synthesized Silver Nanoparticles from Punica granatum Peel Extract, Nanoscale Research Letters (2018) 13:315 | Devanesan | 2018 | https://doi.org/10.1186/s11671-018-2731-y | phytosynthesis | single | No | 25 | ? | No | No | No | Mechanic | ? | 24 | 260 | AgNO3 | ? | ? | 0.1 | mM | Punica granatum Peel Extract | plant | Plant extract | organic | Punica granatum Peel Extract | plant | Plant extract | organic | ? | ? | ? | ? | 10 | mL | ? | ? | precursor;reducing | AB | ? | ? | ? | ? | ? | ? | ? | ? | ? | washed | centrifugation | 15000 | rpm | 60 | no | no | no | ? | ? | 378 | ? | spherical | TEM | JEOL JEM-1230 | face centered cubic | XRD | PANalytical | ? | ? | ? | ? | ? | ? | 26.95 | ? | TEM | JEM JEOL | ? | ? | ? | ? | ? | ? | ? | ? | ? | ? | ? | ? | ? | ? | ? | ? | ? | ? | ? | 75 | uL | 24 | 37 | MuellerHinton | Klebsiella pneumoniae | ? | 18 | ? | mm | ZOI | 0.0007 | mg/mL | 72 | In vitro | Colon | ATCC-CRL-2577 | Cancer cells | Colon cancer cell line | 5000 | 96 | Survival assay | Cell viability | 89.8 | ? | % | no | no
Devanesan et al, Antimicrobial and Cytotoxicity Effects of Synthesized Silver Nanoparticles from Punica granatum Peel Extract, Nanoscale Research Letters (2018) 13:315 | Devanesan | 2018 | https://doi.org/10.1186/s11671-018-2731-y | phytosynthesis | single | No | 25 | ? | No | No | No | Mechanic | ? | 24 | 260 | AgNO3 | ? | ? | 0.1 | mM | Punica granatum Peel Extract | plant | Plant extract | organic | Punica granatum Peel Extract | plant | Plant extract | organic | ? | ? | ? | ? | 10 | mL | ? | ? | precursor;reducing | AB | ? | ? | ? | ? | ? | ? | ? | ? | ? | washed | centrifugation | 15000 | rpm | 60 | no | no | no | ? | ? | 378 | ? | spherical | TEM | JEOL JEM-1230 | face centered cubic | XRD | PANalytical | ? | ? | ? | ? | ? | ? | 26.95 | ? | TEM | JEM JEOL | ? | ? | ? | ? | ? | ? | ? | ? | ? | ? | ? | ? | ? | ? | ? | ? | ? | ? | ? | 100 | uL | 24 | 37 | MuellerHinton | Klebsiella pneumoniae | ? | 20 | ? | mm | ZOI | 0.0007 | mg/mL | 72 | In vitro | Colon | ATCC-CRL-2577 | Cancer cells | Colon cancer cell line | 5000 | 96 | Survival assay | Cell viability | 89.8 | ? | % | no | no
Devanesan et al, Antimicrobial and Cytotoxicity Effects of Synthesized Silver Nanoparticles from Punica granatum Peel Extract, Nanoscale Research Letters (2018) 13:315 | Devanesan | 2018 | https://doi.org/10.1186/s11671-018-2731-y | phytosynthesis | single | No | 25 | ? | No | No | No | Mechanic | ? | 24 | 260 | AgNO3 | ? | ? | 0.1 | mM | Punica granatum Peel Extract | plant | Plant extract | organic | Punica granatum Peel Extract | plant | Plant extract | organic | ? | ? | ? | ? | 10 | mL | ? | ? | precursor;reducing | AB | ? | ? | ? | ? | ? | ? | ? | ? | ? | washed | centrifugation | 15000 | rpm | 60 | no | no | no | ? | ? | 378 | ? | spherical | TEM | JEOL JEM-1230 | face centered cubic | XRD | PANalytical | ? | ? | ? | ? | ? | ? | 26.95 | ? | TEM | JEM JEOL | ? | ? | ? | ? | ? | ? | ? | ? | ? | ? | ? | ? | ? | ? | ? | ? | ? | ? | ? | 25 | uL | 24 | 37 | MuellerHinton | Staphylococcus aureus | ATCC 29213 | 10 | ? | mm | ZOI | 0.0007 | mg/mL | 72 | In vitro | Colon | ATCC-CRL-2577 | Cancer cells | Colon cancer cell line | 5000 | 96 | Survival assay | Cell viability | 89.8 | ? | % | no | no
Devanesan et al, Antimicrobial and Cytotoxicity Effects of Synthesized Silver Nanoparticles from Punica granatum Peel Extract, Nanoscale Research Letters (2018) 13:315 | Devanesan | 2018 | https://doi.org/10.1186/s11671-018-2731-y | phytosynthesis | single | No | 25 | ? | No | No | No | Mechanic | ? | 24 | 260 | AgNO3 | ? | ? | 0.1 | mM | Punica granatum Peel Extract | plant | Plant extract | organic | Punica granatum Peel Extract | plant | Plant extract | organic | ? | ? | ? | ? | 10 | mL | ? | ? | precursor;reducing | AB | ? | ? | ? | ? | ? | ? | ? | ? | ? | washed | centrifugation | 15000 | rpm | 60 | no | no | no | ? | ? | 378 | ? | spherical | TEM | JEOL JEM-1230 | face centered cubic | XRD | PANalytical | ? | ? | ? | ? | ? | ? | 26.95 | ? | TEM | JEM JEOL | ? | ? | ? | ? | ? | ? | ? | ? | ? | ? | ? | ? | ? | ? | ? | ? | ? | ? | ? | 50 | uL | 24 | 37 | MuellerHinton | Staphylococcus aureus | ATCC 29213 | 14 | ? | mm | ZOI | 0.0007 | mg/mL | 72 | In vitro | Colon | ATCC-CRL-2577 | Cancer cells | Colon cancer cell line | 5000 | 96 | Survival assay | Cell viability | 89.8 | ? | % | no | no
Devanesan et al, Antimicrobial and Cytotoxicity Effects of Synthesized Silver Nanoparticles from Punica granatum Peel Extract, Nanoscale Research Letters (2018) 13:315 | Devanesan | 2018 | https://doi.org/10.1186/s11671-018-2731-y | phytosynthesis | single | No | 25 | ? | No | No | No | Mechanic | ? | 24 | 260 | AgNO3 | ? | ? | 0.1 | mM | Punica granatum Peel Extract | plant | Plant extract | organic | Punica granatum Peel Extract | plant | Plant extract | organic | ? | ? | ? | ? | 10 | mL | ? | ? | precursor;reducing | AB | ? | ? | ? | ? | ? | ? | ? | ? | ? | washed | centrifugation | 15000 | rpm | 60 | no | no | no | ? | ? | 378 | ? | spherical | TEM | JEOL JEM-1230 | face centered cubic | XRD | PANalytical | ? | ? | ? | ? | ? | ? | 26.95 | ? | TEM | JEM JEOL | ? | ? | ? | ? | ? | ? | ? | ? | ? | ? | ? | ? | ? | ? | ? | ? | ? | ? | ? | 75 | uL | 24 | 37 | MuellerHinton | Staphylococcus aureus | ATCC 29213 | 19 | ? | mm | ZOI | 0.0007 | mg/mL | 72 | In vitro | Colon | ATCC-CRL-2577 | Cancer cells | Colon cancer cell line | 5000 | 96 | Survival assay | Cell viability | 89.8 | ? | % | no | no
Devanesan et al, Antimicrobial and Cytotoxicity Effects of Synthesized Silver Nanoparticles from Punica granatum Peel Extract, Nanoscale Research Letters (2018) 13:315 | Devanesan | 2018 | https://doi.org/10.1186/s11671-018-2731-y | phytosynthesis | single | No | 25 | ? | No | No | No | Mechanic | ? | 24 | 260 | AgNO3 | ? | ? | 0.1 | mM | Punica granatum Peel Extract | plant | Plant extract | organic | Punica granatum Peel Extract | plant | Plant extract | organic | ? | ? | ? | ? | 10 | mL | ? | ? | precursor;reducing | AB | ? | ? | ? | ? | ? | ? | ? | ? | ? | washed | centrifugation | 15000 | rpm | 60 | no | no | no | ? | ? | 378 | ? | spherical | TEM | JEOL JEM-1230 | face centered cubic | XRD | PANalytical | ? | ? | ? | ? | ? | ? | 26.95 | ? | TEM | JEM JEOL | ? | ? | ? | ? | ? | ? | ? | ? | ? | ? | ? | ? | ? | ? | ? | ? | ? | ? | ? | 100 | uL | 24 | 37 | MuellerHinton | Staphylococcus aureus | ATCC 29213 | 21 | ? | mm | ZOI | 0.0007 | mg/mL | 72 | In vitro | Colon | ATCC-CRL-2577 | Cancer cells | Colon cancer cell line | 5000 | 96 | Survival assay | Cell viability | 89.8 | ? | % | no | no
Devanesan et al, Antimicrobial and Cytotoxicity Effects of Synthesized Silver Nanoparticles from Punica granatum Peel Extract, Nanoscale Research Letters (2018) 13:315 | Devanesan | 2018 | https://doi.org/10.1186/s11671-018-2731-y | phytosynthesis | single | No | 25 | ? | No | No | No | Mechanic | ? | 24 | 260 | AgNO3 | ? | ? | 0.1 | mM | Punica granatum Peel Extract | plant | Plant extract | organic | Punica granatum Peel Extract | plant | Plant extract | organic | ? | ? | ? | ? | 10 | mL | ? | ? | precursor;reducing | AB | ? | ? | ? | ? | ? | ? | ? | ? | ? | washed | centrifugation | 15000 | rpm | 60 | no | no | no | ? | ? | 378 | ? | spherical | TEM | JEOL JEM-1230 | face centered cubic | XRD | PANalytical | ? | ? | ? | ? | ? | ? | 26.95 | ? | TEM | JEM JEOL | ? | ? | ? | ? | ? | ? | ? | ? | ? | ? | ? | ? | ? | ? | ? | ? | ? | ? | ? | 25 | uL | 24 | 37 | MuellerHinton | Staphylococcus epidermidis | MTCC 3615 | 6 | ? | mm | ZOI | 0.0007 | mg/mL | 72 | In vitro | Colon | ATCC-CRL-2577 | Cancer cells | Colon cancer cell line | 5000 | 96 | Survival assay | Cell viability | 89.8 | ? | % | no | no
Devanesan et al, Antimicrobial and Cytotoxicity Effects of Synthesized Silver Nanoparticles from Punica granatum Peel Extract, Nanoscale Research Letters (2018) 13:315 | Devanesan | 2018 | https://doi.org/10.1186/s11671-018-2731-y | phytosynthesis | single | No | 25 | ? | No | No | No | Mechanic | ? | 24 | 260 | AgNO3 | ? | ? | 0.1 | mM | Punica granatum Peel Extract | plant | Plant extract | organic | Punica granatum Peel Extract | plant | Plant extract | organic | ? | ? | ? | ? | 10 | mL | ? | ? | precursor;reducing | AB | ? | ? | ? | ? | ? | ? | ? | ? | ? | washed | centrifugation | 15000 | rpm | 60 | no | no | no | ? | ? | 378 | ? | spherical | TEM | JEOL JEM-1230 | face centered cubic | XRD | PANalytical | ? | ? | ? | ? | ? | ? | 26.95 | ? | TEM | JEM JEOL | ? | ? | ? | ? | ? | ? | ? | ? | ? | ? | ? | ? | ? | ? | ? | ? | ? | ? | ? | 50 | uL | 24 | 37 | MuellerHinton | Staphylococcus epidermidis | MTCC 3615 | 7 | ? | mm | ZOI | 0.0007 | mg/mL | 72 | In vitro | Colon | ATCC-CRL-2577 | Cancer cells | Colon cancer cell line | 5000 | 96 | Survival assay | Cell viability | 89.8 | ? | % | no | no
Devanesan et al, Antimicrobial and Cytotoxicity Effects of Synthesized Silver Nanoparticles from Punica granatum Peel Extract, Nanoscale Research Letters (2018) 13:315 | Devanesan | 2018 | https://doi.org/10.1186/s11671-018-2731-y | phytosynthesis | single | No | 25 | ? | No | No | No | Mechanic | ? | 24 | 260 | AgNO3 | ? | ? | 0.1 | mM | Punica granatum Peel Extract | plant | Plant extract | organic | Punica granatum Peel Extract | plant | Plant extract | organic | ? | ? | ? | ? | 10 | mL | ? | ? | precursor;reducing | AB | ? | ? | ? | ? | ? | ? | ? | ? | ? | washed | centrifugation | 15000 | rpm | 60 | no | no | no | ? | ? | 378 | ? | spherical | TEM | JEOL JEM-1230 | face centered cubic | XRD | PANalytical | ? | ? | ? | ? | ? | ? | 26.95 | ? | TEM | JEM JEOL | ? | ? | ? | ? | ? | ? | ? | ? | ? | ? | ? | ? | ? | ? | ? | ? | ? | ? | ? | 75 | uL | 24 | 37 | MuellerHinton | Staphylococcus epidermidis | MTCC 3615 | 11 | ? | mm | ZOI | 0.0007 | mg/mL | 72 | In vitro | Colon | ATCC-CRL-2577 | Cancer cells | Colon cancer cell line | 5000 | 96 | Survival assay | Cell viability | 89.8 | ? | % | no | no
Devanesan et al, Antimicrobial and Cytotoxicity Effects of Synthesized Silver Nanoparticles from Punica granatum Peel Extract, Nanoscale Research Letters (2018) 13:315 | Devanesan | 2018 | https://doi.org/10.1186/s11671-018-2731-y | phytosynthesis | single | No | 25 | ? | No | No | No | Mechanic | ? | 24 | 260 | AgNO3 | ? | ? | 0.1 | mM | Punica granatum Peel Extract | plant | Plant extract | organic | Punica granatum Peel Extract | plant | Plant extract | organic | ? | ? | ? | ? | 10 | mL | ? | ? | precursor;reducing | AB | ? | ? | ? | ? | ? | ? | ? | ? | ? | washed | centrifugation | 15000 | rpm | 60 | no | no | no | ? | ? | 378 | ? | spherical | TEM | JEOL JEM-1230 | face centered cubic | XRD | PANalytical | ? | ? | ? | ? | ? | ? | 26.95 | ? | TEM | JEM JEOL | ? | ? | ? | ? | ? | ? | ? | ? | ? | ? | ? | ? | ? | ? | ? | ? | ? | ? | ? | 100 | uL | 24 | 37 | MuellerHinton | Staphylococcus epidermidis | MTCC 3615 | 13 | ? | mm | ZOI | 0.0007 | mg/mL | 72 | In vitro | Colon | ATCC-CRL-2577 | Cancer cells | Colon cancer cell line | 5000 | 96 | Survival assay | Cell viability | 89.8 | ? | % | no | no
Devanesan et al, Antimicrobial and Cytotoxicity Effects of Synthesized Silver Nanoparticles from Punica granatum Peel Extract, Nanoscale Research Letters (2018) 13:315 | Devanesan | 2018 | https://doi.org/10.1186/s11671-018-2731-y | phytosynthesis | single | No | 25 | ? | No | No | No | Mechanic | ? | 24 | 260 | AgNO3 | ? | ? | 0.1 | mM | Punica granatum Peel Extract | plant | Plant extract | organic | Punica granatum Peel Extract | plant | Plant extract | organic | ? | ? | ? | ? | 10 | mL | ? | ? | precursor;reducing | AB | ? | ? | ? | ? | ? | ? | ? | ? | ? | washed | centrifugation | 15000 | rpm | 60 | no | no | no | ? | ? | 378 | ? | spherical | TEM | JEOL JEM-1230 | face centered cubic | XRD | PANalytical | ? | ? | ? | ? | ? | ? | 26.95 | ? | TEM | JEM JEOL | ? | ? | ? | ? | ? | ? | ? | ? | ? | ? | ? | ? | ? | ? | ? | ? | ? | ? | ? | 25 | uL | 24 | 37 | MuellerHinton | Escherichia coli | ATCC 25922 | 8 | ? | mm | ZOI | 0.0003 | mg/mL | 72 | In vitro | Colon | ATCC-CRL-2577 | Cancer cells | Colon cancer cell line | 5000 | 96 | Survival assay | Cell viability | 91.84 | ? | % | no | no
Devanesan et al, Antimicrobial and Cytotoxicity Effects of Synthesized Silver Nanoparticles from Punica granatum Peel Extract, Nanoscale Research Letters (2018) 13:315 | Devanesan | 2018 | https://doi.org/10.1186/s11671-018-2731-y | phytosynthesis | single | No | 25 | ? | No | No | No | Mechanic | ? | 24 | 260 | AgNO3 | ? | ? | 0.1 | mM | Punica granatum Peel Extract | plant | Plant extract | organic | Punica granatum Peel Extract | plant | Plant extract | organic | ? | ? | ? | ? | 10 | mL | ? | ? | precursor;reducing | AB | ? | ? | ? | ? | ? | ? | ? | ? | ? | washed | centrifugation | 15000 | rpm | 60 | no | no | no | ? | ? | 378 | ? | spherical | TEM | JEOL JEM-1230 | face centered cubic | XRD | PANalytical | ? | ? | ? | ? | ? | ? | 26.95 | ? | TEM | JEM JEOL | ? | ? | ? | ? | ? | ? | ? | ? | ? | ? | ? | ? | ? | ? | ? | ? | ? | ? | ? | 50 | uL | 24 | 37 | MuellerHinton | Escherichia coli | ATCC 25922 | 14 | ? | mm | ZOI | 0.0003 | mg/mL | 72 | In vitro | Colon | ATCC-CRL-2577 | Cancer cells | Colon cancer cell line | 5000 | 96 | Survival assay | Cell viability | 91.84 | ? | % | no | no
Devanesan et al, Antimicrobial and Cytotoxicity Effects of Synthesized Silver Nanoparticles from Punica granatum Peel Extract, Nanoscale Research Letters (2018) 13:315 | Devanesan | 2018 | https://doi.org/10.1186/s11671-018-2731-y | phytosynthesis | single | No | 25 | ? | No | No | No | Mechanic | ? | 24 | 260 | AgNO3 | ? | ? | 0.1 | mM | Punica granatum Peel Extract | plant | Plant extract | organic | Punica granatum Peel Extract | plant | Plant extract | organic | ? | ? | ? | ? | 10 | mL | ? | ? | precursor;reducing | AB | ? | ? | ? | ? | ? | ? | ? | ? | ? | washed | centrifugation | 15000 | rpm | 60 | no | no | no | ? | ? | 378 | ? | spherical | TEM | JEOL JEM-1230 | face centered cubic | XRD | PANalytical | ? | ? | ? | ? | ? | ? | 26.95 | ? | TEM | JEM JEOL | ? | ? | ? | ? | ? | ? | ? | ? | ? | ? | ? | ? | ? | ? | ? | ? | ? | ? | ? | 75 | uL | 24 | 37 | MuellerHinton | Escherichia coli | ATCC 25922 | 16 | ? | mm | ZOI | 0.0003 | mg/mL | 72 | In vitro | Colon | ATCC-CRL-2577 | Cancer cells | Colon cancer cell line | 5000 | 96 | Survival assay | Cell viability | 91.84 | ? | % | no | no
Devanesan et al, Antimicrobial and Cytotoxicity Effects of Synthesized Silver Nanoparticles from Punica granatum Peel Extract, Nanoscale Research Letters (2018) 13:315 | Devanesan | 2018 | https://doi.org/10.1186/s11671-018-2731-y | phytosynthesis | single | No | 25 | ? | No | No | No | Mechanic | ? | 24 | 260 | AgNO3 | ? | ? | 0.1 | mM | Punica granatum Peel Extract | plant | Plant extract | organic | Punica granatum Peel Extract | plant | Plant extract | organic | ? | ? | ? | ? | 10 | mL | ? | ? | precursor;reducing | AB | ? | ? | ? | ? | ? | ? | ? | ? | ? | washed | centrifugation | 15000 | rpm | 60 | no | no | no | ? | ? | 378 | ? | spherical | TEM | JEOL JEM-1230 | face centered cubic | XRD | PANalytical | ? | ? | ? | ? | ? | ? | 26.95 | ? | TEM | JEM JEOL | ? | ? | ? | ? | ? | ? | ? | ? | ? | ? | ? | ? | ? | ? | ? | ? | ? | ? | ? | 100 | uL | 24 | 37 | MuellerHinton | Escherichia coli | ATCC 25922 | 18 | ? | mm | ZOI | 0.0003 | mg/mL | 72 | In vitro | Colon | ATCC-CRL-2577 | Cancer cells | Colon cancer cell line | 5000 | 96 | Survival assay | Cell viability | 91.84 | ? | % | no | no
Devanesan et al, Antimicrobial and Cytotoxicity Effects of Synthesized Silver Nanoparticles from Punica granatum Peel Extract, Nanoscale Research Letters (2018) 13:315 | Devanesan | 2018 | https://doi.org/10.1186/s11671-018-2731-y | phytosynthesis | single | No | 25 | ? | No | No | No | Mechanic | ? | 24 | 260 | AgNO3 | ? | ? | 0.1 | mM | Punica granatum Peel Extract | plant | Plant extract | organic | Punica granatum Peel Extract | plant | Plant extract | organic | ? | ? | ? | ? | 10 | mL | ? | ? | precursor;reducing | AB | ? | ? | ? | ? | ? | ? | ? | ? | ? | washed | centrifugation | 15000 | rpm | 60 | no | no | no | ? | ? | 378 | ? | spherical | TEM | JEOL JEM-1230 | face centered cubic | XRD | PANalytical | ? | ? | ? | ? | ? | ? | 26.95 | ? | TEM | JEM JEOL | ? | ? | ? | ? | ? | ? | ? | ? | ? | ? | ? | ? | ? | ? | ? | ? | ? | ? | ? | 25 | uL | 24 | 37 | MuellerHinton | Pseudomonas aeruginosa | ATCC 27584 | 10 | ? | mm | ZOI | 0.0003 | mg/mL | 72 | In vitro | Colon | ATCC-CRL-2577 | Cancer cells | Colon cancer cell line | 5000 | 96 | Survival assay | Cell viability | 91.84 | ? | % | no | no
Devanesan et al, Antimicrobial and Cytotoxicity Effects of Synthesized Silver Nanoparticles from Punica granatum Peel Extract, Nanoscale Research Letters (2018) 13:315 | Devanesan | 2018 | https://doi.org/10.1186/s11671-018-2731-y | phytosynthesis | single | No | 25 | ? | No | No | No | Mechanic | ? | 24 | 260 | AgNO3 | ? | ? | 0.1 | mM | Punica granatum Peel Extract | plant | Plant extract | organic | Punica granatum Peel Extract | plant | Plant extract | organic | ? | ? | ? | ? | 10 | mL | ? | ? | precursor;reducing | AB | ? | ? | ? | ? | ? | ? | ? | ? | ? | washed | centrifugation | 15000 | rpm | 60 | no | no | no | ? | ? | 378 | ? | spherical | TEM | JEOL JEM-1230 | face centered cubic | XRD | PANalytical | ? | ? | ? | ? | ? | ? | 26.95 | ? | TEM | JEM JEOL | ? | ? | ? | ? | ? | ? | ? | ? | ? | ? | ? | ? | ? | ? | ? | ? | ? | ? | ? | 50 | uL | 24 | 37 | MuellerHinton | Pseudomonas aeruginosa | ATCC 27584 | 13 | ? | mm | ZOI | 0.0003 | mg/mL | 72 | In vitro | Colon | ATCC-CRL-2577 | Cancer cells | Colon cancer cell line | 5000 | 96 | Survival assay | Cell viability | 91.84 | ? | % | no | no
Devanesan et al, Antimicrobial and Cytotoxicity Effects of Synthesized Silver Nanoparticles from Punica granatum Peel Extract, Nanoscale Research Letters (2018) 13:315 | Devanesan | 2018 | https://doi.org/10.1186/s11671-018-2731-y | phytosynthesis | single | No | 25 | ? | No | No | No | Mechanic | ? | 24 | 260 | AgNO3 | ? | ? | 0.1 | mM | Punica granatum Peel Extract | plant | Plant extract | organic | Punica granatum Peel Extract | plant | Plant extract | organic | ? | ? | ? | ? | 10 | mL | ? | ? | precursor;reducing | AB | ? | ? | ? | ? | ? | ? | ? | ? | ? | washed | centrifugation | 15000 | rpm | 60 | no | no | no | ? | ? | 378 | ? | spherical | TEM | JEOL JEM-1230 | face centered cubic | XRD | PANalytical | ? | ? | ? | ? | ? | ? | 26.95 | ? | TEM | JEM JEOL | ? | ? | ? | ? | ? | ? | ? | ? | ? | ? | ? | ? | ? | ? | ? | ? | ? | ? | ? | 75 | uL | 24 | 37 | MuellerHinton | Pseudomonas aeruginosa | ATCC 27584 | 17 | ? | mm | ZOI | 0.0003 | mg/mL | 72 | In vitro | Colon | ATCC-CRL-2577 | Cancer cells | Colon cancer cell line | 5000 | 96 | Survival assay | Cell viability | 91.84 | ? | % | no | no
Devanesan et al, Antimicrobial and Cytotoxicity Effects of Synthesized Silver Nanoparticles from Punica granatum Peel Extract, Nanoscale Research Letters (2018) 13:315 | Devanesan | 2018 | https://doi.org/10.1186/s11671-018-2731-y | phytosynthesis | single | No | 25 | ? | No | No | No | Mechanic | ? | 24 | 260 | AgNO3 | ? | ? | 0.1 | mM | Punica granatum Peel Extract | plant | Plant extract | organic | Punica granatum Peel Extract | plant | Plant extract | organic | ? | ? | ? | ? | 10 | mL | ? | ? | precursor;reducing | AB | ? | ? | ? | ? | ? | ? | ? | ? | ? | washed | centrifugation | 15000 | rpm | 60 | no | no | no | ? | ? | 378 | ? | spherical | TEM | JEOL JEM-1230 | face centered cubic | XRD | PANalytical | ? | ? | ? | ? | ? | ? | 26.95 | ? | TEM | JEM JEOL | ? | ? | ? | ? | ? | ? | ? | ? | ? | ? | ? | ? | ? | ? | ? | ? | ? | ? | ? | 100 | uL | 24 | 37 | MuellerHinton | Pseudomonas aeruginosa | ATCC 27584 | 20 | ? | mm | ZOI | 0.0003 | mg/mL | 72 | In vitro | Colon | ATCC-CRL-2577 | Cancer cells | Colon cancer cell line | 5000 | 96 | Survival assay | Cell viability | 91.84 | ? | % | no | no
Devanesan et al, Antimicrobial and Cytotoxicity Effects of Synthesized Silver Nanoparticles from Punica granatum Peel Extract, Nanoscale Research Letters (2018) 13:315 | Devanesan | 2018 | https://doi.org/10.1186/s11671-018-2731-y | phytosynthesis | single | No | 25 | ? | No | No | No | Mechanic | ? | 24 | 260 | AgNO3 | ? | ? | 0.1 | mM | Punica granatum Peel Extract | plant | Plant extract | organic | Punica granatum Peel Extract | plant | Plant extract | organic | ? | ? | ? | ? | 10 | mL | ? | ? | precursor;reducing | AB | ? | ? | ? | ? | ? | ? | ? | ? | ? | washed | centrifugation | 15000 | rpm | 60 | no | no | no | ? | ? | 378 | ? | spherical | TEM | JEOL JEM-1230 | face centered cubic | XRD | PANalytical | ? | ? | ? | ? | ? | ? | 26.95 | ? | TEM | JEM JEOL | ? | ? | ? | ? | ? | ? | ? | ? | ? | ? | ? | ? | ? | ? | ? | ? | ? | ? | ? | 25 | uL | 24 | 37 | MuellerHinton | Salmonella typhi | ATCC 14028 | 0 | ? | mm | ZOI | 0.0003 | mg/mL | 72 | In vitro | Colon | ATCC-CRL-2577 | Cancer cells | Colon cancer cell line | 5000 | 96 | Survival assay | Cell viability | 91.84 | ? | % | no | no
Devanesan et al, Antimicrobial and Cytotoxicity Effects of Synthesized Silver Nanoparticles from Punica granatum Peel Extract, Nanoscale Research Letters (2018) 13:315 | Devanesan | 2018 | https://doi.org/10.1186/s11671-018-2731-y | phytosynthesis | single | No | 25 | ? | No | No | No | Mechanic | ? | 24 | 260 | AgNO3 | ? | ? | 0.1 | mM | Punica granatum Peel Extract | plant | Plant extract | organic | Punica granatum Peel Extract | plant | Plant extract | organic | ? | ? | ? | ? | 10 | mL | ? | ? | precursor;reducing | AB | ? | ? | ? | ? | ? | ? | ? | ? | ? | washed | centrifugation | 15000 | rpm | 60 | no | no | no | ? | ? | 378 | ? | spherical | TEM | JEOL JEM-1230 | face centered cubic | XRD | PANalytical | ? | ? | ? | ? | ? | ? | 26.95 | ? | TEM | JEM JEOL | ? | ? | ? | ? | ? | ? | ? | ? | ? | ? | ? | ? | ? | ? | ? | ? | ? | ? | ? | 50 | uL | 24 | 37 | MuellerHinton | Salmonella typhi | ATCC 14028 | 0 | ? | mm | ZOI | 0.0003 | mg/mL | 72 | In vitro | Colon | ATCC-CRL-2577 | Cancer cells | Colon cancer cell line | 5000 | 96 | Survival assay | Cell viability | 91.84 | ? | % | no | no
Devanesan et al, Antimicrobial and Cytotoxicity Effects of Synthesized Silver Nanoparticles from Punica granatum Peel Extract, Nanoscale Research Letters (2018) 13:315 | Devanesan | 2018 | https://doi.org/10.1186/s11671-018-2731-y | phytosynthesis | single | No | 25 | ? | No | No | No | Mechanic | ? | 24 | 260 | AgNO3 | ? | ? | 0.1 | mM | Punica granatum Peel Extract | plant | Plant extract | organic | Punica granatum Peel Extract | plant | Plant extract | organic | ? | ? | ? | ? | 10 | mL | ? | ? | precursor;reducing | AB | ? | ? | ? | ? | ? | ? | ? | ? | ? | washed | centrifugation | 15000 | rpm | 60 | no | no | no | ? | ? | 378 | ? | spherical | TEM | JEOL JEM-1230 | face centered cubic | XRD | PANalytical | ? | ? | ? | ? | ? | ? | 26.95 | ? | TEM | JEM JEOL | ? | ? | ? | ? | ? | ? | ? | ? | ? | ? | ? | ? | ? | ? | ? | ? | ? | ? | ? | 75 | uL | 24 | 37 | MuellerHinton | Salmonella typhi | ATCC 14028 | 10 | ? | mm | ZOI | 0.0003 | mg/mL | 72 | In vitro | Colon | ATCC-CRL-2577 | Cancer cells | Colon cancer cell line | 5000 | 96 | Survival assay | Cell viability | 91.84 | ? | % | no | no
Devanesan et al, Antimicrobial and Cytotoxicity Effects of Synthesized Silver Nanoparticles from Punica granatum Peel Extract, Nanoscale Research Letters (2018) 13:315 | Devanesan | 2018 | https://doi.org/10.1186/s11671-018-2731-y | phytosynthesis | single | No | 25 | ? | No | No | No | Mechanic | ? | 24 | 260 | AgNO3 | ? | ? | 0.1 | mM | Punica granatum Peel Extract | plant | Plant extract | organic | Punica granatum Peel Extract | plant | Plant extract | organic | ? | ? | ? | ? | 10 | mL | ? | ? | precursor;reducing | AB | ? | ? | ? | ? | ? | ? | ? | ? | ? | washed | centrifugation | 15000 | rpm | 60 | no | no | no | ? | ? | 378 | ? | spherical | TEM | JEOL JEM-1230 | face centered cubic | XRD | PANalytical | ? | ? | ? | ? | ? | ? | 26.95 | ? | TEM | JEM JEOL | ? | ? | ? | ? | ? | ? | ? | ? | ? | ? | ? | ? | ? | ? | ? | ? | ? | ? | ? | 100 | uL | 24 | 37 | MuellerHinton | Salmonella typhi | ATCC 14028 | 14 | ? | mm | ZOI | 0.0003 | mg/mL | 72 | In vitro | Colon | ATCC-CRL-2577 | Cancer cells | Colon cancer cell line | 5000 | 96 | Survival assay | Cell viability | 91.84 | ? | % | no | no
Devanesan et al, Antimicrobial and Cytotoxicity Effects of Synthesized Silver Nanoparticles from Punica granatum Peel Extract, Nanoscale Research Letters (2018) 13:315 | Devanesan | 2018 | https://doi.org/10.1186/s11671-018-2731-y | phytosynthesis | single | No | 25 | ? | No | No | No | Mechanic | ? | 24 | 260 | AgNO3 | ? | ? | 0.1 | mM | Punica granatum Peel Extract | plant | Plant extract | organic | Punica granatum Peel Extract | plant | Plant extract | organic | ? | ? | ? | ? | 10 | mL | ? | ? | precursor;reducing | AB | ? | ? | ? | ? | ? | ? | ? | ? | ? | washed | centrifugation | 15000 | rpm | 60 | no | no | no | ? | ? | 378 | ? | spherical | TEM | JEOL JEM-1230 | face centered cubic | XRD | PANalytical | ? | ? | ? | ? | ? | ? | 26.95 | ? | TEM | JEM JEOL | ? | ? | ? | ? | ? | ? | ? | ? | ? | ? | ? | ? | ? | ? | ? | ? | ? | ? | ? | 25 | uL | 24 | 37 | MuellerHinton | Klebsiella pneumoniae | ? | 9 | ? | mm | ZOI | 0.0003 | mg/mL | 72 | In vitro | Colon | ATCC-CRL-2577 | Cancer cells | Colon cancer cell line | 5000 | 96 | Survival assay | Cell viability | 91.84 | ? | % | no | no
Devanesan et al, Antimicrobial and Cytotoxicity Effects of Synthesized Silver Nanoparticles from Punica granatum Peel Extract, Nanoscale Research Letters (2018) 13:315 | Devanesan | 2018 | https://doi.org/10.1186/s11671-018-2731-y | phytosynthesis | single | No | 25 | ? | No | No | No | Mechanic | ? | 24 | 260 | AgNO3 | ? | ? | 0.1 | mM | Punica granatum Peel Extract | plant | Plant extract | organic | Punica granatum Peel Extract | plant | Plant extract | organic | ? | ? | ? | ? | 10 | mL | ? | ? | precursor;reducing | AB | ? | ? | ? | ? | ? | ? | ? | ? | ? | washed | centrifugation | 15000 | rpm | 60 | no | no | no | ? | ? | 378 | ? | spherical | TEM | JEOL JEM-1230 | face centered cubic | XRD | PANalytical | ? | ? | ? | ? | ? | ? | 26.95 | ? | TEM | JEM JEOL | ? | ? | ? | ? | ? | ? | ? | ? | ? | ? | ? | ? | ? | ? | ? | ? | ? | ? | ? | 50 | uL | 24 | 37 | MuellerHinton | Klebsiella pneumoniae | ? | 14 | ? | mm | ZOI | 0.0003 | mg/mL | 72 | In vitro | Colon | ATCC-CRL-2577 | Cancer cells | Colon cancer cell line | 5000 | 96 | Survival assay | Cell viability | 91.84 | ? | % | no | no
Devanesan et al, Antimicrobial and Cytotoxicity Effects of Synthesized Silver Nanoparticles from Punica granatum Peel Extract, Nanoscale Research Letters (2018) 13:315 | Devanesan | 2018 | https://doi.org/10.1186/s11671-018-2731-y | phytosynthesis | single | No | 25 | ? | No | No | No | Mechanic | ? | 24 | 260 | AgNO3 | ? | ? | 0.1 | mM | Punica granatum Peel Extract | plant | Plant extract | organic | Punica granatum Peel Extract | plant | Plant extract | organic | ? | ? | ? | ? | 10 | mL | ? | ? | precursor;reducing | AB | ? | ? | ? | ? | ? | ? | ? | ? | ? | washed | centrifugation | 15000 | rpm | 60 | no | no | no | ? | ? | 378 | ? | spherical | TEM | JEOL JEM-1230 | face centered cubic | XRD | PANalytical | ? | ? | ? | ? | ? | ? | 26.95 | ? | TEM | JEM JEOL | ? | ? | ? | ? | ? | ? | ? | ? | ? | ? | ? | ? | ? | ? | ? | ? | ? | ? | ? | 75 | uL | 24 | 37 | MuellerHinton | Klebsiella pneumoniae | ? | 18 | ? | mm | ZOI | 0.0003 | mg/mL | 72 | In vitro | Colon | ATCC-CRL-2577 | Cancer cells | Colon cancer cell line | 5000 | 96 | Survival assay | Cell viability | 91.84 | ? | % | no | no
Devanesan et al, Antimicrobial and Cytotoxicity Effects of Synthesized Silver Nanoparticles from Punica granatum Peel Extract, Nanoscale Research Letters (2018) 13:315 | Devanesan | 2018 | https://doi.org/10.1186/s11671-018-2731-y | phytosynthesis | single | No | 25 | ? | No | No | No | Mechanic | ? | 24 | 260 | AgNO3 | ? | ? | 0.1 | mM | Punica granatum Peel Extract | plant | Plant extract | organic | Punica granatum Peel Extract | plant | Plant extract | organic | ? | ? | ? | ? | 10 | mL | ? | ? | precursor;reducing | AB | ? | ? | ? | ? | ? | ? | ? | ? | ? | washed | centrifugation | 15000 | rpm | 60 | no | no | no | ? | ? | 378 | ? | spherical | TEM | JEOL JEM-1230 | face centered cubic | XRD | PANalytical | ? | ? | ? | ? | ? | ? | 26.95 | ? | TEM | JEM JEOL | ? | ? | ? | ? | ? | ? | ? | ? | ? | ? | ? | ? | ? | ? | ? | ? | ? | ? | ? | 100 | uL | 24 | 37 | MuellerHinton | Klebsiella pneumoniae | ? | 20 | ? | mm | ZOI | 0.0003 | mg/mL | 72 | In vitro | Colon | ATCC-CRL-2577 | Cancer cells | Colon cancer cell line | 5000 | 96 | Survival assay | Cell viability | 91.84 | ? | % | no | no
Devanesan et al, Antimicrobial and Cytotoxicity Effects of Synthesized Silver Nanoparticles from Punica granatum Peel Extract, Nanoscale Research Letters (2018) 13:315 | Devanesan | 2018 | https://doi.org/10.1186/s11671-018-2731-y | phytosynthesis | single | No | 25 | ? | No | No | No | Mechanic | ? | 24 | 260 | AgNO3 | ? | ? | 0.1 | mM | Punica granatum Peel Extract | plant | Plant extract | organic | Punica granatum Peel Extract | plant | Plant extract | organic | ? | ? | ? | ? | 10 | mL | ? | ? | precursor;reducing | AB | ? | ? | ? | ? | ? | ? | ? | ? | ? | washed | centrifugation | 15000 | rpm | 60 | no | no | no | ? | ? | 378 | ? | spherical | TEM | JEOL JEM-1230 | face centered cubic | XRD | PANalytical | ? | ? | ? | ? | ? | ? | 26.95 | ? | TEM | JEM JEOL | ? | ? | ? | ? | ? | ? | ? | ? | ? | ? | ? | ? | ? | ? | ? | ? | ? | ? | ? | 25 | uL | 24 | 37 | MuellerHinton | Staphylococcus aureus | ATCC 29213 | 10 | ? | mm | ZOI | 0.0003 | mg/mL | 72 | In vitro | Colon | ATCC-CRL-2577 | Cancer cells | Colon cancer cell line | 5000 | 96 | Survival assay | Cell viability | 91.84 | ? | % | no | no
Devanesan et al, Antimicrobial and Cytotoxicity Effects of Synthesized Silver Nanoparticles from Punica granatum Peel Extract, Nanoscale Research Letters (2018) 13:315 | Devanesan | 2018 | https://doi.org/10.1186/s11671-018-2731-y | phytosynthesis | single | No | 25 | ? | No | No | No | Mechanic | ? | 24 | 260 | AgNO3 | ? | ? | 0.1 | mM | Punica granatum Peel Extract | plant | Plant extract | organic | Punica granatum Peel Extract | plant | Plant extract | organic | ? | ? | ? | ? | 10 | mL | ? | ? | precursor;reducing | AB | ? | ? | ? | ? | ? | ? | ? | ? | ? | washed | centrifugation | 15000 | rpm | 60 | no | no | no | ? | ? | 378 | ? | spherical | TEM | JEOL JEM-1230 | face centered cubic | XRD | PANalytical | ? | ? | ? | ? | ? | ? | 26.95 | ? | TEM | JEM JEOL | ? | ? | ? | ? | ? | ? | ? | ? | ? | ? | ? | ? | ? | ? | ? | ? | ? | ? | ? | 50 | uL | 24 | 37 | MuellerHinton | Staphylococcus aureus | ATCC 29213 | 14 | ? | mm | ZOI | 0.0003 | mg/mL | 72 | In vitro | Colon | ATCC-CRL-2577 | Cancer cells | Colon cancer cell line | 5000 | 96 | Survival assay | Cell viability | 91.84 | ? | % | no | no
Devanesan et al, Antimicrobial and Cytotoxicity Effects of Synthesized Silver Nanoparticles from Punica granatum Peel Extract, Nanoscale Research Letters (2018) 13:315 | Devanesan | 2018 | https://doi.org/10.1186/s11671-018-2731-y | phytosynthesis | single | No | 25 | ? | No | No | No | Mechanic | ? | 24 | 260 | AgNO3 | ? | ? | 0.1 | mM | Punica granatum Peel Extract | plant | Plant extract | organic | Punica granatum Peel Extract | plant | Plant extract | organic | ? | ? | ? | ? | 10 | mL | ? | ? | precursor;reducing | AB | ? | ? | ? | ? | ? | ? | ? | ? | ? | washed | centrifugation | 15000 | rpm | 60 | no | no | no | ? | ? | 378 | ? | spherical | TEM | JEOL JEM-1230 | face centered cubic | XRD | PANalytical | ? | ? | ? | ? | ? | ? | 26.95 | ? | TEM | JEM JEOL | ? | ? | ? | ? | ? | ? | ? | ? | ? | ? | ? | ? | ? | ? | ? | ? | ? | ? | ? | 75 | uL | 24 | 37 | MuellerHinton | Staphylococcus aureus | ATCC 29213 | 19 | ? | mm | ZOI | 0.0003 | mg/mL | 72 | In vitro | Colon | ATCC-CRL-2577 | Cancer cells | Colon cancer cell line | 5000 | 96 | Survival assay | Cell viability | 91.84 | ? | % | no | no
Devanesan et al, Antimicrobial and Cytotoxicity Effects of Synthesized Silver Nanoparticles from Punica granatum Peel Extract, Nanoscale Research Letters (2018) 13:315 | Devanesan | 2018 | https://doi.org/10.1186/s11671-018-2731-y | phytosynthesis | single | No | 25 | ? | No | No | No | Mechanic | ? | 24 | 260 | AgNO3 | ? | ? | 0.1 | mM | Punica granatum Peel Extract | plant | Plant extract | organic | Punica granatum Peel Extract | plant | Plant extract | organic | ? | ? | ? | ? | 10 | mL | ? | ? | precursor;reducing | AB | ? | ? | ? | ? | ? | ? | ? | ? | ? | washed | centrifugation | 15000 | rpm | 60 | no | no | no | ? | ? | 378 | ? | spherical | TEM | JEOL JEM-1230 | face centered cubic | XRD | PANalytical | ? | ? | ? | ? | ? | ? | 26.95 | ? | TEM | JEM JEOL | ? | ? | ? | ? | ? | ? | ? | ? | ? | ? | ? | ? | ? | ? | ? | ? | ? | ? | ? | 100 | uL | 24 | 37 | MuellerHinton | Staphylococcus aureus | ATCC 29213 | 21 | ? | mm | ZOI | 0.0003 | mg/mL | 72 | In vitro | Colon | ATCC-CRL-2577 | Cancer cells | Colon cancer cell line | 5000 | 96 | Survival assay | Cell viability | 91.84 | ? | % | no | no
Devanesan et al, Antimicrobial and Cytotoxicity Effects of Synthesized Silver Nanoparticles from Punica granatum Peel Extract, Nanoscale Research Letters (2018) 13:315 | Devanesan | 2018 | https://doi.org/10.1186/s11671-018-2731-y | phytosynthesis | single | No | 25 | ? | No | No | No | Mechanic | ? | 24 | 260 | AgNO3 | ? | ? | 0.1 | mM | Punica granatum Peel Extract | plant | Plant extract | organic | Punica granatum Peel Extract | plant | Plant extract | organic | ? | ? | ? | ? | 10 | mL | ? | ? | precursor;reducing | AB | ? | ? | ? | ? | ? | ? | ? | ? | ? | washed | centrifugation | 15000 | rpm | 60 | no | no | no | ? | ? | 378 | ? | spherical | TEM | JEOL JEM-1230 | face centered cubic | XRD | PANalytical | ? | ? | ? | ? | ? | ? | 26.95 | ? | TEM | JEM JEOL | ? | ? | ? | ? | ? | ? | ? | ? | ? | ? | ? | ? | ? | ? | ? | ? | ? | ? | ? | 25 | uL | 24 | 37 | MuellerHinton | Staphylococcus epidermidis | MTCC 3615 | 6 | ? | mm | ZOI | 0.0003 | mg/mL | 72 | In vitro | Colon | ATCC-CRL-2577 | Cancer cells | Colon cancer cell line | 5000 | 96 | Survival assay | Cell viability | 91.84 | ? | % | no | no
Devanesan et al, Antimicrobial and Cytotoxicity Effects of Synthesized Silver Nanoparticles from Punica granatum Peel Extract, Nanoscale Research Letters (2018) 13:315 | Devanesan | 2018 | https://doi.org/10.1186/s11671-018-2731-y | phytosynthesis | single | No | 25 | ? | No | No | No | Mechanic | ? | 24 | 260 | AgNO3 | ? | ? | 0.1 | mM | Punica granatum Peel Extract | plant | Plant extract | organic | Punica granatum Peel Extract | plant | Plant extract | organic | ? | ? | ? | ? | 10 | mL | ? | ? | precursor;reducing | AB | ? | ? | ? | ? | ? | ? | ? | ? | ? | washed | centrifugation | 15000 | rpm | 60 | no | no | no | ? | ? | 378 | ? | spherical | TEM | JEOL JEM-1230 | face centered cubic | XRD | PANalytical | ? | ? | ? | ? | ? | ? | 26.95 | ? | TEM | JEM JEOL | ? | ? | ? | ? | ? | ? | ? | ? | ? | ? | ? | ? | ? | ? | ? | ? | ? | ? | ? | 50 | uL | 24 | 37 | MuellerHinton | Staphylococcus epidermidis | MTCC 3615 | 7 | ? | mm | ZOI | 0.0003 | mg/mL | 72 | In vitro | Colon | ATCC-CRL-2577 | Cancer cells | Colon cancer cell line | 5000 | 96 | Survival assay | Cell viability | 91.84 | ? | % | no | no
Devanesan et al, Antimicrobial and Cytotoxicity Effects of Synthesized Silver Nanoparticles from Punica granatum Peel Extract, Nanoscale Research Letters (2018) 13:315 | Devanesan | 2018 | https://doi.org/10.1186/s11671-018-2731-y | phytosynthesis | single | No | 25 | ? | No | No | No | Mechanic | ? | 24 | 260 | AgNO3 | ? | ? | 0.1 | mM | Punica granatum Peel Extract | plant | Plant extract | organic | Punica granatum Peel Extract | plant | Plant extract | organic | ? | ? | ? | ? | 10 | mL | ? | ? | precursor;reducing | AB | ? | ? | ? | ? | ? | ? | ? | ? | ? | washed | centrifugation | 15000 | rpm | 60 | no | no | no | ? | ? | 378 | ? | spherical | TEM | JEOL JEM-1230 | face centered cubic | XRD | PANalytical | ? | ? | ? | ? | ? | ? | 26.95 | ? | TEM | JEM JEOL | ? | ? | ? | ? | ? | ? | ? | ? | ? | ? | ? | ? | ? | ? | ? | ? | ? | ? | ? | 75 | uL | 24 | 37 | MuellerHinton | Staphylococcus epidermidis | MTCC 3615 | 11 | ? | mm | ZOI | 0.0003 | mg/mL | 72 | In vitro | Colon | ATCC-CRL-2577 | Cancer cells | Colon cancer cell line | 5000 | 96 | Survival assay | Cell viability | 91.84 | ? | % | no | no
Devanesan et al, Antimicrobial and Cytotoxicity Effects of Synthesized Silver Nanoparticles from Punica granatum Peel Extract, Nanoscale Research Letters (2018) 13:315 | Devanesan | 2018 | https://doi.org/10.1186/s11671-018-2731-y | phytosynthesis | single | No | 25 | ? | No | No | No | Mechanic | ? | 24 | 260 | AgNO3 | ? | ? | 0.1 | mM | Punica granatum Peel Extract | plant | Plant extract | organic | Punica granatum Peel Extract | plant | Plant extract | organic | ? | ? | ? | ? | 10 | mL | ? | ? | precursor;reducing | AB | ? | ? | ? | ? | ? | ? | ? | ? | ? | washed | centrifugation | 15000 | rpm | 60 | no | no | no | ? | ? | 378 | ? | spherical | TEM | JEOL JEM-1230 | face centered cubic | XRD | PANalytical | ? | ? | ? | ? | ? | ? | 26.95 | ? | TEM | JEM JEOL | ? | ? | ? | ? | ? | ? | ? | ? | ? | ? | ? | ? | ? | ? | ? | ? | ? | ? | ? | 100 | uL | 24 | 37 | MuellerHinton | Staphylococcus epidermidis | MTCC 3615 | 13 | ? | mm | ZOI | 0.0003 | mg/mL | 72 | In vitro | Colon | ATCC-CRL-2577 | Cancer cells | Colon cancer cell line | 5000 | 96 | Survival assay | Cell viability | 91.84 | ? | % | no | no
Devanesan et al, Antimicrobial and Cytotoxicity Effects of Synthesized Silver Nanoparticles from Punica granatum Peel Extract, Nanoscale Research Letters (2018) 13:315 | Devanesan | 2018 | https://doi.org/10.1186/s11671-018-2731-y | phytosynthesis | single | No | 25 | ? | No | No | No | Mechanic | ? | 24 | 260 | AgNO3 | ? | ? | 0.1 | mM | Punica granatum Peel Extract | plant | Plant extract | organic | Punica granatum Peel Extract | plant | Plant extract | organic | ? | ? | ? | ? | 10 | mL | ? | ? | precursor;reducing | AB | ? | ? | ? | ? | ? | ? | ? | ? | ? | washed | centrifugation | 15000 | rpm | 60 | no | no | no | ? | ? | 378 | ? | spherical | TEM | JEOL JEM-1230 | face centered cubic | XRD | PANalytical | ? | ? | ? | ? | ? | ? | 26.95 | ? | TEM | JEM JEOL | ? | ? | ? | ? | ? | ? | ? | ? | ? | ? | ? | ? | ? | ? | ? | ? | ? | ? | ? | 25 | uL | 24 | 37 | MuellerHinton | Escherichia coli | ATCC 25922 | 8 | ? | mm | ZOI | 0.1 | mg/mL | 120 | In vitro | Colon | ATCC-CRL-2577 | Cancer cells | Colon cancer cell line | 5000 | 96 | Survival assay | Cell viability | 5.1 | ? | % | no | no
Devanesan et al, Antimicrobial and Cytotoxicity Effects of Synthesized Silver Nanoparticles from Punica granatum Peel Extract, Nanoscale Research Letters (2018) 13:315 | Devanesan | 2018 | https://doi.org/10.1186/s11671-018-2731-y | phytosynthesis | single | No | 25 | ? | No | No | No | Mechanic | ? | 24 | 260 | AgNO3 | ? | ? | 0.1 | mM | Punica granatum Peel Extract | plant | Plant extract | organic | Punica granatum Peel Extract | plant | Plant extract | organic | ? | ? | ? | ? | 10 | mL | ? | ? | precursor;reducing | AB | ? | ? | ? | ? | ? | ? | ? | ? | ? | washed | centrifugation | 15000 | rpm | 60 | no | no | no | ? | ? | 378 | ? | spherical | TEM | JEOL JEM-1230 | face centered cubic | XRD | PANalytical | ? | ? | ? | ? | ? | ? | 26.95 | ? | TEM | JEM JEOL | ? | ? | ? | ? | ? | ? | ? | ? | ? | ? | ? | ? | ? | ? | ? | ? | ? | ? | ? | 50 | uL | 24 | 37 | MuellerHinton | Escherichia coli | ATCC 25922 | 14 | ? | mm | ZOI | 0.1 | mg/mL | 120 | In vitro | Colon | ATCC-CRL-2577 | Cancer cells | Colon cancer cell line | 5000 | 96 | Survival assay | Cell viability | 5.1 | ? | % | no | no
Devanesan et al, Antimicrobial and Cytotoxicity Effects of Synthesized Silver Nanoparticles from Punica granatum Peel Extract, Nanoscale Research Letters (2018) 13:315 | Devanesan | 2018 | https://doi.org/10.1186/s11671-018-2731-y | phytosynthesis | single | No | 25 | ? | No | No | No | Mechanic | ? | 24 | 260 | AgNO3 | ? | ? | 0.1 | mM | Punica granatum Peel Extract | plant | Plant extract | organic | Punica granatum Peel Extract | plant | Plant extract | organic | ? | ? | ? | ? | 10 | mL | ? | ? | precursor;reducing | AB | ? | ? | ? | ? | ? | ? | ? | ? | ? | washed | centrifugation | 15000 | rpm | 60 | no | no | no | ? | ? | 378 | ? | spherical | TEM | JEOL JEM-1230 | face centered cubic | XRD | PANalytical | ? | ? | ? | ? | ? | ? | 26.95 | ? | TEM | JEM JEOL | ? | ? | ? | ? | ? | ? | ? | ? | ? | ? | ? | ? | ? | ? | ? | ? | ? | ? | ? | 75 | uL | 24 | 37 | MuellerHinton | Escherichia coli | ATCC 25922 | 16 | ? | mm | ZOI | 0.1 | mg/mL | 120 | In vitro | Colon | ATCC-CRL-2577 | Cancer cells | Colon cancer cell line | 5000 | 96 | Survival assay | Cell viability | 5.1 | ? | % | no | no
Devanesan et al, Antimicrobial and Cytotoxicity Effects of Synthesized Silver Nanoparticles from Punica granatum Peel Extract, Nanoscale Research Letters (2018) 13:315 | Devanesan | 2018 | https://doi.org/10.1186/s11671-018-2731-y | phytosynthesis | single | No | 25 | ? | No | No | No | Mechanic | ? | 24 | 260 | AgNO3 | ? | ? | 0.1 | mM | Punica granatum Peel Extract | plant | Plant extract | organic | Punica granatum Peel Extract | plant | Plant extract | organic | ? | ? | ? | ? | 10 | mL | ? | ? | precursor;reducing | AB | ? | ? | ? | ? | ? | ? | ? | ? | ? | washed | centrifugation | 15000 | rpm | 60 | no | no | no | ? | ? | 378 | ? | spherical | TEM | JEOL JEM-1230 | face centered cubic | XRD | PANalytical | ? | ? | ? | ? | ? | ? | 26.95 | ? | TEM | JEM JEOL | ? | ? | ? | ? | ? | ? | ? | ? | ? | ? | ? | ? | ? | ? | ? | ? | ? | ? | ? | 100 | uL | 24 | 37 | MuellerHinton | Escherichia coli | ATCC 25922 | 18 | ? | mm | ZOI | 0.1 | mg/mL | 120 | In vitro | Colon | ATCC-CRL-2577 | Cancer cells | Colon cancer cell line | 5000 | 96 | Survival assay | Cell viability | 5.1 | ? | % | no | no
Devanesan et al, Antimicrobial and Cytotoxicity Effects of Synthesized Silver Nanoparticles from Punica granatum Peel Extract, Nanoscale Research Letters (2018) 13:315 | Devanesan | 2018 | https://doi.org/10.1186/s11671-018-2731-y | phytosynthesis | single | No | 25 | ? | No | No | No | Mechanic | ? | 24 | 260 | AgNO3 | ? | ? | 0.1 | mM | Punica granatum Peel Extract | plant | Plant extract | organic | Punica granatum Peel Extract | plant | Plant extract | organic | ? | ? | ? | ? | 10 | mL | ? | ? | precursor;reducing | AB | ? | ? | ? | ? | ? | ? | ? | ? | ? | washed | centrifugation | 15000 | rpm | 60 | no | no | no | ? | ? | 378 | ? | spherical | TEM | JEOL JEM-1230 | face centered cubic | XRD | PANalytical | ? | ? | ? | ? | ? | ? | 26.95 | ? | TEM | JEM JEOL | ? | ? | ? | ? | ? | ? | ? | ? | ? | ? | ? | ? | ? | ? | ? | ? | ? | ? | ? | 25 | uL | 24 | 37 | MuellerHinton | Pseudomonas aeruginosa | ATCC 27584 | 10 | ? | mm | ZOI | 0.1 | mg/mL | 120 | In vitro | Colon | ATCC-CRL-2577 | Cancer cells | Colon cancer cell line | 5000 | 96 | Survival assay | Cell viability | 5.1 | ? | % | no | no
Devanesan et al, Antimicrobial and Cytotoxicity Effects of Synthesized Silver Nanoparticles from Punica granatum Peel Extract, Nanoscale Research Letters (2018) 13:315 | Devanesan | 2018 | https://doi.org/10.1186/s11671-018-2731-y | phytosynthesis | single | No | 25 | ? | No | No | No | Mechanic | ? | 24 | 260 | AgNO3 | ? | ? | 0.1 | mM | Punica granatum Peel Extract | plant | Plant extract | organic | Punica granatum Peel Extract | plant | Plant extract | organic | ? | ? | ? | ? | 10 | mL | ? | ? | precursor;reducing | AB | ? | ? | ? | ? | ? | ? | ? | ? | ? | washed | centrifugation | 15000 | rpm | 60 | no | no | no | ? | ? | 378 | ? | spherical | TEM | JEOL JEM-1230 | face centered cubic | XRD | PANalytical | ? | ? | ? | ? | ? | ? | 26.95 | ? | TEM | JEM JEOL | ? | ? | ? | ? | ? | ? | ? | ? | ? | ? | ? | ? | ? | ? | ? | ? | ? | ? | ? | 50 | uL | 24 | 37 | MuellerHinton | Pseudomonas aeruginosa | ATCC 27584 | 13 | ? | mm | ZOI | 0.1 | mg/mL | 120 | In vitro | Colon | ATCC-CRL-2577 | Cancer cells | Colon cancer cell line | 5000 | 96 | Survival assay | Cell viability | 5.1 | ? | % | no | no
Devanesan et al, Antimicrobial and Cytotoxicity Effects of Synthesized Silver Nanoparticles from Punica granatum Peel Extract, Nanoscale Research Letters (2018) 13:315 | Devanesan | 2018 | https://doi.org/10.1186/s11671-018-2731-y | phytosynthesis | single | No | 25 | ? | No | No | No | Mechanic | ? | 24 | 260 | AgNO3 | ? | ? | 0.1 | mM | Punica granatum Peel Extract | plant | Plant extract | organic | Punica granatum Peel Extract | plant | Plant extract | organic | ? | ? | ? | ? | 10 | mL | ? | ? | precursor;reducing | AB | ? | ? | ? | ? | ? | ? | ? | ? | ? | washed | centrifugation | 15000 | rpm | 60 | no | no | no | ? | ? | 378 | ? | spherical | TEM | JEOL JEM-1230 | face centered cubic | XRD | PANalytical | ? | ? | ? | ? | ? | ? | 26.95 | ? | TEM | JEM JEOL | ? | ? | ? | ? | ? | ? | ? | ? | ? | ? | ? | ? | ? | ? | ? | ? | ? | ? | ? | 75 | uL | 24 | 37 | MuellerHinton | Pseudomonas aeruginosa | ATCC 27584 | 17 | ? | mm | ZOI | 0.1 | mg/mL | 120 | In vitro | Colon | ATCC-CRL-2577 | Cancer cells | Colon cancer cell line | 5000 | 96 | Survival assay | Cell viability | 5.1 | ? | % | no | no
Devanesan et al, Antimicrobial and Cytotoxicity Effects of Synthesized Silver Nanoparticles from Punica granatum Peel Extract, Nanoscale Research Letters (2018) 13:315 | Devanesan | 2018 | https://doi.org/10.1186/s11671-018-2731-y | phytosynthesis | single | No | 25 | ? | No | No | No | Mechanic | ? | 24 | 260 | AgNO3 | ? | ? | 0.1 | mM | Punica granatum Peel Extract | plant | Plant extract | organic | Punica granatum Peel Extract | plant | Plant extract | organic | ? | ? | ? | ? | 10 | mL | ? | ? | precursor;reducing | AB | ? | ? | ? | ? | ? | ? | ? | ? | ? | washed | centrifugation | 15000 | rpm | 60 | no | no | no | ? | ? | 378 | ? | spherical | TEM | JEOL JEM-1230 | face centered cubic | XRD | PANalytical | ? | ? | ? | ? | ? | ? | 26.95 | ? | TEM | JEM JEOL | ? | ? | ? | ? | ? | ? | ? | ? | ? | ? | ? | ? | ? | ? | ? | ? | ? | ? | ? | 100 | uL | 24 | 37 | MuellerHinton | Pseudomonas aeruginosa | ATCC 27584 | 20 | ? | mm | ZOI | 0.1 | mg/mL | 120 | In vitro | Colon | ATCC-CRL-2577 | Cancer cells | Colon cancer cell line | 5000 | 96 | Survival assay | Cell viability | 5.1 | ? | % | no | no
Devanesan et al, Antimicrobial and Cytotoxicity Effects of Synthesized Silver Nanoparticles from Punica granatum Peel Extract, Nanoscale Research Letters (2018) 13:315 | Devanesan | 2018 | https://doi.org/10.1186/s11671-018-2731-y | phytosynthesis | single | No | 25 | ? | No | No | No | Mechanic | ? | 24 | 260 | AgNO3 | ? | ? | 0.1 | mM | Punica granatum Peel Extract | plant | Plant extract | organic | Punica granatum Peel Extract | plant | Plant extract | organic | ? | ? | ? | ? | 10 | mL | ? | ? | precursor;reducing | AB | ? | ? | ? | ? | ? | ? | ? | ? | ? | washed | centrifugation | 15000 | rpm | 60 | no | no | no | ? | ? | 378 | ? | spherical | TEM | JEOL JEM-1230 | face centered cubic | XRD | PANalytical | ? | ? | ? | ? | ? | ? | 26.95 | ? | TEM | JEM JEOL | ? | ? | ? | ? | ? | ? | ? | ? | ? | ? | ? | ? | ? | ? | ? | ? | ? | ? | ? | 25 | uL | 24 | 37 | MuellerHinton | Salmonella typhi | ATCC 14028 | 0 | ? | mm | ZOI | 0.1 | mg/mL | 120 | In vitro | Colon | ATCC-CRL-2577 | Cancer cells | Colon cancer cell line | 5000 | 96 | Survival assay | Cell viability | 5.1 | ? | % | no | no
Devanesan et al, Antimicrobial and Cytotoxicity Effects of Synthesized Silver Nanoparticles from Punica granatum Peel Extract, Nanoscale Research Letters (2018) 13:315 | Devanesan | 2018 | https://doi.org/10.1186/s11671-018-2731-y | phytosynthesis | single | No | 25 | ? | No | No | No | Mechanic | ? | 24 | 260 | AgNO3 | ? | ? | 0.1 | mM | Punica granatum Peel Extract | plant | Plant extract | organic | Punica granatum Peel Extract | plant | Plant extract | organic | ? | ? | ? | ? | 10 | mL | ? | ? | precursor;reducing | AB | ? | ? | ? | ? | ? | ? | ? | ? | ? | washed | centrifugation | 15000 | rpm | 60 | no | no | no | ? | ? | 378 | ? | spherical | TEM | JEOL JEM-1230 | face centered cubic | XRD | PANalytical | ? | ? | ? | ? | ? | ? | 26.95 | ? | TEM | JEM JEOL | ? | ? | ? | ? | ? | ? | ? | ? | ? | ? | ? | ? | ? | ? | ? | ? | ? | ? | ? | 50 | uL | 24 | 37 | MuellerHinton | Salmonella typhi | ATCC 14028 | 0 | ? | mm | ZOI | 0.1 | mg/mL | 120 | In vitro | Colon | ATCC-CRL-2577 | Cancer cells | Colon cancer cell line | 5000 | 96 | Survival assay | Cell viability | 5.1 | ? | % | no | no
Devanesan et al, Antimicrobial and Cytotoxicity Effects of Synthesized Silver Nanoparticles from Punica granatum Peel Extract, Nanoscale Research Letters (2018) 13:315 | Devanesan | 2018 | https://doi.org/10.1186/s11671-018-2731-y | phytosynthesis | single | No | 25 | ? | No | No | No | Mechanic | ? | 24 | 260 | AgNO3 | ? | ? | 0.1 | mM | Punica granatum Peel Extract | plant | Plant extract | organic | Punica granatum Peel Extract | plant | Plant extract | organic | ? | ? | ? | ? | 10 | mL | ? | ? | precursor;reducing | AB | ? | ? | ? | ? | ? | ? | ? | ? | ? | washed | centrifugation | 15000 | rpm | 60 | no | no | no | ? | ? | 378 | ? | spherical | TEM | JEOL JEM-1230 | face centered cubic | XRD | PANalytical | ? | ? | ? | ? | ? | ? | 26.95 | ? | TEM | JEM JEOL | ? | ? | ? | ? | ? | ? | ? | ? | ? | ? | ? | ? | ? | ? | ? | ? | ? | ? | ? | 75 | uL | 24 | 37 | MuellerHinton | Salmonella typhi | ATCC 14028 | 10 | ? | mm | ZOI | 0.1 | mg/mL | 120 | In vitro | Colon | ATCC-CRL-2577 | Cancer cells | Colon cancer cell line | 5000 | 96 | Survival assay | Cell viability | 5.1 | ? | % | no | no
Devanesan et al, Antimicrobial and Cytotoxicity Effects of Synthesized Silver Nanoparticles from Punica granatum Peel Extract, Nanoscale Research Letters (2018) 13:315 | Devanesan | 2018 | https://doi.org/10.1186/s11671-018-2731-y | phytosynthesis | single | No | 25 | ? | No | No | No | Mechanic | ? | 24 | 260 | AgNO3 | ? | ? | 0.1 | mM | Punica granatum Peel Extract | plant | Plant extract | organic | Punica granatum Peel Extract | plant | Plant extract | organic | ? | ? | ? | ? | 10 | mL | ? | ? | precursor;reducing | AB | ? | ? | ? | ? | ? | ? | ? | ? | ? | washed | centrifugation | 15000 | rpm | 60 | no | no | no | ? | ? | 378 | ? | spherical | TEM | JEOL JEM-1230 | face centered cubic | XRD | PANalytical | ? | ? | ? | ? | ? | ? | 26.95 | ? | TEM | JEM JEOL | ? | ? | ? | ? | ? | ? | ? | ? | ? | ? | ? | ? | ? | ? | ? | ? | ? | ? | ? | 100 | uL | 24 | 37 | MuellerHinton | Salmonella typhi | ATCC 14028 | 14 | ? | mm | ZOI | 0.1 | mg/mL | 120 | In vitro | Colon | ATCC-CRL-2577 | Cancer cells | Colon cancer cell line | 5000 | 96 | Survival assay | Cell viability | 5.1 | ? | % | no | no
Devanesan et al, Antimicrobial and Cytotoxicity Effects of Synthesized Silver Nanoparticles from Punica granatum Peel Extract, Nanoscale Research Letters (2018) 13:315 | Devanesan | 2018 | https://doi.org/10.1186/s11671-018-2731-y | phytosynthesis | single | No | 25 | ? | No | No | No | Mechanic | ? | 24 | 260 | AgNO3 | ? | ? | 0.1 | mM | Punica granatum Peel Extract | plant | Plant extract | organic | Punica granatum Peel Extract | plant | Plant extract | organic | ? | ? | ? | ? | 10 | mL | ? | ? | precursor;reducing | AB | ? | ? | ? | ? | ? | ? | ? | ? | ? | washed | centrifugation | 15000 | rpm | 60 | no | no | no | ? | ? | 378 | ? | spherical | TEM | JEOL JEM-1230 | face centered cubic | XRD | PANalytical | ? | ? | ? | ? | ? | ? | 26.95 | ? | TEM | JEM JEOL | ? | ? | ? | ? | ? | ? | ? | ? | ? | ? | ? | ? | ? | ? | ? | ? | ? | ? | ? | 25 | uL | 24 | 37 | MuellerHinton | Klebsiella pneumoniae | ? | 9 | ? | mm | ZOI | 0.1 | mg/mL | 120 | In vitro | Colon | ATCC-CRL-2577 | Cancer cells | Colon cancer cell line | 5000 | 96 | Survival assay | Cell viability | 5.1 | ? | % | no | no
Devanesan et al, Antimicrobial and Cytotoxicity Effects of Synthesized Silver Nanoparticles from Punica granatum Peel Extract, Nanoscale Research Letters (2018) 13:315 | Devanesan | 2018 | https://doi.org/10.1186/s11671-018-2731-y | phytosynthesis | single | No | 25 | ? | No | No | No | Mechanic | ? | 24 | 260 | AgNO3 | ? | ? | 0.1 | mM | Punica granatum Peel Extract | plant | Plant extract | organic | Punica granatum Peel Extract | plant | Plant extract | organic | ? | ? | ? | ? | 10 | mL | ? | ? | precursor;reducing | AB | ? | ? | ? | ? | ? | ? | ? | ? | ? | washed | centrifugation | 15000 | rpm | 60 | no | no | no | ? | ? | 378 | ? | spherical | TEM | JEOL JEM-1230 | face centered cubic | XRD | PANalytical | ? | ? | ? | ? | ? | ? | 26.95 | ? | TEM | JEM JEOL | ? | ? | ? | ? | ? | ? | ? | ? | ? | ? | ? | ? | ? | ? | ? | ? | ? | ? | ? | 50 | uL | 24 | 37 | MuellerHinton | Klebsiella pneumoniae | ? | 14 | ? | mm | ZOI | 0.1 | mg/mL | 120 | In vitro | Colon | ATCC-CRL-2577 | Cancer cells | Colon cancer cell line | 5000 | 96 | Survival assay | Cell viability | 5.1 | ? | % | no | no
Devanesan et al, Antimicrobial and Cytotoxicity Effects of Synthesized Silver Nanoparticles from Punica granatum Peel Extract, Nanoscale Research Letters (2018) 13:315 | Devanesan | 2018 | https://doi.org/10.1186/s11671-018-2731-y | phytosynthesis | single | No | 25 | ? | No | No | No | Mechanic | ? | 24 | 260 | AgNO3 | ? | ? | 0.1 | mM | Punica granatum Peel Extract | plant | Plant extract | organic | Punica granatum Peel Extract | plant | Plant extract | organic | ? | ? | ? | ? | 10 | mL | ? | ? | precursor;reducing | AB | ? | ? | ? | ? | ? | ? | ? | ? | ? | washed | centrifugation | 15000 | rpm | 60 | no | no | no | ? | ? | 378 | ? | spherical | TEM | JEOL JEM-1230 | face centered cubic | XRD | PANalytical | ? | ? | ? | ? | ? | ? | 26.95 | ? | TEM | JEM JEOL | ? | ? | ? | ? | ? | ? | ? | ? | ? | ? | ? | ? | ? | ? | ? | ? | ? | ? | ? | 75 | uL | 24 | 37 | MuellerHinton | Klebsiella pneumoniae | ? | 18 | ? | mm | ZOI | 0.1 | mg/mL | 120 | In vitro | Colon | ATCC-CRL-2577 | Cancer cells | Colon cancer cell line | 5000 | 96 | Survival assay | Cell viability | 5.1 | ? | % | no | no
Devanesan et al, Antimicrobial and Cytotoxicity Effects of Synthesized Silver Nanoparticles from Punica granatum Peel Extract, Nanoscale Research Letters (2018) 13:315 | Devanesan | 2018 | https://doi.org/10.1186/s11671-018-2731-y | phytosynthesis | single | No | 25 | ? | No | No | No | Mechanic | ? | 24 | 260 | AgNO3 | ? | ? | 0.1 | mM | Punica granatum Peel Extract | plant | Plant extract | organic | Punica granatum Peel Extract | plant | Plant extract | organic | ? | ? | ? | ? | 10 | mL | ? | ? | precursor;reducing | AB | ? | ? | ? | ? | ? | ? | ? | ? | ? | washed | centrifugation | 15000 | rpm | 60 | no | no | no | ? | ? | 378 | ? | spherical | TEM | JEOL JEM-1230 | face centered cubic | XRD | PANalytical | ? | ? | ? | ? | ? | ? | 26.95 | ? | TEM | JEM JEOL | ? | ? | ? | ? | ? | ? | ? | ? | ? | ? | ? | ? | ? | ? | ? | ? | ? | ? | ? | 100 | uL | 24 | 37 | MuellerHinton | Klebsiella pneumoniae | ? | 20 | ? | mm | ZOI | 0.1 | mg/mL | 120 | In vitro | Colon | ATCC-CRL-2577 | Cancer cells | Colon cancer cell line | 5000 | 96 | Survival assay | Cell viability | 5.1 | ? | % | no | no
Devanesan et al, Antimicrobial and Cytotoxicity Effects of Synthesized Silver Nanoparticles from Punica granatum Peel Extract, Nanoscale Research Letters (2018) 13:315 | Devanesan | 2018 | https://doi.org/10.1186/s11671-018-2731-y | phytosynthesis | single | No | 25 | ? | No | No | No | Mechanic | ? | 24 | 260 | AgNO3 | ? | ? | 0.1 | mM | Punica granatum Peel Extract | plant | Plant extract | organic | Punica granatum Peel Extract | plant | Plant extract | organic | ? | ? | ? | ? | 10 | mL | ? | ? | precursor;reducing | AB | ? | ? | ? | ? | ? | ? | ? | ? | ? | washed | centrifugation | 15000 | rpm | 60 | no | no | no | ? | ? | 378 | ? | spherical | TEM | JEOL JEM-1230 | face centered cubic | XRD | PANalytical | ? | ? | ? | ? | ? | ? | 26.95 | ? | TEM | JEM JEOL | ? | ? | ? | ? | ? | ? | ? | ? | ? | ? | ? | ? | ? | ? | ? | ? | ? | ? | ? | 25 | uL | 24 | 37 | MuellerHinton | Staphylococcus aureus | ATCC 29213 | 10 | ? | mm | ZOI | 0.1 | mg/mL | 120 | In vitro | Colon | ATCC-CRL-2577 | Cancer cells | Colon cancer cell line | 5000 | 96 | Survival assay | Cell viability | 5.1 | ? | % | no | no
Devanesan et al, Antimicrobial and Cytotoxicity Effects of Synthesized Silver Nanoparticles from Punica granatum Peel Extract, Nanoscale Research Letters (2018) 13:315 | Devanesan | 2018 | https://doi.org/10.1186/s11671-018-2731-y | phytosynthesis | single | No | 25 | ? | No | No | No | Mechanic | ? | 24 | 260 | AgNO3 | ? | ? | 0.1 | mM | Punica granatum Peel Extract | plant | Plant extract | organic | Punica granatum Peel Extract | plant | Plant extract | organic | ? | ? | ? | ? | 10 | mL | ? | ? | precursor;reducing | AB | ? | ? | ? | ? | ? | ? | ? | ? | ? | washed | centrifugation | 15000 | rpm | 60 | no | no | no | ? | ? | 378 | ? | spherical | TEM | JEOL JEM-1230 | face centered cubic | XRD | PANalytical | ? | ? | ? | ? | ? | ? | 26.95 | ? | TEM | JEM JEOL | ? | ? | ? | ? | ? | ? | ? | ? | ? | ? | ? | ? | ? | ? | ? | ? | ? | ? | ? | 50 | uL | 24 | 37 | MuellerHinton | Staphylococcus aureus | ATCC 29213 | 14 | ? | mm | ZOI | 0.1 | mg/mL | 120 | In vitro | Colon | ATCC-CRL-2577 | Cancer cells | Colon cancer cell line | 5000 | 96 | Survival assay | Cell viability | 5.1 | ? | % | no | no
Devanesan et al, Antimicrobial and Cytotoxicity Effects of Synthesized Silver Nanoparticles from Punica granatum Peel Extract, Nanoscale Research Letters (2018) 13:315 | Devanesan | 2018 | https://doi.org/10.1186/s11671-018-2731-y | phytosynthesis | single | No | 25 | ? | No | No | No | Mechanic | ? | 24 | 260 | AgNO3 | ? | ? | 0.1 | mM | Punica granatum Peel Extract | plant | Plant extract | organic | Punica granatum Peel Extract | plant | Plant extract | organic | ? | ? | ? | ? | 10 | mL | ? | ? | precursor;reducing | AB | ? | ? | ? | ? | ? | ? | ? | ? | ? | washed | centrifugation | 15000 | rpm | 60 | no | no | no | ? | ? | 378 | ? | spherical | TEM | JEOL JEM-1230 | face centered cubic | XRD | PANalytical | ? | ? | ? | ? | ? | ? | 26.95 | ? | TEM | JEM JEOL | ? | ? | ? | ? | ? | ? | ? | ? | ? | ? | ? | ? | ? | ? | ? | ? | ? | ? | ? | 75 | uL | 24 | 37 | MuellerHinton | Staphylococcus aureus | ATCC 29213 | 19 | ? | mm | ZOI | 0.1 | mg/mL | 120 | In vitro | Colon | ATCC-CRL-2577 | Cancer cells | Colon cancer cell line | 5000 | 96 | Survival assay | Cell viability | 5.1 | ? | % | no | no
Devanesan et al, Antimicrobial and Cytotoxicity Effects of Synthesized Silver Nanoparticles from Punica granatum Peel Extract, Nanoscale Research Letters (2018) 13:315 | Devanesan | 2018 | https://doi.org/10.1186/s11671-018-2731-y | phytosynthesis | single | No | 25 | ? | No | No | No | Mechanic | ? | 24 | 260 | AgNO3 | ? | ? | 0.1 | mM | Punica granatum Peel Extract | plant | Plant extract | organic | Punica granatum Peel Extract | plant | Plant extract | organic | ? | ? | ? | ? | 10 | mL | ? | ? | precursor;reducing | AB | ? | ? | ? | ? | ? | ? | ? | ? | ? | washed | centrifugation | 15000 | rpm | 60 | no | no | no | ? | ? | 378 | ? | spherical | TEM | JEOL JEM-1230 | face centered cubic | XRD | PANalytical | ? | ? | ? | ? | ? | ? | 26.95 | ? | TEM | JEM JEOL | ? | ? | ? | ? | ? | ? | ? | ? | ? | ? | ? | ? | ? | ? | ? | ? | ? | ? | ? | 100 | uL | 24 | 37 | MuellerHinton | Staphylococcus aureus | ATCC 29213 | 21 | ? | mm | ZOI | 0.1 | mg/mL | 120 | In vitro | Colon | ATCC-CRL-2577 | Cancer cells | Colon cancer cell line | 5000 | 96 | Survival assay | Cell viability | 5.1 | ? | % | no | no
Devanesan et al, Antimicrobial and Cytotoxicity Effects of Synthesized Silver Nanoparticles from Punica granatum Peel Extract, Nanoscale Research Letters (2018) 13:315 | Devanesan | 2018 | https://doi.org/10.1186/s11671-018-2731-y | phytosynthesis | single | No | 25 | ? | No | No | No | Mechanic | ? | 24 | 260 | AgNO3 | ? | ? | 0.1 | mM | Punica granatum Peel Extract | plant | Plant extract | organic | Punica granatum Peel Extract | plant | Plant extract | organic | ? | ? | ? | ? | 10 | mL | ? | ? | precursor;reducing | AB | ? | ? | ? | ? | ? | ? | ? | ? | ? | washed | centrifugation | 15000 | rpm | 60 | no | no | no | ? | ? | 378 | ? | spherical | TEM | JEOL JEM-1230 | face centered cubic | XRD | PANalytical | ? | ? | ? | ? | ? | ? | 26.95 | ? | TEM | JEM JEOL | ? | ? | ? | ? | ? | ? | ? | ? | ? | ? | ? | ? | ? | ? | ? | ? | ? | ? | ? | 25 | uL | 24 | 37 | MuellerHinton | Staphylococcus epidermidis | MTCC 3615 | 6 | ? | mm | ZOI | 0.1 | mg/mL | 120 | In vitro | Colon | ATCC-CRL-2577 | Cancer cells | Colon cancer cell line | 5000 | 96 | Survival assay | Cell viability | 5.1 | ? | % | no | no
Devanesan et al, Antimicrobial and Cytotoxicity Effects of Synthesized Silver Nanoparticles from Punica granatum Peel Extract, Nanoscale Research Letters (2018) 13:315 | Devanesan | 2018 | https://doi.org/10.1186/s11671-018-2731-y | phytosynthesis | single | No | 25 | ? | No | No | No | Mechanic | ? | 24 | 260 | AgNO3 | ? | ? | 0.1 | mM | Punica granatum Peel Extract | plant | Plant extract | organic | Punica granatum Peel Extract | plant | Plant extract | organic | ? | ? | ? | ? | 10 | mL | ? | ? | precursor;reducing | AB | ? | ? | ? | ? | ? | ? | ? | ? | ? | washed | centrifugation | 15000 | rpm | 60 | no | no | no | ? | ? | 378 | ? | spherical | TEM | JEOL JEM-1230 | face centered cubic | XRD | PANalytical | ? | ? | ? | ? | ? | ? | 26.95 | ? | TEM | JEM JEOL | ? | ? | ? | ? | ? | ? | ? | ? | ? | ? | ? | ? | ? | ? | ? | ? | ? | ? | ? | 50 | uL | 24 | 37 | MuellerHinton | Staphylococcus epidermidis | MTCC 3615 | 7 | ? | mm | ZOI | 0.1 | mg/mL | 120 | In vitro | Colon | ATCC-CRL-2577 | Cancer cells | Colon cancer cell line | 5000 | 96 | Survival assay | Cell viability | 5.1 | ? | % | no | no
Devanesan et al, Antimicrobial and Cytotoxicity Effects of Synthesized Silver Nanoparticles from Punica granatum Peel Extract, Nanoscale Research Letters (2018) 13:315 | Devanesan | 2018 | https://doi.org/10.1186/s11671-018-2731-y | phytosynthesis | single | No | 25 | ? | No | No | No | Mechanic | ? | 24 | 260 | AgNO3 | ? | ? | 0.1 | mM | Punica granatum Peel Extract | plant | Plant extract | organic | Punica granatum Peel Extract | plant | Plant extract | organic | ? | ? | ? | ? | 10 | mL | ? | ? | precursor;reducing | AB | ? | ? | ? | ? | ? | ? | ? | ? | ? | washed | centrifugation | 15000 | rpm | 60 | no | no | no | ? | ? | 378 | ? | spherical | TEM | JEOL JEM-1230 | face centered cubic | XRD | PANalytical | ? | ? | ? | ? | ? | ? | 26.95 | ? | TEM | JEM JEOL | ? | ? | ? | ? | ? | ? | ? | ? | ? | ? | ? | ? | ? | ? | ? | ? | ? | ? | ? | 75 | uL | 24 | 37 | MuellerHinton | Staphylococcus epidermidis | MTCC 3615 | 11 | ? | mm | ZOI | 0.1 | mg/mL | 120 | In vitro | Colon | ATCC-CRL-2577 | Cancer cells | Colon cancer cell line | 5000 | 96 | Survival assay | Cell viability | 5.1 | ? | % | no | no
Devanesan et al, Antimicrobial and Cytotoxicity Effects of Synthesized Silver Nanoparticles from Punica granatum Peel Extract, Nanoscale Research Letters (2018) 13:315 | Devanesan | 2018 | https://doi.org/10.1186/s11671-018-2731-y | phytosynthesis | single | No | 25 | ? | No | No | No | Mechanic | ? | 24 | 260 | AgNO3 | ? | ? | 0.1 | mM | Punica granatum Peel Extract | plant | Plant extract | organic | Punica granatum Peel Extract | plant | Plant extract | organic | ? | ? | ? | ? | 10 | mL | ? | ? | precursor;reducing | AB | ? | ? | ? | ? | ? | ? | ? | ? | ? | washed | centrifugation | 15000 | rpm | 60 | no | no | no | ? | ? | 378 | ? | spherical | TEM | JEOL JEM-1230 | face centered cubic | XRD | PANalytical | ? | ? | ? | ? | ? | ? | 26.95 | ? | TEM | JEM JEOL | ? | ? | ? | ? | ? | ? | ? | ? | ? | ? | ? | ? | ? | ? | ? | ? | ? | ? | ? | 100 | uL | 24 | 37 | MuellerHinton | Staphylococcus epidermidis | MTCC 3615 | 13 | ? | mm | ZOI | 0.1 | mg/mL | 120 | In vitro | Colon | ATCC-CRL-2577 | Cancer cells | Colon cancer cell line | 5000 | 96 | Survival assay | Cell viability | 5.1 | ? | % | no | no
Devanesan et al, Antimicrobial and Cytotoxicity Effects of Synthesized Silver Nanoparticles from Punica granatum Peel Extract, Nanoscale Research Letters (2018) 13:315 | Devanesan | 2018 | https://doi.org/10.1186/s11671-018-2731-y | phytosynthesis | single | No | 25 | ? | No | No | No | Mechanic | ? | 24 | 260 | AgNO3 | ? | ? | 0.1 | mM | Punica granatum Peel Extract | plant | Plant extract | organic | Punica granatum Peel Extract | plant | Plant extract | organic | ? | ? | ? | ? | 10 | mL | ? | ? | precursor;reducing | AB | ? | ? | ? | ? | ? | ? | ? | ? | ? | washed | centrifugation | 15000 | rpm | 60 | no | no | no | ? | ? | 378 | ? | spherical | TEM | JEOL JEM-1230 | face centered cubic | XRD | PANalytical | ? | ? | ? | ? | ? | ? | 26.95 | ? | TEM | JEM JEOL | ? | ? | ? | ? | ? | ? | ? | ? | ? | ? | ? | ? | ? | ? | ? | ? | ? | ? | ? | 25 | uL | 24 | 37 | MuellerHinton | Escherichia coli | ATCC 25922 | 8 | ? | mm | ZOI | 0.05 | mg/mL | 120 | In vitro | Colon | ATCC-CRL-2577 | Cancer cells | Colon cancer cell line | 5000 | 96 | Survival assay | Cell viability | 5.1 | ? | % | no | no
Devanesan et al, Antimicrobial and Cytotoxicity Effects of Synthesized Silver Nanoparticles from Punica granatum Peel Extract, Nanoscale Research Letters (2018) 13:315 | Devanesan | 2018 | https://doi.org/10.1186/s11671-018-2731-y | phytosynthesis | single | No | 25 | ? | No | No | No | Mechanic | ? | 24 | 260 | AgNO3 | ? | ? | 0.1 | mM | Punica granatum Peel Extract | plant | Plant extract | organic | Punica granatum Peel Extract | plant | Plant extract | organic | ? | ? | ? | ? | 10 | mL | ? | ? | precursor;reducing | AB | ? | ? | ? | ? | ? | ? | ? | ? | ? | washed | centrifugation | 15000 | rpm | 60 | no | no | no | ? | ? | 378 | ? | spherical | TEM | JEOL JEM-1230 | face centered cubic | XRD | PANalytical | ? | ? | ? | ? | ? | ? | 26.95 | ? | TEM | JEM JEOL | ? | ? | ? | ? | ? | ? | ? | ? | ? | ? | ? | ? | ? | ? | ? | ? | ? | ? | ? | 50 | uL | 24 | 37 | MuellerHinton | Escherichia coli | ATCC 25922 | 14 | ? | mm | ZOI | 0.05 | mg/mL | 120 | In vitro | Colon | ATCC-CRL-2577 | Cancer cells | Colon cancer cell line | 5000 | 96 | Survival assay | Cell viability | 5.1 | ? | % | no | no
Devanesan et al, Antimicrobial and Cytotoxicity Effects of Synthesized Silver Nanoparticles from Punica granatum Peel Extract, Nanoscale Research Letters (2018) 13:315 | Devanesan | 2018 | https://doi.org/10.1186/s11671-018-2731-y | phytosynthesis | single | No | 25 | ? | No | No | No | Mechanic | ? | 24 | 260 | AgNO3 | ? | ? | 0.1 | mM | Punica granatum Peel Extract | plant | Plant extract | organic | Punica granatum Peel Extract | plant | Plant extract | organic | ? | ? | ? | ? | 10 | mL | ? | ? | precursor;reducing | AB | ? | ? | ? | ? | ? | ? | ? | ? | ? | washed | centrifugation | 15000 | rpm | 60 | no | no | no | ? | ? | 378 | ? | spherical | TEM | JEOL JEM-1230 | face centered cubic | XRD | PANalytical | ? | ? | ? | ? | ? | ? | 26.95 | ? | TEM | JEM JEOL | ? | ? | ? | ? | ? | ? | ? | ? | ? | ? | ? | ? | ? | ? | ? | ? | ? | ? | ? | 75 | uL | 24 | 37 | MuellerHinton | Escherichia coli | ATCC 25922 | 16 | ? | mm | ZOI | 0.05 | mg/mL | 120 | In vitro | Colon | ATCC-CRL-2577 | Cancer cells | Colon cancer cell line | 5000 | 96 | Survival assay | Cell viability | 5.1 | ? | % | no | no
Devanesan et al, Antimicrobial and Cytotoxicity Effects of Synthesized Silver Nanoparticles from Punica granatum Peel Extract, Nanoscale Research Letters (2018) 13:315 | Devanesan | 2018 | https://doi.org/10.1186/s11671-018-2731-y | phytosynthesis | single | No | 25 | ? | No | No | No | Mechanic | ? | 24 | 260 | AgNO3 | ? | ? | 0.1 | mM | Punica granatum Peel Extract | plant | Plant extract | organic | Punica granatum Peel Extract | plant | Plant extract | organic | ? | ? | ? | ? | 10 | mL | ? | ? | precursor;reducing | AB | ? | ? | ? | ? | ? | ? | ? | ? | ? | washed | centrifugation | 15000 | rpm | 60 | no | no | no | ? | ? | 378 | ? | spherical | TEM | JEOL JEM-1230 | face centered cubic | XRD | PANalytical | ? | ? | ? | ? | ? | ? | 26.95 | ? | TEM | JEM JEOL | ? | ? | ? | ? | ? | ? | ? | ? | ? | ? | ? | ? | ? | ? | ? | ? | ? | ? | ? | 100 | uL | 24 | 37 | MuellerHinton | Escherichia coli | ATCC 25922 | 18 | ? | mm | ZOI | 0.05 | mg/mL | 120 | In vitro | Colon | ATCC-CRL-2577 | Cancer cells | Colon cancer cell line | 5000 | 96 | Survival assay | Cell viability | 5.1 | ? | % | no | no
Devanesan et al, Antimicrobial and Cytotoxicity Effects of Synthesized Silver Nanoparticles from Punica granatum Peel Extract, Nanoscale Research Letters (2018) 13:315 | Devanesan | 2018 | https://doi.org/10.1186/s11671-018-2731-y | phytosynthesis | single | No | 25 | ? | No | No | No | Mechanic | ? | 24 | 260 | AgNO3 | ? | ? | 0.1 | mM | Punica granatum Peel Extract | plant | Plant extract | organic | Punica granatum Peel Extract | plant | Plant extract | organic | ? | ? | ? | ? | 10 | mL | ? | ? | precursor;reducing | AB | ? | ? | ? | ? | ? | ? | ? | ? | ? | washed | centrifugation | 15000 | rpm | 60 | no | no | no | ? | ? | 378 | ? | spherical | TEM | JEOL JEM-1230 | face centered cubic | XRD | PANalytical | ? | ? | ? | ? | ? | ? | 26.95 | ? | TEM | JEM JEOL | ? | ? | ? | ? | ? | ? | ? | ? | ? | ? | ? | ? | ? | ? | ? | ? | ? | ? | ? | 25 | uL | 24 | 37 | MuellerHinton | Pseudomonas aeruginosa | ATCC 27584 | 10 | ? | mm | ZOI | 0.05 | mg/mL | 120 | In vitro | Colon | ATCC-CRL-2577 | Cancer cells | Colon cancer cell line | 5000 | 96 | Survival assay | Cell viability | 5.1 | ? | % | no | no
Devanesan et al, Antimicrobial and Cytotoxicity Effects of Synthesized Silver Nanoparticles from Punica granatum Peel Extract, Nanoscale Research Letters (2018) 13:315 | Devanesan | 2018 | https://doi.org/10.1186/s11671-018-2731-y | phytosynthesis | single | No | 25 | ? | No | No | No | Mechanic | ? | 24 | 260 | AgNO3 | ? | ? | 0.1 | mM | Punica granatum Peel Extract | plant | Plant extract | organic | Punica granatum Peel Extract | plant | Plant extract | organic | ? | ? | ? | ? | 10 | mL | ? | ? | precursor;reducing | AB | ? | ? | ? | ? | ? | ? | ? | ? | ? | washed | centrifugation | 15000 | rpm | 60 | no | no | no | ? | ? | 378 | ? | spherical | TEM | JEOL JEM-1230 | face centered cubic | XRD | PANalytical | ? | ? | ? | ? | ? | ? | 26.95 | ? | TEM | JEM JEOL | ? | ? | ? | ? | ? | ? | ? | ? | ? | ? | ? | ? | ? | ? | ? | ? | ? | ? | ? | 50 | uL | 24 | 37 | MuellerHinton | Pseudomonas aeruginosa | ATCC 27584 | 13 | ? | mm | ZOI | 0.05 | mg/mL | 120 | In vitro | Colon | ATCC-CRL-2577 | Cancer cells | Colon cancer cell line | 5000 | 96 | Survival assay | Cell viability | 5.1 | ? | % | no | no
Devanesan et al, Antimicrobial and Cytotoxicity Effects of Synthesized Silver Nanoparticles from Punica granatum Peel Extract, Nanoscale Research Letters (2018) 13:315 | Devanesan | 2018 | https://doi.org/10.1186/s11671-018-2731-y | phytosynthesis | single | No | 25 | ? | No | No | No | Mechanic | ? | 24 | 260 | AgNO3 | ? | ? | 0.1 | mM | Punica granatum Peel Extract | plant | Plant extract | organic | Punica granatum Peel Extract | plant | Plant extract | organic | ? | ? | ? | ? | 10 | mL | ? | ? | precursor;reducing | AB | ? | ? | ? | ? | ? | ? | ? | ? | ? | washed | centrifugation | 15000 | rpm | 60 | no | no | no | ? | ? | 378 | ? | spherical | TEM | JEOL JEM-1230 | face centered cubic | XRD | PANalytical | ? | ? | ? | ? | ? | ? | 26.95 | ? | TEM | JEM JEOL | ? | ? | ? | ? | ? | ? | ? | ? | ? | ? | ? | ? | ? | ? | ? | ? | ? | ? | ? | 75 | uL | 24 | 37 | MuellerHinton | Pseudomonas aeruginosa | ATCC 27584 | 17 | ? | mm | ZOI | 0.05 | mg/mL | 120 | In vitro | Colon | ATCC-CRL-2577 | Cancer cells | Colon cancer cell line | 5000 | 96 | Survival assay | Cell viability | 5.1 | ? | % | no | no
Devanesan et al, Antimicrobial and Cytotoxicity Effects of Synthesized Silver Nanoparticles from Punica granatum Peel Extract, Nanoscale Research Letters (2018) 13:315 | Devanesan | 2018 | https://doi.org/10.1186/s11671-018-2731-y | phytosynthesis | single | No | 25 | ? | No | No | No | Mechanic | ? | 24 | 260 | AgNO3 | ? | ? | 0.1 | mM | Punica granatum Peel Extract | plant | Plant extract | organic | Punica granatum Peel Extract | plant | Plant extract | organic | ? | ? | ? | ? | 10 | mL | ? | ? | precursor;reducing | AB | ? | ? | ? | ? | ? | ? | ? | ? | ? | washed | centrifugation | 15000 | rpm | 60 | no | no | no | ? | ? | 378 | ? | spherical | TEM | JEOL JEM-1230 | face centered cubic | XRD | PANalytical | ? | ? | ? | ? | ? | ? | 26.95 | ? | TEM | JEM JEOL | ? | ? | ? | ? | ? | ? | ? | ? | ? | ? | ? | ? | ? | ? | ? | ? | ? | ? | ? | 100 | uL | 24 | 37 | MuellerHinton | Pseudomonas aeruginosa | ATCC 27584 | 20 | ? | mm | ZOI | 0.05 | mg/mL | 120 | In vitro | Colon | ATCC-CRL-2577 | Cancer cells | Colon cancer cell line | 5000 | 96 | Survival assay | Cell viability | 5.1 | ? | % | no | no
Devanesan et al, Antimicrobial and Cytotoxicity Effects of Synthesized Silver Nanoparticles from Punica granatum Peel Extract, Nanoscale Research Letters (2018) 13:315 | Devanesan | 2018 | https://doi.org/10.1186/s11671-018-2731-y | phytosynthesis | single | No | 25 | ? | No | No | No | Mechanic | ? | 24 | 260 | AgNO3 | ? | ? | 0.1 | mM | Punica granatum Peel Extract | plant | Plant extract | organic | Punica granatum Peel Extract | plant | Plant extract | organic | ? | ? | ? | ? | 10 | mL | ? | ? | precursor;reducing | AB | ? | ? | ? | ? | ? | ? | ? | ? | ? | washed | centrifugation | 15000 | rpm | 60 | no | no | no | ? | ? | 378 | ? | spherical | TEM | JEOL JEM-1230 | face centered cubic | XRD | PANalytical | ? | ? | ? | ? | ? | ? | 26.95 | ? | TEM | JEM JEOL | ? | ? | ? | ? | ? | ? | ? | ? | ? | ? | ? | ? | ? | ? | ? | ? | ? | ? | ? | 25 | uL | 24 | 37 | MuellerHinton | Salmonella typhi | ATCC 14028 | 0 | ? | mm | ZOI | 0.05 | mg/mL | 120 | In vitro | Colon | ATCC-CRL-2577 | Cancer cells | Colon cancer cell line | 5000 | 96 | Survival assay | Cell viability | 5.1 | ? | % | no | no
Devanesan et al, Antimicrobial and Cytotoxicity Effects of Synthesized Silver Nanoparticles from Punica granatum Peel Extract, Nanoscale Research Letters (2018) 13:315 | Devanesan | 2018 | https://doi.org/10.1186/s11671-018-2731-y | phytosynthesis | single | No | 25 | ? | No | No | No | Mechanic | ? | 24 | 260 | AgNO3 | ? | ? | 0.1 | mM | Punica granatum Peel Extract | plant | Plant extract | organic | Punica granatum Peel Extract | plant | Plant extract | organic | ? | ? | ? | ? | 10 | mL | ? | ? | precursor;reducing | AB | ? | ? | ? | ? | ? | ? | ? | ? | ? | washed | centrifugation | 15000 | rpm | 60 | no | no | no | ? | ? | 378 | ? | spherical | TEM | JEOL JEM-1230 | face centered cubic | XRD | PANalytical | ? | ? | ? | ? | ? | ? | 26.95 | ? | TEM | JEM JEOL | ? | ? | ? | ? | ? | ? | ? | ? | ? | ? | ? | ? | ? | ? | ? | ? | ? | ? | ? | 50 | uL | 24 | 37 | MuellerHinton | Salmonella typhi | ATCC 14028 | 0 | ? | mm | ZOI | 0.05 | mg/mL | 120 | In vitro | Colon | ATCC-CRL-2577 | Cancer cells | Colon cancer cell line | 5000 | 96 | Survival assay | Cell viability | 5.1 | ? | % | no | no
Devanesan et al, Antimicrobial and Cytotoxicity Effects of Synthesized Silver Nanoparticles from Punica granatum Peel Extract, Nanoscale Research Letters (2018) 13:315 | Devanesan | 2018 | https://doi.org/10.1186/s11671-018-2731-y | phytosynthesis | single | No | 25 | ? | No | No | No | Mechanic | ? | 24 | 260 | AgNO3 | ? | ? | 0.1 | mM | Punica granatum Peel Extract | plant | Plant extract | organic | Punica granatum Peel Extract | plant | Plant extract | organic | ? | ? | ? | ? | 10 | mL | ? | ? | precursor;reducing | AB | ? | ? | ? | ? | ? | ? | ? | ? | ? | washed | centrifugation | 15000 | rpm | 60 | no | no | no | ? | ? | 378 | ? | spherical | TEM | JEOL JEM-1230 | face centered cubic | XRD | PANalytical | ? | ? | ? | ? | ? | ? | 26.95 | ? | TEM | JEM JEOL | ? | ? | ? | ? | ? | ? | ? | ? | ? | ? | ? | ? | ? | ? | ? | ? | ? | ? | ? | 75 | uL | 24 | 37 | MuellerHinton | Salmonella typhi | ATCC 14028 | 10 | ? | mm | ZOI | 0.05 | mg/mL | 120 | In vitro | Colon | ATCC-CRL-2577 | Cancer cells | Colon cancer cell line | 5000 | 96 | Survival assay | Cell viability | 5.1 | ? | % | no | no
Devanesan et al, Antimicrobial and Cytotoxicity Effects of Synthesized Silver Nanoparticles from Punica granatum Peel Extract, Nanoscale Research Letters (2018) 13:315 | Devanesan | 2018 | https://doi.org/10.1186/s11671-018-2731-y | phytosynthesis | single | No | 25 | ? | No | No | No | Mechanic | ? | 24 | 260 | AgNO3 | ? | ? | 0.1 | mM | Punica granatum Peel Extract | plant | Plant extract | organic | Punica granatum Peel Extract | plant | Plant extract | organic | ? | ? | ? | ? | 10 | mL | ? | ? | precursor;reducing | AB | ? | ? | ? | ? | ? | ? | ? | ? | ? | washed | centrifugation | 15000 | rpm | 60 | no | no | no | ? | ? | 378 | ? | spherical | TEM | JEOL JEM-1230 | face centered cubic | XRD | PANalytical | ? | ? | ? | ? | ? | ? | 26.95 | ? | TEM | JEM JEOL | ? | ? | ? | ? | ? | ? | ? | ? | ? | ? | ? | ? | ? | ? | ? | ? | ? | ? | ? | 100 | uL | 24 | 37 | MuellerHinton | Salmonella typhi | ATCC 14028 | 14 | ? | mm | ZOI | 0.05 | mg/mL | 120 | In vitro | Colon | ATCC-CRL-2577 | Cancer cells | Colon cancer cell line | 5000 | 96 | Survival assay | Cell viability | 5.1 | ? | % | no | no
Devanesan et al, Antimicrobial and Cytotoxicity Effects of Synthesized Silver Nanoparticles from Punica granatum Peel Extract, Nanoscale Research Letters (2018) 13:315 | Devanesan | 2018 | https://doi.org/10.1186/s11671-018-2731-y | phytosynthesis | single | No | 25 | ? | No | No | No | Mechanic | ? | 24 | 260 | AgNO3 | ? | ? | 0.1 | mM | Punica granatum Peel Extract | plant | Plant extract | organic | Punica granatum Peel Extract | plant | Plant extract | organic | ? | ? | ? | ? | 10 | mL | ? | ? | precursor;reducing | AB | ? | ? | ? | ? | ? | ? | ? | ? | ? | washed | centrifugation | 15000 | rpm | 60 | no | no | no | ? | ? | 378 | ? | spherical | TEM | JEOL JEM-1230 | face centered cubic | XRD | PANalytical | ? | ? | ? | ? | ? | ? | 26.95 | ? | TEM | JEM JEOL | ? | ? | ? | ? | ? | ? | ? | ? | ? | ? | ? | ? | ? | ? | ? | ? | ? | ? | ? | 25 | uL | 24 | 37 | MuellerHinton | Klebsiella pneumoniae | ? | 9 | ? | mm | ZOI | 0.05 | mg/mL | 120 | In vitro | Colon | ATCC-CRL-2577 | Cancer cells | Colon cancer cell line | 5000 | 96 | Survival assay | Cell viability | 5.1 | ? | % | no | no
Devanesan et al, Antimicrobial and Cytotoxicity Effects of Synthesized Silver Nanoparticles from Punica granatum Peel Extract, Nanoscale Research Letters (2018) 13:315 | Devanesan | 2018 | https://doi.org/10.1186/s11671-018-2731-y | phytosynthesis | single | No | 25 | ? | No | No | No | Mechanic | ? | 24 | 260 | AgNO3 | ? | ? | 0.1 | mM | Punica granatum Peel Extract | plant | Plant extract | organic | Punica granatum Peel Extract | plant | Plant extract | organic | ? | ? | ? | ? | 10 | mL | ? | ? | precursor;reducing | AB | ? | ? | ? | ? | ? | ? | ? | ? | ? | washed | centrifugation | 15000 | rpm | 60 | no | no | no | ? | ? | 378 | ? | spherical | TEM | JEOL JEM-1230 | face centered cubic | XRD | PANalytical | ? | ? | ? | ? | ? | ? | 26.95 | ? | TEM | JEM JEOL | ? | ? | ? | ? | ? | ? | ? | ? | ? | ? | ? | ? | ? | ? | ? | ? | ? | ? | ? | 50 | uL | 24 | 37 | MuellerHinton | Klebsiella pneumoniae | ? | 14 | ? | mm | ZOI | 0.05 | mg/mL | 120 | In vitro | Colon | ATCC-CRL-2577 | Cancer cells | Colon cancer cell line | 5000 | 96 | Survival assay | Cell viability | 5.1 | ? | % | no | no
Devanesan et al, Antimicrobial and Cytotoxicity Effects of Synthesized Silver Nanoparticles from Punica granatum Peel Extract, Nanoscale Research Letters (2018) 13:315 | Devanesan | 2018 | https://doi.org/10.1186/s11671-018-2731-y | phytosynthesis | single | No | 25 | ? | No | No | No | Mechanic | ? | 24 | 260 | AgNO3 | ? | ? | 0.1 | mM | Punica granatum Peel Extract | plant | Plant extract | organic | Punica granatum Peel Extract | plant | Plant extract | organic | ? | ? | ? | ? | 10 | mL | ? | ? | precursor;reducing | AB | ? | ? | ? | ? | ? | ? | ? | ? | ? | washed | centrifugation | 15000 | rpm | 60 | no | no | no | ? | ? | 378 | ? | spherical | TEM | JEOL JEM-1230 | face centered cubic | XRD | PANalytical | ? | ? | ? | ? | ? | ? | 26.95 | ? | TEM | JEM JEOL | ? | ? | ? | ? | ? | ? | ? | ? | ? | ? | ? | ? | ? | ? | ? | ? | ? | ? | ? | 75 | uL | 24 | 37 | MuellerHinton | Klebsiella pneumoniae | ? | 18 | ? | mm | ZOI | 0.05 | mg/mL | 120 | In vitro | Colon | ATCC-CRL-2577 | Cancer cells | Colon cancer cell line | 5000 | 96 | Survival assay | Cell viability | 5.1 | ? | % | no | no
Devanesan et al, Antimicrobial and Cytotoxicity Effects of Synthesized Silver Nanoparticles from Punica granatum Peel Extract, Nanoscale Research Letters (2018) 13:315 | Devanesan | 2018 | https://doi.org/10.1186/s11671-018-2731-y | phytosynthesis | single | No | 25 | ? | No | No | No | Mechanic | ? | 24 | 260 | AgNO3 | ? | ? | 0.1 | mM | Punica granatum Peel Extract | plant | Plant extract | organic | Punica granatum Peel Extract | plant | Plant extract | organic | ? | ? | ? | ? | 10 | mL | ? | ? | precursor;reducing | AB | ? | ? | ? | ? | ? | ? | ? | ? | ? | washed | centrifugation | 15000 | rpm | 60 | no | no | no | ? | ? | 378 | ? | spherical | TEM | JEOL JEM-1230 | face centered cubic | XRD | PANalytical | ? | ? | ? | ? | ? | ? | 26.95 | ? | TEM | JEM JEOL | ? | ? | ? | ? | ? | ? | ? | ? | ? | ? | ? | ? | ? | ? | ? | ? | ? | ? | ? | 100 | uL | 24 | 37 | MuellerHinton | Klebsiella pneumoniae | ? | 20 | ? | mm | ZOI | 0.05 | mg/mL | 120 | In vitro | Colon | ATCC-CRL-2577 | Cancer cells | Colon cancer cell line | 5000 | 96 | Survival assay | Cell viability | 5.1 | ? | % | no | no
Devanesan et al, Antimicrobial and Cytotoxicity Effects of Synthesized Silver Nanoparticles from Punica granatum Peel Extract, Nanoscale Research Letters (2018) 13:315 | Devanesan | 2018 | https://doi.org/10.1186/s11671-018-2731-y | phytosynthesis | single | No | 25 | ? | No | No | No | Mechanic | ? | 24 | 260 | AgNO3 | ? | ? | 0.1 | mM | Punica granatum Peel Extract | plant | Plant extract | organic | Punica granatum Peel Extract | plant | Plant extract | organic | ? | ? | ? | ? | 10 | mL | ? | ? | precursor;reducing | AB | ? | ? | ? | ? | ? | ? | ? | ? | ? | washed | centrifugation | 15000 | rpm | 60 | no | no | no | ? | ? | 378 | ? | spherical | TEM | JEOL JEM-1230 | face centered cubic | XRD | PANalytical | ? | ? | ? | ? | ? | ? | 26.95 | ? | TEM | JEM JEOL | ? | ? | ? | ? | ? | ? | ? | ? | ? | ? | ? | ? | ? | ? | ? | ? | ? | ? | ? | 25 | uL | 24 | 37 | MuellerHinton | Staphylococcus aureus | ATCC 29213 | 10 | ? | mm | ZOI | 0.05 | mg/mL | 120 | In vitro | Colon | ATCC-CRL-2577 | Cancer cells | Colon cancer cell line | 5000 | 96 | Survival assay | Cell viability | 5.1 | ? | % | no | no
Devanesan et al, Antimicrobial and Cytotoxicity Effects of Synthesized Silver Nanoparticles from Punica granatum Peel Extract, Nanoscale Research Letters (2018) 13:315 | Devanesan | 2018 | https://doi.org/10.1186/s11671-018-2731-y | phytosynthesis | single | No | 25 | ? | No | No | No | Mechanic | ? | 24 | 260 | AgNO3 | ? | ? | 0.1 | mM | Punica granatum Peel Extract | plant | Plant extract | organic | Punica granatum Peel Extract | plant | Plant extract | organic | ? | ? | ? | ? | 10 | mL | ? | ? | precursor;reducing | AB | ? | ? | ? | ? | ? | ? | ? | ? | ? | washed | centrifugation | 15000 | rpm | 60 | no | no | no | ? | ? | 378 | ? | spherical | TEM | JEOL JEM-1230 | face centered cubic | XRD | PANalytical | ? | ? | ? | ? | ? | ? | 26.95 | ? | TEM | JEM JEOL | ? | ? | ? | ? | ? | ? | ? | ? | ? | ? | ? | ? | ? | ? | ? | ? | ? | ? | ? | 50 | uL | 24 | 37 | MuellerHinton | Staphylococcus aureus | ATCC 29213 | 14 | ? | mm | ZOI | 0.05 | mg/mL | 120 | In vitro | Colon | ATCC-CRL-2577 | Cancer cells | Colon cancer cell line | 5000 | 96 | Survival assay | Cell viability | 5.1 | ? | % | no | no
Devanesan et al, Antimicrobial and Cytotoxicity Effects of Synthesized Silver Nanoparticles from Punica granatum Peel Extract, Nanoscale Research Letters (2018) 13:315 | Devanesan | 2018 | https://doi.org/10.1186/s11671-018-2731-y | phytosynthesis | single | No | 25 | ? | No | No | No | Mechanic | ? | 24 | 260 | AgNO3 | ? | ? | 0.1 | mM | Punica granatum Peel Extract | plant | Plant extract | organic | Punica granatum Peel Extract | plant | Plant extract | organic | ? | ? | ? | ? | 10 | mL | ? | ? | precursor;reducing | AB | ? | ? | ? | ? | ? | ? | ? | ? | ? | washed | centrifugation | 15000 | rpm | 60 | no | no | no | ? | ? | 378 | ? | spherical | TEM | JEOL JEM-1230 | face centered cubic | XRD | PANalytical | ? | ? | ? | ? | ? | ? | 26.95 | ? | TEM | JEM JEOL | ? | ? | ? | ? | ? | ? | ? | ? | ? | ? | ? | ? | ? | ? | ? | ? | ? | ? | ? | 75 | uL | 24 | 37 | MuellerHinton | Staphylococcus aureus | ATCC 29213 | 19 | ? | mm | ZOI | 0.05 | mg/mL | 120 | In vitro | Colon | ATCC-CRL-2577 | Cancer cells | Colon cancer cell line | 5000 | 96 | Survival assay | Cell viability | 5.1 | ? | % | no | no
Devanesan et al, Antimicrobial and Cytotoxicity Effects of Synthesized Silver Nanoparticles from Punica granatum Peel Extract, Nanoscale Research Letters (2018) 13:315 | Devanesan | 2018 | https://doi.org/10.1186/s11671-018-2731-y | phytosynthesis | single | No | 25 | ? | No | No | No | Mechanic | ? | 24 | 260 | AgNO3 | ? | ? | 0.1 | mM | Punica granatum Peel Extract | plant | Plant extract | organic | Punica granatum Peel Extract | plant | Plant extract | organic | ? | ? | ? | ? | 10 | mL | ? | ? | precursor;reducing | AB | ? | ? | ? | ? | ? | ? | ? | ? | ? | washed | centrifugation | 15000 | rpm | 60 | no | no | no | ? | ? | 378 | ? | spherical | TEM | JEOL JEM-1230 | face centered cubic | XRD | PANalytical | ? | ? | ? | ? | ? | ? | 26.95 | ? | TEM | JEM JEOL | ? | ? | ? | ? | ? | ? | ? | ? | ? | ? | ? | ? | ? | ? | ? | ? | ? | ? | ? | 100 | uL | 24 | 37 | MuellerHinton | Staphylococcus aureus | ATCC 29213 | 21 | ? | mm | ZOI | 0.05 | mg/mL | 120 | In vitro | Colon | ATCC-CRL-2577 | Cancer cells | Colon cancer cell line | 5000 | 96 | Survival assay | Cell viability | 5.1 | ? | % | no | no
Devanesan et al, Antimicrobial and Cytotoxicity Effects of Synthesized Silver Nanoparticles from Punica granatum Peel Extract, Nanoscale Research Letters (2018) 13:315 | Devanesan | 2018 | https://doi.org/10.1186/s11671-018-2731-y | phytosynthesis | single | No | 25 | ? | No | No | No | Mechanic | ? | 24 | 260 | AgNO3 | ? | ? | 0.1 | mM | Punica granatum Peel Extract | plant | Plant extract | organic | Punica granatum Peel Extract | plant | Plant extract | organic | ? | ? | ? | ? | 10 | mL | ? | ? | precursor;reducing | AB | ? | ? | ? | ? | ? | ? | ? | ? | ? | washed | centrifugation | 15000 | rpm | 60 | no | no | no | ? | ? | 378 | ? | spherical | TEM | JEOL JEM-1230 | face centered cubic | XRD | PANalytical | ? | ? | ? | ? | ? | ? | 26.95 | ? | TEM | JEM JEOL | ? | ? | ? | ? | ? | ? | ? | ? | ? | ? | ? | ? | ? | ? | ? | ? | ? | ? | ? | 25 | uL | 24 | 37 | MuellerHinton | Staphylococcus epidermidis | MTCC 3615 | 6 | ? | mm | ZOI | 0.05 | mg/mL | 120 | In vitro | Colon | ATCC-CRL-2577 | Cancer cells | Colon cancer cell line | 5000 | 96 | Survival assay | Cell viability | 5.1 | ? | % | no | no
Devanesan et al, Antimicrobial and Cytotoxicity Effects of Synthesized Silver Nanoparticles from Punica granatum Peel Extract, Nanoscale Research Letters (2018) 13:315 | Devanesan | 2018 | https://doi.org/10.1186/s11671-018-2731-y | phytosynthesis | single | No | 25 | ? | No | No | No | Mechanic | ? | 24 | 260 | AgNO3 | ? | ? | 0.1 | mM | Punica granatum Peel Extract | plant | Plant extract | organic | Punica granatum Peel Extract | plant | Plant extract | organic | ? | ? | ? | ? | 10 | mL | ? | ? | precursor;reducing | AB | ? | ? | ? | ? | ? | ? | ? | ? | ? | washed | centrifugation | 15000 | rpm | 60 | no | no | no | ? | ? | 378 | ? | spherical | TEM | JEOL JEM-1230 | face centered cubic | XRD | PANalytical | ? | ? | ? | ? | ? | ? | 26.95 | ? | TEM | JEM JEOL | ? | ? | ? | ? | ? | ? | ? | ? | ? | ? | ? | ? | ? | ? | ? | ? | ? | ? | ? | 50 | uL | 24 | 37 | MuellerHinton | Staphylococcus epidermidis | MTCC 3615 | 7 | ? | mm | ZOI | 0.05 | mg/mL | 120 | In vitro | Colon | ATCC-CRL-2577 | Cancer cells | Colon cancer cell line | 5000 | 96 | Survival assay | Cell viability | 5.1 | ? | % | no | no
Devanesan et al, Antimicrobial and Cytotoxicity Effects of Synthesized Silver Nanoparticles from Punica granatum Peel Extract, Nanoscale Research Letters (2018) 13:315 | Devanesan | 2018 | https://doi.org/10.1186/s11671-018-2731-y | phytosynthesis | single | No | 25 | ? | No | No | No | Mechanic | ? | 24 | 260 | AgNO3 | ? | ? | 0.1 | mM | Punica granatum Peel Extract | plant | Plant extract | organic | Punica granatum Peel Extract | plant | Plant extract | organic | ? | ? | ? | ? | 10 | mL | ? | ? | precursor;reducing | AB | ? | ? | ? | ? | ? | ? | ? | ? | ? | washed | centrifugation | 15000 | rpm | 60 | no | no | no | ? | ? | 378 | ? | spherical | TEM | JEOL JEM-1230 | face centered cubic | XRD | PANalytical | ? | ? | ? | ? | ? | ? | 26.95 | ? | TEM | JEM JEOL | ? | ? | ? | ? | ? | ? | ? | ? | ? | ? | ? | ? | ? | ? | ? | ? | ? | ? | ? | 75 | uL | 24 | 37 | MuellerHinton | Staphylococcus epidermidis | MTCC 3615 | 11 | ? | mm | ZOI | 0.05 | mg/mL | 120 | In vitro | Colon | ATCC-CRL-2577 | Cancer cells | Colon cancer cell line | 5000 | 96 | Survival assay | Cell viability | 5.1 | ? | % | no | no
Devanesan et al, Antimicrobial and Cytotoxicity Effects of Synthesized Silver Nanoparticles from Punica granatum Peel Extract, Nanoscale Research Letters (2018) 13:315 | Devanesan | 2018 | https://doi.org/10.1186/s11671-018-2731-y | phytosynthesis | single | No | 25 | ? | No | No | No | Mechanic | ? | 24 | 260 | AgNO3 | ? | ? | 0.1 | mM | Punica granatum Peel Extract | plant | Plant extract | organic | Punica granatum Peel Extract | plant | Plant extract | organic | ? | ? | ? | ? | 10 | mL | ? | ? | precursor;reducing | AB | ? | ? | ? | ? | ? | ? | ? | ? | ? | washed | centrifugation | 15000 | rpm | 60 | no | no | no | ? | ? | 378 | ? | spherical | TEM | JEOL JEM-1230 | face centered cubic | XRD | PANalytical | ? | ? | ? | ? | ? | ? | 26.95 | ? | TEM | JEM JEOL | ? | ? | ? | ? | ? | ? | ? | ? | ? | ? | ? | ? | ? | ? | ? | ? | ? | ? | ? | 100 | uL | 24 | 37 | MuellerHinton | Staphylococcus epidermidis | MTCC 3615 | 13 | ? | mm | ZOI | 0.05 | mg/mL | 120 | In vitro | Colon | ATCC-CRL-2577 | Cancer cells | Colon cancer cell line | 5000 | 96 | Survival assay | Cell viability | 5.1 | ? | % | no | no
Devanesan et al, Antimicrobial and Cytotoxicity Effects of Synthesized Silver Nanoparticles from Punica granatum Peel Extract, Nanoscale Research Letters (2018) 13:315 | Devanesan | 2018 | https://doi.org/10.1186/s11671-018-2731-y | phytosynthesis | single | No | 25 | ? | No | No | No | Mechanic | ? | 24 | 260 | AgNO3 | ? | ? | 0.1 | mM | Punica granatum Peel Extract | plant | Plant extract | organic | Punica granatum Peel Extract | plant | Plant extract | organic | ? | ? | ? | ? | 10 | mL | ? | ? | precursor;reducing | AB | ? | ? | ? | ? | ? | ? | ? | ? | ? | washed | centrifugation | 15000 | rpm | 60 | no | no | no | ? | ? | 378 | ? | spherical | TEM | JEOL JEM-1230 | face centered cubic | XRD | PANalytical | ? | ? | ? | ? | ? | ? | 26.95 | ? | TEM | JEM JEOL | ? | ? | ? | ? | ? | ? | ? | ? | ? | ? | ? | ? | ? | ? | ? | ? | ? | ? | ? | 25 | uL | 24 | 37 | MuellerHinton | Escherichia coli | ATCC 25922 | 8 | ? | mm | ZOI | 0.025 | mg/mL | 120 | In vitro | Colon | ATCC-CRL-2577 | Cancer cells | Colon cancer cell line | 5000 | 96 | Survival assay | Cell viability | 16.33 | ? | % | no | no
Devanesan et al, Antimicrobial and Cytotoxicity Effects of Synthesized Silver Nanoparticles from Punica granatum Peel Extract, Nanoscale Research Letters (2018) 13:315 | Devanesan | 2018 | https://doi.org/10.1186/s11671-018-2731-y | phytosynthesis | single | No | 25 | ? | No | No | No | Mechanic | ? | 24 | 260 | AgNO3 | ? | ? | 0.1 | mM | Punica granatum Peel Extract | plant | Plant extract | organic | Punica granatum Peel Extract | plant | Plant extract | organic | ? | ? | ? | ? | 10 | mL | ? | ? | precursor;reducing | AB | ? | ? | ? | ? | ? | ? | ? | ? | ? | washed | centrifugation | 15000 | rpm | 60 | no | no | no | ? | ? | 378 | ? | spherical | TEM | JEOL JEM-1230 | face centered cubic | XRD | PANalytical | ? | ? | ? | ? | ? | ? | 26.95 | ? | TEM | JEM JEOL | ? | ? | ? | ? | ? | ? | ? | ? | ? | ? | ? | ? | ? | ? | ? | ? | ? | ? | ? | 50 | uL | 24 | 37 | MuellerHinton | Escherichia coli | ATCC 25922 | 14 | ? | mm | ZOI | 0.025 | mg/mL | 120 | In vitro | Colon | ATCC-CRL-2577 | Cancer cells | Colon cancer cell line | 5000 | 96 | Survival assay | Cell viability | 16.33 | ? | % | no | no
Devanesan et al, Antimicrobial and Cytotoxicity Effects of Synthesized Silver Nanoparticles from Punica granatum Peel Extract, Nanoscale Research Letters (2018) 13:315 | Devanesan | 2018 | https://doi.org/10.1186/s11671-018-2731-y | phytosynthesis | single | No | 25 | ? | No | No | No | Mechanic | ? | 24 | 260 | AgNO3 | ? | ? | 0.1 | mM | Punica granatum Peel Extract | plant | Plant extract | organic | Punica granatum Peel Extract | plant | Plant extract | organic | ? | ? | ? | ? | 10 | mL | ? | ? | precursor;reducing | AB | ? | ? | ? | ? | ? | ? | ? | ? | ? | washed | centrifugation | 15000 | rpm | 60 | no | no | no | ? | ? | 378 | ? | spherical | TEM | JEOL JEM-1230 | face centered cubic | XRD | PANalytical | ? | ? | ? | ? | ? | ? | 26.95 | ? | TEM | JEM JEOL | ? | ? | ? | ? | ? | ? | ? | ? | ? | ? | ? | ? | ? | ? | ? | ? | ? | ? | ? | 75 | uL | 24 | 37 | MuellerHinton | Escherichia coli | ATCC 25922 | 16 | ? | mm | ZOI | 0.025 | mg/mL | 120 | In vitro | Colon | ATCC-CRL-2577 | Cancer cells | Colon cancer cell line | 5000 | 96 | Survival assay | Cell viability | 16.33 | ? | % | no | no
Devanesan et al, Antimicrobial and Cytotoxicity Effects of Synthesized Silver Nanoparticles from Punica granatum Peel Extract, Nanoscale Research Letters (2018) 13:315 | Devanesan | 2018 | https://doi.org/10.1186/s11671-018-2731-y | phytosynthesis | single | No | 25 | ? | No | No | No | Mechanic | ? | 24 | 260 | AgNO3 | ? | ? | 0.1 | mM | Punica granatum Peel Extract | plant | Plant extract | organic | Punica granatum Peel Extract | plant | Plant extract | organic | ? | ? | ? | ? | 10 | mL | ? | ? | precursor;reducing | AB | ? | ? | ? | ? | ? | ? | ? | ? | ? | washed | centrifugation | 15000 | rpm | 60 | no | no | no | ? | ? | 378 | ? | spherical | TEM | JEOL JEM-1230 | face centered cubic | XRD | PANalytical | ? | ? | ? | ? | ? | ? | 26.95 | ? | TEM | JEM JEOL | ? | ? | ? | ? | ? | ? | ? | ? | ? | ? | ? | ? | ? | ? | ? | ? | ? | ? | ? | 100 | uL | 24 | 37 | MuellerHinton | Escherichia coli | ATCC 25922 | 18 | ? | mm | ZOI | 0.025 | mg/mL | 120 | In vitro | Colon | ATCC-CRL-2577 | Cancer cells | Colon cancer cell line | 5000 | 96 | Survival assay | Cell viability | 16.33 | ? | % | no | no
Devanesan et al, Antimicrobial and Cytotoxicity Effects of Synthesized Silver Nanoparticles from Punica granatum Peel Extract, Nanoscale Research Letters (2018) 13:315 | Devanesan | 2018 | https://doi.org/10.1186/s11671-018-2731-y | phytosynthesis | single | No | 25 | ? | No | No | No | Mechanic | ? | 24 | 260 | AgNO3 | ? | ? | 0.1 | mM | Punica granatum Peel Extract | plant | Plant extract | organic | Punica granatum Peel Extract | plant | Plant extract | organic | ? | ? | ? | ? | 10 | mL | ? | ? | precursor;reducing | AB | ? | ? | ? | ? | ? | ? | ? | ? | ? | washed | centrifugation | 15000 | rpm | 60 | no | no | no | ? | ? | 378 | ? | spherical | TEM | JEOL JEM-1230 | face centered cubic | XRD | PANalytical | ? | ? | ? | ? | ? | ? | 26.95 | ? | TEM | JEM JEOL | ? | ? | ? | ? | ? | ? | ? | ? | ? | ? | ? | ? | ? | ? | ? | ? | ? | ? | ? | 25 | uL | 24 | 37 | MuellerHinton | Pseudomonas aeruginosa | ATCC 27584 | 10 | ? | mm | ZOI | 0.025 | mg/mL | 120 | In vitro | Colon | ATCC-CRL-2577 | Cancer cells | Colon cancer cell line | 5000 | 96 | Survival assay | Cell viability | 16.33 | ? | % | no | no
Devanesan et al, Antimicrobial and Cytotoxicity Effects of Synthesized Silver Nanoparticles from Punica granatum Peel Extract, Nanoscale Research Letters (2018) 13:315 | Devanesan | 2018 | https://doi.org/10.1186/s11671-018-2731-y | phytosynthesis | single | No | 25 | ? | No | No | No | Mechanic | ? | 24 | 260 | AgNO3 | ? | ? | 0.1 | mM | Punica granatum Peel Extract | plant | Plant extract | organic | Punica granatum Peel Extract | plant | Plant extract | organic | ? | ? | ? | ? | 10 | mL | ? | ? | precursor;reducing | AB | ? | ? | ? | ? | ? | ? | ? | ? | ? | washed | centrifugation | 15000 | rpm | 60 | no | no | no | ? | ? | 378 | ? | spherical | TEM | JEOL JEM-1230 | face centered cubic | XRD | PANalytical | ? | ? | ? | ? | ? | ? | 26.95 | ? | TEM | JEM JEOL | ? | ? | ? | ? | ? | ? | ? | ? | ? | ? | ? | ? | ? | ? | ? | ? | ? | ? | ? | 50 | uL | 24 | 37 | MuellerHinton | Pseudomonas aeruginosa | ATCC 27584 | 13 | ? | mm | ZOI | 0.025 | mg/mL | 120 | In vitro | Colon | ATCC-CRL-2577 | Cancer cells | Colon cancer cell line | 5000 | 96 | Survival assay | Cell viability | 16.33 | ? | % | no | no
Devanesan et al, Antimicrobial and Cytotoxicity Effects of Synthesized Silver Nanoparticles from Punica granatum Peel Extract, Nanoscale Research Letters (2018) 13:315 | Devanesan | 2018 | https://doi.org/10.1186/s11671-018-2731-y | phytosynthesis | single | No | 25 | ? | No | No | No | Mechanic | ? | 24 | 260 | AgNO3 | ? | ? | 0.1 | mM | Punica granatum Peel Extract | plant | Plant extract | organic | Punica granatum Peel Extract | plant | Plant extract | organic | ? | ? | ? | ? | 10 | mL | ? | ? | precursor;reducing | AB | ? | ? | ? | ? | ? | ? | ? | ? | ? | washed | centrifugation | 15000 | rpm | 60 | no | no | no | ? | ? | 378 | ? | spherical | TEM | JEOL JEM-1230 | face centered cubic | XRD | PANalytical | ? | ? | ? | ? | ? | ? | 26.95 | ? | TEM | JEM JEOL | ? | ? | ? | ? | ? | ? | ? | ? | ? | ? | ? | ? | ? | ? | ? | ? | ? | ? | ? | 75 | uL | 24 | 37 | MuellerHinton | Pseudomonas aeruginosa | ATCC 27584 | 17 | ? | mm | ZOI | 0.025 | mg/mL | 120 | In vitro | Colon | ATCC-CRL-2577 | Cancer cells | Colon cancer cell line | 5000 | 96 | Survival assay | Cell viability | 16.33 | ? | % | no | no
Devanesan et al, Antimicrobial and Cytotoxicity Effects of Synthesized Silver Nanoparticles from Punica granatum Peel Extract, Nanoscale Research Letters (2018) 13:315 | Devanesan | 2018 | https://doi.org/10.1186/s11671-018-2731-y | phytosynthesis | single | No | 25 | ? | No | No | No | Mechanic | ? | 24 | 260 | AgNO3 | ? | ? | 0.1 | mM | Punica granatum Peel Extract | plant | Plant extract | organic | Punica granatum Peel Extract | plant | Plant extract | organic | ? | ? | ? | ? | 10 | mL | ? | ? | precursor;reducing | AB | ? | ? | ? | ? | ? | ? | ? | ? | ? | washed | centrifugation | 15000 | rpm | 60 | no | no | no | ? | ? | 378 | ? | spherical | TEM | JEOL JEM-1230 | face centered cubic | XRD | PANalytical | ? | ? | ? | ? | ? | ? | 26.95 | ? | TEM | JEM JEOL | ? | ? | ? | ? | ? | ? | ? | ? | ? | ? | ? | ? | ? | ? | ? | ? | ? | ? | ? | 100 | uL | 24 | 37 | MuellerHinton | Pseudomonas aeruginosa | ATCC 27584 | 20 | ? | mm | ZOI | 0.025 | mg/mL | 120 | In vitro | Colon | ATCC-CRL-2577 | Cancer cells | Colon cancer cell line | 5000 | 96 | Survival assay | Cell viability | 16.33 | ? | % | no | no
Devanesan et al, Antimicrobial and Cytotoxicity Effects of Synthesized Silver Nanoparticles from Punica granatum Peel Extract, Nanoscale Research Letters (2018) 13:315 | Devanesan | 2018 | https://doi.org/10.1186/s11671-018-2731-y | phytosynthesis | single | No | 25 | ? | No | No | No | Mechanic | ? | 24 | 260 | AgNO3 | ? | ? | 0.1 | mM | Punica granatum Peel Extract | plant | Plant extract | organic | Punica granatum Peel Extract | plant | Plant extract | organic | ? | ? | ? | ? | 10 | mL | ? | ? | precursor;reducing | AB | ? | ? | ? | ? | ? | ? | ? | ? | ? | washed | centrifugation | 15000 | rpm | 60 | no | no | no | ? | ? | 378 | ? | spherical | TEM | JEOL JEM-1230 | face centered cubic | XRD | PANalytical | ? | ? | ? | ? | ? | ? | 26.95 | ? | TEM | JEM JEOL | ? | ? | ? | ? | ? | ? | ? | ? | ? | ? | ? | ? | ? | ? | ? | ? | ? | ? | ? | 25 | uL | 24 | 37 | MuellerHinton | Salmonella typhi | ATCC 14028 | 0 | ? | mm | ZOI | 0.025 | mg/mL | 120 | In vitro | Colon | ATCC-CRL-2577 | Cancer cells | Colon cancer cell line | 5000 | 96 | Survival assay | Cell viability | 16.33 | ? | % | no | no
Devanesan et al, Antimicrobial and Cytotoxicity Effects of Synthesized Silver Nanoparticles from Punica granatum Peel Extract, Nanoscale Research Letters (2018) 13:315 | Devanesan | 2018 | https://doi.org/10.1186/s11671-018-2731-y | phytosynthesis | single | No | 25 | ? | No | No | No | Mechanic | ? | 24 | 260 | AgNO3 | ? | ? | 0.1 | mM | Punica granatum Peel Extract | plant | Plant extract | organic | Punica granatum Peel Extract | plant | Plant extract | organic | ? | ? | ? | ? | 10 | mL | ? | ? | precursor;reducing | AB | ? | ? | ? | ? | ? | ? | ? | ? | ? | washed | centrifugation | 15000 | rpm | 60 | no | no | no | ? | ? | 378 | ? | spherical | TEM | JEOL JEM-1230 | face centered cubic | XRD | PANalytical | ? | ? | ? | ? | ? | ? | 26.95 | ? | TEM | JEM JEOL | ? | ? | ? | ? | ? | ? | ? | ? | ? | ? | ? | ? | ? | ? | ? | ? | ? | ? | ? | 50 | uL | 24 | 37 | MuellerHinton | Salmonella typhi | ATCC 14028 | 0 | ? | mm | ZOI | 0.025 | mg/mL | 120 | In vitro | Colon | ATCC-CRL-2577 | Cancer cells | Colon cancer cell line | 5000 | 96 | Survival assay | Cell viability | 16.33 | ? | % | no | no
Devanesan et al, Antimicrobial and Cytotoxicity Effects of Synthesized Silver Nanoparticles from Punica granatum Peel Extract, Nanoscale Research Letters (2018) 13:315 | Devanesan | 2018 | https://doi.org/10.1186/s11671-018-2731-y | phytosynthesis | single | No | 25 | ? | No | No | No | Mechanic | ? | 24 | 260 | AgNO3 | ? | ? | 0.1 | mM | Punica granatum Peel Extract | plant | Plant extract | organic | Punica granatum Peel Extract | plant | Plant extract | organic | ? | ? | ? | ? | 10 | mL | ? | ? | precursor;reducing | AB | ? | ? | ? | ? | ? | ? | ? | ? | ? | washed | centrifugation | 15000 | rpm | 60 | no | no | no | ? | ? | 378 | ? | spherical | TEM | JEOL JEM-1230 | face centered cubic | XRD | PANalytical | ? | ? | ? | ? | ? | ? | 26.95 | ? | TEM | JEM JEOL | ? | ? | ? | ? | ? | ? | ? | ? | ? | ? | ? | ? | ? | ? | ? | ? | ? | ? | ? | 75 | uL | 24 | 37 | MuellerHinton | Salmonella typhi | ATCC 14028 | 10 | ? | mm | ZOI | 0.025 | mg/mL | 120 | In vitro | Colon | ATCC-CRL-2577 | Cancer cells | Colon cancer cell line | 5000 | 96 | Survival assay | Cell viability | 16.33 | ? | % | no | no
Devanesan et al, Antimicrobial and Cytotoxicity Effects of Synthesized Silver Nanoparticles from Punica granatum Peel Extract, Nanoscale Research Letters (2018) 13:315 | Devanesan | 2018 | https://doi.org/10.1186/s11671-018-2731-y | phytosynthesis | single | No | 25 | ? | No | No | No | Mechanic | ? | 24 | 260 | AgNO3 | ? | ? | 0.1 | mM | Punica granatum Peel Extract | plant | Plant extract | organic | Punica granatum Peel Extract | plant | Plant extract | organic | ? | ? | ? | ? | 10 | mL | ? | ? | precursor;reducing | AB | ? | ? | ? | ? | ? | ? | ? | ? | ? | washed | centrifugation | 15000 | rpm | 60 | no | no | no | ? | ? | 378 | ? | spherical | TEM | JEOL JEM-1230 | face centered cubic | XRD | PANalytical | ? | ? | ? | ? | ? | ? | 26.95 | ? | TEM | JEM JEOL | ? | ? | ? | ? | ? | ? | ? | ? | ? | ? | ? | ? | ? | ? | ? | ? | ? | ? | ? | 100 | uL | 24 | 37 | MuellerHinton | Salmonella typhi | ATCC 14028 | 14 | ? | mm | ZOI | 0.025 | mg/mL | 120 | In vitro | Colon | ATCC-CRL-2577 | Cancer cells | Colon cancer cell line | 5000 | 96 | Survival assay | Cell viability | 16.33 | ? | % | no | no
Devanesan et al, Antimicrobial and Cytotoxicity Effects of Synthesized Silver Nanoparticles from Punica granatum Peel Extract, Nanoscale Research Letters (2018) 13:315 | Devanesan | 2018 | https://doi.org/10.1186/s11671-018-2731-y | phytosynthesis | single | No | 25 | ? | No | No | No | Mechanic | ? | 24 | 260 | AgNO3 | ? | ? | 0.1 | mM | Punica granatum Peel Extract | plant | Plant extract | organic | Punica granatum Peel Extract | plant | Plant extract | organic | ? | ? | ? | ? | 10 | mL | ? | ? | precursor;reducing | AB | ? | ? | ? | ? | ? | ? | ? | ? | ? | washed | centrifugation | 15000 | rpm | 60 | no | no | no | ? | ? | 378 | ? | spherical | TEM | JEOL JEM-1230 | face centered cubic | XRD | PANalytical | ? | ? | ? | ? | ? | ? | 26.95 | ? | TEM | JEM JEOL | ? | ? | ? | ? | ? | ? | ? | ? | ? | ? | ? | ? | ? | ? | ? | ? | ? | ? | ? | 25 | uL | 24 | 37 | MuellerHinton | Klebsiella pneumoniae | ? | 9 | ? | mm | ZOI | 0.025 | mg/mL | 120 | In vitro | Colon | ATCC-CRL-2577 | Cancer cells | Colon cancer cell line | 5000 | 96 | Survival assay | Cell viability | 16.33 | ? | % | no | no
Devanesan et al, Antimicrobial and Cytotoxicity Effects of Synthesized Silver Nanoparticles from Punica granatum Peel Extract, Nanoscale Research Letters (2018) 13:315 | Devanesan | 2018 | https://doi.org/10.1186/s11671-018-2731-y | phytosynthesis | single | No | 25 | ? | No | No | No | Mechanic | ? | 24 | 260 | AgNO3 | ? | ? | 0.1 | mM | Punica granatum Peel Extract | plant | Plant extract | organic | Punica granatum Peel Extract | plant | Plant extract | organic | ? | ? | ? | ? | 10 | mL | ? | ? | precursor;reducing | AB | ? | ? | ? | ? | ? | ? | ? | ? | ? | washed | centrifugation | 15000 | rpm | 60 | no | no | no | ? | ? | 378 | ? | spherical | TEM | JEOL JEM-1230 | face centered cubic | XRD | PANalytical | ? | ? | ? | ? | ? | ? | 26.95 | ? | TEM | JEM JEOL | ? | ? | ? | ? | ? | ? | ? | ? | ? | ? | ? | ? | ? | ? | ? | ? | ? | ? | ? | 50 | uL | 24 | 37 | MuellerHinton | Klebsiella pneumoniae | ? | 14 | ? | mm | ZOI | 0.025 | mg/mL | 120 | In vitro | Colon | ATCC-CRL-2577 | Cancer cells | Colon cancer cell line | 5000 | 96 | Survival assay | Cell viability | 16.33 | ? | % | no | no
Devanesan et al, Antimicrobial and Cytotoxicity Effects of Synthesized Silver Nanoparticles from Punica granatum Peel Extract, Nanoscale Research Letters (2018) 13:315 | Devanesan | 2018 | https://doi.org/10.1186/s11671-018-2731-y | phytosynthesis | single | No | 25 | ? | No | No | No | Mechanic | ? | 24 | 260 | AgNO3 | ? | ? | 0.1 | mM | Punica granatum Peel Extract | plant | Plant extract | organic | Punica granatum Peel Extract | plant | Plant extract | organic | ? | ? | ? | ? | 10 | mL | ? | ? | precursor;reducing | AB | ? | ? | ? | ? | ? | ? | ? | ? | ? | washed | centrifugation | 15000 | rpm | 60 | no | no | no | ? | ? | 378 | ? | spherical | TEM | JEOL JEM-1230 | face centered cubic | XRD | PANalytical | ? | ? | ? | ? | ? | ? | 26.95 | ? | TEM | JEM JEOL | ? | ? | ? | ? | ? | ? | ? | ? | ? | ? | ? | ? | ? | ? | ? | ? | ? | ? | ? | 75 | uL | 24 | 37 | MuellerHinton | Klebsiella pneumoniae | ? | 18 | ? | mm | ZOI | 0.025 | mg/mL | 120 | In vitro | Colon | ATCC-CRL-2577 | Cancer cells | Colon cancer cell line | 5000 | 96 | Survival assay | Cell viability | 16.33 | ? | % | no | no
Devanesan et al, Antimicrobial and Cytotoxicity Effects of Synthesized Silver Nanoparticles from Punica granatum Peel Extract, Nanoscale Research Letters (2018) 13:315 | Devanesan | 2018 | https://doi.org/10.1186/s11671-018-2731-y | phytosynthesis | single | No | 25 | ? | No | No | No | Mechanic | ? | 24 | 260 | AgNO3 | ? | ? | 0.1 | mM | Punica granatum Peel Extract | plant | Plant extract | organic | Punica granatum Peel Extract | plant | Plant extract | organic | ? | ? | ? | ? | 10 | mL | ? | ? | precursor;reducing | AB | ? | ? | ? | ? | ? | ? | ? | ? | ? | washed | centrifugation | 15000 | rpm | 60 | no | no | no | ? | ? | 378 | ? | spherical | TEM | JEOL JEM-1230 | face centered cubic | XRD | PANalytical | ? | ? | ? | ? | ? | ? | 26.95 | ? | TEM | JEM JEOL | ? | ? | ? | ? | ? | ? | ? | ? | ? | ? | ? | ? | ? | ? | ? | ? | ? | ? | ? | 100 | uL | 24 | 37 | MuellerHinton | Klebsiella pneumoniae | ? | 20 | ? | mm | ZOI | 0.025 | mg/mL | 120 | In vitro | Colon | ATCC-CRL-2577 | Cancer cells | Colon cancer cell line | 5000 | 96 | Survival assay | Cell viability | 16.33 | ? | % | no | no
Devanesan et al, Antimicrobial and Cytotoxicity Effects of Synthesized Silver Nanoparticles from Punica granatum Peel Extract, Nanoscale Research Letters (2018) 13:315 | Devanesan | 2018 | https://doi.org/10.1186/s11671-018-2731-y | phytosynthesis | single | No | 25 | ? | No | No | No | Mechanic | ? | 24 | 260 | AgNO3 | ? | ? | 0.1 | mM | Punica granatum Peel Extract | plant | Plant extract | organic | Punica granatum Peel Extract | plant | Plant extract | organic | ? | ? | ? | ? | 10 | mL | ? | ? | precursor;reducing | AB | ? | ? | ? | ? | ? | ? | ? | ? | ? | washed | centrifugation | 15000 | rpm | 60 | no | no | no | ? | ? | 378 | ? | spherical | TEM | JEOL JEM-1230 | face centered cubic | XRD | PANalytical | ? | ? | ? | ? | ? | ? | 26.95 | ? | TEM | JEM JEOL | ? | ? | ? | ? | ? | ? | ? | ? | ? | ? | ? | ? | ? | ? | ? | ? | ? | ? | ? | 25 | uL | 24 | 37 | MuellerHinton | Staphylococcus aureus | ATCC 29213 | 10 | ? | mm | ZOI | 0.025 | mg/mL | 120 | In vitro | Colon | ATCC-CRL-2577 | Cancer cells | Colon cancer cell line | 5000 | 96 | Survival assay | Cell viability | 16.33 | ? | % | no | no
Devanesan et al, Antimicrobial and Cytotoxicity Effects of Synthesized Silver Nanoparticles from Punica granatum Peel Extract, Nanoscale Research Letters (2018) 13:315 | Devanesan | 2018 | https://doi.org/10.1186/s11671-018-2731-y | phytosynthesis | single | No | 25 | ? | No | No | No | Mechanic | ? | 24 | 260 | AgNO3 | ? | ? | 0.1 | mM | Punica granatum Peel Extract | plant | Plant extract | organic | Punica granatum Peel Extract | plant | Plant extract | organic | ? | ? | ? | ? | 10 | mL | ? | ? | precursor;reducing | AB | ? | ? | ? | ? | ? | ? | ? | ? | ? | washed | centrifugation | 15000 | rpm | 60 | no | no | no | ? | ? | 378 | ? | spherical | TEM | JEOL JEM-1230 | face centered cubic | XRD | PANalytical | ? | ? | ? | ? | ? | ? | 26.95 | ? | TEM | JEM JEOL | ? | ? | ? | ? | ? | ? | ? | ? | ? | ? | ? | ? | ? | ? | ? | ? | ? | ? | ? | 50 | uL | 24 | 37 | MuellerHinton | Staphylococcus aureus | ATCC 29213 | 14 | ? | mm | ZOI | 0.025 | mg/mL | 120 | In vitro | Colon | ATCC-CRL-2577 | Cancer cells | Colon cancer cell line | 5000 | 96 | Survival assay | Cell viability | 16.33 | ? | % | no | no
Devanesan et al, Antimicrobial and Cytotoxicity Effects of Synthesized Silver Nanoparticles from Punica granatum Peel Extract, Nanoscale Research Letters (2018) 13:315 | Devanesan | 2018 | https://doi.org/10.1186/s11671-018-2731-y | phytosynthesis | single | No | 25 | ? | No | No | No | Mechanic | ? | 24 | 260 | AgNO3 | ? | ? | 0.1 | mM | Punica granatum Peel Extract | plant | Plant extract | organic | Punica granatum Peel Extract | plant | Plant extract | organic | ? | ? | ? | ? | 10 | mL | ? | ? | precursor;reducing | AB | ? | ? | ? | ? | ? | ? | ? | ? | ? | washed | centrifugation | 15000 | rpm | 60 | no | no | no | ? | ? | 378 | ? | spherical | TEM | JEOL JEM-1230 | face centered cubic | XRD | PANalytical | ? | ? | ? | ? | ? | ? | 26.95 | ? | TEM | JEM JEOL | ? | ? | ? | ? | ? | ? | ? | ? | ? | ? | ? | ? | ? | ? | ? | ? | ? | ? | ? | 75 | uL | 24 | 37 | MuellerHinton | Staphylococcus aureus | ATCC 29213 | 19 | ? | mm | ZOI | 0.025 | mg/mL | 120 | In vitro | Colon | ATCC-CRL-2577 | Cancer cells | Colon cancer cell line | 5000 | 96 | Survival assay | Cell viability | 16.33 | ? | % | no | no
Devanesan et al, Antimicrobial and Cytotoxicity Effects of Synthesized Silver Nanoparticles from Punica granatum Peel Extract, Nanoscale Research Letters (2018) 13:315 | Devanesan | 2018 | https://doi.org/10.1186/s11671-018-2731-y | phytosynthesis | single | No | 25 | ? | No | No | No | Mechanic | ? | 24 | 260 | AgNO3 | ? | ? | 0.1 | mM | Punica granatum Peel Extract | plant | Plant extract | organic | Punica granatum Peel Extract | plant | Plant extract | organic | ? | ? | ? | ? | 10 | mL | ? | ? | precursor;reducing | AB | ? | ? | ? | ? | ? | ? | ? | ? | ? | washed | centrifugation | 15000 | rpm | 60 | no | no | no | ? | ? | 378 | ? | spherical | TEM | JEOL JEM-1230 | face centered cubic | XRD | PANalytical | ? | ? | ? | ? | ? | ? | 26.95 | ? | TEM | JEM JEOL | ? | ? | ? | ? | ? | ? | ? | ? | ? | ? | ? | ? | ? | ? | ? | ? | ? | ? | ? | 100 | uL | 24 | 37 | MuellerHinton | Staphylococcus aureus | ATCC 29213 | 21 | ? | mm | ZOI | 0.025 | mg/mL | 120 | In vitro | Colon | ATCC-CRL-2577 | Cancer cells | Colon cancer cell line | 5000 | 96 | Survival assay | Cell viability | 16.33 | ? | % | no | no
Devanesan et al, Antimicrobial and Cytotoxicity Effects of Synthesized Silver Nanoparticles from Punica granatum Peel Extract, Nanoscale Research Letters (2018) 13:315 | Devanesan | 2018 | https://doi.org/10.1186/s11671-018-2731-y | phytosynthesis | single | No | 25 | ? | No | No | No | Mechanic | ? | 24 | 260 | AgNO3 | ? | ? | 0.1 | mM | Punica granatum Peel Extract | plant | Plant extract | organic | Punica granatum Peel Extract | plant | Plant extract | organic | ? | ? | ? | ? | 10 | mL | ? | ? | precursor;reducing | AB | ? | ? | ? | ? | ? | ? | ? | ? | ? | washed | centrifugation | 15000 | rpm | 60 | no | no | no | ? | ? | 378 | ? | spherical | TEM | JEOL JEM-1230 | face centered cubic | XRD | PANalytical | ? | ? | ? | ? | ? | ? | 26.95 | ? | TEM | JEM JEOL | ? | ? | ? | ? | ? | ? | ? | ? | ? | ? | ? | ? | ? | ? | ? | ? | ? | ? | ? | 25 | uL | 24 | 37 | MuellerHinton | Staphylococcus epidermidis | MTCC 3615 | 6 | ? | mm | ZOI | 0.025 | mg/mL | 120 | In vitro | Colon | ATCC-CRL-2577 | Cancer cells | Colon cancer cell line | 5000 | 96 | Survival assay | Cell viability | 16.33 | ? | % | no | no
Devanesan et al, Antimicrobial and Cytotoxicity Effects of Synthesized Silver Nanoparticles from Punica granatum Peel Extract, Nanoscale Research Letters (2018) 13:315 | Devanesan | 2018 | https://doi.org/10.1186/s11671-018-2731-y | phytosynthesis | single | No | 25 | ? | No | No | No | Mechanic | ? | 24 | 260 | AgNO3 | ? | ? | 0.1 | mM | Punica granatum Peel Extract | plant | Plant extract | organic | Punica granatum Peel Extract | plant | Plant extract | organic | ? | ? | ? | ? | 10 | mL | ? | ? | precursor;reducing | AB | ? | ? | ? | ? | ? | ? | ? | ? | ? | washed | centrifugation | 15000 | rpm | 60 | no | no | no | ? | ? | 378 | ? | spherical | TEM | JEOL JEM-1230 | face centered cubic | XRD | PANalytical | ? | ? | ? | ? | ? | ? | 26.95 | ? | TEM | JEM JEOL | ? | ? | ? | ? | ? | ? | ? | ? | ? | ? | ? | ? | ? | ? | ? | ? | ? | ? | ? | 50 | uL | 24 | 37 | MuellerHinton | Staphylococcus epidermidis | MTCC 3615 | 7 | ? | mm | ZOI | 0.025 | mg/mL | 120 | In vitro | Colon | ATCC-CRL-2577 | Cancer cells | Colon cancer cell line | 5000 | 96 | Survival assay | Cell viability | 16.33 | ? | % | no | no
Devanesan et al, Antimicrobial and Cytotoxicity Effects of Synthesized Silver Nanoparticles from Punica granatum Peel Extract, Nanoscale Research Letters (2018) 13:315 | Devanesan | 2018 | https://doi.org/10.1186/s11671-018-2731-y | phytosynthesis | single | No | 25 | ? | No | No | No | Mechanic | ? | 24 | 260 | AgNO3 | ? | ? | 0.1 | mM | Punica granatum Peel Extract | plant | Plant extract | organic | Punica granatum Peel Extract | plant | Plant extract | organic | ? | ? | ? | ? | 10 | mL | ? | ? | precursor;reducing | AB | ? | ? | ? | ? | ? | ? | ? | ? | ? | washed | centrifugation | 15000 | rpm | 60 | no | no | no | ? | ? | 378 | ? | spherical | TEM | JEOL JEM-1230 | face centered cubic | XRD | PANalytical | ? | ? | ? | ? | ? | ? | 26.95 | ? | TEM | JEM JEOL | ? | ? | ? | ? | ? | ? | ? | ? | ? | ? | ? | ? | ? | ? | ? | ? | ? | ? | ? | 75 | uL | 24 | 37 | MuellerHinton | Staphylococcus epidermidis | MTCC 3615 | 11 | ? | mm | ZOI | 0.025 | mg/mL | 120 | In vitro | Colon | ATCC-CRL-2577 | Cancer cells | Colon cancer cell line | 5000 | 96 | Survival assay | Cell viability | 16.33 | ? | % | no | no
Devanesan et al, Antimicrobial and Cytotoxicity Effects of Synthesized Silver Nanoparticles from Punica granatum Peel Extract, Nanoscale Research Letters (2018) 13:315 | Devanesan | 2018 | https://doi.org/10.1186/s11671-018-2731-y | phytosynthesis | single | No | 25 | ? | No | No | No | Mechanic | ? | 24 | 260 | AgNO3 | ? | ? | 0.1 | mM | Punica granatum Peel Extract | plant | Plant extract | organic | Punica granatum Peel Extract | plant | Plant extract | organic | ? | ? | ? | ? | 10 | mL | ? | ? | precursor;reducing | AB | ? | ? | ? | ? | ? | ? | ? | ? | ? | washed | centrifugation | 15000 | rpm | 60 | no | no | no | ? | ? | 378 | ? | spherical | TEM | JEOL JEM-1230 | face centered cubic | XRD | PANalytical | ? | ? | ? | ? | ? | ? | 26.95 | ? | TEM | JEM JEOL | ? | ? | ? | ? | ? | ? | ? | ? | ? | ? | ? | ? | ? | ? | ? | ? | ? | ? | ? | 100 | uL | 24 | 37 | MuellerHinton | Staphylococcus epidermidis | MTCC 3615 | 13 | ? | mm | ZOI | 0.025 | mg/mL | 120 | In vitro | Colon | ATCC-CRL-2577 | Cancer cells | Colon cancer cell line | 5000 | 96 | Survival assay | Cell viability | 16.33 | ? | % | no | no
Devanesan et al, Antimicrobial and Cytotoxicity Effects of Synthesized Silver Nanoparticles from Punica granatum Peel Extract, Nanoscale Research Letters (2018) 13:315 | Devanesan | 2018 | https://doi.org/10.1186/s11671-018-2731-y | phytosynthesis | single | No | 25 | ? | No | No | No | Mechanic | ? | 24 | 260 | AgNO3 | ? | ? | 0.1 | mM | Punica granatum Peel Extract | plant | Plant extract | organic | Punica granatum Peel Extract | plant | Plant extract | organic | ? | ? | ? | ? | 10 | mL | ? | ? | precursor;reducing | AB | ? | ? | ? | ? | ? | ? | ? | ? | ? | washed | centrifugation | 15000 | rpm | 60 | no | no | no | ? | ? | 378 | ? | spherical | TEM | JEOL JEM-1230 | face centered cubic | XRD | PANalytical | ? | ? | ? | ? | ? | ? | 26.95 | ? | TEM | JEM JEOL | ? | ? | ? | ? | ? | ? | ? | ? | ? | ? | ? | ? | ? | ? | ? | ? | ? | ? | ? | 25 | uL | 24 | 37 | MuellerHinton | Escherichia coli | ATCC 25922 | 8 | ? | mm | ZOI | 0.0125 | mg/mL | 120 | In vitro | Colon | ATCC-CRL-2577 | Cancer cells | Colon cancer cell line | 5000 | 96 | Survival assay | Cell viability | 61.22 | ? | % | no | no
Devanesan et al, Antimicrobial and Cytotoxicity Effects of Synthesized Silver Nanoparticles from Punica granatum Peel Extract, Nanoscale Research Letters (2018) 13:315 | Devanesan | 2018 | https://doi.org/10.1186/s11671-018-2731-y | phytosynthesis | single | No | 25 | ? | No | No | No | Mechanic | ? | 24 | 260 | AgNO3 | ? | ? | 0.1 | mM | Punica granatum Peel Extract | plant | Plant extract | organic | Punica granatum Peel Extract | plant | Plant extract | organic | ? | ? | ? | ? | 10 | mL | ? | ? | precursor;reducing | AB | ? | ? | ? | ? | ? | ? | ? | ? | ? | washed | centrifugation | 15000 | rpm | 60 | no | no | no | ? | ? | 378 | ? | spherical | TEM | JEOL JEM-1230 | face centered cubic | XRD | PANalytical | ? | ? | ? | ? | ? | ? | 26.95 | ? | TEM | JEM JEOL | ? | ? | ? | ? | ? | ? | ? | ? | ? | ? | ? | ? | ? | ? | ? | ? | ? | ? | ? | 50 | uL | 24 | 37 | MuellerHinton | Escherichia coli | ATCC 25922 | 14 | ? | mm | ZOI | 0.0125 | mg/mL | 120 | In vitro | Colon | ATCC-CRL-2577 | Cancer cells | Colon cancer cell line | 5000 | 96 | Survival assay | Cell viability | 61.22 | ? | % | no | no
Devanesan et al, Antimicrobial and Cytotoxicity Effects of Synthesized Silver Nanoparticles from Punica granatum Peel Extract, Nanoscale Research Letters (2018) 13:315 | Devanesan | 2018 | https://doi.org/10.1186/s11671-018-2731-y | phytosynthesis | single | No | 25 | ? | No | No | No | Mechanic | ? | 24 | 260 | AgNO3 | ? | ? | 0.1 | mM | Punica granatum Peel Extract | plant | Plant extract | organic | Punica granatum Peel Extract | plant | Plant extract | organic | ? | ? | ? | ? | 10 | mL | ? | ? | precursor;reducing | AB | ? | ? | ? | ? | ? | ? | ? | ? | ? | washed | centrifugation | 15000 | rpm | 60 | no | no | no | ? | ? | 378 | ? | spherical | TEM | JEOL JEM-1230 | face centered cubic | XRD | PANalytical | ? | ? | ? | ? | ? | ? | 26.95 | ? | TEM | JEM JEOL | ? | ? | ? | ? | ? | ? | ? | ? | ? | ? | ? | ? | ? | ? | ? | ? | ? | ? | ? | 75 | uL | 24 | 37 | MuellerHinton | Escherichia coli | ATCC 25922 | 16 | ? | mm | ZOI | 0.0125 | mg/mL | 120 | In vitro | Colon | ATCC-CRL-2577 | Cancer cells | Colon cancer cell line | 5000 | 96 | Survival assay | Cell viability | 61.22 | ? | % | no | no
Devanesan et al, Antimicrobial and Cytotoxicity Effects of Synthesized Silver Nanoparticles from Punica granatum Peel Extract, Nanoscale Research Letters (2018) 13:315 | Devanesan | 2018 | https://doi.org/10.1186/s11671-018-2731-y | phytosynthesis | single | No | 25 | ? | No | No | No | Mechanic | ? | 24 | 260 | AgNO3 | ? | ? | 0.1 | mM | Punica granatum Peel Extract | plant | Plant extract | organic | Punica granatum Peel Extract | plant | Plant extract | organic | ? | ? | ? | ? | 10 | mL | ? | ? | precursor;reducing | AB | ? | ? | ? | ? | ? | ? | ? | ? | ? | washed | centrifugation | 15000 | rpm | 60 | no | no | no | ? | ? | 378 | ? | spherical | TEM | JEOL JEM-1230 | face centered cubic | XRD | PANalytical | ? | ? | ? | ? | ? | ? | 26.95 | ? | TEM | JEM JEOL | ? | ? | ? | ? | ? | ? | ? | ? | ? | ? | ? | ? | ? | ? | ? | ? | ? | ? | ? | 100 | uL | 24 | 37 | MuellerHinton | Escherichia coli | ATCC 25922 | 18 | ? | mm | ZOI | 0.0125 | mg/mL | 120 | In vitro | Colon | ATCC-CRL-2577 | Cancer cells | Colon cancer cell line | 5000 | 96 | Survival assay | Cell viability | 61.22 | ? | % | no | no
Devanesan et al, Antimicrobial and Cytotoxicity Effects of Synthesized Silver Nanoparticles from Punica granatum Peel Extract, Nanoscale Research Letters (2018) 13:315 | Devanesan | 2018 | https://doi.org/10.1186/s11671-018-2731-y | phytosynthesis | single | No | 25 | ? | No | No | No | Mechanic | ? | 24 | 260 | AgNO3 | ? | ? | 0.1 | mM | Punica granatum Peel Extract | plant | Plant extract | organic | Punica granatum Peel Extract | plant | Plant extract | organic | ? | ? | ? | ? | 10 | mL | ? | ? | precursor;reducing | AB | ? | ? | ? | ? | ? | ? | ? | ? | ? | washed | centrifugation | 15000 | rpm | 60 | no | no | no | ? | ? | 378 | ? | spherical | TEM | JEOL JEM-1230 | face centered cubic | XRD | PANalytical | ? | ? | ? | ? | ? | ? | 26.95 | ? | TEM | JEM JEOL | ? | ? | ? | ? | ? | ? | ? | ? | ? | ? | ? | ? | ? | ? | ? | ? | ? | ? | ? | 25 | uL | 24 | 37 | MuellerHinton | Pseudomonas aeruginosa | ATCC 27584 | 10 | ? | mm | ZOI | 0.0125 | mg/mL | 120 | In vitro | Colon | ATCC-CRL-2577 | Cancer cells | Colon cancer cell line | 5000 | 96 | Survival assay | Cell viability | 61.22 | ? | % | no | no
Devanesan et al, Antimicrobial and Cytotoxicity Effects of Synthesized Silver Nanoparticles from Punica granatum Peel Extract, Nanoscale Research Letters (2018) 13:315 | Devanesan | 2018 | https://doi.org/10.1186/s11671-018-2731-y | phytosynthesis | single | No | 25 | ? | No | No | No | Mechanic | ? | 24 | 260 | AgNO3 | ? | ? | 0.1 | mM | Punica granatum Peel Extract | plant | Plant extract | organic | Punica granatum Peel Extract | plant | Plant extract | organic | ? | ? | ? | ? | 10 | mL | ? | ? | precursor;reducing | AB | ? | ? | ? | ? | ? | ? | ? | ? | ? | washed | centrifugation | 15000 | rpm | 60 | no | no | no | ? | ? | 378 | ? | spherical | TEM | JEOL JEM-1230 | face centered cubic | XRD | PANalytical | ? | ? | ? | ? | ? | ? | 26.95 | ? | TEM | JEM JEOL | ? | ? | ? | ? | ? | ? | ? | ? | ? | ? | ? | ? | ? | ? | ? | ? | ? | ? | ? | 50 | uL | 24 | 37 | MuellerHinton | Pseudomonas aeruginosa | ATCC 27584 | 13 | ? | mm | ZOI | 0.0125 | mg/mL | 120 | In vitro | Colon | ATCC-CRL-2577 | Cancer cells | Colon cancer cell line | 5000 | 96 | Survival assay | Cell viability | 61.22 | ? | % | no | no
Devanesan et al, Antimicrobial and Cytotoxicity Effects of Synthesized Silver Nanoparticles from Punica granatum Peel Extract, Nanoscale Research Letters (2018) 13:315 | Devanesan | 2018 | https://doi.org/10.1186/s11671-018-2731-y | phytosynthesis | single | No | 25 | ? | No | No | No | Mechanic | ? | 24 | 260 | AgNO3 | ? | ? | 0.1 | mM | Punica granatum Peel Extract | plant | Plant extract | organic | Punica granatum Peel Extract | plant | Plant extract | organic | ? | ? | ? | ? | 10 | mL | ? | ? | precursor;reducing | AB | ? | ? | ? | ? | ? | ? | ? | ? | ? | washed | centrifugation | 15000 | rpm | 60 | no | no | no | ? | ? | 378 | ? | spherical | TEM | JEOL JEM-1230 | face centered cubic | XRD | PANalytical | ? | ? | ? | ? | ? | ? | 26.95 | ? | TEM | JEM JEOL | ? | ? | ? | ? | ? | ? | ? | ? | ? | ? | ? | ? | ? | ? | ? | ? | ? | ? | ? | 75 | uL | 24 | 37 | MuellerHinton | Pseudomonas aeruginosa | ATCC 27584 | 17 | ? | mm | ZOI | 0.0125 | mg/mL | 120 | In vitro | Colon | ATCC-CRL-2577 | Cancer cells | Colon cancer cell line | 5000 | 96 | Survival assay | Cell viability | 61.22 | ? | % | no | no
Devanesan et al, Antimicrobial and Cytotoxicity Effects of Synthesized Silver Nanoparticles from Punica granatum Peel Extract, Nanoscale Research Letters (2018) 13:315 | Devanesan | 2018 | https://doi.org/10.1186/s11671-018-2731-y | phytosynthesis | single | No | 25 | ? | No | No | No | Mechanic | ? | 24 | 260 | AgNO3 | ? | ? | 0.1 | mM | Punica granatum Peel Extract | plant | Plant extract | organic | Punica granatum Peel Extract | plant | Plant extract | organic | ? | ? | ? | ? | 10 | mL | ? | ? | precursor;reducing | AB | ? | ? | ? | ? | ? | ? | ? | ? | ? | washed | centrifugation | 15000 | rpm | 60 | no | no | no | ? | ? | 378 | ? | spherical | TEM | JEOL JEM-1230 | face centered cubic | XRD | PANalytical | ? | ? | ? | ? | ? | ? | 26.95 | ? | TEM | JEM JEOL | ? | ? | ? | ? | ? | ? | ? | ? | ? | ? | ? | ? | ? | ? | ? | ? | ? | ? | ? | 100 | uL | 24 | 37 | MuellerHinton | Pseudomonas aeruginosa | ATCC 27584 | 20 | ? | mm | ZOI | 0.0125 | mg/mL | 120 | In vitro | Colon | ATCC-CRL-2577 | Cancer cells | Colon cancer cell line | 5000 | 96 | Survival assay | Cell viability | 61.22 | ? | % | no | no
Devanesan et al, Antimicrobial and Cytotoxicity Effects of Synthesized Silver Nanoparticles from Punica granatum Peel Extract, Nanoscale Research Letters (2018) 13:315 | Devanesan | 2018 | https://doi.org/10.1186/s11671-018-2731-y | phytosynthesis | single | No | 25 | ? | No | No | No | Mechanic | ? | 24 | 260 | AgNO3 | ? | ? | 0.1 | mM | Punica granatum Peel Extract | plant | Plant extract | organic | Punica granatum Peel Extract | plant | Plant extract | organic | ? | ? | ? | ? | 10 | mL | ? | ? | precursor;reducing | AB | ? | ? | ? | ? | ? | ? | ? | ? | ? | washed | centrifugation | 15000 | rpm | 60 | no | no | no | ? | ? | 378 | ? | spherical | TEM | JEOL JEM-1230 | face centered cubic | XRD | PANalytical | ? | ? | ? | ? | ? | ? | 26.95 | ? | TEM | JEM JEOL | ? | ? | ? | ? | ? | ? | ? | ? | ? | ? | ? | ? | ? | ? | ? | ? | ? | ? | ? | 25 | uL | 24 | 37 | MuellerHinton | Salmonella typhi | ATCC 14028 | 0 | ? | mm | ZOI | 0.0125 | mg/mL | 120 | In vitro | Colon | ATCC-CRL-2577 | Cancer cells | Colon cancer cell line | 5000 | 96 | Survival assay | Cell viability | 61.22 | ? | % | no | no
Devanesan et al, Antimicrobial and Cytotoxicity Effects of Synthesized Silver Nanoparticles from Punica granatum Peel Extract, Nanoscale Research Letters (2018) 13:315 | Devanesan | 2018 | https://doi.org/10.1186/s11671-018-2731-y | phytosynthesis | single | No | 25 | ? | No | No | No | Mechanic | ? | 24 | 260 | AgNO3 | ? | ? | 0.1 | mM | Punica granatum Peel Extract | plant | Plant extract | organic | Punica granatum Peel Extract | plant | Plant extract | organic | ? | ? | ? | ? | 10 | mL | ? | ? | precursor;reducing | AB | ? | ? | ? | ? | ? | ? | ? | ? | ? | washed | centrifugation | 15000 | rpm | 60 | no | no | no | ? | ? | 378 | ? | spherical | TEM | JEOL JEM-1230 | face centered cubic | XRD | PANalytical | ? | ? | ? | ? | ? | ? | 26.95 | ? | TEM | JEM JEOL | ? | ? | ? | ? | ? | ? | ? | ? | ? | ? | ? | ? | ? | ? | ? | ? | ? | ? | ? | 50 | uL | 24 | 37 | MuellerHinton | Salmonella typhi | ATCC 14028 | 0 | ? | mm | ZOI | 0.0125 | mg/mL | 120 | In vitro | Colon | ATCC-CRL-2577 | Cancer cells | Colon cancer cell line | 5000 | 96 | Survival assay | Cell viability | 61.22 | ? | % | no | no
Devanesan et al, Antimicrobial and Cytotoxicity Effects of Synthesized Silver Nanoparticles from Punica granatum Peel Extract, Nanoscale Research Letters (2018) 13:315 | Devanesan | 2018 | https://doi.org/10.1186/s11671-018-2731-y | phytosynthesis | single | No | 25 | ? | No | No | No | Mechanic | ? | 24 | 260 | AgNO3 | ? | ? | 0.1 | mM | Punica granatum Peel Extract | plant | Plant extract | organic | Punica granatum Peel Extract | plant | Plant extract | organic | ? | ? | ? | ? | 10 | mL | ? | ? | precursor;reducing | AB | ? | ? | ? | ? | ? | ? | ? | ? | ? | washed | centrifugation | 15000 | rpm | 60 | no | no | no | ? | ? | 378 | ? | spherical | TEM | JEOL JEM-1230 | face centered cubic | XRD | PANalytical | ? | ? | ? | ? | ? | ? | 26.95 | ? | TEM | JEM JEOL | ? | ? | ? | ? | ? | ? | ? | ? | ? | ? | ? | ? | ? | ? | ? | ? | ? | ? | ? | 75 | uL | 24 | 37 | MuellerHinton | Salmonella typhi | ATCC 14028 | 10 | ? | mm | ZOI | 0.0125 | mg/mL | 120 | In vitro | Colon | ATCC-CRL-2577 | Cancer cells | Colon cancer cell line | 5000 | 96 | Survival assay | Cell viability | 61.22 | ? | % | no | no
Devanesan et al, Antimicrobial and Cytotoxicity Effects of Synthesized Silver Nanoparticles from Punica granatum Peel Extract, Nanoscale Research Letters (2018) 13:315 | Devanesan | 2018 | https://doi.org/10.1186/s11671-018-2731-y | phytosynthesis | single | No | 25 | ? | No | No | No | Mechanic | ? | 24 | 260 | AgNO3 | ? | ? | 0.1 | mM | Punica granatum Peel Extract | plant | Plant extract | organic | Punica granatum Peel Extract | plant | Plant extract | organic | ? | ? | ? | ? | 10 | mL | ? | ? | precursor;reducing | AB | ? | ? | ? | ? | ? | ? | ? | ? | ? | washed | centrifugation | 15000 | rpm | 60 | no | no | no | ? | ? | 378 | ? | spherical | TEM | JEOL JEM-1230 | face centered cubic | XRD | PANalytical | ? | ? | ? | ? | ? | ? | 26.95 | ? | TEM | JEM JEOL | ? | ? | ? | ? | ? | ? | ? | ? | ? | ? | ? | ? | ? | ? | ? | ? | ? | ? | ? | 100 | uL | 24 | 37 | MuellerHinton | Salmonella typhi | ATCC 14028 | 14 | ? | mm | ZOI | 0.0125 | mg/mL | 120 | In vitro | Colon | ATCC-CRL-2577 | Cancer cells | Colon cancer cell line | 5000 | 96 | Survival assay | Cell viability | 61.22 | ? | % | no | no
Devanesan et al, Antimicrobial and Cytotoxicity Effects of Synthesized Silver Nanoparticles from Punica granatum Peel Extract, Nanoscale Research Letters (2018) 13:315 | Devanesan | 2018 | https://doi.org/10.1186/s11671-018-2731-y | phytosynthesis | single | No | 25 | ? | No | No | No | Mechanic | ? | 24 | 260 | AgNO3 | ? | ? | 0.1 | mM | Punica granatum Peel Extract | plant | Plant extract | organic | Punica granatum Peel Extract | plant | Plant extract | organic | ? | ? | ? | ? | 10 | mL | ? | ? | precursor;reducing | AB | ? | ? | ? | ? | ? | ? | ? | ? | ? | washed | centrifugation | 15000 | rpm | 60 | no | no | no | ? | ? | 378 | ? | spherical | TEM | JEOL JEM-1230 | face centered cubic | XRD | PANalytical | ? | ? | ? | ? | ? | ? | 26.95 | ? | TEM | JEM JEOL | ? | ? | ? | ? | ? | ? | ? | ? | ? | ? | ? | ? | ? | ? | ? | ? | ? | ? | ? | 25 | uL | 24 | 37 | MuellerHinton | Klebsiella pneumoniae | ? | 9 | ? | mm | ZOI | 0.0125 | mg/mL | 120 | In vitro | Colon | ATCC-CRL-2577 | Cancer cells | Colon cancer cell line | 5000 | 96 | Survival assay | Cell viability | 61.22 | ? | % | no | no
Devanesan et al, Antimicrobial and Cytotoxicity Effects of Synthesized Silver Nanoparticles from Punica granatum Peel Extract, Nanoscale Research Letters (2018) 13:315 | Devanesan | 2018 | https://doi.org/10.1186/s11671-018-2731-y | phytosynthesis | single | No | 25 | ? | No | No | No | Mechanic | ? | 24 | 260 | AgNO3 | ? | ? | 0.1 | mM | Punica granatum Peel Extract | plant | Plant extract | organic | Punica granatum Peel Extract | plant | Plant extract | organic | ? | ? | ? | ? | 10 | mL | ? | ? | precursor;reducing | AB | ? | ? | ? | ? | ? | ? | ? | ? | ? | washed | centrifugation | 15000 | rpm | 60 | no | no | no | ? | ? | 378 | ? | spherical | TEM | JEOL JEM-1230 | face centered cubic | XRD | PANalytical | ? | ? | ? | ? | ? | ? | 26.95 | ? | TEM | JEM JEOL | ? | ? | ? | ? | ? | ? | ? | ? | ? | ? | ? | ? | ? | ? | ? | ? | ? | ? | ? | 50 | uL | 24 | 37 | MuellerHinton | Klebsiella pneumoniae | ? | 14 | ? | mm | ZOI | 0.0125 | mg/mL | 120 | In vitro | Colon | ATCC-CRL-2577 | Cancer cells | Colon cancer cell line | 5000 | 96 | Survival assay | Cell viability | 61.22 | ? | % | no | no
Devanesan et al, Antimicrobial and Cytotoxicity Effects of Synthesized Silver Nanoparticles from Punica granatum Peel Extract, Nanoscale Research Letters (2018) 13:315 | Devanesan | 2018 | https://doi.org/10.1186/s11671-018-2731-y | phytosynthesis | single | No | 25 | ? | No | No | No | Mechanic | ? | 24 | 260 | AgNO3 | ? | ? | 0.1 | mM | Punica granatum Peel Extract | plant | Plant extract | organic | Punica granatum Peel Extract | plant | Plant extract | organic | ? | ? | ? | ? | 10 | mL | ? | ? | precursor;reducing | AB | ? | ? | ? | ? | ? | ? | ? | ? | ? | washed | centrifugation | 15000 | rpm | 60 | no | no | no | ? | ? | 378 | ? | spherical | TEM | JEOL JEM-1230 | face centered cubic | XRD | PANalytical | ? | ? | ? | ? | ? | ? | 26.95 | ? | TEM | JEM JEOL | ? | ? | ? | ? | ? | ? | ? | ? | ? | ? | ? | ? | ? | ? | ? | ? | ? | ? | ? | 75 | uL | 24 | 37 | MuellerHinton | Klebsiella pneumoniae | ? | 18 | ? | mm | ZOI | 0.0125 | mg/mL | 120 | In vitro | Colon | ATCC-CRL-2577 | Cancer cells | Colon cancer cell line | 5000 | 96 | Survival assay | Cell viability | 61.22 | ? | % | no | no
Devanesan et al, Antimicrobial and Cytotoxicity Effects of Synthesized Silver Nanoparticles from Punica granatum Peel Extract, Nanoscale Research Letters (2018) 13:315 | Devanesan | 2018 | https://doi.org/10.1186/s11671-018-2731-y | phytosynthesis | single | No | 25 | ? | No | No | No | Mechanic | ? | 24 | 260 | AgNO3 | ? | ? | 0.1 | mM | Punica granatum Peel Extract | plant | Plant extract | organic | Punica granatum Peel Extract | plant | Plant extract | organic | ? | ? | ? | ? | 10 | mL | ? | ? | precursor;reducing | AB | ? | ? | ? | ? | ? | ? | ? | ? | ? | washed | centrifugation | 15000 | rpm | 60 | no | no | no | ? | ? | 378 | ? | spherical | TEM | JEOL JEM-1230 | face centered cubic | XRD | PANalytical | ? | ? | ? | ? | ? | ? | 26.95 | ? | TEM | JEM JEOL | ? | ? | ? | ? | ? | ? | ? | ? | ? | ? | ? | ? | ? | ? | ? | ? | ? | ? | ? | 100 | uL | 24 | 37 | MuellerHinton | Klebsiella pneumoniae | ? | 20 | ? | mm | ZOI | 0.0125 | mg/mL | 120 | In vitro | Colon | ATCC-CRL-2577 | Cancer cells | Colon cancer cell line | 5000 | 96 | Survival assay | Cell viability | 61.22 | ? | % | no | no
Devanesan et al, Antimicrobial and Cytotoxicity Effects of Synthesized Silver Nanoparticles from Punica granatum Peel Extract, Nanoscale Research Letters (2018) 13:315 | Devanesan | 2018 | https://doi.org/10.1186/s11671-018-2731-y | phytosynthesis | single | No | 25 | ? | No | No | No | Mechanic | ? | 24 | 260 | AgNO3 | ? | ? | 0.1 | mM | Punica granatum Peel Extract | plant | Plant extract | organic | Punica granatum Peel Extract | plant | Plant extract | organic | ? | ? | ? | ? | 10 | mL | ? | ? | precursor;reducing | AB | ? | ? | ? | ? | ? | ? | ? | ? | ? | washed | centrifugation | 15000 | rpm | 60 | no | no | no | ? | ? | 378 | ? | spherical | TEM | JEOL JEM-1230 | face centered cubic | XRD | PANalytical | ? | ? | ? | ? | ? | ? | 26.95 | ? | TEM | JEM JEOL | ? | ? | ? | ? | ? | ? | ? | ? | ? | ? | ? | ? | ? | ? | ? | ? | ? | ? | ? | 25 | uL | 24 | 37 | MuellerHinton | Staphylococcus aureus | ATCC 29213 | 10 | ? | mm | ZOI | 0.0125 | mg/mL | 120 | In vitro | Colon | ATCC-CRL-2577 | Cancer cells | Colon cancer cell line | 5000 | 96 | Survival assay | Cell viability | 61.22 | ? | % | no | no
Devanesan et al, Antimicrobial and Cytotoxicity Effects of Synthesized Silver Nanoparticles from Punica granatum Peel Extract, Nanoscale Research Letters (2018) 13:315 | Devanesan | 2018 | https://doi.org/10.1186/s11671-018-2731-y | phytosynthesis | single | No | 25 | ? | No | No | No | Mechanic | ? | 24 | 260 | AgNO3 | ? | ? | 0.1 | mM | Punica granatum Peel Extract | plant | Plant extract | organic | Punica granatum Peel Extract | plant | Plant extract | organic | ? | ? | ? | ? | 10 | mL | ? | ? | precursor;reducing | AB | ? | ? | ? | ? | ? | ? | ? | ? | ? | washed | centrifugation | 15000 | rpm | 60 | no | no | no | ? | ? | 378 | ? | spherical | TEM | JEOL JEM-1230 | face centered cubic | XRD | PANalytical | ? | ? | ? | ? | ? | ? | 26.95 | ? | TEM | JEM JEOL | ? | ? | ? | ? | ? | ? | ? | ? | ? | ? | ? | ? | ? | ? | ? | ? | ? | ? | ? | 50 | uL | 24 | 37 | MuellerHinton | Staphylococcus aureus | ATCC 29213 | 14 | ? | mm | ZOI | 0.0125 | mg/mL | 120 | In vitro | Colon | ATCC-CRL-2577 | Cancer cells | Colon cancer cell line | 5000 | 96 | Survival assay | Cell viability | 61.22 | ? | % | no | no
Devanesan et al, Antimicrobial and Cytotoxicity Effects of Synthesized Silver Nanoparticles from Punica granatum Peel Extract, Nanoscale Research Letters (2018) 13:315 | Devanesan | 2018 | https://doi.org/10.1186/s11671-018-2731-y | phytosynthesis | single | No | 25 | ? | No | No | No | Mechanic | ? | 24 | 260 | AgNO3 | ? | ? | 0.1 | mM | Punica granatum Peel Extract | plant | Plant extract | organic | Punica granatum Peel Extract | plant | Plant extract | organic | ? | ? | ? | ? | 10 | mL | ? | ? | precursor;reducing | AB | ? | ? | ? | ? | ? | ? | ? | ? | ? | washed | centrifugation | 15000 | rpm | 60 | no | no | no | ? | ? | 378 | ? | spherical | TEM | JEOL JEM-1230 | face centered cubic | XRD | PANalytical | ? | ? | ? | ? | ? | ? | 26.95 | ? | TEM | JEM JEOL | ? | ? | ? | ? | ? | ? | ? | ? | ? | ? | ? | ? | ? | ? | ? | ? | ? | ? | ? | 75 | uL | 24 | 37 | MuellerHinton | Staphylococcus aureus | ATCC 29213 | 19 | ? | mm | ZOI | 0.0125 | mg/mL | 120 | In vitro | Colon | ATCC-CRL-2577 | Cancer cells | Colon cancer cell line | 5000 | 96 | Survival assay | Cell viability | 61.22 | ? | % | no | no
Devanesan et al, Antimicrobial and Cytotoxicity Effects of Synthesized Silver Nanoparticles from Punica granatum Peel Extract, Nanoscale Research Letters (2018) 13:315 | Devanesan | 2018 | https://doi.org/10.1186/s11671-018-2731-y | phytosynthesis | single | No | 25 | ? | No | No | No | Mechanic | ? | 24 | 260 | AgNO3 | ? | ? | 0.1 | mM | Punica granatum Peel Extract | plant | Plant extract | organic | Punica granatum Peel Extract | plant | Plant extract | organic | ? | ? | ? | ? | 10 | mL | ? | ? | precursor;reducing | AB | ? | ? | ? | ? | ? | ? | ? | ? | ? | washed | centrifugation | 15000 | rpm | 60 | no | no | no | ? | ? | 378 | ? | spherical | TEM | JEOL JEM-1230 | face centered cubic | XRD | PANalytical | ? | ? | ? | ? | ? | ? | 26.95 | ? | TEM | JEM JEOL | ? | ? | ? | ? | ? | ? | ? | ? | ? | ? | ? | ? | ? | ? | ? | ? | ? | ? | ? | 100 | uL | 24 | 37 | MuellerHinton | Staphylococcus aureus | ATCC 29213 | 21 | ? | mm | ZOI | 0.0125 | mg/mL | 120 | In vitro | Colon | ATCC-CRL-2577 | Cancer cells | Colon cancer cell line | 5000 | 96 | Survival assay | Cell viability | 61.22 | ? | % | no | no
Devanesan et al, Antimicrobial and Cytotoxicity Effects of Synthesized Silver Nanoparticles from Punica granatum Peel Extract, Nanoscale Research Letters (2018) 13:315 | Devanesan | 2018 | https://doi.org/10.1186/s11671-018-2731-y | phytosynthesis | single | No | 25 | ? | No | No | No | Mechanic | ? | 24 | 260 | AgNO3 | ? | ? | 0.1 | mM | Punica granatum Peel Extract | plant | Plant extract | organic | Punica granatum Peel Extract | plant | Plant extract | organic | ? | ? | ? | ? | 10 | mL | ? | ? | precursor;reducing | AB | ? | ? | ? | ? | ? | ? | ? | ? | ? | washed | centrifugation | 15000 | rpm | 60 | no | no | no | ? | ? | 378 | ? | spherical | TEM | JEOL JEM-1230 | face centered cubic | XRD | PANalytical | ? | ? | ? | ? | ? | ? | 26.95 | ? | TEM | JEM JEOL | ? | ? | ? | ? | ? | ? | ? | ? | ? | ? | ? | ? | ? | ? | ? | ? | ? | ? | ? | 25 | uL | 24 | 37 | MuellerHinton | Staphylococcus epidermidis | MTCC 3615 | 6 | ? | mm | ZOI | 0.0125 | mg/mL | 120 | In vitro | Colon | ATCC-CRL-2577 | Cancer cells | Colon cancer cell line | 5000 | 96 | Survival assay | Cell viability | 61.22 | ? | % | no | no
Devanesan et al, Antimicrobial and Cytotoxicity Effects of Synthesized Silver Nanoparticles from Punica granatum Peel Extract, Nanoscale Research Letters (2018) 13:315 | Devanesan | 2018 | https://doi.org/10.1186/s11671-018-2731-y | phytosynthesis | single | No | 25 | ? | No | No | No | Mechanic | ? | 24 | 260 | AgNO3 | ? | ? | 0.1 | mM | Punica granatum Peel Extract | plant | Plant extract | organic | Punica granatum Peel Extract | plant | Plant extract | organic | ? | ? | ? | ? | 10 | mL | ? | ? | precursor;reducing | AB | ? | ? | ? | ? | ? | ? | ? | ? | ? | washed | centrifugation | 15000 | rpm | 60 | no | no | no | ? | ? | 378 | ? | spherical | TEM | JEOL JEM-1230 | face centered cubic | XRD | PANalytical | ? | ? | ? | ? | ? | ? | 26.95 | ? | TEM | JEM JEOL | ? | ? | ? | ? | ? | ? | ? | ? | ? | ? | ? | ? | ? | ? | ? | ? | ? | ? | ? | 50 | uL | 24 | 37 | MuellerHinton | Staphylococcus epidermidis | MTCC 3615 | 7 | ? | mm | ZOI | 0.0125 | mg/mL | 120 | In vitro | Colon | ATCC-CRL-2577 | Cancer cells | Colon cancer cell line | 5000 | 96 | Survival assay | Cell viability | 61.22 | ? | % | no | no
Devanesan et al, Antimicrobial and Cytotoxicity Effects of Synthesized Silver Nanoparticles from Punica granatum Peel Extract, Nanoscale Research Letters (2018) 13:315 | Devanesan | 2018 | https://doi.org/10.1186/s11671-018-2731-y | phytosynthesis | single | No | 25 | ? | No | No | No | Mechanic | ? | 24 | 260 | AgNO3 | ? | ? | 0.1 | mM | Punica granatum Peel Extract | plant | Plant extract | organic | Punica granatum Peel Extract | plant | Plant extract | organic | ? | ? | ? | ? | 10 | mL | ? | ? | precursor;reducing | AB | ? | ? | ? | ? | ? | ? | ? | ? | ? | washed | centrifugation | 15000 | rpm | 60 | no | no | no | ? | ? | 378 | ? | spherical | TEM | JEOL JEM-1230 | face centered cubic | XRD | PANalytical | ? | ? | ? | ? | ? | ? | 26.95 | ? | TEM | JEM JEOL | ? | ? | ? | ? | ? | ? | ? | ? | ? | ? | ? | ? | ? | ? | ? | ? | ? | ? | ? | 75 | uL | 24 | 37 | MuellerHinton | Staphylococcus epidermidis | MTCC 3615 | 11 | ? | mm | ZOI | 0.0125 | mg/mL | 120 | In vitro | Colon | ATCC-CRL-2577 | Cancer cells | Colon cancer cell line | 5000 | 96 | Survival assay | Cell viability | 61.22 | ? | % | no | no
Devanesan et al, Antimicrobial and Cytotoxicity Effects of Synthesized Silver Nanoparticles from Punica granatum Peel Extract, Nanoscale Research Letters (2018) 13:315 | Devanesan | 2018 | https://doi.org/10.1186/s11671-018-2731-y | phytosynthesis | single | No | 25 | ? | No | No | No | Mechanic | ? | 24 | 260 | AgNO3 | ? | ? | 0.1 | mM | Punica granatum Peel Extract | plant | Plant extract | organic | Punica granatum Peel Extract | plant | Plant extract | organic | ? | ? | ? | ? | 10 | mL | ? | ? | precursor;reducing | AB | ? | ? | ? | ? | ? | ? | ? | ? | ? | washed | centrifugation | 15000 | rpm | 60 | no | no | no | ? | ? | 378 | ? | spherical | TEM | JEOL JEM-1230 | face centered cubic | XRD | PANalytical | ? | ? | ? | ? | ? | ? | 26.95 | ? | TEM | JEM JEOL | ? | ? | ? | ? | ? | ? | ? | ? | ? | ? | ? | ? | ? | ? | ? | ? | ? | ? | ? | 100 | uL | 24 | 37 | MuellerHinton | Staphylococcus epidermidis | MTCC 3615 | 13 | ? | mm | ZOI | 0.0125 | mg/mL | 120 | In vitro | Colon | ATCC-CRL-2577 | Cancer cells | Colon cancer cell line | 5000 | 96 | Survival assay | Cell viability | 61.22 | ? | % | no | no
Devanesan et al, Antimicrobial and Cytotoxicity Effects of Synthesized Silver Nanoparticles from Punica granatum Peel Extract, Nanoscale Research Letters (2018) 13:315 | Devanesan | 2018 | https://doi.org/10.1186/s11671-018-2731-y | phytosynthesis | single | No | 25 | ? | No | No | No | Mechanic | ? | 24 | 260 | AgNO3 | ? | ? | 0.1 | mM | Punica granatum Peel Extract | plant | Plant extract | organic | Punica granatum Peel Extract | plant | Plant extract | organic | ? | ? | ? | ? | 10 | mL | ? | ? | precursor;reducing | AB | ? | ? | ? | ? | ? | ? | ? | ? | ? | washed | centrifugation | 15000 | rpm | 60 | no | no | no | ? | ? | 378 | ? | spherical | TEM | JEOL JEM-1230 | face centered cubic | XRD | PANalytical | ? | ? | ? | ? | ? | ? | 26.95 | ? | TEM | JEM JEOL | ? | ? | ? | ? | ? | ? | ? | ? | ? | ? | ? | ? | ? | ? | ? | ? | ? | ? | ? | 25 | uL | 24 | 37 | MuellerHinton | Escherichia coli | ATCC 25922 | 8 | ? | mm | ZOI | 0.0062 | mg/mL | 120 | In vitro | Colon | ATCC-CRL-2577 | Cancer cells | Colon cancer cell line | 5000 | 96 | Survival assay | Cell viability | 85.71 | ? | % | no | no
Devanesan et al, Antimicrobial and Cytotoxicity Effects of Synthesized Silver Nanoparticles from Punica granatum Peel Extract, Nanoscale Research Letters (2018) 13:315 | Devanesan | 2018 | https://doi.org/10.1186/s11671-018-2731-y | phytosynthesis | single | No | 25 | ? | No | No | No | Mechanic | ? | 24 | 260 | AgNO3 | ? | ? | 0.1 | mM | Punica granatum Peel Extract | plant | Plant extract | organic | Punica granatum Peel Extract | plant | Plant extract | organic | ? | ? | ? | ? | 10 | mL | ? | ? | precursor;reducing | AB | ? | ? | ? | ? | ? | ? | ? | ? | ? | washed | centrifugation | 15000 | rpm | 60 | no | no | no | ? | ? | 378 | ? | spherical | TEM | JEOL JEM-1230 | face centered cubic | XRD | PANalytical | ? | ? | ? | ? | ? | ? | 26.95 | ? | TEM | JEM JEOL | ? | ? | ? | ? | ? | ? | ? | ? | ? | ? | ? | ? | ? | ? | ? | ? | ? | ? | ? | 50 | uL | 24 | 37 | MuellerHinton | Escherichia coli | ATCC 25922 | 14 | ? | mm | ZOI | 0.0062 | mg/mL | 120 | In vitro | Colon | ATCC-CRL-2577 | Cancer cells | Colon cancer cell line | 5000 | 96 | Survival assay | Cell viability | 85.71 | ? | % | no | no
Devanesan et al, Antimicrobial and Cytotoxicity Effects of Synthesized Silver Nanoparticles from Punica granatum Peel Extract, Nanoscale Research Letters (2018) 13:315 | Devanesan | 2018 | https://doi.org/10.1186/s11671-018-2731-y | phytosynthesis | single | No | 25 | ? | No | No | No | Mechanic | ? | 24 | 260 | AgNO3 | ? | ? | 0.1 | mM | Punica granatum Peel Extract | plant | Plant extract | organic | Punica granatum Peel Extract | plant | Plant extract | organic | ? | ? | ? | ? | 10 | mL | ? | ? | precursor;reducing | AB | ? | ? | ? | ? | ? | ? | ? | ? | ? | washed | centrifugation | 15000 | rpm | 60 | no | no | no | ? | ? | 378 | ? | spherical | TEM | JEOL JEM-1230 | face centered cubic | XRD | PANalytical | ? | ? | ? | ? | ? | ? | 26.95 | ? | TEM | JEM JEOL | ? | ? | ? | ? | ? | ? | ? | ? | ? | ? | ? | ? | ? | ? | ? | ? | ? | ? | ? | 75 | uL | 24 | 37 | MuellerHinton | Escherichia coli | ATCC 25922 | 16 | ? | mm | ZOI | 0.0062 | mg/mL | 120 | In vitro | Colon | ATCC-CRL-2577 | Cancer cells | Colon cancer cell line | 5000 | 96 | Survival assay | Cell viability | 85.71 | ? | % | no | no
Devanesan et al, Antimicrobial and Cytotoxicity Effects of Synthesized Silver Nanoparticles from Punica granatum Peel Extract, Nanoscale Research Letters (2018) 13:315 | Devanesan | 2018 | https://doi.org/10.1186/s11671-018-2731-y | phytosynthesis | single | No | 25 | ? | No | No | No | Mechanic | ? | 24 | 260 | AgNO3 | ? | ? | 0.1 | mM | Punica granatum Peel Extract | plant | Plant extract | organic | Punica granatum Peel Extract | plant | Plant extract | organic | ? | ? | ? | ? | 10 | mL | ? | ? | precursor;reducing | AB | ? | ? | ? | ? | ? | ? | ? | ? | ? | washed | centrifugation | 15000 | rpm | 60 | no | no | no | ? | ? | 378 | ? | spherical | TEM | JEOL JEM-1230 | face centered cubic | XRD | PANalytical | ? | ? | ? | ? | ? | ? | 26.95 | ? | TEM | JEM JEOL | ? | ? | ? | ? | ? | ? | ? | ? | ? | ? | ? | ? | ? | ? | ? | ? | ? | ? | ? | 100 | uL | 24 | 37 | MuellerHinton | Escherichia coli | ATCC 25922 | 18 | ? | mm | ZOI | 0.0062 | mg/mL | 120 | In vitro | Colon | ATCC-CRL-2577 | Cancer cells | Colon cancer cell line | 5000 | 96 | Survival assay | Cell viability | 85.71 | ? | % | no | no
Devanesan et al, Antimicrobial and Cytotoxicity Effects of Synthesized Silver Nanoparticles from Punica granatum Peel Extract, Nanoscale Research Letters (2018) 13:315 | Devanesan | 2018 | https://doi.org/10.1186/s11671-018-2731-y | phytosynthesis | single | No | 25 | ? | No | No | No | Mechanic | ? | 24 | 260 | AgNO3 | ? | ? | 0.1 | mM | Punica granatum Peel Extract | plant | Plant extract | organic | Punica granatum Peel Extract | plant | Plant extract | organic | ? | ? | ? | ? | 10 | mL | ? | ? | precursor;reducing | AB | ? | ? | ? | ? | ? | ? | ? | ? | ? | washed | centrifugation | 15000 | rpm | 60 | no | no | no | ? | ? | 378 | ? | spherical | TEM | JEOL JEM-1230 | face centered cubic | XRD | PANalytical | ? | ? | ? | ? | ? | ? | 26.95 | ? | TEM | JEM JEOL | ? | ? | ? | ? | ? | ? | ? | ? | ? | ? | ? | ? | ? | ? | ? | ? | ? | ? | ? | 25 | uL | 24 | 37 | MuellerHinton | Pseudomonas aeruginosa | ATCC 27584 | 10 | ? | mm | ZOI | 0.0062 | mg/mL | 120 | In vitro | Colon | ATCC-CRL-2577 | Cancer cells | Colon cancer cell line | 5000 | 96 | Survival assay | Cell viability | 85.71 | ? | % | no | no
Devanesan et al, Antimicrobial and Cytotoxicity Effects of Synthesized Silver Nanoparticles from Punica granatum Peel Extract, Nanoscale Research Letters (2018) 13:315 | Devanesan | 2018 | https://doi.org/10.1186/s11671-018-2731-y | phytosynthesis | single | No | 25 | ? | No | No | No | Mechanic | ? | 24 | 260 | AgNO3 | ? | ? | 0.1 | mM | Punica granatum Peel Extract | plant | Plant extract | organic | Punica granatum Peel Extract | plant | Plant extract | organic | ? | ? | ? | ? | 10 | mL | ? | ? | precursor;reducing | AB | ? | ? | ? | ? | ? | ? | ? | ? | ? | washed | centrifugation | 15000 | rpm | 60 | no | no | no | ? | ? | 378 | ? | spherical | TEM | JEOL JEM-1230 | face centered cubic | XRD | PANalytical | ? | ? | ? | ? | ? | ? | 26.95 | ? | TEM | JEM JEOL | ? | ? | ? | ? | ? | ? | ? | ? | ? | ? | ? | ? | ? | ? | ? | ? | ? | ? | ? | 50 | uL | 24 | 37 | MuellerHinton | Pseudomonas aeruginosa | ATCC 27584 | 13 | ? | mm | ZOI | 0.0062 | mg/mL | 120 | In vitro | Colon | ATCC-CRL-2577 | Cancer cells | Colon cancer cell line | 5000 | 96 | Survival assay | Cell viability | 85.71 | ? | % | no | no
Devanesan et al, Antimicrobial and Cytotoxicity Effects of Synthesized Silver Nanoparticles from Punica granatum Peel Extract, Nanoscale Research Letters (2018) 13:315 | Devanesan | 2018 | https://doi.org/10.1186/s11671-018-2731-y | phytosynthesis | single | No | 25 | ? | No | No | No | Mechanic | ? | 24 | 260 | AgNO3 | ? | ? | 0.1 | mM | Punica granatum Peel Extract | plant | Plant extract | organic | Punica granatum Peel Extract | plant | Plant extract | organic | ? | ? | ? | ? | 10 | mL | ? | ? | precursor;reducing | AB | ? | ? | ? | ? | ? | ? | ? | ? | ? | washed | centrifugation | 15000 | rpm | 60 | no | no | no | ? | ? | 378 | ? | spherical | TEM | JEOL JEM-1230 | face centered cubic | XRD | PANalytical | ? | ? | ? | ? | ? | ? | 26.95 | ? | TEM | JEM JEOL | ? | ? | ? | ? | ? | ? | ? | ? | ? | ? | ? | ? | ? | ? | ? | ? | ? | ? | ? | 75 | uL | 24 | 37 | MuellerHinton | Pseudomonas aeruginosa | ATCC 27584 | 17 | ? | mm | ZOI | 0.0062 | mg/mL | 120 | In vitro | Colon | ATCC-CRL-2577 | Cancer cells | Colon cancer cell line | 5000 | 96 | Survival assay | Cell viability | 85.71 | ? | % | no | no
Devanesan et al, Antimicrobial and Cytotoxicity Effects of Synthesized Silver Nanoparticles from Punica granatum Peel Extract, Nanoscale Research Letters (2018) 13:315 | Devanesan | 2018 | https://doi.org/10.1186/s11671-018-2731-y | phytosynthesis | single | No | 25 | ? | No | No | No | Mechanic | ? | 24 | 260 | AgNO3 | ? | ? | 0.1 | mM | Punica granatum Peel Extract | plant | Plant extract | organic | Punica granatum Peel Extract | plant | Plant extract | organic | ? | ? | ? | ? | 10 | mL | ? | ? | precursor;reducing | AB | ? | ? | ? | ? | ? | ? | ? | ? | ? | washed | centrifugation | 15000 | rpm | 60 | no | no | no | ? | ? | 378 | ? | spherical | TEM | JEOL JEM-1230 | face centered cubic | XRD | PANalytical | ? | ? | ? | ? | ? | ? | 26.95 | ? | TEM | JEM JEOL | ? | ? | ? | ? | ? | ? | ? | ? | ? | ? | ? | ? | ? | ? | ? | ? | ? | ? | ? | 100 | uL | 24 | 37 | MuellerHinton | Pseudomonas aeruginosa | ATCC 27584 | 20 | ? | mm | ZOI | 0.0062 | mg/mL | 120 | In vitro | Colon | ATCC-CRL-2577 | Cancer cells | Colon cancer cell line | 5000 | 96 | Survival assay | Cell viability | 85.71 | ? | % | no | no
Devanesan et al, Antimicrobial and Cytotoxicity Effects of Synthesized Silver Nanoparticles from Punica granatum Peel Extract, Nanoscale Research Letters (2018) 13:315 | Devanesan | 2018 | https://doi.org/10.1186/s11671-018-2731-y | phytosynthesis | single | No | 25 | ? | No | No | No | Mechanic | ? | 24 | 260 | AgNO3 | ? | ? | 0.1 | mM | Punica granatum Peel Extract | plant | Plant extract | organic | Punica granatum Peel Extract | plant | Plant extract | organic | ? | ? | ? | ? | 10 | mL | ? | ? | precursor;reducing | AB | ? | ? | ? | ? | ? | ? | ? | ? | ? | washed | centrifugation | 15000 | rpm | 60 | no | no | no | ? | ? | 378 | ? | spherical | TEM | JEOL JEM-1230 | face centered cubic | XRD | PANalytical | ? | ? | ? | ? | ? | ? | 26.95 | ? | TEM | JEM JEOL | ? | ? | ? | ? | ? | ? | ? | ? | ? | ? | ? | ? | ? | ? | ? | ? | ? | ? | ? | 25 | uL | 24 | 37 | MuellerHinton | Salmonella typhi | ATCC 14028 | 0 | ? | mm | ZOI | 0.0062 | mg/mL | 120 | In vitro | Colon | ATCC-CRL-2577 | Cancer cells | Colon cancer cell line | 5000 | 96 | Survival assay | Cell viability | 85.71 | ? | % | no | no
Devanesan et al, Antimicrobial and Cytotoxicity Effects of Synthesized Silver Nanoparticles from Punica granatum Peel Extract, Nanoscale Research Letters (2018) 13:315 | Devanesan | 2018 | https://doi.org/10.1186/s11671-018-2731-y | phytosynthesis | single | No | 25 | ? | No | No | No | Mechanic | ? | 24 | 260 | AgNO3 | ? | ? | 0.1 | mM | Punica granatum Peel Extract | plant | Plant extract | organic | Punica granatum Peel Extract | plant | Plant extract | organic | ? | ? | ? | ? | 10 | mL | ? | ? | precursor;reducing | AB | ? | ? | ? | ? | ? | ? | ? | ? | ? | washed | centrifugation | 15000 | rpm | 60 | no | no | no | ? | ? | 378 | ? | spherical | TEM | JEOL JEM-1230 | face centered cubic | XRD | PANalytical | ? | ? | ? | ? | ? | ? | 26.95 | ? | TEM | JEM JEOL | ? | ? | ? | ? | ? | ? | ? | ? | ? | ? | ? | ? | ? | ? | ? | ? | ? | ? | ? | 50 | uL | 24 | 37 | MuellerHinton | Salmonella typhi | ATCC 14028 | 0 | ? | mm | ZOI | 0.0062 | mg/mL | 120 | In vitro | Colon | ATCC-CRL-2577 | Cancer cells | Colon cancer cell line | 5000 | 96 | Survival assay | Cell viability | 85.71 | ? | % | no | no
Devanesan et al, Antimicrobial and Cytotoxicity Effects of Synthesized Silver Nanoparticles from Punica granatum Peel Extract, Nanoscale Research Letters (2018) 13:315 | Devanesan | 2018 | https://doi.org/10.1186/s11671-018-2731-y | phytosynthesis | single | No | 25 | ? | No | No | No | Mechanic | ? | 24 | 260 | AgNO3 | ? | ? | 0.1 | mM | Punica granatum Peel Extract | plant | Plant extract | organic | Punica granatum Peel Extract | plant | Plant extract | organic | ? | ? | ? | ? | 10 | mL | ? | ? | precursor;reducing | AB | ? | ? | ? | ? | ? | ? | ? | ? | ? | washed | centrifugation | 15000 | rpm | 60 | no | no | no | ? | ? | 378 | ? | spherical | TEM | JEOL JEM-1230 | face centered cubic | XRD | PANalytical | ? | ? | ? | ? | ? | ? | 26.95 | ? | TEM | JEM JEOL | ? | ? | ? | ? | ? | ? | ? | ? | ? | ? | ? | ? | ? | ? | ? | ? | ? | ? | ? | 75 | uL | 24 | 37 | MuellerHinton | Salmonella typhi | ATCC 14028 | 10 | ? | mm | ZOI | 0.0062 | mg/mL | 120 | In vitro | Colon | ATCC-CRL-2577 | Cancer cells | Colon cancer cell line | 5000 | 96 | Survival assay | Cell viability | 85.71 | ? | % | no | no
Devanesan et al, Antimicrobial and Cytotoxicity Effects of Synthesized Silver Nanoparticles from Punica granatum Peel Extract, Nanoscale Research Letters (2018) 13:315 | Devanesan | 2018 | https://doi.org/10.1186/s11671-018-2731-y | phytosynthesis | single | No | 25 | ? | No | No | No | Mechanic | ? | 24 | 260 | AgNO3 | ? | ? | 0.1 | mM | Punica granatum Peel Extract | plant | Plant extract | organic | Punica granatum Peel Extract | plant | Plant extract | organic | ? | ? | ? | ? | 10 | mL | ? | ? | precursor;reducing | AB | ? | ? | ? | ? | ? | ? | ? | ? | ? | washed | centrifugation | 15000 | rpm | 60 | no | no | no | ? | ? | 378 | ? | spherical | TEM | JEOL JEM-1230 | face centered cubic | XRD | PANalytical | ? | ? | ? | ? | ? | ? | 26.95 | ? | TEM | JEM JEOL | ? | ? | ? | ? | ? | ? | ? | ? | ? | ? | ? | ? | ? | ? | ? | ? | ? | ? | ? | 100 | uL | 24 | 37 | MuellerHinton | Salmonella typhi | ATCC 14028 | 14 | ? | mm | ZOI | 0.0062 | mg/mL | 120 | In vitro | Colon | ATCC-CRL-2577 | Cancer cells | Colon cancer cell line | 5000 | 96 | Survival assay | Cell viability | 85.71 | ? | % | no | no
Devanesan et al, Antimicrobial and Cytotoxicity Effects of Synthesized Silver Nanoparticles from Punica granatum Peel Extract, Nanoscale Research Letters (2018) 13:315 | Devanesan | 2018 | https://doi.org/10.1186/s11671-018-2731-y | phytosynthesis | single | No | 25 | ? | No | No | No | Mechanic | ? | 24 | 260 | AgNO3 | ? | ? | 0.1 | mM | Punica granatum Peel Extract | plant | Plant extract | organic | Punica granatum Peel Extract | plant | Plant extract | organic | ? | ? | ? | ? | 10 | mL | ? | ? | precursor;reducing | AB | ? | ? | ? | ? | ? | ? | ? | ? | ? | washed | centrifugation | 15000 | rpm | 60 | no | no | no | ? | ? | 378 | ? | spherical | TEM | JEOL JEM-1230 | face centered cubic | XRD | PANalytical | ? | ? | ? | ? | ? | ? | 26.95 | ? | TEM | JEM JEOL | ? | ? | ? | ? | ? | ? | ? | ? | ? | ? | ? | ? | ? | ? | ? | ? | ? | ? | ? | 25 | uL | 24 | 37 | MuellerHinton | Klebsiella pneumoniae | ? | 9 | ? | mm | ZOI | 0.0062 | mg/mL | 120 | In vitro | Colon | ATCC-CRL-2577 | Cancer cells | Colon cancer cell line | 5000 | 96 | Survival assay | Cell viability | 85.71 | ? | % | no | no
Devanesan et al, Antimicrobial and Cytotoxicity Effects of Synthesized Silver Nanoparticles from Punica granatum Peel Extract, Nanoscale Research Letters (2018) 13:315 | Devanesan | 2018 | https://doi.org/10.1186/s11671-018-2731-y | phytosynthesis | single | No | 25 | ? | No | No | No | Mechanic | ? | 24 | 260 | AgNO3 | ? | ? | 0.1 | mM | Punica granatum Peel Extract | plant | Plant extract | organic | Punica granatum Peel Extract | plant | Plant extract | organic | ? | ? | ? | ? | 10 | mL | ? | ? | precursor;reducing | AB | ? | ? | ? | ? | ? | ? | ? | ? | ? | washed | centrifugation | 15000 | rpm | 60 | no | no | no | ? | ? | 378 | ? | spherical | TEM | JEOL JEM-1230 | face centered cubic | XRD | PANalytical | ? | ? | ? | ? | ? | ? | 26.95 | ? | TEM | JEM JEOL | ? | ? | ? | ? | ? | ? | ? | ? | ? | ? | ? | ? | ? | ? | ? | ? | ? | ? | ? | 50 | uL | 24 | 37 | MuellerHinton | Klebsiella pneumoniae | ? | 14 | ? | mm | ZOI | 0.0062 | mg/mL | 120 | In vitro | Colon | ATCC-CRL-2577 | Cancer cells | Colon cancer cell line | 5000 | 96 | Survival assay | Cell viability | 85.71 | ? | % | no | no
Devanesan et al, Antimicrobial and Cytotoxicity Effects of Synthesized Silver Nanoparticles from Punica granatum Peel Extract, Nanoscale Research Letters (2018) 13:315 | Devanesan | 2018 | https://doi.org/10.1186/s11671-018-2731-y | phytosynthesis | single | No | 25 | ? | No | No | No | Mechanic | ? | 24 | 260 | AgNO3 | ? | ? | 0.1 | mM | Punica granatum Peel Extract | plant | Plant extract | organic | Punica granatum Peel Extract | plant | Plant extract | organic | ? | ? | ? | ? | 10 | mL | ? | ? | precursor;reducing | AB | ? | ? | ? | ? | ? | ? | ? | ? | ? | washed | centrifugation | 15000 | rpm | 60 | no | no | no | ? | ? | 378 | ? | spherical | TEM | JEOL JEM-1230 | face centered cubic | XRD | PANalytical | ? | ? | ? | ? | ? | ? | 26.95 | ? | TEM | JEM JEOL | ? | ? | ? | ? | ? | ? | ? | ? | ? | ? | ? | ? | ? | ? | ? | ? | ? | ? | ? | 75 | uL | 24 | 37 | MuellerHinton | Klebsiella pneumoniae | ? | 18 | ? | mm | ZOI | 0.0062 | mg/mL | 120 | In vitro | Colon | ATCC-CRL-2577 | Cancer cells | Colon cancer cell line | 5000 | 96 | Survival assay | Cell viability | 85.71 | ? | % | no | no
Devanesan et al, Antimicrobial and Cytotoxicity Effects of Synthesized Silver Nanoparticles from Punica granatum Peel Extract, Nanoscale Research Letters (2018) 13:315 | Devanesan | 2018 | https://doi.org/10.1186/s11671-018-2731-y | phytosynthesis | single | No | 25 | ? | No | No | No | Mechanic | ? | 24 | 260 | AgNO3 | ? | ? | 0.1 | mM | Punica granatum Peel Extract | plant | Plant extract | organic | Punica granatum Peel Extract | plant | Plant extract | organic | ? | ? | ? | ? | 10 | mL | ? | ? | precursor;reducing | AB | ? | ? | ? | ? | ? | ? | ? | ? | ? | washed | centrifugation | 15000 | rpm | 60 | no | no | no | ? | ? | 378 | ? | spherical | TEM | JEOL JEM-1230 | face centered cubic | XRD | PANalytical | ? | ? | ? | ? | ? | ? | 26.95 | ? | TEM | JEM JEOL | ? | ? | ? | ? | ? | ? | ? | ? | ? | ? | ? | ? | ? | ? | ? | ? | ? | ? | ? | 100 | uL | 24 | 37 | MuellerHinton | Klebsiella pneumoniae | ? | 20 | ? | mm | ZOI | 0.0062 | mg/mL | 120 | In vitro | Colon | ATCC-CRL-2577 | Cancer cells | Colon cancer cell line | 5000 | 96 | Survival assay | Cell viability | 85.71 | ? | % | no | no
Devanesan et al, Antimicrobial and Cytotoxicity Effects of Synthesized Silver Nanoparticles from Punica granatum Peel Extract, Nanoscale Research Letters (2018) 13:315 | Devanesan | 2018 | https://doi.org/10.1186/s11671-018-2731-y | phytosynthesis | single | No | 25 | ? | No | No | No | Mechanic | ? | 24 | 260 | AgNO3 | ? | ? | 0.1 | mM | Punica granatum Peel Extract | plant | Plant extract | organic | Punica granatum Peel Extract | plant | Plant extract | organic | ? | ? | ? | ? | 10 | mL | ? | ? | precursor;reducing | AB | ? | ? | ? | ? | ? | ? | ? | ? | ? | washed | centrifugation | 15000 | rpm | 60 | no | no | no | ? | ? | 378 | ? | spherical | TEM | JEOL JEM-1230 | face centered cubic | XRD | PANalytical | ? | ? | ? | ? | ? | ? | 26.95 | ? | TEM | JEM JEOL | ? | ? | ? | ? | ? | ? | ? | ? | ? | ? | ? | ? | ? | ? | ? | ? | ? | ? | ? | 25 | uL | 24 | 37 | MuellerHinton | Staphylococcus aureus | ATCC 29213 | 10 | ? | mm | ZOI | 0.0062 | mg/mL | 120 | In vitro | Colon | ATCC-CRL-2577 | Cancer cells | Colon cancer cell line | 5000 | 96 | Survival assay | Cell viability | 85.71 | ? | % | no | no
Devanesan et al, Antimicrobial and Cytotoxicity Effects of Synthesized Silver Nanoparticles from Punica granatum Peel Extract, Nanoscale Research Letters (2018) 13:315 | Devanesan | 2018 | https://doi.org/10.1186/s11671-018-2731-y | phytosynthesis | single | No | 25 | ? | No | No | No | Mechanic | ? | 24 | 260 | AgNO3 | ? | ? | 0.1 | mM | Punica granatum Peel Extract | plant | Plant extract | organic | Punica granatum Peel Extract | plant | Plant extract | organic | ? | ? | ? | ? | 10 | mL | ? | ? | precursor;reducing | AB | ? | ? | ? | ? | ? | ? | ? | ? | ? | washed | centrifugation | 15000 | rpm | 60 | no | no | no | ? | ? | 378 | ? | spherical | TEM | JEOL JEM-1230 | face centered cubic | XRD | PANalytical | ? | ? | ? | ? | ? | ? | 26.95 | ? | TEM | JEM JEOL | ? | ? | ? | ? | ? | ? | ? | ? | ? | ? | ? | ? | ? | ? | ? | ? | ? | ? | ? | 50 | uL | 24 | 37 | MuellerHinton | Staphylococcus aureus | ATCC 29213 | 14 | ? | mm | ZOI | 0.0062 | mg/mL | 120 | In vitro | Colon | ATCC-CRL-2577 | Cancer cells | Colon cancer cell line | 5000 | 96 | Survival assay | Cell viability | 85.71 | ? | % | no | no
Devanesan et al, Antimicrobial and Cytotoxicity Effects of Synthesized Silver Nanoparticles from Punica granatum Peel Extract, Nanoscale Research Letters (2018) 13:315 | Devanesan | 2018 | https://doi.org/10.1186/s11671-018-2731-y | phytosynthesis | single | No | 25 | ? | No | No | No | Mechanic | ? | 24 | 260 | AgNO3 | ? | ? | 0.1 | mM | Punica granatum Peel Extract | plant | Plant extract | organic | Punica granatum Peel Extract | plant | Plant extract | organic | ? | ? | ? | ? | 10 | mL | ? | ? | precursor;reducing | AB | ? | ? | ? | ? | ? | ? | ? | ? | ? | washed | centrifugation | 15000 | rpm | 60 | no | no | no | ? | ? | 378 | ? | spherical | TEM | JEOL JEM-1230 | face centered cubic | XRD | PANalytical | ? | ? | ? | ? | ? | ? | 26.95 | ? | TEM | JEM JEOL | ? | ? | ? | ? | ? | ? | ? | ? | ? | ? | ? | ? | ? | ? | ? | ? | ? | ? | ? | 75 | uL | 24 | 37 | MuellerHinton | Staphylococcus aureus | ATCC 29213 | 19 | ? | mm | ZOI | 0.0062 | mg/mL | 120 | In vitro | Colon | ATCC-CRL-2577 | Cancer cells | Colon cancer cell line | 5000 | 96 | Survival assay | Cell viability | 85.71 | ? | % | no | no
Devanesan et al, Antimicrobial and Cytotoxicity Effects of Synthesized Silver Nanoparticles from Punica granatum Peel Extract, Nanoscale Research Letters (2018) 13:315 | Devanesan | 2018 | https://doi.org/10.1186/s11671-018-2731-y | phytosynthesis | single | No | 25 | ? | No | No | No | Mechanic | ? | 24 | 260 | AgNO3 | ? | ? | 0.1 | mM | Punica granatum Peel Extract | plant | Plant extract | organic | Punica granatum Peel Extract | plant | Plant extract | organic | ? | ? | ? | ? | 10 | mL | ? | ? | precursor;reducing | AB | ? | ? | ? | ? | ? | ? | ? | ? | ? | washed | centrifugation | 15000 | rpm | 60 | no | no | no | ? | ? | 378 | ? | spherical | TEM | JEOL JEM-1230 | face centered cubic | XRD | PANalytical | ? | ? | ? | ? | ? | ? | 26.95 | ? | TEM | JEM JEOL | ? | ? | ? | ? | ? | ? | ? | ? | ? | ? | ? | ? | ? | ? | ? | ? | ? | ? | ? | 100 | uL | 24 | 37 | MuellerHinton | Staphylococcus aureus | ATCC 29213 | 21 | ? | mm | ZOI | 0.0062 | mg/mL | 120 | In vitro | Colon | ATCC-CRL-2577 | Cancer cells | Colon cancer cell line | 5000 | 96 | Survival assay | Cell viability | 85.71 | ? | % | no | no
Devanesan et al, Antimicrobial and Cytotoxicity Effects of Synthesized Silver Nanoparticles from Punica granatum Peel Extract, Nanoscale Research Letters (2018) 13:315 | Devanesan | 2018 | https://doi.org/10.1186/s11671-018-2731-y | phytosynthesis | single | No | 25 | ? | No | No | No | Mechanic | ? | 24 | 260 | AgNO3 | ? | ? | 0.1 | mM | Punica granatum Peel Extract | plant | Plant extract | organic | Punica granatum Peel Extract | plant | Plant extract | organic | ? | ? | ? | ? | 10 | mL | ? | ? | precursor;reducing | AB | ? | ? | ? | ? | ? | ? | ? | ? | ? | washed | centrifugation | 15000 | rpm | 60 | no | no | no | ? | ? | 378 | ? | spherical | TEM | JEOL JEM-1230 | face centered cubic | XRD | PANalytical | ? | ? | ? | ? | ? | ? | 26.95 | ? | TEM | JEM JEOL | ? | ? | ? | ? | ? | ? | ? | ? | ? | ? | ? | ? | ? | ? | ? | ? | ? | ? | ? | 25 | uL | 24 | 37 | MuellerHinton | Staphylococcus epidermidis | MTCC 3615 | 6 | ? | mm | ZOI | 0.0062 | mg/mL | 120 | In vitro | Colon | ATCC-CRL-2577 | Cancer cells | Colon cancer cell line | 5000 | 96 | Survival assay | Cell viability | 85.71 | ? | % | no | no
Devanesan et al, Antimicrobial and Cytotoxicity Effects of Synthesized Silver Nanoparticles from Punica granatum Peel Extract, Nanoscale Research Letters (2018) 13:315 | Devanesan | 2018 | https://doi.org/10.1186/s11671-018-2731-y | phytosynthesis | single | No | 25 | ? | No | No | No | Mechanic | ? | 24 | 260 | AgNO3 | ? | ? | 0.1 | mM | Punica granatum Peel Extract | plant | Plant extract | organic | Punica granatum Peel Extract | plant | Plant extract | organic | ? | ? | ? | ? | 10 | mL | ? | ? | precursor;reducing | AB | ? | ? | ? | ? | ? | ? | ? | ? | ? | washed | centrifugation | 15000 | rpm | 60 | no | no | no | ? | ? | 378 | ? | spherical | TEM | JEOL JEM-1230 | face centered cubic | XRD | PANalytical | ? | ? | ? | ? | ? | ? | 26.95 | ? | TEM | JEM JEOL | ? | ? | ? | ? | ? | ? | ? | ? | ? | ? | ? | ? | ? | ? | ? | ? | ? | ? | ? | 50 | uL | 24 | 37 | MuellerHinton | Staphylococcus epidermidis | MTCC 3615 | 7 | ? | mm | ZOI | 0.0062 | mg/mL | 120 | In vitro | Colon | ATCC-CRL-2577 | Cancer cells | Colon cancer cell line | 5000 | 96 | Survival assay | Cell viability | 85.71 | ? | % | no | no
Devanesan et al, Antimicrobial and Cytotoxicity Effects of Synthesized Silver Nanoparticles from Punica granatum Peel Extract, Nanoscale Research Letters (2018) 13:315 | Devanesan | 2018 | https://doi.org/10.1186/s11671-018-2731-y | phytosynthesis | single | No | 25 | ? | No | No | No | Mechanic | ? | 24 | 260 | AgNO3 | ? | ? | 0.1 | mM | Punica granatum Peel Extract | plant | Plant extract | organic | Punica granatum Peel Extract | plant | Plant extract | organic | ? | ? | ? | ? | 10 | mL | ? | ? | precursor;reducing | AB | ? | ? | ? | ? | ? | ? | ? | ? | ? | washed | centrifugation | 15000 | rpm | 60 | no | no | no | ? | ? | 378 | ? | spherical | TEM | JEOL JEM-1230 | face centered cubic | XRD | PANalytical | ? | ? | ? | ? | ? | ? | 26.95 | ? | TEM | JEM JEOL | ? | ? | ? | ? | ? | ? | ? | ? | ? | ? | ? | ? | ? | ? | ? | ? | ? | ? | ? | 75 | uL | 24 | 37 | MuellerHinton | Staphylococcus epidermidis | MTCC 3615 | 11 | ? | mm | ZOI | 0.0062 | mg/mL | 120 | In vitro | Colon | ATCC-CRL-2577 | Cancer cells | Colon cancer cell line | 5000 | 96 | Survival assay | Cell viability | 85.71 | ? | % | no | no
Devanesan et al, Antimicrobial and Cytotoxicity Effects of Synthesized Silver Nanoparticles from Punica granatum Peel Extract, Nanoscale Research Letters (2018) 13:315 | Devanesan | 2018 | https://doi.org/10.1186/s11671-018-2731-y | phytosynthesis | single | No | 25 | ? | No | No | No | Mechanic | ? | 24 | 260 | AgNO3 | ? | ? | 0.1 | mM | Punica granatum Peel Extract | plant | Plant extract | organic | Punica granatum Peel Extract | plant | Plant extract | organic | ? | ? | ? | ? | 10 | mL | ? | ? | precursor;reducing | AB | ? | ? | ? | ? | ? | ? | ? | ? | ? | washed | centrifugation | 15000 | rpm | 60 | no | no | no | ? | ? | 378 | ? | spherical | TEM | JEOL JEM-1230 | face centered cubic | XRD | PANalytical | ? | ? | ? | ? | ? | ? | 26.95 | ? | TEM | JEM JEOL | ? | ? | ? | ? | ? | ? | ? | ? | ? | ? | ? | ? | ? | ? | ? | ? | ? | ? | ? | 100 | uL | 24 | 37 | MuellerHinton | Staphylococcus epidermidis | MTCC 3615 | 13 | ? | mm | ZOI | 0.0062 | mg/mL | 120 | In vitro | Colon | ATCC-CRL-2577 | Cancer cells | Colon cancer cell line | 5000 | 96 | Survival assay | Cell viability | 85.71 | ? | % | no | no
Devanesan et al, Antimicrobial and Cytotoxicity Effects of Synthesized Silver Nanoparticles from Punica granatum Peel Extract, Nanoscale Research Letters (2018) 13:315 | Devanesan | 2018 | https://doi.org/10.1186/s11671-018-2731-y | phytosynthesis | single | No | 25 | ? | No | No | No | Mechanic | ? | 24 | 260 | AgNO3 | ? | ? | 0.1 | mM | Punica granatum Peel Extract | plant | Plant extract | organic | Punica granatum Peel Extract | plant | Plant extract | organic | ? | ? | ? | ? | 10 | mL | ? | ? | precursor;reducing | AB | ? | ? | ? | ? | ? | ? | ? | ? | ? | washed | centrifugation | 15000 | rpm | 60 | no | no | no | ? | ? | 378 | ? | spherical | TEM | JEOL JEM-1230 | face centered cubic | XRD | PANalytical | ? | ? | ? | ? | ? | ? | 26.95 | ? | TEM | JEM JEOL | ? | ? | ? | ? | ? | ? | ? | ? | ? | ? | ? | ? | ? | ? | ? | ? | ? | ? | ? | 25 | uL | 24 | 37 | MuellerHinton | Escherichia coli | ATCC 25922 | 8 | ? | mm | ZOI | 0.0031 | mg/mL | 120 | In vitro | Colon | ATCC-CRL-2577 | Cancer cells | Colon cancer cell line | 5000 | 96 | Survival assay | Cell viability | 85.71 | ? | % | no | no
Devanesan et al, Antimicrobial and Cytotoxicity Effects of Synthesized Silver Nanoparticles from Punica granatum Peel Extract, Nanoscale Research Letters (2018) 13:315 | Devanesan | 2018 | https://doi.org/10.1186/s11671-018-2731-y | phytosynthesis | single | No | 25 | ? | No | No | No | Mechanic | ? | 24 | 260 | AgNO3 | ? | ? | 0.1 | mM | Punica granatum Peel Extract | plant | Plant extract | organic | Punica granatum Peel Extract | plant | Plant extract | organic | ? | ? | ? | ? | 10 | mL | ? | ? | precursor;reducing | AB | ? | ? | ? | ? | ? | ? | ? | ? | ? | washed | centrifugation | 15000 | rpm | 60 | no | no | no | ? | ? | 378 | ? | spherical | TEM | JEOL JEM-1230 | face centered cubic | XRD | PANalytical | ? | ? | ? | ? | ? | ? | 26.95 | ? | TEM | JEM JEOL | ? | ? | ? | ? | ? | ? | ? | ? | ? | ? | ? | ? | ? | ? | ? | ? | ? | ? | ? | 50 | uL | 24 | 37 | MuellerHinton | Escherichia coli | ATCC 25922 | 14 | ? | mm | ZOI | 0.0031 | mg/mL | 120 | In vitro | Colon | ATCC-CRL-2577 | Cancer cells | Colon cancer cell line | 5000 | 96 | Survival assay | Cell viability | 85.71 | ? | % | no | no
Devanesan et al, Antimicrobial and Cytotoxicity Effects of Synthesized Silver Nanoparticles from Punica granatum Peel Extract, Nanoscale Research Letters (2018) 13:315 | Devanesan | 2018 | https://doi.org/10.1186/s11671-018-2731-y | phytosynthesis | single | No | 25 | ? | No | No | No | Mechanic | ? | 24 | 260 | AgNO3 | ? | ? | 0.1 | mM | Punica granatum Peel Extract | plant | Plant extract | organic | Punica granatum Peel Extract | plant | Plant extract | organic | ? | ? | ? | ? | 10 | mL | ? | ? | precursor;reducing | AB | ? | ? | ? | ? | ? | ? | ? | ? | ? | washed | centrifugation | 15000 | rpm | 60 | no | no | no | ? | ? | 378 | ? | spherical | TEM | JEOL JEM-1230 | face centered cubic | XRD | PANalytical | ? | ? | ? | ? | ? | ? | 26.95 | ? | TEM | JEM JEOL | ? | ? | ? | ? | ? | ? | ? | ? | ? | ? | ? | ? | ? | ? | ? | ? | ? | ? | ? | 75 | uL | 24 | 37 | MuellerHinton | Escherichia coli | ATCC 25922 | 16 | ? | mm | ZOI | 0.0031 | mg/mL | 120 | In vitro | Colon | ATCC-CRL-2577 | Cancer cells | Colon cancer cell line | 5000 | 96 | Survival assay | Cell viability | 85.71 | ? | % | no | no
Devanesan et al, Antimicrobial and Cytotoxicity Effects of Synthesized Silver Nanoparticles from Punica granatum Peel Extract, Nanoscale Research Letters (2018) 13:315 | Devanesan | 2018 | https://doi.org/10.1186/s11671-018-2731-y | phytosynthesis | single | No | 25 | ? | No | No | No | Mechanic | ? | 24 | 260 | AgNO3 | ? | ? | 0.1 | mM | Punica granatum Peel Extract | plant | Plant extract | organic | Punica granatum Peel Extract | plant | Plant extract | organic | ? | ? | ? | ? | 10 | mL | ? | ? | precursor;reducing | AB | ? | ? | ? | ? | ? | ? | ? | ? | ? | washed | centrifugation | 15000 | rpm | 60 | no | no | no | ? | ? | 378 | ? | spherical | TEM | JEOL JEM-1230 | face centered cubic | XRD | PANalytical | ? | ? | ? | ? | ? | ? | 26.95 | ? | TEM | JEM JEOL | ? | ? | ? | ? | ? | ? | ? | ? | ? | ? | ? | ? | ? | ? | ? | ? | ? | ? | ? | 100 | uL | 24 | 37 | MuellerHinton | Escherichia coli | ATCC 25922 | 18 | ? | mm | ZOI | 0.0031 | mg/mL | 120 | In vitro | Colon | ATCC-CRL-2577 | Cancer cells | Colon cancer cell line | 5000 | 96 | Survival assay | Cell viability | 85.71 | ? | % | no | no
Devanesan et al, Antimicrobial and Cytotoxicity Effects of Synthesized Silver Nanoparticles from Punica granatum Peel Extract, Nanoscale Research Letters (2018) 13:315 | Devanesan | 2018 | https://doi.org/10.1186/s11671-018-2731-y | phytosynthesis | single | No | 25 | ? | No | No | No | Mechanic | ? | 24 | 260 | AgNO3 | ? | ? | 0.1 | mM | Punica granatum Peel Extract | plant | Plant extract | organic | Punica granatum Peel Extract | plant | Plant extract | organic | ? | ? | ? | ? | 10 | mL | ? | ? | precursor;reducing | AB | ? | ? | ? | ? | ? | ? | ? | ? | ? | washed | centrifugation | 15000 | rpm | 60 | no | no | no | ? | ? | 378 | ? | spherical | TEM | JEOL JEM-1230 | face centered cubic | XRD | PANalytical | ? | ? | ? | ? | ? | ? | 26.95 | ? | TEM | JEM JEOL | ? | ? | ? | ? | ? | ? | ? | ? | ? | ? | ? | ? | ? | ? | ? | ? | ? | ? | ? | 25 | uL | 24 | 37 | MuellerHinton | Pseudomonas aeruginosa | ATCC 27584 | 10 | ? | mm | ZOI | 0.0031 | mg/mL | 120 | In vitro | Colon | ATCC-CRL-2577 | Cancer cells | Colon cancer cell line | 5000 | 96 | Survival assay | Cell viability | 85.71 | ? | % | no | no
Devanesan et al, Antimicrobial and Cytotoxicity Effects of Synthesized Silver Nanoparticles from Punica granatum Peel Extract, Nanoscale Research Letters (2018) 13:315 | Devanesan | 2018 | https://doi.org/10.1186/s11671-018-2731-y | phytosynthesis | single | No | 25 | ? | No | No | No | Mechanic | ? | 24 | 260 | AgNO3 | ? | ? | 0.1 | mM | Punica granatum Peel Extract | plant | Plant extract | organic | Punica granatum Peel Extract | plant | Plant extract | organic | ? | ? | ? | ? | 10 | mL | ? | ? | precursor;reducing | AB | ? | ? | ? | ? | ? | ? | ? | ? | ? | washed | centrifugation | 15000 | rpm | 60 | no | no | no | ? | ? | 378 | ? | spherical | TEM | JEOL JEM-1230 | face centered cubic | XRD | PANalytical | ? | ? | ? | ? | ? | ? | 26.95 | ? | TEM | JEM JEOL | ? | ? | ? | ? | ? | ? | ? | ? | ? | ? | ? | ? | ? | ? | ? | ? | ? | ? | ? | 50 | uL | 24 | 37 | MuellerHinton | Pseudomonas aeruginosa | ATCC 27584 | 13 | ? | mm | ZOI | 0.0031 | mg/mL | 120 | In vitro | Colon | ATCC-CRL-2577 | Cancer cells | Colon cancer cell line | 5000 | 96 | Survival assay | Cell viability | 85.71 | ? | % | no | no
Devanesan et al, Antimicrobial and Cytotoxicity Effects of Synthesized Silver Nanoparticles from Punica granatum Peel Extract, Nanoscale Research Letters (2018) 13:315 | Devanesan | 2018 | https://doi.org/10.1186/s11671-018-2731-y | phytosynthesis | single | No | 25 | ? | No | No | No | Mechanic | ? | 24 | 260 | AgNO3 | ? | ? | 0.1 | mM | Punica granatum Peel Extract | plant | Plant extract | organic | Punica granatum Peel Extract | plant | Plant extract | organic | ? | ? | ? | ? | 10 | mL | ? | ? | precursor;reducing | AB | ? | ? | ? | ? | ? | ? | ? | ? | ? | washed | centrifugation | 15000 | rpm | 60 | no | no | no | ? | ? | 378 | ? | spherical | TEM | JEOL JEM-1230 | face centered cubic | XRD | PANalytical | ? | ? | ? | ? | ? | ? | 26.95 | ? | TEM | JEM JEOL | ? | ? | ? | ? | ? | ? | ? | ? | ? | ? | ? | ? | ? | ? | ? | ? | ? | ? | ? | 75 | uL | 24 | 37 | MuellerHinton | Pseudomonas aeruginosa | ATCC 27584 | 17 | ? | mm | ZOI | 0.0031 | mg/mL | 120 | In vitro | Colon | ATCC-CRL-2577 | Cancer cells | Colon cancer cell line | 5000 | 96 | Survival assay | Cell viability | 85.71 | ? | % | no | no
Devanesan et al, Antimicrobial and Cytotoxicity Effects of Synthesized Silver Nanoparticles from Punica granatum Peel Extract, Nanoscale Research Letters (2018) 13:315 | Devanesan | 2018 | https://doi.org/10.1186/s11671-018-2731-y | phytosynthesis | single | No | 25 | ? | No | No | No | Mechanic | ? | 24 | 260 | AgNO3 | ? | ? | 0.1 | mM | Punica granatum Peel Extract | plant | Plant extract | organic | Punica granatum Peel Extract | plant | Plant extract | organic | ? | ? | ? | ? | 10 | mL | ? | ? | precursor;reducing | AB | ? | ? | ? | ? | ? | ? | ? | ? | ? | washed | centrifugation | 15000 | rpm | 60 | no | no | no | ? | ? | 378 | ? | spherical | TEM | JEOL JEM-1230 | face centered cubic | XRD | PANalytical | ? | ? | ? | ? | ? | ? | 26.95 | ? | TEM | JEM JEOL | ? | ? | ? | ? | ? | ? | ? | ? | ? | ? | ? | ? | ? | ? | ? | ? | ? | ? | ? | 100 | uL | 24 | 37 | MuellerHinton | Pseudomonas aeruginosa | ATCC 27584 | 20 | ? | mm | ZOI | 0.0031 | mg/mL | 120 | In vitro | Colon | ATCC-CRL-2577 | Cancer cells | Colon cancer cell line | 5000 | 96 | Survival assay | Cell viability | 85.71 | ? | % | no | no
Devanesan et al, Antimicrobial and Cytotoxicity Effects of Synthesized Silver Nanoparticles from Punica granatum Peel Extract, Nanoscale Research Letters (2018) 13:315 | Devanesan | 2018 | https://doi.org/10.1186/s11671-018-2731-y | phytosynthesis | single | No | 25 | ? | No | No | No | Mechanic | ? | 24 | 260 | AgNO3 | ? | ? | 0.1 | mM | Punica granatum Peel Extract | plant | Plant extract | organic | Punica granatum Peel Extract | plant | Plant extract | organic | ? | ? | ? | ? | 10 | mL | ? | ? | precursor;reducing | AB | ? | ? | ? | ? | ? | ? | ? | ? | ? | washed | centrifugation | 15000 | rpm | 60 | no | no | no | ? | ? | 378 | ? | spherical | TEM | JEOL JEM-1230 | face centered cubic | XRD | PANalytical | ? | ? | ? | ? | ? | ? | 26.95 | ? | TEM | JEM JEOL | ? | ? | ? | ? | ? | ? | ? | ? | ? | ? | ? | ? | ? | ? | ? | ? | ? | ? | ? | 25 | uL | 24 | 37 | MuellerHinton | Salmonella typhi | ATCC 14028 | 0 | ? | mm | ZOI | 0.0031 | mg/mL | 120 | In vitro | Colon | ATCC-CRL-2577 | Cancer cells | Colon cancer cell line | 5000 | 96 | Survival assay | Cell viability | 85.71 | ? | % | no | no
Devanesan et al, Antimicrobial and Cytotoxicity Effects of Synthesized Silver Nanoparticles from Punica granatum Peel Extract, Nanoscale Research Letters (2018) 13:315 | Devanesan | 2018 | https://doi.org/10.1186/s11671-018-2731-y | phytosynthesis | single | No | 25 | ? | No | No | No | Mechanic | ? | 24 | 260 | AgNO3 | ? | ? | 0.1 | mM | Punica granatum Peel Extract | plant | Plant extract | organic | Punica granatum Peel Extract | plant | Plant extract | organic | ? | ? | ? | ? | 10 | mL | ? | ? | precursor;reducing | AB | ? | ? | ? | ? | ? | ? | ? | ? | ? | washed | centrifugation | 15000 | rpm | 60 | no | no | no | ? | ? | 378 | ? | spherical | TEM | JEOL JEM-1230 | face centered cubic | XRD | PANalytical | ? | ? | ? | ? | ? | ? | 26.95 | ? | TEM | JEM JEOL | ? | ? | ? | ? | ? | ? | ? | ? | ? | ? | ? | ? | ? | ? | ? | ? | ? | ? | ? | 50 | uL | 24 | 37 | MuellerHinton | Salmonella typhi | ATCC 14028 | 0 | ? | mm | ZOI | 0.0031 | mg/mL | 120 | In vitro | Colon | ATCC-CRL-2577 | Cancer cells | Colon cancer cell line | 5000 | 96 | Survival assay | Cell viability | 85.71 | ? | % | no | no
Devanesan et al, Antimicrobial and Cytotoxicity Effects of Synthesized Silver Nanoparticles from Punica granatum Peel Extract, Nanoscale Research Letters (2018) 13:315 | Devanesan | 2018 | https://doi.org/10.1186/s11671-018-2731-y | phytosynthesis | single | No | 25 | ? | No | No | No | Mechanic | ? | 24 | 260 | AgNO3 | ? | ? | 0.1 | mM | Punica granatum Peel Extract | plant | Plant extract | organic | Punica granatum Peel Extract | plant | Plant extract | organic | ? | ? | ? | ? | 10 | mL | ? | ? | precursor;reducing | AB | ? | ? | ? | ? | ? | ? | ? | ? | ? | washed | centrifugation | 15000 | rpm | 60 | no | no | no | ? | ? | 378 | ? | spherical | TEM | JEOL JEM-1230 | face centered cubic | XRD | PANalytical | ? | ? | ? | ? | ? | ? | 26.95 | ? | TEM | JEM JEOL | ? | ? | ? | ? | ? | ? | ? | ? | ? | ? | ? | ? | ? | ? | ? | ? | ? | ? | ? | 75 | uL | 24 | 37 | MuellerHinton | Salmonella typhi | ATCC 14028 | 10 | ? | mm | ZOI | 0.0031 | mg/mL | 120 | In vitro | Colon | ATCC-CRL-2577 | Cancer cells | Colon cancer cell line | 5000 | 96 | Survival assay | Cell viability | 85.71 | ? | % | no | no
Devanesan et al, Antimicrobial and Cytotoxicity Effects of Synthesized Silver Nanoparticles from Punica granatum Peel Extract, Nanoscale Research Letters (2018) 13:315 | Devanesan | 2018 | https://doi.org/10.1186/s11671-018-2731-y | phytosynthesis | single | No | 25 | ? | No | No | No | Mechanic | ? | 24 | 260 | AgNO3 | ? | ? | 0.1 | mM | Punica granatum Peel Extract | plant | Plant extract | organic | Punica granatum Peel Extract | plant | Plant extract | organic | ? | ? | ? | ? | 10 | mL | ? | ? | precursor;reducing | AB | ? | ? | ? | ? | ? | ? | ? | ? | ? | washed | centrifugation | 15000 | rpm | 60 | no | no | no | ? | ? | 378 | ? | spherical | TEM | JEOL JEM-1230 | face centered cubic | XRD | PANalytical | ? | ? | ? | ? | ? | ? | 26.95 | ? | TEM | JEM JEOL | ? | ? | ? | ? | ? | ? | ? | ? | ? | ? | ? | ? | ? | ? | ? | ? | ? | ? | ? | 100 | uL | 24 | 37 | MuellerHinton | Salmonella typhi | ATCC 14028 | 14 | ? | mm | ZOI | 0.0031 | mg/mL | 120 | In vitro | Colon | ATCC-CRL-2577 | Cancer cells | Colon cancer cell line | 5000 | 96 | Survival assay | Cell viability | 85.71 | ? | % | no | no
Devanesan et al, Antimicrobial and Cytotoxicity Effects of Synthesized Silver Nanoparticles from Punica granatum Peel Extract, Nanoscale Research Letters (2018) 13:315 | Devanesan | 2018 | https://doi.org/10.1186/s11671-018-2731-y | phytosynthesis | single | No | 25 | ? | No | No | No | Mechanic | ? | 24 | 260 | AgNO3 | ? | ? | 0.1 | mM | Punica granatum Peel Extract | plant | Plant extract | organic | Punica granatum Peel Extract | plant | Plant extract | organic | ? | ? | ? | ? | 10 | mL | ? | ? | precursor;reducing | AB | ? | ? | ? | ? | ? | ? | ? | ? | ? | washed | centrifugation | 15000 | rpm | 60 | no | no | no | ? | ? | 378 | ? | spherical | TEM | JEOL JEM-1230 | face centered cubic | XRD | PANalytical | ? | ? | ? | ? | ? | ? | 26.95 | ? | TEM | JEM JEOL | ? | ? | ? | ? | ? | ? | ? | ? | ? | ? | ? | ? | ? | ? | ? | ? | ? | ? | ? | 25 | uL | 24 | 37 | MuellerHinton | Klebsiella pneumoniae | ? | 9 | ? | mm | ZOI | 0.0031 | mg/mL | 120 | In vitro | Colon | ATCC-CRL-2577 | Cancer cells | Colon cancer cell line | 5000 | 96 | Survival assay | Cell viability | 85.71 | ? | % | no | no
Devanesan et al, Antimicrobial and Cytotoxicity Effects of Synthesized Silver Nanoparticles from Punica granatum Peel Extract, Nanoscale Research Letters (2018) 13:315 | Devanesan | 2018 | https://doi.org/10.1186/s11671-018-2731-y | phytosynthesis | single | No | 25 | ? | No | No | No | Mechanic | ? | 24 | 260 | AgNO3 | ? | ? | 0.1 | mM | Punica granatum Peel Extract | plant | Plant extract | organic | Punica granatum Peel Extract | plant | Plant extract | organic | ? | ? | ? | ? | 10 | mL | ? | ? | precursor;reducing | AB | ? | ? | ? | ? | ? | ? | ? | ? | ? | washed | centrifugation | 15000 | rpm | 60 | no | no | no | ? | ? | 378 | ? | spherical | TEM | JEOL JEM-1230 | face centered cubic | XRD | PANalytical | ? | ? | ? | ? | ? | ? | 26.95 | ? | TEM | JEM JEOL | ? | ? | ? | ? | ? | ? | ? | ? | ? | ? | ? | ? | ? | ? | ? | ? | ? | ? | ? | 50 | uL | 24 | 37 | MuellerHinton | Klebsiella pneumoniae | ? | 14 | ? | mm | ZOI | 0.0031 | mg/mL | 120 | In vitro | Colon | ATCC-CRL-2577 | Cancer cells | Colon cancer cell line | 5000 | 96 | Survival assay | Cell viability | 85.71 | ? | % | no | no
Devanesan et al, Antimicrobial and Cytotoxicity Effects of Synthesized Silver Nanoparticles from Punica granatum Peel Extract, Nanoscale Research Letters (2018) 13:315 | Devanesan | 2018 | https://doi.org/10.1186/s11671-018-2731-y | phytosynthesis | single | No | 25 | ? | No | No | No | Mechanic | ? | 24 | 260 | AgNO3 | ? | ? | 0.1 | mM | Punica granatum Peel Extract | plant | Plant extract | organic | Punica granatum Peel Extract | plant | Plant extract | organic | ? | ? | ? | ? | 10 | mL | ? | ? | precursor;reducing | AB | ? | ? | ? | ? | ? | ? | ? | ? | ? | washed | centrifugation | 15000 | rpm | 60 | no | no | no | ? | ? | 378 | ? | spherical | TEM | JEOL JEM-1230 | face centered cubic | XRD | PANalytical | ? | ? | ? | ? | ? | ? | 26.95 | ? | TEM | JEM JEOL | ? | ? | ? | ? | ? | ? | ? | ? | ? | ? | ? | ? | ? | ? | ? | ? | ? | ? | ? | 75 | uL | 24 | 37 | MuellerHinton | Klebsiella pneumoniae | ? | 18 | ? | mm | ZOI | 0.0031 | mg/mL | 120 | In vitro | Colon | ATCC-CRL-2577 | Cancer cells | Colon cancer cell line | 5000 | 96 | Survival assay | Cell viability | 85.71 | ? | % | no | no
Devanesan et al, Antimicrobial and Cytotoxicity Effects of Synthesized Silver Nanoparticles from Punica granatum Peel Extract, Nanoscale Research Letters (2018) 13:315 | Devanesan | 2018 | https://doi.org/10.1186/s11671-018-2731-y | phytosynthesis | single | No | 25 | ? | No | No | No | Mechanic | ? | 24 | 260 | AgNO3 | ? | ? | 0.1 | mM | Punica granatum Peel Extract | plant | Plant extract | organic | Punica granatum Peel Extract | plant | Plant extract | organic | ? | ? | ? | ? | 10 | mL | ? | ? | precursor;reducing | AB | ? | ? | ? | ? | ? | ? | ? | ? | ? | washed | centrifugation | 15000 | rpm | 60 | no | no | no | ? | ? | 378 | ? | spherical | TEM | JEOL JEM-1230 | face centered cubic | XRD | PANalytical | ? | ? | ? | ? | ? | ? | 26.95 | ? | TEM | JEM JEOL | ? | ? | ? | ? | ? | ? | ? | ? | ? | ? | ? | ? | ? | ? | ? | ? | ? | ? | ? | 100 | uL | 24 | 37 | MuellerHinton | Klebsiella pneumoniae | ? | 20 | ? | mm | ZOI | 0.0031 | mg/mL | 120 | In vitro | Colon | ATCC-CRL-2577 | Cancer cells | Colon cancer cell line | 5000 | 96 | Survival assay | Cell viability | 85.71 | ? | % | no | no
Devanesan et al, Antimicrobial and Cytotoxicity Effects of Synthesized Silver Nanoparticles from Punica granatum Peel Extract, Nanoscale Research Letters (2018) 13:315 | Devanesan | 2018 | https://doi.org/10.1186/s11671-018-2731-y | phytosynthesis | single | No | 25 | ? | No | No | No | Mechanic | ? | 24 | 260 | AgNO3 | ? | ? | 0.1 | mM | Punica granatum Peel Extract | plant | Plant extract | organic | Punica granatum Peel Extract | plant | Plant extract | organic | ? | ? | ? | ? | 10 | mL | ? | ? | precursor;reducing | AB | ? | ? | ? | ? | ? | ? | ? | ? | ? | washed | centrifugation | 15000 | rpm | 60 | no | no | no | ? | ? | 378 | ? | spherical | TEM | JEOL JEM-1230 | face centered cubic | XRD | PANalytical | ? | ? | ? | ? | ? | ? | 26.95 | ? | TEM | JEM JEOL | ? | ? | ? | ? | ? | ? | ? | ? | ? | ? | ? | ? | ? | ? | ? | ? | ? | ? | ? | 25 | uL | 24 | 37 | MuellerHinton | Staphylococcus aureus | ATCC 29213 | 10 | ? | mm | ZOI | 0.0031 | mg/mL | 120 | In vitro | Colon | ATCC-CRL-2577 | Cancer cells | Colon cancer cell line | 5000 | 96 | Survival assay | Cell viability | 85.71 | ? | % | no | no
Devanesan et al, Antimicrobial and Cytotoxicity Effects of Synthesized Silver Nanoparticles from Punica granatum Peel Extract, Nanoscale Research Letters (2018) 13:315 | Devanesan | 2018 | https://doi.org/10.1186/s11671-018-2731-y | phytosynthesis | single | No | 25 | ? | No | No | No | Mechanic | ? | 24 | 260 | AgNO3 | ? | ? | 0.1 | mM | Punica granatum Peel Extract | plant | Plant extract | organic | Punica granatum Peel Extract | plant | Plant extract | organic | ? | ? | ? | ? | 10 | mL | ? | ? | precursor;reducing | AB | ? | ? | ? | ? | ? | ? | ? | ? | ? | washed | centrifugation | 15000 | rpm | 60 | no | no | no | ? | ? | 378 | ? | spherical | TEM | JEOL JEM-1230 | face centered cubic | XRD | PANalytical | ? | ? | ? | ? | ? | ? | 26.95 | ? | TEM | JEM JEOL | ? | ? | ? | ? | ? | ? | ? | ? | ? | ? | ? | ? | ? | ? | ? | ? | ? | ? | ? | 50 | uL | 24 | 37 | MuellerHinton | Staphylococcus aureus | ATCC 29213 | 14 | ? | mm | ZOI | 0.0031 | mg/mL | 120 | In vitro | Colon | ATCC-CRL-2577 | Cancer cells | Colon cancer cell line | 5000 | 96 | Survival assay | Cell viability | 85.71 | ? | % | no | no
Devanesan et al, Antimicrobial and Cytotoxicity Effects of Synthesized Silver Nanoparticles from Punica granatum Peel Extract, Nanoscale Research Letters (2018) 13:315 | Devanesan | 2018 | https://doi.org/10.1186/s11671-018-2731-y | phytosynthesis | single | No | 25 | ? | No | No | No | Mechanic | ? | 24 | 260 | AgNO3 | ? | ? | 0.1 | mM | Punica granatum Peel Extract | plant | Plant extract | organic | Punica granatum Peel Extract | plant | Plant extract | organic | ? | ? | ? | ? | 10 | mL | ? | ? | precursor;reducing | AB | ? | ? | ? | ? | ? | ? | ? | ? | ? | washed | centrifugation | 15000 | rpm | 60 | no | no | no | ? | ? | 378 | ? | spherical | TEM | JEOL JEM-1230 | face centered cubic | XRD | PANalytical | ? | ? | ? | ? | ? | ? | 26.95 | ? | TEM | JEM JEOL | ? | ? | ? | ? | ? | ? | ? | ? | ? | ? | ? | ? | ? | ? | ? | ? | ? | ? | ? | 75 | uL | 24 | 37 | MuellerHinton | Staphylococcus aureus | ATCC 29213 | 19 | ? | mm | ZOI | 0.0031 | mg/mL | 120 | In vitro | Colon | ATCC-CRL-2577 | Cancer cells | Colon cancer cell line | 5000 | 96 | Survival assay | Cell viability | 85.71 | ? | % | no | no
Devanesan et al, Antimicrobial and Cytotoxicity Effects of Synthesized Silver Nanoparticles from Punica granatum Peel Extract, Nanoscale Research Letters (2018) 13:315 | Devanesan | 2018 | https://doi.org/10.1186/s11671-018-2731-y | phytosynthesis | single | No | 25 | ? | No | No | No | Mechanic | ? | 24 | 260 | AgNO3 | ? | ? | 0.1 | mM | Punica granatum Peel Extract | plant | Plant extract | organic | Punica granatum Peel Extract | plant | Plant extract | organic | ? | ? | ? | ? | 10 | mL | ? | ? | precursor;reducing | AB | ? | ? | ? | ? | ? | ? | ? | ? | ? | washed | centrifugation | 15000 | rpm | 60 | no | no | no | ? | ? | 378 | ? | spherical | TEM | JEOL JEM-1230 | face centered cubic | XRD | PANalytical | ? | ? | ? | ? | ? | ? | 26.95 | ? | TEM | JEM JEOL | ? | ? | ? | ? | ? | ? | ? | ? | ? | ? | ? | ? | ? | ? | ? | ? | ? | ? | ? | 100 | uL | 24 | 37 | MuellerHinton | Staphylococcus aureus | ATCC 29213 | 21 | ? | mm | ZOI | 0.0031 | mg/mL | 120 | In vitro | Colon | ATCC-CRL-2577 | Cancer cells | Colon cancer cell line | 5000 | 96 | Survival assay | Cell viability | 85.71 | ? | % | no | no
Devanesan et al, Antimicrobial and Cytotoxicity Effects of Synthesized Silver Nanoparticles from Punica granatum Peel Extract, Nanoscale Research Letters (2018) 13:315 | Devanesan | 2018 | https://doi.org/10.1186/s11671-018-2731-y | phytosynthesis | single | No | 25 | ? | No | No | No | Mechanic | ? | 24 | 260 | AgNO3 | ? | ? | 0.1 | mM | Punica granatum Peel Extract | plant | Plant extract | organic | Punica granatum Peel Extract | plant | Plant extract | organic | ? | ? | ? | ? | 10 | mL | ? | ? | precursor;reducing | AB | ? | ? | ? | ? | ? | ? | ? | ? | ? | washed | centrifugation | 15000 | rpm | 60 | no | no | no | ? | ? | 378 | ? | spherical | TEM | JEOL JEM-1230 | face centered cubic | XRD | PANalytical | ? | ? | ? | ? | ? | ? | 26.95 | ? | TEM | JEM JEOL | ? | ? | ? | ? | ? | ? | ? | ? | ? | ? | ? | ? | ? | ? | ? | ? | ? | ? | ? | 25 | uL | 24 | 37 | MuellerHinton | Staphylococcus epidermidis | MTCC 3615 | 6 | ? | mm | ZOI | 0.0031 | mg/mL | 120 | In vitro | Colon | ATCC-CRL-2577 | Cancer cells | Colon cancer cell line | 5000 | 96 | Survival assay | Cell viability | 85.71 | ? | % | no | no
Devanesan et al, Antimicrobial and Cytotoxicity Effects of Synthesized Silver Nanoparticles from Punica granatum Peel Extract, Nanoscale Research Letters (2018) 13:315 | Devanesan | 2018 | https://doi.org/10.1186/s11671-018-2731-y | phytosynthesis | single | No | 25 | ? | No | No | No | Mechanic | ? | 24 | 260 | AgNO3 | ? | ? | 0.1 | mM | Punica granatum Peel Extract | plant | Plant extract | organic | Punica granatum Peel Extract | plant | Plant extract | organic | ? | ? | ? | ? | 10 | mL | ? | ? | precursor;reducing | AB | ? | ? | ? | ? | ? | ? | ? | ? | ? | washed | centrifugation | 15000 | rpm | 60 | no | no | no | ? | ? | 378 | ? | spherical | TEM | JEOL JEM-1230 | face centered cubic | XRD | PANalytical | ? | ? | ? | ? | ? | ? | 26.95 | ? | TEM | JEM JEOL | ? | ? | ? | ? | ? | ? | ? | ? | ? | ? | ? | ? | ? | ? | ? | ? | ? | ? | ? | 50 | uL | 24 | 37 | MuellerHinton | Staphylococcus epidermidis | MTCC 3615 | 7 | ? | mm | ZOI | 0.0031 | mg/mL | 120 | In vitro | Colon | ATCC-CRL-2577 | Cancer cells | Colon cancer cell line | 5000 | 96 | Survival assay | Cell viability | 85.71 | ? | % | no | no
Devanesan et al, Antimicrobial and Cytotoxicity Effects of Synthesized Silver Nanoparticles from Punica granatum Peel Extract, Nanoscale Research Letters (2018) 13:315 | Devanesan | 2018 | https://doi.org/10.1186/s11671-018-2731-y | phytosynthesis | single | No | 25 | ? | No | No | No | Mechanic | ? | 24 | 260 | AgNO3 | ? | ? | 0.1 | mM | Punica granatum Peel Extract | plant | Plant extract | organic | Punica granatum Peel Extract | plant | Plant extract | organic | ? | ? | ? | ? | 10 | mL | ? | ? | precursor;reducing | AB | ? | ? | ? | ? | ? | ? | ? | ? | ? | washed | centrifugation | 15000 | rpm | 60 | no | no | no | ? | ? | 378 | ? | spherical | TEM | JEOL JEM-1230 | face centered cubic | XRD | PANalytical | ? | ? | ? | ? | ? | ? | 26.95 | ? | TEM | JEM JEOL | ? | ? | ? | ? | ? | ? | ? | ? | ? | ? | ? | ? | ? | ? | ? | ? | ? | ? | ? | 75 | uL | 24 | 37 | MuellerHinton | Staphylococcus epidermidis | MTCC 3615 | 11 | ? | mm | ZOI | 0.0031 | mg/mL | 120 | In vitro | Colon | ATCC-CRL-2577 | Cancer cells | Colon cancer cell line | 5000 | 96 | Survival assay | Cell viability | 85.71 | ? | % | no | no
Devanesan et al, Antimicrobial and Cytotoxicity Effects of Synthesized Silver Nanoparticles from Punica granatum Peel Extract, Nanoscale Research Letters (2018) 13:315 | Devanesan | 2018 | https://doi.org/10.1186/s11671-018-2731-y | phytosynthesis | single | No | 25 | ? | No | No | No | Mechanic | ? | 24 | 260 | AgNO3 | ? | ? | 0.1 | mM | Punica granatum Peel Extract | plant | Plant extract | organic | Punica granatum Peel Extract | plant | Plant extract | organic | ? | ? | ? | ? | 10 | mL | ? | ? | precursor;reducing | AB | ? | ? | ? | ? | ? | ? | ? | ? | ? | washed | centrifugation | 15000 | rpm | 60 | no | no | no | ? | ? | 378 | ? | spherical | TEM | JEOL JEM-1230 | face centered cubic | XRD | PANalytical | ? | ? | ? | ? | ? | ? | 26.95 | ? | TEM | JEM JEOL | ? | ? | ? | ? | ? | ? | ? | ? | ? | ? | ? | ? | ? | ? | ? | ? | ? | ? | ? | 100 | uL | 24 | 37 | MuellerHinton | Staphylococcus epidermidis | MTCC 3615 | 13 | ? | mm | ZOI | 0.0031 | mg/mL | 120 | In vitro | Colon | ATCC-CRL-2577 | Cancer cells | Colon cancer cell line | 5000 | 96 | Survival assay | Cell viability | 85.71 | ? | % | no | no
Devanesan et al, Antimicrobial and Cytotoxicity Effects of Synthesized Silver Nanoparticles from Punica granatum Peel Extract, Nanoscale Research Letters (2018) 13:315 | Devanesan | 2018 | https://doi.org/10.1186/s11671-018-2731-y | phytosynthesis | single | No | 25 | ? | No | No | No | Mechanic | ? | 24 | 260 | AgNO3 | ? | ? | 0.1 | mM | Punica granatum Peel Extract | plant | Plant extract | organic | Punica granatum Peel Extract | plant | Plant extract | organic | ? | ? | ? | ? | 10 | mL | ? | ? | precursor;reducing | AB | ? | ? | ? | ? | ? | ? | ? | ? | ? | washed | centrifugation | 15000 | rpm | 60 | no | no | no | ? | ? | 378 | ? | spherical | TEM | JEOL JEM-1230 | face centered cubic | XRD | PANalytical | ? | ? | ? | ? | ? | ? | 26.95 | ? | TEM | JEM JEOL | ? | ? | ? | ? | ? | ? | ? | ? | ? | ? | ? | ? | ? | ? | ? | ? | ? | ? | ? | 25 | uL | 24 | 37 | MuellerHinton | Escherichia coli | ATCC 25922 | 8 | ? | mm | ZOI | 0.0015 | mg/mL | 120 | In vitro | Colon | ATCC-CRL-2577 | Cancer cells | Colon cancer cell line | 5000 | 96 | Survival assay | Cell viability | 87.76 | ? | % | no | no
Devanesan et al, Antimicrobial and Cytotoxicity Effects of Synthesized Silver Nanoparticles from Punica granatum Peel Extract, Nanoscale Research Letters (2018) 13:315 | Devanesan | 2018 | https://doi.org/10.1186/s11671-018-2731-y | phytosynthesis | single | No | 25 | ? | No | No | No | Mechanic | ? | 24 | 260 | AgNO3 | ? | ? | 0.1 | mM | Punica granatum Peel Extract | plant | Plant extract | organic | Punica granatum Peel Extract | plant | Plant extract | organic | ? | ? | ? | ? | 10 | mL | ? | ? | precursor;reducing | AB | ? | ? | ? | ? | ? | ? | ? | ? | ? | washed | centrifugation | 15000 | rpm | 60 | no | no | no | ? | ? | 378 | ? | spherical | TEM | JEOL JEM-1230 | face centered cubic | XRD | PANalytical | ? | ? | ? | ? | ? | ? | 26.95 | ? | TEM | JEM JEOL | ? | ? | ? | ? | ? | ? | ? | ? | ? | ? | ? | ? | ? | ? | ? | ? | ? | ? | ? | 50 | uL | 24 | 37 | MuellerHinton | Escherichia coli | ATCC 25922 | 14 | ? | mm | ZOI | 0.0015 | mg/mL | 120 | In vitro | Colon | ATCC-CRL-2577 | Cancer cells | Colon cancer cell line | 5000 | 96 | Survival assay | Cell viability | 87.76 | ? | % | no | no
Devanesan et al, Antimicrobial and Cytotoxicity Effects of Synthesized Silver Nanoparticles from Punica granatum Peel Extract, Nanoscale Research Letters (2018) 13:315 | Devanesan | 2018 | https://doi.org/10.1186/s11671-018-2731-y | phytosynthesis | single | No | 25 | ? | No | No | No | Mechanic | ? | 24 | 260 | AgNO3 | ? | ? | 0.1 | mM | Punica granatum Peel Extract | plant | Plant extract | organic | Punica granatum Peel Extract | plant | Plant extract | organic | ? | ? | ? | ? | 10 | mL | ? | ? | precursor;reducing | AB | ? | ? | ? | ? | ? | ? | ? | ? | ? | washed | centrifugation | 15000 | rpm | 60 | no | no | no | ? | ? | 378 | ? | spherical | TEM | JEOL JEM-1230 | face centered cubic | XRD | PANalytical | ? | ? | ? | ? | ? | ? | 26.95 | ? | TEM | JEM JEOL | ? | ? | ? | ? | ? | ? | ? | ? | ? | ? | ? | ? | ? | ? | ? | ? | ? | ? | ? | 75 | uL | 24 | 37 | MuellerHinton | Escherichia coli | ATCC 25922 | 16 | ? | mm | ZOI | 0.0015 | mg/mL | 120 | In vitro | Colon | ATCC-CRL-2577 | Cancer cells | Colon cancer cell line | 5000 | 96 | Survival assay | Cell viability | 87.76 | ? | % | no | no
Devanesan et al, Antimicrobial and Cytotoxicity Effects of Synthesized Silver Nanoparticles from Punica granatum Peel Extract, Nanoscale Research Letters (2018) 13:315 | Devanesan | 2018 | https://doi.org/10.1186/s11671-018-2731-y | phytosynthesis | single | No | 25 | ? | No | No | No | Mechanic | ? | 24 | 260 | AgNO3 | ? | ? | 0.1 | mM | Punica granatum Peel Extract | plant | Plant extract | organic | Punica granatum Peel Extract | plant | Plant extract | organic | ? | ? | ? | ? | 10 | mL | ? | ? | precursor;reducing | AB | ? | ? | ? | ? | ? | ? | ? | ? | ? | washed | centrifugation | 15000 | rpm | 60 | no | no | no | ? | ? | 378 | ? | spherical | TEM | JEOL JEM-1230 | face centered cubic | XRD | PANalytical | ? | ? | ? | ? | ? | ? | 26.95 | ? | TEM | JEM JEOL | ? | ? | ? | ? | ? | ? | ? | ? | ? | ? | ? | ? | ? | ? | ? | ? | ? | ? | ? | 100 | uL | 24 | 37 | MuellerHinton | Escherichia coli | ATCC 25922 | 18 | ? | mm | ZOI | 0.0015 | mg/mL | 120 | In vitro | Colon | ATCC-CRL-2577 | Cancer cells | Colon cancer cell line | 5000 | 96 | Survival assay | Cell viability | 87.76 | ? | % | no | no
Devanesan et al, Antimicrobial and Cytotoxicity Effects of Synthesized Silver Nanoparticles from Punica granatum Peel Extract, Nanoscale Research Letters (2018) 13:315 | Devanesan | 2018 | https://doi.org/10.1186/s11671-018-2731-y | phytosynthesis | single | No | 25 | ? | No | No | No | Mechanic | ? | 24 | 260 | AgNO3 | ? | ? | 0.1 | mM | Punica granatum Peel Extract | plant | Plant extract | organic | Punica granatum Peel Extract | plant | Plant extract | organic | ? | ? | ? | ? | 10 | mL | ? | ? | precursor;reducing | AB | ? | ? | ? | ? | ? | ? | ? | ? | ? | washed | centrifugation | 15000 | rpm | 60 | no | no | no | ? | ? | 378 | ? | spherical | TEM | JEOL JEM-1230 | face centered cubic | XRD | PANalytical | ? | ? | ? | ? | ? | ? | 26.95 | ? | TEM | JEM JEOL | ? | ? | ? | ? | ? | ? | ? | ? | ? | ? | ? | ? | ? | ? | ? | ? | ? | ? | ? | 25 | uL | 24 | 37 | MuellerHinton | Pseudomonas aeruginosa | ATCC 27584 | 10 | ? | mm | ZOI | 0.0015 | mg/mL | 120 | In vitro | Colon | ATCC-CRL-2577 | Cancer cells | Colon cancer cell line | 5000 | 96 | Survival assay | Cell viability | 87.76 | ? | % | no | no
Devanesan et al, Antimicrobial and Cytotoxicity Effects of Synthesized Silver Nanoparticles from Punica granatum Peel Extract, Nanoscale Research Letters (2018) 13:315 | Devanesan | 2018 | https://doi.org/10.1186/s11671-018-2731-y | phytosynthesis | single | No | 25 | ? | No | No | No | Mechanic | ? | 24 | 260 | AgNO3 | ? | ? | 0.1 | mM | Punica granatum Peel Extract | plant | Plant extract | organic | Punica granatum Peel Extract | plant | Plant extract | organic | ? | ? | ? | ? | 10 | mL | ? | ? | precursor;reducing | AB | ? | ? | ? | ? | ? | ? | ? | ? | ? | washed | centrifugation | 15000 | rpm | 60 | no | no | no | ? | ? | 378 | ? | spherical | TEM | JEOL JEM-1230 | face centered cubic | XRD | PANalytical | ? | ? | ? | ? | ? | ? | 26.95 | ? | TEM | JEM JEOL | ? | ? | ? | ? | ? | ? | ? | ? | ? | ? | ? | ? | ? | ? | ? | ? | ? | ? | ? | 50 | uL | 24 | 37 | MuellerHinton | Pseudomonas aeruginosa | ATCC 27584 | 13 | ? | mm | ZOI | 0.0015 | mg/mL | 120 | In vitro | Colon | ATCC-CRL-2577 | Cancer cells | Colon cancer cell line | 5000 | 96 | Survival assay | Cell viability | 87.76 | ? | % | no | no
Devanesan et al, Antimicrobial and Cytotoxicity Effects of Synthesized Silver Nanoparticles from Punica granatum Peel Extract, Nanoscale Research Letters (2018) 13:315 | Devanesan | 2018 | https://doi.org/10.1186/s11671-018-2731-y | phytosynthesis | single | No | 25 | ? | No | No | No | Mechanic | ? | 24 | 260 | AgNO3 | ? | ? | 0.1 | mM | Punica granatum Peel Extract | plant | Plant extract | organic | Punica granatum Peel Extract | plant | Plant extract | organic | ? | ? | ? | ? | 10 | mL | ? | ? | precursor;reducing | AB | ? | ? | ? | ? | ? | ? | ? | ? | ? | washed | centrifugation | 15000 | rpm | 60 | no | no | no | ? | ? | 378 | ? | spherical | TEM | JEOL JEM-1230 | face centered cubic | XRD | PANalytical | ? | ? | ? | ? | ? | ? | 26.95 | ? | TEM | JEM JEOL | ? | ? | ? | ? | ? | ? | ? | ? | ? | ? | ? | ? | ? | ? | ? | ? | ? | ? | ? | 75 | uL | 24 | 37 | MuellerHinton | Pseudomonas aeruginosa | ATCC 27584 | 17 | ? | mm | ZOI | 0.0015 | mg/mL | 120 | In vitro | Colon | ATCC-CRL-2577 | Cancer cells | Colon cancer cell line | 5000 | 96 | Survival assay | Cell viability | 87.76 | ? | % | no | no
Devanesan et al, Antimicrobial and Cytotoxicity Effects of Synthesized Silver Nanoparticles from Punica granatum Peel Extract, Nanoscale Research Letters (2018) 13:315 | Devanesan | 2018 | https://doi.org/10.1186/s11671-018-2731-y | phytosynthesis | single | No | 25 | ? | No | No | No | Mechanic | ? | 24 | 260 | AgNO3 | ? | ? | 0.1 | mM | Punica granatum Peel Extract | plant | Plant extract | organic | Punica granatum Peel Extract | plant | Plant extract | organic | ? | ? | ? | ? | 10 | mL | ? | ? | precursor;reducing | AB | ? | ? | ? | ? | ? | ? | ? | ? | ? | washed | centrifugation | 15000 | rpm | 60 | no | no | no | ? | ? | 378 | ? | spherical | TEM | JEOL JEM-1230 | face centered cubic | XRD | PANalytical | ? | ? | ? | ? | ? | ? | 26.95 | ? | TEM | JEM JEOL | ? | ? | ? | ? | ? | ? | ? | ? | ? | ? | ? | ? | ? | ? | ? | ? | ? | ? | ? | 100 | uL | 24 | 37 | MuellerHinton | Pseudomonas aeruginosa | ATCC 27584 | 20 | ? | mm | ZOI | 0.0015 | mg/mL | 120 | In vitro | Colon | ATCC-CRL-2577 | Cancer cells | Colon cancer cell line | 5000 | 96 | Survival assay | Cell viability | 87.76 | ? | % | no | no
Devanesan et al, Antimicrobial and Cytotoxicity Effects of Synthesized Silver Nanoparticles from Punica granatum Peel Extract, Nanoscale Research Letters (2018) 13:315 | Devanesan | 2018 | https://doi.org/10.1186/s11671-018-2731-y | phytosynthesis | single | No | 25 | ? | No | No | No | Mechanic | ? | 24 | 260 | AgNO3 | ? | ? | 0.1 | mM | Punica granatum Peel Extract | plant | Plant extract | organic | Punica granatum Peel Extract | plant | Plant extract | organic | ? | ? | ? | ? | 10 | mL | ? | ? | precursor;reducing | AB | ? | ? | ? | ? | ? | ? | ? | ? | ? | washed | centrifugation | 15000 | rpm | 60 | no | no | no | ? | ? | 378 | ? | spherical | TEM | JEOL JEM-1230 | face centered cubic | XRD | PANalytical | ? | ? | ? | ? | ? | ? | 26.95 | ? | TEM | JEM JEOL | ? | ? | ? | ? | ? | ? | ? | ? | ? | ? | ? | ? | ? | ? | ? | ? | ? | ? | ? | 25 | uL | 24 | 37 | MuellerHinton | Salmonella typhi | ATCC 14028 | 0 | ? | mm | ZOI | 0.0015 | mg/mL | 120 | In vitro | Colon | ATCC-CRL-2577 | Cancer cells | Colon cancer cell line | 5000 | 96 | Survival assay | Cell viability | 87.76 | ? | % | no | no
Devanesan et al, Antimicrobial and Cytotoxicity Effects of Synthesized Silver Nanoparticles from Punica granatum Peel Extract, Nanoscale Research Letters (2018) 13:315 | Devanesan | 2018 | https://doi.org/10.1186/s11671-018-2731-y | phytosynthesis | single | No | 25 | ? | No | No | No | Mechanic | ? | 24 | 260 | AgNO3 | ? | ? | 0.1 | mM | Punica granatum Peel Extract | plant | Plant extract | organic | Punica granatum Peel Extract | plant | Plant extract | organic | ? | ? | ? | ? | 10 | mL | ? | ? | precursor;reducing | AB | ? | ? | ? | ? | ? | ? | ? | ? | ? | washed | centrifugation | 15000 | rpm | 60 | no | no | no | ? | ? | 378 | ? | spherical | TEM | JEOL JEM-1230 | face centered cubic | XRD | PANalytical | ? | ? | ? | ? | ? | ? | 26.95 | ? | TEM | JEM JEOL | ? | ? | ? | ? | ? | ? | ? | ? | ? | ? | ? | ? | ? | ? | ? | ? | ? | ? | ? | 50 | uL | 24 | 37 | MuellerHinton | Salmonella typhi | ATCC 14028 | 0 | ? | mm | ZOI | 0.0015 | mg/mL | 120 | In vitro | Colon | ATCC-CRL-2577 | Cancer cells | Colon cancer cell line | 5000 | 96 | Survival assay | Cell viability | 87.76 | ? | % | no | no
Devanesan et al, Antimicrobial and Cytotoxicity Effects of Synthesized Silver Nanoparticles from Punica granatum Peel Extract, Nanoscale Research Letters (2018) 13:315 | Devanesan | 2018 | https://doi.org/10.1186/s11671-018-2731-y | phytosynthesis | single | No | 25 | ? | No | No | No | Mechanic | ? | 24 | 260 | AgNO3 | ? | ? | 0.1 | mM | Punica granatum Peel Extract | plant | Plant extract | organic | Punica granatum Peel Extract | plant | Plant extract | organic | ? | ? | ? | ? | 10 | mL | ? | ? | precursor;reducing | AB | ? | ? | ? | ? | ? | ? | ? | ? | ? | washed | centrifugation | 15000 | rpm | 60 | no | no | no | ? | ? | 378 | ? | spherical | TEM | JEOL JEM-1230 | face centered cubic | XRD | PANalytical | ? | ? | ? | ? | ? | ? | 26.95 | ? | TEM | JEM JEOL | ? | ? | ? | ? | ? | ? | ? | ? | ? | ? | ? | ? | ? | ? | ? | ? | ? | ? | ? | 75 | uL | 24 | 37 | MuellerHinton | Salmonella typhi | ATCC 14028 | 10 | ? | mm | ZOI | 0.0015 | mg/mL | 120 | In vitro | Colon | ATCC-CRL-2577 | Cancer cells | Colon cancer cell line | 5000 | 96 | Survival assay | Cell viability | 87.76 | ? | % | no | no
Devanesan et al, Antimicrobial and Cytotoxicity Effects of Synthesized Silver Nanoparticles from Punica granatum Peel Extract, Nanoscale Research Letters (2018) 13:315 | Devanesan | 2018 | https://doi.org/10.1186/s11671-018-2731-y | phytosynthesis | single | No | 25 | ? | No | No | No | Mechanic | ? | 24 | 260 | AgNO3 | ? | ? | 0.1 | mM | Punica granatum Peel Extract | plant | Plant extract | organic | Punica granatum Peel Extract | plant | Plant extract | organic | ? | ? | ? | ? | 10 | mL | ? | ? | precursor;reducing | AB | ? | ? | ? | ? | ? | ? | ? | ? | ? | washed | centrifugation | 15000 | rpm | 60 | no | no | no | ? | ? | 378 | ? | spherical | TEM | JEOL JEM-1230 | face centered cubic | XRD | PANalytical | ? | ? | ? | ? | ? | ? | 26.95 | ? | TEM | JEM JEOL | ? | ? | ? | ? | ? | ? | ? | ? | ? | ? | ? | ? | ? | ? | ? | ? | ? | ? | ? | 100 | uL | 24 | 37 | MuellerHinton | Salmonella typhi | ATCC 14028 | 14 | ? | mm | ZOI | 0.0015 | mg/mL | 120 | In vitro | Colon | ATCC-CRL-2577 | Cancer cells | Colon cancer cell line | 5000 | 96 | Survival assay | Cell viability | 87.76 | ? | % | no | no
Devanesan et al, Antimicrobial and Cytotoxicity Effects of Synthesized Silver Nanoparticles from Punica granatum Peel Extract, Nanoscale Research Letters (2018) 13:315 | Devanesan | 2018 | https://doi.org/10.1186/s11671-018-2731-y | phytosynthesis | single | No | 25 | ? | No | No | No | Mechanic | ? | 24 | 260 | AgNO3 | ? | ? | 0.1 | mM | Punica granatum Peel Extract | plant | Plant extract | organic | Punica granatum Peel Extract | plant | Plant extract | organic | ? | ? | ? | ? | 10 | mL | ? | ? | precursor;reducing | AB | ? | ? | ? | ? | ? | ? | ? | ? | ? | washed | centrifugation | 15000 | rpm | 60 | no | no | no | ? | ? | 378 | ? | spherical | TEM | JEOL JEM-1230 | face centered cubic | XRD | PANalytical | ? | ? | ? | ? | ? | ? | 26.95 | ? | TEM | JEM JEOL | ? | ? | ? | ? | ? | ? | ? | ? | ? | ? | ? | ? | ? | ? | ? | ? | ? | ? | ? | 25 | uL | 24 | 37 | MuellerHinton | Klebsiella pneumoniae | ? | 9 | ? | mm | ZOI | 0.0015 | mg/mL | 120 | In vitro | Colon | ATCC-CRL-2577 | Cancer cells | Colon cancer cell line | 5000 | 96 | Survival assay | Cell viability | 87.76 | ? | % | no | no
Devanesan et al, Antimicrobial and Cytotoxicity Effects of Synthesized Silver Nanoparticles from Punica granatum Peel Extract, Nanoscale Research Letters (2018) 13:315 | Devanesan | 2018 | https://doi.org/10.1186/s11671-018-2731-y | phytosynthesis | single | No | 25 | ? | No | No | No | Mechanic | ? | 24 | 260 | AgNO3 | ? | ? | 0.1 | mM | Punica granatum Peel Extract | plant | Plant extract | organic | Punica granatum Peel Extract | plant | Plant extract | organic | ? | ? | ? | ? | 10 | mL | ? | ? | precursor;reducing | AB | ? | ? | ? | ? | ? | ? | ? | ? | ? | washed | centrifugation | 15000 | rpm | 60 | no | no | no | ? | ? | 378 | ? | spherical | TEM | JEOL JEM-1230 | face centered cubic | XRD | PANalytical | ? | ? | ? | ? | ? | ? | 26.95 | ? | TEM | JEM JEOL | ? | ? | ? | ? | ? | ? | ? | ? | ? | ? | ? | ? | ? | ? | ? | ? | ? | ? | ? | 50 | uL | 24 | 37 | MuellerHinton | Klebsiella pneumoniae | ? | 14 | ? | mm | ZOI | 0.0015 | mg/mL | 120 | In vitro | Colon | ATCC-CRL-2577 | Cancer cells | Colon cancer cell line | 5000 | 96 | Survival assay | Cell viability | 87.76 | ? | % | no | no
Devanesan et al, Antimicrobial and Cytotoxicity Effects of Synthesized Silver Nanoparticles from Punica granatum Peel Extract, Nanoscale Research Letters (2018) 13:315 | Devanesan | 2018 | https://doi.org/10.1186/s11671-018-2731-y | phytosynthesis | single | No | 25 | ? | No | No | No | Mechanic | ? | 24 | 260 | AgNO3 | ? | ? | 0.1 | mM | Punica granatum Peel Extract | plant | Plant extract | organic | Punica granatum Peel Extract | plant | Plant extract | organic | ? | ? | ? | ? | 10 | mL | ? | ? | precursor;reducing | AB | ? | ? | ? | ? | ? | ? | ? | ? | ? | washed | centrifugation | 15000 | rpm | 60 | no | no | no | ? | ? | 378 | ? | spherical | TEM | JEOL JEM-1230 | face centered cubic | XRD | PANalytical | ? | ? | ? | ? | ? | ? | 26.95 | ? | TEM | JEM JEOL | ? | ? | ? | ? | ? | ? | ? | ? | ? | ? | ? | ? | ? | ? | ? | ? | ? | ? | ? | 75 | uL | 24 | 37 | MuellerHinton | Klebsiella pneumoniae | ? | 18 | ? | mm | ZOI | 0.0015 | mg/mL | 120 | In vitro | Colon | ATCC-CRL-2577 | Cancer cells | Colon cancer cell line | 5000 | 96 | Survival assay | Cell viability | 87.76 | ? | % | no | no
Devanesan et al, Antimicrobial and Cytotoxicity Effects of Synthesized Silver Nanoparticles from Punica granatum Peel Extract, Nanoscale Research Letters (2018) 13:315 | Devanesan | 2018 | https://doi.org/10.1186/s11671-018-2731-y | phytosynthesis | single | No | 25 | ? | No | No | No | Mechanic | ? | 24 | 260 | AgNO3 | ? | ? | 0.1 | mM | Punica granatum Peel Extract | plant | Plant extract | organic | Punica granatum Peel Extract | plant | Plant extract | organic | ? | ? | ? | ? | 10 | mL | ? | ? | precursor;reducing | AB | ? | ? | ? | ? | ? | ? | ? | ? | ? | washed | centrifugation | 15000 | rpm | 60 | no | no | no | ? | ? | 378 | ? | spherical | TEM | JEOL JEM-1230 | face centered cubic | XRD | PANalytical | ? | ? | ? | ? | ? | ? | 26.95 | ? | TEM | JEM JEOL | ? | ? | ? | ? | ? | ? | ? | ? | ? | ? | ? | ? | ? | ? | ? | ? | ? | ? | ? | 100 | uL | 24 | 37 | MuellerHinton | Klebsiella pneumoniae | ? | 20 | ? | mm | ZOI | 0.0015 | mg/mL | 120 | In vitro | Colon | ATCC-CRL-2577 | Cancer cells | Colon cancer cell line | 5000 | 96 | Survival assay | Cell viability | 87.76 | ? | % | no | no
Devanesan et al, Antimicrobial and Cytotoxicity Effects of Synthesized Silver Nanoparticles from Punica granatum Peel Extract, Nanoscale Research Letters (2018) 13:315 | Devanesan | 2018 | https://doi.org/10.1186/s11671-018-2731-y | phytosynthesis | single | No | 25 | ? | No | No | No | Mechanic | ? | 24 | 260 | AgNO3 | ? | ? | 0.1 | mM | Punica granatum Peel Extract | plant | Plant extract | organic | Punica granatum Peel Extract | plant | Plant extract | organic | ? | ? | ? | ? | 10 | mL | ? | ? | precursor;reducing | AB | ? | ? | ? | ? | ? | ? | ? | ? | ? | washed | centrifugation | 15000 | rpm | 60 | no | no | no | ? | ? | 378 | ? | spherical | TEM | JEOL JEM-1230 | face centered cubic | XRD | PANalytical | ? | ? | ? | ? | ? | ? | 26.95 | ? | TEM | JEM JEOL | ? | ? | ? | ? | ? | ? | ? | ? | ? | ? | ? | ? | ? | ? | ? | ? | ? | ? | ? | 25 | uL | 24 | 37 | MuellerHinton | Staphylococcus aureus | ATCC 29213 | 10 | ? | mm | ZOI | 0.0015 | mg/mL | 120 | In vitro | Colon | ATCC-CRL-2577 | Cancer cells | Colon cancer cell line | 5000 | 96 | Survival assay | Cell viability | 87.76 | ? | % | no | no
Devanesan et al, Antimicrobial and Cytotoxicity Effects of Synthesized Silver Nanoparticles from Punica granatum Peel Extract, Nanoscale Research Letters (2018) 13:315 | Devanesan | 2018 | https://doi.org/10.1186/s11671-018-2731-y | phytosynthesis | single | No | 25 | ? | No | No | No | Mechanic | ? | 24 | 260 | AgNO3 | ? | ? | 0.1 | mM | Punica granatum Peel Extract | plant | Plant extract | organic | Punica granatum Peel Extract | plant | Plant extract | organic | ? | ? | ? | ? | 10 | mL | ? | ? | precursor;reducing | AB | ? | ? | ? | ? | ? | ? | ? | ? | ? | washed | centrifugation | 15000 | rpm | 60 | no | no | no | ? | ? | 378 | ? | spherical | TEM | JEOL JEM-1230 | face centered cubic | XRD | PANalytical | ? | ? | ? | ? | ? | ? | 26.95 | ? | TEM | JEM JEOL | ? | ? | ? | ? | ? | ? | ? | ? | ? | ? | ? | ? | ? | ? | ? | ? | ? | ? | ? | 50 | uL | 24 | 37 | MuellerHinton | Staphylococcus aureus | ATCC 29213 | 14 | ? | mm | ZOI | 0.0015 | mg/mL | 120 | In vitro | Colon | ATCC-CRL-2577 | Cancer cells | Colon cancer cell line | 5000 | 96 | Survival assay | Cell viability | 87.76 | ? | % | no | no
Devanesan et al, Antimicrobial and Cytotoxicity Effects of Synthesized Silver Nanoparticles from Punica granatum Peel Extract, Nanoscale Research Letters (2018) 13:315 | Devanesan | 2018 | https://doi.org/10.1186/s11671-018-2731-y | phytosynthesis | single | No | 25 | ? | No | No | No | Mechanic | ? | 24 | 260 | AgNO3 | ? | ? | 0.1 | mM | Punica granatum Peel Extract | plant | Plant extract | organic | Punica granatum Peel Extract | plant | Plant extract | organic | ? | ? | ? | ? | 10 | mL | ? | ? | precursor;reducing | AB | ? | ? | ? | ? | ? | ? | ? | ? | ? | washed | centrifugation | 15000 | rpm | 60 | no | no | no | ? | ? | 378 | ? | spherical | TEM | JEOL JEM-1230 | face centered cubic | XRD | PANalytical | ? | ? | ? | ? | ? | ? | 26.95 | ? | TEM | JEM JEOL | ? | ? | ? | ? | ? | ? | ? | ? | ? | ? | ? | ? | ? | ? | ? | ? | ? | ? | ? | 75 | uL | 24 | 37 | MuellerHinton | Staphylococcus aureus | ATCC 29213 | 19 | ? | mm | ZOI | 0.0015 | mg/mL | 120 | In vitro | Colon | ATCC-CRL-2577 | Cancer cells | Colon cancer cell line | 5000 | 96 | Survival assay | Cell viability | 87.76 | ? | % | no | no
Devanesan et al, Antimicrobial and Cytotoxicity Effects of Synthesized Silver Nanoparticles from Punica granatum Peel Extract, Nanoscale Research Letters (2018) 13:315 | Devanesan | 2018 | https://doi.org/10.1186/s11671-018-2731-y | phytosynthesis | single | No | 25 | ? | No | No | No | Mechanic | ? | 24 | 260 | AgNO3 | ? | ? | 0.1 | mM | Punica granatum Peel Extract | plant | Plant extract | organic | Punica granatum Peel Extract | plant | Plant extract | organic | ? | ? | ? | ? | 10 | mL | ? | ? | precursor;reducing | AB | ? | ? | ? | ? | ? | ? | ? | ? | ? | washed | centrifugation | 15000 | rpm | 60 | no | no | no | ? | ? | 378 | ? | spherical | TEM | JEOL JEM-1230 | face centered cubic | XRD | PANalytical | ? | ? | ? | ? | ? | ? | 26.95 | ? | TEM | JEM JEOL | ? | ? | ? | ? | ? | ? | ? | ? | ? | ? | ? | ? | ? | ? | ? | ? | ? | ? | ? | 100 | uL | 24 | 37 | MuellerHinton | Staphylococcus aureus | ATCC 29213 | 21 | ? | mm | ZOI | 0.0015 | mg/mL | 120 | In vitro | Colon | ATCC-CRL-2577 | Cancer cells | Colon cancer cell line | 5000 | 96 | Survival assay | Cell viability | 87.76 | ? | % | no | no
Devanesan et al, Antimicrobial and Cytotoxicity Effects of Synthesized Silver Nanoparticles from Punica granatum Peel Extract, Nanoscale Research Letters (2018) 13:315 | Devanesan | 2018 | https://doi.org/10.1186/s11671-018-2731-y | phytosynthesis | single | No | 25 | ? | No | No | No | Mechanic | ? | 24 | 260 | AgNO3 | ? | ? | 0.1 | mM | Punica granatum Peel Extract | plant | Plant extract | organic | Punica granatum Peel Extract | plant | Plant extract | organic | ? | ? | ? | ? | 10 | mL | ? | ? | precursor;reducing | AB | ? | ? | ? | ? | ? | ? | ? | ? | ? | washed | centrifugation | 15000 | rpm | 60 | no | no | no | ? | ? | 378 | ? | spherical | TEM | JEOL JEM-1230 | face centered cubic | XRD | PANalytical | ? | ? | ? | ? | ? | ? | 26.95 | ? | TEM | JEM JEOL | ? | ? | ? | ? | ? | ? | ? | ? | ? | ? | ? | ? | ? | ? | ? | ? | ? | ? | ? | 25 | uL | 24 | 37 | MuellerHinton | Staphylococcus epidermidis | MTCC 3615 | 6 | ? | mm | ZOI | 0.0015 | mg/mL | 120 | In vitro | Colon | ATCC-CRL-2577 | Cancer cells | Colon cancer cell line | 5000 | 96 | Survival assay | Cell viability | 87.76 | ? | % | no | no
Devanesan et al, Antimicrobial and Cytotoxicity Effects of Synthesized Silver Nanoparticles from Punica granatum Peel Extract, Nanoscale Research Letters (2018) 13:315 | Devanesan | 2018 | https://doi.org/10.1186/s11671-018-2731-y | phytosynthesis | single | No | 25 | ? | No | No | No | Mechanic | ? | 24 | 260 | AgNO3 | ? | ? | 0.1 | mM | Punica granatum Peel Extract | plant | Plant extract | organic | Punica granatum Peel Extract | plant | Plant extract | organic | ? | ? | ? | ? | 10 | mL | ? | ? | precursor;reducing | AB | ? | ? | ? | ? | ? | ? | ? | ? | ? | washed | centrifugation | 15000 | rpm | 60 | no | no | no | ? | ? | 378 | ? | spherical | TEM | JEOL JEM-1230 | face centered cubic | XRD | PANalytical | ? | ? | ? | ? | ? | ? | 26.95 | ? | TEM | JEM JEOL | ? | ? | ? | ? | ? | ? | ? | ? | ? | ? | ? | ? | ? | ? | ? | ? | ? | ? | ? | 50 | uL | 24 | 37 | MuellerHinton | Staphylococcus epidermidis | MTCC 3615 | 7 | ? | mm | ZOI | 0.0015 | mg/mL | 120 | In vitro | Colon | ATCC-CRL-2577 | Cancer cells | Colon cancer cell line | 5000 | 96 | Survival assay | Cell viability | 87.76 | ? | % | no | no
Devanesan et al, Antimicrobial and Cytotoxicity Effects of Synthesized Silver Nanoparticles from Punica granatum Peel Extract, Nanoscale Research Letters (2018) 13:315 | Devanesan | 2018 | https://doi.org/10.1186/s11671-018-2731-y | phytosynthesis | single | No | 25 | ? | No | No | No | Mechanic | ? | 24 | 260 | AgNO3 | ? | ? | 0.1 | mM | Punica granatum Peel Extract | plant | Plant extract | organic | Punica granatum Peel Extract | plant | Plant extract | organic | ? | ? | ? | ? | 10 | mL | ? | ? | precursor;reducing | AB | ? | ? | ? | ? | ? | ? | ? | ? | ? | washed | centrifugation | 15000 | rpm | 60 | no | no | no | ? | ? | 378 | ? | spherical | TEM | JEOL JEM-1230 | face centered cubic | XRD | PANalytical | ? | ? | ? | ? | ? | ? | 26.95 | ? | TEM | JEM JEOL | ? | ? | ? | ? | ? | ? | ? | ? | ? | ? | ? | ? | ? | ? | ? | ? | ? | ? | ? | 75 | uL | 24 | 37 | MuellerHinton | Staphylococcus epidermidis | MTCC 3615 | 11 | ? | mm | ZOI | 0.0015 | mg/mL | 120 | In vitro | Colon | ATCC-CRL-2577 | Cancer cells | Colon cancer cell line | 5000 | 96 | Survival assay | Cell viability | 87.76 | ? | % | no | no
Devanesan et al, Antimicrobial and Cytotoxicity Effects of Synthesized Silver Nanoparticles from Punica granatum Peel Extract, Nanoscale Research Letters (2018) 13:315 | Devanesan | 2018 | https://doi.org/10.1186/s11671-018-2731-y | phytosynthesis | single | No | 25 | ? | No | No | No | Mechanic | ? | 24 | 260 | AgNO3 | ? | ? | 0.1 | mM | Punica granatum Peel Extract | plant | Plant extract | organic | Punica granatum Peel Extract | plant | Plant extract | organic | ? | ? | ? | ? | 10 | mL | ? | ? | precursor;reducing | AB | ? | ? | ? | ? | ? | ? | ? | ? | ? | washed | centrifugation | 15000 | rpm | 60 | no | no | no | ? | ? | 378 | ? | spherical | TEM | JEOL JEM-1230 | face centered cubic | XRD | PANalytical | ? | ? | ? | ? | ? | ? | 26.95 | ? | TEM | JEM JEOL | ? | ? | ? | ? | ? | ? | ? | ? | ? | ? | ? | ? | ? | ? | ? | ? | ? | ? | ? | 100 | uL | 24 | 37 | MuellerHinton | Staphylococcus epidermidis | MTCC 3615 | 13 | ? | mm | ZOI | 0.0015 | mg/mL | 120 | In vitro | Colon | ATCC-CRL-2577 | Cancer cells | Colon cancer cell line | 5000 | 96 | Survival assay | Cell viability | 87.76 | ? | % | no | no
Devanesan et al, Antimicrobial and Cytotoxicity Effects of Synthesized Silver Nanoparticles from Punica granatum Peel Extract, Nanoscale Research Letters (2018) 13:315 | Devanesan | 2018 | https://doi.org/10.1186/s11671-018-2731-y | phytosynthesis | single | No | 25 | ? | No | No | No | Mechanic | ? | 24 | 260 | AgNO3 | ? | ? | 0.1 | mM | Punica granatum Peel Extract | plant | Plant extract | organic | Punica granatum Peel Extract | plant | Plant extract | organic | ? | ? | ? | ? | 10 | mL | ? | ? | precursor;reducing | AB | ? | ? | ? | ? | ? | ? | ? | ? | ? | washed | centrifugation | 15000 | rpm | 60 | no | no | no | ? | ? | 378 | ? | spherical | TEM | JEOL JEM-1230 | face centered cubic | XRD | PANalytical | ? | ? | ? | ? | ? | ? | 26.95 | ? | TEM | JEM JEOL | ? | ? | ? | ? | ? | ? | ? | ? | ? | ? | ? | ? | ? | ? | ? | ? | ? | ? | ? | 25 | uL | 24 | 37 | MuellerHinton | Escherichia coli | ATCC 25922 | 8 | ? | mm | ZOI | 0.0007 | mg/mL | 120 | In vitro | Colon | ATCC-CRL-2577 | Cancer cells | Colon cancer cell line | 5000 | 96 | Survival assay | Cell viability | 87.76 | ? | % | no | no
Devanesan et al, Antimicrobial and Cytotoxicity Effects of Synthesized Silver Nanoparticles from Punica granatum Peel Extract, Nanoscale Research Letters (2018) 13:315 | Devanesan | 2018 | https://doi.org/10.1186/s11671-018-2731-y | phytosynthesis | single | No | 25 | ? | No | No | No | Mechanic | ? | 24 | 260 | AgNO3 | ? | ? | 0.1 | mM | Punica granatum Peel Extract | plant | Plant extract | organic | Punica granatum Peel Extract | plant | Plant extract | organic | ? | ? | ? | ? | 10 | mL | ? | ? | precursor;reducing | AB | ? | ? | ? | ? | ? | ? | ? | ? | ? | washed | centrifugation | 15000 | rpm | 60 | no | no | no | ? | ? | 378 | ? | spherical | TEM | JEOL JEM-1230 | face centered cubic | XRD | PANalytical | ? | ? | ? | ? | ? | ? | 26.95 | ? | TEM | JEM JEOL | ? | ? | ? | ? | ? | ? | ? | ? | ? | ? | ? | ? | ? | ? | ? | ? | ? | ? | ? | 50 | uL | 24 | 37 | MuellerHinton | Escherichia coli | ATCC 25922 | 14 | ? | mm | ZOI | 0.0007 | mg/mL | 120 | In vitro | Colon | ATCC-CRL-2577 | Cancer cells | Colon cancer cell line | 5000 | 96 | Survival assay | Cell viability | 87.76 | ? | % | no | no
Devanesan et al, Antimicrobial and Cytotoxicity Effects of Synthesized Silver Nanoparticles from Punica granatum Peel Extract, Nanoscale Research Letters (2018) 13:315 | Devanesan | 2018 | https://doi.org/10.1186/s11671-018-2731-y | phytosynthesis | single | No | 25 | ? | No | No | No | Mechanic | ? | 24 | 260 | AgNO3 | ? | ? | 0.1 | mM | Punica granatum Peel Extract | plant | Plant extract | organic | Punica granatum Peel Extract | plant | Plant extract | organic | ? | ? | ? | ? | 10 | mL | ? | ? | precursor;reducing | AB | ? | ? | ? | ? | ? | ? | ? | ? | ? | washed | centrifugation | 15000 | rpm | 60 | no | no | no | ? | ? | 378 | ? | spherical | TEM | JEOL JEM-1230 | face centered cubic | XRD | PANalytical | ? | ? | ? | ? | ? | ? | 26.95 | ? | TEM | JEM JEOL | ? | ? | ? | ? | ? | ? | ? | ? | ? | ? | ? | ? | ? | ? | ? | ? | ? | ? | ? | 75 | uL | 24 | 37 | MuellerHinton | Escherichia coli | ATCC 25922 | 16 | ? | mm | ZOI | 0.0007 | mg/mL | 120 | In vitro | Colon | ATCC-CRL-2577 | Cancer cells | Colon cancer cell line | 5000 | 96 | Survival assay | Cell viability | 87.76 | ? | % | no | no
Devanesan et al, Antimicrobial and Cytotoxicity Effects of Synthesized Silver Nanoparticles from Punica granatum Peel Extract, Nanoscale Research Letters (2018) 13:315 | Devanesan | 2018 | https://doi.org/10.1186/s11671-018-2731-y | phytosynthesis | single | No | 25 | ? | No | No | No | Mechanic | ? | 24 | 260 | AgNO3 | ? | ? | 0.1 | mM | Punica granatum Peel Extract | plant | Plant extract | organic | Punica granatum Peel Extract | plant | Plant extract | organic | ? | ? | ? | ? | 10 | mL | ? | ? | precursor;reducing | AB | ? | ? | ? | ? | ? | ? | ? | ? | ? | washed | centrifugation | 15000 | rpm | 60 | no | no | no | ? | ? | 378 | ? | spherical | TEM | JEOL JEM-1230 | face centered cubic | XRD | PANalytical | ? | ? | ? | ? | ? | ? | 26.95 | ? | TEM | JEM JEOL | ? | ? | ? | ? | ? | ? | ? | ? | ? | ? | ? | ? | ? | ? | ? | ? | ? | ? | ? | 100 | uL | 24 | 37 | MuellerHinton | Escherichia coli | ATCC 25922 | 18 | ? | mm | ZOI | 0.0007 | mg/mL | 120 | In vitro | Colon | ATCC-CRL-2577 | Cancer cells | Colon cancer cell line | 5000 | 96 | Survival assay | Cell viability | 87.76 | ? | % | no | no
Devanesan et al, Antimicrobial and Cytotoxicity Effects of Synthesized Silver Nanoparticles from Punica granatum Peel Extract, Nanoscale Research Letters (2018) 13:315 | Devanesan | 2018 | https://doi.org/10.1186/s11671-018-2731-y | phytosynthesis | single | No | 25 | ? | No | No | No | Mechanic | ? | 24 | 260 | AgNO3 | ? | ? | 0.1 | mM | Punica granatum Peel Extract | plant | Plant extract | organic | Punica granatum Peel Extract | plant | Plant extract | organic | ? | ? | ? | ? | 10 | mL | ? | ? | precursor;reducing | AB | ? | ? | ? | ? | ? | ? | ? | ? | ? | washed | centrifugation | 15000 | rpm | 60 | no | no | no | ? | ? | 378 | ? | spherical | TEM | JEOL JEM-1230 | face centered cubic | XRD | PANalytical | ? | ? | ? | ? | ? | ? | 26.95 | ? | TEM | JEM JEOL | ? | ? | ? | ? | ? | ? | ? | ? | ? | ? | ? | ? | ? | ? | ? | ? | ? | ? | ? | 25 | uL | 24 | 37 | MuellerHinton | Pseudomonas aeruginosa | ATCC 27584 | 10 | ? | mm | ZOI | 0.0007 | mg/mL | 120 | In vitro | Colon | ATCC-CRL-2577 | Cancer cells | Colon cancer cell line | 5000 | 96 | Survival assay | Cell viability | 87.76 | ? | % | no | no
Devanesan et al, Antimicrobial and Cytotoxicity Effects of Synthesized Silver Nanoparticles from Punica granatum Peel Extract, Nanoscale Research Letters (2018) 13:315 | Devanesan | 2018 | https://doi.org/10.1186/s11671-018-2731-y | phytosynthesis | single | No | 25 | ? | No | No | No | Mechanic | ? | 24 | 260 | AgNO3 | ? | ? | 0.1 | mM | Punica granatum Peel Extract | plant | Plant extract | organic | Punica granatum Peel Extract | plant | Plant extract | organic | ? | ? | ? | ? | 10 | mL | ? | ? | precursor;reducing | AB | ? | ? | ? | ? | ? | ? | ? | ? | ? | washed | centrifugation | 15000 | rpm | 60 | no | no | no | ? | ? | 378 | ? | spherical | TEM | JEOL JEM-1230 | face centered cubic | XRD | PANalytical | ? | ? | ? | ? | ? | ? | 26.95 | ? | TEM | JEM JEOL | ? | ? | ? | ? | ? | ? | ? | ? | ? | ? | ? | ? | ? | ? | ? | ? | ? | ? | ? | 50 | uL | 24 | 37 | MuellerHinton | Pseudomonas aeruginosa | ATCC 27584 | 13 | ? | mm | ZOI | 0.0007 | mg/mL | 120 | In vitro | Colon | ATCC-CRL-2577 | Cancer cells | Colon cancer cell line | 5000 | 96 | Survival assay | Cell viability | 87.76 | ? | % | no | no
Devanesan et al, Antimicrobial and Cytotoxicity Effects of Synthesized Silver Nanoparticles from Punica granatum Peel Extract, Nanoscale Research Letters (2018) 13:315 | Devanesan | 2018 | https://doi.org/10.1186/s11671-018-2731-y | phytosynthesis | single | No | 25 | ? | No | No | No | Mechanic | ? | 24 | 260 | AgNO3 | ? | ? | 0.1 | mM | Punica granatum Peel Extract | plant | Plant extract | organic | Punica granatum Peel Extract | plant | Plant extract | organic | ? | ? | ? | ? | 10 | mL | ? | ? | precursor;reducing | AB | ? | ? | ? | ? | ? | ? | ? | ? | ? | washed | centrifugation | 15000 | rpm | 60 | no | no | no | ? | ? | 378 | ? | spherical | TEM | JEOL JEM-1230 | face centered cubic | XRD | PANalytical | ? | ? | ? | ? | ? | ? | 26.95 | ? | TEM | JEM JEOL | ? | ? | ? | ? | ? | ? | ? | ? | ? | ? | ? | ? | ? | ? | ? | ? | ? | ? | ? | 75 | uL | 24 | 37 | MuellerHinton | Pseudomonas aeruginosa | ATCC 27584 | 17 | ? | mm | ZOI | 0.0007 | mg/mL | 120 | In vitro | Colon | ATCC-CRL-2577 | Cancer cells | Colon cancer cell line | 5000 | 96 | Survival assay | Cell viability | 87.76 | ? | % | no | no
Devanesan et al, Antimicrobial and Cytotoxicity Effects of Synthesized Silver Nanoparticles from Punica granatum Peel Extract, Nanoscale Research Letters (2018) 13:315 | Devanesan | 2018 | https://doi.org/10.1186/s11671-018-2731-y | phytosynthesis | single | No | 25 | ? | No | No | No | Mechanic | ? | 24 | 260 | AgNO3 | ? | ? | 0.1 | mM | Punica granatum Peel Extract | plant | Plant extract | organic | Punica granatum Peel Extract | plant | Plant extract | organic | ? | ? | ? | ? | 10 | mL | ? | ? | precursor;reducing | AB | ? | ? | ? | ? | ? | ? | ? | ? | ? | washed | centrifugation | 15000 | rpm | 60 | no | no | no | ? | ? | 378 | ? | spherical | TEM | JEOL JEM-1230 | face centered cubic | XRD | PANalytical | ? | ? | ? | ? | ? | ? | 26.95 | ? | TEM | JEM JEOL | ? | ? | ? | ? | ? | ? | ? | ? | ? | ? | ? | ? | ? | ? | ? | ? | ? | ? | ? | 100 | uL | 24 | 37 | MuellerHinton | Pseudomonas aeruginosa | ATCC 27584 | 20 | ? | mm | ZOI | 0.0007 | mg/mL | 120 | In vitro | Colon | ATCC-CRL-2577 | Cancer cells | Colon cancer cell line | 5000 | 96 | Survival assay | Cell viability | 87.76 | ? | % | no | no
Devanesan et al, Antimicrobial and Cytotoxicity Effects of Synthesized Silver Nanoparticles from Punica granatum Peel Extract, Nanoscale Research Letters (2018) 13:315 | Devanesan | 2018 | https://doi.org/10.1186/s11671-018-2731-y | phytosynthesis | single | No | 25 | ? | No | No | No | Mechanic | ? | 24 | 260 | AgNO3 | ? | ? | 0.1 | mM | Punica granatum Peel Extract | plant | Plant extract | organic | Punica granatum Peel Extract | plant | Plant extract | organic | ? | ? | ? | ? | 10 | mL | ? | ? | precursor;reducing | AB | ? | ? | ? | ? | ? | ? | ? | ? | ? | washed | centrifugation | 15000 | rpm | 60 | no | no | no | ? | ? | 378 | ? | spherical | TEM | JEOL JEM-1230 | face centered cubic | XRD | PANalytical | ? | ? | ? | ? | ? | ? | 26.95 | ? | TEM | JEM JEOL | ? | ? | ? | ? | ? | ? | ? | ? | ? | ? | ? | ? | ? | ? | ? | ? | ? | ? | ? | 25 | uL | 24 | 37 | MuellerHinton | Salmonella typhi | ATCC 14028 | 0 | ? | mm | ZOI | 0.0007 | mg/mL | 120 | In vitro | Colon | ATCC-CRL-2577 | Cancer cells | Colon cancer cell line | 5000 | 96 | Survival assay | Cell viability | 87.76 | ? | % | no | no
Devanesan et al, Antimicrobial and Cytotoxicity Effects of Synthesized Silver Nanoparticles from Punica granatum Peel Extract, Nanoscale Research Letters (2018) 13:315 | Devanesan | 2018 | https://doi.org/10.1186/s11671-018-2731-y | phytosynthesis | single | No | 25 | ? | No | No | No | Mechanic | ? | 24 | 260 | AgNO3 | ? | ? | 0.1 | mM | Punica granatum Peel Extract | plant | Plant extract | organic | Punica granatum Peel Extract | plant | Plant extract | organic | ? | ? | ? | ? | 10 | mL | ? | ? | precursor;reducing | AB | ? | ? | ? | ? | ? | ? | ? | ? | ? | washed | centrifugation | 15000 | rpm | 60 | no | no | no | ? | ? | 378 | ? | spherical | TEM | JEOL JEM-1230 | face centered cubic | XRD | PANalytical | ? | ? | ? | ? | ? | ? | 26.95 | ? | TEM | JEM JEOL | ? | ? | ? | ? | ? | ? | ? | ? | ? | ? | ? | ? | ? | ? | ? | ? | ? | ? | ? | 50 | uL | 24 | 37 | MuellerHinton | Salmonella typhi | ATCC 14028 | 0 | ? | mm | ZOI | 0.0007 | mg/mL | 120 | In vitro | Colon | ATCC-CRL-2577 | Cancer cells | Colon cancer cell line | 5000 | 96 | Survival assay | Cell viability | 87.76 | ? | % | no | no
Devanesan et al, Antimicrobial and Cytotoxicity Effects of Synthesized Silver Nanoparticles from Punica granatum Peel Extract, Nanoscale Research Letters (2018) 13:315 | Devanesan | 2018 | https://doi.org/10.1186/s11671-018-2731-y | phytosynthesis | single | No | 25 | ? | No | No | No | Mechanic | ? | 24 | 260 | AgNO3 | ? | ? | 0.1 | mM | Punica granatum Peel Extract | plant | Plant extract | organic | Punica granatum Peel Extract | plant | Plant extract | organic | ? | ? | ? | ? | 10 | mL | ? | ? | precursor;reducing | AB | ? | ? | ? | ? | ? | ? | ? | ? | ? | washed | centrifugation | 15000 | rpm | 60 | no | no | no | ? | ? | 378 | ? | spherical | TEM | JEOL JEM-1230 | face centered cubic | XRD | PANalytical | ? | ? | ? | ? | ? | ? | 26.95 | ? | TEM | JEM JEOL | ? | ? | ? | ? | ? | ? | ? | ? | ? | ? | ? | ? | ? | ? | ? | ? | ? | ? | ? | 75 | uL | 24 | 37 | MuellerHinton | Salmonella typhi | ATCC 14028 | 10 | ? | mm | ZOI | 0.0007 | mg/mL | 120 | In vitro | Colon | ATCC-CRL-2577 | Cancer cells | Colon cancer cell line | 5000 | 96 | Survival assay | Cell viability | 87.76 | ? | % | no | no
Devanesan et al, Antimicrobial and Cytotoxicity Effects of Synthesized Silver Nanoparticles from Punica granatum Peel Extract, Nanoscale Research Letters (2018) 13:315 | Devanesan | 2018 | https://doi.org/10.1186/s11671-018-2731-y | phytosynthesis | single | No | 25 | ? | No | No | No | Mechanic | ? | 24 | 260 | AgNO3 | ? | ? | 0.1 | mM | Punica granatum Peel Extract | plant | Plant extract | organic | Punica granatum Peel Extract | plant | Plant extract | organic | ? | ? | ? | ? | 10 | mL | ? | ? | precursor;reducing | AB | ? | ? | ? | ? | ? | ? | ? | ? | ? | washed | centrifugation | 15000 | rpm | 60 | no | no | no | ? | ? | 378 | ? | spherical | TEM | JEOL JEM-1230 | face centered cubic | XRD | PANalytical | ? | ? | ? | ? | ? | ? | 26.95 | ? | TEM | JEM JEOL | ? | ? | ? | ? | ? | ? | ? | ? | ? | ? | ? | ? | ? | ? | ? | ? | ? | ? | ? | 100 | uL | 24 | 37 | MuellerHinton | Salmonella typhi | ATCC 14028 | 14 | ? | mm | ZOI | 0.0007 | mg/mL | 120 | In vitro | Colon | ATCC-CRL-2577 | Cancer cells | Colon cancer cell line | 5000 | 96 | Survival assay | Cell viability | 87.76 | ? | % | no | no
Devanesan et al, Antimicrobial and Cytotoxicity Effects of Synthesized Silver Nanoparticles from Punica granatum Peel Extract, Nanoscale Research Letters (2018) 13:315 | Devanesan | 2018 | https://doi.org/10.1186/s11671-018-2731-y | phytosynthesis | single | No | 25 | ? | No | No | No | Mechanic | ? | 24 | 260 | AgNO3 | ? | ? | 0.1 | mM | Punica granatum Peel Extract | plant | Plant extract | organic | Punica granatum Peel Extract | plant | Plant extract | organic | ? | ? | ? | ? | 10 | mL | ? | ? | precursor;reducing | AB | ? | ? | ? | ? | ? | ? | ? | ? | ? | washed | centrifugation | 15000 | rpm | 60 | no | no | no | ? | ? | 378 | ? | spherical | TEM | JEOL JEM-1230 | face centered cubic | XRD | PANalytical | ? | ? | ? | ? | ? | ? | 26.95 | ? | TEM | JEM JEOL | ? | ? | ? | ? | ? | ? | ? | ? | ? | ? | ? | ? | ? | ? | ? | ? | ? | ? | ? | 25 | uL | 24 | 37 | MuellerHinton | Klebsiella pneumoniae | ? | 9 | ? | mm | ZOI | 0.0007 | mg/mL | 120 | In vitro | Colon | ATCC-CRL-2577 | Cancer cells | Colon cancer cell line | 5000 | 96 | Survival assay | Cell viability | 87.76 | ? | % | no | no
Devanesan et al, Antimicrobial and Cytotoxicity Effects of Synthesized Silver Nanoparticles from Punica granatum Peel Extract, Nanoscale Research Letters (2018) 13:315 | Devanesan | 2018 | https://doi.org/10.1186/s11671-018-2731-y | phytosynthesis | single | No | 25 | ? | No | No | No | Mechanic | ? | 24 | 260 | AgNO3 | ? | ? | 0.1 | mM | Punica granatum Peel Extract | plant | Plant extract | organic | Punica granatum Peel Extract | plant | Plant extract | organic | ? | ? | ? | ? | 10 | mL | ? | ? | precursor;reducing | AB | ? | ? | ? | ? | ? | ? | ? | ? | ? | washed | centrifugation | 15000 | rpm | 60 | no | no | no | ? | ? | 378 | ? | spherical | TEM | JEOL JEM-1230 | face centered cubic | XRD | PANalytical | ? | ? | ? | ? | ? | ? | 26.95 | ? | TEM | JEM JEOL | ? | ? | ? | ? | ? | ? | ? | ? | ? | ? | ? | ? | ? | ? | ? | ? | ? | ? | ? | 50 | uL | 24 | 37 | MuellerHinton | Klebsiella pneumoniae | ? | 14 | ? | mm | ZOI | 0.0007 | mg/mL | 120 | In vitro | Colon | ATCC-CRL-2577 | Cancer cells | Colon cancer cell line | 5000 | 96 | Survival assay | Cell viability | 87.76 | ? | % | no | no
Devanesan et al, Antimicrobial and Cytotoxicity Effects of Synthesized Silver Nanoparticles from Punica granatum Peel Extract, Nanoscale Research Letters (2018) 13:315 | Devanesan | 2018 | https://doi.org/10.1186/s11671-018-2731-y | phytosynthesis | single | No | 25 | ? | No | No | No | Mechanic | ? | 24 | 260 | AgNO3 | ? | ? | 0.1 | mM | Punica granatum Peel Extract | plant | Plant extract | organic | Punica granatum Peel Extract | plant | Plant extract | organic | ? | ? | ? | ? | 10 | mL | ? | ? | precursor;reducing | AB | ? | ? | ? | ? | ? | ? | ? | ? | ? | washed | centrifugation | 15000 | rpm | 60 | no | no | no | ? | ? | 378 | ? | spherical | TEM | JEOL JEM-1230 | face centered cubic | XRD | PANalytical | ? | ? | ? | ? | ? | ? | 26.95 | ? | TEM | JEM JEOL | ? | ? | ? | ? | ? | ? | ? | ? | ? | ? | ? | ? | ? | ? | ? | ? | ? | ? | ? | 75 | uL | 24 | 37 | MuellerHinton | Klebsiella pneumoniae | ? | 18 | ? | mm | ZOI | 0.0007 | mg/mL | 120 | In vitro | Colon | ATCC-CRL-2577 | Cancer cells | Colon cancer cell line | 5000 | 96 | Survival assay | Cell viability | 87.76 | ? | % | no | no
Devanesan et al, Antimicrobial and Cytotoxicity Effects of Synthesized Silver Nanoparticles from Punica granatum Peel Extract, Nanoscale Research Letters (2018) 13:315 | Devanesan | 2018 | https://doi.org/10.1186/s11671-018-2731-y | phytosynthesis | single | No | 25 | ? | No | No | No | Mechanic | ? | 24 | 260 | AgNO3 | ? | ? | 0.1 | mM | Punica granatum Peel Extract | plant | Plant extract | organic | Punica granatum Peel Extract | plant | Plant extract | organic | ? | ? | ? | ? | 10 | mL | ? | ? | precursor;reducing | AB | ? | ? | ? | ? | ? | ? | ? | ? | ? | washed | centrifugation | 15000 | rpm | 60 | no | no | no | ? | ? | 378 | ? | spherical | TEM | JEOL JEM-1230 | face centered cubic | XRD | PANalytical | ? | ? | ? | ? | ? | ? | 26.95 | ? | TEM | JEM JEOL | ? | ? | ? | ? | ? | ? | ? | ? | ? | ? | ? | ? | ? | ? | ? | ? | ? | ? | ? | 100 | uL | 24 | 37 | MuellerHinton | Klebsiella pneumoniae | ? | 20 | ? | mm | ZOI | 0.0007 | mg/mL | 120 | In vitro | Colon | ATCC-CRL-2577 | Cancer cells | Colon cancer cell line | 5000 | 96 | Survival assay | Cell viability | 87.76 | ? | % | no | no
Devanesan et al, Antimicrobial and Cytotoxicity Effects of Synthesized Silver Nanoparticles from Punica granatum Peel Extract, Nanoscale Research Letters (2018) 13:315 | Devanesan | 2018 | https://doi.org/10.1186/s11671-018-2731-y | phytosynthesis | single | No | 25 | ? | No | No | No | Mechanic | ? | 24 | 260 | AgNO3 | ? | ? | 0.1 | mM | Punica granatum Peel Extract | plant | Plant extract | organic | Punica granatum Peel Extract | plant | Plant extract | organic | ? | ? | ? | ? | 10 | mL | ? | ? | precursor;reducing | AB | ? | ? | ? | ? | ? | ? | ? | ? | ? | washed | centrifugation | 15000 | rpm | 60 | no | no | no | ? | ? | 378 | ? | spherical | TEM | JEOL JEM-1230 | face centered cubic | XRD | PANalytical | ? | ? | ? | ? | ? | ? | 26.95 | ? | TEM | JEM JEOL | ? | ? | ? | ? | ? | ? | ? | ? | ? | ? | ? | ? | ? | ? | ? | ? | ? | ? | ? | 25 | uL | 24 | 37 | MuellerHinton | Staphylococcus aureus | ATCC 29213 | 10 | ? | mm | ZOI | 0.0007 | mg/mL | 120 | In vitro | Colon | ATCC-CRL-2577 | Cancer cells | Colon cancer cell line | 5000 | 96 | Survival assay | Cell viability | 87.76 | ? | % | no | no
Devanesan et al, Antimicrobial and Cytotoxicity Effects of Synthesized Silver Nanoparticles from Punica granatum Peel Extract, Nanoscale Research Letters (2018) 13:315 | Devanesan | 2018 | https://doi.org/10.1186/s11671-018-2731-y | phytosynthesis | single | No | 25 | ? | No | No | No | Mechanic | ? | 24 | 260 | AgNO3 | ? | ? | 0.1 | mM | Punica granatum Peel Extract | plant | Plant extract | organic | Punica granatum Peel Extract | plant | Plant extract | organic | ? | ? | ? | ? | 10 | mL | ? | ? | precursor;reducing | AB | ? | ? | ? | ? | ? | ? | ? | ? | ? | washed | centrifugation | 15000 | rpm | 60 | no | no | no | ? | ? | 378 | ? | spherical | TEM | JEOL JEM-1230 | face centered cubic | XRD | PANalytical | ? | ? | ? | ? | ? | ? | 26.95 | ? | TEM | JEM JEOL | ? | ? | ? | ? | ? | ? | ? | ? | ? | ? | ? | ? | ? | ? | ? | ? | ? | ? | ? | 50 | uL | 24 | 37 | MuellerHinton | Staphylococcus aureus | ATCC 29213 | 14 | ? | mm | ZOI | 0.0007 | mg/mL | 120 | In vitro | Colon | ATCC-CRL-2577 | Cancer cells | Colon cancer cell line | 5000 | 96 | Survival assay | Cell viability | 87.76 | ? | % | no | no
Devanesan et al, Antimicrobial and Cytotoxicity Effects of Synthesized Silver Nanoparticles from Punica granatum Peel Extract, Nanoscale Research Letters (2018) 13:315 | Devanesan | 2018 | https://doi.org/10.1186/s11671-018-2731-y | phytosynthesis | single | No | 25 | ? | No | No | No | Mechanic | ? | 24 | 260 | AgNO3 | ? | ? | 0.1 | mM | Punica granatum Peel Extract | plant | Plant extract | organic | Punica granatum Peel Extract | plant | Plant extract | organic | ? | ? | ? | ? | 10 | mL | ? | ? | precursor;reducing | AB | ? | ? | ? | ? | ? | ? | ? | ? | ? | washed | centrifugation | 15000 | rpm | 60 | no | no | no | ? | ? | 378 | ? | spherical | TEM | JEOL JEM-1230 | face centered cubic | XRD | PANalytical | ? | ? | ? | ? | ? | ? | 26.95 | ? | TEM | JEM JEOL | ? | ? | ? | ? | ? | ? | ? | ? | ? | ? | ? | ? | ? | ? | ? | ? | ? | ? | ? | 75 | uL | 24 | 37 | MuellerHinton | Staphylococcus aureus | ATCC 29213 | 19 | ? | mm | ZOI | 0.0007 | mg/mL | 120 | In vitro | Colon | ATCC-CRL-2577 | Cancer cells | Colon cancer cell line | 5000 | 96 | Survival assay | Cell viability | 87.76 | ? | % | no | no
Devanesan et al, Antimicrobial and Cytotoxicity Effects of Synthesized Silver Nanoparticles from Punica granatum Peel Extract, Nanoscale Research Letters (2018) 13:315 | Devanesan | 2018 | https://doi.org/10.1186/s11671-018-2731-y | phytosynthesis | single | No | 25 | ? | No | No | No | Mechanic | ? | 24 | 260 | AgNO3 | ? | ? | 0.1 | mM | Punica granatum Peel Extract | plant | Plant extract | organic | Punica granatum Peel Extract | plant | Plant extract | organic | ? | ? | ? | ? | 10 | mL | ? | ? | precursor;reducing | AB | ? | ? | ? | ? | ? | ? | ? | ? | ? | washed | centrifugation | 15000 | rpm | 60 | no | no | no | ? | ? | 378 | ? | spherical | TEM | JEOL JEM-1230 | face centered cubic | XRD | PANalytical | ? | ? | ? | ? | ? | ? | 26.95 | ? | TEM | JEM JEOL | ? | ? | ? | ? | ? | ? | ? | ? | ? | ? | ? | ? | ? | ? | ? | ? | ? | ? | ? | 100 | uL | 24 | 37 | MuellerHinton | Staphylococcus aureus | ATCC 29213 | 21 | ? | mm | ZOI | 0.0007 | mg/mL | 120 | In vitro | Colon | ATCC-CRL-2577 | Cancer cells | Colon cancer cell line | 5000 | 96 | Survival assay | Cell viability | 87.76 | ? | % | no | no
Devanesan et al, Antimicrobial and Cytotoxicity Effects of Synthesized Silver Nanoparticles from Punica granatum Peel Extract, Nanoscale Research Letters (2018) 13:315 | Devanesan | 2018 | https://doi.org/10.1186/s11671-018-2731-y | phytosynthesis | single | No | 25 | ? | No | No | No | Mechanic | ? | 24 | 260 | AgNO3 | ? | ? | 0.1 | mM | Punica granatum Peel Extract | plant | Plant extract | organic | Punica granatum Peel Extract | plant | Plant extract | organic | ? | ? | ? | ? | 10 | mL | ? | ? | precursor;reducing | AB | ? | ? | ? | ? | ? | ? | ? | ? | ? | washed | centrifugation | 15000 | rpm | 60 | no | no | no | ? | ? | 378 | ? | spherical | TEM | JEOL JEM-1230 | face centered cubic | XRD | PANalytical | ? | ? | ? | ? | ? | ? | 26.95 | ? | TEM | JEM JEOL | ? | ? | ? | ? | ? | ? | ? | ? | ? | ? | ? | ? | ? | ? | ? | ? | ? | ? | ? | 25 | uL | 24 | 37 | MuellerHinton | Staphylococcus epidermidis | MTCC 3615 | 6 | ? | mm | ZOI | 0.0007 | mg/mL | 120 | In vitro | Colon | ATCC-CRL-2577 | Cancer cells | Colon cancer cell line | 5000 | 96 | Survival assay | Cell viability | 87.76 | ? | % | no | no
Devanesan et al, Antimicrobial and Cytotoxicity Effects of Synthesized Silver Nanoparticles from Punica granatum Peel Extract, Nanoscale Research Letters (2018) 13:315 | Devanesan | 2018 | https://doi.org/10.1186/s11671-018-2731-y | phytosynthesis | single | No | 25 | ? | No | No | No | Mechanic | ? | 24 | 260 | AgNO3 | ? | ? | 0.1 | mM | Punica granatum Peel Extract | plant | Plant extract | organic | Punica granatum Peel Extract | plant | Plant extract | organic | ? | ? | ? | ? | 10 | mL | ? | ? | precursor;reducing | AB | ? | ? | ? | ? | ? | ? | ? | ? | ? | washed | centrifugation | 15000 | rpm | 60 | no | no | no | ? | ? | 378 | ? | spherical | TEM | JEOL JEM-1230 | face centered cubic | XRD | PANalytical | ? | ? | ? | ? | ? | ? | 26.95 | ? | TEM | JEM JEOL | ? | ? | ? | ? | ? | ? | ? | ? | ? | ? | ? | ? | ? | ? | ? | ? | ? | ? | ? | 50 | uL | 24 | 37 | MuellerHinton | Staphylococcus epidermidis | MTCC 3615 | 7 | ? | mm | ZOI | 0.0007 | mg/mL | 120 | In vitro | Colon | ATCC-CRL-2577 | Cancer cells | Colon cancer cell line | 5000 | 96 | Survival assay | Cell viability | 87.76 | ? | % | no | no
Devanesan et al, Antimicrobial and Cytotoxicity Effects of Synthesized Silver Nanoparticles from Punica granatum Peel Extract, Nanoscale Research Letters (2018) 13:315 | Devanesan | 2018 | https://doi.org/10.1186/s11671-018-2731-y | phytosynthesis | single | No | 25 | ? | No | No | No | Mechanic | ? | 24 | 260 | AgNO3 | ? | ? | 0.1 | mM | Punica granatum Peel Extract | plant | Plant extract | organic | Punica granatum Peel Extract | plant | Plant extract | organic | ? | ? | ? | ? | 10 | mL | ? | ? | precursor;reducing | AB | ? | ? | ? | ? | ? | ? | ? | ? | ? | washed | centrifugation | 15000 | rpm | 60 | no | no | no | ? | ? | 378 | ? | spherical | TEM | JEOL JEM-1230 | face centered cubic | XRD | PANalytical | ? | ? | ? | ? | ? | ? | 26.95 | ? | TEM | JEM JEOL | ? | ? | ? | ? | ? | ? | ? | ? | ? | ? | ? | ? | ? | ? | ? | ? | ? | ? | ? | 75 | uL | 24 | 37 | MuellerHinton | Staphylococcus epidermidis | MTCC 3615 | 11 | ? | mm | ZOI | 0.0007 | mg/mL | 120 | In vitro | Colon | ATCC-CRL-2577 | Cancer cells | Colon cancer cell line | 5000 | 96 | Survival assay | Cell viability | 87.76 | ? | % | no | no
Devanesan et al, Antimicrobial and Cytotoxicity Effects of Synthesized Silver Nanoparticles from Punica granatum Peel Extract, Nanoscale Research Letters (2018) 13:315 | Devanesan | 2018 | https://doi.org/10.1186/s11671-018-2731-y | phytosynthesis | single | No | 25 | ? | No | No | No | Mechanic | ? | 24 | 260 | AgNO3 | ? | ? | 0.1 | mM | Punica granatum Peel Extract | plant | Plant extract | organic | Punica granatum Peel Extract | plant | Plant extract | organic | ? | ? | ? | ? | 10 | mL | ? | ? | precursor;reducing | AB | ? | ? | ? | ? | ? | ? | ? | ? | ? | washed | centrifugation | 15000 | rpm | 60 | no | no | no | ? | ? | 378 | ? | spherical | TEM | JEOL JEM-1230 | face centered cubic | XRD | PANalytical | ? | ? | ? | ? | ? | ? | 26.95 | ? | TEM | JEM JEOL | ? | ? | ? | ? | ? | ? | ? | ? | ? | ? | ? | ? | ? | ? | ? | ? | ? | ? | ? | 100 | uL | 24 | 37 | MuellerHinton | Staphylococcus epidermidis | MTCC 3615 | 13 | ? | mm | ZOI | 0.0007 | mg/mL | 120 | In vitro | Colon | ATCC-CRL-2577 | Cancer cells | Colon cancer cell line | 5000 | 96 | Survival assay | Cell viability | 87.76 | ? | % | no | no
Devanesan et al, Antimicrobial and Cytotoxicity Effects of Synthesized Silver Nanoparticles from Punica granatum Peel Extract, Nanoscale Research Letters (2018) 13:315 | Devanesan | 2018 | https://doi.org/10.1186/s11671-018-2731-y | phytosynthesis | single | No | 25 | ? | No | No | No | Mechanic | ? | 24 | 260 | AgNO3 | ? | ? | 0.1 | mM | Punica granatum Peel Extract | plant | Plant extract | organic | Punica granatum Peel Extract | plant | Plant extract | organic | ? | ? | ? | ? | 10 | mL | ? | ? | precursor;reducing | AB | ? | ? | ? | ? | ? | ? | ? | ? | ? | washed | centrifugation | 15000 | rpm | 60 | no | no | no | ? | ? | 378 | ? | spherical | TEM | JEOL JEM-1230 | face centered cubic | XRD | PANalytical | ? | ? | ? | ? | ? | ? | 26.95 | ? | TEM | JEM JEOL | ? | ? | ? | ? | ? | ? | ? | ? | ? | ? | ? | ? | ? | ? | ? | ? | ? | ? | ? | 25 | uL | 24 | 37 | MuellerHinton | Escherichia coli | ATCC 25922 | 8 | ? | mm | ZOI | 0.0003 | mg/mL | 120 | In vitro | Colon | ATCC-CRL-2577 | Cancer cells | Colon cancer cell line | 5000 | 96 | Survival assay | Cell viability | 91.84 | ? | % | no | no
Devanesan et al, Antimicrobial and Cytotoxicity Effects of Synthesized Silver Nanoparticles from Punica granatum Peel Extract, Nanoscale Research Letters (2018) 13:315 | Devanesan | 2018 | https://doi.org/10.1186/s11671-018-2731-y | phytosynthesis | single | No | 25 | ? | No | No | No | Mechanic | ? | 24 | 260 | AgNO3 | ? | ? | 0.1 | mM | Punica granatum Peel Extract | plant | Plant extract | organic | Punica granatum Peel Extract | plant | Plant extract | organic | ? | ? | ? | ? | 10 | mL | ? | ? | precursor;reducing | AB | ? | ? | ? | ? | ? | ? | ? | ? | ? | washed | centrifugation | 15000 | rpm | 60 | no | no | no | ? | ? | 378 | ? | spherical | TEM | JEOL JEM-1230 | face centered cubic | XRD | PANalytical | ? | ? | ? | ? | ? | ? | 26.95 | ? | TEM | JEM JEOL | ? | ? | ? | ? | ? | ? | ? | ? | ? | ? | ? | ? | ? | ? | ? | ? | ? | ? | ? | 50 | uL | 24 | 37 | MuellerHinton | Escherichia coli | ATCC 25922 | 14 | ? | mm | ZOI | 0.0003 | mg/mL | 120 | In vitro | Colon | ATCC-CRL-2577 | Cancer cells | Colon cancer cell line | 5000 | 96 | Survival assay | Cell viability | 91.84 | ? | % | no | no
Devanesan et al, Antimicrobial and Cytotoxicity Effects of Synthesized Silver Nanoparticles from Punica granatum Peel Extract, Nanoscale Research Letters (2018) 13:315 | Devanesan | 2018 | https://doi.org/10.1186/s11671-018-2731-y | phytosynthesis | single | No | 25 | ? | No | No | No | Mechanic | ? | 24 | 260 | AgNO3 | ? | ? | 0.1 | mM | Punica granatum Peel Extract | plant | Plant extract | organic | Punica granatum Peel Extract | plant | Plant extract | organic | ? | ? | ? | ? | 10 | mL | ? | ? | precursor;reducing | AB | ? | ? | ? | ? | ? | ? | ? | ? | ? | washed | centrifugation | 15000 | rpm | 60 | no | no | no | ? | ? | 378 | ? | spherical | TEM | JEOL JEM-1230 | face centered cubic | XRD | PANalytical | ? | ? | ? | ? | ? | ? | 26.95 | ? | TEM | JEM JEOL | ? | ? | ? | ? | ? | ? | ? | ? | ? | ? | ? | ? | ? | ? | ? | ? | ? | ? | ? | 75 | uL | 24 | 37 | MuellerHinton | Escherichia coli | ATCC 25922 | 16 | ? | mm | ZOI | 0.0003 | mg/mL | 120 | In vitro | Colon | ATCC-CRL-2577 | Cancer cells | Colon cancer cell line | 5000 | 96 | Survival assay | Cell viability | 91.84 | ? | % | no | no
Devanesan et al, Antimicrobial and Cytotoxicity Effects of Synthesized Silver Nanoparticles from Punica granatum Peel Extract, Nanoscale Research Letters (2018) 13:315 | Devanesan | 2018 | https://doi.org/10.1186/s11671-018-2731-y | phytosynthesis | single | No | 25 | ? | No | No | No | Mechanic | ? | 24 | 260 | AgNO3 | ? | ? | 0.1 | mM | Punica granatum Peel Extract | plant | Plant extract | organic | Punica granatum Peel Extract | plant | Plant extract | organic | ? | ? | ? | ? | 10 | mL | ? | ? | precursor;reducing | AB | ? | ? | ? | ? | ? | ? | ? | ? | ? | washed | centrifugation | 15000 | rpm | 60 | no | no | no | ? | ? | 378 | ? | spherical | TEM | JEOL JEM-1230 | face centered cubic | XRD | PANalytical | ? | ? | ? | ? | ? | ? | 26.95 | ? | TEM | JEM JEOL | ? | ? | ? | ? | ? | ? | ? | ? | ? | ? | ? | ? | ? | ? | ? | ? | ? | ? | ? | 100 | uL | 24 | 37 | MuellerHinton | Escherichia coli | ATCC 25922 | 18 | ? | mm | ZOI | 0.0003 | mg/mL | 120 | In vitro | Colon | ATCC-CRL-2577 | Cancer cells | Colon cancer cell line | 5000 | 96 | Survival assay | Cell viability | 91.84 | ? | % | no | no
Devanesan et al, Antimicrobial and Cytotoxicity Effects of Synthesized Silver Nanoparticles from Punica granatum Peel Extract, Nanoscale Research Letters (2018) 13:315 | Devanesan | 2018 | https://doi.org/10.1186/s11671-018-2731-y | phytosynthesis | single | No | 25 | ? | No | No | No | Mechanic | ? | 24 | 260 | AgNO3 | ? | ? | 0.1 | mM | Punica granatum Peel Extract | plant | Plant extract | organic | Punica granatum Peel Extract | plant | Plant extract | organic | ? | ? | ? | ? | 10 | mL | ? | ? | precursor;reducing | AB | ? | ? | ? | ? | ? | ? | ? | ? | ? | washed | centrifugation | 15000 | rpm | 60 | no | no | no | ? | ? | 378 | ? | spherical | TEM | JEOL JEM-1230 | face centered cubic | XRD | PANalytical | ? | ? | ? | ? | ? | ? | 26.95 | ? | TEM | JEM JEOL | ? | ? | ? | ? | ? | ? | ? | ? | ? | ? | ? | ? | ? | ? | ? | ? | ? | ? | ? | 25 | uL | 24 | 37 | MuellerHinton | Pseudomonas aeruginosa | ATCC 27584 | 10 | ? | mm | ZOI | 0.0003 | mg/mL | 120 | In vitro | Colon | ATCC-CRL-2577 | Cancer cells | Colon cancer cell line | 5000 | 96 | Survival assay | Cell viability | 91.84 | ? | % | no | no
Devanesan et al, Antimicrobial and Cytotoxicity Effects of Synthesized Silver Nanoparticles from Punica granatum Peel Extract, Nanoscale Research Letters (2018) 13:315 | Devanesan | 2018 | https://doi.org/10.1186/s11671-018-2731-y | phytosynthesis | single | No | 25 | ? | No | No | No | Mechanic | ? | 24 | 260 | AgNO3 | ? | ? | 0.1 | mM | Punica granatum Peel Extract | plant | Plant extract | organic | Punica granatum Peel Extract | plant | Plant extract | organic | ? | ? | ? | ? | 10 | mL | ? | ? | precursor;reducing | AB | ? | ? | ? | ? | ? | ? | ? | ? | ? | washed | centrifugation | 15000 | rpm | 60 | no | no | no | ? | ? | 378 | ? | spherical | TEM | JEOL JEM-1230 | face centered cubic | XRD | PANalytical | ? | ? | ? | ? | ? | ? | 26.95 | ? | TEM | JEM JEOL | ? | ? | ? | ? | ? | ? | ? | ? | ? | ? | ? | ? | ? | ? | ? | ? | ? | ? | ? | 50 | uL | 24 | 37 | MuellerHinton | Pseudomonas aeruginosa | ATCC 27584 | 13 | ? | mm | ZOI | 0.0003 | mg/mL | 120 | In vitro | Colon | ATCC-CRL-2577 | Cancer cells | Colon cancer cell line | 5000 | 96 | Survival assay | Cell viability | 91.84 | ? | % | no | no
Devanesan et al, Antimicrobial and Cytotoxicity Effects of Synthesized Silver Nanoparticles from Punica granatum Peel Extract, Nanoscale Research Letters (2018) 13:315 | Devanesan | 2018 | https://doi.org/10.1186/s11671-018-2731-y | phytosynthesis | single | No | 25 | ? | No | No | No | Mechanic | ? | 24 | 260 | AgNO3 | ? | ? | 0.1 | mM | Punica granatum Peel Extract | plant | Plant extract | organic | Punica granatum Peel Extract | plant | Plant extract | organic | ? | ? | ? | ? | 10 | mL | ? | ? | precursor;reducing | AB | ? | ? | ? | ? | ? | ? | ? | ? | ? | washed | centrifugation | 15000 | rpm | 60 | no | no | no | ? | ? | 378 | ? | spherical | TEM | JEOL JEM-1230 | face centered cubic | XRD | PANalytical | ? | ? | ? | ? | ? | ? | 26.95 | ? | TEM | JEM JEOL | ? | ? | ? | ? | ? | ? | ? | ? | ? | ? | ? | ? | ? | ? | ? | ? | ? | ? | ? | 75 | uL | 24 | 37 | MuellerHinton | Pseudomonas aeruginosa | ATCC 27584 | 17 | ? | mm | ZOI | 0.0003 | mg/mL | 120 | In vitro | Colon | ATCC-CRL-2577 | Cancer cells | Colon cancer cell line | 5000 | 96 | Survival assay | Cell viability | 91.84 | ? | % | no | no
Devanesan et al, Antimicrobial and Cytotoxicity Effects of Synthesized Silver Nanoparticles from Punica granatum Peel Extract, Nanoscale Research Letters (2018) 13:315 | Devanesan | 2018 | https://doi.org/10.1186/s11671-018-2731-y | phytosynthesis | single | No | 25 | ? | No | No | No | Mechanic | ? | 24 | 260 | AgNO3 | ? | ? | 0.1 | mM | Punica granatum Peel Extract | plant | Plant extract | organic | Punica granatum Peel Extract | plant | Plant extract | organic | ? | ? | ? | ? | 10 | mL | ? | ? | precursor;reducing | AB | ? | ? | ? | ? | ? | ? | ? | ? | ? | washed | centrifugation | 15000 | rpm | 60 | no | no | no | ? | ? | 378 | ? | spherical | TEM | JEOL JEM-1230 | face centered cubic | XRD | PANalytical | ? | ? | ? | ? | ? | ? | 26.95 | ? | TEM | JEM JEOL | ? | ? | ? | ? | ? | ? | ? | ? | ? | ? | ? | ? | ? | ? | ? | ? | ? | ? | ? | 100 | uL | 24 | 37 | MuellerHinton | Pseudomonas aeruginosa | ATCC 27584 | 20 | ? | mm | ZOI | 0.0003 | mg/mL | 120 | In vitro | Colon | ATCC-CRL-2577 | Cancer cells | Colon cancer cell line | 5000 | 96 | Survival assay | Cell viability | 91.84 | ? | % | no | no
Devanesan et al, Antimicrobial and Cytotoxicity Effects of Synthesized Silver Nanoparticles from Punica granatum Peel Extract, Nanoscale Research Letters (2018) 13:315 | Devanesan | 2018 | https://doi.org/10.1186/s11671-018-2731-y | phytosynthesis | single | No | 25 | ? | No | No | No | Mechanic | ? | 24 | 260 | AgNO3 | ? | ? | 0.1 | mM | Punica granatum Peel Extract | plant | Plant extract | organic | Punica granatum Peel Extract | plant | Plant extract | organic | ? | ? | ? | ? | 10 | mL | ? | ? | precursor;reducing | AB | ? | ? | ? | ? | ? | ? | ? | ? | ? | washed | centrifugation | 15000 | rpm | 60 | no | no | no | ? | ? | 378 | ? | spherical | TEM | JEOL JEM-1230 | face centered cubic | XRD | PANalytical | ? | ? | ? | ? | ? | ? | 26.95 | ? | TEM | JEM JEOL | ? | ? | ? | ? | ? | ? | ? | ? | ? | ? | ? | ? | ? | ? | ? | ? | ? | ? | ? | 25 | uL | 24 | 37 | MuellerHinton | Salmonella typhi | ATCC 14028 | 0 | ? | mm | ZOI | 0.0003 | mg/mL | 120 | In vitro | Colon | ATCC-CRL-2577 | Cancer cells | Colon cancer cell line | 5000 | 96 | Survival assay | Cell viability | 91.84 | ? | % | no | no
Devanesan et al, Antimicrobial and Cytotoxicity Effects of Synthesized Silver Nanoparticles from Punica granatum Peel Extract, Nanoscale Research Letters (2018) 13:315 | Devanesan | 2018 | https://doi.org/10.1186/s11671-018-2731-y | phytosynthesis | single | No | 25 | ? | No | No | No | Mechanic | ? | 24 | 260 | AgNO3 | ? | ? | 0.1 | mM | Punica granatum Peel Extract | plant | Plant extract | organic | Punica granatum Peel Extract | plant | Plant extract | organic | ? | ? | ? | ? | 10 | mL | ? | ? | precursor;reducing | AB | ? | ? | ? | ? | ? | ? | ? | ? | ? | washed | centrifugation | 15000 | rpm | 60 | no | no | no | ? | ? | 378 | ? | spherical | TEM | JEOL JEM-1230 | face centered cubic | XRD | PANalytical | ? | ? | ? | ? | ? | ? | 26.95 | ? | TEM | JEM JEOL | ? | ? | ? | ? | ? | ? | ? | ? | ? | ? | ? | ? | ? | ? | ? | ? | ? | ? | ? | 50 | uL | 24 | 37 | MuellerHinton | Salmonella typhi | ATCC 14028 | 0 | ? | mm | ZOI | 0.0003 | mg/mL | 120 | In vitro | Colon | ATCC-CRL-2577 | Cancer cells | Colon cancer cell line | 5000 | 96 | Survival assay | Cell viability | 91.84 | ? | % | no | no
Devanesan et al, Antimicrobial and Cytotoxicity Effects of Synthesized Silver Nanoparticles from Punica granatum Peel Extract, Nanoscale Research Letters (2018) 13:315 | Devanesan | 2018 | https://doi.org/10.1186/s11671-018-2731-y | phytosynthesis | single | No | 25 | ? | No | No | No | Mechanic | ? | 24 | 260 | AgNO3 | ? | ? | 0.1 | mM | Punica granatum Peel Extract | plant | Plant extract | organic | Punica granatum Peel Extract | plant | Plant extract | organic | ? | ? | ? | ? | 10 | mL | ? | ? | precursor;reducing | AB | ? | ? | ? | ? | ? | ? | ? | ? | ? | washed | centrifugation | 15000 | rpm | 60 | no | no | no | ? | ? | 378 | ? | spherical | TEM | JEOL JEM-1230 | face centered cubic | XRD | PANalytical | ? | ? | ? | ? | ? | ? | 26.95 | ? | TEM | JEM JEOL | ? | ? | ? | ? | ? | ? | ? | ? | ? | ? | ? | ? | ? | ? | ? | ? | ? | ? | ? | 75 | uL | 24 | 37 | MuellerHinton | Salmonella typhi | ATCC 14028 | 10 | ? | mm | ZOI | 0.0003 | mg/mL | 120 | In vitro | Colon | ATCC-CRL-2577 | Cancer cells | Colon cancer cell line | 5000 | 96 | Survival assay | Cell viability | 91.84 | ? | % | no | no
Devanesan et al, Antimicrobial and Cytotoxicity Effects of Synthesized Silver Nanoparticles from Punica granatum Peel Extract, Nanoscale Research Letters (2018) 13:315 | Devanesan | 2018 | https://doi.org/10.1186/s11671-018-2731-y | phytosynthesis | single | No | 25 | ? | No | No | No | Mechanic | ? | 24 | 260 | AgNO3 | ? | ? | 0.1 | mM | Punica granatum Peel Extract | plant | Plant extract | organic | Punica granatum Peel Extract | plant | Plant extract | organic | ? | ? | ? | ? | 10 | mL | ? | ? | precursor;reducing | AB | ? | ? | ? | ? | ? | ? | ? | ? | ? | washed | centrifugation | 15000 | rpm | 60 | no | no | no | ? | ? | 378 | ? | spherical | TEM | JEOL JEM-1230 | face centered cubic | XRD | PANalytical | ? | ? | ? | ? | ? | ? | 26.95 | ? | TEM | JEM JEOL | ? | ? | ? | ? | ? | ? | ? | ? | ? | ? | ? | ? | ? | ? | ? | ? | ? | ? | ? | 100 | uL | 24 | 37 | MuellerHinton | Salmonella typhi | ATCC 14028 | 14 | ? | mm | ZOI | 0.0003 | mg/mL | 120 | In vitro | Colon | ATCC-CRL-2577 | Cancer cells | Colon cancer cell line | 5000 | 96 | Survival assay | Cell viability | 91.84 | ? | % | no | no
Devanesan et al, Antimicrobial and Cytotoxicity Effects of Synthesized Silver Nanoparticles from Punica granatum Peel Extract, Nanoscale Research Letters (2018) 13:315 | Devanesan | 2018 | https://doi.org/10.1186/s11671-018-2731-y | phytosynthesis | single | No | 25 | ? | No | No | No | Mechanic | ? | 24 | 260 | AgNO3 | ? | ? | 0.1 | mM | Punica granatum Peel Extract | plant | Plant extract | organic | Punica granatum Peel Extract | plant | Plant extract | organic | ? | ? | ? | ? | 10 | mL | ? | ? | precursor;reducing | AB | ? | ? | ? | ? | ? | ? | ? | ? | ? | washed | centrifugation | 15000 | rpm | 60 | no | no | no | ? | ? | 378 | ? | spherical | TEM | JEOL JEM-1230 | face centered cubic | XRD | PANalytical | ? | ? | ? | ? | ? | ? | 26.95 | ? | TEM | JEM JEOL | ? | ? | ? | ? | ? | ? | ? | ? | ? | ? | ? | ? | ? | ? | ? | ? | ? | ? | ? | 25 | uL | 24 | 37 | MuellerHinton | Klebsiella pneumoniae | ? | 9 | ? | mm | ZOI | 0.0003 | mg/mL | 120 | In vitro | Colon | ATCC-CRL-2577 | Cancer cells | Colon cancer cell line | 5000 | 96 | Survival assay | Cell viability | 91.84 | ? | % | no | no
Devanesan et al, Antimicrobial and Cytotoxicity Effects of Synthesized Silver Nanoparticles from Punica granatum Peel Extract, Nanoscale Research Letters (2018) 13:315 | Devanesan | 2018 | https://doi.org/10.1186/s11671-018-2731-y | phytosynthesis | single | No | 25 | ? | No | No | No | Mechanic | ? | 24 | 260 | AgNO3 | ? | ? | 0.1 | mM | Punica granatum Peel Extract | plant | Plant extract | organic | Punica granatum Peel Extract | plant | Plant extract | organic | ? | ? | ? | ? | 10 | mL | ? | ? | precursor;reducing | AB | ? | ? | ? | ? | ? | ? | ? | ? | ? | washed | centrifugation | 15000 | rpm | 60 | no | no | no | ? | ? | 378 | ? | spherical | TEM | JEOL JEM-1230 | face centered cubic | XRD | PANalytical | ? | ? | ? | ? | ? | ? | 26.95 | ? | TEM | JEM JEOL | ? | ? | ? | ? | ? | ? | ? | ? | ? | ? | ? | ? | ? | ? | ? | ? | ? | ? | ? | 50 | uL | 24 | 37 | MuellerHinton | Klebsiella pneumoniae | ? | 14 | ? | mm | ZOI | 0.0003 | mg/mL | 120 | In vitro | Colon | ATCC-CRL-2577 | Cancer cells | Colon cancer cell line | 5000 | 96 | Survival assay | Cell viability | 91.84 | ? | % | no | no
Devanesan et al, Antimicrobial and Cytotoxicity Effects of Synthesized Silver Nanoparticles from Punica granatum Peel Extract, Nanoscale Research Letters (2018) 13:315 | Devanesan | 2018 | https://doi.org/10.1186/s11671-018-2731-y | phytosynthesis | single | No | 25 | ? | No | No | No | Mechanic | ? | 24 | 260 | AgNO3 | ? | ? | 0.1 | mM | Punica granatum Peel Extract | plant | Plant extract | organic | Punica granatum Peel Extract | plant | Plant extract | organic | ? | ? | ? | ? | 10 | mL | ? | ? | precursor;reducing | AB | ? | ? | ? | ? | ? | ? | ? | ? | ? | washed | centrifugation | 15000 | rpm | 60 | no | no | no | ? | ? | 378 | ? | spherical | TEM | JEOL JEM-1230 | face centered cubic | XRD | PANalytical | ? | ? | ? | ? | ? | ? | 26.95 | ? | TEM | JEM JEOL | ? | ? | ? | ? | ? | ? | ? | ? | ? | ? | ? | ? | ? | ? | ? | ? | ? | ? | ? | 75 | uL | 24 | 37 | MuellerHinton | Klebsiella pneumoniae | ? | 18 | ? | mm | ZOI | 0.0003 | mg/mL | 120 | In vitro | Colon | ATCC-CRL-2577 | Cancer cells | Colon cancer cell line | 5000 | 96 | Survival assay | Cell viability | 91.84 | ? | % | no | no
Devanesan et al, Antimicrobial and Cytotoxicity Effects of Synthesized Silver Nanoparticles from Punica granatum Peel Extract, Nanoscale Research Letters (2018) 13:315 | Devanesan | 2018 | https://doi.org/10.1186/s11671-018-2731-y | phytosynthesis | single | No | 25 | ? | No | No | No | Mechanic | ? | 24 | 260 | AgNO3 | ? | ? | 0.1 | mM | Punica granatum Peel Extract | plant | Plant extract | organic | Punica granatum Peel Extract | plant | Plant extract | organic | ? | ? | ? | ? | 10 | mL | ? | ? | precursor;reducing | AB | ? | ? | ? | ? | ? | ? | ? | ? | ? | washed | centrifugation | 15000 | rpm | 60 | no | no | no | ? | ? | 378 | ? | spherical | TEM | JEOL JEM-1230 | face centered cubic | XRD | PANalytical | ? | ? | ? | ? | ? | ? | 26.95 | ? | TEM | JEM JEOL | ? | ? | ? | ? | ? | ? | ? | ? | ? | ? | ? | ? | ? | ? | ? | ? | ? | ? | ? | 100 | uL | 24 | 37 | MuellerHinton | Klebsiella pneumoniae | ? | 20 | ? | mm | ZOI | 0.0003 | mg/mL | 120 | In vitro | Colon | ATCC-CRL-2577 | Cancer cells | Colon cancer cell line | 5000 | 96 | Survival assay | Cell viability | 91.84 | ? | % | no | no
Devanesan et al, Antimicrobial and Cytotoxicity Effects of Synthesized Silver Nanoparticles from Punica granatum Peel Extract, Nanoscale Research Letters (2018) 13:315 | Devanesan | 2018 | https://doi.org/10.1186/s11671-018-2731-y | phytosynthesis | single | No | 25 | ? | No | No | No | Mechanic | ? | 24 | 260 | AgNO3 | ? | ? | 0.1 | mM | Punica granatum Peel Extract | plant | Plant extract | organic | Punica granatum Peel Extract | plant | Plant extract | organic | ? | ? | ? | ? | 10 | mL | ? | ? | precursor;reducing | AB | ? | ? | ? | ? | ? | ? | ? | ? | ? | washed | centrifugation | 15000 | rpm | 60 | no | no | no | ? | ? | 378 | ? | spherical | TEM | JEOL JEM-1230 | face centered cubic | XRD | PANalytical | ? | ? | ? | ? | ? | ? | 26.95 | ? | TEM | JEM JEOL | ? | ? | ? | ? | ? | ? | ? | ? | ? | ? | ? | ? | ? | ? | ? | ? | ? | ? | ? | 25 | uL | 24 | 37 | MuellerHinton | Staphylococcus aureus | ATCC 29213 | 10 | ? | mm | ZOI | 0.0003 | mg/mL | 120 | In vitro | Colon | ATCC-CRL-2577 | Cancer cells | Colon cancer cell line | 5000 | 96 | Survival assay | Cell viability | 91.84 | ? | % | no | no
Devanesan et al, Antimicrobial and Cytotoxicity Effects of Synthesized Silver Nanoparticles from Punica granatum Peel Extract, Nanoscale Research Letters (2018) 13:315 | Devanesan | 2018 | https://doi.org/10.1186/s11671-018-2731-y | phytosynthesis | single | No | 25 | ? | No | No | No | Mechanic | ? | 24 | 260 | AgNO3 | ? | ? | 0.1 | mM | Punica granatum Peel Extract | plant | Plant extract | organic | Punica granatum Peel Extract | plant | Plant extract | organic | ? | ? | ? | ? | 10 | mL | ? | ? | precursor;reducing | AB | ? | ? | ? | ? | ? | ? | ? | ? | ? | washed | centrifugation | 15000 | rpm | 60 | no | no | no | ? | ? | 378 | ? | spherical | TEM | JEOL JEM-1230 | face centered cubic | XRD | PANalytical | ? | ? | ? | ? | ? | ? | 26.95 | ? | TEM | JEM JEOL | ? | ? | ? | ? | ? | ? | ? | ? | ? | ? | ? | ? | ? | ? | ? | ? | ? | ? | ? | 50 | uL | 24 | 37 | MuellerHinton | Staphylococcus aureus | ATCC 29213 | 14 | ? | mm | ZOI | 0.0003 | mg/mL | 120 | In vitro | Colon | ATCC-CRL-2577 | Cancer cells | Colon cancer cell line | 5000 | 96 | Survival assay | Cell viability | 91.84 | ? | % | no | no
Devanesan et al, Antimicrobial and Cytotoxicity Effects of Synthesized Silver Nanoparticles from Punica granatum Peel Extract, Nanoscale Research Letters (2018) 13:315 | Devanesan | 2018 | https://doi.org/10.1186/s11671-018-2731-y | phytosynthesis | single | No | 25 | ? | No | No | No | Mechanic | ? | 24 | 260 | AgNO3 | ? | ? | 0.1 | mM | Punica granatum Peel Extract | plant | Plant extract | organic | Punica granatum Peel Extract | plant | Plant extract | organic | ? | ? | ? | ? | 10 | mL | ? | ? | precursor;reducing | AB | ? | ? | ? | ? | ? | ? | ? | ? | ? | washed | centrifugation | 15000 | rpm | 60 | no | no | no | ? | ? | 378 | ? | spherical | TEM | JEOL JEM-1230 | face centered cubic | XRD | PANalytical | ? | ? | ? | ? | ? | ? | 26.95 | ? | TEM | JEM JEOL | ? | ? | ? | ? | ? | ? | ? | ? | ? | ? | ? | ? | ? | ? | ? | ? | ? | ? | ? | 75 | uL | 24 | 37 | MuellerHinton | Staphylococcus aureus | ATCC 29213 | 19 | ? | mm | ZOI | 0.0003 | mg/mL | 120 | In vitro | Colon | ATCC-CRL-2577 | Cancer cells | Colon cancer cell line | 5000 | 96 | Survival assay | Cell viability | 91.84 | ? | % | no | no
Devanesan et al, Antimicrobial and Cytotoxicity Effects of Synthesized Silver Nanoparticles from Punica granatum Peel Extract, Nanoscale Research Letters (2018) 13:315 | Devanesan | 2018 | https://doi.org/10.1186/s11671-018-2731-y | phytosynthesis | single | No | 25 | ? | No | No | No | Mechanic | ? | 24 | 260 | AgNO3 | ? | ? | 0.1 | mM | Punica granatum Peel Extract | plant | Plant extract | organic | Punica granatum Peel Extract | plant | Plant extract | organic | ? | ? | ? | ? | 10 | mL | ? | ? | precursor;reducing | AB | ? | ? | ? | ? | ? | ? | ? | ? | ? | washed | centrifugation | 15000 | rpm | 60 | no | no | no | ? | ? | 378 | ? | spherical | TEM | JEOL JEM-1230 | face centered cubic | XRD | PANalytical | ? | ? | ? | ? | ? | ? | 26.95 | ? | TEM | JEM JEOL | ? | ? | ? | ? | ? | ? | ? | ? | ? | ? | ? | ? | ? | ? | ? | ? | ? | ? | ? | 100 | uL | 24 | 37 | MuellerHinton | Staphylococcus aureus | ATCC 29213 | 21 | ? | mm | ZOI | 0.0003 | mg/mL | 120 | In vitro | Colon | ATCC-CRL-2577 | Cancer cells | Colon cancer cell line | 5000 | 96 | Survival assay | Cell viability | 91.84 | ? | % | no | no
Devanesan et al, Antimicrobial and Cytotoxicity Effects of Synthesized Silver Nanoparticles from Punica granatum Peel Extract, Nanoscale Research Letters (2018) 13:315 | Devanesan | 2018 | https://doi.org/10.1186/s11671-018-2731-y | phytosynthesis | single | No | 25 | ? | No | No | No | Mechanic | ? | 24 | 260 | AgNO3 | ? | ? | 0.1 | mM | Punica granatum Peel Extract | plant | Plant extract | organic | Punica granatum Peel Extract | plant | Plant extract | organic | ? | ? | ? | ? | 10 | mL | ? | ? | precursor;reducing | AB | ? | ? | ? | ? | ? | ? | ? | ? | ? | washed | centrifugation | 15000 | rpm | 60 | no | no | no | ? | ? | 378 | ? | spherical | TEM | JEOL JEM-1230 | face centered cubic | XRD | PANalytical | ? | ? | ? | ? | ? | ? | 26.95 | ? | TEM | JEM JEOL | ? | ? | ? | ? | ? | ? | ? | ? | ? | ? | ? | ? | ? | ? | ? | ? | ? | ? | ? | 25 | uL | 24 | 37 | MuellerHinton | Staphylococcus epidermidis | MTCC 3615 | 6 | ? | mm | ZOI | 0.0003 | mg/mL | 120 | In vitro | Colon | ATCC-CRL-2577 | Cancer cells | Colon cancer cell line | 5000 | 96 | Survival assay | Cell viability | 91.84 | ? | % | no | no
Devanesan et al, Antimicrobial and Cytotoxicity Effects of Synthesized Silver Nanoparticles from Punica granatum Peel Extract, Nanoscale Research Letters (2018) 13:315 | Devanesan | 2018 | https://doi.org/10.1186/s11671-018-2731-y | phytosynthesis | single | No | 25 | ? | No | No | No | Mechanic | ? | 24 | 260 | AgNO3 | ? | ? | 0.1 | mM | Punica granatum Peel Extract | plant | Plant extract | organic | Punica granatum Peel Extract | plant | Plant extract | organic | ? | ? | ? | ? | 10 | mL | ? | ? | precursor;reducing | AB | ? | ? | ? | ? | ? | ? | ? | ? | ? | washed | centrifugation | 15000 | rpm | 60 | no | no | no | ? | ? | 378 | ? | spherical | TEM | JEOL JEM-1230 | face centered cubic | XRD | PANalytical | ? | ? | ? | ? | ? | ? | 26.95 | ? | TEM | JEM JEOL | ? | ? | ? | ? | ? | ? | ? | ? | ? | ? | ? | ? | ? | ? | ? | ? | ? | ? | ? | 50 | uL | 24 | 37 | MuellerHinton | Staphylococcus epidermidis | MTCC 3615 | 7 | ? | mm | ZOI | 0.0003 | mg/mL | 120 | In vitro | Colon | ATCC-CRL-2577 | Cancer cells | Colon cancer cell line | 5000 | 96 | Survival assay | Cell viability | 91.84 | ? | % | no | no
Devanesan et al, Antimicrobial and Cytotoxicity Effects of Synthesized Silver Nanoparticles from Punica granatum Peel Extract, Nanoscale Research Letters (2018) 13:315 | Devanesan | 2018 | https://doi.org/10.1186/s11671-018-2731-y | phytosynthesis | single | No | 25 | ? | No | No | No | Mechanic | ? | 24 | 260 | AgNO3 | ? | ? | 0.1 | mM | Punica granatum Peel Extract | plant | Plant extract | organic | Punica granatum Peel Extract | plant | Plant extract | organic | ? | ? | ? | ? | 10 | mL | ? | ? | precursor;reducing | AB | ? | ? | ? | ? | ? | ? | ? | ? | ? | washed | centrifugation | 15000 | rpm | 60 | no | no | no | ? | ? | 378 | ? | spherical | TEM | JEOL JEM-1230 | face centered cubic | XRD | PANalytical | ? | ? | ? | ? | ? | ? | 26.95 | ? | TEM | JEM JEOL | ? | ? | ? | ? | ? | ? | ? | ? | ? | ? | ? | ? | ? | ? | ? | ? | ? | ? | ? | 75 | uL | 24 | 37 | MuellerHinton | Staphylococcus epidermidis | MTCC 3615 | 11 | ? | mm | ZOI | 0.0003 | mg/mL | 120 | In vitro | Colon | ATCC-CRL-2577 | Cancer cells | Colon cancer cell line | 5000 | 96 | Survival assay | Cell viability | 91.84 | ? | % | no | no
Devanesan et al, Antimicrobial and Cytotoxicity Effects of Synthesized Silver Nanoparticles from Punica granatum Peel Extract, Nanoscale Research Letters (2018) 13:315 | Devanesan | 2018 | https://doi.org/10.1186/s11671-018-2731-y | phytosynthesis | single | No | 25 | ? | No | No | No | Mechanic | ? | 24 | 260 | AgNO3 | ? | ? | 0.1 | mM | Punica granatum Peel Extract | plant | Plant extract | organic | Punica granatum Peel Extract | plant | Plant extract | organic | ? | ? | ? | ? | 10 | mL | ? | ? | precursor;reducing | AB | ? | ? | ? | ? | ? | ? | ? | ? | ? | washed | centrifugation | 15000 | rpm | 60 | no | no | no | ? | ? | 378 | ? | spherical | TEM | JEOL JEM-1230 | face centered cubic | XRD | PANalytical | ? | ? | ? | ? | ? | ? | 26.95 | ? | TEM | JEM JEOL | ? | ? | ? | ? | ? | ? | ? | ? | ? | ? | ? | ? | ? | ? | ? | ? | ? | ? | ? | 100 | uL | 24 | 37 | MuellerHinton | Staphylococcus epidermidis | MTCC 3615 | 13 | ? | mm | ZOI | 0.0003 | mg/mL | 120 | In vitro | Colon | ATCC-CRL-2577 | Cancer cells | Colon cancer cell line | 5000 | 96 | Survival assay | Cell viability | 91.84 | ? | % | no | no
Devi, Photobiological synthesis of noble metal nanoparticles using Hydrocotyle asiatica and application as catalyst for the photodegradation of cationic dyes, J Nanostruct Chem (2016) 6:75–92 | Devi | 2016 | 10.1007/s40097-015-0180-z | phytosynthesis | single | No | 25 | Light | No | No | No | No | 0 | 24 | 100 | AgNO3 | Spectrochem | ? | 1 | mM | Extract of Hydrocotyle asiatica | plant | Plant extract | organic | Extract of Hydrocotyle asiatica | plant | Plant extract | organic | ? | ? | ? | ? | 5 | mL | ? | ? | precursor;reducing | AB | ? | ? | ? | ? | ? | ? | ? | ? | ? | no | no | no | no | no | no | no | no | ? | ? | 437 | ? | ? | ? | ? | ? | ? | ? | ? | ? | ? | ? | ? | ? | 22 | ? | TEM | Philips | ? | ? | ? | ? | ? | ? | ? | ? | ? | ? | ? | ? | ? | ? | ? | ? | ? | no | no | no | no | no | no | no | no | no | no | no | no | no | no | no | no | no | no | no | no | no | no | no | no | no | no | no | no | no | no
Devi, Photobiological synthesis of noble metal nanoparticles using Hydrocotyle asiatica and application as catalyst for the photodegradation of cationic dyes, J Nanostruct Chem (2016) 6:75–92 | Devi | 2016 | 10.1007/s40097-015-0180-z | phytosynthesis | single | No | 25 | Light | No | No | No | No | 0 | 720 | 100 | AgNO3 | Spectrochem | ? | 1 | mM | Extract of Hydrocotyle asiatica | plant | Plant extract | organic | Extract of Hydrocotyle asiatica | plant | Plant extract | organic | ? | ? | ? | ? | 5 | mL | ? | ? | precursor;reducing | AB | ? | ? | ? | ? | ? | ? | ? | ? | ? | no | no | no | no | no | no | no | no | ? | ? | 428 | ? | ? | ? | ? | ? | ? | ? | ? | ? | ? | ? | ? | ? | ? | ? | ? | ? | ? | ? | ? | ? | ? | ? | ? | ? | ? | ? | ? | ? | ? | ? | ? | ? | ? | no | no | no | no | no | no | no | no | no | no | no | no | no | no | no | no | no | no | no | no | no | no | no | no | no | no | no | no | no | no
Devi, Photobiological synthesis of noble metal nanoparticles using Hydrocotyle asiatica and application as catalyst for the photodegradation of cationic dyes, J Nanostruct Chem (2016) 6:75–92 | Devi | 2016 | 10.1007/s40097-015-0180-z | phytosynthesis | single | No | 25 | Light | No | No | No | No | 0 | 0 | 100 | AgNO3 | Spectrochem | ? | 1 | mM | Extract of Hydrocotyle asiatica | plant | Plant extract | organic | Extract of Hydrocotyle asiatica | plant | Plant extract | organic | ? | ? | ? | ? | 5 | mL | ? | ? | precursor;reducing | AB | ? | ? | ? | ? | ? | ? | ? | ? | ? | no | no | no | no | no | no | no | no | ? | ? | 441 | ? | ? | ? | ? | ? | ? | ? | ? | ? | ? | ? | ? | ? | ? | ? | ? | ? | ? | ? | ? | ? | ? | ? | ? | ? | ? | ? | ? | ? | ? | ? | ? | ? | ? | no | no | no | no | no | no | no | no | no | no | no | no | no | no | no | no | no | no | no | no | no | no | no | no | no | no | no | no | no | no
Devi, Photobiological synthesis of noble metal nanoparticles using Hydrocotyle asiatica and application as catalyst for the photodegradation of cationic dyes, J Nanostruct Chem (2016) 6:75–92 | Devi | 2016 | 10.1007/s40097-015-0180-z | phytosynthesis | single | No | 25 | Light | No | No | No | No | 0 | 1 | 100 | AgNO3 | Spectrochem | ? | 1 | mM | Extract of Hydrocotyle asiatica | plant | Plant extract | organic | Extract of Hydrocotyle asiatica | plant | Plant extract | organic | ? | ? | ? | ? | 5 | mL | ? | ? | precursor;reducing | AB | ? | ? | ? | ? | ? | ? | ? | ? | ? | no | no | no | no | no | no | no | no | ? | ? | 411 | ? | ? | ? | ? | ? | ? | ? | ? | ? | ? | ? | ? | ? | ? | ? | ? | ? | ? | ? | ? | ? | ? | ? | ? | ? | ? | ? | ? | ? | ? | ? | ? | ? | ? | no | no | no | no | no | no | no | no | no | no | no | no | no | no | no | no | no | no | no | no | no | no | no | no | no | no | no | no | no | no
Devi, Photobiological synthesis of noble metal nanoparticles using Hydrocotyle asiatica and application as catalyst for the photodegradation of cationic dyes, J Nanostruct Chem (2016) 6:75–92 | Devi | 2016 | 10.1007/s40097-015-0180-z | phytosynthesis | single | No | 25 | Light | No | No | No | No | 0 | 0.91 | 100 | AgNO3 | Spectrochem | ? | 1 | mM | Extract of Hydrocotyle asiatica | plant | Plant extract | organic | Extract of Hydrocotyle asiatica | plant | Plant extract | organic | ? | ? | ? | ? | 5 | mL | ? | ? | precursor;reducing | AB | ? | ? | ? | ? | ? | ? | ? | ? | ? | no | no | no | no | no | no | no | no | ? | ? | 436 | ? | spherical | TEM | PHILIPS, CM 200 | polycrystalline | XRD | Panalytical X’Pert Powder X’Celerator | ? | ? | -34.9 | ? | ELS | Zeta sizer, Malvern | 20.1 | ? | TEM | Philips | 21 | ? | XRD | Panalytical Xpert | 54.64 | ? | DLS | Zeta sizer Malvern | ? | ? | ? | ? | 0.245 | ? | DLS | Zetasizer Malvern | ? | ? | ? | 1000 | uL | 24 | 37 | ? | Salmonella paratyphi | ? | 17 | ? | mm | ZOI | no | no | no | no | no | no | no | no | no | no | no | no | no | no | no | no | no
Devi, Photobiological synthesis of noble metal nanoparticles using Hydrocotyle asiatica and application as catalyst for the photodegradation of cationic dyes, J Nanostruct Chem (2016) 6:75–92 | Devi | 2016 | 10.1007/s40097-015-0180-z | phytosynthesis | single | No | 25 | Dark | No | No | No | No | 0 | 0.5 | 100 | AgNO3 | Spectrochem | ? | 1 | mM | Extract of Hydrocotyle asiatica | plant | Plant extract | organic | Extract of Hydrocotyle asiatica | plant | Plant extract | organic | ? | ? | ? | ? | 5 | mL | ? | ? | precursor;reducing | AB | ? | ? | ? | ? | ? | ? | ? | ? | ? | no | no | no | no | no | no | no | no | ? | ? | 436 | ? | spherical | TEM | PHILIPS, CM 200 | polycrystalline | XRD | Panalytical X’Pert Powder X’Celerator | ? | ? | -34.9 | ? | ELS | Zeta sizer, Malvern | 20.1 | ? | TEM | Philips | 21 | ? | XRD | Panalytical Xpert | 54.64 | ? | DLS | Zeta sizer Malvern | ? | ? | ? | ? | 0.245 | ? | DLS | Zetasizer Malvern | ? | ? | ? | 1000 | uL | 24 | 37 | ? | Pseudomonas aeruginosa | ? | 15 | ? | mm | ZOI | no | no | no | no | no | no | no | no | no | no | no | no | no | no | no | no | no
Devi, Photobiological synthesis of noble metal nanoparticles using Hydrocotyle asiatica and application as catalyst for the photodegradation of cationic dyes, J Nanostruct Chem (2016) 6:75–92 | Devi | 2016 | 10.1007/s40097-015-0180-z | phytosynthesis | single | No | 25 | Dark | No | No | No | No | 0 | 0.5 | 100 | AgNO3 | Spectrochem | ? | 1 | mM | Extract of Hydrocotyle asiatica | plant | Plant extract | organic | Extract of Hydrocotyle asiatica | plant | Plant extract | organic | ? | ? | ? | ? | 5 | mL | ? | ? | precursor;reducing | AB | ? | ? | ? | ? | ? | ? | ? | ? | ? | no | no | no | no | no | no | no | no | ? | ? | 436 | ? | spherical | TEM | PHILIPS, CM 201 | polycrystalline | XRD | Panalytical X’Pert Powder X’Celerator | ? | ? | -34.9 | ? | ELS | Zeta sizer, Malvern | 20.1 | ? | TEM | Philips | 21 | ? | XRD | Panalytical Xpert | 54.64 | ? | DLS | Zeta sizer Malvern | ? | ? | ? | ? | 0.245 | ? | DLS | Zetasizer Malvern | ? | ? | ? | 1000 | uL | 24 | 37 | ? | Streptococcus pyogenes | ? | 11 | ? | mm | ZOI | no | no | no | no | no | no | no | no | no | no | no | no | no | no | no | no | no
Devi, Photobiological synthesis of noble metal nanoparticles using Hydrocotyle asiatica and application as catalyst for the photodegradation of cationic dyes, J Nanostruct Chem (2016) 6:75–92 | Devi | 2016 | 10.1007/s40097-015-0180-z | phytosynthesis | single | No | 25 | Light | No | No | No | No | 0 | 0.5 | 100 | AgNO3 | Spectrochem | ? | 1 | mM | Extract of Hydrocotyle asiatica | plant | Plant extract | organic | Extract of Hydrocotyle asiatica | plant | Plant extract | organic | ? | ? | ? | ? | 5 | mL | ? | ? | precursor;reducing | AB | ? | ? | ? | ? | ? | ? | ? | ? | ? | no | no | no | no | no | no | no | no | ? | ? | 436 | ? | spherical | TEM | PHILIPS, CM 202 | polycrystalline | XRD | Panalytical X’Pert Powder X’Celerator | ? | ? | -34.9 | ? | ELS | Zeta sizer, Malvern | 20.1 | ? | TEM | Philips | 21 | ? | XRD | Panalytical Xpert | 54.64 | ? | DLS | Zeta sizer Malvern | ? | ? | ? | ? | 0.245 | ? | DLS | Zetasizer Malvern | ? | ? | ? | 1000 | uL | 24 | 37 | ? | Streptococcus faecalis | ? | 14 | ? | mm | ZOI | no | no | no | no | no | no | no | no | no | no | no | no | no | no | no | no | no
Dhar et al, Gellan gum capped silver nanoparticle dispersions and hydrogels: cytotoxicity and in vitro diffusion studies, Nanoscale, 2012, 4, 563 | Dhar | 2012 | 10.1039/c1nr10957j | biosynthesis | single | Heating | 100 | ? | No | No | No | No | 0 | ? | 100 | AgNO3 | Sigma Aldrich | ? | 10 | mM | Gellan gum | biopolymer | Polysaccharide | organic | Gellan gum | biopolymer | Polysaccharide | organic | 0.2 | mg/mL | ? | ? | 100 | mL | 0.2 | mg/mL | precursor;reducing | AB | ? | ? | ? | ? | ? | ? | ? | ? | ? | washed | dialysis | ? | ? | 1440 | no | no | no | ? | ? | 403 | ? | spherical | TEM | TECHNAI G2 F30 S-TWIN | face centered cubic | XRD | PANalytical X’pert PRO | 11.5 | ? | -49.14 | ? | ELS | Brookhaven Instrument | 5 | ? | TEM | TECNAI | ? | ? | ? | ? | 12.5 | ? | DLS | Brookhaven Instrument | ? | ? | ? | ? | ? | ? | ? | ? | ? | 10 | mg/mL | ? | ? | 9 | 37 | LuriaBertani | Bacillus subtilis | ? | 100 | ? | % | CFU assay | 0.01078682 | mg/mL | 24 | In vitro | Connective tissue | NIH3T3 | Fibroblast | Mouse embryo | 3000 | 96 | Survival assay | Cell viability | 92 | ? | % | Skin permeation test, greater quantity of NPs remain localized in the skin, lesser amount penetrating into the receptor compartment | no
Dhar et al, Gellan gum capped silver nanoparticle dispersions and hydrogels: cytotoxicity and in vitro diffusion studies, Nanoscale, 2012, 4, 563 | Dhar | 2012 | 10.1039/c1nr10957j | biosynthesis | single | Heating | 100 | ? | No | No | No | No | 0 | ? | 100 | AgNO3 | Sigma Aldrich | ? | 10 | mM | Gellan gum | biopolymer | Polysaccharide | organic | Gellan gum | biopolymer | Polysaccharide | organic | 0.2 | mg/mL | ? | ? | 101 | mL | 0.2 | mg/mL | precursor;reducing | AB | ? | ? | ? | ? | ? | ? | ? | ? | ? | washed | dialysis | ? | ? | 1440 | no | no | no | ? | ? | 403 | ? | spherical | TEM | TECHNAI G2 F30 S-TWIN | face centered cubic | XRD | PANalytical X’pert PRO | 11.5 | ? | -49.14 | ? | ELS | Brookhaven Instrument | 5 | ? | TEM | TECNAI | ? | ? | ? | ? | 12.5 | ? | DLS | Brookhaven Instrument | ? | ? | ? | ? | ? | ? | ? | ? | ? | 50 | mg/mL | ? | ? | 9 | 37 | LuriaBertani | Bacillus subtilis | ? | 100 | ? | % | CFU assay | 0.01078682 | mg/mL | 24 | In vitro | Connective tissue | NIH3T3 | Fibroblast | Mouse embryo | 3000 | 96 | Survival assay | Cell viability | 92 | ? | % | Skin permeation test, greater quantity of NPs remain localized in the skin, lesser amount penetrating into the receptor compartment | no
Dhar et al, Gellan gum capped silver nanoparticle dispersions and hydrogels: cytotoxicity and in vitro diffusion studies, Nanoscale, 2012, 4, 563 | Dhar | 2012 | 10.1039/c1nr10957j | biosynthesis | single | Heating | 100 | ? | No | No | No | No | 0 | ? | 100 | AgNO3 | Sigma Aldrich | ? | 10 | mM | Gellan gum | biopolymer | Polysaccharide | organic | Gellan gum | biopolymer | Polysaccharide | organic | 0.2 | mg/mL | ? | ? | 102 | mL | 0.2 | mg/mL | precursor;reducing | AB | ? | ? | ? | ? | ? | ? | ? | ? | ? | washed | dialysis | ? | ? | 1440 | no | no | no | ? | ? | 403 | ? | spherical | TEM | TECHNAI G2 F30 S-TWIN | face centered cubic | XRD | PANalytical X’pert PRO | 11.5 | ? | -49.14 | ? | ELS | Brookhaven Instrument | 5 | ? | TEM | TECNAI | ? | ? | ? | ? | 12.5 | ? | DLS | Brookhaven Instrument | ? | ? | ? | ? | ? | ? | ? | ? | ? | 100 | mg/mL | ? | ? | 9 | 37 | LuriaBertani | Bacillus subtilis | ? | 100 | ? | % | CFU assay | 0.01078682 | mg/mL | 24 | In vitro | Connective tissue | NIH3T3 | Fibroblast | Mouse embryo | 3000 | 96 | Survival assay | Cell viability | 92 | ? | % | Skin permeation test, greater quantity of NPs remain localized in the skin, lesser amount penetrating into the receptor compartment | no
Dhar et al, Gellan gum capped silver nanoparticle dispersions and hydrogels: cytotoxicity and in vitro diffusion studies, Nanoscale, 2012, 4, 563 | Dhar | 2012 | 10.1039/c1nr10957j | biosynthesis | single | Heating | 100 | ? | No | No | No | No | 0 | ? | 100 | AgNO3 | Sigma Aldrich | ? | 10 | mM | Gellan gum | biopolymer | Polysaccharide | organic | Gellan gum | biopolymer | Polysaccharide | organic | 0.2 | mg/mL | ? | ? | 103 | mL | 0.2 | mg/mL | precursor;reducing | AB | ? | ? | ? | ? | ? | ? | ? | ? | ? | washed | dialysis | ? | ? | 1440 | no | no | no | ? | ? | 403 | ? | spherical | TEM | TECHNAI G2 F30 S-TWIN | face centered cubic | XRD | PANalytical X’pert PRO | 11.5 | ? | -49.14 | ? | ELS | Brookhaven Instrument | 5 | ? | TEM | TECNAI | ? | ? | ? | ? | 12.5 | ? | DLS | Brookhaven Instrument | ? | ? | ? | ? | ? | ? | ? | ? | ? | 10 | mg/mL | ? | ? | 9 | 37 | LuriaBertani | Escherichia coli | ? | 100 | ? | % | CFU assay | 0.01078682 | mg/mL | 24 | In vitro | Connective tissue | NIH3T3 | Fibroblast | Mouse embryo | 3000 | 96 | Survival assay | Cell viability | 92 | ? | % | Skin permeation test, greater quantity of NPs remain localized in the skin, lesser amount penetrating into the receptor compartment | no
Dhar et al, Gellan gum capped silver nanoparticle dispersions and hydrogels: cytotoxicity and in vitro diffusion studies, Nanoscale, 2012, 4, 563 | Dhar | 2012 | 10.1039/c1nr10957j | biosynthesis | single | Heating | 100 | ? | No | No | No | No | 0 | ? | 100 | AgNO3 | Sigma Aldrich | ? | 10 | mM | Gellan gum | biopolymer | Polysaccharide | organic | Gellan gum | biopolymer | Polysaccharide | organic | 0.2 | mg/mL | ? | ? | 104 | mL | 0.2 | mg/mL | precursor;reducing | AB | ? | ? | ? | ? | ? | ? | ? | ? | ? | washed | dialysis | ? | ? | 1440 | no | no | no | ? | ? | 403 | ? | spherical | TEM | TECHNAI G2 F30 S-TWIN | face centered cubic | XRD | PANalytical X’pert PRO | 11.5 | ? | -49.14 | ? | ELS | Brookhaven Instrument | 5 | ? | TEM | TECNAI | ? | ? | ? | ? | 12.5 | ? | DLS | Brookhaven Instrument | ? | ? | ? | ? | ? | ? | ? | ? | ? | 50 | mg/mL | ? | ? | 9 | 37 | LuriaBertani | Escherichia coli | ? | 100 | ? | % | CFU assay | 0.01078682 | mg/mL | 24 | In vitro | Connective tissue | NIH3T3 | Fibroblast | Mouse embryo | 3000 | 96 | Survival assay | Cell viability | 92 | ? | % | Skin permeation test, greater quantity of NPs remain localized in the skin, lesser amount penetrating into the receptor compartment | no
Dhar et al, Gellan gum capped silver nanoparticle dispersions and hydrogels: cytotoxicity and in vitro diffusion studies, Nanoscale, 2012, 4, 563 | Dhar | 2012 | 10.1039/c1nr10957j | biosynthesis | single | Heating | 100 | ? | No | No | No | No | 0 | ? | 100 | AgNO3 | Sigma Aldrich | ? | 10 | mM | Gellan gum | biopolymer | Polysaccharide | organic | Gellan gum | biopolymer | Polysaccharide | organic | 0.2 | mg/mL | ? | ? | 105 | mL | 0.2 | mg/mL | precursor;reducing | AB | ? | ? | ? | ? | ? | ? | ? | ? | ? | washed | dialysis | ? | ? | 1440 | no | no | no | ? | ? | 403 | ? | spherical | TEM | TECHNAI G2 F30 S-TWIN | face centered cubic | XRD | PANalytical X’pert PRO | 11.5 | ? | -49.14 | ? | ELS | Brookhaven Instrument | 5 | ? | TEM | TECNAI | ? | ? | ? | ? | 12.5 | ? | DLS | Brookhaven Instrument | ? | ? | ? | ? | ? | ? | ? | ? | ? | 100 | mg/mL | ? | ? | 9 | 37 | LuriaBertani | Escherichia coli | ? | ? | ? | % | CFU assay | 0.01078682 | mg/mL | 24 | In vitro | Connective tissue | NIH3T3 | Fibroblast | Mouse embryo | 3000 | 96 | Survival assay | Cell viability | 92 | ? | % | Skin permeation test, greater quantity of NPs remain localized in the skin, lesser amount penetrating into the receptor compartment | no
Dhar et al, Gellan gum capped silver nanoparticle dispersions and hydrogels: cytotoxicity and in vitro diffusion studies, Nanoscale, 2012, 4, 563 | Dhar | 2012 | 10.1039/c1nr10957j | biosynthesis | single | Heating | 100 | ? | No | No | No | No | 0 | ? | 100 | AgNO3 | Sigma Aldrich | ? | 10 | mM | Gellan gum | biopolymer | Polysaccharide | organic | Gellan gum | biopolymer | Polysaccharide | organic | 0.2 | mg/mL | ? | ? | 106 | mL | 0.2 | mg/mL | precursor;reducing | AB | ? | ? | ? | ? | ? | ? | ? | ? | ? | washed | dialysis | ? | ? | 1440 | no | no | no | ? | ? | 403 | ? | spherical | TEM | TECHNAI G2 F30 S-TWIN | face centered cubic | XRD | PANalytical X’pert PRO | 11.5 | ? | -49.14 | ? | ELS | Brookhaven Instrument | 5 | ? | TEM | TECNAI | ? | ? | ? | ? | 12.5 | ? | DLS | Brookhaven Instrument | ? | ? | ? | ? | ? | ? | ? | ? | ? | 10 | mg/mL | ? | ? | 9 | 37 | LuriaBertani | Bacillus subtilis | ? | 100 | ? | % | CFU assay | 0.001078682 | mg/mL | 24 | In vitro | Connective tissue | NIH3T3 | Fibroblast | Mouse embryo | 3000 | 96 | Survival assay | Cell viability | 100 | ? | % | Skin permeation test, greater quantity of NPs remain localized in the skin, lesser amount penetrating into the receptor compartment | no
Dhar et al, Gellan gum capped silver nanoparticle dispersions and hydrogels: cytotoxicity and in vitro diffusion studies, Nanoscale, 2012, 4, 563 | Dhar | 2012 | 10.1039/c1nr10957j | biosynthesis | single | Heating | 100 | ? | No | No | No | No | 0 | ? | 100 | AgNO3 | Sigma Aldrich | ? | 10 | mM | Gellan gum | biopolymer | Polysaccharide | organic | Gellan gum | biopolymer | Polysaccharide | organic | 0.2 | mg/mL | ? | ? | 107 | mL | 0.2 | mg/mL | precursor;reducing | AB | ? | ? | ? | ? | ? | ? | ? | ? | ? | washed | dialysis | ? | ? | 1440 | no | no | no | ? | ? | 403 | ? | spherical | TEM | TECHNAI G2 F30 S-TWIN | face centered cubic | XRD | PANalytical X’pert PRO | 11.5 | ? | -49.14 | ? | ELS | Brookhaven Instrument | 5 | ? | TEM | TECNAI | ? | ? | ? | ? | 12.5 | ? | DLS | Brookhaven Instrument | ? | ? | ? | ? | ? | ? | ? | ? | ? | 50 | mg/mL | ? | ? | 9 | 37 | LuriaBertani | Bacillus subtilis | ? | 100 | ? | % | CFU assay | 0.001078682 | mg/mL | 24 | In vitro | Connective tissue | NIH3T3 | Fibroblast | Mouse embryo | 3000 | 96 | Survival assay | Cell viability | 100 | ? | % | Skin permeation test, greater quantity of NPs remain localized in the skin, lesser amount penetrating into the receptor compartment | no
Dhar et al, Gellan gum capped silver nanoparticle dispersions and hydrogels: cytotoxicity and in vitro diffusion studies, Nanoscale, 2012, 4, 563 | Dhar | 2012 | 10.1039/c1nr10957j | biosynthesis | single | Heating | 100 | ? | No | No | No | No | 0 | ? | 100 | AgNO3 | Sigma Aldrich | ? | 10 | mM | Gellan gum | biopolymer | Polysaccharide | organic | Gellan gum | biopolymer | Polysaccharide | organic | 0.2 | mg/mL | ? | ? | 108 | mL | 0.2 | mg/mL | precursor;reducing | AB | ? | ? | ? | ? | ? | ? | ? | ? | ? | washed | dialysis | ? | ? | 1440 | no | no | no | ? | ? | 403 | ? | spherical | TEM | TECHNAI G2 F30 S-TWIN | face centered cubic | XRD | PANalytical X’pert PRO | 11.5 | ? | -49.14 | ? | ELS | Brookhaven Instrument | 5 | ? | TEM | TECNAI | ? | ? | ? | ? | 12.5 | ? | DLS | Brookhaven Instrument | ? | ? | ? | ? | ? | ? | ? | ? | ? | 100 | mg/mL | ? | ? | 9 | 37 | LuriaBertani | Bacillus subtilis | ? | 100 | ? | % | CFU assay | 0.001078682 | mg/mL | 24 | In vitro | Connective tissue | NIH3T3 | Fibroblast | Mouse embryo | 3000 | 96 | Survival assay | Cell viability | 100 | ? | % | Skin permeation test, greater quantity of NPs remain localized in the skin, lesser amount penetrating into the receptor compartment | no
Dhar et al, Gellan gum capped silver nanoparticle dispersions and hydrogels: cytotoxicity and in vitro diffusion studies, Nanoscale, 2012, 4, 563 | Dhar | 2012 | 10.1039/c1nr10957j | biosynthesis | single | Heating | 100 | ? | No | No | No | No | 0 | ? | 100 | AgNO3 | Sigma Aldrich | ? | 10 | mM | Gellan gum | biopolymer | Polysaccharide | organic | Gellan gum | biopolymer | Polysaccharide | organic | 0.2 | mg/mL | ? | ? | 109 | mL | 0.2 | mg/mL | precursor;reducing | AB | ? | ? | ? | ? | ? | ? | ? | ? | ? | washed | dialysis | ? | ? | 1440 | no | no | no | ? | ? | 403 | ? | spherical | TEM | TECHNAI G2 F30 S-TWIN | face centered cubic | XRD | PANalytical X’pert PRO | 11.5 | ? | -49.14 | ? | ELS | Brookhaven Instrument | 5 | ? | TEM | TECNAI | ? | ? | ? | ? | 12.5 | ? | DLS | Brookhaven Instrument | ? | ? | ? | ? | ? | ? | ? | ? | ? | 10 | mg/mL | ? | ? | 9 | 37 | LuriaBertani | Escherichia coli | ? | 100 | ? | % | CFU assay | 0.001078682 | mg/mL | 24 | In vitro | Connective tissue | NIH3T3 | Fibroblast | Mouse embryo | 3000 | 96 | Survival assay | Cell viability | 100 | ? | % | Skin permeation test, greater quantity of NPs remain localized in the skin, lesser amount penetrating into the receptor compartment | no
Dhar et al, Gellan gum capped silver nanoparticle dispersions and hydrogels: cytotoxicity and in vitro diffusion studies, Nanoscale, 2012, 4, 563 | Dhar | 2012 | 10.1039/c1nr10957j | biosynthesis | single | Heating | 100 | ? | No | No | No | No | 0 | ? | 100 | AgNO3 | Sigma Aldrich | ? | 10 | mM | Gellan gum | biopolymer | Polysaccharide | organic | Gellan gum | biopolymer | Polysaccharide | organic | 0.2 | mg/mL | ? | ? | 110 | mL | 0.2 | mg/mL | precursor;reducing | AB | ? | ? | ? | ? | ? | ? | ? | ? | ? | washed | dialysis | ? | ? | 1440 | no | no | no | ? | ? | 403 | ? | spherical | TEM | TECHNAI G2 F30 S-TWIN | face centered cubic | XRD | PANalytical X’pert PRO | 11.5 | ? | -49.14 | ? | ELS | Brookhaven Instrument | 5 | ? | TEM | TECNAI | ? | ? | ? | ? | 12.5 | ? | DLS | Brookhaven Instrument | ? | ? | ? | ? | ? | ? | ? | ? | ? | 50 | mg/mL | ? | ? | 9 | 37 | LuriaBertani | Escherichia coli | ? | 100 | ? | % | CFU assay | 0.001078682 | mg/mL | 24 | In vitro | Connective tissue | NIH3T3 | Fibroblast | Mouse embryo | 3000 | 96 | Survival assay | Cell viability | 100 | ? | % | Skin permeation test, greater quantity of NPs remain localized in the skin, lesser amount penetrating into the receptor compartment | no
Dhar et al, Gellan gum capped silver nanoparticle dispersions and hydrogels: cytotoxicity and in vitro diffusion studies, Nanoscale, 2012, 4, 563 | Dhar | 2012 | 10.1039/c1nr10957j | biosynthesis | single | Heating | 100 | ? | No | No | No | No | 0 | ? | 100 | AgNO3 | Sigma Aldrich | ? | 10 | mM | Gellan gum | biopolymer | Polysaccharide | organic | Gellan gum | biopolymer | Polysaccharide | organic | 0.2 | mg/mL | ? | ? | 111 | mL | 0.2 | mg/mL | precursor;reducing | AB | ? | ? | ? | ? | ? | ? | ? | ? | ? | washed | dialysis | ? | ? | 1440 | no | no | no | ? | ? | 403 | ? | spherical | TEM | TECHNAI G2 F30 S-TWIN | face centered cubic | XRD | PANalytical X’pert PRO | 11.5 | ? | -49.14 | ? | ELS | Brookhaven Instrument | 5 | ? | TEM | TECNAI | ? | ? | ? | ? | 12.5 | ? | DLS | Brookhaven Instrument | ? | ? | ? | ? | ? | ? | ? | ? | ? | 100 | mg/mL | ? | ? | 9 | 37 | LuriaBertani | Escherichia coli | ? | ? | ? | % | CFU assay | 0.001078682 | mg/mL | 24 | In vitro | Connective tissue | NIH3T3 | Fibroblast | Mouse embryo | 3000 | 96 | Survival assay | Cell viability | 100 | ? | % | Skin permeation test, greater quantity of NPs remain localized in the skin, lesser amount penetrating into the receptor compartment | no
Dhar et al, Gellan gum capped silver nanoparticle dispersions and hydrogels: cytotoxicity and in vitro diffusion studies, Nanoscale, 2012, 4, 563 | Dhar | 2012 | 10.1039/c1nr10957j | biosynthesis | single | Heating | 100 | ? | No | No | No | No | 0 | ? | 100 | AgNO3 | Sigma Aldrich | ? | 10 | mM | Gellan gum | biopolymer | Polysaccharide | organic | Gellan gum | biopolymer | Polysaccharide | organic | 0.2 | mg/mL | ? | ? | 112 | mL | 0.2 | mg/mL | precursor;reducing | AB | ? | ? | ? | ? | ? | ? | ? | ? | ? | washed | dialysis | ? | ? | 1440 | no | no | no | ? | ? | 403 | ? | spherical | TEM | TECHNAI G2 F30 S-TWIN | face centered cubic | XRD | PANalytical X’pert PRO | 11.5 | ? | -49.14 | ? | ELS | Brookhaven Instrument | 5 | ? | TEM | TECNAI | ? | ? | ? | ? | 12.5 | ? | DLS | Brookhaven Instrument | ? | ? | ? | ? | ? | ? | ? | ? | ? | 10 | mg/mL | ? | ? | 9 | 37 | LuriaBertani | Bacillus subtilis | ? | 100 | ? | % | CFU assay | 0.0001078682 | mg/mL | 24 | In vitro | Connective tissue | NIH3T3 | Fibroblast | Mouse embryo | 3000 | 96 | Survival assay | Cell viability | 100 | ? | % | Skin permeation test, greater quantity of NPs remain localized in the skin, lesser amount penetrating into the receptor compartment | no
Dhar et al, Gellan gum capped silver nanoparticle dispersions and hydrogels: cytotoxicity and in vitro diffusion studies, Nanoscale, 2012, 4, 563 | Dhar | 2012 | 10.1039/c1nr10957j | biosynthesis | single | Heating | 100 | ? | No | No | No | No | 0 | ? | 100 | AgNO3 | Sigma Aldrich | ? | 10 | mM | Gellan gum | biopolymer | Polysaccharide | organic | Gellan gum | biopolymer | Polysaccharide | organic | 0.2 | mg/mL | ? | ? | 113 | mL | 0.2 | mg/mL | precursor;reducing | AB | ? | ? | ? | ? | ? | ? | ? | ? | ? | washed | dialysis | ? | ? | 1440 | no | no | no | ? | ? | 403 | ? | spherical | TEM | TECHNAI G2 F30 S-TWIN | face centered cubic | XRD | PANalytical X’pert PRO | 11.5 | ? | -49.14 | ? | ELS | Brookhaven Instrument | 5 | ? | TEM | TECNAI | ? | ? | ? | ? | 12.5 | ? | DLS | Brookhaven Instrument | ? | ? | ? | ? | ? | ? | ? | ? | ? | 50 | mg/mL | ? | ? | 9 | 37 | LuriaBertani | Bacillus subtilis | ? | 100 | ? | % | CFU assay | 0.0001078682 | mg/mL | 24 | In vitro | Connective tissue | NIH3T3 | Fibroblast | Mouse embryo | 3000 | 96 | Survival assay | Cell viability | 100 | ? | % | Skin permeation test, greater quantity of NPs remain localized in the skin, lesser amount penetrating into the receptor compartment | no
Dhar et al, Gellan gum capped silver nanoparticle dispersions and hydrogels: cytotoxicity and in vitro diffusion studies, Nanoscale, 2012, 4, 563 | Dhar | 2012 | 10.1039/c1nr10957j | biosynthesis | single | Heating | 100 | ? | No | No | No | No | 0 | ? | 100 | AgNO3 | Sigma Aldrich | ? | 10 | mM | Gellan gum | biopolymer | Polysaccharide | organic | Gellan gum | biopolymer | Polysaccharide | organic | 0.2 | mg/mL | ? | ? | 114 | mL | 0.2 | mg/mL | precursor;reducing | AB | ? | ? | ? | ? | ? | ? | ? | ? | ? | washed | dialysis | ? | ? | 1440 | no | no | no | ? | ? | 403 | ? | spherical | TEM | TECHNAI G2 F30 S-TWIN | face centered cubic | XRD | PANalytical X’pert PRO | 11.5 | ? | -49.14 | ? | ELS | Brookhaven Instrument | 5 | ? | TEM | TECNAI | ? | ? | ? | ? | 12.5 | ? | DLS | Brookhaven Instrument | ? | ? | ? | ? | ? | ? | ? | ? | ? | 100 | mg/mL | ? | ? | 9 | 37 | LuriaBertani | Bacillus subtilis | ? | 100 | ? | % | CFU assay | 0.0001078682 | mg/mL | 24 | In vitro | Connective tissue | NIH3T3 | Fibroblast | Mouse embryo | 3000 | 96 | Survival assay | Cell viability | 100 | ? | % | Skin permeation test, greater quantity of NPs remain localized in the skin, lesser amount penetrating into the receptor compartment | no
Dhar et al, Gellan gum capped silver nanoparticle dispersions and hydrogels: cytotoxicity and in vitro diffusion studies, Nanoscale, 2012, 4, 563 | Dhar | 2012 | 10.1039/c1nr10957j | biosynthesis | single | Heating | 100 | ? | No | No | No | No | 0 | ? | 100 | AgNO3 | Sigma Aldrich | ? | 10 | mM | Gellan gum | biopolymer | Polysaccharide | organic | Gellan gum | biopolymer | Polysaccharide | organic | 0.2 | mg/mL | ? | ? | 115 | mL | 0.2 | mg/mL | precursor;reducing | AB | ? | ? | ? | ? | ? | ? | ? | ? | ? | washed | dialysis | ? | ? | 1440 | no | no | no | ? | ? | 403 | ? | spherical | TEM | TECHNAI G2 F30 S-TWIN | face centered cubic | XRD | PANalytical X’pert PRO | 11.5 | ? | -49.14 | ? | ELS | Brookhaven Instrument | 5 | ? | TEM | TECNAI | ? | ? | ? | ? | 12.5 | ? | DLS | Brookhaven Instrument | ? | ? | ? | ? | ? | ? | ? | ? | ? | 10 | mg/mL | ? | ? | 9 | 37 | LuriaBertani | Escherichia coli | ? | 100 | ? | % | CFU assay | 0.0001078682 | mg/mL | 24 | In vitro | Connective tissue | NIH3T3 | Fibroblast | Mouse embryo | 3000 | 96 | Survival assay | Cell viability | 100 | ? | % | Skin permeation test, greater quantity of NPs remain localized in the skin, lesser amount penetrating into the receptor compartment | no
Dhar et al, Gellan gum capped silver nanoparticle dispersions and hydrogels: cytotoxicity and in vitro diffusion studies, Nanoscale, 2012, 4, 563 | Dhar | 2012 | 10.1039/c1nr10957j | biosynthesis | single | Heating | 100 | ? | No | No | No | No | 0 | ? | 100 | AgNO3 | Sigma Aldrich | ? | 10 | mM | Gellan gum | biopolymer | Polysaccharide | organic | Gellan gum | biopolymer | Polysaccharide | organic | 0.2 | mg/mL | ? | ? | 116 | mL | 0.2 | mg/mL | precursor;reducing | AB | ? | ? | ? | ? | ? | ? | ? | ? | ? | washed | dialysis | ? | ? | 1440 | no | no | no | ? | ? | 403 | ? | spherical | TEM | TECHNAI G2 F30 S-TWIN | face centered cubic | XRD | PANalytical X’pert PRO | 11.5 | ? | -49.14 | ? | ELS | Brookhaven Instrument | 5 | ? | TEM | TECNAI | ? | ? | ? | ? | 12.5 | ? | DLS | Brookhaven Instrument | ? | ? | ? | ? | ? | ? | ? | ? | ? | 50 | mg/mL | ? | ? | 9 | 37 | LuriaBertani | Escherichia coli | ? | 100 | ? | % | CFU assay | 0.0001078682 | mg/mL | 24 | In vitro | Connective tissue | NIH3T3 | Fibroblast | Mouse embryo | 3000 | 96 | Survival assay | Cell viability | 100 | ? | % | Skin permeation test, greater quantity of NPs remain localized in the skin, lesser amount penetrating into the receptor compartment | no
Dhar et al, Gellan gum capped silver nanoparticle dispersions and hydrogels: cytotoxicity and in vitro diffusion studies, Nanoscale, 2012, 4, 563 | Dhar | 2012 | 10.1039/c1nr10957j | biosynthesis | single | Heating | 100 | ? | No | No | No | No | 0 | ? | 100 | AgNO3 | Sigma Aldrich | ? | 10 | mM | Gellan gum | biopolymer | Polysaccharide | organic | Gellan gum | biopolymer | Polysaccharide | organic | 0.2 | mg/mL | ? | ? | 117 | mL | 0.2 | mg/mL | precursor;reducing | AB | ? | ? | ? | ? | ? | ? | ? | ? | ? | washed | dialysis | ? | ? | 1440 | no | no | no | ? | ? | 403 | ? | spherical | TEM | TECHNAI G2 F30 S-TWIN | face centered cubic | XRD | PANalytical X’pert PRO | 11.5 | ? | -49.14 | ? | ELS | Brookhaven Instrument | 5 | ? | TEM | TECNAI | ? | ? | ? | ? | 12.5 | ? | DLS | Brookhaven Instrument | ? | ? | ? | ? | ? | ? | ? | ? | ? | 100 | mg/mL | ? | ? | 9 | 37 | LuriaBertani | Escherichia coli | ? | ? | ? | % | CFU assay | 0.0001078682 | mg/mL | 24 | In vitro | Connective tissue | NIH3T3 | Fibroblast | Mouse embryo | 3000 | 96 | Survival assay | Cell viability | 100 | ? | % | Skin permeation test, greater quantity of NPs remain localized in the skin, lesser amount penetrating into the receptor compartment | no
Di Filippo et al, Effectiveness of Snail Slime in the Green Synthesis of Silver Nanoparticles, Nanomaterials 2022, 12, 3447 | Di Filippo | 2022 | https://doi.org/10.3390/nano12193447 | biosynthesis | single | Heating | 60 | ? | No | No | No | Stirring | ? | 48 | 17.4 | AgNO3 | ? | ? | 46 | mM | Gelatin type B | biopolymer | Biopolymer | organic | Glucose | chemical | Reducing sugar | organic | 9.2 | mg/mL | ? | ? | 1.6 | mL | 200 | mg/mL | capping;precursor;reducing | CAB | ? | ? | ? | 66 | ? | ? | ? | Conductometric titration | XS COND 51 Conductivity Meter | no | no | no | no | no | no | no | stored in dark | ? | ? | ? | ? | round | SEM | ZEISS Leo 1530 | ? | ? | ? | ? | ? | ? | ? | ? | ? | ? | ? | ? | ? | ? | ? | ? | ? | ? | ? | ? | ? | ? | ? | ? | ? | ? | ? | ? | ? | ? | 0.049619372 | mg/mL | ? | ? | 24 | 37 | MuellerHinton | Staphylococcus aureus | ATCC 25923 | 43 | ? | mg/mL | IC50 | no | no | no | no | no | no | no | no | no | no | no | no | no | no | no | no | no
Di Filippo et al, Effectiveness of Snail Slime in the Green Synthesis of Silver Nanoparticles, Nanomaterials 2022, 12, 3447 | Di Filippo | 2022 | https://doi.org/10.3390/nano12193447 | biosynthesis | single | no | 25 | ? | No | No | No | Stirring | ? | 120 | 5 | AgNO3 | ? | ? | 1 | mM | Snail slime | animal derivate | Snail slime | organic | Snail slime | animal derivate | Snail slime | organic | ? | ? | ? | ? | 1 | mL | ? | ? | precursor;reducing | AB | ? | ? | ? | 50 | ? | ? | ? | Conductometric titration | XS COND 51 Conductivity Meter | no | no | no | no | no | no | no | stored in dark | ? | ? | 428 | 266 | round | SEM | ZEISS Leo 1530 | ? | ? | ? | ? | ? | -19.2 | ? | ELS | Zeta sizer, Malvern | 28 | 15 | TEM | Philips | ? | ? | ? | ? | 156 | ? | DLS | Zeta sizer Malvern | ? | ? | ? | ? | 0.299 | ? | DLS | Zetasizer Malvern | ? | 0.0049619372 | mg/mL | ? | ? | 24 | 37 | MuellerHinton | Staphylococcus aureus | ATCC 25923 | ? | ? | mg/mL | IC50 | no | no | no | no | no | no | no | no | no | no | no | no | no | no | no | no | no
Di Filippo et al, Effectiveness of Snail Slime in the Green Synthesis of Silver Nanoparticles, Nanomaterials 2022, 12, 3447 | Di Filippo | 2022 | https://doi.org/10.3390/nano12193447 | biosynthesis | single | no | 25 | ? | No | No | No | Stirring | ? | 120 | 5 | AgNO3 | ? | ? | 1 | mM | Snail slime | animal derivate | Snail slime | organic | Snail slime | animal derivate | Snail slime | organic | ? | ? | ? | ? | 1 | mL | ? | ? | precursor;reducing | AB | ? | ? | ? | ? | ? | ? | ? | ? | ? | no | no | no | no | no | no | no | no | ? | ? | no | 266 | ? | ? | ? | ? | ? | ? | ? | ? | ? | ? | ? | ? | ? | ? | ? | ? | ? | ? | ? | ? | ? | ? | ? | ? | ? | ? | ? | ? | ? | ? | ? | ? | ? | no | no | no | no | no | no | no | no | no | no | no | no | no | no | no | no | no | no | no | no | no | no | no | no | no | no | no | no | no | no
Di Filippo et al, Effectiveness of Snail Slime in the Green Synthesis of Silver Nanoparticles, Nanomaterials 2022, 12, 3447 | Di Filippo | 2022 | https://doi.org/10.3390/nano12193447 | biosynthesis | single | no | 25 | ? | No | No | No | Stirring | ? | 120 | 5 | AgNO3 | ? | ? | 1 | mM | Snail slime | animal derivate | Snail slime | organic | Snail slime | animal derivate | Snail slime | organic | ? | ? | ? | ? | 2 | mL | ? | ? | precursor;reducing | AB | ? | ? | ? | ? | ? | ? | ? | ? | ? | no | no | no | no | no | no | no | no | ? | ? | 428 | 266 | ? | ? | ? | ? | ? | ? | ? | ? | ? | ? | ? | ? | ? | ? | ? | ? | ? | ? | ? | ? | ? | ? | ? | ? | ? | ? | ? | ? | ? | ? | ? | ? | ? | no | no | no | no | no | no | no | no | no | no | no | no | no | no | no | no | no | no | no | no | no | no | no | no | no | no | no | no | no | no
Di Filippo et al, Effectiveness of Snail Slime in the Green Synthesis of Silver Nanoparticles, Nanomaterials 2022, 12, 3447 | Di Filippo | 2022 | https://doi.org/10.3390/nano12193447 | biosynthesis | single | no | 25 | ? | No | No | No | Stirring | ? | 120 | 5 | AgNO3 | ? | ? | 1 | mM | Snail slime | animal derivate | Snail slime | organic | Snail slime | animal derivate | Snail slime | organic | ? | ? | ? | ? | 2 | mL | ? | ? | precursor;reducing | AB | ? | ? | ? | ? | ? | ? | ? | ? | ? | no | no | no | no | no | no | no | no | ? | ? | no | 266 | ? | ? | ? | ? | ? | ? | ? | ? | ? | ? | ? | ? | ? | ? | ? | ? | ? | ? | ? | ? | ? | ? | ? | ? | ? | ? | ? | ? | ? | ? | ? | ? | ? | no | no | no | no | no | no | no | no | no | no | no | no | no | no | no | no | no | no | no | no | no | no | no | no | no | no | no | no | no | no
Di Filippo et al, Effectiveness of Snail Slime in the Green Synthesis of Silver Nanoparticles, Nanomaterials 2022, 12, 3447 | Di Filippo | 2022 | https://doi.org/10.3390/nano12193447 | biosynthesis | single | no | 25 | ? | No | No | No | Stirring | ? | 120 | 5 | AgNO3 | ? | ? | 1 | mM | Snail slime | animal derivate | Snail slime | organic | Snail slime | animal derivate | Snail slime | organic | ? | ? | ? | ? | 0.5 | mL | ? | ? | precursor;reducing | AB | ? | ? | ? | ? | ? | ? | ? | ? | ? | no | no | no | no | no | no | no | no | ? | ? | 428 | 266 | ? | ? | ? | ? | ? | ? | ? | ? | ? | ? | ? | ? | ? | ? | ? | ? | ? | ? | ? | ? | ? | ? | ? | ? | ? | ? | ? | ? | ? | ? | ? | ? | ? | no | no | no | no | no | no | no | no | no | no | no | no | no | no | no | no | no | no | no | no | no | no | no | no | no | no | no | no | no | no
Di Filippo et al, Effectiveness of Snail Slime in the Green Synthesis of Silver Nanoparticles, Nanomaterials 2022, 12, 3447 | Di Filippo | 2022 | https://doi.org/10.3390/nano12193447 | biosynthesis | single | no | 25 | ? | No | No | No | Stirring | ? | 120 | 5 | AgNO3 | ? | ? | 1 | mM | Snail slime | animal derivate | Snail slime | organic | Snail slime | animal derivate | Snail slime | organic | ? | ? | ? | ? | 0.5 | mL | ? | ? | precursor;reducing | AB | ? | ? | ? | ? | ? | ? | ? | ? | ? | no | no | no | no | no | no | no | no | ? | ? | no | 266 | ? | ? | ? | ? | ? | ? | ? | ? | ? | ? | ? | ? | ? | ? | ? | ? | ? | ? | ? | ? | ? | ? | ? | ? | ? | ? | ? | ? | ? | ? | ? | ? | ? | no | no | no | no | no | no | no | no | no | no | no | no | no | no | no | no | no | no | no | no | no | no | no | no | no | no | no | no | no | no
Di Filippo et al, Effectiveness of Snail Slime in the Green Synthesis of Silver Nanoparticles, Nanomaterials 2022, 12, 3447 | Di Filippo | 2022 | https://doi.org/10.3390/nano12193447 | biosynthesis | single | no | 25 | ? | No | No | No | Stirring | ? | 120 | 5 | AgNO3 | ? | ? | 10 | mM | Snail slime | animal derivate | Snail slime | organic | Snail slime | animal derivate | Snail slime | organic | ? | ? | ? | ? | 1 | mL | ? | ? | precursor;reducing | AB | ? | ? | ? | 65 | ? | ? | ? | Conductometric titration | XS COND 51 Conductivity Meter | no | no | no | no | no | no | no | stored in dark | ? | ? | 440 | 266 | round | SEM | ZEISS Leo 1530 | ? | ? | ? | ? | ? | -19.2 | ? | ELS | Zeta sizer, Malvern | 27 | 14 | TEM | Philips | ? | ? | ? | ? | 156 | ? | DLS | Zeta sizer Malvern | ? | ? | ? | ? | 0.299 | ? | DLS | Zetasizer Malvern | ? | 0.049619372 | mg/mL | ? | ? | 24 | 37 | MuellerHinton | Staphylococcus aureus | ATCC 25923 | 38 | ? | mg/mL | IC50 | no | no | no | no | no | no | no | no | no | no | no | no | no | no | no | no | no
Di Filippo et al, Effectiveness of Snail Slime in the Green Synthesis of Silver Nanoparticles, Nanomaterials 2022, 12, 3447 | Di Filippo | 2022 | https://doi.org/10.3390/nano12193447 | biosynthesis | single | no | 25 | ? | No | No | No | Stirring | ? | 120 | 5 | AgNO3 | ? | ? | 10 | mM | Snail slime | animal derivate | Snail slime | organic | Snail slime | animal derivate | Snail slime | organic | ? | ? | ? | ? | 2 | mL | ? | ? | precursor;reducing | AB | ? | ? | ? | 50 | ? | ? | ? | Conductometric titration | XS COND 51 Conductivity Meter | no | no | no | no | no | no | no | stored in dark | ? | ? | 440 | 266 | round | SEM | ZEISS Leo 1530 | ? | ? | ? | ? | ? | -19.2 | ? | ELS | Zeta sizer, Malvern | 22 | 9 | TEM | Philips | ? | ? | ? | ? | 156 | ? | DLS | Zeta sizer Malvern | ? | ? | ? | ? | 0.299 | ? | DLS | Zetasizer Malvern | ? | 0.049619372 | mg/mL | ? | ? | 24 | 37 | MuellerHinton | Staphylococcus aureus | ATCC 25923 | 30 | ? | mg/mL | IC50 | no | no | no | no | no | no | no | no | no | no | no | no | no | no | no | no | no
Di Filippo et al, Effectiveness of Snail Slime in the Green Synthesis of Silver Nanoparticles, Nanomaterials 2022, 12, 3447 | Di Filippo | 2022 | https://doi.org/10.3390/nano12193447 | biosynthesis | single | Heating | 60 | ? | No | No | No | Stirring | ? | 48 | 17.4 | AgNO3 | ? | ? | 46 | mM | Gelatin type B | biopolymer | Biopolymer | organic | Glucose | chemical | Reducing sugar | organic | 9.2 | mg/mL | ? | ? | 1.6 | mL | 200 | mg/mL | capping;precursor;reducing | CAB | ? | ? | ? | 66 | ? | ? | ? | Conductometric titration | XS COND 51 Conductivity Meter | no | no | no | no | no | no | no | stored in dark | ? | ? | ? | ? | round | SEM | ZEISS Leo 1530 | ? | ? | ? | ? | ? | ? | ? | ? | ? | ? | ? | ? | ? | ? | ? | ? | ? | ? | ? | ? | ? | ? | ? | ? | ? | ? | ? | ? | ? | ? | 0.049619372 | mg/mL | ? | ? | 24 | 37 | MuellerHinton | Escherichia coli | ATCC 25922 | 4 | ? | mg/mL | IC50 | no | no | no | no | no | no | no | no | no | no | no | no | no | no | no | no | no
Di Filippo et al, Effectiveness of Snail Slime in the Green Synthesis of Silver Nanoparticles, Nanomaterials 2022, 12, 3447 | Di Filippo | 2022 | https://doi.org/10.3390/nano12193447 | biosynthesis | single | no | 25 | ? | No | No | No | Stirring | ? | 120 | 5 | AgNO3 | ? | ? | 1 | mM | Snail slime | animal derivate | Snail slime | organic | Snail slime | animal derivate | Snail slime | organic | ? | ? | ? | ? | 1 | mL | ? | ? | precursor;reducing | AB | ? | ? | ? | 50 | ? | ? | ? | Conductometric titration | XS COND 51 Conductivity Meter | no | no | no | no | no | no | no | stored in dark | ? | ? | 428 | 266 | round | SEM | ZEISS Leo 1530 | ? | ? | ? | ? | ? | -19.2 | ? | ELS | Zeta sizer, Malvern | 28 | 15 | TEM | Philips | ? | ? | ? | ? | 156 | ? | DLS | Zeta sizer Malvern | ? | ? | ? | ? | 0.299 | ? | DLS | Zetasizer Malvern | ? | 0.0049619372 | mg/mL | ? | ? | 24 | 37 | MuellerHinton | Escherichia coli | ATCC 25922 | 3.8 | ? | mg/mL | IC50 | no | no | no | no | no | no | no | no | no | no | no | no | no | no | no | no | no
Di Filippo et al, Effectiveness of Snail Slime in the Green Synthesis of Silver Nanoparticles, Nanomaterials 2022, 12, 3447 | Di Filippo | 2022 | https://doi.org/10.3390/nano12193447 | biosynthesis | single | no | 25 | ? | No | No | No | Stirring | ? | 120 | 5 | AgNO3 | ? | ? | 10 | mM | Snail slime | animal derivate | Snail slime | organic | Snail slime | animal derivate | Snail slime | organic | ? | ? | ? | ? | 1 | mL | ? | ? | precursor;reducing | AB | ? | ? | ? | 65 | ? | ? | ? | Conductometric titration | XS COND 51 Conductivity Meter | no | no | no | no | no | no | no | Stored in dark | ? | ? | 440 | 266 | round | SEM | ZEISS Leo 1530 | ? | ? | ? | ? | ? | -19.2 | ? | ELS | Zeta sizer, Malvern | 27 | 14 | TEM | Philips | ? | ? | ? | ? | 156 | ? | DLS | Zeta sizer Malvern | ? | ? | ? | ? | 0.299 | ? | DLS | Zetasizer Malvern | ? | 0.049619372 | mg/mL | ? | ? | 24 | 37 | MuellerHinton | Escherichia coli | ATCC 25922 | 1.9 | ? | mg/mL | IC50 | 0.0003236046 | mg/mL | 48 | In vitro | Skin | ATCC CCL-81 | Vero cells | Mammalian epithelial non-malignant cells | 10000 | 96 | ? | CC50 | 0.007345947 | 6.4722e-05 | mg/mL | Selectivity index SI=CC50/IC50= 4,5 (Ag+ SI=1,7) | no
Di Filippo et al, Effectiveness of Snail Slime in the Green Synthesis of Silver Nanoparticles, Nanomaterials 2022, 12, 3447 | Di Filippo | 2022 | https://doi.org/10.3390/nano12193447 | biosynthesis | single | no | 25 | ? | No | No | No | Stirring | ? | 120 | 5 | AgNO3 | ? | ? | 10 | mM | Snail slime | animal derivate | Snail slime | organic | Snail slime | animal derivate | Snail slime | organic | ? | ? | ? | ? | 1 | mL | ? | ? | precursor;reducing | AB | ? | ? | ? | 65 | ? | ? | ? | Conductometric titration | XS COND 51 Conductivity Meter | no | no | no | no | no | no | no | Stored in dark | ? | ? | 440 | 266 | round | SEM | ZEISS Leo 1530 | ? | ? | ? | ? | ? | -19.2 | ? | ELS | Zeta sizer, Malvern | 27 | 14 | TEM | Philips | ? | ? | ? | ? | 156 | ? | DLS | Zeta sizer Malvern | ? | ? | ? | ? | 0.299 | ? | DLS | Zetasizer Malvern | ? | 0.049619372 | mg/mL | ? | ? | 24 | 37 | MuellerHinton | Escherichia coli | ATCC 25922 | 1.9 | ? | mg/mL | IC50 | 0.0006472092 | mg/mL | 48 | In vitro | Skin | ATCC CCL-81 | Vero cells | Mammalian epithelial non-malignant cells | 10000 | 96 | ? | CC50 | 0.007345947 | 6.4722e-05 | mg/mL | Selectivity index SI=CC50/IC50= 4,5 (Ag+ SI=1,7) | no
Di Filippo et al, Effectiveness of Snail Slime in the Green Synthesis of Silver Nanoparticles, Nanomaterials 2022, 12, 3447 | Di Filippo | 2022 | https://doi.org/10.3390/nano12193447 | biosynthesis | single | no | 25 | ? | No | No | No | Stirring | ? | 120 | 5 | AgNO3 | ? | ? | 10 | mM | Snail slime | animal derivate | Snail slime | organic | Snail slime | animal derivate | Snail slime | organic | ? | ? | ? | ? | 1 | mL | ? | ? | precursor;reducing | AB | ? | ? | ? | 65 | ? | ? | ? | Conductometric titration | XS COND 51 Conductivity Meter | no | no | no | no | no | no | no | Stored in dark | ? | ? | 440 | 266 | round | SEM | ZEISS Leo 1530 | ? | ? | ? | ? | ? | -19.2 | ? | ELS | Zeta sizer, Malvern | 27 | 14 | TEM | Philips | ? | ? | ? | ? | 156 | ? | DLS | Zeta sizer Malvern | ? | ? | ? | ? | 0.299 | ? | DLS | Zetasizer Malvern | ? | 0.049619372 | mg/mL | ? | ? | 24 | 37 | MuellerHinton | Escherichia coli | ATCC 25922 | 1.9 | ? | mg/mL | IC50 | 0.049619372 | mg/mL | 48 | In vitro | Skin | ATCC CCL-81 | Vero cells | Mammalian epithelial non-malignant cells | 10000 | 96 | ? | CC50 | 0.007345947 | 6.4722e-05 | mg/mL | Selectivity index SI=CC50/IC50= 4,5 (Ag+ SI=1,7) | no
Di Filippo et al, Effectiveness of Snail Slime in the Green Synthesis of Silver Nanoparticles, Nanomaterials 2022, 12, 3447 | Di Filippo | 2022 | https://doi.org/10.3390/nano12193447 | biosynthesis | single | no | 25 | ? | No | No | No | Stirring | ? | 120 | 5 | AgNO3 | ? | ? | 10 | mM | Snail slime | animal derivate | Snail slime | organic | Snail slime | animal derivate | Snail slime | organic | ? | ? | ? | ? | 2 | mL | ? | ? | precursor;reducing | AB | ? | ? | ? | 50 | ? | ? | ? | Conductometric titration | XS COND 51 Conductivity Meter | no | no | no | no | no | no | no | Stored in dark | ? | ? | 440 | 266 | round | SEM | ZEISS Leo 1530 | ? | ? | ? | ? | ? | -19.2 | ? | ELS | Zeta sizer, Malvern | 22 | 9 | TEM | Philips | ? | ? | ? | ? | 156 | ? | DLS | Zeta sizer Malvern | ? | ? | ? | ? | 0.299 | ? | DLS | Zetasizer Malvern | ? | 0.049619372 | mg/mL | ? | ? | 24 | 37 | MuellerHinton | Escherichia coli | ATCC 25922 | 2.4 | ? | mg/mL | IC50 | no | no | no | no | no | no | no | no | no | no | no | no | no | no | no | no | no
Doan et al, Biosynthesis of Silver and Gold Nanoparticles Using Aqueous Extract of Codonopsis pilosula Roots for Antibacterial and Catalytic Applications, Volume 2020, Article ID 8492016, 18 pages | Doan | 2020 | https://doi.org/10.1155/2020/8492016 | phytosynthesis | single | Heating | 80 | Dark | No | No | No | Stirring | ? | 1 | 20 | AgNO3 | Acros | ? | 0.5 | mM | Extract of Codonopsis pilosula Roots | plant | Plant extract | organic | Extract of Codonopsis pilosula Roots | plant | Plant extract | organic | ? | ? | ? | ? | 10 | mL | ? | ? | reducing;precursor | BA | ? | ? | ? | ? | ? | ? | ? | ? | ? | no | no | no | no | no | no | no | no | ? | ? | 410 | ? | ? | ? | ? | ? | ? | ? | ? | ? | ? | ? | ? | ? | ? | ? | ? | ? | ? | ? | ? | ? | ? | ? | ? | ? | ? | ? | ? | ? | ? | ? | ? | ? | ? | no | no | no | no | no | no | no | no | no | no | no | no | no | no | no | no | no | no | no | no | no | no | no | no | no | no | no | no | no | no
Doan et al, Biosynthesis of Silver and Gold Nanoparticles Using Aqueous Extract of Codonopsis pilosula Roots for Antibacterial and Catalytic Applications, Volume 2020, Article ID 8492016, 18 pages | Doan | 2020 | https://doi.org/10.1155/2020/8492016 | phytosynthesis | single | Heating | 80 | Dark | No | No | No | Stirring | ? | 1 | 20 | AgNO3 | Acros | ? | 1 | mM | Extract of Codonopsis pilosula Roots | plant | Plant extract | organic | Extract of Codonopsis pilosula Roots | plant | Plant extract | organic | ? | ? | ? | ? | 10 | mL | ? | ? | reducing;precursor | BA | ? | ? | ? | ? | ? | ? | ? | ? | ? | no | no | no | no | no | no | no | no | ? | ? | 410 | ? | ? | ? | ? | ? | ? | ? | ? | ? | ? | ? | ? | ? | ? | ? | ? | ? | ? | ? | ? | ? | ? | ? | ? | ? | ? | ? | ? | ? | ? | ? | ? | ? | ? | no | no | no | no | no | no | no | no | no | no | no | no | no | no | no | no | no | no | no | no | no | no | no | no | no | no | no | no | no | no
Doan et al, Biosynthesis of Silver and Gold Nanoparticles Using Aqueous Extract of Codonopsis pilosula Roots for Antibacterial and Catalytic Applications, Volume 2020, Article ID 8492016, 18 pages | Doan | 2020 | https://doi.org/10.1155/2020/8492016 | phytosynthesis | single | Heating | 80 | Dark | No | No | No | Stirring | ? | 1 | 20 | AgNO3 | Acros | ? | 1.5 | mM | Extract of Codonopsis pilosula Roots | plant | Plant extract | organic | Extract of Codonopsis pilosula Roots | plant | Plant extract | organic | ? | ? | ? | ? | 10 | mL | ? | ? | reducing;precursor | BA | ? | ? | ? | ? | ? | ? | ? | ? | ? | no | no | no | no | no | no | no | no | ? | ? | 410 | ? | ? | ? | ? | ? | ? | ? | ? | ? | ? | ? | ? | ? | ? | ? | ? | ? | ? | ? | ? | ? | ? | ? | ? | ? | ? | ? | ? | ? | ? | ? | ? | ? | ? | no | no | no | no | no | no | no | no | no | no | no | no | no | no | no | no | no | no | no | no | no | no | no | no | no | no | no | no | no | no
Doan et al, Biosynthesis of Silver and Gold Nanoparticles Using Aqueous Extract of Codonopsis pilosula Roots for Antibacterial and Catalytic Applications, Volume 2020, Article ID 8492016, 18 pages | Doan | 2020 | https://doi.org/10.1155/2020/8492016 | phytosynthesis | single | Heating | 80 | Dark | No | No | No | Stirring | ? | 1 | 20 | AgNO3 | Acros | ? | 2 | mM | Extract of Codonopsis pilosula Roots | plant | Plant extract | organic | Extract of Codonopsis pilosula Roots | plant | Plant extract | organic | ? | ? | ? | ? | 10 | mL | ? | ? | reducing;precursor | BA | ? | ? | ? | ? | ? | ? | ? | ? | ? | no | no | no | no | no | no | no | no | ? | ? | 420 | ? | ? | ? | ? | ? | ? | ? | ? | ? | ? | ? | ? | ? | ? | ? | ? | ? | ? | ? | ? | ? | ? | ? | ? | ? | ? | ? | ? | ? | ? | ? | ? | ? | ? | no | no | no | no | no | no | no | no | no | no | no | no | no | no | no | no | no | no | no | no | no | no | no | no | no | no | no | no | no | no
Doan et al, Biosynthesis of Silver and Gold Nanoparticles Using Aqueous Extract of Codonopsis pilosula Roots for Antibacterial and Catalytic Applications, Volume 2020, Article ID 8492016, 18 pages | Doan | 2020 | https://doi.org/10.1155/2020/8492016 | phytosynthesis | single | Heating | 80 | Dark | No | No | No | Stirring | ? | 0.75 | 20 | AgNO3 | Acros | ? | 1.5 | mM | Extract of Codonopsis pilosula Roots | plant | Plant extract | organic | Extract of Codonopsis pilosula Roots | plant | Plant extract | organic | ? | ? | ? | ? | 10 | mL | ? | ? | reducing;precursor | BA | ? | ? | ? | ? | ? | ? | ? | ? | ? | no | no | no | no | no | no | no | no | ? | ? | 400 | ? | ? | ? | ? | ? | ? | ? | ? | ? | ? | ? | ? | ? | ? | ? | ? | ? | ? | ? | ? | ? | ? | ? | ? | ? | ? | ? | ? | ? | ? | ? | ? | ? | ? | no | no | no | no | no | no | no | no | no | no | no | no | no | no | no | no | no | no | no | no | no | no | no | no | no | no | no | no | no | no
Doan et al, Biosynthesis of Silver and Gold Nanoparticles Using Aqueous Extract of Codonopsis pilosula Roots for Antibacterial and Catalytic Applications, Volume 2020, Article ID 8492016, 18 pages | Doan | 2020 | https://doi.org/10.1155/2020/8492016 | phytosynthesis | single | Heating | 80 | Dark | No | No | No | Stirring | ? | 1.3 | 20 | AgNO3 | Acros | ? | 1.5 | mM | Extract of Codonopsis pilosula Roots | plant | Plant extract | organic | Extract of Codonopsis pilosula Roots | plant | Plant extract | organic | ? | ? | ? | ? | 10 | mL | ? | ? | reducing;precursor | BA | ? | ? | ? | ? | ? | ? | ? | ? | ? | no | no | no | no | no | no | no | no | ? | ? | 410 | ? | ? | ? | ? | ? | ? | ? | ? | ? | ? | ? | ? | ? | ? | ? | ? | ? | ? | ? | ? | ? | ? | ? | ? | ? | ? | ? | ? | ? | ? | ? | ? | ? | ? | no | no | no | no | no | no | no | no | no | no | no | no | no | no | no | no | no | no | no | no | no | no | no | no | no | no | no | no | no | no
Doan et al, Biosynthesis of Silver and Gold Nanoparticles Using Aqueous Extract of Codonopsis pilosula Roots for Antibacterial and Catalytic Applications, Volume 2020, Article ID 8492016, 18 pages | Doan | 2020 | https://doi.org/10.1155/2020/8492016 | phytosynthesis | single | Heating | 80 | Dark | No | No | No | Stirring | ? | 1.7 | 20 | AgNO3 | Acros | ? | 1.5 | mM | Extract of Codonopsis pilosula Roots | plant | Plant extract | organic | Extract of Codonopsis pilosula Roots | plant | Plant extract | organic | ? | ? | ? | ? | 10 | mL | ? | ? | reducing;precursor | BA | ? | ? | ? | ? | ? | ? | ? | ? | ? | no | no | no | no | no | no | no | no | ? | ? | 415 | ? | ? | ? | ? | ? | ? | ? | ? | ? | ? | ? | ? | ? | ? | ? | ? | ? | ? | ? | ? | ? | ? | ? | ? | ? | ? | ? | ? | ? | ? | ? | ? | ? | ? | no | no | no | no | no | no | no | no | no | no | no | no | no | no | no | no | no | no | no | no | no | no | no | no | no | no | no | no | no | no
Doan et al, Biosynthesis of Silver and Gold Nanoparticles Using Aqueous Extract of Codonopsis pilosula Roots for Antibacterial and Catalytic Applications, Volume 2020, Article ID 8492016, 18 pages | Doan | 2020 | https://doi.org/10.1155/2020/8492016 | phytosynthesis | single | Heating | 80 | Dark | No | No | No | Stirring | ? | 2.3 | 20 | AgNO3 | Acros | ? | 1.5 | mM | Extract of Codonopsis pilosula Roots | plant | Plant extract | organic | Extract of Codonopsis pilosula Roots | plant | Plant extract | organic | ? | ? | ? | ? | 10 | mL | ? | ? | reducing;precursor | BA | ? | ? | ? | ? | ? | ? | ? | ? | ? | no | no | no | no | no | no | no | no | ? | ? | 425 | ? | ? | ? | ? | ? | ? | ? | ? | ? | ? | ? | ? | ? | ? | ? | ? | ? | ? | ? | ? | ? | ? | ? | ? | ? | ? | ? | ? | ? | ? | ? | ? | ? | ? | no | no | no | no | no | no | no | no | no | no | no | no | no | no | no | no | no | no | no | no | no | no | no | no | no | no | no | no | no | no
Doan et al, Biosynthesis of Silver and Gold Nanoparticles Using Aqueous Extract of Codonopsis pilosula Roots for Antibacterial and Catalytic Applications, Volume 2020, Article ID 8492016, 18 pages | Doan | 2020 | https://doi.org/10.1155/2020/8492016 | phytosynthesis | single | Heating | 80 | Dark | No | No | No | Stirring | ? | 2.6 | 20 | AgNO3 | Acros | ? | 1.5 | mM | Extract of Codonopsis pilosula Roots | plant | Plant extract | organic | Extract of Codonopsis pilosula Roots | plant | Plant extract | organic | ? | ? | ? | ? | 10 | mL | ? | ? | reducing;precursor | BA | ? | ? | ? | ? | ? | ? | ? | ? | ? | no | no | no | no | no | no | no | no | ? | ? | 425 | ? | ? | ? | ? | ? | ? | ? | ? | ? | ? | ? | ? | ? | ? | ? | ? | ? | ? | ? | ? | ? | ? | ? | ? | ? | ? | ? | ? | ? | ? | ? | ? | ? | ? | no | no | no | no | no | no | no | no | no | no | no | no | no | no | no | no | no | no | no | no | no | no | no | no | no | no | no | no | no | no
Doan et al, Biosynthesis of Silver and Gold Nanoparticles Using Aqueous Extract of Codonopsis pilosula Roots for Antibacterial and Catalytic Applications, Volume 2020, Article ID 8492016, 18 pages | Doan | 2020 | https://doi.org/10.1155/2020/8492016 | phytosynthesis | single | Heating | 80 | Dark | No | No | No | Stirring | ? | 3 | 20 | AgNO3 | Acros | ? | 1.5 | mM | Extract of Codonopsis pilosula Roots | plant | Plant extract | organic | Extract of Codonopsis pilosula Roots | plant | Plant extract | organic | ? | ? | ? | ? | 10 | mL | ? | ? | reducing;precursor | BA | ? | ? | ? | ? | ? | ? | ? | ? | ? | no | no | no | no | no | no | no | no | ? | ? | 425 | ? | ? | ? | ? | ? | ? | ? | ? | ? | ? | ? | ? | ? | ? | ? | ? | ? | ? | ? | ? | ? | ? | ? | ? | ? | ? | ? | ? | ? | ? | ? | ? | ? | ? | no | no | no | no | no | no | no | no | no | no | no | no | no | no | no | no | no | no | no | no | no | no | no | no | no | no | no | no | no | no
Doan et al, Biosynthesis of Silver and Gold Nanoparticles Using Aqueous Extract of Codonopsis pilosula Roots for Antibacterial and Catalytic Applications, Volume 2020, Article ID 8492016, 18 pages | Doan | 2020 | https://doi.org/10.1155/2020/8492016 | phytosynthesis | single | Heating | 80 | Dark | No | No | No | Stirring | ? | 2 | 20 | AgNO3 | Acros | ? | 1.5 | mM | Extract of Codonopsis pilosula Roots | plant | Plant extract | organic | Extract of Codonopsis pilosula Roots | plant | Plant extract | organic | ? | ? | ? | ? | 10 | mL | ? | ? | reducing;precursor | BA | ? | ? | ? | ? | ? | ? | ? | ? | ? | no | no | no | no | no | no | no | no | ? | ? | 405 | ? | ? | ? | ? | ? | ? | ? | ? | ? | ? | ? | ? | ? | ? | ? | ? | ? | ? | ? | ? | ? | ? | ? | ? | ? | ? | ? | ? | ? | ? | ? | ? | ? | ? | no | no | no | no | no | no | no | no | no | no | no | no | no | no | no | no | no | no | no | no | no | no | no | no | no | no | no | no | no | no
Doan et al, Biosynthesis of Silver and Gold Nanoparticles Using Aqueous Extract of Codonopsis pilosula Roots for Antibacterial and Catalytic Applications, Volume 2020, Article ID 8492016, 18 pages | Doan | 2020 | https://doi.org/10.1155/2020/8492016 | phytosynthesis | single | Heating | 60 | Dark | No | No | No | Stirring | ? | 2 | 20 | AgNO3 | Acros | ? | 1.5 | mM | Extract of Codonopsis pilosula Roots | plant | Plant extract | organic | Extract of Codonopsis pilosula Roots | plant | Plant extract | organic | ? | ? | ? | ? | 10 | mL | ? | ? | reducing;precursor | BA | ? | ? | ? | ? | ? | ? | ? | ? | ? | no | no | no | no | no | no | no | no | ? | ? | 425 | ? | ? | ? | ? | ? | ? | ? | ? | ? | ? | ? | ? | ? | ? | ? | ? | ? | ? | ? | ? | ? | ? | ? | ? | ? | ? | ? | ? | ? | ? | ? | ? | ? | ? | no | no | no | no | no | no | no | no | no | no | no | no | no | no | no | no | no | no | no | no | no | no | no | no | no | no | no | no | no | no
Doan et al, Biosynthesis of Silver and Gold Nanoparticles Using Aqueous Extract of Codonopsis pilosula Roots for Antibacterial and Catalytic Applications, Volume 2020, Article ID 8492016, 18 pages | Doan | 2020 | https://doi.org/10.1155/2020/8492016 | phytosynthesis | single | Heating | 70 | Dark | No | No | No | Stirring | ? | 2 | 20 | AgNO3 | Acros | ? | 1.5 | mM | Extract of Codonopsis pilosula Roots | plant | Plant extract | organic | Extract of Codonopsis pilosula Roots | plant | Plant extract | organic | ? | ? | ? | ? | 10 | mL | ? | ? | reducing;precursor | BA | ? | ? | ? | ? | ? | ? | ? | ? | ? | no | no | no | no | no | no | no | no | ? | ? | 410 | ? | ? | ? | ? | ? | ? | ? | ? | ? | ? | ? | ? | ? | ? | ? | ? | ? | ? | ? | ? | ? | ? | ? | ? | ? | ? | ? | ? | ? | ? | ? | ? | ? | ? | no | no | no | no | no | no | no | no | no | no | no | no | no | no | no | no | no | no | no | no | no | no | no | no | no | no | no | no | no | no
Doan et al, Biosynthesis of Silver and Gold Nanoparticles Using Aqueous Extract of Codonopsis pilosula Roots for Antibacterial and Catalytic Applications, Volume 2020, Article ID 8492016, 18 pages | Doan | 2020 | https://doi.org/10.1155/2020/8492016 | phytosynthesis | single | Heating | 90 | Dark | No | No | No | Stirring | ? | 2 | 20 | AgNO3 | Acros | ? | 1.5 | mM | Extract of Codonopsis pilosula Roots | plant | Plant extract | organic | Extract of Codonopsis pilosula Roots | plant | Plant extract | organic | ? | ? | ? | ? | 10 | mL | ? | ? | reducing;precursor | BA | ? | ? | ? | ? | ? | ? | ? | ? | ? | no | no | no | no | no | no | no | no | ? | ? | 410 | ? | ? | ? | ? | ? | ? | ? | ? | ? | ? | ? | ? | ? | ? | ? | ? | ? | ? | ? | ? | ? | ? | ? | ? | ? | ? | ? | ? | ? | ? | ? | ? | ? | ? | no | no | no | no | no | no | no | no | no | no | no | no | no | no | no | no | no | no | no | no | no | no | no | no | no | no | no | no | no | no
Doan et al, Biosynthesis of Silver and Gold Nanoparticles Using Aqueous Extract of Codonopsis pilosula Roots for Antibacterial and Catalytic Applications, Volume 2020, Article ID 8492016, 18 pages | Doan | 2020 | https://doi.org/10.1155/2020/8492016 | phytosynthesis | single | Heating | 100 | Dark | No | No | No | Stirring | ? | 2 | 20 | AgNO3 | Acros | ? | 1.5 | mM | Extract of Codonopsis pilosula Roots | plant | Plant extract | organic | Extract of Codonopsis pilosula Roots | plant | Plant extract | organic | ? | ? | ? | ? | 10 | mL | ? | ? | reducing;precursor | BA | ? | ? | ? | ? | ? | ? | ? | ? | ? | no | no | no | no | no | no | no | no | ? | ? | 420 | ? | Spherical | SEM | Hitachi S-4800 HI-9057-0006 | face centered cubic | XRD | Shimadzu 6100 | ? | ? | ? | ? | ? | ? | 10 | 2.5 | TEM | JEM JEOL | 16 | 0.8 | XRD | Shimadzu 6100 | 112 | 5.8 | DLS | Horiba SZ-100 | ? | ? | ? | ? | ? | ? | ? | ? | ? | 0.08 | mg/mL | ? | ? | 24 | 37 | MuellerHinton | Bacillus cereus | ? | 12 | 0.85 | mm | ZOI | no | no | no | no | no | no | no | no | no | no | no | no | no | no | no | no | no
Doan et al, Biosynthesis of Silver and Gold Nanoparticles Using Aqueous Extract of Codonopsis pilosula Roots for Antibacterial and Catalytic Applications, Volume 2020, Article ID 8492016, 18 pages | Doan | 2020 | https://doi.org/10.1155/2020/8492016 | phytosynthesis | single | Heating | 100 | Dark | No | No | No | Stirring | ? | 2 | 20 | AgNO3 | Acros | ? | 1.5 | mM | Extract of Codonopsis pilosula Roots | plant | Plant extract | organic | Extract of Codonopsis pilosula Roots | plant | Plant extract | organic | ? | ? | ? | ? | 10 | mL | ? | ? | reducing;precursor | BA | ? | ? | ? | ? | ? | ? | ? | ? | ? | no | no | no | no | no | no | no | no | ? | ? | 420 | ? | Spherical | SEM | Hitachi S-4800 HI-9057-0006 | face centered cubic | XRD | Shimadzu 6100 | ? | ? | ? | ? | ? | ? | 10 | 2.5 | TEM | JEM JEOL | 16 | 0.8 | XRD | Shimadzu 6100 | 112 | 5.8 | DLS | Horiba SZ-100 | ? | ? | ? | ? | ? | ? | ? | ? | ? | 0.04 | mg/mL | ? | ? | 24 | 37 | MuellerHinton | Bacillus cereus | ? | 12 | 0.85 | mm | ZOI | no | no | no | no | no | no | no | no | no | no | no | no | no | no | no | no | no
Doan et al, Biosynthesis of Silver and Gold Nanoparticles Using Aqueous Extract of Codonopsis pilosula Roots for Antibacterial and Catalytic Applications, Volume 2020, Article ID 8492016, 18 pages | Doan | 2020 | https://doi.org/10.1155/2020/8492016 | phytosynthesis | single | Heating | 100 | Dark | No | No | No | Stirring | ? | 2 | 20 | AgNO3 | Acros | ? | 1.5 | mM | Extract of Codonopsis pilosula Roots | plant | Plant extract | organic | Extract of Codonopsis pilosula Roots | plant | Plant extract | organic | ? | ? | ? | ? | 10 | mL | ? | ? | reducing;precursor | BA | ? | ? | ? | ? | ? | ? | ? | ? | ? | no | no | no | no | no | no | no | no | ? | ? | 420 | ? | Spherical | SEM | Hitachi S-4800 HI-9057-0006 | face centered cubic | XRD | Shimadzu 6100 | ? | ? | ? | ? | ? | ? | 10 | 2.5 | TEM | JEM JEOL | 16 | 0.8 | XRD | Shimadzu 6100 | 112 | 5.8 | DLS | Horiba SZ-100 | ? | ? | ? | ? | ? | ? | ? | ? | ? | 0.02 | mg/mL | ? | ? | 24 | 37 | MuellerHinton | Bacillus cereus | ? | 12 | 0.85 | mm | ZOI | no | no | no | no | no | no | no | no | no | no | no | no | no | no | no | no | no
Doan et al, Biosynthesis of Silver and Gold Nanoparticles Using Aqueous Extract of Codonopsis pilosula Roots for Antibacterial and Catalytic Applications, Volume 2020, Article ID 8492016, 18 pages | Doan | 2020 | https://doi.org/10.1155/2020/8492016 | phytosynthesis | single | Heating | 100 | Dark | No | No | No | Stirring | ? | 2 | 20 | AgNO3 | Acros | ? | 1.5 | mM | Extract of Codonopsis pilosula Roots | plant | Plant extract | organic | Extract of Codonopsis pilosula Roots | plant | Plant extract | organic | ? | ? | ? | ? | 10 | mL | ? | ? | reducing;precursor | BA | ? | ? | ? | ? | ? | ? | ? | ? | ? | no | no | no | no | no | no | no | no | ? | ? | 420 | ? | Spherical | SEM | Hitachi S-4800 HI-9057-0006 | face centered cubic | XRD | Shimadzu 6100 | ? | ? | ? | ? | ? | ? | 10 | 2.5 | TEM | JEM JEOL | 16 | 0.8 | XRD | Shimadzu 6100 | 112 | 5.8 | DLS | Horiba SZ-100 | ? | ? | ? | ? | ? | ? | ? | ? | ? | 0.005 | mg/mL | ? | ? | 24 | 37 | MuellerHinton | Bacillus cereus | ? | 12 | 0.85 | mm | ZOI | no | no | no | no | no | no | no | no | no | no | no | no | no | no | no | no | no
Doan et al, Biosynthesis of Silver and Gold Nanoparticles Using Aqueous Extract of Codonopsis pilosula Roots for Antibacterial and Catalytic Applications, Volume 2020, Article ID 8492016, 18 pages | Doan | 2020 | https://doi.org/10.1155/2020/8492016 | phytosynthesis | single | Heating | 80 | Dark | No | No | No | Stirring | ? | 2 | 20 | AgNO3 | Acros | ? | 1.5 | mM | Extract of Codonopsis pilosula Roots | plant | Plant extract | organic | Extract of Codonopsis pilosula Roots | plant | Plant extract | organic | ? | ? | ? | ? | 10 | mL | ? | ? | reducing;precursor | BA | ? | ? | ? | ? | ? | ? | ? | ? | ? | no | no | no | no | no | no | no | no | ? | ? | 420 | ? | Spherical | SEM | Hitachi S-4800 HI-9057-0006 | face centered cubic | XRD | Shimadzu 6100 | ? | ? | ? | ? | ? | ? | 10 | 2.5 | TEM | JEM JEOL | 16 | 0.8 | XRD | Shimadzu 6100 | 112 | 5.8 | DLS | Horiba SZ-100 | ? | ? | ? | ? | ? | ? | ? | ? | ? | 0.08 | mg/mL | ? | ? | 24 | 37 | MuellerHinton | Staphylococcus aureus | ? | 17 | 1.2 | mm | ZOI | no | no | no | no | no | no | no | no | no | no | no | no | no | no | no | no | no
Doan et al, Biosynthesis of Silver and Gold Nanoparticles Using Aqueous Extract of Codonopsis pilosula Roots for Antibacterial and Catalytic Applications, Volume 2020, Article ID 8492016, 18 pages | Doan | 2020 | https://doi.org/10.1155/2020/8492016 | phytosynthesis | single | Heating | 80 | Dark | No | No | No | Stirring | ? | 2 | 20 | AgNO3 | Acros | ? | 1.5 | mM | Extract of Codonopsis pilosula Roots | plant | Plant extract | organic | Extract of Codonopsis pilosula Roots | plant | Plant extract | organic | ? | ? | ? | ? | 10 | mL | ? | ? | reducing;precursor | BA | ? | ? | ? | ? | ? | ? | ? | ? | ? | no | no | no | no | no | no | no | no | ? | ? | 420 | ? | Spherical | SEM | Hitachi S-4800 HI-9057-0006 | face centered cubic | XRD | Shimadzu 6100 | ? | ? | ? | ? | ? | ? | 10 | 2.5 | TEM | JEM JEOL | 16 | 0.8 | XRD | Shimadzu 6100 | 112 | 5.8 | DLS | Horiba SZ-100 | ? | ? | ? | ? | ? | ? | ? | ? | ? | 0.04 | mg/mL | ? | ? | 24 | 37 | MuellerHinton | Staphylococcus aureus | ? | 17 | 1.2 | mm | ZOI | no | no | no | no | no | no | no | no | no | no | no | no | no | no | no | no | no
Doan et al, Biosynthesis of Silver and Gold Nanoparticles Using Aqueous Extract of Codonopsis pilosula Roots for Antibacterial and Catalytic Applications, Volume 2020, Article ID 8492016, 18 pages | Doan | 2020 | https://doi.org/10.1155/2020/8492016 | phytosynthesis | single | Heating | 80 | Dark | No | No | No | Stirring | ? | 2 | 20 | AgNO3 | Acros | ? | 1.5 | mM | Extract of Codonopsis pilosula Roots | plant | Plant extract | organic | Extract of Codonopsis pilosula Roots | plant | Plant extract | organic | ? | ? | ? | ? | 10 | mL | ? | ? | reducing;precursor | BA | ? | ? | ? | ? | ? | ? | ? | ? | ? | no | no | no | no | no | no | no | no | ? | ? | 420 | ? | Spherical | SEM | Hitachi S-4800 HI-9057-0006 | face centered cubic | XRD | Shimadzu 6100 | ? | ? | ? | ? | ? | ? | 10 | 2.5 | TEM | JEM JEOL | 16 | 0.8 | XRD | Shimadzu 6100 | 112 | 5.8 | DLS | Horiba SZ-100 | ? | ? | ? | ? | ? | ? | ? | ? | ? | 0.02 | mg/mL | ? | ? | 24 | 37 | MuellerHinton | Staphylococcus aureus | ? | 17 | 1.2 | mm | ZOI | no | no | no | no | no | no | no | no | no | no | no | no | no | no | no | no | no
Doan et al, Biosynthesis of Silver and Gold Nanoparticles Using Aqueous Extract of Codonopsis pilosula Roots for Antibacterial and Catalytic Applications, Volume 2020, Article ID 8492016, 18 pages | Doan | 2020 | https://doi.org/10.1155/2020/8492016 | phytosynthesis | single | Heating | 80 | Dark | No | No | No | Stirring | ? | 2 | 20 | AgNO3 | Acros | ? | 1.5 | mM | Extract of Codonopsis pilosula Roots | plant | Plant extract | organic | Extract of Codonopsis pilosula Roots | plant | Plant extract | organic | ? | ? | ? | ? | 10 | mL | ? | ? | reducing;precursor | BA | ? | ? | ? | ? | ? | ? | ? | ? | ? | no | no | no | no | no | no | no | no | ? | ? | 420 | ? | Spherical | SEM | Hitachi S-4800 HI-9057-0006 | face centered cubic | XRD | Shimadzu 6100 | ? | ? | ? | ? | ? | ? | 10 | 2.5 | TEM | JEM JEOL | 16 | 0.8 | XRD | Shimadzu 6100 | 112 | 5.8 | DLS | Horiba SZ-100 | ? | ? | ? | ? | ? | ? | ? | ? | ? | 0.005 | mg/mL | ? | ? | 24 | 37 | MuellerHinton | Staphylococcus aureus | ? | 17 | 1.2 | mm | ZOI | no | no | no | no | no | no | no | no | no | no | no | no | no | no | no | no | no
Doan et al, Biosynthesis of Silver and Gold Nanoparticles Using Aqueous Extract of Codonopsis pilosula Roots for Antibacterial and Catalytic Applications, Volume 2020, Article ID 8492016, 18 pages | Doan | 2020 | https://doi.org/10.1155/2020/8492016 | phytosynthesis | single | Heating | 80 | Dark | No | No | No | Stirring | ? | 2 | 20 | AgNO3 | Acros | ? | 1.5 | mM | Extract of Codonopsis pilosula Roots | plant | Plant extract | organic | Extract of Codonopsis pilosula Roots | plant | Plant extract | organic | ? | ? | ? | ? | 10 | mL | ? | ? | reducing;precursor | BA | ? | ? | ? | ? | ? | ? | ? | ? | ? | no | no | no | no | no | no | no | no | ? | ? | 420 | ? | Spherical | SEM | Hitachi S-4800 HI-9057-0006 | face centered cubic | XRD | Shimadzu 6100 | ? | ? | ? | ? | ? | ? | 10 | 2.5 | TEM | JEM JEOL | 16 | 0.8 | XRD | Shimadzu 6100 | 112 | 5.8 | DLS | Horiba SZ-100 | ? | ? | ? | ? | ? | ? | ? | ? | ? | 0.08 | mg/mL | ? | ? | 24 | 37 | MuellerHinton | Salmonella enterica enteridis | ? | 0 | 0 | mm | ZOI | no | no | no | no | no | no | no | no | no | no | no | no | no | no | no | no | no
Doan et al, Biosynthesis of Silver and Gold Nanoparticles Using Aqueous Extract of Codonopsis pilosula Roots for Antibacterial and Catalytic Applications, Volume 2020, Article ID 8492016, 18 pages | Doan | 2020 | https://doi.org/10.1155/2020/8492016 | phytosynthesis | single | Heating | 80 | Dark | No | No | No | Stirring | ? | 2 | 20 | AgNO3 | Acros | ? | 1.5 | mM | Extract of Codonopsis pilosula Roots | plant | Plant extract | organic | Extract of Codonopsis pilosula Roots | plant | Plant extract | organic | ? | ? | ? | ? | 10 | mL | ? | ? | reducing;precursor | BA | ? | ? | ? | ? | ? | ? | ? | ? | ? | no | no | no | no | no | no | no | no | ? | ? | 420 | ? | Spherical | SEM | Hitachi S-4800 HI-9057-0006 | face centered cubic | XRD | Shimadzu 6100 | ? | ? | ? | ? | ? | ? | 10 | 2.5 | TEM | JEM JEOL | 16 | 0.8 | XRD | Shimadzu 6100 | 112 | 5.8 | DLS | Horiba SZ-100 | ? | ? | ? | ? | ? | ? | ? | ? | ? | 0.04 | mg/mL | ? | ? | 24 | 37 | MuellerHinton | Salmonella enterica enteridis | ? | 0 | 0 | mm | ZOI | no | no | no | no | no | no | no | no | no | no | no | no | no | no | no | no | no
Doan et al, Biosynthesis of Silver and Gold Nanoparticles Using Aqueous Extract of Codonopsis pilosula Roots for Antibacterial and Catalytic Applications, Volume 2020, Article ID 8492016, 18 pages | Doan | 2020 | https://doi.org/10.1155/2020/8492016 | phytosynthesis | single | Heating | 80 | Dark | No | No | No | Stirring | ? | 2 | 20 | AgNO3 | Acros | ? | 1.5 | mM | Extract of Codonopsis pilosula Roots | plant | Plant extract | organic | Extract of Codonopsis pilosula Roots | plant | Plant extract | organic | ? | ? | ? | ? | 10 | mL | ? | ? | reducing;precursor | BA | ? | ? | ? | ? | ? | ? | ? | ? | ? | no | no | no | no | no | no | no | no | ? | ? | 420 | ? | Spherical | SEM | Hitachi S-4800 HI-9057-0006 | face centered cubic | XRD | Shimadzu 6100 | ? | ? | ? | ? | ? | ? | 10 | 2.5 | TEM | JEM JEOL | 16 | 0.8 | XRD | Shimadzu 6100 | 112 | 5.8 | DLS | Horiba SZ-100 | ? | ? | ? | ? | ? | ? | ? | ? | ? | 0.02 | mg/mL | ? | ? | 24 | 37 | MuellerHinton | Salmonella enterica enteridis | ? | 0 | 0 | mm | ZOI | no | no | no | no | no | no | no | no | no | no | no | no | no | no | no | no | no
Doan et al, Biosynthesis of Silver and Gold Nanoparticles Using Aqueous Extract of Codonopsis pilosula Roots for Antibacterial and Catalytic Applications, Volume 2020, Article ID 8492016, 18 pages | Doan | 2020 | https://doi.org/10.1155/2020/8492016 | phytosynthesis | single | Heating | 80 | Dark | No | No | No | Stirring | ? | 2 | 20 | AgNO3 | Acros | ? | 1.5 | mM | Extract of Codonopsis pilosula Roots | plant | Plant extract | organic | Extract of Codonopsis pilosula Roots | plant | Plant extract | organic | ? | ? | ? | ? | 10 | mL | ? | ? | reducing;precursor | BA | ? | ? | ? | ? | ? | ? | ? | ? | ? | no | no | no | no | no | no | no | no | ? | ? | 420 | ? | Spherical | SEM | Hitachi S-4800 HI-9057-0006 | face centered cubic | XRD | Shimadzu 6100 | ? | ? | ? | ? | ? | ? | 10 | 2.5 | TEM | JEM JEOL | 16 | 0.8 | XRD | Shimadzu 6100 | 112 | 5.8 | DLS | Horiba SZ-100 | ? | ? | ? | ? | ? | ? | ? | ? | ? | 0.005 | mg/mL | ? | ? | 24 | 37 | MuellerHinton | Salmonella enterica enteridis | ? | 0 | 0 | mm | ZOI | no | no | no | no | no | no | no | no | no | no | no | no | no | no | no | no | no
Doan et al, Biosynthesis of Silver and Gold Nanoparticles Using Aqueous Extract of Codonopsis pilosula Roots for Antibacterial and Catalytic Applications, Volume 2020, Article ID 8492016, 18 pages | Doan | 2020 | https://doi.org/10.1155/2020/8492016 | phytosynthesis | single | Heating | 80 | Dark | No | No | No | Stirring | ? | 2 | 20 | AgNO3 | Acros | ? | 1.5 | mM | Extract of Codonopsis pilosula Roots | plant | Plant extract | organic | Extract of Codonopsis pilosula Roots | plant | Plant extract | organic | ? | ? | ? | ? | 10 | mL | ? | ? | reducing;precursor | BA | ? | ? | ? | ? | ? | ? | ? | ? | ? | no | no | no | no | no | no | no | no | ? | ? | 420 | ? | Spherical | SEM | Hitachi S-4800 HI-9057-0006 | face centered cubic | XRD | Shimadzu 6100 | ? | ? | ? | ? | ? | ? | 10 | 2.5 | TEM | JEM JEOL | 16 | 0.8 | XRD | Shimadzu 6100 | 112 | 5.8 | DLS | Horiba SZ-100 | ? | ? | ? | ? | ? | ? | ? | ? | ? | 0.08 | mg/mL | ? | ? | 24 | 37 | MuellerHinton | Escherichia coli | ? | 7 | 0.42 | mm | ZOI | no | no | no | no | no | no | no | no | no | no | no | no | no | no | no | no | no
Doan et al, Biosynthesis of Silver and Gold Nanoparticles Using Aqueous Extract of Codonopsis pilosula Roots for Antibacterial and Catalytic Applications, Volume 2020, Article ID 8492016, 18 pages | Doan | 2020 | https://doi.org/10.1155/2020/8492016 | phytosynthesis | single | Heating | 80 | Dark | No | No | No | Stirring | ? | 2 | 20 | AgNO3 | Acros | ? | 1.5 | mM | Extract of Codonopsis pilosula Roots | plant | Plant extract | organic | Extract of Codonopsis pilosula Roots | plant | Plant extract | organic | ? | ? | ? | ? | 10 | mL | ? | ? | reducing;precursor | BA | ? | ? | ? | ? | ? | ? | ? | ? | ? | no | no | no | no | no | no | no | no | ? | ? | 420 | ? | Spherical | SEM | Hitachi S-4800 HI-9057-0006 | face centered cubic | XRD | Shimadzu 6100 | ? | ? | ? | ? | ? | ? | 10 | 2.5 | TEM | JEM JEOL | 16 | 0.8 | XRD | Shimadzu 6100 | 112 | 5.8 | DLS | Horiba SZ-100 | ? | ? | ? | ? | ? | ? | ? | ? | ? | 0.04 | mg/mL | ? | ? | 24 | 37 | MuellerHinton | Escherichia coli | ? | 7 | 0.42 | mm | ZOI | no | no | no | no | no | no | no | no | no | no | no | no | no | no | no | no | no
Doan et al, Biosynthesis of Silver and Gold Nanoparticles Using Aqueous Extract of Codonopsis pilosula Roots for Antibacterial and Catalytic Applications, Volume 2020, Article ID 8492016, 18 pages | Doan | 2020 | https://doi.org/10.1155/2020/8492016 | phytosynthesis | single | Heating | 80 | Dark | No | No | No | Stirring | ? | 2 | 20 | AgNO3 | Acros | ? | 1.5 | mM | Extract of Codonopsis pilosula Roots | plant | Plant extract | organic | Extract of Codonopsis pilosula Roots | plant | Plant extract | organic | ? | ? | ? | ? | 10 | mL | ? | ? | reducing;precursor | BA | ? | ? | ? | ? | ? | ? | ? | ? | ? | no | no | no | no | no | no | no | no | ? | ? | 420 | ? | Spherical | SEM | Hitachi S-4800 HI-9057-0006 | face centered cubic | XRD | Shimadzu 6100 | ? | ? | ? | ? | ? | ? | 10 | 2.5 | TEM | JEM JEOL | 16 | 0.8 | XRD | Shimadzu 6100 | 112 | 5.8 | DLS | Horiba SZ-100 | ? | ? | ? | ? | ? | ? | ? | ? | ? | 0.02 | mg/mL | ? | ? | 24 | 37 | MuellerHinton | Escherichia coli | ? | 7 | 0.42 | mm | ZOI | no | no | no | no | no | no | no | no | no | no | no | no | no | no | no | no | no
Doan et al, Biosynthesis of Silver and Gold Nanoparticles Using Aqueous Extract of Codonopsis pilosula Roots for Antibacterial and Catalytic Applications, Volume 2020, Article ID 8492016, 18 pages | Doan | 2020 | https://doi.org/10.1155/2020/8492016 | phytosynthesis | single | Heating | 80 | Dark | No | No | No | Stirring | ? | 2 | 20 | AgNO3 | Acros | ? | 1.5 | mM | Extract of Codonopsis pilosula Roots | plant | Plant extract | organic | Extract of Codonopsis pilosula Roots | plant | Plant extract | organic | ? | ? | ? | ? | 10 | mL | ? | ? | reducing;precursor | BA | ? | ? | ? | ? | ? | ? | ? | ? | ? | no | no | no | no | no | no | no | no | ? | ? | 420 | ? | Spherical | SEM | Hitachi S-4800 HI-9057-0006 | face centered cubic | XRD | Shimadzu 6100 | ? | ? | ? | ? | ? | ? | 10 | 2.5 | TEM | JEM JEOL | 16 | 0.8 | XRD | Shimadzu 6100 | 112 | 5.8 | DLS | Horiba SZ-100 | ? | ? | ? | ? | ? | ? | ? | ? | ? | 0.005 | mg/mL | ? | ? | 24 | 37 | MuellerHinton | Escherichia coli | ? | 7 | 0.42 | mm | ZOI | no | no | no | no | no | no | no | no | no | no | no | no | no | no | no | no | no
dos Santos et al, Antimicrobial effectiveness of silver nanoparticles co-stabilized by the bioactive copolymer pluronic F68, Journal of Nanobiotechnology 2012, 10:43 | Dos Santos | 2012 | http://www.jnanobiotechnology.com/content/10/1/43 | wet chemical | single | Heating | 89 | ? | No | No | No | Mechanic | ? | 0.33 | 510 | AgNO3 | ? | ? | 1.1 | mM | PVA | biopolymer | Organic | organic | sodium citrate | chemical | organic | organic | 0.27 | mg/mL | 0.38 | mg/mL | 10 | mL | 10 | mg/mL | Precursor;capping;reducing | ACB | ? | ? | ? | ? | 0.0114 | %wt | ? | ? | ? | no | no | no | no | no | no | no | no | ? | ? | ? | ? | ? | ? | ? | ? | ? | ? | 5.91 | ? | ? | ? | ? | ? | ? | ? | ? | ? | ? | ? | ? | ? | ? | ? | ? | ? | ? | ? | ? | ? | ? | ? | ? | ? | ? | 0.114 | mg/mL | ? | ? | 24 | 37 | TrypticSoyBroth | Staphylococcus aureus | ATCC 10390 | 0.0285 | no | mg/mL | MIC | no | no | no | no | no | no | no | no | no | no | no | no | no | no | no | ? | ?
dos Santos et al, Antimicrobial effectiveness of silver nanoparticles co-stabilized by the bioactive copolymer pluronic F68, Journal of Nanobiotechnology 2012, 10:43 | Dos Santos | 2012 | http://www.jnanobiotechnology.com/content/10/1/43 | wet chemical | single | Heating | 89 | ? | No | No | No | Mechanic | ? | 0.33 | 510 | AgNO3 | ? | ? | 1.1 | mM | PVA | biopolymer | Organic | organic | sodium citrate | chemical | organic | organic | 0.27 | mg/mL | 0.38 | mg/mL | 10 | mL | 10 | mg/mL | Precursor;capping;reducing | ACB | ? | ? | ? | ? | 0.0114 | %wt | ? | ? | ? | no | no | no | no | no | no | no | no | ? | ? | ? | ? | ? | ? | ? | ? | ? | ? | 5.91 | ? | ? | ? | ? | ? | ? | ? | ? | ? | ? | ? | ? | ? | ? | ? | ? | ? | ? | ? | ? | ? | ? | ? | ? | ? | ? | 0.114 | mg/mL | ? | ? | 24 | 37 | TrypticSoyBroth | Escherichia Coli | ATCC 25922 | 0.0036 | no | mg/mL | MIC | no | no | no | no | no | no | no | no | no | no | no | no | no | no | no | ? | ?
dos Santos et al, Antimicrobial effectiveness of silver nanoparticles co-stabilized by the bioactive copolymer pluronic F68, Journal of Nanobiotechnology 2012, 10:43 | Dos Santos | 2012 | http://www.jnanobiotechnology.com/content/10/1/43 | wet chemical | single | Heating | 89 | ? | No | No | No | Mechanic | ? | 0.33 | 510 | AgNO3 | ? | ? | 1.1 | mM | PVA | biopolymer | Organic | organic | sodium citrate | chemical | organic | organic | 0.27 | mg/mL | 0.38 | mg/mL | 10 | mL | 10 | mg/mL | Precursor;capping;reducing | ACB | ? | ? | ? | ? | 0.0114 | %wt | ? | ? | ? | no | no | no | no | no | no | no | no | ? | ? | ? | ? | ? | ? | ? | ? | ? | ? | 5.91 | ? | ? | ? | ? | ? | ? | ? | ? | ? | ? | ? | ? | ? | ? | ? | ? | ? | ? | ? | ? | ? | ? | ? | ? | ? | ? | 0.114 | mg/mL | ? | ? | 24 | 37 | TrypticSoyBroth | Pseudomonas aeruginosa | ATCC 9721 | 0.057 | no | mg/mL | MIC | no | no | no | no | no | no | no | no | no | no | no | no | no | no | no | ? | ?
dos Santos et al, Antimicrobial effectiveness of silver nanoparticles co-stabilized by the bioactive copolymer pluronic F68, Journal of Nanobiotechnology 2012, 10:43 | Dos Santos | 2012 | http://www.jnanobiotechnology.com/content/10/1/43 | wet chemical | single | Heating | 89 | ? | No | No | No | Mechanic | ? | 0.33 | 510 | AgNO3 | ? | ? | 1.1 | mM | PVP | chemical | Organic | organic | sodium citrate | chemical | organic | organic | 0.27 | mg/mL | 0.38 | mg/mL | 10 | mL | 10 | mg/mL | Precursor;capping;reducing | ACB | ? | ? | ? | ? | 0.0114 | %wt | ? | ? | ? | no | no | no | no | no | no | no | no | ? | ? | ? | ? | ? | ? | ? | ? | ? | ? | 5.97 | ? | ? | ? | ? | ? | ? | ? | ? | ? | ? | ? | ? | ? | ? | ? | ? | ? | ? | ? | ? | ? | ? | ? | ? | ? | ? | 0.114 | mg/mL | ? | ? | 24 | 37 | TrypticSoyBroth | Staphylococcus aureus | ATCC 10390 | 0.057 | no | mg/mL | MIC | no | no | no | no | no | no | no | no | no | no | no | no | no | no | no | ? | ?
dos Santos et al, Antimicrobial effectiveness of silver nanoparticles co-stabilized by the bioactive copolymer pluronic F68, Journal of Nanobiotechnology 2012, 10:43 | Dos Santos | 2012 | http://www.jnanobiotechnology.com/content/10/1/43 | wet chemical | single | Heating | 89 | ? | No | No | No | Mechanic | ? | 0.33 | 510 | AgNO3 | ? | ? | 1.1 | mM | PVP | chemical | Organic | organic | sodium citrate | chemical | organic | organic | 0.27 | mg/mL | 0.38 | mg/mL | 10 | mL | 10 | mg/mL | Precursor;capping;reducing | ACB | ? | ? | ? | ? | 0.0114 | %wt | ? | ? | ? | no | no | no | no | no | no | no | no | ? | ? | ? | ? | ? | ? | ? | ? | ? | ? | 5.97 | ? | ? | ? | ? | ? | ? | ? | ? | ? | ? | ? | ? | ? | ? | ? | ? | ? | ? | ? | ? | ? | ? | ? | ? | ? | ? | 0.114 | mg/mL | ? | ? | 24 | 37 | TrypticSoyBroth | Escherichia Coli | ATCC 25922 | 0.0036 | no | mg/mL | MIC | no | no | no | no | no | no | no | no | no | no | no | no | no | no | no | ? | ?
dos Santos et al, Antimicrobial effectiveness of silver nanoparticles co-stabilized by the bioactive copolymer pluronic F68, Journal of Nanobiotechnology 2012, 10:43 | Dos Santos | 2012 | http://www.jnanobiotechnology.com/content/10/1/43 | wet chemical | single | Heating | 89 | ? | No | No | No | Mechanic | ? | 0.33 | 510 | AgNO3 | ? | ? | 1.1 | mM | PVP | chemical | Organic | organic | sodium citrate | chemical | organic | organic | 0.27 | mg/mL | 0.38 | mg/mL | 10 | mL | 10 | mg/mL | Precursor;capping;reducing | ACB | ? | ? | ? | ? | 0.0114 | %wt | ? | ? | ? | no | no | no | no | no | no | no | no | ? | ? | ? | ? | ? | ? | ? | ? | ? | ? | 5.97 | ? | ? | ? | ? | ? | ? | ? | ? | ? | ? | ? | ? | ? | ? | ? | ? | ? | ? | ? | ? | ? | ? | ? | ? | ? | ? | 0.114 | mg/mL | ? | ? | 24 | 37 | TrypticSoyBroth | Pseudomonas aeruginosa | ATCC 9721 | 0.057 | no | mg/mL | MIC | no | no | no | no | no | no | no | no | no | no | no | no | no | no | no | ? | ?
dos Santos et al, Antimicrobial effectiveness of silver nanoparticles co-stabilized by the bioactive copolymer pluronic F68, Journal of Nanobiotechnology 2012, 10:43 | Dos Santos | 2012 | http://www.jnanobiotechnology.com/content/10/1/43 | wet chemical | single | Heating | 89 | ? | No | No | No | Mechanic | ? | 0.67 | 510 | AgNO3 | ? | ? | 1.1 | mM | PVA + pluronic F68 (molecular weight 8,400) | chemical | Organic | organic | sodium citrate | chemical | organic | organic | 0.27 | mg/mL | 12.38 | mg/mL | 10 | mL | 10 | mg/mL | Precursor;capping;reducing | ACB | ? | ? | ? | ? | 0.0114 | %wt | ? | ? | ? | no | no | no | no | no | no | no | no | ? | ? | ? | ? | ? | ? | ? | ? | ? | ? | 6.25 | ? | ? | ? | ? | ? | ? | ? | ? | ? | ? | ? | ? | ? | ? | ? | ? | ? | ? | ? | ? | ? | ? | ? | ? | ? | ? | 0.114 | mg/mL | ? | ? | 24 | 37 | TrypticSoyBroth | Staphylococcus aureus | ATCC 10390 | 0.0285 | no | mg/mL | MIC | no | no | no | no | no | no | no | no | no | no | no | no | no | no | no | ? | ?
dos Santos et al, Antimicrobial effectiveness of silver nanoparticles co-stabilized by the bioactive copolymer pluronic F68, Journal of Nanobiotechnology 2012, 10:43 | Dos Santos | 2012 | http://www.jnanobiotechnology.com/content/10/1/43 | wet chemical | single | Heating | 89 | ? | No | No | No | Mechanic | ? | 0.67 | 510 | AgNO3 | ? | ? | 1.1 | mM | PVA + pluronic F68 (molecular weight 8,400) | chemical | Organic | organic | sodium citrate | chemical | organic | organic | 0.27 | mg/mL | 12.38 | mg/mL | 10 | mL | 10 | mg/mL | Precursor;capping;reducing | ACB | ? | ? | ? | ? | 0.0114 | %wt | ? | ? | ? | no | no | no | no | no | no | no | no | ? | ? | ? | ? | ? | ? | ? | ? | ? | ? | 6.25 | ? | ? | ? | ? | ? | ? | ? | ? | ? | ? | ? | ? | ? | ? | ? | ? | ? | ? | ? | ? | ? | ? | ? | ? | ? | ? | 0.114 | mg/mL | ? | ? | 24 | 37 | TrypticSoyBroth | Escherichia Coli | ATCC 25922 | 0.00089 | no | mg/mL | MIC | no | no | no | no | no | no | no | no | no | no | no | no | no | no | no | ? | ?
dos Santos et al, Antimicrobial effectiveness of silver nanoparticles co-stabilized by the bioactive copolymer pluronic F68, Journal of Nanobiotechnology 2012, 10:43 | Dos Santos | 2012 | http://www.jnanobiotechnology.com/content/10/1/43 | wet chemical | single | Heating | 89 | ? | No | No | No | Mechanic | ? | 0.67 | 510 | AgNO3 | ? | ? | 1.1 | mM | PVA + pluronic F68 (molecular weight 8,400) | chemical | Organic | organic | sodium citrate | chemical | organic | organic | 0.27 | mg/mL | 12.38 | mg/mL | 10 | mL | 10 | mg/mL | Precursor;capping;reducing | ACB | ? | ? | ? | ? | 0.0114 | %wt | ? | ? | ? | no | no | no | no | no | no | no | no | ? | ? | ? | ? | ? | ? | ? | ? | ? | ? | 6.25 | ? | ? | ? | ? | ? | ? | ? | ? | ? | ? | ? | ? | ? | ? | ? | ? | ? | ? | ? | ? | ? | ? | ? | ? | ? | ? | 0.114 | mg/mL | ? | ? | 24 | 37 | TrypticSoyBroth | Pseudomonas aeruginosa | ATCC 9721 | 0.0071 | no | mg/mL | MIC | no | no | no | no | no | no | no | no | no | no | no | no | no | no | no | ? | ?
dos Santos et al, Antimicrobial effectiveness of silver nanoparticles co-stabilized by the bioactive copolymer pluronic F68, Journal of Nanobiotechnology 2012, 10:43 | Dos Santos | 2012 | http://www.jnanobiotechnology.com/content/10/1/43 | wet chemical | single | Heating | 89 | ? | No | No | No | Mechanic | ? | 0.67 | 510 | AgNO3 | ? | ? | 1.1 | mM | PVP + pluronic F68 (molecular weight 8,400) | chemical | Organic | organic | sodium citrate | chemical | organic | organic | 0.27 | mg/mL | 12.38 | mg/mL | 10 | mL | 10 | mg/mL | Precursor;capping;reducing | ACB | ? | ? | ? | ? | 0.0114 | %wt | ? | ? | ? | no | no | no | no | no | no | no | no | ? | ? | ? | ? | ? | ? | ? | ? | ? | ? | 6.27 | ? | ? | ? | ? | ? | ? | ? | ? | ? | ? | ? | ? | ? | ? | ? | ? | ? | ? | ? | ? | ? | ? | ? | ? | ? | ? | 0.114 | mg/mL | ? | ? | 24 | 37 | TrypticSoyBroth | Staphylococcus aureus | ATCC 10390 | 0.057 | no | mg/mL | MIC | no | no | no | no | no | no | no | no | no | no | no | no | no | no | no | ? | ?
dos Santos et al, Antimicrobial effectiveness of silver nanoparticles co-stabilized by the bioactive copolymer pluronic F68, Journal of Nanobiotechnology 2012, 10:43 | Dos Santos | 2012 | http://www.jnanobiotechnology.com/content/10/1/43 | wet chemical | single | Heating | 89 | ? | No | No | No | Mechanic | ? | 0.67 | 510 | AgNO3 | ? | ? | 1.1 | mM | PVP + pluronic F68 (molecular weight 8,400) | chemical | Organic | organic | sodium citrate | chemical | organic | organic | 0.27 | mg/mL | 12.38 | mg/mL | 10 | mL | 10 | mg/mL | Precursor;capping;reducing | ACB | ? | ? | ? | ? | 0.0114 | %wt | ? | ? | ? | no | no | no | no | no | no | no | no | ? | ? | ? | ? | ? | ? | ? | ? | ? | ? | 6.27 | ? | ? | ? | ? | ? | ? | ? | ? | ? | ? | ? | ? | ? | ? | ? | ? | ? | ? | ? | ? | ? | ? | ? | ? | ? | ? | 0.114 | mg/mL | ? | ? | 24 | 37 | TrypticSoyBroth | Escherichia Coli | ATCC 25922 | 0.0018 | no | mg/mL | MIC | no | no | no | no | no | no | no | no | no | no | no | no | no | no | no | ? | ?
dos Santos et al, Antimicrobial effectiveness of silver nanoparticles co-stabilized by the bioactive copolymer pluronic F68, Journal of Nanobiotechnology 2012, 10:43 | Dos Santos | 2012 | http://www.jnanobiotechnology.com/content/10/1/43 | wet chemical | single | Heating | 89 | ? | No | No | No | Mechanic | ? | 0.67 | 510 | AgNO3 | ? | ? | 1.1 | mM | PVP + pluronic F68 (molecular weight 8,400) | chemical | Organic | organic | sodium citrate | chemical | organic | organic | 0.27 | mg/mL | 12.38 | mg/mL | 10 | mL | 10 | mg/mL | Precursor;capping;reducing | ACB | ? | ? | ? | ? | 0.0114 | %wt | ? | ? | ? | no | no | no | no | no | no | no | no | ? | ? | ? | ? | ? | ? | ? | ? | ? | ? | 6.27 | ? | ? | ? | ? | ? | ? | ? | ? | ? | ? | ? | ? | ? | ? | ? | ? | ? | ? | ? | ? | ? | ? | ? | ? | ? | ? | 0.114 | mg/mL | ? | ? | 24 | 37 | TrypticSoyBroth | Pseudomonas aeruginosa | ATCC 9721 | 0.014 | no | mg/mL | MIC | no | no | no | no | no | no | no | no | no | no | no | no | no | no | no | ? | ?
dos Santos et al, Antimicrobial effectiveness of silver nanoparticles co-stabilized by the bioactive copolymer pluronic F68, Journal of Nanobiotechnology 2012, 10:43 | Dos Santos | 2012 | http://www.jnanobiotechnology.com/content/10/1/43 | wet chemical | single | Heating | 89 | ? | No | No | No | Mechanic | ? | 0.33 | 510 | AgNO3 | ? | ? | 1.1 | mM | ? | ? | ? | ? | sodium citrate | chemical | organic | organic | ? | ? | ? | ? | 10 | mL | 10 | mg/mL | Precursor;reducing | AB | ? | ? | ? | ? | 0.0114 | %wt | ? | ? | ? | no | no | no | no | no | no | no | no | ? | ? | ? | ? | ? | ? | ? | ? | ? | ? | 6.1 | ? | ? | ? | ? | ? | ? | ? | ? | ? | ? | ? | ? | ? | ? | ? | ? | ? | ? | ? | ? | ? | ? | ? | ? | ? | ? | 0.114 | mg/mL | ? | ? | 24 | 37 | TrypticSoyBroth | Staphylococcus aureus | ATCC 10390 | 0.057 | no | mg/mL | MIC | no | no | no | no | no | no | no | no | no | no | no | no | no | no | no | ? | ?
dos Santos et al, Antimicrobial effectiveness of silver nanoparticles co-stabilized by the bioactive copolymer pluronic F68, Journal of Nanobiotechnology 2012, 10:43 | Dos Santos | 2012 | http://www.jnanobiotechnology.com/content/10/1/43 | wet chemical | single | Heating | 89 | ? | No | No | No | Mechanic | ? | 0.33 | 510 | AgNO3 | ? | ? | 1.1 | mM | ? | ? | ? | ? | sodium citrate | chemical | organic | organic | ? | ? | ? | ? | 10 | mL | 10 | mg/mL | Precursor;reducing | AB | ? | ? | ? | ? | 0.0114 | %wt | ? | ? | ? | no | no | no | no | no | no | no | no | ? | ? | ? | ? | ? | ? | ? | ? | ? | ? | 6.1 | ? | ? | ? | ? | ? | ? | ? | ? | ? | ? | ? | ? | ? | ? | ? | ? | ? | ? | ? | ? | ? | ? | ? | ? | ? | ? | 0.114 | mg/mL | ? | ? | 24 | 37 | TrypticSoyBroth | Escherichia Coli | ATCC 25922 | 0.0018 | no | mg/mL | MIC | no | no | no | no | no | no | no | no | no | no | no | no | no | no | no | ? | ?
dos Santos et al, Antimicrobial effectiveness of silver nanoparticles co-stabilized by the bioactive copolymer pluronic F68, Journal of Nanobiotechnology 2012, 10:43 | Dos Santos | 2012 | http://www.jnanobiotechnology.com/content/10/1/43 | wet chemical | single | Heating | 89 | ? | No | No | No | Mechanic | ? | 0.33 | 510 | AgNO3 | ? | ? | 1.1 | mM | ? | ? | ? | ? | sodium citrate | chemical | organic | organic | ? | ? | ? | ? | 10 | mL | 10 | mg/mL | Precursor;reducing | AB | ? | ? | ? | ? | 0.0114 | %wt | ? | ? | ? | no | no | no | no | no | no | no | no | ? | ? | ? | ? | ? | ? | ? | ? | ? | ? | 6.1 | ? | ? | ? | ? | ? | ? | ? | ? | ? | ? | ? | ? | ? | ? | ? | ? | ? | ? | ? | ? | ? | ? | ? | ? | ? | ? | 0.114 | mg/mL | ? | ? | 24 | 37 | TrypticSoyBroth | Pseudomonas aeruginosa | ATCC 9721 | 0.0285 | no | mg/mL | MIC | no | no | no | no | no | no | no | no | no | no | no | no | no | no | no | ? | ?
dos Santos et al, Antimicrobial effectiveness of silver nanoparticles co-stabilized by the bioactive copolymer pluronic F68, Journal of Nanobiotechnology 2012, 10:43 | Dos Santos | 2012 | http://www.jnanobiotechnology.com/content/10/1/43 | wet chemical | single | Heating | 89 | ? | No | No | No | Mechanic | ? | 0.67 | 510 | AgNO3 | ? | ? | 1.1 | mM | Pluronic | chemical | Organic | organic | sodium citrate | chemical | organic | organic | 12 | mg/mL | 12.11 | mg/mL | 10 | mL | 100 | mg/mL | Precursor;capping;reducing;capping | ACBC | ? | ? | ? | ? | 0.0114 | %wt | ? | ? | ? | no | no | no | no | no | no | no | no | ? | ? | ? | ? | ? | ? | ? | ? | ? | ? | 6.33 | ? | ? | ? | ? | ? | ? | ? | ? | ? | ? | ? | ? | ? | ? | ? | ? | ? | ? | ? | ? | ? | ? | ? | ? | ? | ? | 0.114 | mg/mL | ? | ? | 24 | 37 | TrypticSoyBroth | Staphylococcus aureus | ATCC 10390 | 0.0285 | no | mg/mL | MIC | no | no | no | no | no | no | no | no | no | no | no | no | no | no | no | ? | ?
dos Santos et al, Antimicrobial effectiveness of silver nanoparticles co-stabilized by the bioactive copolymer pluronic F68, Journal of Nanobiotechnology 2012, 10:43 | Dos Santos | 2012 | http://www.jnanobiotechnology.com/content/10/1/43 | wet chemical | single | Heating | 89 | ? | No | No | No | Mechanic | ? | 0.67 | 510 | AgNO3 | ? | ? | 1.1 | mM | Pluronic F68 (molecular weight 8,400) | chemical | Organic | organic | sodium citrate | chemical | organic | organic | 12 | mg/mL | 12.11 | mg/mL | 10 | mL | 100 | mg/mL | Precursor;capping;reducing;capping | ACBC | ? | ? | ? | ? | 0.0114 | %wt | ? | ? | ? | no | no | no | no | no | no | no | no | ? | ? | ? | ? | ? | ? | ? | ? | ? | ? | 6.33 | ? | ? | ? | ? | ? | ? | ? | ? | ? | ? | ? | ? | ? | ? | ? | ? | ? | ? | ? | ? | ? | ? | ? | ? | ? | ? | 0.114 | mg/mL | ? | ? | 24 | 37 | TrypticSoyBroth | Escherichia Coli | ATCC 25922 | 0.0018 | no | mg/mL | MIC | no | no | no | no | no | no | no | no | no | no | no | no | no | no | no | ? | ?
dos Santos et al, Antimicrobial effectiveness of silver nanoparticles co-stabilized by the bioactive copolymer pluronic F68, Journal of Nanobiotechnology 2012, 10:43 | Dos Santos | 2012 | http://www.jnanobiotechnology.com/content/10/1/43 | wet chemical | single | Heating | 89 | ? | No | No | No | Mechanic | ? | 0.67 | 510 | AgNO3 | ? | ? | 1.1 | mM | Pluronic F68 (molecular weight 8,400) | chemical | Organic | organic | sodium citrate | chemical | organic | organic | 12 | mg/mL | 12.11 | mg/mL | 10 | mL | 100 | mg/mL | Precursor;capping;reducing;capping | ACBC | ? | ? | ? | ? | 0.0114 | %wt | ? | ? | ? | no | no | no | no | no | no | no | no | ? | ? | ? | ? | ? | ? | ? | ? | ? | ? | 6.33 | ? | ? | ? | ? | ? | ? | ? | ? | ? | ? | ? | ? | ? | ? | ? | ? | ? | ? | ? | ? | ? | ? | ? | ? | ? | ? | 0.114 | mg/mL | ? | ? | 24 | 37 | TrypticSoyBroth | Pseudomonas aeruginosa | ATCC 9721 | 0.014 | no | mg/mL | MIC | no | no | no | no | no | no | no | no | no | no | no | no | no | no | no | ? | ?
El-Sherbiny et al, Green synthesis of densely dispersed and stable silver nanoparticles using myrrh extract and evaluation of their antibacterial activity, Journal Of Nanostructure in Chemistry 2013, 3:8 | El‐Sherbiny | 2013 | http://www.jnanochem.com/content/3/1/8 | phytosynthesis | single | UV | 25 | ? | 36 | No | No | Mechanic | ? | 0.16 | 75 | AgNO3 | Carl Roth | ? | 1 | mM | Aqueous extract of Myrrh | plant | Organic | organic | Some saccharides in the myrrh extract (4-methyl D-glucuronic acid, D-galactose, and L-arabinose) | plant | organic | organic | ? | ? | ? | ? | 15 | mL | ? | ? | Precursor;reducing | AB | ? | ? | ? | ? | ? | ? | ? | ? | ? | no | no | no | no | no | no | no | no | water | ? | 480 | 390 | Spherical | TEM | TEM; JEOL TEM-1230, JEOL Ltd., Tokyo, Japan | face centered cubic | XRD | Philips PW 1390 | ? | ? | ? | ? | ? | ? | ? | ? | ? | ? | ? | ? | ? | ? | ? | ? | ? | ? | ? | ? | ? | ? | ? | ? | ? | ? | ? | no | no | no | no | no | no | no | no | no | no | no | no | no | no | no | no | no | no | no | no | no | no | no | no | no | no | no | no | ? | ?
El-Sherbiny et al, Green synthesis of densely dispersed and stable silver nanoparticles using myrrh extract and evaluation of their antibacterial activity, Journal Of Nanostructure in Chemistry 2013, 3:8 | El‐Sherbiny | 2013 | http://www.jnanochem.com/content/3/1/8 | phytosynthesis | single | UV | 25 | ? | 36 | No | No | Mechanic | ? | 2 | 75 | AgNO3 | Carl Roth | ? | 1 | mM | Aqueous extract of Myrrh | plant | Organic | organic | Some saccharides in the myrrh extract (4-methyl D-glucuronic acid, D-galactose, and L-arabinose) | plant | organic | organic | ? | ? | ? | ? | 15 | mL | ? | ? | Precursor;reducing | AB | ? | ? | ? | ? | ? | ? | ? | ? | ? | no | no | no | no | no | no | no | no | water | ? | 445 | 390 | Spherical | TEM | TEM; JEOL TEM-1230, JEOL Ltd., Tokyo, Japan | face centered cubic | XRD | Philips PW 1391 | ? | ? | ? | ? | ? | ? | ? | ? | ? | ? | ? | ? | ? | ? | ? | ? | ? | ? | ? | ? | ? | ? | ? | ? | ? | ? | ? | no | no | no | no | no | no | no | no | no | no | no | no | no | no | no | no | no | no | no | no | no | no | no | no | no | no | no | no | ? | ?
El-Sherbiny et al, Green synthesis of densely dispersed and stable silver nanoparticles using myrrh extract and evaluation of their antibacterial activity, Journal Of Nanostructure in Chemistry 2013, 3:8 | El‐Sherbiny | 2013 | http://www.jnanochem.com/content/3/1/8 | phytosynthesis | single | UV | 25 | ? | 36 | No | No | Mechanic | ? | 1 | 75 | AgNO3 | Carl Roth | ? | 1 | mM | Aqueous extract of Myrrh | plant | Organic | organic | Some saccharides in the myrrh extract (4-methyl D-glucuronic acid, D-galactose, and L-arabinose) | plant | organic | organic | ? | ? | ? | ? | 15 | mL | ? | ? | Precursor;reducing | AB | ? | ? | ? | ? | ? | ? | ? | ? | ? | no | no | no | no | no | no | no | no | water | ? | 480 | 390 | Spherical | TEM | TEM; JEOL TEM-1230, JEOL Ltd., Tokyo, Japan | face centered cubic | XRD | Philips PW 1392 | ? | ? | ? | ? | ? | ? | 70 | 42 | TEM | TEM JEOL 2100 | ? | ? | ? | ? | ? | ? | ? | ? | ? | ? | ? | ? | ? | ? | ? | ? | ? | 0.108 | mg/mL | ? | ? | 24 | 37 | Agar | Bacillus thuringiensis | ? | 2 | ? | mm | ZOI | no | no | no | no | no | no | no | no | no | no | no | no | no | no | no | ? | ?
El-Sherbiny et al, Green synthesis of densely dispersed and stable silver nanoparticles using myrrh extract and evaluation of their antibacterial activity, Journal Of Nanostructure in Chemistry 2013, 3:8 | El‐Sherbiny | 2013 | http://www.jnanochem.com/content/3/1/8 | phytosynthesis | single | UV | 25 | ? | 36 | No | No | Mechanic | ? | 1 | 75 | AgNO3 | Carl Roth | ? | 1 | mM | Aqueous extract of Myrrh | plant | Organic | organic | Some saccharides in the myrrh extract (4-methyl D-glucuronic acid, D-galactose, and L-arabinose) | plant | organic | organic | ? | ? | ? | ? | 15 | mL | ? | ? | Precursor;reducing | AB | ? | ? | ? | ? | ? | ? | ? | ? | ? | no | no | no | no | no | no | no | no | water | ? | 480 | 390 | Spherical | TEM | TEM; JEOL TEM-1230, JEOL Ltd., Tokyo, Japan | face centered cubic | XRD | Philips PW 1393 | ? | ? | ? | ? | ? | ? | 70 | 42 | TEM | TEM JEOL 2100 | ? | ? | ? | ? | ? | ? | ? | ? | ? | ? | ? | ? | ? | ? | ? | ? | ? | 0.432 | mg/mL | ? | ? | 24 | 37 | Agar | Pseudomonas aeruginosa | ? | 3 | ? | mm | ZOI | no | no | no | no | no | no | no | no | no | no | no | no | no | no | no | ? | ?
El-Sherbiny et al, Green synthesis of densely dispersed and stable silver nanoparticles using myrrh extract and evaluation of their antibacterial activity, Journal Of Nanostructure in Chemistry 2013, 3:8 | El‐Sherbiny | 2013 | http://www.jnanochem.com/content/3/1/8 | phytosynthesis | single | UV | 25 | ? | 36 | No | No | Mechanic | ? | 1 | 75 | AgNO3 | Carl Roth | ? | 15 | mM | Aqueous extract of Myrrh | plant | Organic | organic | Some saccharides in the myrrh extract (4-methyl D-glucuronic acid, D-galactose, and L-arabinose) | plant | organic | organic | ? | ? | ? | ? | 15 | mL | ? | ? | Precursor;reducing | AB | ? | ? | ? | ? | ? | ? | ? | ? | ? | no | no | no | no | no | no | no | no | water | ? | 450 | 390 | Spherical | TEM | TEM; JEOL TEM-1230, JEOL Ltd., Tokyo, Japan | face centered cubic | XRD | Philips PW 1394 | ? | ? | ? | ? | ? | ? | ? | ? | ? | ? | ? | ? | ? | ? | ? | ? | ? | ? | ? | ? | ? | ? | ? | ? | ? | ? | ? | 1.08 | mg/mL | ? | ? | 24 | 37 | Agar | Bacillus thuringiensis | ? | 7 | ? | mm | ZOI | no | no | no | no | no | no | no | no | no | no | no | no | no | no | no | ? | ?
El-Sherbiny et al, Green synthesis of densely dispersed and stable silver nanoparticles using myrrh extract and evaluation of their antibacterial activity, Journal Of Nanostructure in Chemistry 2013, 3:8 | El‐Sherbiny | 2013 | http://www.jnanochem.com/content/3/1/8 | phytosynthesis | single | UV | 25 | ? | 36 | No | No | Mechanic | ? | 1 | 75 | AgNO3 | Carl Roth | ? | 15 | mM | Aqueous extract of Myrrh | plant | Organic | organic | Some saccharides in the myrrh extract (4-methyl D-glucuronic acid, D-galactose, and L-arabinose) | plant | organic | organic | ? | ? | ? | ? | 15 | mL | ? | ? | Precursor;reducing | AB | ? | ? | ? | ? | ? | ? | ? | ? | ? | no | no | no | no | no | no | no | no | water | ? | 450 | 390 | Spherical | TEM | TEM; JEOL TEM-1230, JEOL Ltd., Tokyo, Japan | face centered cubic | XRD | Philips PW 1395 | ? | ? | ? | ? | ? | ? | ? | ? | ? | ? | ? | ? | ? | ? | ? | ? | ? | ? | ? | ? | ? | ? | ? | ? | ? | ? | ? | 1.619 | mg/mL | ? | ? | 24 | 37 | Agar | Pseudomonas aeruginosa | ? | 8 | ? | mm | ZOI | no | no | no | no | no | no | no | no | no | no | no | no | no | no | no | ? | ?
El-Sherbiny et al, Green synthesis of densely dispersed and stable silver nanoparticles using myrrh extract and evaluation of their antibacterial activity, Journal Of Nanostructure in Chemistry 2013, 3:8 | El‐Sherbiny | 2013 | http://www.jnanochem.com/content/3/1/8 | phytosynthesis | single | UV | 25 | ? | 36 | No | No | Mechanic | ? | 1 | 75 | AgNO3 | Carl Roth | ? | 6 | mM | Aqueous extract of Myrrh | plant | Organic | organic | Some saccharides in the myrrh extract (4-methyl D-glucuronic acid, D-galactose, and L-arabinose) | plant | organic | organic | ? | ? | ? | ? | 15 | mL | ? | ? | Precursor;reducing | AB | ? | ? | ? | ? | ? | ? | ? | ? | ? | no | no | no | no | no | no | no | no | water | ? | ? | 390 | Spherical | TEM | TEM; JEOL TEM-1230, JEOL Ltd., Tokyo, Japan | face centered cubic | XRD | Philips PW 1396 | ? | ? | ? | ? | ? | ? | 30 | 28 | TEM | TEM JEOL 2100 | ? | ? | ? | ? | ? | ? | ? | ? | ? | ? | ? | ? | ? | ? | ? | ? | ? | no | no | no | no | no | no | no | no | no | no | no | no | no | no | no | no | no | no | no | no | no | no | no | no | no | no | no | no | ? | ?
El-Sherbiny et al, Green synthesis of densely dispersed and stable silver nanoparticles using myrrh extract and evaluation of their antibacterial activity, Journal Of Nanostructure in Chemistry 2013, 3:8 | El‐Sherbiny | 2013 | http://www.jnanochem.com/content/3/1/8 | phytosynthesis | single | UV | 25 | ? | 36 | No | No | Mechanic | ? | 1 | 75 | AgNO3 | Carl Roth | ? | 4 | mM | Aqueous extract of Myrrh | plant | Organic | organic | Some saccharides in the myrrh extract (4-methyl D-glucuronic acid, D-galactose, and L-arabinose) | plant | organic | organic | ? | ? | ? | ? | 15 | mL | ? | ? | Precursor;reducing | AB | ? | ? | ? | ? | ? | ? | ? | ? | ? | no | no | no | no | no | no | no | no | water | ? | ? | 390 | Spherical | TEM | TEM; JEOL TEM-1230, JEOL Ltd., Tokyo, Japan | face centered cubic | XRD | Philips PW 1397 | ? | ? | ? | ? | ? | ? | ? | ? | ? | ? | ? | ? | ? | ? | ? | ? | ? | ? | ? | ? | ? | ? | ? | ? | ? | ? | ? | 0.108 | mg/mL | ? | ? | 24 | 37 | Agar | Bacillus thuringiensis | ? | 4 | ? | mm | ZOI | no | no | no | no | no | no | no | no | no | no | no | no | no | no | no | ? | ?
El-Sherbiny et al, Green synthesis of densely dispersed and stable silver nanoparticles using myrrh extract and evaluation of their antibacterial activity, Journal Of Nanostructure in Chemistry 2013, 3:8 | El‐Sherbiny | 2013 | http://www.jnanochem.com/content/3/1/8 | phytosynthesis | single | UV | 25 | ? | 36 | No | No | Mechanic | ? | 1 | 75 | AgNO3 | Carl Roth | ? | 4 | mM | Aqueous extract of Myrrh | plant | Organic | organic | Some saccharides in the myrrh extract (4-methyl D-glucuronic acid, D-galactose, and L-arabinose) | plant | organic | organic | ? | ? | ? | ? | 15 | mL | ? | ? | Precursor;reducing | AB | ? | ? | ? | ? | ? | ? | ? | ? | ? | no | no | no | no | no | no | no | no | water | ? | ? | 390 | Spherical | TEM | TEM; JEOL TEM-1230, JEOL Ltd., Tokyo, Japan | face centered cubic | XRD | Philips PW 1398 | ? | ? | ? | ? | ? | ? | ? | ? | ? | ? | ? | ? | ? | ? | ? | ? | ? | ? | ? | ? | ? | ? | ? | ? | ? | ? | ? | 0.432 | mg/mL | ? | ? | 24 | 37 | Agar | Pseudomonas aeruginosa | ? | 5 | ? | mm | ZOI | no | no | no | no | no | no | no | no | no | no | no | no | no | no | no | ? | ?
El-Sherbiny et al, Green synthesis of densely dispersed and stable silver nanoparticles using myrrh extract and evaluation of their antibacterial activity, Journal Of Nanostructure in Chemistry 2013, 3:8 | El‐Sherbiny | 2013 | http://www.jnanochem.com/content/3/1/8 | phytosynthesis | single | UV | 25 | ? | 36 | No | No | Mechanic | ? | 1 | 75 | AgNO3 | Carl Roth | ? | 10 | mM | Aqueous extract of Myrrh | plant | Organic | organic | Some saccharides in the myrrh extract (4-methyl D-glucuronic acid, D-galactose, and L-arabinose) | plant | organic | organic | ? | ? | ? | ? | 15 | mL | ? | ? | Precursor;reducing | AB | ? | ? | ? | ? | ? | ? | ? | ? | ? | no | no | no | no | no | no | no | no | water | ? | ? | 390 | Spherical | TEM | TEM; JEOL TEM-1230, JEOL Ltd., Tokyo, Japan | face centered cubic | XRD | Philips PW 1399 | ? | ? | ? | ? | ? | ? | ? | ? | ? | ? | ? | ? | ? | ? | ? | ? | ? | ? | ? | ? | ? | ? | ? | ? | ? | ? | ? | 1.08 | mg/mL | ? | ? | 24 | 37 | Agar | Bacillus thuringiensis | ? | 5 | ? | mm | ZOI | no | no | no | no | no | no | no | no | no | no | no | no | no | no | no | ? | ?
El-Sherbiny et al, Green synthesis of densely dispersed and stable silver nanoparticles using myrrh extract and evaluation of their antibacterial activity, Journal Of Nanostructure in Chemistry 2013, 3:8 | El‐Sherbiny | 2013 | http://www.jnanochem.com/content/3/1/8 | phytosynthesis | single | UV | 25 | ? | 36 | No | No | Mechanic | ? | 1 | 75 | AgNO3 | Carl Roth | ? | 10 | mM | Aqueous extract of Myrrh | plant | Organic | organic | Some saccharides in the myrrh extract (4-methyl D-glucuronic acid, D-galactose, and L-arabinose) | plant | organic | organic | ? | ? | ? | ? | 15 | mL | ? | ? | Precursor;reducing | AB | ? | ? | ? | ? | ? | ? | ? | ? | ? | no | no | no | no | no | no | no | no | water | ? | ? | 390 | Spherical | TEM | TEM; JEOL TEM-1230, JEOL Ltd., Tokyo, Japan | face centered cubic | XRD | Philips PW 1400 | ? | ? | ? | ? | ? | ? | ? | ? | ? | ? | ? | ? | ? | ? | ? | ? | ? | ? | ? | ? | ? | ? | ? | ? | ? | ? | ? | 1.619 | mg/mL | ? | ? | 24 | 37 | Agar | Pseudomonas aeruginosa | ? | 6 | ? | mm | ZOI | no | no | no | no | no | no | no | no | no | no | no | no | no | no | no | ? | ?
El‐Refai et al, Eco‐friendly synthesis of metal nanoparticles using ginger and garlic extracts as biocompatible novel antioxidant and antimicrobial agents, Journal of Nanostructure in Chemistry (2018) 8:71–81 | El‐Refai | 2018 | https://doi.org/10.1007/s40097-018-0255-8 | phytosynthesis | single | UV | 25 | Light | ? | No | No | Magnetic | ? | 0.17 | 40 | AgNO3 | BDH | ? | 1 | mM | Aqueous extract of garlic | plant | Organic | organic | Aqueous extract of garlic | plant | organic | organic | 1 | mM | ? | ? | 20 | mL | 1 | mg/mL | Precursor;reducing | AB | ? | ? | ? | ? | ? | ? | ? | ? | ? | no | no | no | no | no | no | no | no | water | ? | 280 | ? | Spherical | TEM | JEOL TEM-2100 | ? | ? | ? | ? | ? | ? | ? | ? | ? | 18 | 7 | TEM | TEM JEOL 2100 | ? | ? | ? | ? | ? | ? | ? | ? | ? | ? | ? | ? | ? | ? | ? | ? | ? | no | no | no | no | no | no | no | no | no | no | no | no | no | 2 | mg/mL | 0.5 | in vitro | ? | ? | ? | ? | ? | ? | DPPH radical scavenging assay | Radical scavenging activity | 49.91 | ? | % | Radical scavenging activity (RSA) % of garlic: 62,54 | ?
El‐Refai et al, Eco‐friendly synthesis of metal nanoparticles using ginger and garlic extracts as biocompatible novel antioxidant and antimicrobial agents, Journal of Nanostructure in Chemistry (2018) 8:71–81 | El‐Refai | 2018 | https://doi.org/10.1007/s40097-018-0255-8 | phytosynthesis | single | UV | 25 | Light | ? | No | No | Magnetic | ? | 0.17 | 40 | AgNO3 | BDH | ? | 1 | mM | Aqueous extract of garlic | plant | Organic | organic | Aqueous extract of garlic | plant | organic | organic | 1 | mM | ? | ? | 20 | mL | 1 | mg/mL | Precursor;reducing | AB | ? | ? | ? | ? | ? | ? | ? | ? | ? | no | no | no | no | no | no | no | no | water | ? | 280 | ? | Spherical | TEM | JEOL TEM-2100 | ? | ? | ? | ? | ? | ? | ? | ? | ? | 18 | 7 | TEM | TEM JEOL 2100 | ? | ? | ? | ? | ? | ? | ? | ? | ? | ? | ? | ? | ? | ? | ? | ? | ? | no | no | no | no | no | no | no | no | no | no | no | no | no | 0.25 | mg/mL | 0.25 | in vitro | ? | ? | ? | ? | ? | ? | ABTS·+ radical scavenging assay | Radical scavenging activity | 39.99 | ? | % | Radical scavenging activity (RSA) % of garlic: 50,47 | ?
El‐Refai et al, Eco‐friendly synthesis of metal nanoparticles using ginger and garlic extracts as biocompatible novel antioxidant and antimicrobial agents, Journal of Nanostructure in Chemistry (2018) 8:71–81 | El‐Refai | 2018 | https://doi.org/10.1007/s40097-018-0255-8 | phytosynthesis | single | UV | 25 | Light | ? | No | No | Magnetic | ? | 0.17 | 40 | AgNO3 | BDH | ? | 1 | mM | Aqueous extract of garlic | plant | Organic | organic | Aqueous extract of garlic | plant | organic | organic | 1 | mM | ? | ? | 20 | mL | 1 | mg/mL | Precursor;reducing | AB | ? | ? | ? | ? | ? | ? | ? | ? | ? | no | no | no | no | no | no | no | no | water | ? | 280 | ? | Spherical | TEM | JEOL TEM-2100 | ? | ? | ? | ? | ? | ? | ? | ? | ? | 18 | 7 | TEM | TEM JEOL 2100 | ? | ? | ? | ? | ? | ? | ? | ? | ? | ? | ? | ? | ? | ? | ? | ? | ? | 0.108 | mg/mL | ? | ? | 21 | 37 | Agar | Erwinia carotovora | ? | 10 | ? | mm | ZOI | no | no | no | no | no | no | no | no | no | no | no | no | no | no | no | ? | ?
El‐Refai et al, Eco‐friendly synthesis of metal nanoparticles using ginger and garlic extracts as biocompatible novel antioxidant and antimicrobial agents, Journal of Nanostructure in Chemistry (2018) 8:71–81 | El‐Refai | 2018 | https://doi.org/10.1007/s40097-018-0255-8 | phytosynthesis | single | UV | 25 | Light | ? | No | No | Magnetic | ? | 0.17 | 40 | AgNO3 | BDH | ? | 1 | mM | Aqueous extract of garlic | plant | Organic | organic | Aqueous extract of garlic | plant | organic | organic | 1 | mM | ? | ? | 20 | mL | 1 | mg/mL | Precursor;reducing | AB | ? | ? | ? | ? | ? | ? | ? | ? | ? | no | no | no | no | no | no | no | no | water | ? | 280 | ? | Spherical | TEM | JEOL TEM-2100 | ? | ? | ? | ? | ? | ? | ? | ? | ? | 18 | 7 | TEM | TEM JEOL 2100 | ? | ? | ? | ? | ? | ? | ? | ? | ? | ? | ? | ? | ? | ? | ? | ? | ? | 0.108 | mg/mL | ? | ? | 21 | 37 | Agar | Proteus vulgaris | ? | 13.6 | ? | mm | ZOI | no | no | no | no | no | no | no | no | no | no | no | no | no | no | no | ? | ?
El‐Refai et al, Eco‐friendly synthesis of metal nanoparticles using ginger and garlic extracts as biocompatible novel antioxidant and antimicrobial agents, Journal of Nanostructure in Chemistry (2018) 8:71–81 | El‐Refai | 2018 | https://doi.org/10.1007/s40097-018-0255-8 | phytosynthesis | single | UV | 25 | Light | ? | No | No | Magnetic | ? | 0.17 | 40 | AgNO3 | BDH | ? | 1 | mM | Aqueous extract of garlic | plant | Organic | organic | Aqueous extract of garlic | plant | organic | organic | 1 | mM | ? | ? | 20 | mL | 1 | mg/mL | Precursor;reducing | AB | ? | ? | ? | ? | ? | ? | ? | ? | ? | no | no | no | no | no | no | no | no | water | ? | 280 | ? | Spherical | TEM | JEOL TEM-2100 | ? | ? | ? | ? | ? | ? | ? | ? | ? | 18 | 7 | TEM | TEM JEOL 2100 | ? | ? | ? | ? | ? | ? | ? | ? | ? | ? | ? | ? | ? | ? | ? | ? | ? | 0.108 | mg/mL | ? | ? | 21 | 37 | Agar | Klebsiella pneumoniae | ? | 14.3 | ? | mm | ZOI | no | no | no | no | no | no | no | no | no | no | no | no | no | no | no | ? | ?
El‐Refai et al, Eco‐friendly synthesis of metal nanoparticles using ginger and garlic extracts as biocompatible novel antioxidant and antimicrobial agents, Journal of Nanostructure in Chemistry (2018) 8:71–81 | El‐Refai | 2018 | https://doi.org/10.1007/s40097-018-0255-8 | phytosynthesis | single | UV | 25 | Light | ? | No | No | Magnetic | ? | 0.17 | 40 | AgNO3 | BDH | ? | 1 | mM | Aqueous extract of garlic | plant | Organic | organic | Aqueous extract of garlic | plant | organic | organic | 1 | mM | ? | ? | 20 | mL | 1 | mg/mL | Precursor;reducing | AB | ? | ? | ? | ? | ? | ? | ? | ? | ? | no | no | no | no | no | no | no | no | water | ? | 280 | ? | Spherical | TEM | JEOL TEM-2100 | ? | ? | ? | ? | ? | ? | ? | ? | ? | 18 | 7 | TEM | TEM JEOL 2100 | ? | ? | ? | ? | ? | ? | ? | ? | ? | ? | ? | ? | ? | ? | ? | ? | ? | 0.108 | mg/mL | ? | ? | 21 | 37 | Agar | Bacillus subtilis | ? | 9 | ? | mm | ZOI | no | no | no | no | no | no | no | no | no | no | no | no | no | no | no | ? | ?
El‐Refai et al, Eco‐friendly synthesis of metal nanoparticles using ginger and garlic extracts as biocompatible novel antioxidant and antimicrobial agents, Journal of Nanostructure in Chemistry (2018) 8:71–81 | El‐Refai | 2018 | https://doi.org/10.1007/s40097-018-0255-8 | phytosynthesis | single | UV | 25 | Light | ? | No | No | Magnetic | ? | 0.17 | 40 | AgNO3 | BDH | ? | 1 | mM | Aqueous extract of garlic | plant | Organic | organic | Aqueous extract of garlic | plant | organic | organic | 1 | mM | ? | ? | 20 | mL | 1 | mg/mL | Precursor;reducing | AB | ? | ? | ? | ? | ? | ? | ? | ? | ? | no | no | no | no | no | no | no | no | water | ? | 280 | ? | Spherical | TEM | JEOL TEM-2100 | ? | ? | ? | ? | ? | ? | ? | ? | ? | 18 | 7 | TEM | TEM JEOL 2100 | ? | ? | ? | ? | ? | ? | ? | ? | ? | ? | ? | ? | ? | ? | ? | ? | ? | 0.108 | mg/mL | ? | ? | 21 | 37 | Agar | Staphylococcus aureus | ? | 14 | ? | mm | ZOI | no | no | no | no | no | no | no | no | no | no | no | no | no | no | no | ? | ?
El‐Refai et al, Eco‐friendly synthesis of metal nanoparticles using ginger and garlic extracts as biocompatible novel antioxidant and antimicrobial agents, Journal of Nanostructure in Chemistry (2018) 8:71–81 | El‐Refai | 2018 | https://doi.org/10.1007/s40097-018-0255-8 | phytosynthesis | single | UV | 25 | Light | ? | No | No | Magnetic | ? | 0.17 | 40 | AgNO3 | BDH | ? | 1 | mM | Aqueous extract of garlic | plant | Organic | organic | Aqueous extract of garlic | plant | organic | organic | 1 | mM | ? | ? | 20 | mL | 1 | mg/mL | Precursor;reducing | AB | ? | ? | ? | ? | ? | ? | ? | ? | ? | no | no | no | no | no | no | no | no | water | ? | 280 | ? | Spherical | TEM | JEOL TEM-2100 | ? | ? | ? | ? | ? | ? | ? | ? | ? | 18 | 7 | TEM | TEM JEOL 2100 | ? | ? | ? | ? | ? | ? | ? | ? | ? | ? | ? | ? | ? | ? | ? | ? | ? | 0.108 | mg/mL | ? | ? | 36 | 30 | Agar | Candida albicans | ? | 19 | ? | mm | ZOI | no | no | no | no | no | no | no | no | no | no | no | no | no | no | no | ? | ?
El‐Refai et al, Eco‐friendly synthesis of metal nanoparticles using ginger and garlic extracts as biocompatible novel antioxidant and antimicrobial agents, Journal of Nanostructure in Chemistry (2018) 8:71–81 | El‐Refai | 2018 | https://doi.org/10.1007/s40097-018-0255-8 | phytosynthesis | single | UV | 25 | Light | ? | No | No | Magnetic | ? | 0.17 | 40 | AgNO3 | BDH | ? | 1 | mM | Aqueous extract of ginger | plant | Organic | organic | Aqueous extract of garlic | plant | organic | organic | 1 | mM | ? | ? | 20 | mL | 1 | mg/mL | Precursor;reducing | AB | ? | ? | ? | ? | ? | ? | ? | ? | ? | no | no | no | no | no | no | no | no | water | ? | 280 | ? | Spherical | TEM | JEOL TEM-2100 | ? | ? | ? | ? | ? | ? | ? | ? | ? | 14 | 6 | TEM | TEM JEOL 2100 | ? | ? | ? | ? | ? | ? | ? | ? | ? | ? | ? | ? | ? | ? | ? | ? | ? | no | no | no | no | no | no | no | no | no | no | no | no | no | 2 | mg/mL | 0.5 | in vitro | ? | ? | ? | ? | ? | ? | DPPH radical scavenging assay | Radical scavenging activity | 71.78 | ? | % | Radical scavenging activity (RSA) % of ginger: 74,19 | ?
El‐Refai et al, Eco‐friendly synthesis of metal nanoparticles using ginger and garlic extracts as biocompatible novel antioxidant and antimicrobial agents, Journal of Nanostructure in Chemistry (2018) 8:71–81 | El‐Refai | 2018 | https://doi.org/10.1007/s40097-018-0255-8 | phytosynthesis | single | UV | 25 | Light | ? | No | No | Magnetic | ? | 0.17 | 40 | AgNO3 | BDH | ? | 1 | mM | Aqueous extract of ginger | plant | Organic | organic | Aqueous extract of garlic | plant | organic | organic | 1 | mM | ? | ? | 20 | mL | 1 | mg/mL | Precursor;reducing | AB | ? | ? | ? | ? | ? | ? | ? | ? | ? | no | no | no | no | no | no | no | no | water | ? | 280 | ? | Spherical | TEM | JEOL TEM-2100 | ? | ? | ? | ? | ? | ? | ? | ? | ? | 14 | 6 | TEM | TEM JEOL 2100 | ? | ? | ? | ? | ? | ? | ? | ? | ? | ? | ? | ? | ? | ? | ? | ? | ? | no | no | no | no | no | no | no | no | no | no | no | no | no | 0.25 | mg/mL | 0.25 | in vitro | ? | ? | ? | ? | ? | ? | ABTS·+ radical scavenging assay | Radical scavenging activity | 59.87 | ? | % | Radical scavenging activity (RSA) % of ginger: 62,06 | ?
El‐Refai et al, Eco‐friendly synthesis of metal nanoparticles using ginger and garlic extracts as biocompatible novel antioxidant and antimicrobial agents, Journal of Nanostructure in Chemistry (2018) 8:71–81 | El‐Refai | 2018 | https://doi.org/10.1007/s40097-018-0255-8 | phytosynthesis | single | UV | 25 | Light | ? | No | No | Magnetic | ? | 0.17 | 40 | AgNO3 | BDH | ? | 1 | mM | Aqueous extract of ginger | plant | Organic | organic | Aqueous extract of garlic | plant | organic | organic | 1 | mM | ? | ? | 20 | mL | 1 | mg/mL | Precursor;reducing | AB | ? | ? | ? | ? | ? | ? | ? | ? | ? | no | no | no | no | no | no | no | no | water | ? | 280 | ? | Spherical | TEM | JEOL TEM-2100 | ? | ? | ? | ? | ? | ? | ? | ? | ? | 14 | 6 | TEM | TEM JEOL 2100 | ? | ? | ? | ? | ? | ? | ? | ? | ? | ? | ? | ? | ? | ? | ? | ? | ? | 0.108 | mg/mL | ? | ? | 21 | 37 | Agar | Erwinia carotovora | ? | 9 | ? | mm | ZOI | no | no | no | no | no | no | no | no | no | no | no | no | no | no | no | ? | ?
El‐Refai et al, Eco‐friendly synthesis of metal nanoparticles using ginger and garlic extracts as biocompatible novel antioxidant and antimicrobial agents, Journal of Nanostructure in Chemistry (2018) 8:71–81 | El‐Refai | 2018 | https://doi.org/10.1007/s40097-018-0255-8 | phytosynthesis | single | UV | 25 | Light | ? | No | No | Magnetic | ? | 0.17 | 40 | AgNO3 | BDH | ? | 1 | mM | Aqueous extract of ginger | plant | Organic | organic | Aqueous extract of garlic | plant | organic | organic | 1 | mM | ? | ? | 20 | mL | 1 | mg/mL | Precursor;reducing | AB | ? | ? | ? | ? | ? | ? | ? | ? | ? | no | no | no | no | no | no | no | no | water | ? | 280 | ? | Spherical | TEM | JEOL TEM-2100 | ? | ? | ? | ? | ? | ? | ? | ? | ? | 14 | 6 | TEM | TEM JEOL 2100 | ? | ? | ? | ? | ? | ? | ? | ? | ? | ? | ? | ? | ? | ? | ? | ? | ? | 0.108 | mg/mL | ? | ? | 21 | 37 | Agar | Proteus vulgaris | ? | 12.3 | ? | mm | ZOI | no | no | no | no | no | no | no | no | no | no | no | no | no | no | no | ? | ?
El‐Refai et al, Eco‐friendly synthesis of metal nanoparticles using ginger and garlic extracts as biocompatible novel antioxidant and antimicrobial agents, Journal of Nanostructure in Chemistry (2018) 8:71–81 | El‐Refai | 2018 | https://doi.org/10.1007/s40097-018-0255-8 | phytosynthesis | single | UV | 25 | Light | ? | No | No | Magnetic | ? | 0.17 | 40 | AgNO3 | BDH | ? | 1 | mM | Aqueous extract of ginger | plant | Organic | organic | Aqueous extract of garlic | plant | organic | organic | 1 | mM | ? | ? | 20 | mL | 1 | mg/mL | Precursor;reducing | AB | ? | ? | ? | ? | ? | ? | ? | ? | ? | no | no | no | no | no | no | no | no | water | ? | 280 | ? | Spherical | TEM | JEOL TEM-2100 | ? | ? | ? | ? | ? | ? | ? | ? | ? | 14 | 6 | TEM | TEM JEOL 2100 | ? | ? | ? | ? | ? | ? | ? | ? | ? | ? | ? | ? | ? | ? | ? | ? | ? | 0.108 | mg/mL | ? | ? | 21 | 37 | Agar | Klebsiella pneumoniae | ? | 13 | ? | mm | ZOI | no | no | no | no | no | no | no | no | no | no | no | no | no | no | no | ? | ?
El‐Refai et al, Eco‐friendly synthesis of metal nanoparticles using ginger and garlic extracts as biocompatible novel antioxidant and antimicrobial agents, Journal of Nanostructure in Chemistry (2018) 8:71–81 | El‐Refai | 2018 | https://doi.org/10.1007/s40097-018-0255-8 | phytosynthesis | single | UV | 25 | Light | ? | No | No | Magnetic | ? | 0.17 | 40 | AgNO3 | BDH | ? | 1 | mM | Aqueous extract of ginger | plant | Organic | organic | Aqueous extract of garlic | plant | organic | organic | 1 | mM | ? | ? | 20 | mL | 1 | mg/mL | Precursor;reducing | AB | ? | ? | ? | ? | ? | ? | ? | ? | ? | no | no | no | no | no | no | no | no | water | ? | 280 | ? | Spherical | TEM | JEOL TEM-2100 | ? | ? | ? | ? | ? | ? | ? | ? | ? | 14 | 6 | TEM | TEM JEOL 2100 | ? | ? | ? | ? | ? | ? | ? | ? | ? | ? | ? | ? | ? | ? | ? | ? | ? | 0.108 | mg/mL | ? | ? | 21 | 37 | Agar | Bacillus subtilis | ? | 11 | ? | mm | ZOI | no | no | no | no | no | no | no | no | no | no | no | no | no | no | no | ? | ?
El‐Refai et al, Eco‐friendly synthesis of metal nanoparticles using ginger and garlic extracts as biocompatible novel antioxidant and antimicrobial agents, Journal of Nanostructure in Chemistry (2018) 8:71–81 | El‐Refai | 2018 | https://doi.org/10.1007/s40097-018-0255-8 | phytosynthesis | single | UV | 25 | Light | ? | No | No | Magnetic | ? | 0.17 | 40 | AgNO3 | BDH | ? | 1 | mM | Aqueous extract of ginger | plant | Organic | organic | Aqueous extract of garlic | plant | organic | organic | 1 | mM | ? | ? | 20 | mL | 1 | mg/mL | Precursor;reducing | AB | ? | ? | ? | ? | ? | ? | ? | ? | ? | no | no | no | no | no | no | no | no | water | ? | 280 | ? | Spherical | TEM | JEOL TEM-2100 | ? | ? | ? | ? | ? | ? | ? | ? | ? | 14 | 6 | TEM | TEM JEOL 2100 | ? | ? | ? | ? | ? | ? | ? | ? | ? | ? | ? | ? | ? | ? | ? | ? | ? | 0.108 | mg/mL | ? | ? | 21 | 37 | Agar | Staphylococcus aureus | ? | 8 | ? | mm | ZOI | no | no | no | no | no | no | no | no | no | no | no | no | no | no | no | ? | ?
El‐Refai et al, Eco‐friendly synthesis of metal nanoparticles using ginger and garlic extracts as biocompatible novel antioxidant and antimicrobial agents, Journal of Nanostructure in Chemistry (2018) 8:71–81 | El‐Refai | 2018 | https://doi.org/10.1007/s40097-018-0255-8 | phytosynthesis | single | UV | 25 | Light | ? | No | No | Magnetic | ? | 0.17 | 40 | AgNO3 | BDH | ? | 1 | mM | Aqueous extract of ginger | plant | Organic | organic | Aqueous extract of garlic | plant | organic | organic | 1 | mM | ? | ? | 20 | mL | 1 | mg/mL | Precursor;reducing | AB | ? | ? | ? | ? | ? | ? | ? | ? | ? | no | no | no | no | no | no | no | no | water | ? | 280 | ? | Spherical | TEM | JEOL TEM-2100 | ? | ? | ? | ? | ? | ? | ? | ? | ? | 14 | 6 | TEM | TEM JEOL 2100 | ? | ? | ? | ? | ? | ? | ? | ? | ? | ? | ? | ? | ? | ? | ? | ? | ? | 0.108 | mg/mL | ? | ? | 36 | 30 | Agar | Candida albicans | ? | 9 | ? | mm | ZOI | no | no | no | no | no | no | no | no | no | no | no | no | no | no | no | ? | ?
Elamawi et al, Biosynthesis and characterization of silver nanoparticles using Trichoderma longibrachiatum and their effect on phytopathogenic fungi, Egyptian Journal of Biological Pest Control (2018) 28:28 | Elawavi | 2018 | DOI 10.1186/s41938-018-0028-1 | micosynthesis | single | Heating | 28 | Dark | No | No | No | Magnetic | 150 | 72 | 100 | AgNO3 | ? | ? | 1 | mM | Aqueous extract of fungi T. viride | fungal extract | Organic | organic | Aqueous extract of fungi T. viride | fungal extract | organic | organic | ? | ? | ? | ? | 50 | mL | ? | ? | Precursor;reducing | AB | ? | ? | ? | ? | ? | ? | ? | ? | ? | no | no | no | no | no | no | no | no | water | ? | 420 | ? | Spherical | TEM | JEOL, Japan (JEM-1010) | ? | ? | ? | ? | ? | ? | ? | ? | ? | 40 | 14 | TEM | JEM JEOL | ? | ? | ? | ? | ? | ? | ? | ? | ? | ? | ? | ? | ? | ? | ? | ? | ? | no | no | no | no | no | no | no | no | no | no | no | no | no | no | no | no | no | no | no | no | no | no | no | no | no | no | no | no | ? | ?
Elamawi et al, Biosynthesis and characterization of silver nanoparticles using Trichoderma longibrachiatum and their effect on phytopathogenic fungi, Egyptian Journal of Biological Pest Control (2018) 28:28 | Elawavi | 2018 | DOI 10.1186/s41938-018-0028-1 | micosynthesis | single | Heating | 28 | Dark | No | No | No | Magnetic | 150 | 72 | 100 | AgNO3 | ? | ? | 1 | mM | Aqueous extract of fungi T. harzianum | fungal extract | Organic | organic | Aqueous extract of fungi T. harzianum | fungal extract | organic | organic | ? | ? | ? | ? | 50 | mL | ? | ? | Precursor;reducing | AB | ? | ? | ? | ? | ? | ? | ? | ? | ? | no | no | no | no | no | no | no | no | water | ? | 420 | ? | Spherical | TEM | JEOL, Japan (JEM-1010) | ? | ? | ? | ? | ? | ? | ? | ? | ? | 23 | 25 | TEM | JEM JEOL | ? | ? | ? | ? | ? | ? | ? | ? | ? | ? | ? | ? | ? | ? | ? | ? | ? | no | no | no | no | no | no | no | no | no | no | no | no | no | no | no | no | no | no | no | no | no | no | no | no | no | no | no | no | ? | ?
Elamawi et al, Biosynthesis and characterization of silver nanoparticles using Trichoderma longibrachiatum and their effect on phytopathogenic fungi, Egyptian Journal of Biological Pest Control (2018) 28:28 | Elawavi | 2018 | DOI 10.1186/s41938-018-0028-1 | micosynthesis | single | Heating | 28 | Dark | No | No | No | Magnetic | 150 | 72 | 100 | AgNO3 | ? | ? | 1 | mM | Aqueous extract of fungi T. longibrachiatum | fungal extract | Organic | organic | Aqueous extract of fungi T. longibrachiatum | fungal extract | organic | organic | ? | ? | ? | ? | 50 | mL | ? | ? | Precursor;reducing | AB | ? | ? | ? | ? | ? | ? | ? | ? | ? | no | no | no | no | no | no | no | no | water | ? | 385 | ? | Spherical | TEM | JEOL, Japan (JEM-1010) | ? | ? | ? | ? | ? | -19.7 | ? | ELS | Zeta sizer, Malvern | 13 | 17 | TEM | JEM JEOL | ? | ? | ? | ? | 53.7 | ? | DLS | Zeta sizer Malvern | ? | ? | ? | ? | 0.209 | ? | ? | ? | ? | 0.054 | mg/mL | ? | ? | 24 | 28 | Agar | Alternaria alternata | ? | 93 | ? | % | MIC | no | no | no | no | no | no | no | no | no | no | no | no | no | no | no | ? | ?
Elamawi et al, Biosynthesis and characterization of silver nanoparticles using Trichoderma longibrachiatum and their effect on phytopathogenic fungi, Egyptian Journal of Biological Pest Control (2018) 28:28 | Elawavi | 2018 | DOI 10.1186/s41938-018-0028-1 | micosynthesis | single | Heating | 28 | Dark | No | No | No | Magnetic | 150 | 72 | 100 | AgNO3 | ? | ? | 1 | mM | Aqueous extract of fungi T. longibrachiatum | fungal extract | Organic | organic | Aqueous extract of fungi T. longibrachiatum | fungal extract | organic | organic | ? | ? | ? | ? | 50 | mL | ? | ? | Precursor;reducing | AB | ? | ? | ? | ? | ? | ? | ? | ? | ? | no | no | no | no | no | no | no | no | water | ? | 385 | ? | Spherical | TEM | JEOL, Japan (JEM-1010) | ? | ? | ? | ? | ? | -19.7 | ? | ELS | Zeta sizer, Malvern | 13 | 17 | TEM | JEM JEOL | ? | ? | ? | ? | 53.7 | ? | DLS | Zeta sizer Malvern | ? | ? | ? | ? | 0.209 | ? | ? | ? | ? | 0.054 | mg/mL | ? | ? | 24 | 28 | Agar | Fusarium verticillioides | ? | 96.4 | ? | % | MIC | no | no | no | no | no | no | no | no | no | no | no | no | no | no | no | ? | ?
Elamawi et al, Biosynthesis and characterization of silver nanoparticles using Trichoderma longibrachiatum and their effect on phytopathogenic fungi, Egyptian Journal of Biological Pest Control (2018) 28:28 | Elawavi | 2018 | DOI 10.1186/s41938-018-0028-1 | micosynthesis | single | Heating | 28 | Dark | No | No | No | Magnetic | 150 | 72 | 100 | AgNO3 | ? | ? | 1 | mM | Aqueous extract of fungi T. longibrachiatum | fungal extract | Organic | organic | Aqueous extract of fungi T. longibrachiatum | fungal extract | organic | organic | ? | ? | ? | ? | 50 | mL | ? | ? | Precursor;reducing | AB | ? | ? | ? | ? | ? | ? | ? | ? | ? | no | no | no | no | no | no | no | no | water | ? | 385 | ? | Spherical | TEM | JEOL, Japan (JEM-1010) | ? | ? | ? | ? | ? | -19.7 | ? | ELS | Zeta sizer, Malvern | 13 | 17 | TEM | JEM JEOL | ? | ? | ? | ? | 53.7 | ? | DLS | Zeta sizer Malvern | ? | ? | ? | ? | 0.209 | ? | ? | ? | ? | 0.054 | mg/mL | ? | ? | 24 | 28 | Agar | Fusarium moniliforme | ? | 93.6 | ? | % | MIC | no | no | no | no | no | no | no | no | no | no | no | no | no | no | no | ? | ?
Elamawi et al, Biosynthesis and characterization of silver nanoparticles using Trichoderma longibrachiatum and their effect on phytopathogenic fungi, Egyptian Journal of Biological Pest Control (2018) 28:28 | Elawavi | 2018 | DOI 10.1186/s41938-018-0028-1 | micosynthesis | single | Heating | 28 | Dark | No | No | No | Magnetic | 150 | 72 | 100 | AgNO3 | ? | ? | 1 | mM | Aqueous extract of fungi T. longibrachiatum | fungal extract | Organic | organic | Aqueous extract of fungi T. longibrachiatum | fungal extract | organic | organic | ? | ? | ? | ? | 50 | mL | ? | ? | Precursor;reducing | AB | ? | ? | ? | ? | ? | ? | ? | ? | ? | no | no | no | no | no | no | no | no | water | ? | 385 | ? | Spherical | TEM | JEOL, Japan (JEM-1010) | ? | ? | ? | ? | ? | -19.7 | ? | ELS | Zeta sizer, Malvern | 13 | 17 | TEM | JEM JEOL | ? | ? | ? | ? | 53.7 | ? | DLS | Zeta sizer Malvern | ? | ? | ? | ? | 0.209 | ? | ? | ? | ? | 0.054 | mg/mL | ? | ? | 24 | 28 | Agar | Aspergillus flavus | ? | 86.7 | ? | % | MIC | no | no | no | no | no | no | no | no | no | no | no | no | no | no | no | ? | ?
Elamawi et al, Biosynthesis and characterization of silver nanoparticles using Trichoderma longibrachiatum and their effect on phytopathogenic fungi, Egyptian Journal of Biological Pest Control (2018) 28:28 | Elawavi | 2018 | DOI 10.1186/s41938-018-0028-1 | micosynthesis | single | Heating | 28 | Dark | No | No | No | Magnetic | 150 | 72 | 100 | AgNO3 | ? | ? | 1 | mM | Aqueous extract of fungi T. longibrachiatum | fungal extract | Organic | organic | Aqueous extract of fungi T. longibrachiatum | fungal extract | organic | organic | ? | ? | ? | ? | 50 | mL | ? | ? | Precursor;reducing | AB | ? | ? | ? | ? | ? | ? | ? | ? | ? | no | no | no | no | no | no | no | no | water | ? | 385 | ? | Spherical | TEM | JEOL, Japan (JEM-1010) | ? | ? | ? | ? | ? | -19.7 | ? | ELS | Zeta sizer, Malvern | 13 | 17 | TEM | JEM JEOL | ? | ? | ? | ? | 53.7 | ? | DLS | Zeta sizer Malvern | ? | ? | ? | ? | 0.209 | ? | ? | ? | ? | 0.054 | mg/mL | ? | ? | 24 | 28 | Agar | Aspergillus heteromorphus | ? | 83.6 | ? | % | MIC | no | no | no | no | no | no | no | no | no | no | no | no | no | no | no | ? | ?
Elamawi et al, Biosynthesis and characterization of silver nanoparticles using Trichoderma longibrachiatum and their effect on phytopathogenic fungi, Egyptian Journal of Biological Pest Control (2018) 28:28 | Elawavi | 2018 | DOI 10.1186/s41938-018-0028-1 | micosynthesis | single | Heating | 28 | Dark | No | No | No | Magnetic | 150 | 72 | 100 | AgNO3 | ? | ? | 1 | mM | Aqueous extract of fungi T. longibrachiatum | fungal extract | Organic | organic | Aqueous extract of fungi T. longibrachiatum | fungal extract | organic | organic | ? | ? | ? | ? | 50 | mL | ? | ? | Precursor;reducing | AB | ? | ? | ? | ? | ? | ? | ? | ? | ? | no | no | no | no | no | no | no | no | water | ? | 385 | ? | Spherical | TEM | JEOL, Japan (JEM-1010) | ? | ? | ? | ? | ? | -19.7 | ? | ELS | Zeta sizer, Malvern | 13 | 17 | TEM | JEM JEOL | ? | ? | ? | ? | 53.7 | ? | DLS | Zeta sizer Malvern | ? | ? | ? | ? | 0.209 | ? | ? | ? | ? | 0.054 | mg/mL | ? | ? | 24 | 28 | Agar | Penicillium glabrum | ? | 75.7 | ? | % | MIC | no | no | no | no | no | no | no | no | no | no | no | no | no | no | no | ? | ?
Elamawi et al, Biosynthesis and characterization of silver nanoparticles using Trichoderma longibrachiatum and their effect on phytopathogenic fungi, Egyptian Journal of Biological Pest Control (2018) 28:28 | Elawavi | 2018 | DOI 10.1186/s41938-018-0028-1 | micosynthesis | single | Heating | 28 | Dark | No | No | No | Magnetic | 150 | 72 | 100 | AgNO3 | ? | ? | 1 | mM | Aqueous extract of fungi T. longibrachiatum | fungal extract | Organic | organic | Aqueous extract of fungi T. longibrachiatum | fungal extract | organic | organic | ? | ? | ? | ? | 50 | mL | ? | ? | Precursor;reducing | AB | ? | ? | ? | ? | ? | ? | ? | ? | ? | no | no | no | no | no | no | no | no | water | ? | 385 | ? | Spherical | TEM | JEOL, Japan (JEM-1010) | ? | ? | ? | ? | ? | -19.7 | ? | ELS | Zeta sizer, Malvern | 13 | 17 | TEM | JEM JEOL | ? | ? | ? | ? | 53.7 | ? | DLS | Zeta sizer Malvern | ? | ? | ? | ? | 0.209 | ? | ? | ? | ? | 0.054 | mg/mL | ? | ? | 24 | 28 | Agar | Penicillium brevicompactum | ? | 92.9 | ? | % | MIC | no | no | no | no | no | no | no | no | no | no | no | no | no | no | no | ? | ?
Elamawi et al, Biosynthesis and characterization of silver nanoparticles using Trichoderma longibrachiatum and their effect on phytopathogenic fungi, Egyptian Journal of Biological Pest Control (2018) 28:28 | Elawavi | 2018 | DOI 10.1186/s41938-018-0028-1 | micosynthesis | single | Heating | 28 | Dark | No | No | No | Magnetic | 150 | 72 | 100 | AgNO3 | ? | ? | 1 | mM | Aqueous extract of fungi T. longibrachiatum | fungal extract | Organic | organic | Aqueous extract of fungi T. longibrachiatum | fungal extract | organic | organic | ? | ? | ? | ? | 50 | mL | ? | ? | Precursor;reducing | AB | ? | ? | ? | ? | ? | ? | ? | ? | ? | no | no | no | no | no | no | no | no | water | ? | 385 | ? | Spherical | TEM | JEOL, Japan (JEM-1010) | ? | ? | ? | ? | ? | -19.7 | ? | ELS | Zeta sizer, Malvern | 13 | 17 | TEM | JEM JEOL | ? | ? | ? | ? | 53.7 | ? | DLS | Zeta sizer Malvern | ? | ? | ? | ? | 0.209 | ? | ? | ? | ? | 0.054 | mg/mL | ? | ? | 24 | 28 | Agar | Physconia grisea | ? | 95.1 | ? | % | MIC | no | no | no | no | no | no | no | no | no | no | no | no | no | no | no | ? | ?
Elamawi et al, Biosynthesis and characterization of silver nanoparticles using Trichoderma longibrachiatum and their effect on phytopathogenic fungi, Egyptian Journal of Biological Pest Control (2018) 28:28 | Elawavi | 2018 | DOI 10.1186/s41938-018-0028-1 | micosynthesis | single | Heating | 28 | Dark | No | No | No | Magnetic | 150 | 72 | 100 | AgNO3 | ? | ? | 1 | mM | Aqueous extract of fungi T. longibrachiatum | fungal extract | Organic | organic | Aqueous extract of fungi T. longibrachiatum | fungal extract | organic | organic | ? | ? | ? | ? | 50 | mL | ? | ? | Precursor;reducing | AB | ? | ? | ? | ? | ? | ? | ? | ? | ? | no | no | no | no | no | no | no | no | water | ? | 385 | ? | Spherical | TEM | JEOL, Japan (JEM-1010) | ? | ? | ? | ? | ? | -19.7 | ? | ELS | Zeta sizer, Malvern | 13 | 17 | TEM | JEM JEOL | ? | ? | ? | ? | 53.7 | ? | DLS | Zeta sizer Malvern | ? | ? | ? | ? | 0.209 | ? | ? | ? | ? | 0.054 | mg/mL | ? | ? | 24 | 28 | Agar | Hirschmanniella oryzae | ? | 98.9 | ? | % | MIC | no | no | no | no | no | no | no | no | no | no | no | no | no | no | no | ? | ?
Elechiguerra et al, Interaction of silver nanoparticles with HIV-1, Journal of Nanobiotechnology 2005, 3:6 | Elechiguerra | 2005 | doi:10.1186/1477-3155-3-6 | wet chemical | multi | Heating | 140 | ? | No | No | No | Magnetic | ? | 1.5 | 32 | Ag2SO4 | Sigma Aldrich | ? | 15 | mM | poly(N-vinyl-2-pyrrolidone) (PVP-K30, MW = 40,000) | chemical | Organic | organic | Glycerin | chemical | organic | organic | 6.67 | mg/mL | ? | ? | 30 | mL | ? | ? | Capping;reducing;precursor | CBA | ? | ? | ? | ? | ? | ? | ? | ? | ? | no | no | no | no | no | no | no | no | glycerin | ? | 450 | ? | Spherical | TEM | HRTEM JEOL 2010F | ? | ? | ? | ? | ? | ? | ? | ? | ? | 6.53 | 2.41 | TEM | TEM JEOL 2100 | ? | ? | ? | ? | ? | ? | ? | ? | ? | ? | ? | ? | ? | ? | ? | ? | ? | no | no | no | no | no | no | no | no | no | no | no | no | no | 0.0004 | mg/mL | 3 | in vitro | Lymphocyte | MT-2 | Lymphoblast | Human | 200000 | ? | Trypan Blue exclusion assay | IC50 | 0.0105 | ? | mg/mL | ? | ?
Elechiguerra et al, Interaction of silver nanoparticles with HIV-1, Journal of Nanobiotechnology 2005, 3:6 | Elechiguerra | 2005 | doi:10.1186/1477-3155-3-6 | wet chemical | multi | Heating | 140 | ? | No | No | No | Magnetic | ? | 1.5 | 32 | Ag2SO4 | Sigma Aldrich | ? | 15 | mM | poly(N-vinyl-2-pyrrolidone) (PVP-K30, MW = 40,000) | chemical | Organic | organic | Glycerin | chemical | organic | organic | 6.67 | mg/mL | ? | ? | 30 | mL | ? | ? | Capping;reducing;precursor | CBA | ? | ? | ? | ? | ? | ? | ? | ? | ? | no | no | no | no | no | no | no | no | glycerin | ? | 450 | ? | Spherical | TEM | HRTEM JEOL 2010F | ? | ? | ? | ? | ? | ? | ? | ? | ? | 6.53 | 2.41 | TEM | TEM JEOL 2100 | ? | ? | ? | ? | ? | ? | ? | ? | ? | ? | ? | ? | ? | ? | ? | ? | ? | no | no | no | no | no | no | no | no | no | no | no | no | no | 0.0502 | mg/mL | 3 | in vitro | Lymphocyte | MT-2 | Lymphoblast | Human | 200000 | ? | Trypan Blue exclusion assay | IC50 | 0.0105 | ? | mg/mL | ? | ?
Elechiguerra et al, Interaction of silver nanoparticles with HIV-1, Journal of Nanobiotechnology 2005, 3:6 | Elechiguerra | 2005 | doi:10.1186/1477-3155-3-6 | wet chemical | multi | Heating | 140 | ? | No | No | No | Magnetic | ? | 1.5 | 32 | Ag2SO4 | Sigma Aldrich | ? | 15 | mM | poly(N-vinyl-2-pyrrolidone) (PVP-K30, MW = 40,000) | chemical | Organic | organic | Glycerin | chemical | organic | organic | 6.67 | mg/mL | ? | ? | 30 | mL | ? | ? | Capping;reducing;precursor | CBA | ? | ? | ? | ? | ? | ? | ? | ? | ? | no | no | no | no | no | no | no | no | glycerin | ? | 450 | ? | Spherical | TEM | HRTEM JEOL 2010F | ? | ? | ? | ? | ? | ? | ? | ? | ? | 6.53 | 2.41 | TEM | TEM JEOL 2100 | ? | ? | ? | ? | ? | ? | ? | ? | ? | ? | ? | ? | ? | ? | ? | ? | ? | no | no | no | no | no | no | no | no | no | no | no | no | no | 0.1 | mg/mL | 3 | in vitro | Lymphocyte | MT-2 | Lymphoblast | Human | 200000 | ? | Trypan Blue exclusion assay | IC50 | 0.0105 | ? | mg/mL | ? | ?
Elechiguerra et al, Interaction of silver nanoparticles with HIV-1, Journal of Nanobiotechnology 2005, 3:6 | Elechiguerra | 2005 | doi:10.1186/1477-3155-3-6 | wet chemical | multi | Heating | 140 | ? | No | No | No | Magnetic | ? | 1.5 | 32 | Ag2SO4 | Sigma Aldrich | ? | 15 | mM | poly(N-vinyl-2-pyrrolidone) (PVP-K30, MW = 40,000) | chemical | Organic | organic | Glycerin | chemical | organic | organic | 6.67 | mg/mL | ? | ? | 30 | mL | ? | ? | Capping;reducing;precursor | CBA | ? | ? | ? | ? | ? | ? | ? | ? | ? | no | no | no | no | no | no | no | no | glycerin | ? | 450 | ? | Spherical | TEM | HRTEM JEOL 2010F | ? | ? | ? | ? | ? | ? | ? | ? | ? | 6.53 | 2.41 | TEM | TEM JEOL 2100 | ? | ? | ? | ? | ? | ? | ? | ? | ? | ? | ? | ? | ? | ? | ? | ? | ? | no | no | no | no | no | no | no | no | no | no | no | no | no | 0.0004 | mg/mL | 24 | in vitro | Lymphocyte | MT-2 | Lymphoblast | Human | 200000 | ? | Trypan Blue exclusion assay | IC50 | 0.01 | ? | mg/mL | ? | ?
Elechiguerra et al, Interaction of silver nanoparticles with HIV-1, Journal of Nanobiotechnology 2005, 3:6 | Elechiguerra | 2005 | doi:10.1186/1477-3155-3-6 | wet chemical | multi | Heating | 140 | ? | No | No | No | Magnetic | ? | 1.5 | 32 | Ag2SO4 | Sigma Aldrich | ? | 15 | mM | poly(N-vinyl-2-pyrrolidone) (PVP-K30, MW = 40,000) | chemical | Organic | organic | Glycerin | chemical | organic | organic | 6.67 | mg/mL | ? | ? | 30 | mL | ? | ? | Capping;reducing;precursor | CBA | ? | ? | ? | ? | ? | ? | ? | ? | ? | no | no | no | no | no | no | no | no | glycerin | ? | 450 | ? | Spherical | TEM | HRTEM JEOL 2010F | ? | ? | ? | ? | ? | ? | ? | ? | ? | 6.53 | 2.41 | TEM | TEM JEOL 2100 | ? | ? | ? | ? | ? | ? | ? | ? | ? | ? | ? | ? | ? | ? | ? | ? | ? | no | no | no | no | no | no | no | no | no | no | no | no | no | 0.0502 | mg/mL | 24 | in vitro | Lymphocyte | MT-2 | Lymphoblast | Human | 200000 | ? | Trypan Blue exclusion assay | IC50 | 0.01 | ? | mg/mL | ? | ?
Elechiguerra et al, Interaction of silver nanoparticles with HIV-1, Journal of Nanobiotechnology 2005, 3:6 | Elechiguerra | 2005 | doi:10.1186/1477-3155-3-6 | wet chemical | multi | Heating | 140 | ? | No | No | No | Magnetic | ? | 1.5 | 32 | Ag2SO4 | Sigma Aldrich | ? | 15 | mM | poly(N-vinyl-2-pyrrolidone) (PVP-K30, MW = 40,000) | chemical | Organic | organic | Glycerin | chemical | organic | organic | 6.67 | mg/mL | ? | ? | 30 | mL | ? | ? | Capping;reducing;precursor | CBA | ? | ? | ? | ? | ? | ? | ? | ? | ? | no | no | no | no | no | no | no | no | glycerin | ? | 450 | ? | Spherical | TEM | HRTEM JEOL 2010F | ? | ? | ? | ? | ? | ? | ? | ? | ? | 6.53 | 2.41 | TEM | TEM JEOL 2100 | ? | ? | ? | ? | ? | ? | ? | ? | ? | ? | ? | ? | ? | ? | ? | ? | ? | no | no | no | no | no | no | no | no | no | no | no | no | no | 0.1 | mg/mL | 24 | in vitro | Lymphocyte | MT-2 | Lymphoblast | Human | 200000 | ? | Trypan Blue exclusion assay | IC50 | 0.01 | ? | mg/mL | ? | ?
Elechiguerra et al, Interaction of silver nanoparticles with HIV-1, Journal of Nanobiotechnology 2005, 3:6 | Elechiguerra | 2005 | doi:10.1186/1477-3155-3-6 | biosynthesis | single | No | 25 | ? | No | No | No | Magnetic | ? | 1 | 40 | AgNO3 | Sigma Aldrich | ? | 945 | mM | bovine serum albumin (BSA) | animal derivate | Organic | organic | NaBH4 | chemical | inorganic | inorganic | 0.0135 | mM | ? | ? | ? | ? | 945 | mg/mL | Precursor;capping;reducing;capping | ACBC | ? | ? | ? | ? | ? | ? | ? | ? | ? | filtered | ? | ? | ? | ? | -5 | ? | ? | water | ? | 390 | ? | Spherical | TEM | HRTEM JEOL 2010F | ? | ? | ? | ? | ? | ? | ? | ? | ? | 3.12 | 2 | TEM | TEM JEOL 2100 | ? | ? | ? | ? | ? | ? | ? | ? | ? | ? | ? | ? | ? | ? | ? | ? | ? | no | no | no | no | no | no | no | no | no | no | no | no | no | 0.0004 | mg/mL | 3 | in vitro | Lymphocyte | MT-2 | Lymphoblast | Human | 200000 | ? | Trypan Blue exclusion assay | IC50 | 0.013 | ? | mg/mL | ? | ?
Elechiguerra et al, Interaction of silver nanoparticles with HIV-1, Journal of Nanobiotechnology 2005, 3:6 | Elechiguerra | 2005 | doi:10.1186/1477-3155-3-6 | biosynthesis | single | No | 25 | ? | No | No | No | Magnetic | ? | 1 | 40 | AgNO3 | Sigma Aldrich | ? | 945 | mM | bovine serum albumin (BSA) | animal derivate | Organic | organic | NaBH4 | chemical | inorganic | inorganic | 0.0135 | mM | ? | ? | ? | ? | 945 | mg/mL | Precursor;capping;reducing;capping | ACBC | ? | ? | ? | ? | ? | ? | ? | ? | ? | filtered | ? | ? | ? | ? | -5 | ? | ? | water | ? | 390 | ? | Spherical | TEM | HRTEM JEOL 2010F | ? | ? | ? | ? | ? | ? | ? | ? | ? | 3.12 | 2 | TEM | TEM JEOL 2100 | ? | ? | ? | ? | ? | ? | ? | ? | ? | ? | ? | ? | ? | ? | ? | ? | ? | no | no | no | no | no | no | no | no | no | no | no | no | no | 0.0502 | mg/mL | 3 | in vitro | Lymphocyte | MT-2 | Lymphoblast | Human | 200000 | ? | Trypan Blue exclusion assay | IC50 | 0.013 | ? | mg/mL | ? | ?
Elechiguerra et al, Interaction of silver nanoparticles with HIV-1, Journal of Nanobiotechnology 2005, 3:6 | Elechiguerra | 2005 | doi:10.1186/1477-3155-3-6 | biosynthesis | single | No | 25 | ? | No | No | No | Magnetic | ? | 1 | 40 | AgNO3 | Sigma Aldrich | ? | 945 | mM | bovine serum albumin (BSA) | animal derivate | Organic | organic | NaBH4 | chemical | inorganic | inorganic | 0.0135 | mM | ? | ? | ? | ? | 945 | mg/mL | Precursor;capping;reducing;capping | ACBC | ? | ? | ? | ? | ? | ? | ? | ? | ? | filtered | ? | ? | ? | ? | -5 | ? | ? | water | ? | 390 | ? | Spherical | TEM | HRTEM JEOL 2010F | ? | ? | ? | ? | ? | ? | ? | ? | ? | 3.12 | 2 | TEM | TEM JEOL 2100 | ? | ? | ? | ? | ? | ? | ? | ? | ? | ? | ? | ? | ? | ? | ? | ? | ? | no | no | no | no | no | no | no | no | no | no | no | no | no | 0.1 | mg/mL | 3 | in vitro | Lymphocyte | MT-2 | Lymphoblast | Human | 200000 | ? | Trypan Blue exclusion assay | IC50 | 0.013 | ? | mg/mL | ? | ?
Elechiguerra et al, Interaction of silver nanoparticles with HIV-1, Journal of Nanobiotechnology 2005, 3:6 | Elechiguerra | 2005 | doi:10.1186/1477-3155-3-6 | biosynthesis | single | No | 25 | ? | No | No | No | Magnetic | ? | 1 | 40 | AgNO3 | Sigma Aldrich | ? | 945 | mM | bovine serum albumin (BSA) | animal derivate | Organic | organic | NaBH4 | chemical | inorganic | inorganic | 0.0135 | mM | ? | ? | ? | ? | 945 | mg/mL | Precursor;capping;reducing;capping | ACBC | ? | ? | ? | ? | ? | ? | ? | ? | ? | filtered | ? | ? | ? | ? | -5 | ? | ? | water | ? | 390 | ? | Spherical | TEM | HRTEM JEOL 2010F | ? | ? | ? | ? | ? | ? | ? | ? | ? | 3.12 | 2 | TEM | TEM JEOL 2100 | ? | ? | ? | ? | ? | ? | ? | ? | ? | ? | ? | ? | ? | ? | ? | ? | ? | no | no | no | no | no | no | no | no | no | no | no | no | no | 0.0004 | mg/mL | 24 | in vitro | Lymphocyte | MT-2 | Lymphoblast | Human | 200000 | ? | Trypan Blue exclusion assay | IC50 | 0.012 | ? | mg/mL | ? | ?
Elechiguerra et al, Interaction of silver nanoparticles with HIV-1, Journal of Nanobiotechnology 2005, 3:6 | Elechiguerra | 2005 | doi:10.1186/1477-3155-3-6 | biosynthesis | single | No | 25 | ? | No | No | No | Magnetic | ? | 1 | 40 | AgNO3 | Sigma Aldrich | ? | 945 | mM | bovine serum albumin (BSA) | animal derivate | Organic | organic | NaBH4 | chemical | inorganic | inorganic | 0.0135 | mM | ? | ? | ? | ? | 945 | mg/mL | Precursor;capping;reducing;capping | ACBC | ? | ? | ? | ? | ? | ? | ? | ? | ? | filtered | ? | ? | ? | ? | -5 | ? | ? | water | ? | 390 | ? | Spherical | TEM | HRTEM JEOL 2010F | ? | ? | ? | ? | ? | ? | ? | ? | ? | 3.12 | 2 | TEM | TEM JEOL 2100 | ? | ? | ? | ? | ? | ? | ? | ? | ? | ? | ? | ? | ? | ? | ? | ? | ? | no | no | no | no | no | no | no | no | no | no | no | no | no | 0.0502 | mg/mL | 24 | in vitro | Lymphocyte | MT-2 | Lymphoblast | Human | 200000 | ? | Trypan Blue exclusion assay | IC50 | 0.012 | ? | mg/mL | ? | ?
Elechiguerra et al, Interaction of silver nanoparticles with HIV-1, Journal of Nanobiotechnology 2005, 3:6 | Elechiguerra | 2005 | doi:10.1186/1477-3155-3-6 | biosynthesis | single | No | 25 | ? | No | No | No | Magnetic | ? | 1 | 40 | AgNO3 | Sigma Aldrich | ? | 945 | mM | bovine serum albumin (BSA) | animal derivate | Organic | organic | NaBH4 | chemical | inorganic | inorganic | 0.0135 | mM | ? | ? | ? | ? | 945 | mg/mL | Precursor;capping;reducing;capping | ACBC | ? | ? | ? | ? | ? | ? | ? | ? | ? | filtered | ? | ? | ? | ? | -5 | ? | ? | water | ? | 390 | ? | Spherical | TEM | HRTEM JEOL 2010F | ? | ? | ? | ? | ? | ? | ? | ? | ? | 3.12 | 2 | TEM | TEM JEOL 2100 | ? | ? | ? | ? | ? | ? | ? | ? | ? | ? | ? | ? | ? | ? | ? | ? | ? | no | no | no | no | no | no | no | no | no | no | no | no | no | 0.1 | mg/mL | 24 | in vitro | Lymphocyte | MT-2 | Lymphoblast | Human | 200000 | ? | Trypan Blue exclusion assay | IC50 | 0.012 | ? | mg/mL | ? | ?
Elgamouz et al, Green Synthesis, Characterization, Antimicrobial, Anti-Cancer, and Optimization of Colorimetric Sensing of Hydrogen Peroxide of Algae Extract Capped Silver Nanoparticles, Nanomaterials 2020, 10, 1861; | Elgamouz | 2020 | doi:10.3390/nano10091861 | phytosynthesis | single | Heating | 80 | ? | No | No | No | Magnetic | ? | 3 | 10 | AgNO3 | Alfa Aesar | ? | 100 | mM | Algae (Noctiluca scintillans) extract | algae extract | Organic | organic | Algae (Noctiluca scintillans) extract | algae extract | organic | organic | 20 | mg/mL | ? | ? | 7 | mL | 20 | mg/mL | Precursor;reducing | AB | ? | ? | ? | ? | ? | ? | ? | ? | ? | no | no | no | no | no | no | no | no | water | ? | 436 | ? | Spherical | TEM | Hillsboro, Oregon, USA, Thermo Fisher Scientific formerly FEI, Titan G2 | face centered cubic | XRD | ? | 7 | ? | -0.2 | 0.02 | ELS | Nanotrac DLS analyzer | 4.5 | ? | TEM | FEI, Titan G2 | ? | ? | ? | ? | ? | ? | ? | ? | ? | ? | ? | ? | ? | ? | ? | ? | ? | 1000 | mg/mL | ? | ? | 24 | 37 | LuriaBertani | Staphylococcus aureus ATCC29213 | ? | 17.5 | ? | mm | ZOI | no | no | no | no | no | no | no | no | no | no | no | no | no | no | no | ? | ?
Elgamouz et al, Green Synthesis, Characterization, Antimicrobial, Anti-Cancer, and Optimization of Colorimetric Sensing of Hydrogen Peroxide of Algae Extract Capped Silver Nanoparticles, Nanomaterials 2020, 10, 1861; | Elgamouz | 2020 | doi:10.3390/nano10091861 | phytosynthesis | single | Heating | 80 | ? | No | No | No | Magnetic | ? | 3 | 10 | AgNO3 | Alfa Aesar | ? | 100 | mM | Algae (Noctiluca scintillans) extract | algae extract | Organic | organic | Algae (Noctiluca scintillans) extract | algae extract | organic | organic | 20 | mg/mL | ? | ? | 7 | mL | 20 | mg/mL | Precursor;reducing | AB | ? | ? | ? | ? | ? | ? | ? | ? | ? | no | no | no | no | no | no | no | no | water | ? | 436 | ? | Spherical | TEM | Hillsboro, Oregon, USA, Thermo Fisher Scientific formerly FEI, Titan G2 | face centered cubic | XRD | ? | 7 | ? | -0.2 | 0.02 | ELS | Nanotrac DLS analyzer | 4.5 | ? | TEM | FEI, Titan G2 | ? | ? | ? | ? | ? | ? | ? | ? | ? | ? | ? | ? | ? | ? | ? | ? | ? | 500 | mg/mL | ? | ? | 24 | 37 | LuriaBertani | Staphylococcus aureus ATCC29213 | ? | 13.8 | ? | mm | ZOI | no | no | no | no | no | no | no | no | no | no | no | no | no | no | no | ? | ?
Elgamouz et al, Green Synthesis, Characterization, Antimicrobial, Anti-Cancer, and Optimization of Colorimetric Sensing of Hydrogen Peroxide of Algae Extract Capped Silver Nanoparticles, Nanomaterials 2020, 10, 1861; | Elgamouz | 2020 | doi:10.3390/nano10091861 | phytosynthesis | single | Heating | 80 | ? | No | No | No | Magnetic | ? | 3 | 10 | AgNO3 | Alfa Aesar | ? | 100 | mM | Algae (Noctiluca scintillans) extract | algae extract | Organic | organic | Algae (Noctiluca scintillans) extract | algae extract | organic | organic | 20 | mg/mL | ? | ? | 7 | mL | 20 | mg/mL | Precursor;reducing | AB | ? | ? | ? | ? | ? | ? | ? | ? | ? | no | no | no | no | no | no | no | no | water | ? | 436 | ? | Spherical | TEM | Hillsboro, Oregon, USA, Thermo Fisher Scientific formerly FEI, Titan G2 | face centered cubic | XRD | ? | 7 | ? | -0.2 | 0.02 | ELS | Nanotrac DLS analyzer | 4.5 | ? | TEM | FEI, Titan G2 | ? | ? | ? | ? | ? | ? | ? | ? | ? | ? | ? | ? | ? | ? | ? | ? | ? | 100 | mg/mL | ? | ? | 24 | 37 | LuriaBertani | Staphylococcus aureus ATCC29213 | ? | 12 | ? | mm | ZOI | no | no | no | no | no | no | no | no | no | no | no | no | no | no | no | ? | ?
Elgamouz et al, Green Synthesis, Characterization, Antimicrobial, Anti-Cancer, and Optimization of Colorimetric Sensing of Hydrogen Peroxide of Algae Extract Capped Silver Nanoparticles, Nanomaterials 2020, 10, 1861; | Elgamouz | 2020 | doi:10.3390/nano10091861 | phytosynthesis | single | Heating | 80 | ? | No | No | No | Magnetic | ? | 3 | 10 | AgNO3 | Alfa Aesar | ? | 100 | mM | Algae (Noctiluca scintillans) extract | algae extract | Organic | organic | Algae (Noctiluca scintillans) extract | algae extract | organic | organic | 20 | mg/mL | ? | ? | 7 | mL | 20 | mg/mL | Precursor;reducing | AB | ? | ? | ? | ? | ? | ? | ? | ? | ? | no | no | no | no | no | no | no | no | water | ? | 436 | ? | Spherical | TEM | Hillsboro, Oregon, USA, Thermo Fisher Scientific formerly FEI, Titan G2 | face centered cubic | XRD | ? | 7 | ? | -0.2 | 0.02 | ELS | Nanotrac DLS analyzer | 4.5 | ? | TEM | FEI, Titan G2 | ? | ? | ? | ? | ? | ? | ? | ? | ? | ? | ? | ? | ? | ? | ? | ? | ? | 1000 | mg/mL | ? | ? | 24 | 37 | LuriaBertani | Escherichia coli | ? | 16 | ? | mm | ZOI | no | no | no | no | no | no | no | no | no | no | no | no | no | no | no | ? | ?
Elgamouz et al, Green Synthesis, Characterization, Antimicrobial, Anti-Cancer, and Optimization of Colorimetric Sensing of Hydrogen Peroxide of Algae Extract Capped Silver Nanoparticles, Nanomaterials 2020, 10, 1861; | Elgamouz | 2020 | doi:10.3390/nano10091861 | phytosynthesis | single | Heating | 80 | ? | No | No | No | Magnetic | ? | 3 | 10 | AgNO3 | Alfa Aesar | ? | 100 | mM | Algae (Noctiluca scintillans) extract | algae extract | Organic | organic | Algae (Noctiluca scintillans) extract | algae extract | organic | organic | 20 | mg/mL | ? | ? | 7 | mL | 20 | mg/mL | Precursor;reducing | AB | ? | ? | ? | ? | ? | ? | ? | ? | ? | no | no | no | no | no | no | no | no | water | ? | 436 | ? | Spherical | TEM | Hillsboro, Oregon, USA, Thermo Fisher Scientific formerly FEI, Titan G2 | face centered cubic | XRD | ? | 7 | ? | -0.2 | 0.02 | ELS | Nanotrac DLS analyzer | 4.5 | ? | TEM | FEI, Titan G2 | ? | ? | ? | ? | ? | ? | ? | ? | ? | ? | ? | ? | ? | ? | ? | ? | ? | 500 | mg/mL | ? | ? | 24 | 37 | LuriaBertani | Escherichia coli | ? | 11.5 | ? | mm | ZOI | no | no | no | no | no | no | no | no | no | no | no | no | no | no | no | ? | ?
Elgamouz et al, Green Synthesis, Characterization, Antimicrobial, Anti-Cancer, and Optimization of Colorimetric Sensing of Hydrogen Peroxide of Algae Extract Capped Silver Nanoparticles, Nanomaterials 2020, 10, 1861; | Elgamouz | 2020 | doi:10.3390/nano10091861 | phytosynthesis | single | Heating | 80 | ? | No | No | No | Magnetic | ? | 3 | 10 | AgNO3 | Alfa Aesar | ? | 100 | mM | Algae (Noctiluca scintillans) extract | algae extract | Organic | organic | Algae (Noctiluca scintillans) extract | algae extract | organic | organic | 20 | mg/mL | ? | ? | 7 | mL | 20 | mg/mL | Precursor;reducing | AB | ? | ? | ? | ? | ? | ? | ? | ? | ? | no | no | no | no | no | no | no | no | water | ? | 436 | ? | Spherical | TEM | Hillsboro, Oregon, USA, Thermo Fisher Scientific formerly FEI, Titan G2 | face centered cubic | XRD | ? | 7 | ? | -0.2 | 0.02 | ELS | Nanotrac DLS analyzer | 4.5 | ? | TEM | FEI, Titan G2 | ? | ? | ? | ? | ? | ? | ? | ? | ? | ? | ? | ? | ? | ? | ? | ? | ? | 100 | mg/mL | ? | ? | 24 | 37 | LuriaBertani | Escherichia coli | ? | 0 | ? | mm | ZOI | no | no | no | no | no | no | no | no | no | no | no | no | no | no | no | ? | ?
Elgamouz et al, Green Synthesis, Characterization, Antimicrobial, Anti-Cancer, and Optimization of Colorimetric Sensing of Hydrogen Peroxide of Algae Extract Capped Silver Nanoparticles, Nanomaterials 2020, 10, 1861; | Elgamouz | 2020 | doi:10.3390/nano10091861 | phytosynthesis | single | Heating | 80 | ? | No | No | No | Magnetic | ? | 3 | 10 | AgNO3 | Alfa Aesar | ? | 100 | mM | Algae (Noctiluca scintillans) extract | algae extract | Organic | organic | Algae (Noctiluca scintillans) extract | algae extract | organic | organic | 20 | mg/mL | ? | ? | 7 | mL | 20 | mg/mL | Precursor;reducing | AB | ? | ? | ? | ? | ? | ? | ? | ? | ? | no | no | no | no | no | no | no | no | water | ? | 436 | ? | Spherical | TEM | Hillsboro, Oregon, USA, Thermo Fisher Scientific formerly FEI, Titan G2 | face centered cubic | XRD | ? | 7 | ? | -0.2 | 0.02 | ELS | Nanotrac DLS analyzer | 4.5 | ? | TEM | FEI, Titan G2 | ? | ? | ? | ? | ? | ? | ? | ? | ? | ? | ? | ? | ? | ? | ? | ? | ? | no | no | no | no | no | no | no | no | no | no | no | no | no | 100 | mg/mL | 72 | in vitro | breast | MDA-MB-231 | Cancer cells | Human | ? | 96 | MTT assay | Cell viability | 50 | ? | % | ? | ?
Elsupikhe et al, Green sonochemical synthesis of silver nanoparticles at varying concentrations of κ-carrageenan, Nanoscale Research Letters (2015) 10:302 | Elsupikhe | 2015 | DOI 10.1186/s11671-015-0916-1 | wet chemical | single | sonication | 25 | ? | No | No | No | Magnetic | ? | 1.5 | 50 | AgNO3 | Bendosen | 99.89 | 100 | mM | κ-carrageenan | algae extract | Organic | organic | Ultra sound | external | ? | ? | 1 | mg/mL | ? | ? | ? | ? | ? | ? | Capping;precursor | CA | ? | ? | ? | ? | ? | ? | ? | ? | ? | dried | ? | ? | ? | ? | 40 | ? | ? | water | ? | 420 | ? | Spherical | TEM | Hitachi H-7100 electron microscope (Hitachi, Chiyoda, Tokyo, Japan) | face centered cubic | XRD | Philips X’pert | ? | ? | ? | ? | ? | ? | 56.36 | 24.33 | TEM | Hitachi H-7100 | ? | ? | ? | ? | ? | ? | ? | ? | ? | ? | ? | ? | ? | ? | ? | ? | ? | no | no | no | no | no | no | no | no | no | no | no | no | no | no | no | no | no | no | no | no | no | no | no | no | no | no | no | no | ? | ?
Elsupikhe et al, Green sonochemical synthesis of silver nanoparticles at varying concentrations of κ-carrageenan, Nanoscale Research Letters (2015) 10:302 | Elsupikhe | 2015 | DOI 10.1186/s11671-015-0916-1 | wet chemical | single | sonication | 25 | ? | No | No | No | Magnetic | ? | 1.5 | 50 | AgNO3 | Bendosen | 99.89 | 100 | mM | κ-carrageenan | algae extract | Organic | organic | Ultra sound | external | ? | ? | 1.5 | mg/mL | ? | ? | ? | ? | ? | ? | Capping;precursor | CA | ? | ? | ? | ? | ? | ? | ? | ? | ? | dried | ? | ? | ? | ? | 40 | ? | ? | water | ? | 417 | ? | ? | ? | ? | ? | ? | ? | ? | ? | ? | ? | ? | ? | ? | ? | ? | ? | ? | ? | ? | ? | ? | ? | ? | ? | ? | ? | ? | ? | ? | ? | ? | ? | ? | no | no | no | no | no | no | no | no | no | no | no | no | no | no | no | no | no | no | no | no | no | no | no | no | no | no | no | no | ? | ?
Elsupikhe et al, Green sonochemical synthesis of silver nanoparticles at varying concentrations of κ-carrageenan, Nanoscale Research Letters (2015) 10:302 | Elsupikhe | 2015 | DOI 10.1186/s11671-015-0916-1 | wet chemical | single | sonication | 25 | ? | No | No | No | Magnetic | ? | 1.5 | 50 | AgNO3 | Bendosen | 99.89 | 100 | mM | κ-carrageenan | algae extract | Organic | organic | Ultra sound | external | ? | ? | 2 | mg/mL | ? | ? | ? | ? | ? | ? | Capping;precursor | CA | ? | ? | ? | ? | ? | ? | ? | ? | ? | dried | ? | ? | ? | ? | 40 | ? | ? | water | ? | 412 | ? | Spherical | TEM | Hitachi H-7100 electron microscope (Hitachi, Chiyoda, Tokyo, Japan) | face centered cubic | XRD | Philips X’pert | ? | ? | ? | ? | ? | ? | 9.08 | 3.33 | TEM | Hitachi H-7100 | ? | ? | ? | ? | ? | ? | ? | ? | ? | ? | ? | ? | ? | ? | ? | ? | ? | no | no | no | no | no | no | no | no | no | no | no | no | no | no | no | no | no | no | no | no | no | no | no | no | no | no | no | no | ? | ?
Elsupikhe et al, Green sonochemical synthesis of silver nanoparticles at varying concentrations of κ-carrageenan, Nanoscale Research Letters (2015) 10:302 | Elsupikhe | 2015 | DOI 10.1186/s11671-015-0916-1 | wet chemical | single | sonication | 25 | ? | No | No | No | Magnetic | ? | 1.5 | 50 | AgNO3 | Bendosen | 99.89 | 100 | mM | κ-carrageenan | algae extract | Organic | organic | Ultra sound | external | ? | ? | 2.5 | mg/mL | ? | ? | ? | ? | ? | ? | Capping;precursor | CA | ? | ? | ? | ? | ? | ? | ? | ? | ? | dried | ? | ? | ? | ? | 40 | ? | ? | water | ? | 410 | ? | ? | ? | ? | ? | ? | ? | ? | ? | ? | ? | ? | ? | ? | ? | ? | ? | ? | ? | ? | ? | ? | ? | ? | ? | ? | ? | ? | ? | ? | ? | ? | ? | ? | no | no | no | no | no | no | no | no | no | no | no | no | no | no | no | no | no | no | no | no | no | no | no | no | no | no | no | no | ? | ?
Elsupikhe et al, Green sonochemical synthesis of silver nanoparticles at varying concentrations of κ-carrageenan, Nanoscale Research Letters (2015) 10:302 | Elsupikhe | 2015 | DOI 10.1186/s11671-015-0916-1 | wet chemical | single | sonication | 25 | ? | No | No | No | Magnetic | ? | 1.5 | 50 | AgNO3 | Bendosen | 99.89 | 100 | mM | κ-carrageenan | algae extract | Organic | organic | Ultra sound | external | ? | ? | 3 | mg/mL | ? | ? | ? | ? | ? | ? | Capping;precursor | CA | ? | ? | ? | ? | ? | ? | ? | ? | ? | dried | ? | ? | ? | ? | 40 | ? | ? | water | ? | 402 | ? | Spherical | TEM | Hitachi H-7100 electron microscope (Hitachi, Chiyoda, Tokyo, Japan) | face centered cubic | XRD | Philips X’pert | ? | ? | ? | ? | ? | ? | 4.21 | 3.91 | TEM | Hitachi H-7100 | ? | ? | ? | ? | ? | ? | ? | ? | ? | ? | ? | ? | ? | ? | ? | ? | ? | no | no | no | no | no | no | no | no | no | no | no | no | no | no | no | no | no | no | no | no | no | no | no | no | no | no | no | no | ? | ?
Eswaran et al 2021; Preparation of a portable calorimetry kit and one-step spectrophotometric nanomolar level detection of L-Histidine in serum and urine samples using sebacic acid capped silver nanoparticles; Journal of Science: Advanced Materials and Devices 6, 100-107 | Eswaran | 2021 | https://doi.org/10.1016/j.jsamd.2020.12.002 | wet chemical | single | No | 25 | ? | No | No | No | Stirring | ? | 0.16 | 100 | AgNO3 | Sigma Aldrich | ? | 1 | mM | sebacic acid | chemical | Organic | organic | NaBH4 | chemical | Synthetic | ? | 1 | mM | ? | ? | 0.5 | mL | 0.25 | mg/mL | Precursor;capping;reducing | ACB | ? | ? | ? | ? | ? | ? | ? | ? | ? | dialyzed | ? | ? | ? | 2880 | ? | ? | ? | Water | ? | 420 | 201 | Spherical | HR-TEM | JEOL-2100 transmission electron microscope that was operated at 200 kV. | ? | ? | ? | ? | ? | -47.9 | ? | ELS | Horiba SZ-100 | 11.02 | 0.05 | HR-TEM | TEM JEOL 2100 | ? | ? | ? | ? | ? | ? | ? | ? | ? | ? | ? | ? | ? | ? | ? | ? | ? | no | no | no | no | no | no | no | no | no | no | no | no | no | no | no | no | no | no | no | no | no | no | no | no | no | no | no | no | ? | ?
Feng et al, Synthesis of Eco-Friendly Silver Nanoparticles Using Glycyrrhizin and Evaluation of Their Antibacterial Ability, Nanomaterials 2022, 12, 2636. | Feng | 2022 | https://doi.org/10.3390/nano12152636 | wet chemical | single | Heating | 200 | ? | No | No | No | Magnetic | ? | ? | 52 | AgNO3 | Sigma Aldrich | ? | 9.3 | mM | Glycyrrhizin (molecular weight: 822.93) - GL | chemical | Organic | organic | Glycyrrhizin (molecular weight: 822.93) - GL | chemical | organic | organic | 12.15 | mM | ? | ? | ? | ? | 12.15 | mg/mL | Precursor;reducing | AB | ? | ? | ? | ? | ? | ? | ? | ? | ? | pH adjusted | with 1 M NaOH | ? | ? | ? | ? | ? | ? | water | ? | 419 | ? | Spherical | TEM | ? | ? | ? | ? | 6.5 | ? | -21.5 | 6.9 | ELS | Zeta sizer, Malvern | 35 | ? | TEM | ? | ? | ? | ? | ? | 52 | ? | DLS | Zeta sizer Malvern | ? | ? | ? | ? | 0.432 | ? | DLS | Zetasizer Malvern | Y | 0.02 | mg/mL | ? | ? | 24 | 37 | LuriaBertani | Escherichia coli | ? | 10 | ? | mm | ZOI | 0.02 | mg/mL | 60 | in vitro | Kidney | HEK293 | Embryonic cells | Human | ? | 96 | MTT assay | Cell viability | 100 | ? | % | ? | ?
Feng et al, Synthesis of Eco-Friendly Silver Nanoparticles Using Glycyrrhizin and Evaluation of Their Antibacterial Ability, Nanomaterials 2022, 12, 2636. | Feng | 2022 | https://doi.org/10.3390/nano12152636 | wet chemical | single | Heating | 200 | ? | No | No | No | Magnetic | ? | ? | 52 | AgNO3 | Sigma Aldrich | ? | 9.3 | mM | Glycyrrhizin (molecular weight: 822.93) - GL | chemical | Organic | organic | Glycyrrhizin (molecular weight: 822.93) - GL | chemical | organic | organic | 12.15 | mM | ? | ? | ? | ? | 12.15 | mg/mL | Precursor;reducing | AB | ? | ? | ? | ? | ? | ? | ? | ? | ? | pH adjusted | with 1 M NaOH | ? | ? | ? | ? | ? | ? | water | ? | 419 | ? | Spherical | TEM | ? | ? | ? | ? | 6.5 | ? | -21.5 | 6.9 | ELS | Zeta sizer, Malvern | 35 | ? | TEM | ? | ? | ? | ? | ? | 52 | ? | DLS | Zeta sizer Malvern | ? | ? | ? | ? | 0.432 | ? | DLS | Zetasizer Malvern | Y | 0.06 | mg/mL | ? | ? | 24 | 37 | LuriaBertani | Escherichia coli | ? | 18 | ? | mm | ZOI | 0.04 | mg/mL | 60 | in vitro | Kidney | HEK293 | Embryonic cells | Human | ? | 96 | MTT assay | Cell viability | 95 | ? | % | ? | ?
Feng et al, Synthesis of Eco-Friendly Silver Nanoparticles Using Glycyrrhizin and Evaluation of Their Antibacterial Ability, Nanomaterials 2022, 12, 2636. | Feng | 2022 | https://doi.org/10.3390/nano12152636 | wet chemical | single | Heating | 200 | ? | No | No | No | Magnetic | ? | ? | 52 | AgNO3 | Sigma Aldrich | ? | 9.3 | mM | Glycyrrhizin (molecular weight: 822.93) - GL | chemical | Organic | organic | Glycyrrhizin (molecular weight: 822.93) - GL | chemical | organic | organic | 12.15 | mM | ? | ? | ? | ? | 12.15 | mg/mL | Precursor;reducing | AB | ? | ? | ? | ? | ? | ? | ? | ? | ? | pH adjusted | with 1 M NaOH | ? | ? | ? | ? | ? | ? | water | ? | 419 | ? | Spherical | TEM | ? | ? | ? | ? | 6.5 | ? | -21.5 | 6.9 | ELS | Zeta sizer, Malvern | 35 | ? | TEM | ? | ? | ? | ? | ? | 52 | ? | DLS | Zeta sizer Malvern | ? | ? | ? | ? | 0.432 | ? | DLS | Zetasizer Malvern | Y | 0.1 | mg/mL | ? | ? | 24 | 37 | LuriaBertani | Escherichia coli | ? | 22 | ? | mm | ZOI | 0.06 | mg/mL | 60 | in vitro | Kidney | HEK293 | Embryonic cells | Human | ? | 96 | MTT assay | Cell viability | 90 | ? | % | ? | ?
Feng et al, Synthesis of Eco-Friendly Silver Nanoparticles Using Glycyrrhizin and Evaluation of Their Antibacterial Ability, Nanomaterials 2022, 12, 2636. | Feng | 2022 | https://doi.org/10.3390/nano12152636 | wet chemical | single | Heating | 200 | ? | No | No | No | Magnetic | ? | ? | 52 | AgNO3 | Sigma Aldrich | ? | 9.3 | mM | Glycyrrhizin (molecular weight: 822.93) - GL | chemical | Organic | organic | Glycyrrhizin (molecular weight: 822.93) - GL | chemical | organic | organic | 12.15 | mM | ? | ? | ? | ? | 12.15 | mg/mL | Precursor;reducing | AB | ? | ? | ? | ? | ? | ? | ? | ? | ? | pH adjusted | with 1 M NaOH | ? | ? | ? | ? | ? | ? | water | ? | 419 | ? | Spherical | TEM | ? | ? | ? | ? | 6.5 | ? | -21.5 | 6.9 | ELS | Zeta sizer, Malvern | 35 | ? | TEM | ? | ? | ? | ? | ? | 52 | ? | DLS | Zeta sizer Malvern | ? | ? | ? | ? | 0.432 | ? | DLS | Zetasizer Malvern | Y | 0.02 | mg/mL | ? | ? | 24 | 37 | LuriaBertani | Escherichia coli | ? | 6 | ? | mm | ZOI | 0.08 | mg/mL | 60 | in vitro | Kidney | HEK293 | Embryonic cells | Human | ? | 96 | MTT assay | Cell viability | 80 | ? | % | ? | ?
Feng et al, Synthesis of Eco-Friendly Silver Nanoparticles Using Glycyrrhizin and Evaluation of Their Antibacterial Ability, Nanomaterials 2022, 12, 2636. | Feng | 2022 | https://doi.org/10.3390/nano12152636 | wet chemical | single | Heating | 200 | ? | No | No | No | Magnetic | ? | ? | 52 | AgNO3 | Sigma Aldrich | ? | 9.3 | mM | Glycyrrhizin (molecular weight: 822.93) - GL | chemical | Organic | organic | Glycyrrhizin (molecular weight: 822.93) - GL | chemical | organic | organic | 12.15 | mM | ? | ? | ? | ? | 12.15 | mg/mL | Precursor;reducing | AB | ? | ? | ? | ? | ? | ? | ? | ? | ? | pH adjusted | with 1 M NaOH | ? | ? | ? | ? | ? | ? | water | ? | 419 | ? | Spherical | TEM | ? | ? | ? | ? | 6.5 | ? | -21.5 | 6.9 | ELS | Zeta sizer, Malvern | 35 | ? | TEM | ? | ? | ? | ? | ? | 52 | ? | DLS | Zeta sizer Malvern | ? | ? | ? | ? | 0.432 | ? | DLS | Zetasizer Malvern | Y | 0.06 | mg/mL | ? | ? | 24 | 37 | LuriaBertani | Escherichia coli | ? | 12 | ? | mm | ZOI | 0.1 | mg/mL | 60 | in vitro | Kidney | HEK293 | Embryonic cells | Human | ? | 96 | MTT assay | Cell viability | 70 | ? | % | ? | ?
Feng et al, Synthesis of Eco-Friendly Silver Nanoparticles Using Glycyrrhizin and Evaluation of Their Antibacterial Ability, Nanomaterials 2022, 12, 2636. | Feng | 2022 | https://doi.org/10.3390/nano12152636 | wet chemical | single | Heating | 200 | ? | No | No | No | Magnetic | ? | ? | 52 | AgNO3 | Sigma Aldrich | ? | 9.3 | mM | Glycyrrhizin (molecular weight: 822.93) - GL | chemical | Organic | organic | Glycyrrhizin (molecular weight: 822.93) - GL | chemical | organic | organic | 12.15 | mM | ? | ? | ? | ? | 12.15 | mg/mL | Precursor;reducing | AB | ? | ? | ? | ? | ? | ? | ? | ? | ? | pH adjusted | with 1 M NaOH | ? | ? | ? | ? | ? | ? | water | ? | 419 | ? | Spherical | TEM | ? | ? | ? | ? | 6.5 | ? | -21.5 | 6.9 | ELS | Zeta sizer, Malvern | 35 | ? | TEM | ? | ? | ? | ? | ? | 52 | ? | DLS | Zeta sizer Malvern | ? | ? | ? | ? | 0.432 | ? | DLS | Zetasizer Malvern | Y | 0.1 | mg/mL | ? | ? | 24 | 37 | LuriaBertani | Escherichia coli | ? | 16 | ? | mm | ZOI | no | no | no | no | no | no | no | no | no | no | no | no | no | no | no | ? | ?
Feng et al, Synthesis of Eco-Friendly Silver Nanoparticles Using Glycyrrhizin and Evaluation of Their Antibacterial Ability, Nanomaterials 2022, 12, 2636. | Feng | 2022 | https://doi.org/10.3390/nano12152636 | wet chemical | single | Heating | 200 | ? | No | No | No | Magnetic | ? | ? | 52 | AgNO3 | Sigma Aldrich | ? | 9.3 | mM | Glycyrrhizin (molecular weight: 822.93) - GL | chemical | Organic | organic | Glycyrrhizin (molecular weight: 822.93) - GL | chemical | organic | organic | 12.15 | mM | ? | ? | ? | ? | 12.15 | mg/mL | Precursor;reducing | AB | ? | ? | ? | ? | ? | ? | ? | ? | ? | pH adjusted | with 1 M NaOH | ? | ? | ? | ? | ? | ? | water | ? | 419 | ? | Spherical | TEM | ? | ? | ? | ? | 6.5 | ? | -21.5 | 6.9 | ELS | Zeta sizer, Malvern | 35 | ? | TEM | ? | ? | ? | ? | ? | 52 | ? | DLS | Zeta sizer Malvern | ? | ? | ? | ? | 0.432 | ? | DLS | Zetasizer Malvern | Y | 0.02 | mg/mL | ? | ? | 24 | 37 | LuriaBertani | Staphylococcus aureus ATCC29213 | ? | 12 | ? | mm | ZOI | no | no | no | no | no | no | no | no | no | no | no | no | no | no | no | ? | ?
Feng et al, Synthesis of Eco-Friendly Silver Nanoparticles Using Glycyrrhizin and Evaluation of Their Antibacterial Ability, Nanomaterials 2022, 12, 2636. | Feng | 2022 | https://doi.org/10.3390/nano12152636 | wet chemical | single | Heating | 200 | ? | No | No | No | Magnetic | ? | ? | 52 | AgNO3 | Sigma Aldrich | ? | 9.3 | mM | Glycyrrhizin (molecular weight: 822.93) - GL | chemical | Organic | organic | Glycyrrhizin (molecular weight: 822.93) - GL | chemical | organic | organic | 12.15 | mM | ? | ? | ? | ? | 12.15 | mg/mL | Precursor;reducing | AB | ? | ? | ? | ? | ? | ? | ? | ? | ? | pH adjusted | with 1 M NaOH | ? | ? | ? | ? | ? | ? | water | ? | 419 | ? | Spherical | TEM | ? | ? | ? | ? | 6.5 | ? | -21.5 | 6.9 | ELS | Zeta sizer, Malvern | 35 | ? | TEM | ? | ? | ? | ? | ? | 52 | ? | DLS | Zeta sizer Malvern | ? | ? | ? | ? | 0.432 | ? | DLS | Zetasizer Malvern | Y | 0.06 | mg/mL | ? | ? | 24 | 37 | LuriaBertani | Staphylococcus aureus ATCC29213 | ? | 16 | ? | mm | ZOI | no | no | no | no | no | no | no | no | no | no | no | no | no | no | no | ? | ?
Feng et al, Synthesis of Eco-Friendly Silver Nanoparticles Using Glycyrrhizin and Evaluation of Their Antibacterial Ability, Nanomaterials 2022, 12, 2636. | Feng | 2022 | https://doi.org/10.3390/nano12152636 | wet chemical | single | Heating | 200 | ? | No | No | No | Magnetic | ? | ? | 52 | AgNO3 | Sigma Aldrich | ? | 9.3 | mM | Glycyrrhizin (molecular weight: 822.93) - GL | chemical | Organic | organic | Glycyrrhizin (molecular weight: 822.93) - GL | chemical | organic | organic | 12.15 | mM | ? | ? | ? | ? | 12.15 | mg/mL | Precursor;reducing | AB | ? | ? | ? | ? | ? | ? | ? | ? | ? | pH adjusted | with 1 M NaOH | ? | ? | ? | ? | ? | ? | water | ? | 419 | ? | Spherical | TEM | ? | ? | ? | ? | 6.5 | ? | -21.5 | 6.9 | ELS | Zeta sizer, Malvern | 35 | ? | TEM | ? | ? | ? | ? | ? | 52 | ? | DLS | Zeta sizer Malvern | ? | ? | ? | ? | 0.432 | ? | DLS | Zetasizer Malvern | Y | 0.1 | mg/mL | ? | ? | 24 | 37 | LuriaBertani | Staphylococcus aureus ATCC29213 | ? | 18 | ? | mm | ZOI | no | no | no | no | no | no | no | no | no | no | no | no | no | no | no | ? | ?
Feng et al, Synthesis of Eco-Friendly Silver Nanoparticles Using Glycyrrhizin and Evaluation of Their Antibacterial Ability, Nanomaterials 2022, 12, 2636. | Feng | 2022 | https://doi.org/10.3390/nano12152636 | wet chemical | single | Heating | 200 | ? | No | No | No | Magnetic | ? | ? | 52 | AgNO3 | Sigma Aldrich | ? | 9.3 | mM | Glycyrrhizin (molecular weight: 822.93) - GL | chemical | Organic | organic | Glycyrrhizin (molecular weight: 822.93) - GL | chemical | organic | organic | 12.15 | mM | ? | ? | ? | ? | 12.15 | mg/mL | Precursor;reducing | AB | ? | ? | ? | ? | ? | ? | ? | ? | ? | pH adjusted | with 1 M NaOH | ? | ? | ? | ? | ? | ? | water | ? | 419 | ? | Spherical | TEM | ? | ? | ? | ? | 6.5 | ? | -21.5 | 6.9 | ELS | Zeta sizer, Malvern | 35 | ? | TEM | ? | ? | ? | ? | ? | 52 | ? | DLS | Zeta sizer Malvern | ? | ? | ? | ? | 0.432 | ? | DLS | Zetasizer Malvern | Y | 0.02 | mg/mL | ? | ? | 24 | 37 | LuriaBertani | Staphylococcus aureus ATCC29213 | ? | 6 | ? | mm | ZOI | no | no | no | no | no | no | no | no | no | no | no | no | no | no | no | ? | ?
Feng et al, Synthesis of Eco-Friendly Silver Nanoparticles Using Glycyrrhizin and Evaluation of Their Antibacterial Ability, Nanomaterials 2022, 12, 2636. | Feng | 2022 | https://doi.org/10.3390/nano12152636 | wet chemical | single | Heating | 200 | ? | No | No | No | Magnetic | ? | ? | 52 | AgNO3 | Sigma Aldrich | ? | 9.3 | mM | Glycyrrhizin (molecular weight: 822.93) - GL | chemical | Organic | organic | Glycyrrhizin (molecular weight: 822.93) - GL | chemical | organic | organic | 12.15 | mM | ? | ? | ? | ? | 12.15 | mg/mL | Precursor;reducing | AB | ? | ? | ? | ? | ? | ? | ? | ? | ? | pH adjusted | with 1 M NaOH | ? | ? | ? | ? | ? | ? | water | ? | 419 | ? | Spherical | TEM | ? | ? | ? | ? | 6.5 | ? | -21.5 | 6.9 | ELS | Zeta sizer, Malvern | 35 | ? | TEM | ? | ? | ? | ? | ? | 52 | ? | DLS | Zeta sizer Malvern | ? | ? | ? | ? | 0.432 | ? | DLS | Zetasizer Malvern | Y | 0.06 | mg/mL | ? | ? | 24 | 37 | LuriaBertani | Staphylococcus aureus ATCC29213 | ? | 12 | ? | mm | ZOI | no | no | no | no | no | no | no | no | no | no | no | no | no | no | no | ? | ?
Feng et al, Synthesis of Eco-Friendly Silver Nanoparticles Using Glycyrrhizin and Evaluation of Their Antibacterial Ability, Nanomaterials 2022, 12, 2636. | Feng | 2022 | https://doi.org/10.3390/nano12152636 | wet chemical | single | Heating | 200 | ? | No | No | No | Magnetic | ? | ? | 52 | AgNO3 | Sigma Aldrich | ? | 9.3 | mM | Glycyrrhizin (molecular weight: 822.93) - GL | chemical | Organic | organic | Glycyrrhizin (molecular weight: 822.93) - GL | chemical | organic | organic | 12.15 | mM | ? | ? | ? | ? | 12.15 | mg/mL | Precursor;reducing | AB | ? | ? | ? | ? | ? | ? | ? | ? | ? | pH adjusted | with 1 M NaOH | ? | ? | ? | ? | ? | ? | water | ? | 419 | ? | Spherical | TEM | ? | ? | ? | ? | 6.5 | ? | -21.5 | 6.9 | ELS | Zeta sizer, Malvern | 35 | ? | TEM | ? | ? | ? | ? | ? | 52 | ? | DLS | Zeta sizer Malvern | ? | ? | ? | ? | 0.432 | ? | DLS | Zetasizer Malvern | Y | 0.1 | mg/mL | ? | ? | 24 | 37 | LuriaBertani | Staphylococcus aureus ATCC29213 | ? | 14 | ? | mm | ZOI | no | no | no | no | no | no | no | no | no | no | no | no | no | no | no | ? | ?
Feng et al, Synthesis of Eco-Friendly Silver Nanoparticles Using Glycyrrhizin and Evaluation of Their Antibacterial Ability, Nanomaterials 2022, 12, 2636. | Feng | 2022 | https://doi.org/10.3390/nano12152636 | wet chemical | single | Heating | 200 | ? | No | No | No | Magnetic | ? | 1 | 510 | AgNO3 | MCB | ? | 1.06 | mM | sodium citrate | chemical | Organic | organic | sodium citrate | chemical | organic | organic | 38.75 | mM | ? | ? | 10 | mL | 38.75 | mg/mL | Precursor;reducing | AB | ? | ? | ? | ? | ? | ? | ? | ? | ? | no | no | no | no | no | no | no | no | water | ? | 420 | ? | Spherical | TEM | ? | ? | ? | ? | ? | ? | ? | ? | ? | ? | 60 | ? | TEM | ? | ? | ? | ? | ? | ? | ? | ? | ? | ? | ? | ? | ? | ? | ? | ? | ? | ? | no | no | no | no | no | no | no | no | no | no | no | no | no | 0.02 | mg/mL | 60 | in vitro | Kidney | HEK293 | Embryonic cells | Human | ? | 96 | MTT assay | Cell viability | 100 | ? | % | ? | ?
Feng et al, Synthesis of Eco-Friendly Silver Nanoparticles Using Glycyrrhizin and Evaluation of Their Antibacterial Ability, Nanomaterials 2022, 12, 2636. | Feng | 2022 | https://doi.org/10.3390/nano12152636 | wet chemical | single | Heating | 200 | ? | No | No | No | Magnetic | ? | 1 | 510 | AgNO3 | MCB | ? | 1.06 | mM | sodium citrate | chemical | Organic | organic | sodium citrate | chemical | organic | organic | 38.75 | mM | ? | ? | 11 | mL | 38.75 | mg/mL | Precursor;reducing | AB | ? | ? | ? | ? | ? | ? | ? | ? | ? | no | no | no | no | no | no | no | no | water | ? | 420 | ? | Spherical | TEM | ? | ? | ? | ? | ? | ? | ? | ? | ? | ? | 60 | ? | TEM | ? | ? | ? | ? | ? | ? | ? | ? | ? | ? | ? | ? | ? | ? | ? | ? | ? | ? | no | no | no | no | no | no | no | no | no | no | no | no | no | 0.04 | mg/mL | 60 | in vitro | Kidney | HEK293 | Embryonic cells | Human | ? | 96 | MTT assay | Cell viability | 96 | ? | % | ? | ?
Feng et al, Synthesis of Eco-Friendly Silver Nanoparticles Using Glycyrrhizin and Evaluation of Their Antibacterial Ability, Nanomaterials 2022, 12, 2636. | Feng | 2022 | https://doi.org/10.3390/nano12152636 | wet chemical | single | Heating | 200 | ? | No | No | No | Magnetic | ? | 1 | 510 | AgNO3 | MCB | ? | 1.06 | mM | sodium citrate | chemical | Organic | organic | sodium citrate | chemical | organic | organic | 38.75 | mM | ? | ? | 12 | mL | 38.75 | mg/mL | Precursor;reducing | AB | ? | ? | ? | ? | ? | ? | ? | ? | ? | no | no | no | no | no | no | no | no | water | ? | 420 | ? | Spherical | TEM | ? | ? | ? | ? | ? | ? | ? | ? | ? | ? | 60 | ? | TEM | ? | ? | ? | ? | ? | ? | ? | ? | ? | ? | ? | ? | ? | ? | ? | ? | ? | ? | no | no | no | no | no | no | no | no | no | no | no | no | no | 0.06 | mg/mL | 60 | in vitro | Kidney | HEK293 | Embryonic cells | Human | ? | 96 | MTT assay | Cell viability | 82 | ? | % | ? | ?
Feng et al, Synthesis of Eco-Friendly Silver Nanoparticles Using Glycyrrhizin and Evaluation of Their Antibacterial Ability, Nanomaterials 2022, 12, 2636. | Feng | 2022 | https://doi.org/10.3390/nano12152636 | wet chemical | single | Heating | 200 | ? | No | No | No | Magnetic | ? | 1 | 510 | AgNO3 | MCB | ? | 1.06 | mM | sodium citrate | chemical | Organic | organic | sodium citrate | chemical | organic | organic | 38.75 | mM | ? | ? | 13 | mL | 38.75 | mg/mL | Precursor;reducing | AB | ? | ? | ? | ? | ? | ? | ? | ? | ? | no | no | no | no | no | no | no | no | water | ? | 420 | ? | Spherical | TEM | ? | ? | ? | ? | ? | ? | ? | ? | ? | ? | 60 | ? | TEM | ? | ? | ? | ? | ? | ? | ? | ? | ? | ? | ? | ? | ? | ? | ? | ? | ? | ? | no | no | no | no | no | no | no | no | no | no | no | no | no | 0.08 | mg/mL | 60 | in vitro | Kidney | HEK293 | Embryonic cells | Human | ? | 96 | MTT assay | Cell viability | 68 | ? | % | ? | ?
Feng et al, Synthesis of Eco-Friendly Silver Nanoparticles Using Glycyrrhizin and Evaluation of Their Antibacterial Ability, Nanomaterials 2022, 12, 2636. | Feng | 2022 | https://doi.org/10.3390/nano12152636 | wet chemical | single | Heating | 200 | ? | No | No | No | Magnetic | ? | 1 | 510 | AgNO3 | MCB | ? | 1.06 | mM | sodium citrate | chemical | Organic | organic | sodium citrate | chemical | organic | organic | 38.75 | mM | ? | ? | 14 | mL | 38.75 | mg/mL | Precursor;reducing | AB | ? | ? | ? | ? | ? | ? | ? | ? | ? | no | no | no | no | no | no | no | no | water | ? | 420 | ? | Spherical | TEM | ? | ? | ? | ? | ? | ? | ? | ? | ? | ? | 60 | ? | TEM | ? | ? | ? | ? | ? | ? | ? | ? | ? | ? | ? | ? | ? | ? | ? | ? | ? | ? | no | no | no | no | no | no | no | no | no | no | no | no | no | 0.1 | mg/mL | 60 | in vitro | Kidney | HEK293 | Embryonic cells | Human | ? | 96 | MTT assay | Cell viability | 63 | ? | % | ? | ?
Firdhouse and Lalitha, Biocidal potential of biosynthesized silver nanoparticles against fungal threats, J Nanostruct Chem (2015) 5:25–33 | Firdhouse | 2015 | DOI 10.1007/s40097-014-0126-x | phytosynthesis | single | sonication | 25 | ? | No | No | No | No | 0 | ? | ? | AgNO3 | ? | ? | 3 | mM | Amaranthus dubius extract | plant | Organic | organic | Amaranthus dubius extract | plant | organic | organic | 0.051 | mg/mL | ? | ? | ? | ? | 0.051 | mg/mL | ? | ? | ? | ? | ? | ? | ? | ? | ? | ? | ? | washed | centrifugation | 13000 | rpm | 15 | ? | ? | ? | water | ? | 445 | ? | Spherical | TEM | FEI’s TecnaiTM G4 | face centered cubic | XRD | X’pert Pro X-ray difractometer | ? | ? | ? | ? | ? | ? | 15 | 14 | TEM | FEI Tecnai | ? | ? | ? | ? | ? | ? | ? | ? | ? | ? | ? | ? | ? | ? | ? | ? | ? | 30 | mg/mL | ? | ? | 24 | 37 | Sabouraud | Candida albicans | ? | 8 | ? | mm | ZOI | no | no | no | no | no | no | no | no | no | no | no | no | no | no | no | ? | ?
Firdhouse and Lalitha, Biocidal potential of biosynthesized silver nanoparticles against fungal threats, J Nanostruct Chem (2015) 5:25–33 | Firdhouse | 2015 | DOI 10.1007/s40097-014-0126-x | phytosynthesis | single | sonication | 25 | ? | No | No | No | No | 0 | ? | ? | AgNO3 | ? | ? | 3 | mM | Amaranthus dubius extract | plant | Organic | organic | Amaranthus dubius extract | plant | organic | organic | 0.051 | mg/mL | ? | ? | ? | ? | 0.051 | mg/mL | ? | ? | ? | ? | ? | ? | ? | ? | ? | ? | ? | washed | centrifugation | 13000 | rpm | 15 | ? | ? | ? | water | ? | 445 | ? | Spherical | TEM | FEI’s TecnaiTM G4 | face centered cubic | XRD | X’pert Pro X-ray difractometer | ? | ? | ? | ? | ? | ? | 15 | 14 | TEM | FEI Tecnai | ? | ? | ? | ? | ? | ? | ? | ? | ? | ? | ? | ? | ? | ? | ? | ? | ? | 30 | mg/mL | ? | ? | 24 | 37 | Sabouraud | Saccharomyces cerevisiae | ? | 9 | ? | mm | ZOI | no | no | no | no | no | no | no | no | no | no | no | no | no | no | no | ? | ?
Firdhouse and Lalitha, Biocidal potential of biosynthesized silver nanoparticles against fungal threats, J Nanostruct Chem (2015) 5:25–33 | Firdhouse | 2015 | DOI 10.1007/s40097-014-0126-x | phytosynthesis | single | sonication | 25 | ? | No | No | No | No | 0 | ? | ? | AgNO3 | ? | ? | 3 | mM | Amaranthus polygonoides extract | plant | Organic | organic | Amaranthus polygonoides extract | plant | organic | organic | 0.051 | mg/mL | ? | ? | ? | ? | 0.051 | mg/mL | ? | ? | ? | ? | ? | ? | ? | ? | ? | ? | ? | washed | centrifugation | 13000 | rpm | 15 | ? | ? | ? | water | ? | 450 | ? | Spherical | TEM | FEI’s TecnaiTM G5 | face centered cubic | XRD | X’pert Pro X-ray difractometer | ? | ? | ? | ? | ? | ? | 15 | 14 | TEM | FEI Tecnai | ? | ? | ? | ? | ? | ? | ? | ? | ? | ? | ? | ? | ? | ? | ? | ? | ? | 30 | mg/mL | ? | ? | 24 | 37 | Sabouraud | Candida albicans | ? | 9 | ? | mm | ZOI | no | no | no | no | no | no | no | no | no | no | no | no | no | no | no | ? | ?
Firdhouse and Lalitha, Biocidal potential of biosynthesized silver nanoparticles against fungal threats, J Nanostruct Chem (2015) 5:25–33 | Firdhouse | 2015 | DOI 10.1007/s40097-014-0126-x | phytosynthesis | single | sonication | 25 | ? | No | No | No | No | 0 | ? | ? | AgNO3 | ? | ? | 3 | mM | Amaranthus polygonoides extract | plant | Organic | organic | Amaranthus polygonoides extract | plant | organic | organic | 0.051 | mg/mL | ? | ? | ? | ? | 0.051 | mg/mL | ? | ? | ? | ? | ? | ? | ? | ? | ? | ? | ? | washed | centrifugation | 13000 | rpm | 15 | ? | ? | ? | water | ? | 450 | ? | Spherical | TEM | FEI’s TecnaiTM G5 | face centered cubic | XRD | X’pert Pro X-ray difractometer | ? | ? | ? | ? | ? | ? | 15 | 14 | TEM | FEI Tecnai | ? | ? | ? | ? | ? | ? | ? | ? | ? | ? | ? | ? | ? | ? | ? | ? | ? | 30 | mg/mL | ? | ? | 24 | 37 | Sabouraud | Saccharomyces cerevisiae | ? | 10 | ? | mm | ZOI | no | no | no | no | no | no | no | no | no | no | no | no | no | no | no | ? | ?
Firdhouse and Lalitha, Biocidal potential of biosynthesized silver nanoparticles against fungal threats, J Nanostruct Chem (2015) 5:25–33 | Firdhouse | 2015 | DOI 10.1007/s40097-014-0126-x | phytosynthesis | single | sonication | 25 | ? | No | No | No | No | 0 | ? | ? | AgNO3 | ? | ? | 3 | mM | Alternanthera sessilis extract | plant | Organic | organic | Alternanthera sessilis extract | plant | organic | organic | 0.051 | mg/mL | ? | ? | ? | ? | 0.051 | mg/mL | ? | ? | ? | ? | ? | ? | ? | ? | ? | ? | ? | washed | centrifugation | 13000 | rpm | 15 | ? | ? | ? | water | ? | 450 | ? | Spherical | TEM | FEI’s TecnaiTM G6 | face centered cubic | XRD | X’pert Pro X-ray difractometer | ? | ? | ? | ? | ? | ? | 15 | 14 | TEM | FEI Tecnai | ? | ? | ? | ? | ? | ? | ? | ? | ? | ? | ? | ? | ? | ? | ? | ? | ? | 30 | mg/mL | ? | ? | 24 | 37 | Sabouraud | Candida albicans | ? | 12 | ? | mm | ZOI | no | no | no | no | no | no | no | no | no | no | no | no | no | no | no | ? | ?
Firdhouse and Lalitha, Biocidal potential of biosynthesized silver nanoparticles against fungal threats, J Nanostruct Chem (2015) 5:25–33 | Firdhouse | 2015 | DOI 10.1007/s40097-014-0126-x | phytosynthesis | single | sonication | 25 | ? | No | No | No | No | 0 | ? | ? | AgNO3 | ? | ? | 3 | mM | Alternanthera sessilis extract | plant | Organic | organic | Alternanthera sessilis extract | plant | organic | organic | 0.051 | mg/mL | ? | ? | ? | ? | 0.051 | mg/mL | ? | ? | ? | ? | ? | ? | ? | ? | ? | ? | ? | washed | centrifugation | 13000 | rpm | 15 | ? | ? | ? | water | ? | 450 | ? | Spherical | TEM | FEI’s TecnaiTM G6 | face centered cubic | XRD | X’pert Pro X-ray difractometer | ? | ? | ? | ? | ? | ? | 15 | 14 | TEM | FEI Tecnai | ? | ? | ? | ? | ? | ? | ? | ? | ? | ? | ? | ? | ? | ? | ? | ? | ? | 30 | mg/mL | ? | ? | 24 | 37 | Sabouraud | Saccharomyces cerevisiae | ? | 8 | ? | mm | ZOI | no | no | no | no | no | no | no | no | no | no | no | no | no | no | no | ? | ?
Firdhouse and Lalitha, Biocidal potential of biosynthesized silver nanoparticles against fungal threats, J Nanostruct Chem (2015) 5:25–33 | Firdhouse | 2015 | DOI 10.1007/s40097-014-0126-x | phytosynthesis | single | sonication | 25 | ? | No | No | No | No | 0 | ? | ? | AgNO3 | ? | ? | 3 | mM | Portulaca oleracea extract | plant | Organic | organic | Portulaca oleracea extract | plant | organic | organic | 0.051 | mg/mL | ? | ? | ? | ? | 0.051 | mg/mL | ? | ? | ? | ? | ? | ? | ? | ? | ? | ? | ? | washed | centrifugation | 13000 | rpm | 15 | ? | ? | ? | water | ? | 420 | ? | Spherical | TEM | FEI’s TecnaiTM G7 | face centered cubic | XRD | X’pert Pro X-ray difractometer | ? | ? | ? | ? | ? | ? | 15 | 14 | TEM | FEI Tecnai | ? | ? | ? | ? | ? | ? | ? | ? | ? | ? | ? | ? | ? | ? | ? | ? | ? | 30 | mg/mL | ? | ? | 24 | 37 | Sabouraud | Candida albicans | ? | 12 | ? | mm | ZOI | no | no | no | no | no | no | no | no | no | no | no | no | no | no | no | ? | ?
Firdhouse and Lalitha, Biocidal potential of biosynthesized silver nanoparticles against fungal threats, J Nanostruct Chem (2015) 5:25–33 | Firdhouse | 2015 | DOI 10.1007/s40097-014-0126-x | phytosynthesis | single | sonication | 25 | ? | No | No | No | No | 0 | ? | ? | AgNO3 | ? | ? | 3 | mM | Portulaca oleracea extract | plant | Organic | organic | Portulaca oleracea extract | plant | organic | organic | 0.051 | mg/mL | ? | ? | ? | ? | 0.051 | mg/mL | ? | ? | ? | ? | ? | ? | ? | ? | ? | ? | ? | washed | centrifugation | 13000 | rpm | 15 | ? | ? | ? | water | ? | 420 | ? | Spherical | TEM | FEI’s TecnaiTM G7 | face centered cubic | XRD | X’pert Pro X-ray difractometer | ? | ? | ? | ? | ? | ? | 15 | 14 | TEM | FEI Tecnai | ? | ? | ? | ? | ? | ? | ? | ? | ? | ? | ? | ? | ? | ? | ? | ? | ? | 30 | mg/mL | ? | ? | 24 | 37 | Sabouraud | Saccharomyces cerevisiae | ? | 19 | ? | mm | ZOI | no | no | no | no | no | no | no | no | no | no | no | no | no | no | no | ? | ?
Firdhouse and Lalitha, Biocidal potential of biosynthesized silver nanoparticles against fungal threats, J Nanostruct Chem (2015) 5:25–33 | Firdhouse | 2015 | DOI 10.1007/s40097-014-0126-x | phytosynthesis | single | sonication | 25 | ? | No | No | No | No | 0 | ? | ? | AgNO3 | ? | ? | 3 | mM | Pisonia grandis extract | plant | Organic | organic | Pisonia grandis extract | plant | organic | organic | 0.51 | mg/mL | ? | ? | ? | ? | 0.51 | mg/mL | ? | ? | ? | ? | ? | ? | ? | ? | ? | ? | ? | washed | centrifugation | 13000 | rpm | 15 | ? | ? | ? | water | ? | 420 | ? | Spherical | TEM | FEI’s TecnaiTM G8 | face centered cubic | XRD | X’pert Pro X-ray difractometer | ? | ? | ? | ? | ? | ? | 15 | 14 | TEM | FEI Tecnai | ? | ? | ? | ? | ? | ? | ? | ? | ? | ? | ? | ? | ? | ? | ? | ? | ? | 30 | mg/mL | ? | ? | 24 | 37 | Sabouraud | Candida albicans | ? | 8 | ? | mm | ZOI | no | no | no | no | no | no | no | no | no | no | no | no | no | no | no | ? | ?
Firdhouse and Lalitha, Biocidal potential of biosynthesized silver nanoparticles against fungal threats, J Nanostruct Chem (2015) 5:25–33 | Firdhouse | 2015 | DOI 10.1007/s40097-014-0126-x | phytosynthesis | single | sonication | 25 | ? | No | No | No | No | 0 | ? | ? | AgNO3 | ? | ? | 3 | mM | Pisonia grandis extract | plant | Organic | organic | Pisonia grandis extract | plant | organic | organic | 0.51 | mg/mL | ? | ? | ? | ? | 0.51 | mg/mL | ? | ? | ? | ? | ? | ? | ? | ? | ? | ? | ? | washed | centrifugation | 13000 | rpm | 15 | ? | ? | ? | water | ? | 420 | ? | Spherical | TEM | FEI’s TecnaiTM G8 | face centered cubic | XRD | X’pert Pro X-ray difractometer | ? | ? | ? | ? | ? | ? | 15 | 14 | TEM | FEI Tecnai | ? | ? | ? | ? | ? | ? | ? | ? | ? | ? | ? | ? | ? | ? | ? | ? | ? | 30 | mg/mL | ? | ? | 24 | 37 | Sabouraud | Saccharomyces cerevisiae | ? | 8 | ? | mm | ZOI | no | no | no | no | no | no | no | no | no | no | no | no | no | no | no | ? | ?
Firdhouse and Lalitha, Biocidal potential of biosynthesized silver nanoparticles against fungal threats, J Nanostruct Chem (2015) 5:25–33 | Firdhouse | 2015 | DOI 10.1007/s40097-014-0126-x | phytosynthesis | single | sonication | 25 | ? | No | No | No | No | 0 | ? | ? | AgNO3 | ? | ? | 3 | mM | Kedrostis foetidissima extract | plant | Organic | organic | Kedrostis foetidissima extract | plant | organic | organic | 0.51 | mg/mL | ? | ? | ? | ? | 0.51 | mg/mL | ? | ? | ? | ? | ? | ? | ? | ? | ? | ? | ? | washed | centrifugation | 13000 | rpm | 15 | ? | ? | ? | water | ? | 420 | ? | Spherical | TEM | FEI’s TecnaiTM G9 | face centered cubic | XRD | X’pert Pro X-ray difractometer | ? | ? | ? | ? | ? | ? | 15 | 14 | TEM | FEI Tecnai | ? | ? | ? | ? | ? | ? | ? | ? | ? | ? | ? | ? | ? | ? | ? | ? | ? | 30 | mg/mL | ? | ? | 24 | 37 | Sabouraud | Candida albicans | ? | 8 | ? | mm | ZOI | no | no | no | no | no | no | no | no | no | no | no | no | no | no | no | ? | ?
Firdhouse and Lalitha, Biocidal potential of biosynthesized silver nanoparticles against fungal threats, J Nanostruct Chem (2015) 5:25–33 | Firdhouse | 2015 | DOI 10.1007/s40097-014-0126-x | phytosynthesis | single | sonication | 25 | ? | No | No | No | No | 0 | ? | ? | AgNO3 | ? | ? | 3 | mM | Kedrostis foetidissima extract | plant | Organic | organic | Kedrostis foetidissima extract | plant | organic | organic | 0.51 | mg/mL | ? | ? | ? | ? | 0.51 | mg/mL | ? | ? | ? | ? | ? | ? | ? | ? | ? | ? | ? | washed | centrifugation | 13000 | rpm | 15 | ? | ? | ? | water | ? | 420 | ? | Spherical | TEM | FEI’s TecnaiTM G9 | face centered cubic | XRD | X’pert Pro X-ray difractometer | ? | ? | ? | ? | ? | ? | 15 | 14 | TEM | FEI Tecnai | ? | ? | ? | ? | ? | ? | ? | ? | ? | ? | ? | ? | ? | ? | ? | ? | ? | 30 | mg/mL | ? | ? | 24 | 37 | Sabouraud | Saccharomyces cerevisiae | ? | 14 | ? | mm | ZOI | no | no | no | no | no | no | no | no | no | no | no | no | no | no | no | ? | ?
Firoozi et al, Biologically synthesized silver nanoparticles by aqueous extract of Satureja intermedia C.A. Mey and the evaluation of total phenolic and flavonoid contents and antioxidant activity, J Nanostruct Chem (2016) 6:357–364, | Firoozi | 2016 | DOI 10.1007/s40097-016-0207-0 | phytosynthesis | single | sonication | 25 | ? | No | No | No | Magnetic | 500 | 48 | 100 | AgNO3 | Merck | ? | 10 | mM | Satureja intermedia C.A. Mey extract | plant | Organic | organic | Satureja intermedia C.A. Mey extract | plant | organic | organic | ? | ? | ? | ? | 0.02 | mL | ? | ? | reducing;precursor | BA | ? | ? | ? | ? | ? | ? | ? | ? | ? | dried | ? | ? | ? | ? | 100 | 60 | ? | water | ? | 475 | ? | Spherical | TEM | R1GMAVP, Zeiss, Germany | face centered cubic | XRD | Intel, EQUINX -3000, France | ? | ? | ? | ? | ? | ? | 29.29 | 28.18 | TEM | R1GMAVP Zeiss | ? | ? | ? | ? | ? | ? | ? | ? | ? | ? | ? | ? | ? | ? | ? | ? | ? | no | no | no | no | no | no | no | no | no | no | no | no | no | 2e-05 | mg/mL | 0.5 | in vitro | ? | ? | ? | ? | ? | ? | DPPH radical scavenging assay | Radical scavenging activity | 0 | ? | % | Radical scavenging effect of extract alone: 4 %; Radical scavenging effect of BHT: 45 %
Firoozi et al, Biologically synthesized silver nanoparticles by aqueous extract of Satureja intermedia C.A. Mey and the evaluation of total phenolic and flavonoid contents and antioxidant activity, J Nanostruct Chem (2016) 6:357–364, | Firoozi | 2016 | DOI 10.1007/s40097-016-0207-0 | phytosynthesis | single | sonication | 25 | ? | No | No | No | Magnetic | 500 | 48 | 100 | AgNO3 | Merck | ? | 10 | mM | Satureja intermedia C.A. Mey extract | plant | Organic | organic | Satureja intermedia C.A. Mey extract | plant | organic | organic | ? | ? | ? | ? | 0.02 | mL | ? | ? | reducing;precursor | BA | ? | ? | ? | ? | ? | ? | ? | ? | ? | dried | ? | ? | ? | ? | 100 | 60 | ? | water | ? | 475 | ? | Spherical | TEM | R1GMAVP, Zeiss, Germany | face centered cubic | XRD | Intel, EQUINX -3000, France | ? | ? | ? | ? | ? | ? | 29.29 | 28.18 | TEM | R1GMAVP Zeiss | ? | ? | ? | ? | ? | ? | ? | ? | ? | ? | ? | ? | ? | ? | ? | ? | ? | no | no | no | no | no | no | no | no | no | no | no | no | no | 0.0002 | mg/mL | 0.5 | in vitro | ? | ? | ? | ? | ? | ? | DPPH radical scavenging assay | Radical scavenging activity | 0 | ? | % | Radical scavenging effect of extract alone: 4 %; Radical scavenging effect of BHT: 47 %
Firoozi et al, Biologically synthesized silver nanoparticles by aqueous extract of Satureja intermedia C.A. Mey and the evaluation of total phenolic and flavonoid contents and antioxidant activity, J Nanostruct Chem (2016) 6:357–364, | Firoozi | 2016 | DOI 10.1007/s40097-016-0207-0 | phytosynthesis | single | sonication | 25 | ? | No | No | No | Magnetic | 500 | 48 | 100 | AgNO3 | Merck | ? | 10 | mM | Satureja intermedia C.A. Mey extract | plant | Organic | organic | Satureja intermedia C.A. Mey extract | plant | organic | organic | ? | ? | ? | ? | 0.02 | mL | ? | ? | reducing;precursor | BA | ? | ? | ? | ? | ? | ? | ? | ? | ? | dried | ? | ? | ? | ? | 100 | 60 | ? | water | ? | 475 | ? | Spherical | TEM | R1GMAVP, Zeiss, Germany | face centered cubic | XRD | Intel, EQUINX -3000, France | ? | ? | ? | ? | ? | ? | 29.29 | 28.18 | TEM | R1GMAVP Zeiss | ? | ? | ? | ? | ? | ? | ? | ? | ? | ? | ? | ? | ? | ? | ? | ? | ? | no | no | no | no | no | no | no | no | no | no | no | no | no | 0.002 | mg/mL | 0.5 | in vitro | ? | ? | ? | ? | ? | ? | DPPH radical scavenging assay | Radical scavenging activity | 0 | ? | % | Radical scavenging effect of extract alone: 19 %; Radical scavenging effect of BHT: 62 %
Firoozi et al, Biologically synthesized silver nanoparticles by aqueous extract of Satureja intermedia C.A. Mey and the evaluation of total phenolic and flavonoid contents and antioxidant activity, J Nanostruct Chem (2016) 6:357–364, | Firoozi | 2016 | DOI 10.1007/s40097-016-0207-0 | phytosynthesis | single | sonication | 25 | ? | No | No | No | Magnetic | 500 | 48 | 100 | AgNO3 | Merck | ? | 10 | mM | Satureja intermedia C.A. Mey extract | plant | Organic | organic | Satureja intermedia C.A. Mey extract | plant | organic | organic | ? | ? | ? | ? | 0.02 | mL | ? | ? | reducing;precursor | BA | ? | ? | ? | ? | ? | ? | ? | ? | ? | dried | ? | ? | ? | ? | 100 | 60 | ? | water | ? | 475 | ? | Spherical | TEM | R1GMAVP, Zeiss, Germany | face centered cubic | XRD | Intel, EQUINX -3000, France | ? | ? | ? | ? | ? | ? | 29.29 | 28.18 | TEM | R1GMAVP Zeiss | ? | ? | ? | ? | ? | ? | ? | ? | ? | ? | ? | ? | ? | ? | ? | ? | ? | no | no | no | no | no | no | no | no | no | no | no | no | no | 0.02 | mg/mL | 0.5 | in vitro | ? | ? | ? | ? | ? | ? | DPPH radical scavenging assay | Radical scavenging activity | 0 | ? | % | Radical scavenging effect of extract alone: 45 %; Radical scavenging effect of BHT: 69 %
Firoozi et al, Biologically synthesized silver nanoparticles by aqueous extract of Satureja intermedia C.A. Mey and the evaluation of total phenolic and flavonoid contents and antioxidant activity, J Nanostruct Chem (2016) 6:357–364, | Firoozi | 2016 | DOI 10.1007/s40097-016-0207-0 | phytosynthesis | single | sonication | 25 | ? | No | No | No | Magnetic | 500 | 48 | 100 | AgNO3 | Merck | ? | 10 | mM | Satureja intermedia C.A. Mey extract | plant | Organic | organic | Satureja intermedia C.A. Mey extract | plant | organic | organic | ? | ? | ? | ? | 0.02 | mL | ? | ? | reducing;precursor | BA | ? | ? | ? | ? | ? | ? | ? | ? | ? | dried | ? | ? | ? | ? | 100 | 60 | ? | water | ? | 475 | ? | Spherical | TEM | R1GMAVP, Zeiss, Germany | face centered cubic | XRD | Intel, EQUINX -3000, France | ? | ? | ? | ? | ? | ? | 29.29 | 28.18 | TEM | R1GMAVP Zeiss | ? | ? | ? | ? | ? | ? | ? | ? | ? | ? | ? | ? | ? | ? | ? | ? | ? | no | no | no | no | no | no | no | no | no | no | no | no | no | 0.2 | mg/mL | 0.5 | in vitro | ? | ? | ? | ? | ? | ? | DPPH radical scavenging assay | Radical scavenging activity | 9 | ? | % | Radical scavenging effect of extract alone: 95 %; Radical scavenging effect of BHT: 80 %
Firoozi et al, Biologically synthesized silver nanoparticles by aqueous extract of Satureja intermedia C.A. Mey and the evaluation of total phenolic and flavonoid contents and antioxidant activity, J Nanostruct Chem (2016) 6:357–364, | Firoozi | 2016 | DOI 10.1007/s40097-016-0207-0 | phytosynthesis | single | sonication | 25 | ? | No | No | No | Magnetic | 500 | 48 | 100 | AgNO3 | Merck | ? | 10 | mM | Satureja intermedia C.A. Mey extract | plant | Organic | organic | Satureja intermedia C.A. Mey extract | plant | organic | organic | ? | ? | ? | ? | 0.02 | mL | ? | atm | reducing;precursor | BA | ? | ? | ? | ? | ? | ? | ? | ? | ? | dried | ? | ? | ? | ? | 100 | 60 | ? | water | ? | 475 | ? | Spherical | TEM | R1GMAVP, Zeiss, Germany | face centered cubic | XRD | Intel, EQUINX -3000, France | ? | ? | ? | ? | ? | ? | 29.29 | 28.18 | TEM | R1GMAVP Zeiss | ? | ? | ? | ? | ? | ? | ? | ? | ? | ? | ? | ? | ? | ? | ? | ? | ? | no | no | no | no | no | no | no | no | no | no | no | no | no | 2 | mg/mL | 0.5 | in vitro | ? | ? | ? | ? | ? | ? | DPPH radical scavenging assay | Radical scavenging activity | 10 | ? | % | Radical scavenging effect of extract alone: 95 %; Radical scavenging effect of BHT: 92 %
Fouad et al, Green synthesis of AgNP–ligand complexes and their toxicological effects on Nilaparvata lugens, J Nanobiotechnol (2021) 19:318 | Fouad | 2021 | https://doi.org/10.1186/s12951-021-01068-z | wet chemical | multi | Heating | 70 | Dark | No | No | No | Magnetic | ? | ? | 152 | AgNO3 | Sigma Aldrich | ? | 1 | mM | (H4L) 2ʹ-amino-1,1ʹ:4ʹ,1′′-terphenyl-3,3′′,5,5′′tetracarboxylic acid | chemical | Organic | organic | (H4L) 2ʹ-amino-1,1ʹ:4ʹ,1′′-terphenyl-3,3′′,5,5′′tetracarboxylic acid | chemical | organic | organic | ? | ? | ? | ? | 2 | mL | ? | atm | Precursor;reducing | AB | ? | ? | ? | ? | ? | ? | ? | ? | ? | centrifuged;dried | ? | 10000 | rpm | ? | 120 | 120 | under vacuum | water | ? | 425 | 230 | Spherical | TEM | JEOL-JEM-1230; JEOL, Japan | face centered cubic | XRD | Siemens X-ray difractometer (Siemens, Germany) | ? | ? | -28.1 | ? | ELS | Zeta sizer, Malvern | 41 | 48 | TEM | JEM JEOL | ? | ? | ? | ? | ? | ? | ? | ? | ? | ? | ? | ? | ? | ? | ? | ? | ? | no | no | no | no | no | no | no | no | no | no | no | no | no | 0.005 | mg/mL | 120 | in vivo | Nilaparvata lugens | ? | ? | Animal | ? | ? | Cytotoxicity assay | Mortality | 52 | ? | % | The mortality data for DMSO or control treatments were less than 10%
Fouad et al, Green synthesis of AgNP–ligand complexes and their toxicological effects on Nilaparvata lugens, J Nanobiotechnol (2021) 19:318 | Fouad | 2021 | https://doi.org/10.1186/s12951-021-01068-z | wet chemical | multi | Heating | 70 | Dark | No | No | No | Magnetic | ? | ? | 152 | AgNO3 | Sigma Aldrich | ? | 1 | mM | (H4L) 2ʹ-amino-1,1ʹ:4ʹ,1′′-terphenyl-3,3′′,5,5′′tetracarboxylic acid | chemical | Organic | organic | (H4L) 2ʹ-amino-1,1ʹ:4ʹ,1′′-terphenyl-3,3′′,5,5′′tetracarboxylic acid | chemical | organic | organic | ? | ? | ? | ? | 2 | mL | ? | cells/mL | Precursor;reducing | AB | ? | ? | ? | ? | ? | ? | ? | ? | ? | centrifuged;dried | ? | 10000 | rpm | ? | 120 | 120 | under vacuum | water | ? | 425 | 230 | Spherical | TEM | JEOL-JEM-1230; JEOL, Japan | face centered cubic | XRD | Siemens X-ray difractometer (Siemens, Germany) | ? | ? | -28.1 | ? | ELS | Zeta sizer, Malvern | 41 | 48 | TEM | JEM JEOL | ? | ? | ? | ? | ? | ? | ? | ? | ? | ? | ? | ? | ? | ? | ? | ? | ? | no | no | no | no | no | no | no | no | no | no | no | no | no | 0.01 | mg/mL | 120 | in vivo | Nilaparvata lugens | ? | ? | Animal | ? | ? | Cytotoxicity assay | Mortality | 78 | ? | % | The mortality data for DMSO or control treatments were less than 10%
Fouad et al, Green synthesis of AgNP–ligand complexes and their toxicological effects on Nilaparvata lugens, J Nanobiotechnol (2021) 19:318 | Fouad | 2021 | https://doi.org/10.1186/s12951-021-01068-z | wet chemical | multi | Heating | 70 | Dark | No | No | No | Magnetic | ? | ? | 152 | AgNO3 | Sigma Aldrich | ? | 1 | mM | (H4L) 2ʹ-amino-1,1ʹ:4ʹ,1′′-terphenyl-3,3′′,5,5′′tetracarboxylic acid | chemical | Organic | organic | (H4L) 2ʹ-amino-1,1ʹ:4ʹ,1′′-terphenyl-3,3′′,5,5′′tetracarboxylic acid | chemical | organic | organic | ? | ? | ? | ? | 2 | mL | ? | cells/mL | Precursor;reducing | AB | ? | ? | ? | ? | ? | ? | ? | ? | ? | centrifuged;dried | ? | 10000 | rpm | ? | 120 | 120 | under vacuum | water | ? | 425 | 230 | Spherical | TEM | JEOL-JEM-1230; JEOL, Japan | face centered cubic | XRD | Siemens X-ray difractometer (Siemens, Germany) | ? | ? | -28.1 | ? | ELS | Zeta sizer, Malvern | 41 | 48 | TEM | JEM JEOL | ? | ? | ? | ? | ? | ? | ? | ? | ? | ? | ? | ? | ? | ? | ? | ? | ? | no | no | no | no | no | no | no | no | no | no | no | no | no | 0.015 | mg/mL | 120 | in vivo | Nilaparvata lugens | ? | ? | Animal | ? | ? | Cytotoxicity assay | Mortality | 90 | ? | % | The mortality data for DMSO or control treatments were less than 10%
Fouad et al, Green synthesis of AgNP–ligand complexes and their toxicological effects on Nilaparvata lugens, J Nanobiotechnol (2021) 19:318 | Fouad | 2021 | https://doi.org/10.1186/s12951-021-01068-z | wet chemical | multi | Heating | 70 | Dark | No | No | No | Magnetic | ? | ? | 152 | AgNO3 | Sigma Aldrich | ? | 1 | mM | (H4L) 2ʹ-amino-1,1ʹ:4ʹ,1′′-terphenyl-3,3′′,5,5′′tetracarboxylic acid | chemical | Organic | organic | (H4L) 2ʹ-amino-1,1ʹ:4ʹ,1′′-terphenyl-3,3′′,5,5′′tetracarboxylic acid | chemical | organic | organic | ? | ? | ? | ? | 2 | mL | ? | cells/mL | Precursor;reducing | AB | ? | ? | ? | ? | ? | ? | ? | ? | ? | centrifuged;dried | ? | 10000 | rpm | ? | 120 | 120 | under vacuum | water | ? | 425 | 230 | Spherical | TEM | JEOL-JEM-1230; JEOL, Japan | face centered cubic | XRD | Siemens X-ray difractometer (Siemens, Germany) | ? | ? | -28.1 | ? | ELS | Zeta sizer, Malvern | 41 | 48 | TEM | JEM JEOL | ? | ? | ? | ? | ? | ? | ? | ? | ? | ? | ? | ? | ? | ? | ? | ? | ? | no | no | no | no | no | no | no | no | no | no | no | no | no | 0.02 | mg/mL | 120 | in vivo | Nilaparvata lugens | ? | ? | Animal | ? | ? | Cytotoxicity assay | Mortality | 95 | ? | % | The mortality data for DMSO or control treatments were less than 10%
Fouad et al, Green synthesis of AgNP–ligand complexes and their toxicological effects on Nilaparvata lugens, J Nanobiotechnol (2021) 19:318 | Fouad | 2021 | https://doi.org/10.1186/s12951-021-01068-z | wet chemical | multi | Heating | 70 | Dark | No | No | No | Magnetic | ? | ? | 152 | AgNO3 | Sigma Aldrich | ? | 1 | mM | (H4L) 2ʹ-amino-1,1ʹ:4ʹ,1′′-terphenyl-3,3′′,5,5′′tetracarboxylic acid | chemical | Organic | organic | (H4L) 2ʹ-amino-1,1ʹ:4ʹ,1′′-terphenyl-3,3′′,5,5′′tetracarboxylic acid | chemical | organic | organic | ? | ? | ? | ? | 2 | mL | ? | cells/mL | Precursor;reducing | AB | ? | ? | ? | ? | ? | ? | ? | ? | ? | centrifuged;dried | ? | 10000 | rpm | ? | 120 | 120 | under vacuum | water | ? | 425 | 230 | Spherical | TEM | JEOL-JEM-1230; JEOL, Japan | face centered cubic | XRD | Siemens X-ray difractometer (Siemens, Germany) | ? | ? | -28.1 | ? | ELS | Zeta sizer, Malvern | 41 | 48 | TEM | JEM JEOL | ? | ? | ? | ? | ? | ? | ? | ? | ? | ? | ? | ? | ? | ? | ? | ? | ? | no | no | no | no | no | no | no | no | no | no | no | no | no | 0.005 | mg/mL | 168 | in vivo | Nilaparvata lugens | ? | ? | Animal | ? | ? | Cytotoxicity assay | Mortality | 60 | ? | % | The mortality data for DMSO or control treatments were less than 10%
Fouad et al, Green synthesis of AgNP–ligand complexes and their toxicological effects on Nilaparvata lugens, J Nanobiotechnol (2021) 19:318 | Fouad | 2021 | https://doi.org/10.1186/s12951-021-01068-z | wet chemical | multi | Heating | 70 | Dark | No | No | No | Magnetic | ? | ? | 152 | AgNO3 | Sigma Aldrich | ? | 1 | mM | (H4L) 2ʹ-amino-1,1ʹ:4ʹ,1′′-terphenyl-3,3′′,5,5′′tetracarboxylic acid | chemical | Organic | organic | (H4L) 2ʹ-amino-1,1ʹ:4ʹ,1′′-terphenyl-3,3′′,5,5′′tetracarboxylic acid | chemical | organic | organic | ? | ? | ? | ? | 2 | mL | ? | mg/mL | Precursor;reducing | AB | ? | ? | ? | ? | ? | ? | ? | ? | ? | centrifuged;dried | ? | 10000 | rpm | ? | 120 | 120 | under vacuum | water | ? | 425 | 230 | Spherical | TEM | JEOL-JEM-1230; JEOL, Japan | face centered cubic | XRD | Siemens X-ray difractometer (Siemens, Germany) | ? | ? | -28.1 | ? | ELS | Zeta sizer, Malvern | 41 | 48 | TEM | JEM JEOL | ? | ? | ? | ? | ? | ? | ? | ? | ? | ? | ? | ? | ? | ? | ? | ? | ? | no | no | no | no | no | no | no | no | no | no | no | no | no | 0.01 | mg/mL | 168 | in vivo | Nilaparvata lugens | ? | ? | Animal | ? | ? | Cytotoxicity assay | Mortality | 80 | ? | % | The mortality data for DMSO or control treatments were less than 10%
Fouad et al, Green synthesis of AgNP–ligand complexes and their toxicological effects on Nilaparvata lugens, J Nanobiotechnol (2021) 19:318 | Fouad | 2021 | https://doi.org/10.1186/s12951-021-01068-z | wet chemical | multi | Heating | 70 | Dark | No | No | No | Magnetic | ? | ? | 152 | AgNO3 | Sigma Aldrich | ? | 1 | mM | (H4L) 2ʹ-amino-1,1ʹ:4ʹ,1′′-terphenyl-3,3′′,5,5′′tetracarboxylic acid | chemical | Organic | organic | (H4L) 2ʹ-amino-1,1ʹ:4ʹ,1′′-terphenyl-3,3′′,5,5′′tetracarboxylic acid | chemical | organic | organic | ? | ? | ? | ? | 2 | mL | ? | mg/mL | Precursor;reducing | AB | ? | ? | ? | ? | ? | ? | ? | ? | ? | centrifuged;dried | ? | 10000 | rpm | ? | 120 | 120 | under vacuum | water | ? | 425 | 230 | Spherical | TEM | JEOL-JEM-1230; JEOL, Japan | face centered cubic | XRD | Siemens X-ray difractometer (Siemens, Germany) | ? | ? | -28.1 | ? | ELS | Zeta sizer, Malvern | 41 | 48 | TEM | JEM JEOL | ? | ? | ? | ? | ? | ? | ? | ? | ? | ? | ? | ? | ? | ? | ? | ? | ? | no | no | no | no | no | no | no | no | no | no | no | no | no | 0.015 | mg/mL | 168 | in vivo | Nilaparvata lugens | ? | ? | Animal | ? | ? | Cytotoxicity assay | Mortality | 92 | ? | % | The mortality data for DMSO or control treatments were less than 10%
Fouad et al, Green synthesis of AgNP–ligand complexes and their toxicological effects on Nilaparvata lugens, J Nanobiotechnol (2021) 19:318 | Fouad | 2021 | https://doi.org/10.1186/s12951-021-01068-z | wet chemical | multi | Heating | 70 | Dark | No | No | No | Magnetic | ? | ? | 152 | AgNO3 | Sigma Aldrich | ? | 1 | mM | (H4L) 2ʹ-amino-1,1ʹ:4ʹ,1′′-terphenyl-3,3′′,5,5′′tetracarboxylic acid | chemical | Organic | organic | (H4L) 2ʹ-amino-1,1ʹ:4ʹ,1′′-terphenyl-3,3′′,5,5′′tetracarboxylic acid | chemical | organic | organic | ? | ? | ? | ? | 2 | mL | ? | mg/mL | Precursor;reducing | AB | ? | ? | ? | ? | ? | ? | ? | ? | ? | centrifuged;dried | ? | 10000 | rpm | ? | 120 | 120 | under vacuum | water | ? | 425 | 230 | Spherical | TEM | JEOL-JEM-1230; JEOL, Japan | face centered cubic | XRD | Siemens X-ray difractometer (Siemens, Germany) | ? | ? | -28.1 | ? | ELS | Zeta sizer, Malvern | 41 | 48 | TEM | JEM JEOL | ? | ? | ? | ? | ? | ? | ? | ? | ? | ? | ? | ? | ? | ? | ? | ? | ? | no | no | no | no | no | no | no | no | no | no | no | no | no | 0.02 | mg/mL | 168 | in vivo | Nilaparvata lugens | ? | ? | Animal | ? | ? | Cytotoxicity assay | Mortality | 97 | ? | % | The mortality data for DMSO or control treatments were less than 10%
Fouad et al, Green synthesis of AgNP–ligand complexes and their toxicological effects on Nilaparvata lugens, J Nanobiotechnol (2021) 19:318 | Fouad | 2021 | https://doi.org/10.1186/s12951-021-01068-z | wet chemical | multi | Heating | 70 | Dark | No | No | No | Magnetic | ? | ? | 152 | AgNO3 | Sigma Aldrich | ? | 1 | mM | (H4L) 2ʹ-amino-1,1ʹ:4ʹ,1′′-terphenyl-3,3′′,5,5′′tetracarboxylic acid | chemical | Organic | organic | (H4L) 2ʹ-amino-1,1ʹ:4ʹ,1′′-terphenyl-3,3′′,5,5′′tetracarboxylic acid | chemical | organic | organic | ? | ? | ? | ? | 2 | mL | ? | mg/mL | Precursor;reducing | AB | ? | ? | ? | ? | ? | ? | ? | ? | ? | centrifuged;dried | ? | 10000 | rpm | ? | 120 | 120 | under vacuum | water | ? | 425 | 230 | Spherical | TEM | JEOL-JEM-1230; JEOL, Japan | face centered cubic | XRD | Siemens X-ray difractometer (Siemens, Germany) | ? | ? | -28.1 | ? | ELS | Zeta sizer, Malvern | 41 | 48 | TEM | JEM JEOL | ? | ? | ? | ? | ? | ? | ? | ? | ? | ? | ? | ? | ? | ? | ? | ? | ? | no | no | no | no | no | no | no | no | no | no | no | no | no | 0.005 | mg/mL | 240 | in vivo | Nilaparvata lugens | ? | ? | Animal | ? | ? | Cytotoxicity assay | Mortality | 70 | ? | % | The mortality data for DMSO or control treatments were less than 10%
Fouad et al, Green synthesis of AgNP–ligand complexes and their toxicological effects on Nilaparvata lugens, J Nanobiotechnol (2021) 19:318 | Fouad | 2021 | https://doi.org/10.1186/s12951-021-01068-z | wet chemical | multi | Heating | 70 | Dark | No | No | No | Magnetic | ? | ? | 152 | AgNO3 | Sigma Aldrich | ? | 1 | mM | (H4L) 2ʹ-amino-1,1ʹ:4ʹ,1′′-terphenyl-3,3′′,5,5′′tetracarboxylic acid | chemical | Organic | organic | (H4L) 2ʹ-amino-1,1ʹ:4ʹ,1′′-terphenyl-3,3′′,5,5′′tetracarboxylic acid | chemical | organic | organic | ? | ? | ? | ? | 2 | mL | ? | mg/mL | Precursor;reducing | AB | ? | ? | ? | ? | ? | ? | ? | ? | ? | centrifuged;dried | ? | 10000 | rpm | ? | 120 | 120 | under vacuum | water | ? | 425 | 230 | Spherical | TEM | JEOL-JEM-1230; JEOL, Japan | face centered cubic | XRD | Siemens X-ray difractometer (Siemens, Germany) | ? | ? | -28.1 | ? | ELS | Zeta sizer, Malvern | 41 | 48 | TEM | JEM JEOL | ? | ? | ? | ? | ? | ? | ? | ? | ? | ? | ? | ? | ? | ? | ? | ? | ? | no | no | no | no | no | no | no | no | no | no | no | no | no | 0.01 | mg/mL | 240 | in vivo | Nilaparvata lugens | ? | ? | Animal | ? | ? | Cytotoxicity assay | Mortality | 82 | ? | % | The mortality data for DMSO or control treatments were less than 10%
Fouad et al, Green synthesis of AgNP–ligand complexes and their toxicological effects on Nilaparvata lugens, J Nanobiotechnol (2021) 19:318 | Fouad | 2021 | https://doi.org/10.1186/s12951-021-01068-z | wet chemical | multi | Heating | 70 | Dark | No | No | No | Magnetic | ? | ? | 152 | AgNO3 | Sigma Aldrich | ? | 1 | mM | (H4L) 2ʹ-amino-1,1ʹ:4ʹ,1′′-terphenyl-3,3′′,5,5′′tetracarboxylic acid | chemical | Organic | organic | (H4L) 2ʹ-amino-1,1ʹ:4ʹ,1′′-terphenyl-3,3′′,5,5′′tetracarboxylic acid | chemical | organic | organic | ? | ? | ? | ? | 2 | mL | ? | mg/mL | Precursor;reducing | AB | ? | ? | ? | ? | ? | ? | ? | ? | ? | centrifuged;dried | ? | 10000 | rpm | ? | 120 | 120 | under vacuum | water | ? | 425 | 230 | Spherical | TEM | JEOL-JEM-1230; JEOL, Japan | face centered cubic | XRD | Siemens X-ray difractometer (Siemens, Germany) | ? | ? | -28.1 | ? | ELS | Zeta sizer, Malvern | 41 | 48 | TEM | JEM JEOL | ? | ? | ? | ? | ? | ? | ? | ? | ? | ? | ? | ? | ? | ? | ? | ? | ? | no | no | no | no | no | no | no | no | no | no | no | no | no | 0.015 | mg/mL | 240 | in vivo | Nilaparvata lugens | ? | ? | Animal | ? | ? | Cytotoxicity assay | Mortality | 93 | ? | % | The mortality data for DMSO or control treatments were less than 10%
Fouad et al, Green synthesis of AgNP–ligand complexes and their toxicological effects on Nilaparvata lugens, J Nanobiotechnol (2021) 19:318 | Fouad | 2021 | https://doi.org/10.1186/s12951-021-01068-z | wet chemical | multi | Heating | 70 | Dark | No | No | No | Magnetic | ? | ? | 152 | AgNO3 | Sigma Aldrich | ? | 1 | mM | (H4L) 2ʹ-amino-1,1ʹ:4ʹ,1′′-terphenyl-3,3′′,5,5′′tetracarboxylic acid | chemical | Organic | organic | (H4L) 2ʹ-amino-1,1ʹ:4ʹ,1′′-terphenyl-3,3′′,5,5′′tetracarboxylic acid | chemical | organic | organic | ? | ? | ? | ? | 2 | mL | ? | mg/mL | Precursor;reducing | AB | ? | ? | ? | ? | ? | ? | ? | ? | ? | centrifuged;dried | ? | 10000 | rpm | ? | 120 | 120 | under vacuum | water | ? | 425 | 230 | Spherical | TEM | JEOL-JEM-1230; JEOL, Japan | face centered cubic | XRD | Siemens X-ray difractometer (Siemens, Germany) | ? | ? | -28.1 | ? | ELS | Zeta sizer, Malvern | 41 | 48 | TEM | JEM JEOL | ? | ? | ? | ? | ? | ? | ? | ? | ? | ? | ? | ? | ? | ? | ? | ? | ? | no | no | no | no | no | no | no | no | no | no | no | no | no | 0.02 | mg/mL | 240 | in vivo | Nilaparvata lugens | ? | ? | Animal | ? | ? | Cytotoxicity assay | Mortality | 98 | ? | % | The mortality data for DMSO or control treatments were less than 10%
Fouad et al, Green synthesis of AgNP–ligand complexes and their toxicological effects on Nilaparvata lugens, J Nanobiotechnol (2021) 19:318 | Fouad | 2021 | https://doi.org/10.1186/s12951-021-01068-z | wet chemical | multi | Heating | 70 | Dark | No | No | No | Magnetic | ? | ? | 152 | AgNO3 | Sigma Aldrich | ? | 1 | mM | (H4L) 2ʹ-amino-1,1ʹ:4ʹ,1′′-terphenyl-3,3′′,5,5′′tetracarboxylic acid | chemical | Organic | organic | (H4L) 2ʹ-amino-1,1ʹ:4ʹ,1′′-terphenyl-3,3′′,5,5′′tetracarboxylic acid | chemical | organic | organic | ? | ? | ? | ? | 2 | mL | ? | mg/mL | Precursor;reducing | AB | ? | ? | ? | ? | ? | ? | ? | ? | ? | centrifuged;dried | ? | 10000 | rpm | ? | 120 | 120 | under vacuum | water | ? | 425 | 230 | Spherical | TEM | JEOL-JEM-1230; JEOL, Japan | face centered cubic | XRD | Siemens X-ray difractometer (Siemens, Germany) | ? | ? | -28.1 | ? | ELS | Zeta sizer, Malvern | 41 | 48 | TEM | JEM JEOL | ? | ? | ? | ? | ? | ? | ? | ? | ? | ? | ? | ? | ? | ? | ? | ? | ? | no | no | no | no | no | no | no | no | no | no | no | no | no | ? | ? | 24 | in vivo | Nilaparvata lugens | ? | ? | ? | ? | ? | Cytotoxicity assay | LC50 | 0.0066 | ? | mg/mL | ? | ?
Fouad et al, Green synthesis of AgNP–ligand complexes and their toxicological effects on Nilaparvata lugens, J Nanobiotechnol (2021) 19:318 | Fouad | 2021 | https://doi.org/10.1186/s12951-021-01068-z | wet chemical | multi | Heating | 70 | Dark | No | No | No | Magnetic | ? | ? | 152 | AgNO3 | Sigma Aldrich | ? | 1 | mM | (H4L) 2ʹ-amino-1,1ʹ:4ʹ,1′′-terphenyl-3,3′′,5,5′′tetracarboxylic acid | chemical | Organic | organic | (H4L) 2ʹ-amino-1,1ʹ:4ʹ,1′′-terphenyl-3,3′′,5,5′′tetracarboxylic acid | chemical | organic | organic | ? | ? | ? | ? | 2 | mL | ? | mg/mL | Precursor;reducing | AB | ? | ? | ? | ? | ? | ? | ? | ? | ? | centrifuged;dried | ? | 10000 | rpm | ? | 120 | 120 | under vacuum | water | ? | 425 | 230 | Spherical | TEM | JEOL-JEM-1230; JEOL, Japan | face centered cubic | XRD | Siemens X-ray difractometer (Siemens, Germany) | ? | ? | -28.1 | ? | ELS | Zeta sizer, Malvern | 41 | 48 | TEM | JEM JEOL | ? | ? | ? | ? | ? | ? | ? | ? | ? | ? | ? | ? | ? | ? | ? | ? | ? | no | no | no | no | no | no | no | no | no | no | no | no | no | ? | ? | 48 | in vivo | Nilaparvata lugens | ? | ? | ? | ? | ? | Cytotoxicity assay | LC50 | 0.0062 | ? | mg/mL | ? | ?
Fouad et al, Green synthesis of AgNP–ligand complexes and their toxicological effects on Nilaparvata lugens, J Nanobiotechnol (2021) 19:318 | Fouad | 2021 | https://doi.org/10.1186/s12951-021-01068-z | wet chemical | multi | Heating | 70 | Dark | No | No | No | Magnetic | ? | ? | 152 | AgNO3 | Sigma Aldrich | ? | 1 | mM | (H4L) 2ʹ-amino-1,1ʹ:4ʹ,1′′-terphenyl-3,3′′,5,5′′tetracarboxylic acid | chemical | Organic | organic | (H4L) 2ʹ-amino-1,1ʹ:4ʹ,1′′-terphenyl-3,3′′,5,5′′tetracarboxylic acid | chemical | organic | organic | ? | ? | ? | ? | 2 | mL | ? | mg/mL | Precursor;reducing | AB | ? | ? | ? | ? | ? | ? | ? | ? | ? | centrifuged;dried | ? | 10000 | rpm | ? | 120 | 120 | under vacuum | water | ? | 425 | 230 | Spherical | TEM | JEOL-JEM-1230; JEOL, Japan | face centered cubic | XRD | Siemens X-ray difractometer (Siemens, Germany) | ? | ? | -28.1 | ? | ELS | Zeta sizer, Malvern | 41 | 48 | TEM | JEM JEOL | ? | ? | ? | ? | ? | ? | ? | ? | ? | ? | ? | ? | ? | ? | ? | ? | ? | no | no | no | no | no | no | no | no | no | no | no | no | no | ? | ? | 120 | in vivo | Nilaparvata lugens | ? | ? | ? | ? | ? | Cytotoxicity assay | LC50 | 0.0058 | ? | mg/mL | ? | ?
Fouad et al, Green synthesis of AgNP–ligand complexes and their toxicological effects on Nilaparvata lugens, J Nanobiotechnol (2021) 19:318 | Fouad | 2021 | https://doi.org/10.1186/s12951-021-01068-z | wet chemical | multi | Heating | 70 | Dark | No | No | No | Magnetic | ? | ? | 152 | AgNO3 | Sigma Aldrich | ? | 1 | mM | (H4L) 2ʹ-amino-1,1ʹ:4ʹ,1′′-terphenyl-3,3′′,5,5′′tetracarboxylic acid | chemical | Organic | organic | (H4L) 2ʹ-amino-1,1ʹ:4ʹ,1′′-terphenyl-3,3′′,5,5′′tetracarboxylic acid | chemical | organic | organic | ? | ? | ? | ? | 2 | mL | ? | mg/mL | Precursor;reducing | AB | ? | ? | ? | ? | ? | ? | ? | ? | ? | centrifuged;dried | ? | 10000 | rpm | ? | 120 | 120 | under vacuum | water | ? | 425 | 230 | Spherical | TEM | JEOL-JEM-1230; JEOL, Japan | face centered cubic | XRD | Siemens X-ray difractometer (Siemens, Germany) | ? | ? | -28.1 | ? | ELS | Zeta sizer, Malvern | 41 | 48 | TEM | JEM JEOL | ? | ? | ? | ? | ? | ? | ? | ? | ? | ? | ? | ? | ? | ? | ? | ? | ? | no | no | no | no | no | no | no | no | no | no | no | no | no | ? | ? | 168 | in vivo | Nilaparvata lugens | ? | ? | ? | ? | ? | Cytotoxicity assay | LC50 | 0.0052 | ? | mg/mL | ? | ?
Fouad et al, Green synthesis of AgNP–ligand complexes and their toxicological effects on Nilaparvata lugens, J Nanobiotechnol (2021) 19:318 | Fouad | 2021 | https://doi.org/10.1186/s12951-021-01068-z | wet chemical | multi | Heating | 70 | Dark | No | No | No | Magnetic | ? | ? | 152 | AgNO3 | Sigma Aldrich | ? | 1 | mM | (H4L) 2ʹ-amino-1,1ʹ:4ʹ,1′′-terphenyl-3,3′′,5,5′′tetracarboxylic acid | chemical | Organic | organic | (H4L) 2ʹ-amino-1,1ʹ:4ʹ,1′′-terphenyl-3,3′′,5,5′′tetracarboxylic acid | chemical | organic | organic | ? | ? | ? | ? | 2 | mL | ? | mg/mL | Precursor;reducing | AB | ? | ? | ? | ? | ? | ? | ? | ? | ? | centrifuged;dried | ? | 10000 | rpm | ? | 120 | 120 | under vacuum | water | ? | 425 | 230 | Spherical | TEM | JEOL-JEM-1230; JEOL, Japan | face centered cubic | XRD | Siemens X-ray difractometer (Siemens, Germany) | ? | ? | -28.1 | ? | ELS | Zeta sizer, Malvern | 41 | 48 | TEM | JEM JEOL | ? | ? | ? | ? | ? | ? | ? | ? | ? | ? | ? | ? | ? | ? | ? | ? | ? | no | no | no | no | no | no | no | no | no | no | no | no | no | ? | ? | 240 | in vivo | Nilaparvata lugens | ? | ? | ? | ? | ? | Cytotoxicity assay | LC50 | 0.0039 | ? | mg/mL | ? | ?
Fouad et al, Green synthesis of AgNP–ligand complexes and their toxicological effects on Nilaparvata lugens, J Nanobiotechnol (2021) 19:318 | Fouad | 2021 | https://doi.org/10.1186/s12951-021-01068-z | wet chemical | multi | Heating | 70 | Dark | No | No | No | Magnetic | ? | ? | 152 | AgNO3 | Sigma Aldrich | ? | 1 | mM | (H4L) 2ʹ-amino-1,1ʹ:4ʹ,1′′-terphenyl-3,3′′,5,5′′tetracarboxylic acid | chemical | Organic | organic | (H4L) 2ʹ-amino-1,1ʹ:4ʹ,1′′-terphenyl-3,3′′,5,5′′tetracarboxylic acid | chemical | organic | organic | ? | ? | ? | ? | 2 | mL | ? | mg/mL | Precursor;reducing | AB | ? | ? | ? | ? | ? | ? | ? | ? | ? | centrifuged;dried | ? | 10000 | rpm | ? | 120 | 120 | under vacuum | water | ? | 425 | 230 | Spherical | TEM | JEOL-JEM-1230; JEOL, Japan | face centered cubic | XRD | Siemens X-ray difractometer (Siemens, Germany) | ? | ? | -28.1 | ? | ELS | Zeta sizer, Malvern | 41 | 48 | TEM | JEM JEOL | ? | ? | ? | ? | ? | ? | ? | ? | ? | ? | ? | ? | ? | ? | ? | ? | ? | no | no | no | no | no | no | no | no | no | no | no | no | no | ? | ? | 24 | in vivo | Nilaparvata lugens | ? | ? | ? | ? | ? | Cytotoxicity assay | LC50 | 0.0183 | ? | mg/mL | ? | ?
Fouad et al, Green synthesis of AgNP–ligand complexes and their toxicological effects on Nilaparvata lugens, J Nanobiotechnol (2021) 19:318 | Fouad | 2021 | https://doi.org/10.1186/s12951-021-01068-z | wet chemical | multi | Heating | 70 | Dark | No | No | No | Magnetic | ? | ? | 152 | AgNO3 | Sigma Aldrich | ? | 1 | mM | (H4L) 2ʹ-amino-1,1ʹ:4ʹ,1′′-terphenyl-3,3′′,5,5′′tetracarboxylic acid | chemical | Organic | organic | (H4L) 2ʹ-amino-1,1ʹ:4ʹ,1′′-terphenyl-3,3′′,5,5′′tetracarboxylic acid | chemical | organic | organic | ? | ? | ? | ? | 2 | mL | ? | mg/mL | Precursor;reducing | AB | ? | ? | ? | ? | ? | ? | ? | ? | ? | centrifuged;dried | ? | 10000 | rpm | ? | 120 | 120 | under vacuum | water | ? | 425 | 230 | Spherical | TEM | JEOL-JEM-1230; JEOL, Japan | face centered cubic | XRD | Siemens X-ray difractometer (Siemens, Germany) | ? | ? | -28.1 | ? | ELS | Zeta sizer, Malvern | 41 | 48 | TEM | JEM JEOL | ? | ? | ? | ? | ? | ? | ? | ? | ? | ? | ? | ? | ? | ? | ? | ? | ? | no | no | no | no | no | no | no | no | no | no | no | no | no | ? | ? | 48 | in vivo | Nilaparvata lugens | ? | ? | ? | ? | ? | Cytotoxicity assay | LC50 | 0.0178 | ? | mg/mL | ? | ?
Fouad et al, Green synthesis of AgNP–ligand complexes and their toxicological effects on Nilaparvata lugens, J Nanobiotechnol (2021) 19:318 | Fouad | 2021 | https://doi.org/10.1186/s12951-021-01068-z | wet chemical | multi | Heating | 70 | Dark | No | No | No | Magnetic | ? | ? | 152 | AgNO3 | Sigma Aldrich | ? | 1 | mM | (H4L) 2ʹ-amino-1,1ʹ:4ʹ,1′′-terphenyl-3,3′′,5,5′′tetracarboxylic acid | chemical | Organic | organic | (H4L) 2ʹ-amino-1,1ʹ:4ʹ,1′′-terphenyl-3,3′′,5,5′′tetracarboxylic acid | chemical | organic | organic | ? | ? | ? | ? | 2 | mL | ? | mg/mL | Precursor;reducing | AB | ? | ? | ? | ? | ? | ? | ? | ? | ? | centrifuged;dried | ? | 10000 | rpm | ? | 120 | 120 | under vacuum | water | ? | 425 | 230 | Spherical | TEM | JEOL-JEM-1230; JEOL, Japan | face centered cubic | XRD | Siemens X-ray difractometer (Siemens, Germany) | ? | ? | -28.1 | ? | ELS | Zeta sizer, Malvern | 41 | 48 | TEM | JEM JEOL | ? | ? | ? | ? | ? | ? | ? | ? | ? | ? | ? | ? | ? | ? | ? | ? | ? | no | no | no | no | no | no | no | no | no | no | no | no | no | ? | ? | 120 | in vivo | Nilaparvata lugens | ? | ? | ? | ? | ? | Cytotoxicity assay | LC50 | 0.0178 | ? | mg/mL | ? | ?
Fouad et al, Green synthesis of AgNP–ligand complexes and their toxicological effects on Nilaparvata lugens, J Nanobiotechnol (2021) 19:318 | Fouad | 2021 | https://doi.org/10.1186/s12951-021-01068-z | wet chemical | multi | Heating | 70 | Dark | No | No | No | Magnetic | ? | ? | 152 | AgNO3 | Sigma Aldrich | ? | 1 | mM | (H4L) 2ʹ-amino-1,1ʹ:4ʹ,1′′-terphenyl-3,3′′,5,5′′tetracarboxylic acid | chemical | Organic | organic | (H4L) 2ʹ-amino-1,1ʹ:4ʹ,1′′-terphenyl-3,3′′,5,5′′tetracarboxylic acid | chemical | organic | organic | ? | ? | ? | ? | 2 | mL | ? | mg/mL | Precursor;reducing | AB | ? | ? | ? | ? | ? | ? | ? | ? | ? | centrifuged;dried | ? | 10000 | rpm | ? | 120 | 120 | under vacuum | water | ? | 425 | 230 | Spherical | TEM | JEOL-JEM-1230; JEOL, Japan | face centered cubic | XRD | Siemens X-ray difractometer (Siemens, Germany) | ? | ? | -28.1 | ? | ELS | Zeta sizer, Malvern | 41 | 48 | TEM | JEM JEOL | ? | ? | ? | ? | ? | ? | ? | ? | ? | ? | ? | ? | ? | ? | ? | ? | ? | no | no | no | no | no | no | no | no | no | no | no | no | no | ? | ? | 168 | in vivo | Nilaparvata lugens | ? | ? | ? | ? | ? | Cytotoxicity assay | LC50 | 0.017 | ? | mg/mL | ? | ?
Fouad et al, Green synthesis of AgNP–ligand complexes and their toxicological effects on Nilaparvata lugens, J Nanobiotechnol (2021) 19:318 | Fouad | 2021 | https://doi.org/10.1186/s12951-021-01068-z | wet chemical | multi | Heating | 70 | Dark | No | No | No | Magnetic | ? | ? | 152 | AgNO3 | Sigma Aldrich | ? | 1 | mM | (H4L) 2ʹ-amino-1,1ʹ:4ʹ,1′′-terphenyl-3,3′′,5,5′′tetracarboxylic acid | chemical | Organic | organic | (H4L) 2ʹ-amino-1,1ʹ:4ʹ,1′′-terphenyl-3,3′′,5,5′′tetracarboxylic acid | chemical | organic | organic | ? | ? | ? | ? | 2 | mL | ? | mg/mL | Precursor;reducing | AB | ? | ? | ? | ? | ? | ? | ? | ? | ? | centrifuged;dried | ? | 10000 | rpm | ? | 120 | 120 | under vacuum | water | ? | 425 | 230 | Spherical | TEM | JEOL-JEM-1230; JEOL, Japan | face centered cubic | XRD | Siemens X-ray difractometer (Siemens, Germany) | ? | ? | -28.1 | ? | ELS | Zeta sizer, Malvern | 41 | 48 | TEM | JEM JEOL | ? | ? | ? | ? | ? | ? | ? | ? | ? | ? | ? | ? | ? | ? | ? | ? | ? | no | no | no | no | no | no | no | no | no | no | no | no | no | ? | ? | 240 | in vivo | Nilaparvata lugens | ? | ? | ? | ? | ? | Cytotoxicity assay | LC50 | 0.0142 | ? | mg/mL | ? | ?
Fouad et al, Green synthesis of AgNP–ligand complexes and their toxicological effects on Nilaparvata lugens, J Nanobiotechnol (2021) 19:318 | Fouad | 2021 | https://doi.org/10.1186/s12951-021-01068-z | wet chemical | multi | Heating | 70 | Dark | No | No | No | Magnetic | ? | ? | 152 | AgNO3 | Sigma Aldrich | ? | 1 | mM | (TBAPy) 1,3,6,8-tetrakis (p-benzoic acid)-pyrene | chemical | Organic | organic | (TBAPy) 1,3,6,8-tetrakis (p-benzoic acid)-pyrene | chemical | organic | organic | ? | ? | ? | ? | 2 | mL | ? | mg/mL | Precursor;reducing | AB | ? | ? | ? | ? | ? | ? | ? | ? | ? | centrifuged;dried | ? | 10000 | rpm | ? | 120 | 120 | under vacuum | water | ? | 430 | 230 | Spherical | TEM | JEOL-JEM-1230; JEOL, Japan | face centered cubic | XRD | Siemens X-ray difractometer (Siemens, Germany) | ? | ? | -27.2 | ? | ELS | Zeta sizer, Malvern | 48 | 53 | TEM | JEM JEOL | ? | ? | ? | ? | ? | ? | ? | ? | ? | ? | ? | ? | ? | ? | ? | ? | ? | no | no | no | no | no | no | no | no | no | no | no | no | no | 0.005 | mg/mL | 120 | in vivo | Nilaparvata lugens | ? | ? | Animal | ? | ? | Cytotoxicity assay | Mortality | 36 | ? | % | The mortality data for DMSO or control treatments were less than 10% | ?
Fouad et al, Green synthesis of AgNP–ligand complexes and their toxicological effects on Nilaparvata lugens, J Nanobiotechnol (2021) 19:318 | Fouad | 2021 | https://doi.org/10.1186/s12951-021-01068-z | wet chemical | multi | Heating | 70 | Dark | No | No | No | Magnetic | ? | ? | 152 | AgNO3 | Sigma Aldrich | ? | 1 | mM | (TBAPy) 1,3,6,8-tetrakis (p-benzoic acid)-pyrene | chemical | Organic | organic | (TBAPy) 1,3,6,8-tetrakis (p-benzoic acid)-pyrene | chemical | organic | organic | ? | ? | ? | ? | 2 | mL | ? | mg/mL | Precursor;reducing | AB | ? | ? | ? | ? | ? | ? | ? | ? | ? | centrifuged;dried | ? | 10000 | rpm | ? | 120 | 120 | under vacuum | water | ? | 430 | 230 | Spherical | TEM | JEOL-JEM-1230; JEOL, Japan | face centered cubic | XRD | Siemens X-ray difractometer (Siemens, Germany) | ? | ? | -27.2 | ? | ELS | Zeta sizer, Malvern | 48 | 53 | TEM | JEM JEOL | ? | ? | ? | ? | ? | ? | ? | ? | ? | ? | ? | ? | ? | ? | ? | ? | ? | no | no | no | no | no | no | no | no | no | no | no | no | no | 0.01 | mg/mL | 120 | in vivo | Nilaparvata lugens | ? | ? | Animal | ? | ? | Cytotoxicity assay | Mortality | 57 | ? | % | The mortality data for DMSO or control treatments were less than 10% | ?
Fouad et al, Green synthesis of AgNP–ligand complexes and their toxicological effects on Nilaparvata lugens, J Nanobiotechnol (2021) 19:318 | Fouad | 2021 | https://doi.org/10.1186/s12951-021-01068-z | wet chemical | multi | Heating | 70 | Dark | No | No | No | Magnetic | ? | ? | 152 | AgNO3 | Sigma Aldrich | ? | 1 | mM | (TBAPy) 1,3,6,8-tetrakis (p-benzoic acid)-pyrene | chemical | Organic | organic | (TBAPy) 1,3,6,8-tetrakis (p-benzoic acid)-pyrene | chemical | organic | organic | ? | ? | ? | ? | 2 | mL | ? | mg/mL | Precursor;reducing | AB | ? | ? | ? | ? | ? | ? | ? | ? | ? | centrifuged;dried | ? | 10000 | rpm | ? | 120 | 120 | under vacuum | water | ? | 430 | 230 | Spherical | TEM | JEOL-JEM-1230; JEOL, Japan | face centered cubic | XRD | Siemens X-ray difractometer (Siemens, Germany) | ? | ? | -27.2 | ? | ELS | Zeta sizer, Malvern | 48 | 53 | TEM | JEM JEOL | ? | ? | ? | ? | ? | ? | ? | ? | ? | ? | ? | ? | ? | ? | ? | ? | ? | no | no | no | no | no | no | no | no | no | no | no | no | no | 0.015 | mg/mL | 120 | in vivo | Nilaparvata lugens | ? | ? | Animal | ? | ? | Cytotoxicity assay | Mortality | 69 | ? | % | The mortality data for DMSO or control treatments were less than 10% | ?
Fouad et al, Green synthesis of AgNP–ligand complexes and their toxicological effects on Nilaparvata lugens, J Nanobiotechnol (2021) 19:318 | Fouad | 2021 | https://doi.org/10.1186/s12951-021-01068-z | wet chemical | multi | Heating | 70 | Dark | No | No | No | Magnetic | ? | ? | 152 | AgNO3 | Sigma Aldrich | ? | 1 | mM | (TBAPy) 1,3,6,8-tetrakis (p-benzoic acid)-pyrene | chemical | Organic | organic | (TBAPy) 1,3,6,8-tetrakis (p-benzoic acid)-pyrene | chemical | organic | organic | ? | ? | ? | ? | 2 | mL | ? | mg/mL | Precursor;reducing | AB | ? | ? | ? | ? | ? | ? | ? | ? | ? | centrifuged;dried | ? | 10000 | rpm | ? | 120 | 120 | under vacuum | water | ? | 430 | 230 | Spherical | TEM | JEOL-JEM-1230; JEOL, Japan | face centered cubic | XRD | Siemens X-ray difractometer (Siemens, Germany) | ? | ? | -27.2 | ? | ELS | Zeta sizer, Malvern | 48 | 53 | TEM | JEM JEOL | ? | ? | ? | ? | ? | ? | ? | ? | ? | ? | ? | ? | ? | ? | ? | ? | ? | no | no | no | no | no | no | no | no | no | no | no | no | no | 0.02 | mg/mL | 120 | in vivo | Nilaparvata lugens | ? | ? | Animal | ? | ? | Cytotoxicity assay | Mortality | 74 | ? | % | The mortality data for DMSO or control treatments were less than 10% | ?
Fouad et al, Green synthesis of AgNP–ligand complexes and their toxicological effects on Nilaparvata lugens, J Nanobiotechnol (2021) 19:318 | Fouad | 2021 | https://doi.org/10.1186/s12951-021-01068-z | wet chemical | multi | Heating | 70 | Dark | No | No | No | Magnetic | ? | ? | 152 | AgNO3 | Sigma Aldrich | ? | 1 | mM | (TBAPy) 1,3,6,8-tetrakis (p-benzoic acid)-pyrene | chemical | Organic | organic | (TBAPy) 1,3,6,8-tetrakis (p-benzoic acid)-pyrene | chemical | organic | organic | ? | ? | ? | ? | 2 | mL | ? | mg/mL | Precursor;reducing | AB | ? | ? | ? | ? | ? | ? | ? | ? | ? | centrifuged;dried | ? | 10000 | rpm | ? | 120 | 120 | under vacuum | water | ? | 430 | 230 | Spherical | TEM | JEOL-JEM-1230; JEOL, Japan | face centered cubic | XRD | Siemens X-ray difractometer (Siemens, Germany) | ? | ? | -27.2 | ? | ELS | Zeta sizer, Malvern | 48 | 53 | TEM | JEM JEOL | ? | ? | ? | ? | ? | ? | ? | ? | ? | ? | ? | ? | ? | ? | ? | ? | ? | no | no | no | no | no | no | no | no | no | no | no | no | no | 0.005 | mg/mL | 168 | in vivo | Nilaparvata lugens | ? | ? | Animal | ? | ? | Cytotoxicity assay | Mortality | 38 | ? | % | The mortality data for DMSO or control treatments were less than 10% | ?
Fouad et al, Green synthesis of AgNP–ligand complexes and their toxicological effects on Nilaparvata lugens, J Nanobiotechnol (2021) 19:318 | Fouad | 2021 | https://doi.org/10.1186/s12951-021-01068-z | wet chemical | multi | Heating | 70 | Dark | No | No | No | Magnetic | ? | ? | 152 | AgNO3 | Sigma Aldrich | ? | 1 | mM | (TBAPy) 1,3,6,8-tetrakis (p-benzoic acid)-pyrene | chemical | Organic | organic | (TBAPy) 1,3,6,8-tetrakis (p-benzoic acid)-pyrene | chemical | organic | organic | ? | ? | ? | ? | 2 | mL | ? | mg/mL | Precursor;reducing | AB | ? | ? | ? | ? | ? | ? | ? | ? | ? | centrifuged;dried | ? | 10000 | rpm | ? | 120 | 120 | under vacuum | water | ? | 430 | 230 | Spherical | TEM | JEOL-JEM-1230; JEOL, Japan | face centered cubic | XRD | Siemens X-ray difractometer (Siemens, Germany) | ? | ? | -27.2 | ? | ELS | Zeta sizer, Malvern | 48 | 53 | TEM | JEM JEOL | ? | ? | ? | ? | ? | ? | ? | ? | ? | ? | ? | ? | ? | ? | ? | ? | ? | no | no | no | no | no | no | no | no | no | no | no | no | no | 0.01 | mg/mL | 168 | in vivo | Nilaparvata lugens | ? | ? | Animal | ? | ? | Cytotoxicity assay | Mortality | 57 | ? | % | The mortality data for DMSO or control treatments were less than 10% | ?
Fouad et al, Green synthesis of AgNP–ligand complexes and their toxicological effects on Nilaparvata lugens, J Nanobiotechnol (2021) 19:318 | Fouad | 2021 | https://doi.org/10.1186/s12951-021-01068-z | wet chemical | multi | Heating | 70 | Dark | No | No | No | Magnetic | ? | ? | 152 | AgNO3 | Sigma Aldrich | ? | 1 | mM | (TBAPy) 1,3,6,8-tetrakis (p-benzoic acid)-pyrene | chemical | Organic | organic | (TBAPy) 1,3,6,8-tetrakis (p-benzoic acid)-pyrene | chemical | organic | organic | ? | ? | ? | ? | 2 | mL | ? | mg/mL | Precursor;reducing | AB | ? | ? | ? | ? | ? | ? | ? | ? | ? | centrifuged;dried | ? | 10000 | rpm | ? | 120 | 120 | under vacuum | water | ? | 430 | 230 | Spherical | TEM | JEOL-JEM-1230; JEOL, Japan | face centered cubic | XRD | Siemens X-ray difractometer (Siemens, Germany) | ? | ? | -27.2 | ? | ELS | Zeta sizer, Malvern | 48 | 53 | TEM | JEM JEOL | ? | ? | ? | ? | ? | ? | ? | ? | ? | ? | ? | ? | ? | ? | ? | ? | ? | no | no | no | no | no | no | no | no | no | no | no | no | no | 0.015 | mg/mL | 168 | in vivo | Nilaparvata lugens | ? | ? | Animal | ? | ? | Cytotoxicity assay | Mortality | 70 | ? | % | The mortality data for DMSO or control treatments were less than 10% | ?
Fouad et al, Green synthesis of AgNP–ligand complexes and their toxicological effects on Nilaparvata lugens, J Nanobiotechnol (2021) 19:318 | Fouad | 2021 | https://doi.org/10.1186/s12951-021-01068-z | wet chemical | multi | Heating | 70 | Dark | No | No | No | Magnetic | ? | ? | 152 | AgNO3 | Sigma Aldrich | ? | 1 | mM | (TBAPy) 1,3,6,8-tetrakis (p-benzoic acid)-pyrene | chemical | Organic | organic | (TBAPy) 1,3,6,8-tetrakis (p-benzoic acid)-pyrene | chemical | organic | organic | ? | ? | ? | ? | 2 | mL | ? | mg/mL | Precursor;reducing | AB | ? | ? | ? | ? | ? | ? | ? | ? | ? | centrifuged;dried | ? | 10000 | rpm | ? | 120 | 120 | under vacuum | water | ? | 430 | 230 | Spherical | TEM | JEOL-JEM-1230; JEOL, Japan | face centered cubic | XRD | Siemens X-ray difractometer (Siemens, Germany) | ? | ? | -27.2 | ? | ELS | Zeta sizer, Malvern | 48 | 53 | TEM | JEM JEOL | ? | ? | ? | ? | ? | ? | ? | ? | ? | ? | ? | ? | ? | ? | ? | ? | ? | no | no | no | no | no | no | no | no | no | no | no | no | no | 0.02 | mg/mL | 168 | in vivo | Nilaparvata lugens | ? | ? | Animal | ? | ? | Cytotoxicity assay | Mortality | 75 | ? | % | The mortality data for DMSO or control treatments were less than 10% | ?
Fouad et al, Green synthesis of AgNP–ligand complexes and their toxicological effects on Nilaparvata lugens, J Nanobiotechnol (2021) 19:318 | Fouad | 2021 | https://doi.org/10.1186/s12951-021-01068-z | wet chemical | multi | Heating | 70 | Dark | No | No | No | Magnetic | ? | ? | 152 | AgNO3 | Sigma Aldrich | ? | 1 | mM | (TBAPy) 1,3,6,8-tetrakis (p-benzoic acid)-pyrene | chemical | Organic | organic | (TBAPy) 1,3,6,8-tetrakis (p-benzoic acid)-pyrene | chemical | organic | organic | ? | ? | ? | ? | 2 | mL | ? | mg/mL | Precursor;reducing | AB | ? | ? | ? | ? | ? | ? | ? | ? | ? | centrifuged;dried | ? | 10000 | rpm | ? | 120 | 120 | under vacuum | water | ? | 430 | 230 | Spherical | TEM | JEOL-JEM-1230; JEOL, Japan | face centered cubic | XRD | Siemens X-ray difractometer (Siemens, Germany) | ? | ? | -27.2 | ? | ELS | Zeta sizer, Malvern | 48 | 53 | TEM | JEM JEOL | ? | ? | ? | ? | ? | ? | ? | ? | ? | ? | ? | ? | ? | ? | ? | ? | ? | no | no | no | no | no | no | no | no | no | no | no | no | no | 0.005 | mg/mL | 240 | in vivo | Nilaparvata lugens | ? | ? | Animal | ? | ? | Cytotoxicity assay | Mortality | 42 | ? | % | The mortality data for DMSO or control treatments were less than 10% | ?
Fouad et al, Green synthesis of AgNP–ligand complexes and their toxicological effects on Nilaparvata lugens, J Nanobiotechnol (2021) 19:318 | Fouad | 2021 | https://doi.org/10.1186/s12951-021-01068-z | wet chemical | multi | Heating | 70 | Dark | No | No | No | Magnetic | ? | ? | 152 | AgNO3 | Sigma Aldrich | ? | 1 | mM | (TBAPy) 1,3,6,8-tetrakis (p-benzoic acid)-pyrene | chemical | Organic | organic | (TBAPy) 1,3,6,8-tetrakis (p-benzoic acid)-pyrene | chemical | organic | organic | ? | ? | ? | ? | 2 | mL | ? | mg/mL | Precursor;reducing | AB | ? | ? | ? | ? | ? | ? | ? | ? | ? | centrifuged;dried | ? | 10000 | rpm | ? | 120 | 120 | under vacuum | water | ? | 430 | 230 | Spherical | TEM | JEOL-JEM-1230; JEOL, Japan | face centered cubic | XRD | Siemens X-ray difractometer (Siemens, Germany) | ? | ? | -27.2 | ? | ELS | Zeta sizer, Malvern | 48 | 53 | TEM | JEM JEOL | ? | ? | ? | ? | ? | ? | ? | ? | ? | ? | ? | ? | ? | ? | ? | ? | ? | no | no | no | no | no | no | no | no | no | no | no | no | no | 0.01 | mg/mL | 240 | in vivo | Nilaparvata lugens | ? | ? | Animal | ? | ? | Cytotoxicity assay | Mortality | 60 | ? | % | The mortality data for DMSO or control treatments were less than 10% | ?
Fouad et al, Green synthesis of AgNP–ligand complexes and their toxicological effects on Nilaparvata lugens, J Nanobiotechnol (2021) 19:318 | Fouad | 2021 | https://doi.org/10.1186/s12951-021-01068-z | wet chemical | multi | Heating | 70 | Dark | No | No | No | Magnetic | ? | ? | 152 | AgNO3 | Sigma Aldrich | ? | 1 | mM | (TBAPy) 1,3,6,8-tetrakis (p-benzoic acid)-pyrene | chemical | Organic | organic | (TBAPy) 1,3,6,8-tetrakis (p-benzoic acid)-pyrene | chemical | organic | organic | ? | ? | ? | ? | 2 | mL | ? | mg/mL | Precursor;reducing | AB | ? | ? | ? | ? | ? | ? | ? | ? | ? | centrifuged;dried | ? | 10000 | rpm | ? | 120 | 120 | under vacuum | water | ? | 430 | 230 | Spherical | TEM | JEOL-JEM-1230; JEOL, Japan | face centered cubic | XRD | Siemens X-ray difractometer (Siemens, Germany) | ? | ? | -27.2 | ? | ELS | Zeta sizer, Malvern | 48 | 53 | TEM | JEM JEOL | ? | ? | ? | ? | ? | ? | ? | ? | ? | ? | ? | ? | ? | ? | ? | ? | ? | no | no | no | no | no | no | no | no | no | no | no | no | no | 0.015 | mg/mL | 240 | in vivo | Nilaparvata lugens | ? | ? | Animal | ? | ? | Cytotoxicity assay | Mortality | 71 | ? | % | The mortality data for DMSO or control treatments were less than 10% | ?
Fouad et al, Green synthesis of AgNP–ligand complexes and their toxicological effects on Nilaparvata lugens, J Nanobiotechnol (2021) 19:318 | Fouad | 2021 | https://doi.org/10.1186/s12951-021-01068-z | wet chemical | multi | Heating | 70 | Dark | No | No | No | Magnetic | ? | ? | 152 | AgNO3 | Sigma Aldrich | ? | 1 | mM | (TBAPy) 1,3,6,8-tetrakis (p-benzoic acid)-pyrene | chemical | Organic | organic | (TBAPy) 1,3,6,8-tetrakis (p-benzoic acid)-pyrene | chemical | organic | organic | ? | ? | ? | ? | 2 | mL | ? | mg/mL | Precursor;reducing | AB | ? | ? | ? | ? | ? | ? | ? | ? | ? | centrifuged;dried | ? | 10000 | rpm | ? | 120 | 120 | under vacuum | water | ? | 430 | 230 | Spherical | TEM | JEOL-JEM-1230; JEOL, Japan | face centered cubic | XRD | Siemens X-ray difractometer (Siemens, Germany) | ? | ? | -27.2 | ? | ELS | Zeta sizer, Malvern | 48 | 53 | TEM | JEM JEOL | ? | ? | ? | ? | ? | ? | ? | ? | ? | ? | ? | ? | ? | ? | ? | ? | ? | no | no | no | no | no | no | no | no | no | no | no | no | no | 0.02 | mg/mL | 240 | in vivo | Nilaparvata lugens | ? | ? | Animal | ? | ? | Cytotoxicity assay | Mortality | 77 | ? | % | The mortality data for DMSO or control treatments were less than 10% | ?
Fouad et al, Green synthesis of AgNP–ligand complexes and their toxicological effects on Nilaparvata lugens, J Nanobiotechnol (2021) 19:318 | Fouad | 2021 | https://doi.org/10.1186/s12951-021-01068-z | wet chemical | multi | Heating | 70 | Dark | No | No | No | Magnetic | ? | ? | 152 | AgNO3 | Sigma Aldrich | ? | 1 | mM | (TBAPy) 1,3,6,8-tetrakis (p-benzoic acid)-pyrene | chemical | Organic | organic | (TBAPy) 1,3,6,8-tetrakis (p-benzoic acid)-pyrene | chemical | organic | organic | ? | ? | ? | ? | 2 | mL | ? | mg/mL | Precursor;reducing | AB | ? | ? | ? | ? | ? | ? | ? | ? | ? | centrifuged;dried | ? | 10000 | rpm | ? | 120 | 120 | under vacuum | water | ? | 430 | 230 | Spherical | TEM | JEOL-JEM-1230; JEOL, Japan | face centered cubic | XRD | Siemens X-ray difractometer (Siemens, Germany) | ? | ? | -27.2 | ? | ELS | Zeta sizer, Malvern | 48 | 53 | TEM | JEM JEOL | ? | ? | ? | ? | ? | ? | ? | ? | ? | ? | ? | ? | ? | ? | ? | ? | ? | no | no | no | no | no | no | no | no | no | no | no | no | no | ? | ? | 24 | in vivo | Nilaparvata lugens | ? | ? | ? | ? | ? | Cytotoxicity assay | LC50 | 0.0071 | ? | mg/mL | ? | ?
Fouad et al, Green synthesis of AgNP–ligand complexes and their toxicological effects on Nilaparvata lugens, J Nanobiotechnol (2021) 19:318 | Fouad | 2021 | https://doi.org/10.1186/s12951-021-01068-z | wet chemical | multi | Heating | 70 | Dark | No | No | No | Magnetic | ? | ? | 152 | AgNO3 | Sigma Aldrich | ? | 1 | mM | (TBAPy) 1,3,6,8-tetrakis (p-benzoic acid)-pyrene | chemical | Organic | organic | (TBAPy) 1,3,6,8-tetrakis (p-benzoic acid)-pyrene | chemical | organic | organic | ? | ? | ? | ? | 2 | mL | ? | mg/mL | Precursor;reducing | AB | ? | ? | ? | ? | ? | ? | ? | ? | ? | centrifuged;dried | ? | 10000 | rpm | ? | 120 | 120 | under vacuum | water | ? | 430 | 230 | Spherical | TEM | JEOL-JEM-1230; JEOL, Japan | face centered cubic | XRD | Siemens X-ray difractometer (Siemens, Germany) | ? | ? | -27.2 | ? | ELS | Zeta sizer, Malvern | 48 | 53 | TEM | JEM JEOL | ? | ? | ? | ? | ? | ? | ? | ? | ? | ? | ? | ? | ? | ? | ? | ? | ? | no | no | no | no | no | no | no | no | no | no | no | no | no | ? | ? | 48 | in vivo | Nilaparvata lugens | ? | ? | ? | ? | ? | Cytotoxicity assay | LC50 | 0.0067 | ? | mg/mL | ? | ?
Fouad et al, Green synthesis of AgNP–ligand complexes and their toxicological effects on Nilaparvata lugens, J Nanobiotechnol (2021) 19:318 | Fouad | 2021 | https://doi.org/10.1186/s12951-021-01068-z | wet chemical | multi | Heating | 70 | Dark | No | No | No | Magnetic | ? | ? | 152 | AgNO3 | Sigma Aldrich | ? | 1 | mM | (TBAPy) 1,3,6,8-tetrakis (p-benzoic acid)-pyrene | chemical | Organic | organic | (TBAPy) 1,3,6,8-tetrakis (p-benzoic acid)-pyrene | chemical | organic | organic | ? | ? | ? | ? | 2 | mL | ? | mg/mL | Precursor;reducing | AB | ? | ? | ? | ? | ? | ? | ? | ? | ? | centrifuged;dried | ? | 10000 | rpm | ? | 120 | 120 | under vacuum | water | ? | 430 | 230 | Spherical | TEM | JEOL-JEM-1230; JEOL, Japan | face centered cubic | XRD | Siemens X-ray difractometer (Siemens, Germany) | ? | ? | -27.2 | ? | ELS | Zeta sizer, Malvern | 48 | 53 | TEM | JEM JEOL | ? | ? | ? | ? | ? | ? | ? | ? | ? | ? | ? | ? | ? | ? | ? | ? | ? | no | no | no | no | no | no | no | no | no | no | no | no | no | ? | ? | 120 | in vivo | Nilaparvata lugens | ? | ? | ? | ? | ? | Cytotoxicity assay | LC50 | 0.0062 | ? | mg/mL | ? | ?
Fouad et al, Green synthesis of AgNP–ligand complexes and their toxicological effects on Nilaparvata lugens, J Nanobiotechnol (2021) 19:318 | Fouad | 2021 | https://doi.org/10.1186/s12951-021-01068-z | wet chemical | multi | Heating | 70 | Dark | No | No | No | Magnetic | ? | ? | 152 | AgNO3 | Sigma Aldrich | ? | 1 | mM | (TBAPy) 1,3,6,8-tetrakis (p-benzoic acid)-pyrene | chemical | Organic | organic | (TBAPy) 1,3,6,8-tetrakis (p-benzoic acid)-pyrene | chemical | organic | organic | ? | ? | ? | ? | 2 | mL | ? | mg/mL | Precursor;reducing | AB | ? | ? | ? | ? | ? | ? | ? | ? | ? | centrifuged;dried | ? | 10000 | rpm | ? | 120 | 120 | under vacuum | water | ? | 430 | 230 | Spherical | TEM | JEOL-JEM-1230; JEOL, Japan | face centered cubic | XRD | Siemens X-ray difractometer (Siemens, Germany) | ? | ? | -27.2 | ? | ELS | Zeta sizer, Malvern | 48 | 53 | TEM | JEM JEOL | ? | ? | ? | ? | ? | ? | ? | ? | ? | ? | ? | ? | ? | ? | ? | ? | ? | no | no | no | no | no | no | no | no | no | no | no | no | no | ? | ? | 168 | in vivo | Nilaparvata lugens | ? | ? | ? | ? | ? | Cytotoxicity assay | LC50 | 0.0059 | ? | mg/mL | ? | ?
Fouad et al, Green synthesis of AgNP–ligand complexes and their toxicological effects on Nilaparvata lugens, J Nanobiotechnol (2021) 19:318 | Fouad | 2021 | https://doi.org/10.1186/s12951-021-01068-z | wet chemical | multi | Heating | 70 | Dark | No | No | No | Magnetic | ? | ? | 152 | AgNO3 | Sigma Aldrich | ? | 1 | mM | (TBAPy) 1,3,6,8-tetrakis (p-benzoic acid)-pyrene | chemical | Organic | organic | (TBAPy) 1,3,6,8-tetrakis (p-benzoic acid)-pyrene | chemical | organic | organic | ? | ? | ? | ? | 2 | mL | ? | mg/mL | Precursor;reducing | AB | ? | ? | ? | ? | ? | ? | ? | ? | ? | centrifuged;dried | ? | 10000 | rpm | ? | 120 | 120 | under vacuum | water | ? | 430 | 230 | Spherical | TEM | JEOL-JEM-1230; JEOL, Japan | face centered cubic | XRD | Siemens X-ray difractometer (Siemens, Germany) | ? | ? | -27.2 | ? | ELS | Zeta sizer, Malvern | 48 | 53 | TEM | JEM JEOL | ? | ? | ? | ? | ? | ? | ? | ? | ? | ? | ? | ? | ? | ? | ? | ? | ? | no | no | no | no | no | no | no | no | no | no | no | no | no | ? | ? | 240 | in vivo | Nilaparvata lugens | ? | ? | ? | ? | ? | Cytotoxicity assay | LC50 | 0.0046 | ? | mg/mL | ? | ?
Fouad et al, Green synthesis of AgNP–ligand complexes and their toxicological effects on Nilaparvata lugens, J Nanobiotechnol (2021) 19:318 | Fouad | 2021 | https://doi.org/10.1186/s12951-021-01068-z | wet chemical | multi | Heating | 70 | Dark | No | No | No | Magnetic | ? | ? | 152 | AgNO3 | Sigma Aldrich | ? | 1 | mM | (TBAPy) 1,3,6,8-tetrakis (p-benzoic acid)-pyrene | chemical | Organic | organic | (TBAPy) 1,3,6,8-tetrakis (p-benzoic acid)-pyrene | chemical | organic | organic | ? | ? | ? | ? | 2 | mL | ? | mg/mL | Precursor;reducing | AB | ? | ? | ? | ? | ? | ? | ? | ? | ? | centrifuged;dried | ? | 10000 | rpm | ? | 120 | 120 | under vacuum | water | ? | 430 | 230 | Spherical | TEM | JEOL-JEM-1230; JEOL, Japan | face centered cubic | XRD | Siemens X-ray difractometer (Siemens, Germany) | ? | ? | -27.2 | ? | ELS | Zeta sizer, Malvern | 48 | 53 | TEM | JEM JEOL | ? | ? | ? | ? | ? | ? | ? | ? | ? | ? | ? | ? | ? | ? | ? | ? | ? | no | no | no | no | no | no | no | no | no | no | no | no | no | ? | ? | 24 | in vivo | Nilaparvata lugens | ? | ? | ? | ? | ? | Cytotoxicity assay | LC90 | 0.02 | ? | mg/mL | ? | ?
Fouad et al, Green synthesis of AgNP–ligand complexes and their toxicological effects on Nilaparvata lugens, J Nanobiotechnol (2021) 19:318 | Fouad | 2021 | https://doi.org/10.1186/s12951-021-01068-z | wet chemical | multi | Heating | 70 | Dark | No | No | No | Magnetic | ? | ? | 152 | AgNO3 | Sigma Aldrich | ? | 1 | mM | (TBAPy) 1,3,6,8-tetrakis (p-benzoic acid)-pyrene | chemical | Organic | organic | (TBAPy) 1,3,6,8-tetrakis (p-benzoic acid)-pyrene | chemical | organic | organic | ? | ? | ? | ? | 2 | mL | ? | mg/mL | Precursor;reducing | AB | ? | ? | ? | ? | ? | ? | ? | ? | ? | centrifuged;dried | ? | 10000 | rpm | ? | 120 | 120 | under vacuum | water | ? | 430 | 230 | Spherical | TEM | JEOL-JEM-1230; JEOL, Japan | face centered cubic | XRD | Siemens X-ray difractometer (Siemens, Germany) | ? | ? | -27.2 | ? | ELS | Zeta sizer, Malvern | 48 | 53 | TEM | JEM JEOL | ? | ? | ? | ? | ? | ? | ? | ? | ? | ? | ? | ? | ? | ? | ? | ? | ? | no | no | no | no | no | no | no | no | no | no | no | no | no | ? | ? | 48 | in vivo | Nilaparvata lugens | ? | ? | ? | ? | ? | Cytotoxicity assay | LC90 | 0.02 | ? | mg/mL | ? | ?
Fouad et al, Green synthesis of AgNP–ligand complexes and their toxicological effects on Nilaparvata lugens, J Nanobiotechnol (2021) 19:318 | Fouad | 2021 | https://doi.org/10.1186/s12951-021-01068-z | wet chemical | multi | Heating | 70 | Dark | No | No | No | Magnetic | ? | ? | 152 | AgNO3 | Sigma Aldrich | ? | 1 | mM | (TBAPy) 1,3,6,8-tetrakis (p-benzoic acid)-pyrene | chemical | Organic | organic | (TBAPy) 1,3,6,8-tetrakis (p-benzoic acid)-pyrene | chemical | organic | organic | ? | ? | ? | ? | 2 | mL | ? | mg/mL | Precursor;reducing | AB | ? | ? | ? | ? | ? | ? | ? | ? | ? | centrifuged;dried | ? | 10000 | rpm | ? | 120 | 120 | under vacuum | water | ? | 430 | 230 | Spherical | TEM | JEOL-JEM-1230; JEOL, Japan | face centered cubic | XRD | Siemens X-ray difractometer (Siemens, Germany) | ? | ? | -27.2 | ? | ELS | Zeta sizer, Malvern | 48 | 53 | TEM | JEM JEOL | ? | ? | ? | ? | ? | ? | ? | ? | ? | ? | ? | ? | ? | ? | ? | ? | ? | no | no | no | no | no | no | no | no | no | no | no | no | no | ? | ? | 120 | in vivo | Nilaparvata lugens | ? | ? | ? | ? | ? | Cytotoxicity assay | LC90 | 0.0199 | ? | mg/mL | ? | ?
Fouad et al, Green synthesis of AgNP–ligand complexes and their toxicological effects on Nilaparvata lugens, J Nanobiotechnol (2021) 19:318 | Fouad | 2021 | https://doi.org/10.1186/s12951-021-01068-z | wet chemical | multi | Heating | 70 | Dark | No | No | No | Magnetic | ? | ? | 152 | AgNO3 | Sigma Aldrich | ? | 1 | mM | (TBAPy) 1,3,6,8-tetrakis (p-benzoic acid)-pyrene | chemical | Organic | organic | (TBAPy) 1,3,6,8-tetrakis (p-benzoic acid)-pyrene | chemical | organic | organic | ? | ? | ? | ? | 2 | mL | ? | mg/mL | Precursor;reducing | AB | ? | ? | ? | ? | ? | ? | ? | ? | ? | centrifuged;dried | ? | 10000 | rpm | ? | 120 | 120 | under vacuum | water | ? | 430 | 230 | Spherical | TEM | JEOL-JEM-1230; JEOL, Japan | face centered cubic | XRD | Siemens X-ray difractometer (Siemens, Germany) | ? | ? | -27.2 | ? | ELS | Zeta sizer, Malvern | 48 | 53 | TEM | JEM JEOL | ? | ? | ? | ? | ? | ? | ? | ? | ? | ? | ? | ? | ? | ? | ? | ? | ? | no | no | no | no | no | no | no | no | no | no | no | no | no | ? | ? | 168 | in vivo | Nilaparvata lugens | ? | ? | ? | ? | ? | Cytotoxicity assay | LC90 | 0.0185 | ? | mg/mL | ? | ?
Fouad et al, Green synthesis of AgNP–ligand complexes and their toxicological effects on Nilaparvata lugens, J Nanobiotechnol (2021) 19:318 | Fouad | 2021 | https://doi.org/10.1186/s12951-021-01068-z | wet chemical | multi | Heating | 70 | Dark | No | No | No | Magnetic | ? | ? | 152 | AgNO3 | Sigma Aldrich | ? | 1 | mM | (TBAPy) 1,3,6,8-tetrakis (p-benzoic acid)-pyrene | chemical | Organic | organic | (TBAPy) 1,3,6,8-tetrakis (p-benzoic acid)-pyrene | chemical | organic | organic | ? | ? | ? | ? | 2 | mL | ? | mg/mL | Precursor;reducing | AB | ? | ? | ? | ? | ? | ? | ? | ? | ? | centrifuged;dried | ? | 10000 | rpm | ? | 120 | 120 | under vacuum | water | ? | 430 | 230 | Spherical | TEM | JEOL-JEM-1230; JEOL, Japan | face centered cubic | XRD | Siemens X-ray difractometer (Siemens, Germany) | ? | ? | -27.2 | ? | ELS | Zeta sizer, Malvern | 48 | 53 | TEM | JEM JEOL | ? | ? | ? | ? | ? | ? | ? | ? | ? | ? | ? | ? | ? | ? | ? | ? | ? | no | no | no | no | no | no | no | no | no | no | no | no | no | ? | ? | 240 | in vivo | Nilaparvata lugens | ? | ? | ? | ? | ? | Cytotoxicity assay | LC90 | 0.0161 | ? | mg/mL | ? | ?
Gaddam et al, Efficient and robust biofabrication of silver nanoparticles by cassia alata leaf extract and their antimicrobial activity, J Nanostruct Chem (2014) 4:82 | Gaddam | 2014 | DOI 10.1007/s40097-014-0082-5 | phytosynthesis | single | No | 25 | Dark | No | No | No | Magnetic | ? | ? | 15 | AgNO3 | ? | ? | 25 | mM | Cassia alata leaves extract | plant | Organic | organic | Cassia alata leaves extract | plant | organic | organic | ? | ? | ? | ? | 5 | mL | ? | mg/mL | reducing;precursor | BA | ? | ? | ? | ? | ? | ? | ? | ? | ? | no | no | no | no | no | no | no | no | water | ? | 434 | ? | Spherical | AFM | AFM-Solver Next, NT-MDT, Russia | face centered cubic | XRD | Seifert Rayflex 300TT | ? | ? | -50.7 | ? | ELS | Nanopartica (HORIBA instrument) | 36 | 23 | AFM | Solver Next | ? | ? | ? | ? | 35 | 18 | DLS | Nanopartica HORIBA | ? | ? | ? | ? | ? | ? | ? | ? | ? | 1.802 | mg/mL | 10 | uL | 24 | 37 | Agar | Bacillus subtilis | ? | 13 | ? | mm | ZOI | no | no | no | no | no | no | no | no | no | no | no | no | no | no | no | Growth inhibition diameter (mm) control 15 | ?
Gaddam et al, Efficient and robust biofabrication of silver nanoparticles by cassia alata leaf extract and their antimicrobial activity, J Nanostruct Chem (2014) 4:82 | Gaddam | 2014 | DOI 10.1007/s40097-014-0082-5 | phytosynthesis | single | No | 25 | Dark | No | No | No | Magnetic | ? | ? | 15 | AgNO3 | ? | ? | 25 | mM | Cassia alata leaves extract | plant | Organic | organic | Cassia alata leaves extract | plant | organic | organic | ? | ? | ? | ? | 5 | mL | ? | mg/mL | reducing;precursor | BA | ? | ? | ? | ? | ? | ? | ? | ? | ? | no | no | no | no | no | no | no | no | water | ? | 434 | ? | Spherical | AFM | AFM-Solver Next, NT-MDT, Russia | face centered cubic | XRD | Seifert Rayflex 300TT | ? | ? | -50.7 | ? | ELS | Nanopartica (HORIBA instrument) | 36 | 23 | AFM | Solver Next | ? | ? | ? | ? | 35 | 18 | DLS | Nanopartica HORIBA | ? | ? | ? | ? | ? | ? | ? | ? | ? | 1.802 | mg/mL | 10 | uL | 24 | 37 | Agar | Lactobacillus | ? | 12 | ? | mm | ZOI | no | no | no | no | no | no | no | no | no | no | no | no | no | no | no | Growth inhibition diameter (mm) control 15 | ?
Gaddam et al, Efficient and robust biofabrication of silver nanoparticles by cassia alata leaf extract and their antimicrobial activity, J Nanostruct Chem (2014) 4:82 | Gaddam | 2014 | DOI 10.1007/s40097-014-0082-5 | phytosynthesis | single | No | 25 | Dark | No | No | No | Magnetic | ? | ? | 15 | AgNO3 | ? | ? | 25 | mM | Cassia alata leaves extract | plant | Organic | organic | Cassia alata leaves extract | plant | organic | organic | ? | ? | ? | ? | 5 | mL | ? | mg/mL | reducing;precursor | BA | ? | ? | ? | ? | ? | ? | ? | ? | ? | no | no | no | no | no | no | no | no | water | ? | 434 | ? | Spherical | AFM | AFM-Solver Next, NT-MDT, Russia | face centered cubic | XRD | Seifert Rayflex 300TT | ? | ? | -50.7 | ? | ELS | Nanopartica (HORIBA instrument) | 36 | 23 | AFM | Solver Next | ? | ? | ? | ? | 35 | 18 | DLS | Nanopartica HORIBA | ? | ? | ? | ? | ? | ? | ? | ? | ? | 1.802 | mg/mL | 10 | uL | 24 | 37 | Agar | Staphylococcus aureus | ? | 14 | ? | mm | ZOI | no | no | no | no | no | no | no | no | no | no | no | no | no | no | no | Growth inhibition diameter (mm) control 16 | ?
Gaddam et al, Efficient and robust biofabrication of silver nanoparticles by cassia alata leaf extract and their antimicrobial activity, J Nanostruct Chem (2014) 4:82 | Gaddam | 2014 | DOI 10.1007/s40097-014-0082-5 | phytosynthesis | single | No | 25 | Dark | No | No | No | Magnetic | ? | ? | 15 | AgNO3 | ? | ? | 25 | mM | Cassia alata leaves extract | plant | Organic | organic | Cassia alata leaves extract | plant | organic | organic | ? | ? | ? | ? | 5 | mL | ? | mg/mL | reducing;precursor | BA | ? | ? | ? | ? | ? | ? | ? | ? | ? | no | no | no | no | no | no | no | no | water | ? | 434 | ? | Spherical | AFM | AFM-Solver Next, NT-MDT, Russia | face centered cubic | XRD | Seifert Rayflex 300TT | ? | ? | -50.7 | ? | ELS | Nanopartica (HORIBA instrument) | 36 | 23 | AFM | Solver Next | ? | ? | ? | ? | 35 | 18 | DLS | Nanopartica HORIBA | ? | ? | ? | ? | ? | ? | ? | ? | ? | 1.802 | mg/mL | 10 | uL | 24 | 37 | Agar | Pseudomonas fluorescens | ? | 15 | ? | mm | ZOI | no | no | no | no | no | no | no | no | no | no | no | no | no | no | no | Growth inhibition diameter (mm) control 18 | ?
Gaddam et al, Efficient and robust biofabrication of silver nanoparticles by cassia alata leaf extract and their antimicrobial activity, J Nanostruct Chem (2014) 4:82 | Gaddam | 2014 | DOI 10.1007/s40097-014-0082-5 | phytosynthesis | single | No | 25 | Dark | No | No | No | Magnetic | ? | ? | 15 | AgNO3 | ? | ? | 25 | mM | Cassia alata leaves extract | plant | Organic | organic | Cassia alata leaves extract | plant | organic | organic | ? | ? | ? | ? | 5 | mL | ? | mg/mL | reducing;precursor | BA | ? | ? | ? | ? | ? | ? | ? | ? | ? | no | no | no | no | no | no | no | no | water | ? | 434 | ? | Spherical | AFM | AFM-Solver Next, NT-MDT, Russia | face centered cubic | XRD | Seifert Rayflex 300TT | ? | ? | -50.7 | ? | ELS | Nanopartica (HORIBA instrument) | 36 | 23 | AFM | Solver Next | ? | ? | ? | ? | 35 | 18 | DLS | Nanopartica HORIBA | ? | ? | ? | ? | ? | ? | ? | ? | ? | 1.802 | mg/mL | 10 | uL | 168 | 37 | Agar | Aspergillus niger | ? | 18 | ? | mm | ZOI | no | no | no | no | no | no | no | no | no | no | no | no | no | no | no | Growth inhibition diameter (mm) control 15 | ?
Gaddam et al, Efficient and robust biofabrication of silver nanoparticles by cassia alata leaf extract and their antimicrobial activity, J Nanostruct Chem (2014) 4:82 | Gaddam | 2014 | DOI 10.1007/s40097-014-0082-5 | phytosynthesis | single | No | 25 | Dark | No | No | No | Magnetic | ? | ? | 15 | AgNO3 | ? | ? | 25 | mM | Cassia alata leaves extract | plant | Organic | organic | Cassia alata leaves extract | plant | organic | organic | ? | ? | ? | ? | 5 | mL | ? | mg/mL | reducing;precursor | BA | ? | ? | ? | ? | ? | ? | ? | ? | ? | no | no | no | no | no | no | no | no | water | ? | 434 | ? | Spherical | AFM | AFM-Solver Next, NT-MDT, Russia | face centered cubic | XRD | Seifert Rayflex 300TT | ? | ? | -50.7 | ? | ELS | Nanopartica (HORIBA instrument) | 36 | 23 | AFM | Solver Next | ? | ? | ? | ? | 35 | 18 | DLS | Nanopartica HORIBA | ? | ? | ? | ? | ? | ? | ? | ? | ? | 1.802 | mg/mL | 10 | uL | 168 | 37 | Agar | Penicillium | ? | 20 | ? | mm | ZOI | no | no | no | no | no | no | no | no | no | no | no | no | no | no | no | Growth inhibition diameter (mm) control 16 | ?
Gajbhiye et al, Fungus-mediated synthesis of silver nanoparticles and their activity against pathogenic fungi in combination with fluconazole, Nanomedicine: Nanotechnology, Biology, and Medicine 5 (2009) 382–386 | Gajbhiye | 2009 | doi:10.1016/j.nano.2009.06.005 | phytosynthesis | single | No | 25 | Dark | No | No | No | Magnetic | ? | 4 | ? | AgNO3 | ? | ? | 1 | mM | Alternaria alternata extract | fungal extract | Organic | organic | Alternaria alternata extract | fungal extract | organic | organic | ? | ? | ? | ? | ? | ? | ? | mg/mL | reducing;precursor | BA | ? | ? | ? | ? | ? | ? | ? | ? | ? | no | no | no | no | no | no | no | no | water | ? | 420 | ? | Spherical | SEM | JEOL 6380A; Tokyo, Japan | ? | ? | ? | ? | ? | ? | ? | ? | ? | 32.5 | 28 | SEM | JEM JEOL | ? | ? | ? | ? | ? | ? | ? | ? | ? | ? | ? | ? | ? | ? | ? | ? | ? | 0.1079 | mg/mL | 20 | uL | 48 | 25 | Agar | Phoma glomerata | ? | 22 | ? | mm | ZOI | no | no | no | no | no | no | no | no | no | no | no | no | no | no | no | Growth inhibition diameter (mm) fluconazole as reference: 18 | ?
Gajbhiye et al, Fungus-mediated synthesis of silver nanoparticles and their activity against pathogenic fungi in combination with fluconazole, Nanomedicine: Nanotechnology, Biology, and Medicine 5 (2009) 382–386 | Gajbhiye | 2009 | doi:10.1016/j.nano.2009.06.005 | phytosynthesis | single | No | 25 | Dark | No | No | No | Magnetic | ? | 4 | ? | AgNO3 | ? | ? | 1 | mM | Alternaria alternata extract | fungal extract | Organic | organic | Alternaria alternata extract | fungal extract | organic | organic | ? | ? | ? | ? | ? | ? | ? | mg/mL | reducing;precursor | BA | ? | ? | ? | ? | ? | ? | ? | ? | ? | no | no | no | no | no | no | no | no | water | ? | 420 | ? | Spherical | SEM | JEOL 6380A; Tokyo, Japan | ? | ? | ? | ? | ? | ? | ? | ? | ? | 32.5 | 28 | SEM | JEM JEOL | ? | ? | ? | ? | ? | ? | ? | ? | ? | ? | ? | ? | ? | ? | ? | ? | ? | 0.1079 | mg/mL | 20 | uL | 48 | 25 | Agar | Phoma herbarum | ? | 14 | ? | mm | ZOI | no | no | no | no | no | no | no | no | no | no | no | no | no | no | no | Growth inhibition diameter (mm) fluconazole as reference: 13 | ?
Gajbhiye et al, Fungus-mediated synthesis of silver nanoparticles and their activity against pathogenic fungi in combination with fluconazole, Nanomedicine: Nanotechnology, Biology, and Medicine 5 (2009) 382–386 | Gajbhiye | 2009 | doi:10.1016/j.nano.2009.06.005 | phytosynthesis | single | No | 25 | Dark | No | No | No | Magnetic | ? | 4 | ? | AgNO3 | ? | ? | 1 | mM | Alternaria alternata extract | fungal extract | Organic | organic | Alternaria alternata extract | fungal extract | organic | organic | ? | ? | ? | ? | ? | ? | ? | mg/mL | reducing;precursor | BA | ? | ? | ? | ? | ? | ? | ? | ? | ? | no | no | no | no | no | no | no | no | water | ? | 420 | ? | Spherical | SEM | JEOL 6380A; Tokyo, Japan | ? | ? | ? | ? | ? | ? | ? | ? | ? | 32.5 | 28 | SEM | JEM JEOL | ? | ? | ? | ? | ? | ? | ? | ? | ? | ? | ? | ? | ? | ? | ? | ? | ? | 0.1079 | mg/mL | 20 | uL | 48 | 25 | Agar | Fusarium semitectum | ? | 14 | ? | mm | ZOI | no | no | no | no | no | no | no | no | no | no | no | no | no | no | no | Growth inhibition diameter (mm) fluconazole as reference: 13 | ?
Gajbhiye et al, Fungus-mediated synthesis of silver nanoparticles and their activity against pathogenic fungi in combination with fluconazole, Nanomedicine: Nanotechnology, Biology, and Medicine 5 (2009) 382–386 | Gajbhiye | 2009 | doi:10.1016/j.nano.2009.06.005 | phytosynthesis | single | No | 25 | Dark | No | No | No | Magnetic | ? | 4 | ? | AgNO3 | ? | ? | 1 | mM | Alternaria alternata extract | fungal extract | Organic | organic | Alternaria alternata extract | fungal extract | organic | organic | ? | ? | ? | ? | ? | ? | ? | mg/mL | reducing;precursor | BA | ? | ? | ? | ? | ? | ? | ? | ? | ? | no | no | no | no | no | no | no | no | water | ? | 420 | ? | Spherical | SEM | JEOL 6380A; Tokyo, Japan | ? | ? | ? | ? | ? | ? | ? | ? | ? | 32.5 | 28 | SEM | JEM JEOL | ? | ? | ? | ? | ? | ? | ? | ? | ? | ? | ? | ? | ? | ? | ? | ? | ? | 0.1079 | mg/mL | 20 | uL | 48 | 25 | Agar | Trichoderma | ? | 20 | ? | mm | ZOI | no | no | no | no | no | no | no | no | no | no | no | no | no | no | no | Growth inhibition diameter (mm) fluconazole as reference: 16 | ?
Gajbhiye et al, Fungus-mediated synthesis of silver nanoparticles and their activity against pathogenic fungi in combination with fluconazole, Nanomedicine: Nanotechnology, Biology, and Medicine 5 (2009) 382–386 | Gajbhiye | 2009 | doi:10.1016/j.nano.2009.06.005 | phytosynthesis | single | No | 25 | Dark | No | No | No | Magnetic | ? | 4 | ? | AgNO3 | ? | ? | 1 | mM | Alternaria alternata extract | fungal extract | Organic | organic | Alternaria alternata extract | fungal extract | organic | organic | ? | ? | ? | ? | ? | ? | ? | mg/mL | reducing;precursor | BA | ? | ? | ? | ? | ? | ? | ? | ? | ? | no | no | no | no | no | no | no | no | water | ? | 420 | ? | Spherical | SEM | JEOL 6380A; Tokyo, Japan | ? | ? | ? | ? | ? | ? | ? | ? | ? | 32.5 | 28 | SEM | JEM JEOL | ? | ? | ? | ? | ? | ? | ? | ? | ? | ? | ? | ? | ? | ? | ? | ? | ? | 0.1079 | mg/mL | 20 | uL | 48 | 25 | Agar | Candida albicans | ? | 26 | ? | mm | ZOI | no | no | no | no | no | no | no | no | no | no | no | no | no | no | no | Growth inhibition diameter (mm) fluconazole as reference: 12 | ?
Gengan et al, A549 lung cell line activity of biosynthesized silver nanoparticles using Albizia adianthifolia leaf, Colloids and Surfaces B: Biointerfaces, Volume 105, 1 May 2013, Pages 87-91 | Gengan | 2013 | https://doi.org/10.1016/j.colsurfb.2012.12.044 | phytosynthesis | single | No | 25 | ? | No | No | No | Stirring | ? | 3 | 50 | AgNO3 | Sigma Aldrich | 99 | 1 | mM | aqueous leaf extracts of the plant Albizia adianthifolia | plant | Organic | organic | aqueous leaf extracts of the plant Albizia adianthifolia | plant | organic | organic | 100 | mg/mL | ? | ? | 1 | mL | 100 | mg/mL | reducing;precursor | BA | ? | ? | ? | ? | ? | ? | ? | ? | ? | no | no | no | no | no | no | no | no | water | ? | 448 | ? | Spherical | TEM | JEOL 1010 TEM using a Megaview III camera and iTEM software | ? | ? | ? | ? | ? | -24.7 | ? | ELS | Zeta sizer, Malvern | 20 | 22 | TEM | TEM JEOL 2100 | ? | ? | ? | ? | 80.27 | ? | DLS | Zeta sizer Malvern | ? | ? | ? | ? | 0.158 | ? | DLS | Zetasizer Malvern | ? | no | no | no | no | no | no | no | no | no | no | no | no | no | 0.01 | mg/mL | 4 | in vitro | lung | A549 | Cancer cells | Human | ? | ? | MTT assay | Cell viability | 79 | no | % | ? | ?
Gengan et al, A549 lung cell line activity of biosynthesized silver nanoparticles using Albizia adianthifolia leaf, Colloids and Surfaces B: Biointerfaces, Volume 105, 1 May 2013, Pages 87-91 | Gengan | 2013 | https://doi.org/10.1016/j.colsurfb.2012.12.044 | phytosynthesis | single | No | 25 | ? | No | No | No | Stirring | ? | 3 | 50 | AgNO3 | Sigma Aldrich | 99 | 1 | mM | aqueous leaf extracts of the plant Albizia adianthifolia | plant | Organic | organic | aqueous leaf extracts of the plant Albizia adianthifolia | plant | organic | organic | 100 | mg/mL | ? | ? | 1 | mL | 100 | mg/mL | reducing;precursor | BA | ? | ? | ? | ? | ? | ? | ? | ? | ? | no | no | no | no | no | no | no | no | water | ? | 448 | ? | Spherical | TEM | JEOL 1010 TEM using a Megaview III camera and iTEM software | ? | ? | ? | ? | ? | -24.7 | ? | ELS | Zeta sizer, Malvern | 20 | 22 | TEM | TEM JEOL 2100 | ? | ? | ? | ? | 80.27 | ? | DLS | Zeta sizer Malvern | ? | ? | ? | ? | 0.158 | ? | DLS | Zetasizer Malvern | ? | no | no | no | no | no | no | no | no | no | no | no | no | no | 0.05 | mg/mL | 4 | in vitro | lung | A549 | Cancer cells | Human | ? | ? | MTT assay | Cell viability | 27 | no | % | ? | ?
Gengan et al, A549 lung cell line activity of biosynthesized silver nanoparticles using Albizia adianthifolia leaf, Colloids and Surfaces B: Biointerfaces, Volume 105, 1 May 2013, Pages 87-91 | Gengan | 2013 | https://doi.org/10.1016/j.colsurfb.2012.12.044 | phytosynthesis | single | No | 25 | ? | No | No | No | Stirring | ? | 3 | 50 | AgNO3 | Sigma Aldrich | 99 | 1 | mM | aqueous leaf extracts of the plant Albizia adianthifolia | plant | Organic | organic | aqueous leaf extracts of the plant Albizia adianthifolia | plant | organic | organic | 100 | mg/mL | ? | ? | 1 | mL | 100 | mg/mL | reducing;precursor | BA | ? | ? | ? | ? | ? | ? | ? | ? | ? | no | no | no | no | no | no | no | no | water | ? | 448 | ? | Spherical | TEM | JEOL 1010 TEM using a Megaview III camera and iTEM software | ? | ? | ? | ? | ? | -24.7 | ? | ELS | Zeta sizer, Malvern | 20 | 22 | TEM | TEM JEOL 2100 | ? | ? | ? | ? | 80.27 | ? | DLS | Zeta sizer Malvern | ? | ? | ? | ? | 0.158 | ? | DLS | Zetasizer Malvern | ? | no | no | no | no | no | no | no | no | no | no | no | no | no | 0.01 | mg/mL | 4 | in vitro | ? | lymphocytes | Healthy cell | Human | ? | ? | MTT assay | Cell viability | 117 | no | % | ? | ?
Gengan et al, A549 lung cell line activity of biosynthesized silver nanoparticles using Albizia adianthifolia leaf, Colloids and Surfaces B: Biointerfaces, Volume 105, 1 May 2013, Pages 87-91 | Gengan | 2013 | https://doi.org/10.1016/j.colsurfb.2012.12.044 | phytosynthesis | single | No | 25 | ? | No | No | No | Stirring | ? | 3 | 50 | AgNO3 | Sigma Aldrich | 99 | 1 | mM | aqueous leaf extracts of the plant Albizia adianthifolia | plant | Organic | organic | aqueous leaf extracts of the plant Albizia adianthifolia | plant | organic | organic | 100 | mg/mL | ? | ? | 1 | mL | 100 | mg/mL | reducing;precursor | BA | ? | ? | ? | ? | ? | ? | ? | ? | ? | no | no | no | no | no | no | no | no | water | ? | 448 | ? | Spherical | TEM | JEOL 1010 TEM using a Megaview III camera and iTEM software | ? | ? | ? | ? | ? | -24.7 | ? | ELS | Zeta sizer, Malvern | 20 | 22 | TEM | TEM JEOL 2100 | ? | ? | ? | ? | 80.27 | ? | DLS | Zeta sizer Malvern | ? | ? | ? | ? | 0.158 | ? | DLS | Zetasizer Malvern | ? | no | no | no | no | no | no | no | no | no | no | no | no | no | 0.05 | mg/mL | 4 | in vitro | ? | lymphocytes | Healthy cell | Human | ? | ? | MTT assay | Cell viability | 109 | no | % | ? | ?
Gengan et al, A549 lung cell line activity of biosynthesized silver nanoparticles using Albizia adianthifolia leaf, Colloids and Surfaces B: Biointerfaces, Volume 105, 1 May 2013, Pages 87-91 | Gengan | 2013 | https://doi.org/10.1016/j.colsurfb.2012.12.044 | phytosynthesis | single | No | 25 | ? | No | No | No | Stirring | ? | 3 | 50 | AgNO3 | Sigma Aldrich | 99 | 1 | mM | aqueous leaf extracts of the plant Albizia adianthifolia | plant | Organic | organic | aqueous leaf extracts of the plant Albizia adianthifolia | plant | organic | organic | 100 | mg/mL | ? | ? | 1 | mL | 100 | mg/mL | reducing;precursor | BA | ? | ? | ? | ? | ? | ? | ? | ? | ? | no | no | no | no | no | no | no | no | water | ? | 448 | ? | Spherical | TEM | JEOL 1010 TEM using a Megaview III camera and iTEM software | ? | ? | ? | ? | ? | -24.7 | ? | ELS | Zeta sizer, Malvern | 20 | 22 | TEM | TEM JEOL 2100 | ? | ? | ? | ? | 80.27 | ? | DLS | Zeta sizer Malvern | ? | ? | ? | ? | 0.158 | ? | DLS | Zetasizer Malvern | ? | no | no | no | no | no | no | no | no | no | no | no | no | no | 0.01 | mg/mL | 0.42 | in vitro | lung | A549 | Cancer cells | Human | ? | ? | Cytotoxicity assay | ? | 101 | no | % | ? | ?
Gengan et al, A549 lung cell line activity of biosynthesized silver nanoparticles using Albizia adianthifolia leaf, Colloids and Surfaces B: Biointerfaces, Volume 105, 1 May 2013, Pages 87-91 | Gengan | 2013 | https://doi.org/10.1016/j.colsurfb.2012.12.044 | phytosynthesis | single | No | 25 | ? | No | No | No | Stirring | ? | 3 | 50 | AgNO3 | Sigma Aldrich | 99 | 1 | mM | aqueous leaf extracts of the plant Albizia adianthifolia | plant | Organic | organic | aqueous leaf extracts of the plant Albizia adianthifolia | plant | organic | organic | 100 | mg/mL | ? | ? | 1 | mL | 100 | mg/mL | reducing;precursor | BA | ? | ? | ? | ? | ? | ? | ? | ? | ? | no | no | no | no | no | no | no | no | water | ? | 448 | ? | Spherical | TEM | JEOL 1010 TEM using a Megaview III camera and iTEM software | ? | ? | ? | ? | ? | -24.7 | ? | ELS | Zeta sizer, Malvern | 20 | 22 | TEM | TEM JEOL 2100 | ? | ? | ? | ? | 80.27 | ? | DLS | Zeta sizer Malvern | ? | ? | ? | ? | 0.158 | ? | DLS | Zetasizer Malvern | ? | no | no | no | no | no | no | no | no | no | no | no | no | no | 0.05 | mg/mL | 0.42 | in vitro | lung | A549 | Cancer cells | Human | ? | ? | Cytotoxicity assay | ? | 36 | no | % | ? | ?
Gengan et al, A549 lung cell line activity of biosynthesized silver nanoparticles using Albizia adianthifolia leaf, Colloids and Surfaces B: Biointerfaces, Volume 105, 1 May 2013, Pages 87-91 | Gengan | 2013 | https://doi.org/10.1016/j.colsurfb.2012.12.044 | phytosynthesis | single | No | 25 | ? | No | No | No | Stirring | ? | 3 | 50 | AgNO3 | Sigma Aldrich | 99 | 1 | mM | aqueous leaf extracts of the plant Albizia adianthifolia | plant | Organic | organic | aqueous leaf extracts of the plant Albizia adianthifolia | plant | organic | organic | 100 | mg/mL | ? | ? | 1 | mL | 100 | mg/mL | reducing;precursor | BA | ? | ? | ? | ? | ? | ? | ? | ? | ? | no | no | no | no | no | no | no | no | water | ? | 448 | ? | Spherical | TEM | JEOL 1010 TEM using a Megaview III camera and iTEM software | ? | ? | ? | ? | ? | -24.7 | ? | ELS | Zeta sizer, Malvern | 20 | 22 | TEM | TEM JEOL 2100 | ? | ? | ? | ? | 80.27 | ? | DLS | Zeta sizer Malvern | ? | ? | ? | ? | 0.158 | ? | DLS | Zetasizer Malvern | ? | no | no | no | no | no | no | no | no | no | no | no | no | no | 0.01 | mg/mL | 0.42 | in vitro | ? | lymphocytes | Healthy cell | Human | ? | ? | Cytotoxicity assay | ? | 100 | no | % | ? | ?
Gengan et al, A549 lung cell line activity of biosynthesized silver nanoparticles using Albizia adianthifolia leaf, Colloids and Surfaces B: Biointerfaces, Volume 105, 1 May 2013, Pages 87-91 | Gengan | 2013 | https://doi.org/10.1016/j.colsurfb.2012.12.044 | phytosynthesis | single | No | 25 | ? | No | No | No | Stirring | ? | 3 | 50 | AgNO3 | Sigma Aldrich | 99 | 1 | mM | aqueous leaf extracts of the plant Albizia adianthifolia | plant | Organic | organic | aqueous leaf extracts of the plant Albizia adianthifolia | plant | organic | organic | 100 | mg/mL | ? | ? | 1 | mL | 100 | mg/mL | reducing;precursor | BA | ? | ? | ? | ? | ? | ? | ? | ? | ? | no | no | no | no | no | no | no | no | water | ? | 448 | ? | Spherical | TEM | JEOL 1010 TEM using a Megaview III camera and iTEM software | ? | ? | ? | ? | ? | -24.7 | ? | ELS | Zeta sizer, Malvern | 20 | 22 | TEM | TEM JEOL 2100 | ? | ? | ? | ? | 80.27 | ? | DLS | Zeta sizer Malvern | ? | ? | ? | ? | 0.158 | ? | DLS | Zetasizer Malvern | ? | no | no | no | no | no | no | no | no | no | no | no | no | no | 0.05 | mg/mL | 0.42 | in vitro | ? | lymphocytes | Healthy cell | Human | ? | ? | Cytotoxicity assay | ? | 101 | no | % | ? | ?
Gevorgyan et al, Antibacterial activity of royal jelly-mediated green synthesized silver nanoparticles, AMB Expr (2021) 11:51 | Gevorgyan | 2021 | https://doi.org/10.1186/s13568-021-01213-9 | biosynthesis | single | No | 25 | ? | No | No | No | Magnetic | ? | 24 | ? | AgNO3 | ? | ? | 50 | mM | Raw royal jelly | animal derivate | Organic | organic | Raw royal jelly | animal derivate | organic | organic | 100 | mg/mL | ? | ? | 50 | % | 100 | mg/mL | reducing;precursor | BA | ? | ? | ? | ? | ? | ? | ? | ? | ? | washed | centrifugation | ? | ? | ? | ? | ? | ? | water | ? | 430 | ? | Spherical | TEM | JEM-2100-Plus, JEOL, Germany | ? | ? | ? | ? | ? | ? | ? | ? | ? | 11.7 | 3.58 | TEM | JEM JEOL | ? | ? | ? | ? | ? | ? | ? | ? | ? | ? | ? | ? | ? | ? | ? | ? | y | 0.005 | mg/mL | ? | ? | 6 | 37 | Agar | Salmonella typhimurium | MDC1759 | 0.01 | no | h^-1 | Growth rate | no | no | no | no | no | no | no | no | no | no | no | no | no | no | no | ? | ?
Gevorgyan et al, Antibacterial activity of royal jelly-mediated green synthesized silver nanoparticles, AMB Expr (2021) 11:51 | Gevorgyan | 2021 | https://doi.org/10.1186/s13568-021-01213-9 | biosynthesis | single | No | 25 | ? | No | No | No | Magnetic | ? | 24 | ? | AgNO3 | ? | ? | 50 | mM | Raw royal jelly | animal derivate | Organic | organic | Raw royal jelly | animal derivate | organic | organic | 100 | mg/mL | ? | ? | 50 | % | 100 | mg/mL | reducing;precursor | BA | ? | ? | ? | ? | ? | ? | ? | ? | ? | washed | centrifugation | ? | ? | ? | ? | ? | ? | water | ? | 430 | ? | Spherical | TEM | JEM-2100-Plus, JEOL, Germany | ? | ? | ? | ? | ? | ? | ? | ? | ? | 11.7 | 3.58 | TEM | JEM JEOL | ? | ? | ? | ? | ? | ? | ? | ? | ? | ? | ? | ? | ? | ? | ? | ? | y | 0.01 | mg/mL | ? | ? | 6 | 37 | Agar | Salmonella typhimurium | MDC1759 | 0 | no | h^-1 | Growth rate | no | no | no | no | no | no | no | no | no | no | no | no | no | no | no | ? | ?
Gevorgyan et al, Antibacterial activity of royal jelly-mediated green synthesized silver nanoparticles, AMB Expr (2021) 11:51 | Gevorgyan | 2021 | https://doi.org/10.1186/s13568-021-01213-9 | biosynthesis | single | No | 25 | ? | No | No | No | Magnetic | ? | 24 | ? | AgNO3 | ? | ? | 50 | mM | Raw royal jelly | animal derivate | Organic | organic | Raw royal jelly | animal derivate | organic | organic | 100 | mg/mL | ? | ? | 50 | % | 100 | mg/mL | reducing;precursor | BA | ? | ? | ? | ? | ? | ? | ? | ? | ? | washed | centrifugation | ? | ? | ? | ? | ? | ? | water | ? | 430 | ? | Spherical | TEM | JEM-2100-Plus, JEOL, Germany | ? | ? | ? | ? | ? | ? | ? | ? | ? | 11.7 | 3.58 | TEM | JEM JEOL | ? | ? | ? | ? | ? | ? | ? | ? | ? | ? | ? | ? | ? | ? | ? | ? | y | 0.02 | mg/mL | ? | ? | 6 | 37 | Agar | Salmonella typhimurium | MDC1759 | 0.75 | no | h^-1 | Growth rate | no | no | no | no | no | no | no | no | no | no | no | no | no | no | no | ? | ?
Gevorgyan et al, Antibacterial activity of royal jelly-mediated green synthesized silver nanoparticles, AMB Expr (2021) 11:51 | Gevorgyan | 2021 | https://doi.org/10.1186/s13568-021-01213-9 | biosynthesis | single | No | 25 | ? | No | No | No | Magnetic | ? | 24 | ? | AgNO3 | ? | ? | 50 | mM | Raw royal jelly | animal derivate | Organic | organic | Raw royal jelly | animal derivate | organic | organic | 100 | mg/mL | ? | ? | 50 | % | 100 | mg/mL | reducing;precursor | BA | ? | ? | ? | ? | ? | ? | ? | ? | ? | washed | centrifugation | ? | ? | ? | ? | ? | ? | water | ? | 430 | ? | Spherical | TEM | JEM-2100-Plus, JEOL, Germany | ? | ? | ? | ? | ? | ? | ? | ? | ? | 11.7 | 3.58 | TEM | JEM JEOL | ? | ? | ? | ? | ? | ? | ? | ? | ? | ? | ? | ? | ? | ? | ? | ? | y | 0.005 | mg/mL | ? | ? | 6 | 37 | Agar | Staphylococcus aureus | MDC5233 | 0.25 | no | h^-1 | Growth rate | no | no | no | no | no | no | no | no | no | no | no | no | no | no | no | ? | ?
Gevorgyan et al, Antibacterial activity of royal jelly-mediated green synthesized silver nanoparticles, AMB Expr (2021) 11:51 | Gevorgyan | 2021 | https://doi.org/10.1186/s13568-021-01213-9 | biosynthesis | single | No | 25 | ? | No | No | No | Magnetic | ? | 24 | ? | AgNO3 | ? | ? | 50 | mM | Raw royal jelly | animal derivate | Organic | organic | Raw royal jelly | animal derivate | organic | organic | 100 | mg/mL | ? | ? | 50 | % | 100 | mg/mL | reducing;precursor | BA | ? | ? | ? | ? | ? | ? | ? | ? | ? | washed | centrifugation | ? | ? | ? | ? | ? | ? | water | ? | 430 | ? | Spherical | TEM | JEM-2100-Plus, JEOL, Germany | ? | ? | ? | ? | ? | ? | ? | ? | ? | 11.7 | 3.58 | TEM | JEM JEOL | ? | ? | ? | ? | ? | ? | ? | ? | ? | ? | ? | ? | ? | ? | ? | ? | y | 0.01 | mg/mL | ? | ? | 6 | 37 | Agar | Staphylococcus aureus | MDC5233 | 0.3 | no | h^-1 | Growth rate | no | no | no | no | no | no | no | no | no | no | no | no | no | no | no | ? | ?
Gevorgyan et al, Antibacterial activity of royal jelly-mediated green synthesized silver nanoparticles, AMB Expr (2021) 11:51 | Gevorgyan | 2021 | https://doi.org/10.1186/s13568-021-01213-9 | biosynthesis | single | No | 25 | ? | No | No | No | Magnetic | ? | 24 | ? | AgNO3 | ? | ? | 50 | mM | Raw royal jelly | animal derivate | Organic | organic | Raw royal jelly | animal derivate | organic | organic | 100 | mg/mL | ? | ? | 50 | % | 100 | mg/mL | reducing;precursor | BA | ? | ? | ? | ? | ? | ? | ? | ? | ? | washed | centrifugation | ? | ? | ? | ? | ? | ? | water | ? | 430 | ? | Spherical | TEM | JEM-2100-Plus, JEOL, Germany | ? | ? | ? | ? | ? | ? | ? | ? | ? | 11.7 | 3.58 | TEM | JEM JEOL | ? | ? | ? | ? | ? | ? | ? | ? | ? | ? | ? | ? | ? | ? | ? | ? | y | 0.02 | mg/mL | ? | ? | 6 | 37 | Agar | Staphylococcus aureus | MDC5233 | 0.6 | no | h^-1 | Growth rate | no | no | no | no | no | no | no | no | no | no | no | no | no | no | no | ? | ?
Ghabban et al, Antibacterial, Cytotoxic, and Cellular Mechanisms of Green Synthesized Silver Nanoparticles against Some Cariogenic Bacteria (Streptococcus mutans and Actinomyces viscosus), Journal of Nanomaterials, Volume 2022, Article ID 9721736, 8 pages | Ghabban | 2022 | https://doi.org/10.1155/2022/9721736 | phytosynthesis | single | No | 25 | Dark | No | No | No | Magnetic | ? | 12 | 100 | AgNO3 | Merck | ? | 1 | mM | A. spinosus extract | plant | Organic | organic | A. spinosus extract | plant | organic | organic | ? | ? | ? | ? | 10 | mL | ? | mg/mL | Precursor;reducing | AB | ? | ? | ? | ? | ? | ? | ? | ? | ? | washed | centrifugation | 12000 | rpm | 15 | ? | ? | ? | water | ? | 413 | ? | Spherical | TEM | Jeol JEM-1220, JEOL, Japan | face centered cubic | XRD | 2000 APD | 7.2 | ? | -14.6 | ? | ? | Zeta sizer, Malvern | 35 | 7 | TEM | JEM JEOL | ? | ? | ? | ? | ? | ? | ? | ? | ? | ? | ? | ? | ? | ? | ? | ? | n | ? | ? | ? | ? | 24 | 37 | McFarland | Actinomyces viscosus | PTCC 1202 | 0.01333 | 0.0046 | mg/mL | MIC | no | no | no | no | no | no | no | no | no | no | no | no | no | no | no | ? | ?
Ghabban et al, Antibacterial, Cytotoxic, and Cellular Mechanisms of Green Synthesized Silver Nanoparticles against Some Cariogenic Bacteria (Streptococcus mutans and Actinomyces viscosus), Journal of Nanomaterials, Volume 2022, Article ID 9721736, 8 pages | Ghabban | 2022 | https://doi.org/10.1155/2022/9721736 | phytosynthesis | single | No | 25 | Dark | No | No | No | Magnetic | ? | 12 | 100 | AgNO3 | Merck | ? | 1 | mM | A. spinosus extract | plant | Organic | organic | A. spinosus extract | plant | organic | organic | ? | ? | ? | ? | 10 | mL | ? | mg/mL | Precursor;reducing | AB | ? | ? | ? | ? | ? | ? | ? | ? | ? | washed | centrifugation | 12000 | rpm | 15 | ? | ? | ? | water | ? | 413 | ? | Spherical | TEM | Jeol JEM-1220, JEOL, Japan | face centered cubic | XRD | 2000 APD | 7.2 | ? | -14.6 | ? | ? | Zeta sizer, Malvern | 35 | 7 | TEM | JEM JEOL | ? | ? | ? | ? | ? | ? | ? | ? | ? | ? | ? | ? | ? | ? | ? | ? | n | ? | ? | ? | ? | 24 | 37 | McFarland | Actinomyces viscosus | PTCC 1202 | 0.02666 | 0.0046 | mg/mL | MIC | no | no | no | no | no | no | no | no | no | no | no | no | no | no | no | ? | ?
Ghabban et al, Antibacterial, Cytotoxic, and Cellular Mechanisms of Green Synthesized Silver Nanoparticles against Some Cariogenic Bacteria (Streptococcus mutans and Actinomyces viscosus), Journal of Nanomaterials, Volume 2022, Article ID 9721736, 8 pages | Ghabban | 2022 | https://doi.org/10.1155/2022/9721736 | phytosynthesis | single | No | 25 | Dark | No | No | No | Magnetic | ? | 12 | 100 | AgNO3 | Merck | ? | 1 | mM | A. spinosus extract | plant | Organic | organic | A. spinosus extract | plant | organic | organic | ? | ? | ? | ? | 10 | mL | ? | mg/mL | Precursor;reducing | AB | ? | ? | ? | ? | ? | ? | ? | ? | ? | washed | centrifugation | 12000 | rpm | 15 | ? | ? | ? | water | ? | 413 | ? | Spherical | TEM | Jeol JEM-1220, JEOL, Japan | face centered cubic | XRD | 2000 APD | 7.2 | ? | -14.6 | ? | ? | Zeta sizer, Malvern | 35 | 7 | TEM | JEM JEOL | ? | ? | ? | ? | ? | ? | ? | ? | ? | ? | ? | ? | ? | ? | ? | ? | n | ? | ? | ? | ? | 24 | 37 | McFarland | Streptococcus mutans | ATCC 35668 | 0.0106 | 0.0046 | mg/mL | MIC | no | no | no | no | no | no | no | no | no | no | no | no | no | no | no | ? | ?
Ghabban et al, Antibacterial, Cytotoxic, and Cellular Mechanisms of Green Synthesized Silver Nanoparticles against Some Cariogenic Bacteria (Streptococcus mutans and Actinomyces viscosus), Journal of Nanomaterials, Volume 2022, Article ID 9721736, 8 pages | Ghabban | 2022 | https://doi.org/10.1155/2022/9721736 | phytosynthesis | single | No | 25 | Dark | No | No | No | Magnetic | ? | 12 | 100 | AgNO3 | Merck | ? | 1 | mM | A. spinosus extract | plant | Organic | organic | A. spinosus extract | plant | organic | organic | ? | ? | ? | ? | 10 | mL | ? | mg/mL | Precursor;reducing | AB | ? | ? | ? | ? | ? | ? | ? | ? | ? | washed | centrifugation | 12000 | rpm | 15 | ? | ? | ? | water | ? | 413 | ? | Spherical | TEM | Jeol JEM-1220, JEOL, Japan | face centered cubic | XRD | 2000 APD | 7.2 | ? | -14.6 | ? | ? | Zeta sizer, Malvern | 35 | 7 | TEM | JEM JEOL | ? | ? | ? | ? | ? | ? | ? | ? | ? | ? | ? | ? | ? | ? | ? | ? | n | ? | ? | ? | ? | 24 | 37 | McFarland | Streptococcus mutans | ATCC 35669 | 0.02133 | 0.00115 | mg/mL | MIC | no | no | no | no | no | no | no | no | no | no | no | no | no | no | no | ? | ?
Gholami et al, One-Put Ferula-Mediated Synthesis of Biogenic Silver Nanoparticles with More Antimicrobial Effect and Promising Human Cell Biocompatibility, Journal of Nanomaterials, Volume 2022, Article ID 5938952, 13 pages | Gholami | 2022 | https://doi.org/10.1155/2022/5938952 | phytosynthesis | single | No | 25 | Dark | No | No | No | Shaker | ? | 48 | 100 | AgNO3 | ? | ? | 1 | mM | Ferula assafoetida extract | plant | Organic | organic | Ferula assafoetida extract | plant | organic | organic | ? | ? | ? | ? | 5 | mL | ? | mg/mL | reducing;precursor | BA | ? | ? | ? | ? | ? | ? | ? | ? | ? | washed | centrifugation | 12000 | rpm | 20 | ? | ? | ? | water | ? | 425 | ? | Spherical | SEM | FE-SEM, Tescan show Mira III | face centered cubic | XRD | Tescan show S Max finder Mira III | ? | ? | ? | ? | ? | ? | 10 | 2.77 | SEM | FEG-SEM Zeiss | ? | ? | ? | ? | ? | ? | ? | ? | ? | ? | ? | ? | ? | ? | ? | ? | n | 0.078 | mg/mL | 100 | uL | 24 | 37 | MuellerHinton | Staphylococcus aureus | ATCC 25923 | 0.01 | ? | mg/mL | MIC | no | no | no | no | no | no | no | no | no | no | no | no | no | no | no | ? | ?
Gholami et al, One-Put Ferula-Mediated Synthesis of Biogenic Silver Nanoparticles with More Antimicrobial Effect and Promising Human Cell Biocompatibility, Journal of Nanomaterials, Volume 2022, Article ID 5938952, 13 pages | Gholami | 2022 | https://doi.org/10.1155/2022/5938952 | phytosynthesis | single | No | 25 | Dark | No | No | No | Shaker | ? | 48 | 100 | AgNO3 | ? | ? | 1 | mM | Ferula assafoetida extract | plant | Organic | organic | Ferula assafoetida extract | plant | organic | organic | ? | ? | ? | ? | 5 | mL | ? | mg/mL | reducing;precursor | BA | ? | ? | ? | ? | ? | ? | ? | ? | ? | washed | centrifugation | 12000 | rpm | 20 | ? | ? | ? | water | ? | 425 | ? | Spherical | SEM | FE-SEM, Tescan show Mira III | face centered cubic | XRD | Tescan show S Max finder Mira III | ? | ? | ? | ? | ? | ? | 10 | 2.77 | SEM | FEG-SEM Zeiss | ? | ? | ? | ? | ? | ? | ? | ? | ? | ? | ? | ? | ? | ? | ? | ? | n | 0.089 | mg/mL | 100 | uL | 24 | 37 | MuellerHinton | Staphylococcus aureus | ATCC 25923 | 0.01 | ? | mg/mL | MIC | no | no | no | no | no | no | no | no | no | no | no | no | no | no | no | ? | ?
Gholami et al, One-Put Ferula-Mediated Synthesis of Biogenic Silver Nanoparticles with More Antimicrobial Effect and Promising Human Cell Biocompatibility, Journal of Nanomaterials, Volume 2022, Article ID 5938952, 13 pages | Gholami | 2022 | https://doi.org/10.1155/2022/5938952 | phytosynthesis | single | No | 25 | Dark | No | No | No | Shaker | ? | 48 | 100 | AgNO3 | ? | ? | 1 | mM | Ferula assafoetida extract | plant | Organic | organic | Ferula assafoetida extract | plant | organic | organic | ? | ? | ? | ? | 5 | mL | ? | mg/mL | reducing;precursor | BA | ? | ? | ? | ? | ? | ? | ? | ? | ? | washed | centrifugation | 12000 | rpm | 20 | ? | ? | ? | water | ? | 425 | ? | Spherical | SEM | FE-SEM, Tescan show Mira III | face centered cubic | XRD | Tescan show S Max finder Mira III | ? | ? | ? | ? | ? | ? | 10 | 2.77 | SEM | FEG-SEM Zeiss | ? | ? | ? | ? | ? | ? | ? | ? | ? | ? | ? | ? | ? | ? | ? | ? | n | 0.1 | mg/mL | 100 | uL | 24 | 37 | MuellerHinton | Staphylococcus aureus | ATCC 25923 | 0.01 | ? | mg/mL | MIC | no | no | no | no | no | no | no | no | no | no | no | no | no | no | no | ? | ?
Gholami et al, One-Put Ferula-Mediated Synthesis of Biogenic Silver Nanoparticles with More Antimicrobial Effect and Promising Human Cell Biocompatibility, Journal of Nanomaterials, Volume 2022, Article ID 5938952, 13 pages | Gholami | 2022 | https://doi.org/10.1155/2022/5938952 | phytosynthesis | single | No | 25 | Dark | No | No | No | Shaker | ? | 48 | 100 | AgNO3 | ? | ? | 1 | mM | Ferula assafoetida extract | plant | Organic | organic | Ferula assafoetida extract | plant | organic | organic | ? | ? | ? | ? | 5 | mL | ? | mg/mL | reducing;precursor | BA | ? | ? | ? | ? | ? | ? | ? | ? | ? | washed | centrifugation | 12000 | rpm | 20 | ? | ? | ? | water | ? | 425 | ? | Spherical | SEM | FE-SEM, Tescan show Mira III | face centered cubic | XRD | Tescan show S Max finder Mira III | ? | ? | ? | ? | ? | ? | 10 | 2.77 | SEM | FEG-SEM Zeiss | ? | ? | ? | ? | ? | ? | ? | ? | ? | ? | ? | ? | ? | ? | ? | ? | n | 0.078 | mg/mL | 100 | uL | 24 | 37 | MuellerHinton | Staphylococcus aureus | ATCC 25923 | 0.01 | ? | mg/mL | MBC | no | no | no | no | no | no | no | no | no | no | no | no | no | no | no | ? | ?
Gholami et al, One-Put Ferula-Mediated Synthesis of Biogenic Silver Nanoparticles with More Antimicrobial Effect and Promising Human Cell Biocompatibility, Journal of Nanomaterials, Volume 2022, Article ID 5938952, 13 pages | Gholami | 2022 | https://doi.org/10.1155/2022/5938952 | phytosynthesis | single | No | 25 | Dark | No | No | No | Shaker | ? | 48 | 100 | AgNO3 | ? | ? | 1 | mM | Ferula assafoetida extract | plant | Organic | organic | Ferula assafoetida extract | plant | organic | organic | ? | ? | ? | ? | 5 | mL | ? | mg/mL | reducing;precursor | BA | ? | ? | ? | ? | ? | ? | ? | ? | ? | washed | centrifugation | 12000 | rpm | 20 | ? | ? | ? | water | ? | 425 | ? | Spherical | SEM | FE-SEM, Tescan show Mira III | face centered cubic | XRD | Tescan show S Max finder Mira III | ? | ? | ? | ? | ? | ? | 10 | 2.77 | SEM | FEG-SEM Zeiss | ? | ? | ? | ? | ? | ? | ? | ? | ? | ? | ? | ? | ? | ? | ? | ? | n | 0.089 | mg/mL | 100 | uL | 24 | 37 | MuellerHinton | Staphylococcus aureus | ATCC 25923 | 0.01 | ? | mg/mL | MBC | no | no | no | no | no | no | no | no | no | no | no | no | no | no | no | ? | ?
Gholami et al, One-Put Ferula-Mediated Synthesis of Biogenic Silver Nanoparticles with More Antimicrobial Effect and Promising Human Cell Biocompatibility, Journal of Nanomaterials, Volume 2022, Article ID 5938952, 13 pages | Gholami | 2022 | https://doi.org/10.1155/2022/5938952 | phytosynthesis | single | No | 25 | Dark | No | No | No | Shaker | ? | 48 | 100 | AgNO3 | ? | ? | 1 | mM | Ferula assafoetida extract | plant | Organic | organic | Ferula assafoetida extract | plant | organic | organic | ? | ? | ? | ? | 5 | mL | ? | mg/mL | reducing;precursor | BA | ? | ? | ? | ? | ? | ? | ? | ? | ? | washed | centrifugation | 12000 | rpm | 20 | ? | ? | ? | water | ? | 425 | ? | Spherical | SEM | FE-SEM, Tescan show Mira III | face centered cubic | XRD | Tescan show S Max finder Mira III | ? | ? | ? | ? | ? | ? | 10 | 2.77 | SEM | FEG-SEM Zeiss | ? | ? | ? | ? | ? | ? | ? | ? | ? | ? | ? | ? | ? | ? | ? | ? | n | 0.1 | mg/mL | 100 | uL | 24 | 37 | MuellerHinton | Staphylococcus aureus | ATCC 25923 | 0.01 | ? | mg/mL | MBC | no | no | no | no | no | no | no | no | no | no | no | no | no | no | no | ? | ?
Gholami et al, One-Put Ferula-Mediated Synthesis of Biogenic Silver Nanoparticles with More Antimicrobial Effect and Promising Human Cell Biocompatibility, Journal of Nanomaterials, Volume 2022, Article ID 5938952, 13 pages | Gholami | 2022 | https://doi.org/10.1155/2022/5938952 | phytosynthesis | single | No | 25 | Dark | No | No | No | Shaker | ? | 48 | 100 | AgNO3 | ? | ? | 1 | mM | Ferula assafoetida extract | plant | Organic | organic | Ferula assafoetida extract | plant | organic | organic | ? | ? | ? | ? | 5 | mL | ? | mg/mL | reducing;precursor | BA | ? | ? | ? | ? | ? | ? | ? | ? | ? | washed | centrifugation | 12000 | rpm | 20 | ? | ? | ? | water | ? | 425 | ? | Spherical | SEM | FE-SEM, Tescan show Mira III | face centered cubic | XRD | Tescan show S Max finder Mira III | ? | ? | ? | ? | ? | ? | 10 | 2.77 | SEM | FEG-SEM Zeiss | ? | ? | ? | ? | ? | ? | ? | ? | ? | ? | ? | ? | ? | ? | ? | ? | n | 0.078 | mg/mL | 100 | uL | 24 | 37 | MuellerHinton | Enterococcus faecalis | ATCC 25922 | 0.05 | ? | mg/mL | MIC | no | no | no | no | no | no | no | no | no | no | no | no | no | no | no | ? | ?
Gholami et al, One-Put Ferula-Mediated Synthesis of Biogenic Silver Nanoparticles with More Antimicrobial Effect and Promising Human Cell Biocompatibility, Journal of Nanomaterials, Volume 2022, Article ID 5938952, 13 pages | Gholami | 2022 | https://doi.org/10.1155/2022/5938952 | phytosynthesis | single | No | 25 | Dark | No | No | No | Shaker | ? | 48 | 100 | AgNO3 | ? | ? | 1 | mM | Ferula assafoetida extract | plant | Organic | organic | Ferula assafoetida extract | plant | organic | organic | ? | ? | ? | ? | 5 | mL | ? | mg/mL | reducing;precursor | BA | ? | ? | ? | ? | ? | ? | ? | ? | ? | washed | centrifugation | 12000 | rpm | 20 | ? | ? | ? | water | ? | 425 | ? | Spherical | SEM | FE-SEM, Tescan show Mira III | face centered cubic | XRD | Tescan show S Max finder Mira III | ? | ? | ? | ? | ? | ? | 10 | 2.77 | SEM | FEG-SEM Zeiss | ? | ? | ? | ? | ? | ? | ? | ? | ? | ? | ? | ? | ? | ? | ? | ? | n | 0.089 | mg/mL | 100 | uL | 24 | 37 | MuellerHinton | Enterococcus faecalis | ATCC 25922 | 0.05 | ? | mg/mL | MIC | no | no | no | no | no | no | no | no | no | no | no | no | no | no | no | ? | ?
Gholami et al, One-Put Ferula-Mediated Synthesis of Biogenic Silver Nanoparticles with More Antimicrobial Effect and Promising Human Cell Biocompatibility, Journal of Nanomaterials, Volume 2022, Article ID 5938952, 13 pages | Gholami | 2022 | https://doi.org/10.1155/2022/5938952 | phytosynthesis | single | No | 25 | Dark | No | No | No | Shaker | ? | 48 | 100 | AgNO3 | ? | ? | 1 | mM | Ferula assafoetida extract | plant | Organic | organic | Ferula assafoetida extract | plant | organic | organic | ? | ? | ? | ? | 5 | mL | ? | mg/mL | reducing;precursor | BA | ? | ? | ? | ? | ? | ? | ? | ? | ? | washed | centrifugation | 12000 | rpm | 20 | ? | ? | ? | water | ? | 425 | ? | Spherical | SEM | FE-SEM, Tescan show Mira III | face centered cubic | XRD | Tescan show S Max finder Mira III | ? | ? | ? | ? | ? | ? | 10 | 2.77 | SEM | FEG-SEM Zeiss | ? | ? | ? | ? | ? | ? | ? | ? | ? | ? | ? | ? | ? | ? | ? | ? | n | 0.1 | mg/mL | 100 | uL | 24 | 37 | MuellerHinton | Enterococcus faecalis | ATCC 25922 | 0.05 | ? | mg/mL | MIC | no | no | no | no | no | no | no | no | no | no | no | no | no | no | no | ? | ?
Gholami et al, One-Put Ferula-Mediated Synthesis of Biogenic Silver Nanoparticles with More Antimicrobial Effect and Promising Human Cell Biocompatibility, Journal of Nanomaterials, Volume 2022, Article ID 5938952, 13 pages | Gholami | 2022 | https://doi.org/10.1155/2022/5938952 | phytosynthesis | single | No | 25 | Dark | No | No | No | Shaker | ? | 48 | 100 | AgNO3 | ? | ? | 1 | mM | Ferula assafoetida extract | plant | Organic | organic | Ferula assafoetida extract | plant | organic | organic | ? | ? | ? | ? | 5 | mL | ? | mg/mL | reducing;precursor | BA | ? | ? | ? | ? | ? | ? | ? | ? | ? | washed | centrifugation | 12000 | rpm | 20 | ? | ? | ? | water | ? | 425 | ? | Spherical | SEM | FE-SEM, Tescan show Mira III | face centered cubic | XRD | Tescan show S Max finder Mira III | ? | ? | ? | ? | ? | ? | 10 | 2.77 | SEM | FEG-SEM Zeiss | ? | ? | ? | ? | ? | ? | ? | ? | ? | ? | ? | ? | ? | ? | ? | ? | n | 0.078 | mg/mL | 100 | uL | 24 | 37 | MuellerHinton | Enterococcus faecalis | ? | 0.05 | ? | mg/mL | MBC | no | no | no | no | no | no | no | no | no | no | no | no | no | no | no | ? | ?
Gholami et al, One-Put Ferula-Mediated Synthesis of Biogenic Silver Nanoparticles with More Antimicrobial Effect and Promising Human Cell Biocompatibility, Journal of Nanomaterials, Volume 2022, Article ID 5938952, 13 pages | Gholami | 2022 | https://doi.org/10.1155/2022/5938952 | phytosynthesis | single | No | 25 | Dark | No | No | No | Shaker | ? | 48 | 100 | AgNO3 | ? | ? | 1 | mM | Ferula assafoetida extract | plant | Organic | organic | Ferula assafoetida extract | plant | organic | organic | ? | ? | ? | ? | 5 | mL | ? | mg/mL | reducing;precursor | BA | ? | ? | ? | ? | ? | ? | ? | ? | ? | washed | centrifugation | 12000 | rpm | 20 | ? | ? | ? | water | ? | 425 | ? | Spherical | SEM | FE-SEM, Tescan show Mira III | face centered cubic | XRD | Tescan show S Max finder Mira III | ? | ? | ? | ? | ? | ? | 10 | 2.77 | SEM | FEG-SEM Zeiss | ? | ? | ? | ? | ? | ? | ? | ? | ? | ? | ? | ? | ? | ? | ? | ? | n | 0.089 | mg/mL | 100 | uL | 24 | 37 | MuellerHinton | Enterococcus faecalis | ? | 0.05 | ? | mg/mL | MBC | no | no | no | no | no | no | no | no | no | no | no | no | no | no | no | ? | ?
Gholami et al, One-Put Ferula-Mediated Synthesis of Biogenic Silver Nanoparticles with More Antimicrobial Effect and Promising Human Cell Biocompatibility, Journal of Nanomaterials, Volume 2022, Article ID 5938952, 13 pages | Gholami | 2022 | https://doi.org/10.1155/2022/5938952 | phytosynthesis | single | No | 25 | Dark | No | No | No | Shaker | ? | 48 | 100 | AgNO3 | ? | ? | 1 | mM | Ferula assafoetida extract | plant | Organic | organic | Ferula assafoetida extract | plant | organic | organic | ? | ? | ? | ? | 5 | mL | ? | mg/mL | reducing;precursor | BA | ? | ? | ? | ? | ? | ? | ? | ? | ? | washed | centrifugation | 12000 | rpm | 20 | ? | ? | ? | water | ? | 425 | ? | Spherical | SEM | FE-SEM, Tescan show Mira III | face centered cubic | XRD | Tescan show S Max finder Mira III | ? | ? | ? | ? | ? | ? | 10 | 2.77 | SEM | FEG-SEM Zeiss | ? | ? | ? | ? | ? | ? | ? | ? | ? | ? | ? | ? | ? | ? | ? | ? | n | 0.1 | mg/mL | 100 | uL | 24 | 37 | MuellerHinton | Enterococcus faecalis | ? | 0.05 | ? | mg/mL | MBC | no | no | no | no | no | no | no | no | no | no | no | no | no | no | no | ? | ?
Gholami et al, One-Put Ferula-Mediated Synthesis of Biogenic Silver Nanoparticles with More Antimicrobial Effect and Promising Human Cell Biocompatibility, Journal of Nanomaterials, Volume 2022, Article ID 5938952, 13 pages | Gholami | 2022 | https://doi.org/10.1155/2022/5938952 | phytosynthesis | single | No | 25 | Dark | No | No | No | Shaker | ? | 48 | 100 | AgNO3 | ? | ? | 1 | mM | Ferula assafoetida extract | plant | Organic | organic | Ferula assafoetida extract | plant | organic | organic | ? | ? | ? | ? | 5 | mL | ? | mg/mL | reducing;precursor | BA | ? | ? | ? | ? | ? | ? | ? | ? | ? | washed | centrifugation | 12000 | rpm | 20 | ? | ? | ? | water | ? | 425 | ? | Spherical | SEM | FE-SEM, Tescan show Mira III | face centered cubic | XRD | Tescan show S Max finder Mira III | ? | ? | ? | ? | ? | ? | 10 | 2.77 | SEM | FEG-SEM Zeiss | ? | ? | ? | ? | ? | ? | ? | ? | ? | ? | ? | ? | ? | ? | ? | ? | n | 0.078 | mg/mL | 100 | uL | 24 | 37 | MuellerHinton | Escherichia coli | ATCC 11700 | 0.05 | ? | mg/mL | MIC | no | no | no | no | no | no | no | no | no | no | no | no | no | no | no | ? | ?
Gholami et al, One-Put Ferula-Mediated Synthesis of Biogenic Silver Nanoparticles with More Antimicrobial Effect and Promising Human Cell Biocompatibility, Journal of Nanomaterials, Volume 2022, Article ID 5938952, 13 pages | Gholami | 2022 | https://doi.org/10.1155/2022/5938952 | phytosynthesis | single | No | 25 | Dark | No | No | No | Shaker | ? | 48 | 100 | AgNO3 | ? | ? | 1 | mM | Ferula assafoetida extract | plant | Organic | organic | Ferula assafoetida extract | plant | organic | organic | ? | ? | ? | ? | 5 | mL | ? | mg/mL | reducing;precursor | BA | ? | ? | ? | ? | ? | ? | ? | ? | ? | washed | centrifugation | 12000 | rpm | 20 | ? | ? | ? | water | ? | 425 | ? | Spherical | SEM | FE-SEM, Tescan show Mira III | face centered cubic | XRD | Tescan show S Max finder Mira III | ? | ? | ? | ? | ? | ? | 10 | 2.77 | SEM | FEG-SEM Zeiss | ? | ? | ? | ? | ? | ? | ? | ? | ? | ? | ? | ? | ? | ? | ? | ? | n | 0.089 | mg/mL | 100 | uL | 24 | 37 | MuellerHinton | Escherichia coli | ATCC 11700 | 0.05 | ? | mg/mL | MIC | no | no | no | no | no | no | no | no | no | no | no | no | no | no | no | ? | ?
Gholami et al, One-Put Ferula-Mediated Synthesis of Biogenic Silver Nanoparticles with More Antimicrobial Effect and Promising Human Cell Biocompatibility, Journal of Nanomaterials, Volume 2022, Article ID 5938952, 13 pages | Gholami | 2022 | https://doi.org/10.1155/2022/5938952 | phytosynthesis | single | No | 25 | Dark | No | No | No | Shaker | ? | 48 | 100 | AgNO3 | ? | ? | 1 | mM | Ferula assafoetida extract | plant | Organic | organic | Ferula assafoetida extract | plant | organic | organic | ? | ? | ? | ? | 5 | mL | ? | mg/mL | reducing;precursor | BA | ? | ? | ? | ? | ? | ? | ? | ? | ? | washed | centrifugation | 12000 | rpm | 20 | ? | ? | ? | water | ? | 425 | ? | Spherical | SEM | FE-SEM, Tescan show Mira III | face centered cubic | XRD | Tescan show S Max finder Mira III | ? | ? | ? | ? | ? | ? | 10 | 2.77 | SEM | FEG-SEM Zeiss | ? | ? | ? | ? | ? | ? | ? | ? | ? | ? | ? | ? | ? | ? | ? | ? | n | 0.1 | mg/mL | 100 | uL | 24 | 37 | MuellerHinton | Escherichia coli | ATCC 11700 | 0.05 | ? | mg/mL | MIC | no | no | no | no | no | no | no | no | no | no | no | no | no | no | no | ? | ?
Gholami et al, One-Put Ferula-Mediated Synthesis of Biogenic Silver Nanoparticles with More Antimicrobial Effect and Promising Human Cell Biocompatibility, Journal of Nanomaterials, Volume 2022, Article ID 5938952, 13 pages | Gholami | 2022 | https://doi.org/10.1155/2022/5938952 | phytosynthesis | single | No | 25 | Dark | No | No | No | Shaker | ? | 48 | 100 | AgNO3 | ? | ? | 1 | mM | Ferula assafoetida extract | plant | Organic | organic | Ferula assafoetida extract | plant | organic | organic | ? | ? | ? | ? | 5 | mL | ? | mg/mL | reducing;precursor | BA | ? | ? | ? | ? | ? | ? | ? | ? | ? | washed | centrifugation | 12000 | rpm | 20 | ? | ? | ? | water | ? | 425 | ? | Spherical | SEM | FE-SEM, Tescan show Mira III | face centered cubic | XRD | Tescan show S Max finder Mira III | ? | ? | ? | ? | ? | ? | 10 | 2.77 | SEM | FEG-SEM Zeiss | ? | ? | ? | ? | ? | ? | ? | ? | ? | ? | ? | ? | ? | ? | ? | ? | n | 0.078 | mg/mL | 100 | uL | 24 | 37 | MuellerHinton | Escherichia coli | ATCC 11701 | 0.1 | ? | mg/mL | MBC | no | no | no | no | no | no | no | no | no | no | no | no | no | no | no | ? | ?
Gholami et al, One-Put Ferula-Mediated Synthesis of Biogenic Silver Nanoparticles with More Antimicrobial Effect and Promising Human Cell Biocompatibility, Journal of Nanomaterials, Volume 2022, Article ID 5938952, 13 pages | Gholami | 2022 | https://doi.org/10.1155/2022/5938952 | phytosynthesis | single | No | 25 | Dark | No | No | No | Shaker | ? | 48 | 100 | AgNO3 | ? | ? | 1 | mM | Ferula assafoetida extract | plant | Organic | organic | Ferula assafoetida extract | plant | organic | organic | ? | ? | ? | ? | 5 | mL | ? | mg/mL | reducing;precursor | BA | ? | ? | ? | ? | ? | ? | ? | ? | ? | washed | centrifugation | 12000 | rpm | 20 | ? | ? | ? | water | ? | 425 | ? | Spherical | SEM | FE-SEM, Tescan show Mira III | face centered cubic | XRD | Tescan show S Max finder Mira III | ? | ? | ? | ? | ? | ? | 10 | 2.77 | SEM | FEG-SEM Zeiss | ? | ? | ? | ? | ? | ? | ? | ? | ? | ? | ? | ? | ? | ? | ? | ? | n | 0.089 | mg/mL | 100 | uL | 24 | 37 | MuellerHinton | Escherichia coli | ATCC 11701 | 0.1 | ? | mg/mL | MBC | no | no | no | no | no | no | no | no | no | no | no | no | no | no | no | ? | ?
Gholami et al, One-Put Ferula-Mediated Synthesis of Biogenic Silver Nanoparticles with More Antimicrobial Effect and Promising Human Cell Biocompatibility, Journal of Nanomaterials, Volume 2022, Article ID 5938952, 13 pages | Gholami | 2022 | https://doi.org/10.1155/2022/5938952 | phytosynthesis | single | No | 25 | Dark | No | No | No | Shaker | ? | 48 | 100 | AgNO3 | ? | ? | 1 | mM | Ferula assafoetida extract | plant | Organic | organic | Ferula assafoetida extract | plant | organic | organic | ? | ? | ? | ? | 5 | mL | ? | mg/mL | reducing;precursor | BA | ? | ? | ? | ? | ? | ? | ? | ? | ? | washed | centrifugation | 12000 | rpm | 20 | ? | ? | ? | water | ? | 425 | ? | Spherical | SEM | FE-SEM, Tescan show Mira III | face centered cubic | XRD | Tescan show S Max finder Mira III | ? | ? | ? | ? | ? | ? | 10 | 2.77 | SEM | FEG-SEM Zeiss | ? | ? | ? | ? | ? | ? | ? | ? | ? | ? | ? | ? | ? | ? | ? | ? | n | 0.1 | mg/mL | 100 | uL | 24 | 37 | MuellerHinton | Escherichia coli | ATCC 11701 | 0.1 | ? | mg/mL | MBC | no | no | no | no | no | no | no | no | no | no | no | no | no | no | no | ? | ?
Gholami et al, One-Put Ferula-Mediated Synthesis of Biogenic Silver Nanoparticles with More Antimicrobial Effect and Promising Human Cell Biocompatibility, Journal of Nanomaterials, Volume 2022, Article ID 5938952, 13 pages | Gholami | 2022 | https://doi.org/10.1155/2022/5938952 | phytosynthesis | single | No | 25 | Dark | No | No | No | Shaker | ? | 48 | 100 | AgNO3 | ? | ? | 1 | mM | Ferula assafoetida extract | plant | Organic | organic | Ferula assafoetida extract | plant | organic | organic | ? | ? | ? | ? | 5 | mL | ? | mg/mL | reducing;precursor | BA | ? | ? | ? | ? | ? | ? | ? | ? | ? | washed | centrifugation | 12000 | rpm | 20 | ? | ? | ? | water | ? | 425 | ? | Spherical | SEM | FE-SEM, Tescan show Mira III | face centered cubic | XRD | Tescan show S Max finder Mira III | ? | ? | ? | ? | ? | ? | 10 | 2.77 | SEM | FEG-SEM Zeiss | ? | ? | ? | ? | ? | ? | ? | ? | ? | ? | ? | ? | ? | ? | ? | ? | n | 0.078 | mg/mL | 100 | uL | 24 | 37 | MuellerHinton | Salmonella typhimurium | ATCC 13311 | 0.01 | ? | mg/mL | MIC | no | no | no | no | no | no | no | no | no | no | no | no | no | no | no | ? | ?
Gholami et al, One-Put Ferula-Mediated Synthesis of Biogenic Silver Nanoparticles with More Antimicrobial Effect and Promising Human Cell Biocompatibility, Journal of Nanomaterials, Volume 2022, Article ID 5938952, 13 pages | Gholami | 2022 | https://doi.org/10.1155/2022/5938952 | phytosynthesis | single | No | 25 | Dark | No | No | No | Shaker | ? | 48 | 100 | AgNO3 | ? | ? | 1 | mM | Ferula assafoetida extract | plant | Organic | organic | Ferula assafoetida extract | plant | organic | organic | ? | ? | ? | ? | 5 | mL | ? | mg/mL | reducing;precursor | BA | ? | ? | ? | ? | ? | ? | ? | ? | ? | washed | centrifugation | 12000 | rpm | 20 | ? | ? | ? | water | ? | 425 | ? | Spherical | SEM | FE-SEM, Tescan show Mira III | face centered cubic | XRD | Tescan show S Max finder Mira III | ? | ? | ? | ? | ? | ? | 10 | 2.77 | SEM | FEG-SEM Zeiss | ? | ? | ? | ? | ? | ? | ? | ? | ? | ? | ? | ? | ? | ? | ? | ? | n | 0.089 | mg/mL | 100 | uL | 24 | 37 | MuellerHinton | Salmonella typhimurium | ATCC 13311 | 0.01 | ? | mg/mL | MIC | no | no | no | no | no | no | no | no | no | no | no | no | no | no | no | ? | ?
Gholami et al, One-Put Ferula-Mediated Synthesis of Biogenic Silver Nanoparticles with More Antimicrobial Effect and Promising Human Cell Biocompatibility, Journal of Nanomaterials, Volume 2022, Article ID 5938952, 13 pages | Gholami | 2022 | https://doi.org/10.1155/2022/5938952 | phytosynthesis | single | No | 25 | Dark | No | No | No | Shaker | ? | 48 | 100 | AgNO3 | ? | ? | 1 | mM | Ferula assafoetida extract | plant | Organic | organic | Ferula assafoetida extract | plant | organic | organic | ? | ? | ? | ? | 5 | mL | ? | mg/mL | reducing;precursor | BA | ? | ? | ? | ? | ? | ? | ? | ? | ? | washed | centrifugation | 12000 | rpm | 20 | ? | ? | ? | water | ? | 425 | ? | Spherical | SEM | FE-SEM, Tescan show Mira III | face centered cubic | XRD | Tescan show S Max finder Mira III | ? | ? | ? | ? | ? | ? | 10 | 2.77 | SEM | FEG-SEM Zeiss | ? | ? | ? | ? | ? | ? | ? | ? | ? | ? | ? | ? | ? | ? | ? | ? | n | 0.1 | mg/mL | 100 | uL | 24 | 37 | MuellerHinton | Salmonella typhimurium | ATCC 13311 | 0.01 | ? | mg/mL | MIC | no | no | no | no | no | no | no | no | no | no | no | no | no | no | no | ? | ?
Gholami et al, One-Put Ferula-Mediated Synthesis of Biogenic Silver Nanoparticles with More Antimicrobial Effect and Promising Human Cell Biocompatibility, Journal of Nanomaterials, Volume 2022, Article ID 5938952, 13 pages | Gholami | 2022 | https://doi.org/10.1155/2022/5938952 | phytosynthesis | single | No | 25 | Dark | No | No | No | Shaker | ? | 48 | 100 | AgNO3 | ? | ? | 1 | mM | Ferula assafoetida extract | plant | Organic | organic | Ferula assafoetida extract | plant | organic | organic | ? | ? | ? | ? | 5 | mL | ? | mg/mL | reducing;precursor | BA | ? | ? | ? | ? | ? | ? | ? | ? | ? | washed | centrifugation | 12000 | rpm | 20 | ? | ? | ? | water | ? | 425 | ? | Spherical | SEM | FE-SEM, Tescan show Mira III | face centered cubic | XRD | Tescan show S Max finder Mira III | ? | ? | ? | ? | ? | ? | 10 | 2.77 | SEM | FEG-SEM Zeiss | ? | ? | ? | ? | ? | ? | ? | ? | ? | ? | ? | ? | ? | ? | ? | ? | n | 0.078 | mg/mL | 100 | uL | 24 | 37 | MuellerHinton | Salmonella typhimurium | ATCC 13312 | 0.1 | ? | mg/mL | MBC | no | no | no | no | no | no | no | no | no | no | no | no | no | no | no | ? | ?
Gholami et al, One-Put Ferula-Mediated Synthesis of Biogenic Silver Nanoparticles with More Antimicrobial Effect and Promising Human Cell Biocompatibility, Journal of Nanomaterials, Volume 2022, Article ID 5938952, 13 pages | Gholami | 2022 | https://doi.org/10.1155/2022/5938952 | phytosynthesis | single | No | 25 | Dark | No | No | No | Shaker | ? | 48 | 100 | AgNO3 | ? | ? | 1 | mM | Ferula assafoetida extract | plant | Organic | organic | Ferula assafoetida extract | plant | organic | organic | ? | ? | ? | ? | 5 | mL | ? | mg/mL | reducing;precursor | BA | ? | ? | ? | ? | ? | ? | ? | ? | ? | washed | centrifugation | 12000 | rpm | 20 | ? | ? | ? | water | ? | 425 | ? | Spherical | SEM | FE-SEM, Tescan show Mira III | face centered cubic | XRD | Tescan show S Max finder Mira III | ? | ? | ? | ? | ? | ? | 10 | 2.77 | SEM | FEG-SEM Zeiss | ? | ? | ? | ? | ? | ? | ? | ? | ? | ? | ? | ? | ? | ? | ? | ? | n | 0.089 | mg/mL | 100 | uL | 24 | 37 | MuellerHinton | Salmonella typhimurium | ATCC 13312 | 0.1 | ? | mg/mL | MBC | no | no | no | no | no | no | no | no | no | no | no | no | no | no | no | ? | ?
Gholami et al, One-Put Ferula-Mediated Synthesis of Biogenic Silver Nanoparticles with More Antimicrobial Effect and Promising Human Cell Biocompatibility, Journal of Nanomaterials, Volume 2022, Article ID 5938952, 13 pages | Gholami | 2022 | https://doi.org/10.1155/2022/5938952 | phytosynthesis | single | No | 25 | Dark | No | No | No | Shaker | ? | 48 | 100 | AgNO3 | ? | ? | 1 | mM | Ferula assafoetida extract | plant | Organic | organic | Ferula assafoetida extract | plant | organic | organic | ? | ? | ? | ? | 5 | mL | ? | mg/mL | reducing;precursor | BA | ? | ? | ? | ? | ? | ? | ? | ? | ? | washed | centrifugation | 12000 | rpm | 20 | ? | ? | ? | water | ? | 425 | ? | Spherical | SEM | FE-SEM, Tescan show Mira III | face centered cubic | XRD | Tescan show S Max finder Mira III | ? | ? | ? | ? | ? | ? | 10 | 2.77 | SEM | FEG-SEM Zeiss | ? | ? | ? | ? | ? | ? | ? | ? | ? | ? | ? | ? | ? | ? | ? | ? | n | 0.1 | mg/mL | 100 | uL | 24 | 37 | MuellerHinton | Salmonella typhimurium | ATCC 13312 | 0.1 | ? | mg/mL | MBC | no | no | no | no | no | no | no | no | no | no | no | no | no | no | no | ? | ?
Gholami et al, One-Put Ferula-Mediated Synthesis of Biogenic Silver Nanoparticles with More Antimicrobial Effect and Promising Human Cell Biocompatibility, Journal of Nanomaterials, Volume 2022, Article ID 5938952, 13 pages | Gholami | 2022 | https://doi.org/10.1155/2022/5938952 | phytosynthesis | single | No | 25 | Dark | No | No | No | Shaker | ? | 48 | 100 | AgNO3 | ? | ? | 1 | mM | Ferula assafoetida extract | plant | Organic | organic | Ferula assafoetida extract | plant | organic | organic | ? | ? | ? | ? | 5 | mL | ? | mg/mL | reducing;precursor | BA | ? | ? | ? | ? | ? | ? | ? | ? | ? | washed | centrifugation | 12000 | rpm | 20 | ? | ? | ? | water | ? | 425 | ? | Spherical | SEM | FE-SEM, Tescan show Mira III | face centered cubic | XRD | Tescan show S Max finder Mira III | ? | ? | ? | ? | ? | ? | 10 | 2.77 | SEM | FEG-SEM Zeiss | ? | ? | ? | ? | ? | ? | ? | ? | ? | ? | ? | ? | ? | ? | ? | ? | n | no | no | no | no | no | no | no | no | no | no | no | no | no | 0.001 | mg/mL | 48 | in vitro | connective tissue | L-929 | IBRC C10102 | mouse | ? | ? | MTT assay | Cell viability | 86 | ? | % | ? | ?
Gholami et al, One-Put Ferula-Mediated Synthesis of Biogenic Silver Nanoparticles with More Antimicrobial Effect and Promising Human Cell Biocompatibility, Journal of Nanomaterials, Volume 2022, Article ID 5938952, 13 pages | Gholami | 2022 | https://doi.org/10.1155/2022/5938952 | phytosynthesis | single | No | 25 | Dark | No | No | No | Shaker | ? | 48 | 100 | AgNO3 | ? | ? | 1 | mM | Ferula assafoetida extract | plant | Organic | organic | Ferula assafoetida extract | plant | organic | organic | ? | ? | ? | ? | 5 | mL | ? | mg/mL | reducing;precursor | BA | ? | ? | ? | ? | ? | ? | ? | ? | ? | washed | centrifugation | 12000 | rpm | 20 | ? | ? | ? | water | ? | 425 | ? | Spherical | SEM | FE-SEM, Tescan show Mira III | face centered cubic | XRD | Tescan show S Max finder Mira III | ? | ? | ? | ? | ? | ? | 10 | 2.77 | SEM | FEG-SEM Zeiss | ? | ? | ? | ? | ? | ? | ? | ? | ? | ? | ? | ? | ? | ? | ? | ? | n | no | no | no | no | no | no | no | no | no | no | no | no | no | 0.01 | mg/mL | 48 | in vitro | connective tissue | L-929 | IBRC C10102 | mouse | ? | ? | MTT assay | Cell viability | 78 | ? | % | ? | ?
Gholami et al, One-Put Ferula-Mediated Synthesis of Biogenic Silver Nanoparticles with More Antimicrobial Effect and Promising Human Cell Biocompatibility, Journal of Nanomaterials, Volume 2022, Article ID 5938952, 13 pages | Gholami | 2022 | https://doi.org/10.1155/2022/5938952 | phytosynthesis | single | No | 25 | Dark | No | No | No | Shaker | ? | 48 | 100 | AgNO3 | ? | ? | 1 | mM | Ferula assafoetida extract | plant | Organic | organic | Ferula assafoetida extract | plant | organic | organic | ? | ? | ? | ? | 5 | mL | ? | mg/mL | reducing;precursor | BA | ? | ? | ? | ? | ? | ? | ? | ? | ? | washed | centrifugation | 12000 | rpm | 20 | ? | ? | ? | water | ? | 425 | ? | Spherical | SEM | FE-SEM, Tescan show Mira III | face centered cubic | XRD | Tescan show S Max finder Mira III | ? | ? | ? | ? | ? | ? | 10 | 2.77 | SEM | FEG-SEM Zeiss | ? | ? | ? | ? | ? | ? | ? | ? | ? | ? | ? | ? | ? | ? | ? | ? | n | no | no | no | no | no | no | no | no | no | no | no | no | no | 0.05 | mg/mL | 48 | in vitro | connective tissue | L-929 | IBRC C10102 | mouse | ? | ? | MTT assay | Cell viability | 62 | ? | % | ? | ?
Gholami et al, One-Put Ferula-Mediated Synthesis of Biogenic Silver Nanoparticles with More Antimicrobial Effect and Promising Human Cell Biocompatibility, Journal of Nanomaterials, Volume 2022, Article ID 5938952, 13 pages | Gholami | 2022 | https://doi.org/10.1155/2022/5938952 | phytosynthesis | single | No | 25 | Dark | No | No | No | Shaker | ? | 48 | 100 | AgNO3 | ? | ? | 1 | mM | Ferula assafoetida extract | plant | Organic | organic | Ferula assafoetida extract | plant | organic | organic | ? | ? | ? | ? | 5 | mL | ? | mg/mL | reducing;precursor | BA | ? | ? | ? | ? | ? | ? | ? | ? | ? | washed | centrifugation | 12000 | rpm | 20 | ? | ? | ? | water | ? | 425 | ? | Spherical | SEM | FE-SEM, Tescan show Mira III | face centered cubic | XRD | Tescan show S Max finder Mira III | ? | ? | ? | ? | ? | ? | 10 | 2.77 | SEM | FEG-SEM Zeiss | ? | ? | ? | ? | ? | ? | ? | ? | ? | ? | ? | ? | ? | ? | ? | ? | n | no | no | no | no | no | no | no | no | no | no | no | no | no | 0.1 | mg/mL | 48 | in vitro | connective tissue | L-929 | IBRC C10102 | mouse | ? | ? | MTT assay | Cell viability | 58 | ? | % | ? | ?
Gholami et al, One-Put Ferula-Mediated Synthesis of Biogenic Silver Nanoparticles with More Antimicrobial Effect and Promising Human Cell Biocompatibility, Journal of Nanomaterials, Volume 2022, Article ID 5938952, 13 pages | Gholami | 2022 | https://doi.org/10.1155/2022/5938952 | phytosynthesis | single | No | 25 | Dark | No | No | No | Shaker | ? | 48 | 100 | AgNO3 | ? | ? | 1 | mM | Ferula assafoetida extract | plant | Organic | organic | Ferula assafoetida extract | plant | organic | organic | ? | ? | ? | ? | 5 | mL | ? | mg/mL | reducing;precursor | BA | ? | ? | ? | ? | ? | ? | ? | ? | ? | washed | centrifugation | 12000 | rpm | 20 | ? | ? | ? | water | ? | 425 | ? | Spherical | SEM | FE-SEM, Tescan show Mira III | face centered cubic | XRD | Tescan show S Max finder Mira III | ? | ? | ? | ? | ? | ? | 10 | 2.77 | SEM | FEG-SEM Zeiss | ? | ? | ? | ? | ? | ? | ? | ? | ? | ? | ? | ? | ? | ? | ? | ? | n | no | no | no | no | no | no | no | no | no | no | no | no | no | 0.2 | mg/mL | 48 | in vitro | connective tissue | L-929 | IBRC C10102 | mouse | ? | ? | MTT assay | Cell viability | 50 | ? | % | ? | ?
Gholami et al, One-Put Ferula-Mediated Synthesis of Biogenic Silver Nanoparticles with More Antimicrobial Effect and Promising Human Cell Biocompatibility, Journal of Nanomaterials, Volume 2022, Article ID 5938952, 13 pages | Gholami | 2022 | https://doi.org/10.1155/2022/5938952 | phytosynthesis | single | No | 25 | Dark | No | No | No | Shaker | ? | 48 | 100 | AgNO3 | ? | ? | 1 | mM | Ferula assafoetida extract | plant | Organic | organic | Ferula assafoetida extract | plant | organic | organic | ? | ? | ? | ? | 5 | mL | ? | mg/mL | reducing;precursor | BA | ? | ? | ? | ? | ? | ? | ? | ? | ? | washed | centrifugation | 12000 | rpm | 20 | ? | ? | ? | water | ? | 425 | ? | Spherical | SEM | FE-SEM, Tescan show Mira III | face centered cubic | XRD | Tescan show S Max finder Mira III | ? | ? | ? | ? | ? | ? | 10 | 2.77 | SEM | FEG-SEM Zeiss | ? | ? | ? | ? | ? | ? | ? | ? | ? | ? | ? | ? | ? | ? | ? | ? | n | no | no | no | no | no | no | no | no | no | no | no | no | no | 0.5 | mg/mL | 48 | in vitro | connective tissue | L-929 | IBRC C10102 | mouse | ? | ? | MTT assay | Cell viability | 28 | ? | % | ? | ?
Gholami et al, One-Put Ferula-Mediated Synthesis of Biogenic Silver Nanoparticles with More Antimicrobial Effect and Promising Human Cell Biocompatibility, Journal of Nanomaterials, Volume 2022, Article ID 5938952, 13 pages | Gholami | 2022 | https://doi.org/10.1155/2022/5938952 | phytosynthesis | single | No | 25 | Dark | No | No | No | Shaker | ? | 48 | 100 | AgNO3 | ? | ? | 1 | mM | Ferula assafoetida extract | plant | Organic | organic | Ferula assafoetida extract | plant | organic | organic | ? | ? | ? | ? | 5 | mL | ? | mg/mL | reducing;precursor | BA | ? | ? | ? | ? | ? | ? | ? | ? | ? | washed | centrifugation | 12000 | rpm | 20 | ? | ? | ? | water | ? | 425 | ? | Spherical | SEM | FE-SEM, Tescan show Mira III | face centered cubic | XRD | Tescan show S Max finder Mira III | ? | ? | ? | ? | ? | ? | 10 | 2.77 | SEM | FEG-SEM Zeiss | ? | ? | ? | ? | ? | ? | ? | ? | ? | ? | ? | ? | ? | ? | ? | ? | n | no | no | no | no | no | no | no | no | no | no | no | no | no | 0.1 | mg/mL | 3 | in vitro | blood | hRBCs | red blood cells | human | ? | ? | MTT assay | Cell viability | 5 | ? | % | ? | ?
Gholami et al, One-Put Ferula-Mediated Synthesis of Biogenic Silver Nanoparticles with More Antimicrobial Effect and Promising Human Cell Biocompatibility, Journal of Nanomaterials, Volume 2022, Article ID 5938952, 13 pages | Gholami | 2022 | https://doi.org/10.1155/2022/5938952 | phytosynthesis | single | ice bath | -4 | Dark | No | No | No | Stirring | ? | 24 | 21 | AgNO3 | ? | ? | 0.1 | mM | ? | ? | ? | ? | NaBH4 | chemical | inorganic | inorganic | 6.2 | mM | ? | ? | 20 | mL | 6.2 | mg/mL | reducing;precursor | BA | ? | ? | ? | ? | ? | ? | ? | ? | ? | ? | ? | ? | ? | ? | ? | ? | Store at 4°C | water | ? | 435 | ? | Spherical | SEM | FE-SEM, Tescan show Mira III | face centered cubic | XRD | Tescan show S Max finder Mira III | ? | ? | ? | ? | ? | ? | 23.5 | 14.3 | SEM | FEG-SEM Zeiss | ? | ? | ? | ? | ? | ? | ? | ? | ? | ? | ? | ? | ? | ? | ? | ? | y | 0.078 | mg/mL | 100 | uL | 24 | 37 | MuellerHinton | Staphylococcus aureus | ATCC 25924 | 0.05 | ? | mg/mL | MIC | no | no | no | no | no | no | no | no | no | no | no | no | no | no | no | ? | ?
Gholami et al, One-Put Ferula-Mediated Synthesis of Biogenic Silver Nanoparticles with More Antimicrobial Effect and Promising Human Cell Biocompatibility, Journal of Nanomaterials, Volume 2022, Article ID 5938952, 13 pages | Gholami | 2022 | https://doi.org/10.1155/2022/5938952 | phytosynthesis | single | ice bath | -4 | Dark | No | No | No | Stirring | ? | 24 | 21 | AgNO3 | ? | ? | 0.1 | mM | ? | ? | ? | ? | NaBH4 | chemical | inorganic | inorganic | 6.2 | mM | ? | ? | 20 | mL | 6.2 | mg/mL | reducing;precursor | BA | ? | ? | ? | ? | ? | ? | ? | ? | ? | ? | ? | ? | ? | ? | ? | ? | Store at 4°C | water | ? | 435 | ? | Spherical | SEM | FE-SEM, Tescan show Mira III | face centered cubic | XRD | Tescan show S Max finder Mira III | ? | ? | ? | ? | ? | ? | 23.5 | 14.3 | SEM | FEG-SEM Zeiss | ? | ? | ? | ? | ? | ? | ? | ? | ? | ? | ? | ? | ? | ? | ? | ? | y | 0.089 | mg/mL | 100 | uL | 24 | 37 | MuellerHinton | Staphylococcus aureus | ATCC 25924 | 0.05 | ? | mg/mL | MIC | no | no | no | no | no | no | no | no | no | no | no | no | no | no | no | ? | ?
Gholami et al, One-Put Ferula-Mediated Synthesis of Biogenic Silver Nanoparticles with More Antimicrobial Effect and Promising Human Cell Biocompatibility, Journal of Nanomaterials, Volume 2022, Article ID 5938952, 13 pages | Gholami | 2022 | https://doi.org/10.1155/2022/5938952 | phytosynthesis | single | ice bath | -4 | Dark | No | No | No | Stirring | ? | 24 | 21 | AgNO3 | ? | ? | 0.1 | mM | ? | ? | ? | ? | NaBH4 | chemical | inorganic | inorganic | 6.2 | mM | ? | ? | 20 | mL | 6.2 | mg/mL | reducing;precursor | BA | ? | ? | ? | ? | ? | ? | ? | ? | ? | ? | ? | ? | ? | ? | ? | ? | Store at 4°C | water | ? | 435 | ? | Spherical | SEM | FE-SEM, Tescan show Mira III | face centered cubic | XRD | Tescan show S Max finder Mira III | ? | ? | ? | ? | ? | ? | 23.5 | 14.3 | SEM | FEG-SEM Zeiss | ? | ? | ? | ? | ? | ? | ? | ? | ? | ? | ? | ? | ? | ? | ? | ? | y | 0.1 | mg/mL | 100 | uL | 24 | 37 | MuellerHinton | Staphylococcus aureus | ATCC 25924 | 0.05 | ? | mg/mL | MIC | no | no | no | no | no | no | no | no | no | no | no | no | no | no | no | ? | ?
Gholami et al, One-Put Ferula-Mediated Synthesis of Biogenic Silver Nanoparticles with More Antimicrobial Effect and Promising Human Cell Biocompatibility, Journal of Nanomaterials, Volume 2022, Article ID 5938952, 13 pages | Gholami | 2022 | https://doi.org/10.1155/2022/5938952 | phytosynthesis | single | ice bath | -4 | Dark | No | No | No | Stirring | ? | 24 | 21 | AgNO3 | ? | ? | 0.1 | mM | ? | ? | ? | ? | NaBH4 | chemical | inorganic | inorganic | 6.2 | mM | ? | ? | 20 | mL | 6.2 | mg/mL | reducing;precursor | BA | ? | ? | ? | ? | ? | ? | ? | ? | ? | ? | ? | ? | ? | ? | ? | ? | Store at 4°C | water | ? | 435 | ? | Spherical | SEM | FE-SEM, Tescan show Mira III | face centered cubic | XRD | Tescan show S Max finder Mira III | ? | ? | ? | ? | ? | ? | 23.5 | 14.3 | SEM | FEG-SEM Zeiss | ? | ? | ? | ? | ? | ? | ? | ? | ? | ? | ? | ? | ? | ? | ? | ? | y | 0.078 | mg/mL | 100 | uL | 24 | 37 | MuellerHinton | Staphylococcus aureus | ATCC 25924 | 0.1 | ? | mg/mL | MBC | no | no | no | no | no | no | no | no | no | no | no | no | no | no | no | ? | ?
Gholami et al, One-Put Ferula-Mediated Synthesis of Biogenic Silver Nanoparticles with More Antimicrobial Effect and Promising Human Cell Biocompatibility, Journal of Nanomaterials, Volume 2022, Article ID 5938952, 13 pages | Gholami | 2022 | https://doi.org/10.1155/2022/5938952 | phytosynthesis | single | ice bath | -4 | Dark | No | No | No | Stirring | ? | 24 | 21 | AgNO3 | ? | ? | 0.1 | mM | ? | ? | ? | ? | NaBH4 | chemical | inorganic | inorganic | 6.2 | mM | ? | ? | 20 | mL | 6.2 | mg/mL | reducing;precursor | BA | ? | ? | ? | ? | ? | ? | ? | ? | ? | ? | ? | ? | ? | ? | ? | ? | Store at 4°C | water | ? | 435 | ? | Spherical | SEM | FE-SEM, Tescan show Mira III | face centered cubic | XRD | Tescan show S Max finder Mira III | ? | ? | ? | ? | ? | ? | 23.5 | 14.3 | SEM | FEG-SEM Zeiss | ? | ? | ? | ? | ? | ? | ? | ? | ? | ? | ? | ? | ? | ? | ? | ? | y | 0.089 | mg/mL | 100 | uL | 24 | 37 | MuellerHinton | Staphylococcus aureus | ATCC 25924 | 0.1 | ? | mg/mL | MBC | no | no | no | no | no | no | no | no | no | no | no | no | no | no | no | ? | ?
Gholami et al, One-Put Ferula-Mediated Synthesis of Biogenic Silver Nanoparticles with More Antimicrobial Effect and Promising Human Cell Biocompatibility, Journal of Nanomaterials, Volume 2022, Article ID 5938952, 13 pages | Gholami | 2022 | https://doi.org/10.1155/2022/5938952 | phytosynthesis | single | ice bath | -4 | Dark | No | No | No | Stirring | ? | 24 | 21 | AgNO3 | ? | ? | 0.1 | mM | ? | ? | ? | ? | NaBH4 | chemical | inorganic | inorganic | 6.2 | mM | ? | ? | 20 | mL | 6.2 | mg/mL | reducing;precursor | BA | ? | ? | ? | ? | ? | ? | ? | ? | ? | ? | ? | ? | ? | ? | ? | ? | Store at 4°C | water | ? | 435 | ? | Spherical | SEM | FE-SEM, Tescan show Mira III | face centered cubic | XRD | Tescan show S Max finder Mira III | ? | ? | ? | ? | ? | ? | 23.5 | 14.3 | SEM | FEG-SEM Zeiss | ? | ? | ? | ? | ? | ? | ? | ? | ? | ? | ? | ? | ? | ? | ? | ? | y | 0.1 | mg/mL | 100 | uL | 24 | 37 | MuellerHinton | Staphylococcus aureus | ATCC 25924 | 0.1 | ? | mg/mL | MBC | no | no | no | no | no | no | no | no | no | no | no | no | no | no | no | ? | ?
Gholami et al, One-Put Ferula-Mediated Synthesis of Biogenic Silver Nanoparticles with More Antimicrobial Effect and Promising Human Cell Biocompatibility, Journal of Nanomaterials, Volume 2022, Article ID 5938952, 13 pages | Gholami | 2022 | https://doi.org/10.1155/2022/5938952 | phytosynthesis | single | ice bath | -4 | Dark | No | No | No | Stirring | ? | 24 | 21 | AgNO3 | ? | ? | 0.1 | mM | ? | ? | ? | ? | NaBH4 | chemical | inorganic | inorganic | 6.2 | mM | ? | ? | 20 | mL | 6.2 | mg/mL | reducing;precursor | BA | ? | ? | ? | ? | ? | ? | ? | ? | ? | ? | ? | ? | ? | ? | ? | ? | Store at 4°C | water | ? | 435 | ? | Spherical | SEM | FE-SEM, Tescan show Mira III | face centered cubic | XRD | Tescan show S Max finder Mira III | ? | ? | ? | ? | ? | ? | 23.5 | 14.3 | SEM | FEG-SEM Zeiss | ? | ? | ? | ? | ? | ? | ? | ? | ? | ? | ? | ? | ? | ? | ? | ? | y | 0.078 | mg/mL | 100 | uL | 24 | 37 | MuellerHinton | Enterococcus faecalis | ATCC 25922 | 0.1 | ? | mg/mL | MIC | no | no | no | no | no | no | no | no | no | no | no | no | no | no | no | ? | ?
Gholami et al, One-Put Ferula-Mediated Synthesis of Biogenic Silver Nanoparticles with More Antimicrobial Effect and Promising Human Cell Biocompatibility, Journal of Nanomaterials, Volume 2022, Article ID 5938952, 13 pages | Gholami | 2022 | https://doi.org/10.1155/2022/5938952 | phytosynthesis | single | ice bath | -4 | Dark | No | No | No | Stirring | ? | 24 | 21 | AgNO3 | ? | ? | 0.1 | mM | ? | ? | ? | ? | NaBH4 | chemical | inorganic | inorganic | 6.2 | mM | ? | ? | 20 | mL | 6.2 | mg/mL | reducing;precursor | BA | ? | ? | ? | ? | ? | ? | ? | ? | ? | ? | ? | ? | ? | ? | ? | ? | Store at 4°C | water | ? | 435 | ? | Spherical | SEM | FE-SEM, Tescan show Mira III | face centered cubic | XRD | Tescan show S Max finder Mira III | ? | ? | ? | ? | ? | ? | 23.5 | 14.3 | SEM | FEG-SEM Zeiss | ? | ? | ? | ? | ? | ? | ? | ? | ? | ? | ? | ? | ? | ? | ? | ? | y | 0.089 | mg/mL | 100 | uL | 24 | 37 | MuellerHinton | Enterococcus faecalis | ATCC 25922 | 0.1 | ? | mg/mL | MIC | no | no | no | no | no | no | no | no | no | no | no | no | no | no | no | ? | ?
Gholami et al, One-Put Ferula-Mediated Synthesis of Biogenic Silver Nanoparticles with More Antimicrobial Effect and Promising Human Cell Biocompatibility, Journal of Nanomaterials, Volume 2022, Article ID 5938952, 13 pages | Gholami | 2022 | https://doi.org/10.1155/2022/5938952 | phytosynthesis | single | ice bath | -4 | Dark | No | No | No | Stirring | ? | 24 | 21 | AgNO3 | ? | ? | 0.1 | mM | ? | ? | ? | ? | NaBH4 | chemical | inorganic | inorganic | 6.2 | mM | ? | ? | 20 | mL | 6.2 | mg/mL | reducing;precursor | BA | ? | ? | ? | ? | ? | ? | ? | ? | ? | ? | ? | ? | ? | ? | ? | ? | Store at 4°C | water | ? | 435 | ? | Spherical | SEM | FE-SEM, Tescan show Mira III | face centered cubic | XRD | Tescan show S Max finder Mira III | ? | ? | ? | ? | ? | ? | 23.5 | 14.3 | SEM | FEG-SEM Zeiss | ? | ? | ? | ? | ? | ? | ? | ? | ? | ? | ? | ? | ? | ? | ? | ? | y | 0.1 | mg/mL | 100 | uL | 24 | 37 | MuellerHinton | Enterococcus faecalis | ATCC 25922 | 0.1 | ? | mg/mL | MIC | no | no | no | no | no | no | no | no | no | no | no | no | no | no | no | ? | ?
Gholami et al, One-Put Ferula-Mediated Synthesis of Biogenic Silver Nanoparticles with More Antimicrobial Effect and Promising Human Cell Biocompatibility, Journal of Nanomaterials, Volume 2022, Article ID 5938952, 13 pages | Gholami | 2022 | https://doi.org/10.1155/2022/5938952 | phytosynthesis | single | ice bath | -4 | Dark | No | No | No | Stirring | ? | 24 | 21 | AgNO3 | ? | ? | 0.1 | mM | ? | ? | ? | ? | NaBH4 | chemical | inorganic | inorganic | 6.2 | mM | ? | ? | 20 | mL | 6.2 | mg/mL | reducing;precursor | BA | ? | ? | ? | ? | ? | ? | ? | ? | ? | ? | ? | ? | ? | ? | ? | ? | Store at 4°C | water | ? | 435 | ? | Spherical | SEM | FE-SEM, Tescan show Mira III | face centered cubic | XRD | Tescan show S Max finder Mira III | ? | ? | ? | ? | ? | ? | 23.5 | 14.3 | SEM | FEG-SEM Zeiss | ? | ? | ? | ? | ? | ? | ? | ? | ? | ? | ? | ? | ? | ? | ? | ? | y | 0.078 | mg/mL | 100 | uL | 24 | 37 | MuellerHinton | Enterococcus faecalis | ATCC 25922 | 0.1 | ? | mg/mL | MBC | no | no | no | no | no | no | no | no | no | no | no | no | no | no | no | ? | ?
Gholami et al, One-Put Ferula-Mediated Synthesis of Biogenic Silver Nanoparticles with More Antimicrobial Effect and Promising Human Cell Biocompatibility, Journal of Nanomaterials, Volume 2022, Article ID 5938952, 13 pages | Gholami | 2022 | https://doi.org/10.1155/2022/5938952 | phytosynthesis | single | ice bath | -4 | Dark | No | No | No | Stirring | ? | 24 | 21 | AgNO3 | ? | ? | 0.1 | mM | ? | ? | ? | ? | NaBH4 | chemical | inorganic | inorganic | 6.2 | mM | ? | ? | 20 | mL | 6.2 | mg/mL | reducing;precursor | BA | ? | ? | ? | ? | ? | ? | ? | ? | ? | ? | ? | ? | ? | ? | ? | ? | Store at 4°C | water | ? | 435 | ? | Spherical | SEM | FE-SEM, Tescan show Mira III | face centered cubic | XRD | Tescan show S Max finder Mira III | ? | ? | ? | ? | ? | ? | 23.5 | 14.3 | SEM | FEG-SEM Zeiss | ? | ? | ? | ? | ? | ? | ? | ? | ? | ? | ? | ? | ? | ? | ? | ? | y | 0.089 | mg/mL | 100 | uL | 24 | 37 | MuellerHinton | Enterococcus faecalis | ATCC 25922 | 0.1 | ? | mg/mL | MBC | no | no | no | no | no | no | no | no | no | no | no | no | no | no | no | ? | ?
Gholami et al, One-Put Ferula-Mediated Synthesis of Biogenic Silver Nanoparticles with More Antimicrobial Effect and Promising Human Cell Biocompatibility, Journal of Nanomaterials, Volume 2022, Article ID 5938952, 13 pages | Gholami | 2022 | https://doi.org/10.1155/2022/5938952 | phytosynthesis | single | ice bath | -4 | Dark | No | No | No | Stirring | ? | 24 | 21 | AgNO3 | ? | ? | 0.1 | mM | ? | ? | ? | ? | NaBH4 | chemical | inorganic | inorganic | 6.2 | mM | ? | ? | 20 | mL | 6.2 | mg/mL | reducing;precursor | BA | ? | ? | ? | ? | ? | ? | ? | ? | ? | ? | ? | ? | ? | ? | ? | ? | Store at 4°C | water | ? | 435 | ? | Spherical | SEM | FE-SEM, Tescan show Mira III | face centered cubic | XRD | Tescan show S Max finder Mira III | ? | ? | ? | ? | ? | ? | 23.5 | 14.3 | SEM | FEG-SEM Zeiss | ? | ? | ? | ? | ? | ? | ? | ? | ? | ? | ? | ? | ? | ? | ? | ? | y | 0.1 | mg/mL | 100 | uL | 24 | 37 | MuellerHinton | Enterococcus faecalis | ATCC 25922 | 0.1 | ? | mg/mL | MBC | no | no | no | no | no | no | no | no | no | no | no | no | no | no | no | ? | ?
Gholami et al, One-Put Ferula-Mediated Synthesis of Biogenic Silver Nanoparticles with More Antimicrobial Effect and Promising Human Cell Biocompatibility, Journal of Nanomaterials, Volume 2022, Article ID 5938952, 13 pages | Gholami | 2022 | https://doi.org/10.1155/2022/5938952 | phytosynthesis | single | ice bath | -4 | Dark | No | No | No | Stirring | ? | 24 | 21 | AgNO3 | ? | ? | 0.1 | mM | ? | ? | ? | ? | NaBH4 | chemical | inorganic | inorganic | 6.2 | mM | ? | ? | 20 | mL | 6.2 | mg/mL | reducing;precursor | BA | ? | ? | ? | ? | ? | ? | ? | ? | ? | ? | ? | ? | ? | ? | ? | ? | Store at 4°C | water | ? | 435 | ? | Spherical | SEM | FE-SEM, Tescan show Mira III | face centered cubic | XRD | Tescan show S Max finder Mira III | ? | ? | ? | ? | ? | ? | 23.5 | 14.3 | SEM | FEG-SEM Zeiss | ? | ? | ? | ? | ? | ? | ? | ? | ? | ? | ? | ? | ? | ? | ? | ? | y | 0.078 | mg/mL | 100 | uL | 24 | 37 | MuellerHinton | Escherichia coli | ATCC 11700 | 0.2 | ? | mg/mL | MIC | no | no | no | no | no | no | no | no | no | no | no | no | no | no | no | ? | ?
Gholami et al, One-Put Ferula-Mediated Synthesis of Biogenic Silver Nanoparticles with More Antimicrobial Effect and Promising Human Cell Biocompatibility, Journal of Nanomaterials, Volume 2022, Article ID 5938952, 13 pages | Gholami | 2022 | https://doi.org/10.1155/2022/5938952 | phytosynthesis | single | ice bath | -4 | Dark | No | No | No | Stirring | ? | 24 | 21 | AgNO3 | ? | ? | 0.1 | mM | ? | ? | ? | ? | NaBH4 | chemical | inorganic | inorganic | 6.2 | mM | ? | ? | 20 | mL | 6.2 | mg/mL | reducing;precursor | BA | ? | ? | ? | ? | ? | ? | ? | ? | ? | ? | ? | ? | ? | ? | ? | ? | Store at 4°C | water | ? | 435 | ? | Spherical | SEM | FE-SEM, Tescan show Mira III | face centered cubic | XRD | Tescan show S Max finder Mira III | ? | ? | ? | ? | ? | ? | 23.5 | 14.3 | SEM | FEG-SEM Zeiss | ? | ? | ? | ? | ? | ? | ? | ? | ? | ? | ? | ? | ? | ? | ? | ? | y | 0.089 | mg/mL | 100 | uL | 24 | 37 | MuellerHinton | Escherichia coli | ATCC 11700 | 0.2 | ? | mg/mL | MIC | no | no | no | no | no | no | no | no | no | no | no | no | no | no | no | ? | ?
Gholami et al, One-Put Ferula-Mediated Synthesis of Biogenic Silver Nanoparticles with More Antimicrobial Effect and Promising Human Cell Biocompatibility, Journal of Nanomaterials, Volume 2022, Article ID 5938952, 13 pages | Gholami | 2022 | https://doi.org/10.1155/2022/5938952 | phytosynthesis | single | ice bath | -4 | Dark | No | No | No | Stirring | ? | 24 | 21 | AgNO3 | ? | ? | 0.1 | mM | ? | ? | ? | ? | NaBH4 | chemical | inorganic | inorganic | 6.2 | mM | ? | ? | 20 | mL | 6.2 | mg/mL | reducing;precursor | BA | ? | ? | ? | ? | ? | ? | ? | ? | ? | ? | ? | ? | ? | ? | ? | ? | Store at 4°C | water | ? | 435 | ? | Spherical | SEM | FE-SEM, Tescan show Mira III | face centered cubic | XRD | Tescan show S Max finder Mira III | ? | ? | ? | ? | ? | ? | 23.5 | 14.3 | SEM | FEG-SEM Zeiss | ? | ? | ? | ? | ? | ? | ? | ? | ? | ? | ? | ? | ? | ? | ? | ? | y | 0.1 | mg/mL | 100 | uL | 24 | 37 | MuellerHinton | Escherichia coli | ATCC 11700 | 0.2 | ? | mg/mL | MIC | no | no | no | no | no | no | no | no | no | no | no | no | no | no | no | ? | ?
Gholami et al, One-Put Ferula-Mediated Synthesis of Biogenic Silver Nanoparticles with More Antimicrobial Effect and Promising Human Cell Biocompatibility, Journal of Nanomaterials, Volume 2022, Article ID 5938952, 13 pages | Gholami | 2022 | https://doi.org/10.1155/2022/5938952 | phytosynthesis | single | ice bath | -4 | Dark | No | No | No | Stirring | ? | 24 | 21 | AgNO3 | ? | ? | 0.1 | mM | ? | ? | ? | ? | NaBH4 | chemical | inorganic | inorganic | 6.2 | mM | ? | ? | 20 | mL | 6.2 | mg/mL | reducing;precursor | BA | ? | ? | ? | ? | ? | ? | ? | ? | ? | ? | ? | ? | ? | ? | ? | ? | Store at 4°C | water | ? | 435 | ? | Spherical | SEM | FE-SEM, Tescan show Mira III | face centered cubic | XRD | Tescan show S Max finder Mira III | ? | ? | ? | ? | ? | ? | 23.5 | 14.3 | SEM | FEG-SEM Zeiss | ? | ? | ? | ? | ? | ? | ? | ? | ? | ? | ? | ? | ? | ? | ? | ? | y | 0.078 | mg/mL | 100 | uL | 24 | 37 | MuellerHinton | Escherichia coli | ATCC 11700 | 0.1 | ? | mg/mL | MBC | no | no | no | no | no | no | no | no | no | no | no | no | no | no | no | ? | ?
Gholami et al, One-Put Ferula-Mediated Synthesis of Biogenic Silver Nanoparticles with More Antimicrobial Effect and Promising Human Cell Biocompatibility, Journal of Nanomaterials, Volume 2022, Article ID 5938952, 13 pages | Gholami | 2022 | https://doi.org/10.1155/2022/5938952 | phytosynthesis | single | ice bath | -4 | Dark | No | No | No | Stirring | ? | 24 | 21 | AgNO3 | ? | ? | 0.1 | mM | ? | ? | ? | ? | NaBH4 | chemical | inorganic | inorganic | 6.2 | mM | ? | ? | 20 | mL | 6.2 | mg/mL | reducing;precursor | BA | ? | ? | ? | ? | ? | ? | ? | ? | ? | ? | ? | ? | ? | ? | ? | ? | Store at 4°C | water | ? | 435 | ? | Spherical | SEM | FE-SEM, Tescan show Mira III | face centered cubic | XRD | Tescan show S Max finder Mira III | ? | ? | ? | ? | ? | ? | 23.5 | 14.3 | SEM | FEG-SEM Zeiss | ? | ? | ? | ? | ? | ? | ? | ? | ? | ? | ? | ? | ? | ? | ? | ? | y | 0.089 | mg/mL | 100 | uL | 24 | 37 | MuellerHinton | Escherichia coli | ATCC 11700 | 0.1 | ? | mg/mL | MBC | no | no | no | no | no | no | no | no | no | no | no | no | no | no | no | ? | ?
Gholami et al, One-Put Ferula-Mediated Synthesis of Biogenic Silver Nanoparticles with More Antimicrobial Effect and Promising Human Cell Biocompatibility, Journal of Nanomaterials, Volume 2022, Article ID 5938952, 13 pages | Gholami | 2022 | https://doi.org/10.1155/2022/5938952 | phytosynthesis | single | ice bath | -4 | Dark | No | No | No | Stirring | ? | 24 | 21 | AgNO3 | ? | ? | 0.1 | mM | ? | ? | ? | ? | NaBH4 | chemical | inorganic | inorganic | 6.2 | mM | ? | ? | 20 | mL | 6.2 | mg/mL | reducing;precursor | BA | ? | ? | ? | ? | ? | ? | ? | ? | ? | ? | ? | ? | ? | ? | ? | ? | Store at 4°C | water | ? | 435 | ? | Spherical | SEM | FE-SEM, Tescan show Mira III | face centered cubic | XRD | Tescan show S Max finder Mira III | ? | ? | ? | ? | ? | ? | 23.5 | 14.3 | SEM | FEG-SEM Zeiss | ? | ? | ? | ? | ? | ? | ? | ? | ? | ? | ? | ? | ? | ? | ? | ? | y | 0.1 | mg/mL | 100 | uL | 24 | 37 | MuellerHinton | Escherichia coli | ATCC 11700 | 0.1 | ? | mg/mL | MBC | no | no | no | no | no | no | no | no | no | no | no | no | no | no | no | ? | ?
Gholami et al, One-Put Ferula-Mediated Synthesis of Biogenic Silver Nanoparticles with More Antimicrobial Effect and Promising Human Cell Biocompatibility, Journal of Nanomaterials, Volume 2022, Article ID 5938952, 13 pages | Gholami | 2022 | https://doi.org/10.1155/2022/5938952 | phytosynthesis | single | ice bath | -4 | Dark | No | No | No | Stirring | ? | 24 | 21 | AgNO3 | ? | ? | 0.1 | mM | ? | ? | ? | ? | NaBH4 | chemical | inorganic | inorganic | 6.2 | mM | ? | ? | 20 | mL | 6.2 | mg/mL | reducing;precursor | BA | ? | ? | ? | ? | ? | ? | ? | ? | ? | ? | ? | ? | ? | ? | ? | ? | Store at 4°C | water | ? | 435 | ? | Spherical | SEM | FE-SEM, Tescan show Mira III | face centered cubic | XRD | Tescan show S Max finder Mira III | ? | ? | ? | ? | ? | ? | 23.5 | 14.3 | SEM | FEG-SEM Zeiss | ? | ? | ? | ? | ? | ? | ? | ? | ? | ? | ? | ? | ? | ? | ? | ? | y | 0.078 | mg/mL | 100 | uL | 24 | 37 | MuellerHinton | Salmonella typhimurium | ATCC 13311 | 0.1 | ? | mg/mL | MIC | no | no | no | no | no | no | no | no | no | no | no | no | no | no | no | ? | ?
Gholami et al, One-Put Ferula-Mediated Synthesis of Biogenic Silver Nanoparticles with More Antimicrobial Effect and Promising Human Cell Biocompatibility, Journal of Nanomaterials, Volume 2022, Article ID 5938952, 13 pages | Gholami | 2022 | https://doi.org/10.1155/2022/5938952 | phytosynthesis | single | ice bath | -4 | Dark | No | No | No | Stirring | ? | 24 | 21 | AgNO3 | ? | ? | 0.1 | mM | ? | ? | ? | ? | NaBH4 | chemical | inorganic | inorganic | 6.2 | mM | ? | ? | 20 | mL | 6.2 | mg/mL | reducing;precursor | BA | ? | ? | ? | ? | ? | ? | ? | ? | ? | ? | ? | ? | ? | ? | ? | ? | Store at 4°C | water | ? | 435 | ? | Spherical | SEM | FE-SEM, Tescan show Mira III | face centered cubic | XRD | Tescan show S Max finder Mira III | ? | ? | ? | ? | ? | ? | 23.5 | 14.3 | SEM | FEG-SEM Zeiss | ? | ? | ? | ? | ? | ? | ? | ? | ? | ? | ? | ? | ? | ? | ? | ? | y | 0.089 | mg/mL | 100 | uL | 24 | 37 | MuellerHinton | Salmonella typhimurium | ATCC 13311 | 0.1 | ? | mg/mL | MIC | no | no | no | no | no | no | no | no | no | no | no | no | no | no | no | ? | ?
Gholami et al, One-Put Ferula-Mediated Synthesis of Biogenic Silver Nanoparticles with More Antimicrobial Effect and Promising Human Cell Biocompatibility, Journal of Nanomaterials, Volume 2022, Article ID 5938952, 13 pages | Gholami | 2022 | https://doi.org/10.1155/2022/5938952 | phytosynthesis | single | ice bath | -4 | Dark | No | No | No | Stirring | ? | 24 | 21 | AgNO3 | ? | ? | 0.1 | mM | ? | ? | ? | ? | NaBH4 | chemical | inorganic | inorganic | 6.2 | mM | ? | ? | 20 | mL | 6.2 | mg/mL | reducing;precursor | BA | ? | ? | ? | ? | ? | ? | ? | ? | ? | ? | ? | ? | ? | ? | ? | ? | Store at 4°C | water | ? | 435 | ? | Spherical | SEM | FE-SEM, Tescan show Mira III | face centered cubic | XRD | Tescan show S Max finder Mira III | ? | ? | ? | ? | ? | ? | 23.5 | 14.3 | SEM | FEG-SEM Zeiss | ? | ? | ? | ? | ? | ? | ? | ? | ? | ? | ? | ? | ? | ? | ? | ? | y | 0.1 | mg/mL | 100 | uL | 24 | 37 | MuellerHinton | Salmonella typhimurium | ATCC 13311 | 0.1 | ? | mg/mL | MIC | no | no | no | no | no | no | no | no | no | no | no | no | no | no | no | ? | ?
Gholami et al, One-Put Ferula-Mediated Synthesis of Biogenic Silver Nanoparticles with More Antimicrobial Effect and Promising Human Cell Biocompatibility, Journal of Nanomaterials, Volume 2022, Article ID 5938952, 13 pages | Gholami | 2022 | https://doi.org/10.1155/2022/5938952 | phytosynthesis | single | ice bath | -4 | Dark | No | No | No | Stirring | ? | 24 | 21 | AgNO3 | ? | ? | 0.1 | mM | ? | ? | ? | ? | NaBH4 | chemical | inorganic | inorganic | 6.2 | mM | ? | ? | 20 | mL | 6.2 | mg/mL | reducing;precursor | BA | ? | ? | ? | ? | ? | ? | ? | ? | ? | ? | ? | ? | ? | ? | ? | ? | Store at 4°C | water | ? | 435 | ? | Spherical | SEM | FE-SEM, Tescan show Mira III | face centered cubic | XRD | Tescan show S Max finder Mira III | ? | ? | ? | ? | ? | ? | 23.5 | 14.3 | SEM | FEG-SEM Zeiss | ? | ? | ? | ? | ? | ? | ? | ? | ? | ? | ? | ? | ? | ? | ? | ? | y | 0.078 | mg/mL | 100 | uL | 24 | 37 | MuellerHinton | Salmonella typhimurium | ATCC 13312 | 0.1 | ? | mg/mL | MBC | no | no | no | no | no | no | no | no | no | no | no | no | no | no | no | ? | ?
Gholami et al, One-Put Ferula-Mediated Synthesis of Biogenic Silver Nanoparticles with More Antimicrobial Effect and Promising Human Cell Biocompatibility, Journal of Nanomaterials, Volume 2022, Article ID 5938952, 13 pages | Gholami | 2022 | https://doi.org/10.1155/2022/5938952 | phytosynthesis | single | ice bath | -4 | Dark | No | No | No | Stirring | ? | 24 | 21 | AgNO3 | ? | ? | 0.1 | mM | ? | ? | ? | ? | NaBH4 | chemical | inorganic | inorganic | 6.2 | mM | ? | ? | 20 | mL | 6.2 | mg/mL | reducing;precursor | BA | ? | ? | ? | ? | ? | ? | ? | ? | ? | ? | ? | ? | ? | ? | ? | ? | Store at 4°C | water | ? | 435 | ? | Spherical | SEM | FE-SEM, Tescan show Mira III | face centered cubic | XRD | Tescan show S Max finder Mira III | ? | ? | ? | ? | ? | ? | 23.5 | 14.3 | SEM | FEG-SEM Zeiss | ? | ? | ? | ? | ? | ? | ? | ? | ? | ? | ? | ? | ? | ? | ? | ? | y | 0.089 | mg/mL | 100 | uL | 24 | 37 | MuellerHinton | Salmonella typhimurium | ATCC 13312 | 0.1 | ? | mg/mL | MBC | no | no | no | no | no | no | no | no | no | no | no | no | no | no | no | ? | ?
Gholami et al, One-Put Ferula-Mediated Synthesis of Biogenic Silver Nanoparticles with More Antimicrobial Effect and Promising Human Cell Biocompatibility, Journal of Nanomaterials, Volume 2022, Article ID 5938952, 13 pages | Gholami | 2022 | https://doi.org/10.1155/2022/5938952 | phytosynthesis | single | ice bath | -4 | Dark | No | No | No | Stirring | ? | 24 | 21 | AgNO3 | ? | ? | 0.1 | mM | ? | ? | ? | ? | NaBH4 | chemical | inorganic | inorganic | 6.2 | mM | ? | ? | 20 | mL | 6.2 | mg/mL | reducing;precursor | BA | ? | ? | ? | ? | ? | ? | ? | ? | ? | ? | ? | ? | ? | ? | ? | ? | Store at 4°C | water | ? | 435 | ? | Spherical | SEM | FE-SEM, Tescan show Mira III | face centered cubic | XRD | Tescan show S Max finder Mira III | ? | ? | ? | ? | ? | ? | 23.5 | 14.3 | SEM | FEG-SEM Zeiss | ? | ? | ? | ? | ? | ? | ? | ? | ? | ? | ? | ? | ? | ? | ? | ? | y | 0.1 | mg/mL | 100 | uL | 24 | 37 | MuellerHinton | Salmonella typhimurium | ATCC 13312 | 0.1 | ? | mg/mL | MBC | no | no | no | no | no | no | no | no | no | no | no | no | no | no | no | ? | ?
Gholami et al, One-Put Ferula-Mediated Synthesis of Biogenic Silver Nanoparticles with More Antimicrobial Effect and Promising Human Cell Biocompatibility, Journal of Nanomaterials, Volume 2022, Article ID 5938952, 13 pages | Gholami | 2022 | https://doi.org/10.1155/2022/5938952 | phytosynthesis | single | ice bath | -4 | Dark | No | No | No | Stirring | ? | 24 | 21 | AgNO3 | ? | ? | 0.1 | mM | ? | ? | ? | ? | NaBH4 | chemical | inorganic | inorganic | 6.2 | mM | ? | ? | 20 | mL | 6.2 | mg/mL | reducing;precursor | BA | ? | ? | ? | ? | ? | ? | ? | ? | ? | ? | ? | ? | ? | ? | ? | ? | Store at 4°C | water | ? | 435 | ? | Spherical | SEM | FE-SEM, Tescan show Mira III | face centered cubic | XRD | Tescan show S Max finder Mira III | ? | ? | ? | ? | ? | ? | 23.5 | 14.3 | SEM | FEG-SEM Zeiss | ? | ? | ? | ? | ? | ? | ? | ? | ? | ? | ? | ? | ? | ? | ? | ? | y | no | no | no | no | no | no | no | no | no | no | no | no | no | 0.001 | mg/mL | 48 | in vitro | connective tissue | L-929 | IBRC C10102 | mouse | ? | ? | MTT assay | Cell viability | 75 | ? | % | ? | ?
Gholami et al, One-Put Ferula-Mediated Synthesis of Biogenic Silver Nanoparticles with More Antimicrobial Effect and Promising Human Cell Biocompatibility, Journal of Nanomaterials, Volume 2022, Article ID 5938952, 13 pages | Gholami | 2022 | https://doi.org/10.1155/2022/5938952 | phytosynthesis | single | ice bath | -4 | Dark | No | No | No | Stirring | ? | 24 | 21 | AgNO3 | ? | ? | 0.1 | mM | ? | ? | ? | ? | NaBH4 | chemical | inorganic | inorganic | 6.2 | mM | ? | ? | 20 | mL | 6.2 | mg/mL | reducing;precursor | BA | ? | ? | ? | ? | ? | ? | ? | ? | ? | ? | ? | ? | ? | ? | ? | ? | Store at 4°C | water | ? | 435 | ? | Spherical | SEM | FE-SEM, Tescan show Mira III | face centered cubic | XRD | Tescan show S Max finder Mira III | ? | ? | ? | ? | ? | ? | 23.5 | 14.3 | SEM | FEG-SEM Zeiss | ? | ? | ? | ? | ? | ? | ? | ? | ? | ? | ? | ? | ? | ? | ? | ? | y | no | no | no | no | no | no | no | no | no | no | no | no | no | 0.01 | mg/mL | 48 | in vitro | connective tissue | L-929 | IBRC C10102 | mouse | ? | ? | MTT assay | Cell viability | 57 | ? | % | ? | ?
Gholami et al, One-Put Ferula-Mediated Synthesis of Biogenic Silver Nanoparticles with More Antimicrobial Effect and Promising Human Cell Biocompatibility, Journal of Nanomaterials, Volume 2022, Article ID 5938952, 13 pages | Gholami | 2022 | https://doi.org/10.1155/2022/5938952 | phytosynthesis | single | ice bath | -4 | Dark | No | No | No | Stirring | ? | 24 | 21 | AgNO3 | ? | ? | 0.1 | mM | ? | ? | ? | ? | NaBH4 | chemical | inorganic | inorganic | 6.2 | mM | ? | ? | 20 | mL | 6.2 | mg/mL | reducing;precursor | BA | ? | ? | ? | ? | ? | ? | ? | ? | ? | ? | ? | ? | ? | ? | ? | ? | Store at 4°C | water | ? | 435 | ? | Spherical | SEM | FE-SEM, Tescan show Mira III | face centered cubic | XRD | Tescan show S Max finder Mira III | ? | ? | ? | ? | ? | ? | 23.5 | 14.3 | SEM | FEG-SEM Zeiss | ? | ? | ? | ? | ? | ? | ? | ? | ? | ? | ? | ? | ? | ? | ? | ? | y | no | no | no | no | no | no | no | no | no | no | no | no | no | 0.05 | mg/mL | 48 | in vitro | connective tissue | L-929 | IBRC C10102 | mouse | ? | ? | MTT assay | Cell viability | 50 | ? | % | ? | ?
Gholami et al, One-Put Ferula-Mediated Synthesis of Biogenic Silver Nanoparticles with More Antimicrobial Effect and Promising Human Cell Biocompatibility, Journal of Nanomaterials, Volume 2022, Article ID 5938952, 13 pages | Gholami | 2022 | https://doi.org/10.1155/2022/5938952 | phytosynthesis | single | ice bath | -4 | Dark | No | No | No | Stirring | ? | 24 | 21 | AgNO3 | ? | ? | 0.1 | mM | ? | ? | ? | ? | NaBH4 | chemical | inorganic | inorganic | 6.2 | mM | ? | ? | 20 | mL | 6.2 | mg/mL | reducing;precursor | BA | ? | ? | ? | ? | ? | ? | ? | ? | ? | ? | ? | ? | ? | ? | ? | ? | Store at 4°C | water | ? | 435 | ? | Spherical | SEM | FE-SEM, Tescan show Mira III | face centered cubic | XRD | Tescan show S Max finder Mira III | ? | ? | ? | ? | ? | ? | 23.5 | 14.3 | SEM | FEG-SEM Zeiss | ? | ? | ? | ? | ? | ? | ? | ? | ? | ? | ? | ? | ? | ? | ? | ? | y | no | no | no | no | no | no | no | no | no | no | no | no | no | 0.05 | mg/mL | 48 | in vitro | connective tissue | L-929 | IBRC C10102 | mouse | ? | ? | MTT assay | IC50 | 0.05 | ? | mg/mL | ? | ?
Gholami et al, One-Put Ferula-Mediated Synthesis of Biogenic Silver Nanoparticles with More Antimicrobial Effect and Promising Human Cell Biocompatibility, Journal of Nanomaterials, Volume 2022, Article ID 5938952, 13 pages | Gholami | 2022 | https://doi.org/10.1155/2022/5938952 | phytosynthesis | single | ice bath | -4 | Dark | No | No | No | Stirring | ? | 24 | 21 | AgNO3 | ? | ? | 0.1 | mM | ? | ? | ? | ? | NaBH4 | chemical | inorganic | inorganic | 6.2 | mM | ? | ? | 20 | mL | 6.2 | mg/mL | reducing;precursor | BA | ? | ? | ? | ? | ? | ? | ? | ? | ? | ? | ? | ? | ? | ? | ? | ? | Store at 4°C | water | ? | 435 | ? | Spherical | SEM | FE-SEM, Tescan show Mira III | face centered cubic | XRD | Tescan show S Max finder Mira III | ? | ? | ? | ? | ? | ? | 23.5 | 14.3 | SEM | FEG-SEM Zeiss | ? | ? | ? | ? | ? | ? | ? | ? | ? | ? | ? | ? | ? | ? | ? | ? | y | no | no | no | no | no | no | no | no | no | no | no | no | no | 0.1 | mg/mL | 48 | in vitro | connective tissue | L-929 | IBRC C10102 | mouse | ? | ? | MTT assay | Cell viability | 38 | ? | % | ? | ?
Gholami et al, One-Put Ferula-Mediated Synthesis of Biogenic Silver Nanoparticles with More Antimicrobial Effect and Promising Human Cell Biocompatibility, Journal of Nanomaterials, Volume 2022, Article ID 5938952, 13 pages | Gholami | 2022 | https://doi.org/10.1155/2022/5938952 | phytosynthesis | single | ice bath | -4 | Dark | No | No | No | Stirring | ? | 24 | 21 | AgNO3 | ? | ? | 0.1 | mM | ? | ? | ? | ? | NaBH4 | chemical | inorganic | inorganic | 6.2 | mM | ? | ? | 20 | mL | 6.2 | mg/mL | reducing;precursor | BA | ? | ? | ? | ? | ? | ? | ? | ? | ? | ? | ? | ? | ? | ? | ? | ? | Store at 4°C | water | ? | 435 | ? | Spherical | SEM | FE-SEM, Tescan show Mira III | face centered cubic | XRD | Tescan show S Max finder Mira III | ? | ? | ? | ? | ? | ? | 23.5 | 14.3 | SEM | FEG-SEM Zeiss | ? | ? | ? | ? | ? | ? | ? | ? | ? | ? | ? | ? | ? | ? | ? | ? | y | no | no | no | no | no | no | no | no | no | no | no | no | no | 0.2 | mg/mL | 48 | in vitro | connective tissue | L-929 | IBRC C10102 | mouse | ? | ? | MTT assay | Cell viability | 23 | ? | % | ? | ?
Gholami et al, One-Put Ferula-Mediated Synthesis of Biogenic Silver Nanoparticles with More Antimicrobial Effect and Promising Human Cell Biocompatibility, Journal of Nanomaterials, Volume 2022, Article ID 5938952, 13 pages | Gholami | 2022 | https://doi.org/10.1155/2022/5938952 | phytosynthesis | single | ice bath | -4 | Dark | No | No | No | Stirring | ? | 24 | 21 | AgNO3 | ? | ? | 0.1 | mM | ? | ? | ? | ? | NaBH4 | chemical | inorganic | inorganic | 6.2 | mM | ? | ? | 20 | mL | 6.2 | mg/mL | reducing;precursor | BA | ? | ? | ? | ? | ? | ? | ? | ? | ? | ? | ? | ? | ? | ? | ? | ? | Store at 4°C | water | ? | 435 | ? | Spherical | SEM | FE-SEM, Tescan show Mira III | face centered cubic | XRD | Tescan show S Max finder Mira III | ? | ? | ? | ? | ? | ? | 23.5 | 14.3 | SEM | FEG-SEM Zeiss | ? | ? | ? | ? | ? | ? | ? | ? | ? | ? | ? | ? | ? | ? | ? | ? | y | no | no | no | no | no | no | no | no | no | no | no | no | no | 0.5 | mg/mL | 48 | in vitro | connective tissue | L-929 | IBRC C10102 | mouse | ? | ? | MTT assay | Cell viability | 14 | ? | % | ? | ?
Gholami et al, One-Put Ferula-Mediated Synthesis of Biogenic Silver Nanoparticles with More Antimicrobial Effect and Promising Human Cell Biocompatibility, Journal of Nanomaterials, Volume 2022, Article ID 5938952, 13 pages | Gholami | 2022 | https://doi.org/10.1155/2022/5938952 | phytosynthesis | single | ice bath | -4 | Dark | No | No | No | Stirring | ? | 24 | 21 | AgNO3 | ? | ? | 0.1 | mM | ? | ? | ? | ? | NaBH4 | chemical | inorganic | inorganic | 6.2 | mM | ? | ? | 20 | mL | 6.2 | mg/mL | reducing;precursor | BA | ? | ? | ? | ? | ? | ? | ? | ? | ? | ? | ? | ? | ? | ? | ? | ? | Store at 4°C | water | ? | 435 | ? | Spherical | SEM | FE-SEM, Tescan show Mira III | face centered cubic | XRD | Tescan show S Max finder Mira III | ? | ? | ? | ? | ? | ? | 23.5 | 14.3 | SEM | FEG-SEM Zeiss | ? | ? | ? | ? | ? | ? | ? | ? | ? | ? | ? | ? | ? | ? | ? | ? | y | no | no | no | no | no | no | no | no | no | no | no | no | no | 0.01 | mg/mL | 3 | in vitro | blood | hRBCs | red blood cells | human | ? | ? | Hemolysis assay | Rate of hemolysis | 27 | ? | % | ? | ?
Giorello et al, Natural polysaccharides and microfluidics: A win–win combination towards the green and continuous production of long-term stable silver nanoparticles, Journal of Environmental Chemical Engineering 6 (2018) 5069–5078 | Giorello | 2018 | https://doi.org/10.1016/j.jece.2018.07.039 | wet chemical | single | Heating | 40 | ? | No | No | No | Mechanic | ? | 0.15 | ? | AgNO3 | Sigma Aldrich | 99.99 | 10 | mM | starch | biopolymer | Organic | organic | β-D-Glucose | biopolymer | organic | organic | 1.7 | mg/mL | ? | ? | ? | ? | 2 | mg/mL | Precursor;capping;reducing | ACB | ? | ? | ? | ? | ? | ? | ? | ? | ? | ? | ? | ? | ? | ? | ? | ? | Store at 24°C | water | ? | 420 | ? | Spherical | TEM | FEI Tecnai T20 microscope | ? | ? | ? | ? | ? | ? | ? | ? | ? | 5.5 | 2.5 | TEM | FEI Tecnai | ? | ? | ? | ? | ? | ? | ? | ? | ? | ? | ? | ? | ? | ? | ? | ? | ? | no | no | no | no | no | no | no | no | no | no | no | no | no | no | no | no | no | no | no | no | no | no | no | no | no | no | no | no | ? | ?
Giorello et al, Natural polysaccharides and microfluidics: A win–win combination towards the green and continuous production of long-term stable silver nanoparticles, Journal of Environmental Chemical Engineering 6 (2018) 5069–5078 | Giorello | 2018 | https://doi.org/10.1016/j.jece.2018.07.039 | wet chemical | single | Heating | 40 | ? | No | No | No | Mechanic | ? | 0.15 | ? | AgNO3 | Sigma Aldrich | 99.99 | 10 | mM | starch | biopolymer | Organic | organic | β-D-Glucose | biopolymer | organic | organic | 1.7 | mg/mL | ? | ? | ? | ? | 2 | mg/mL | Precursor;capping;reducing | ACB | ? | ? | ? | ? | ? | ? | ? | ? | ? | ? | ? | ? | ? | ? | ? | ? | Store at 24°C | water | ? | 420 | ? | Spherical | TEM | FEI Tecnai T20 microscope | ? | ? | ? | ? | ? | ? | ? | ? | ? | 2.6 | 0.8 | TEM | FEI Tecnai | ? | ? | ? | ? | ? | ? | ? | ? | ? | ? | ? | ? | ? | ? | ? | ? | ? | no | no | no | no | no | no | no | no | no | no | no | no | no | no | no | no | no | no | no | no | no | no | no | no | no | no | no | no | ? | ?
Giorello et al, Natural polysaccharides and microfluidics: A win–win combination towards the green and continuous production of long-term stable silver nanoparticles, Journal of Environmental Chemical Engineering 6 (2018) 5069–5078 | Giorello | 2018 | https://doi.org/10.1016/j.jece.2018.07.039 | wet chemical | single | Heating | 40 | ? | No | No | No | Mechanic | ? | 0.15 | ? | AgNO3 | Sigma Aldrich | 99.99 | 10 | mM | starch | biopolymer | Organic | organic | β-D-Glucose | biopolymer | organic | organic | 1.7 | mg/mL | ? | ? | ? | ? | 10 | mg/mL | Precursor;capping;reducing | ACB | ? | ? | ? | ? | ? | ? | ? | ? | ? | ? | ? | ? | ? | ? | ? | ? | Store at 24°C | water | ? | 420 | ? | Spherical | TEM | FEI Tecnai T20 microscope | ? | ? | ? | ? | ? | ? | ? | ? | ? | 7.5 | 3.6 | TEM | FEI Tecnai | ? | ? | ? | ? | ? | ? | ? | ? | ? | ? | ? | ? | ? | ? | ? | ? | ? | no | no | no | no | no | no | no | no | no | no | no | no | no | no | no | no | no | no | no | no | no | no | no | no | no | no | no | no | ? | ?
Giorello et al, Natural polysaccharides and microfluidics: A win–win combination towards the green and continuous production of long-term stable silver nanoparticles, Journal of Environmental Chemical Engineering 6 (2018) 5069–5078 | Giorello | 2018 | https://doi.org/10.1016/j.jece.2018.07.039 | wet chemical | single | Heating | 55 | ? | No | No | No | Mechanic | ? | 0.15 | ? | AgNO3 | Sigma Aldrich | 99.99 | 10 | mM | starch | biopolymer | Organic | organic | β-D-Glucose | biopolymer | organic | organic | 1.7 | mg/mL | ? | ? | ? | ? | 10 | mg/mL | Precursor;capping;reducing | ACB | ? | ? | ? | ? | ? | ? | ? | ? | ? | ? | ? | ? | ? | ? | ? | ? | Store at 24°C | water | ? | 420 | ? | Spherical | TEM | FEI Tecnai T20 microscope | ? | ? | ? | ? | ? | ? | ? | ? | ? | 5.2 | 1.8 | TEM | FEI Tecnai | ? | ? | ? | ? | ? | ? | ? | ? | ? | ? | ? | ? | ? | ? | ? | ? | ? | no | no | no | no | no | no | no | no | no | no | no | no | no | no | no | no | no | no | no | no | no | no | no | no | no | no | no | no | ? | ?
Giorello et al, Natural polysaccharides and microfluidics: A win–win combination towards the green and continuous production of long-term stable silver nanoparticles, Journal of Environmental Chemical Engineering 6 (2018) 5069–5078 | Giorello | 2018 | https://doi.org/10.1016/j.jece.2018.07.039 | wet chemical | single | Heating | 55 | ? | No | No | No | Mechanic | ? | 0.15 | ? | AgNO3 | Sigma Aldrich | 99.99 | 10 | mM | starch | biopolymer | Organic | organic | β-D-Glucose | biopolymer | organic | organic | 1.7 | mg/mL | ? | ? | ? | ? | 50 | mg/mL | Precursor;capping;reducing | ACB | ? | ? | ? | ? | ? | ? | ? | ? | ? | ? | ? | ? | ? | ? | ? | ? | Store at 24°C | water | ? | 420 | ? | Spherical | TEM | FEI Tecnai T20 microscope | ? | ? | ? | ? | ? | ? | ? | ? | ? | ? | ? | ? | ? | ? | ? | ? | ? | ? | ? | ? | ? | ? | ? | ? | ? | ? | ? | ? | ? | ? | no | no | no | no | no | no | no | no | no | no | no | no | no | no | no | no | no | no | no | no | no | no | no | no | no | no | no | no | ? | ?
Giorello et al, Natural polysaccharides and microfluidics: A win–win combination towards the green and continuous production of long-term stable silver nanoparticles, Journal of Environmental Chemical Engineering 6 (2018) 5069–5078 | Giorello | 2018 | https://doi.org/10.1016/j.jece.2018.07.039 | wet chemical | single | Heating | 55 | ? | No | No | No | Mechanic | ? | 0.15 | ? | AgNO3 | Sigma Aldrich | 99.99 | 10 | mM | starch | biopolymer | Organic | organic | β-D-Glucose | biopolymer | organic | organic | 1.7 | mg/mL | ? | ? | ? | ? | 50 | mg/mL | Precursor;capping;reducing | ACB | ? | ? | ? | ? | ? | ? | ? | ? | ? | ? | ? | ? | ? | ? | ? | ? | Store at 24°C | water | ? | 420 | ? | Spherical | TEM | FEI Tecnai T20 microscope | ? | ? | ? | ? | ? | ? | ? | ? | ? | 1.9 | 0.7 | TEM | FEI Tecnai | ? | ? | ? | ? | ? | ? | ? | ? | ? | ? | ? | ? | ? | ? | ? | ? | ? | no | no | no | no | no | no | no | no | no | no | no | no | no | no | no | no | no | no | no | no | no | no | no | no | no | no | no | no | ? | ?
Giorello et al, Natural polysaccharides and microfluidics: A win–win combination towards the green and continuous production of long-term stable silver nanoparticles, Journal of Environmental Chemical Engineering 6 (2018) 5069–5078 | Giorello | 2018 | https://doi.org/10.1016/j.jece.2018.07.039 | wet chemical | single | Heating | 70 | ? | No | No | No | Mechanic | ? | 0.15 | ? | AgNO3 | Sigma Aldrich | 99.99 | 10 | mM | starch | biopolymer | Organic | organic | β-D-Glucose | biopolymer | organic | organic | 1.7 | mg/mL | ? | ? | ? | ? | 2 | mg/mL | Precursor;capping;reducing | ACB | ? | ? | ? | ? | ? | ? | ? | ? | ? | ? | ? | ? | ? | ? | ? | ? | Store at 24°C | water | ? | 420 | ? | Spherical | TEM | FEI Tecnai T20 microscope | ? | ? | ? | ? | ? | ? | ? | ? | ? | 12 | 10 | TEM | FEI Tecnai | ? | ? | ? | ? | ? | ? | ? | ? | ? | ? | ? | ? | ? | ? | ? | ? | ? | no | no | no | no | no | no | no | no | no | no | no | no | no | no | no | no | no | no | no | no | no | no | no | no | no | no | no | no | ? | ?
Giorello et al, Natural polysaccharides and microfluidics: A win–win combination towards the green and continuous production of long-term stable silver nanoparticles, Journal of Environmental Chemical Engineering 6 (2018) 5069–5078 | Giorello | 2018 | https://doi.org/10.1016/j.jece.2018.07.039 | wet chemical | single | Heating | 70 | ? | No | No | No | Mechanic | ? | 0.15 | ? | AgNO3 | Sigma Aldrich | 99.99 | 10 | mM | starch | biopolymer | Organic | organic | β-D-Glucose | biopolymer | organic | organic | 1.7 | mg/mL | ? | ? | ? | ? | 2 | mg/mL | Precursor;capping;reducing | ACB | ? | ? | ? | ? | ? | ? | ? | ? | ? | ? | ? | ? | ? | ? | ? | ? | Store at 24°C | water | ? | 420 | ? | Spherical | TEM | FEI Tecnai T20 microscope | ? | ? | ? | ? | ? | ? | ? | ? | ? | 3.8 | 1.2 | TEM | FEI Tecnai | ? | ? | ? | ? | ? | ? | ? | ? | ? | ? | ? | ? | ? | ? | ? | ? | ? | no | no | no | no | no | no | no | no | no | no | no | no | no | no | no | no | no | no | no | no | no | no | no | no | no | no | no | no | ? | ?
Giorello et al, Natural polysaccharides and microfluidics: A win–win combination towards the green and continuous production of long-term stable silver nanoparticles, Journal of Environmental Chemical Engineering 6 (2018) 5069–5078 | Giorello | 2018 | https://doi.org/10.1016/j.jece.2018.07.039 | wet chemical | single | Heating | 70 | ? | No | No | No | Mechanic | ? | 0.15 | ? | AgNO3 | Sigma Aldrich | 99.99 | 10 | mM | starch | biopolymer | Organic | organic | β-D-Glucose | biopolymer | organic | organic | 1.7 | mg/mL | ? | ? | ? | ? | 10 | mg/mL | Precursor;capping;reducing | ACB | ? | ? | ? | ? | ? | ? | ? | ? | ? | ? | ? | ? | ? | ? | ? | ? | Store at 24°C | water | ? | 420 | ? | Spherical | TEM | FEI Tecnai T20 microscope | ? | ? | ? | ? | ? | ? | ? | ? | ? | 11.3 | 10.6 | TEM | FEI Tecnai | ? | ? | ? | ? | ? | ? | ? | ? | ? | ? | ? | ? | ? | ? | ? | ? | ? | no | no | no | no | no | no | no | no | no | no | no | no | no | no | no | no | no | no | no | no | no | no | no | no | no | no | no | no | ? | ?
Giorello et al, Natural polysaccharides and microfluidics: A win–win combination towards the green and continuous production of long-term stable silver nanoparticles, Journal of Environmental Chemical Engineering 6 (2018) 5069–5078 | Giorello | 2018 | https://doi.org/10.1016/j.jece.2018.07.039 | wet chemical | single | Heating | 70 | ? | No | No | No | Mechanic | ? | 0.15 | ? | AgNO3 | Sigma Aldrich | 99.99 | 10 | mM | starch | biopolymer | Organic | organic | β-D-Glucose | biopolymer | organic | organic | 1.7 | mg/mL | ? | ? | ? | ? | 10 | mg/mL | Precursor;capping;reducing | ACB | ? | ? | ? | ? | ? | ? | ? | ? | ? | ? | ? | ? | ? | ? | ? | ? | Store at 24°C | water | ? | 420 | ? | Spherical | TEM | FEI Tecnai T20 microscope | ? | ? | ? | ? | ? | ? | ? | ? | ? | ? | ? | ? | ? | ? | ? | ? | ? | ? | ? | ? | ? | ? | ? | ? | ? | ? | ? | ? | ? | ? | no | no | no | no | no | no | no | no | no | no | no | no | no | no | no | no | no | no | no | no | no | no | no | no | no | no | no | no | ? | ?
Giorello et al, Natural polysaccharides and microfluidics: A win–win combination towards the green and continuous production of long-term stable silver nanoparticles, Journal of Environmental Chemical Engineering 6 (2018) 5069–5078 | Giorello | 2018 | https://doi.org/10.1016/j.jece.2018.07.039 | wet chemical | single | Heating | 40 | ? | No | No | No | Magnetic | ? | 6 | ? | AgNO3 | Sigma Aldrich | 99.99 | 10 | mM | starch | biopolymer | Organic | organic | β-D-Glucose | biopolymer | organic | organic | 1.7 | mg/mL | ? | ? | ? | ? | 50 | mg/mL | Precursor;capping;reducing | ACB | ? | ? | ? | ? | ? | ? | ? | ? | ? | ? | ? | ? | ? | ? | ? | ? | Store at 24°C | water | ? | 420 | ? | Spherical | TEM | FEI Tecnai T20 microscope | ? | ? | ? | ? | ? | ? | ? | ? | ? | 5.2 | 2.4 | TEM | FEI Tecnai | ? | ? | ? | ? | ? | ? | ? | ? | ? | ? | ? | ? | ? | ? | ? | ? | ? | no | no | no | no | no | no | no | no | no | no | no | no | no | no | no | no | no | no | no | no | no | no | no | no | no | no | no | no | ? | ?
Giorello et al, Natural polysaccharides and microfluidics: A win–win combination towards the green and continuous production of long-term stable silver nanoparticles, Journal of Environmental Chemical Engineering 6 (2018) 5069–5078 | Giorello | 2018 | https://doi.org/10.1016/j.jece.2018.07.039 | wet chemical | single | Heating | 40 | ? | No | No | No | Magnetic | ? | 6 | ? | AgNO3 | Sigma Aldrich | 99.99 | 10 | mM | starch | biopolymer | Organic | organic | β-D-Glucose | biopolymer | organic | organic | 1.7 | mg/mL | ? | ? | ? | ? | 50 | mg/mL | Precursor;capping;reducing | ACB | ? | ? | ? | ? | ? | ? | ? | ? | ? | ? | ? | ? | ? | ? | ? | ? | Store at 24°C | water | ? | 420 | ? | Spherical | TEM | FEI Tecnai T20 microscope | ? | ? | ? | ? | ? | ? | ? | ? | ? | ? | ? | ? | ? | ? | ? | ? | ? | ? | ? | ? | ? | ? | ? | ? | ? | ? | ? | ? | ? | ? | no | no | no | no | no | no | no | no | no | no | no | no | no | no | no | no | no | no | no | no | no | no | no | no | no | no | no | no | ? | ?
Giorello et al, Natural polysaccharides and microfluidics: A win–win combination towards the green and continuous production of long-term stable silver nanoparticles, Journal of Environmental Chemical Engineering 6 (2018) 5069–5078 | Giorello | 2018 | https://doi.org/10.1016/j.jece.2018.07.039 | wet chemical | single | Heating | 40 | ? | No | No | No | Magnetic | ? | 6 | ? | AgNO3 | Sigma Aldrich | 99.99 | 10 | mM | starch | biopolymer | Organic | organic | β-D-Glucose | biopolymer | organic | organic | 1.7 | mg/mL | ? | ? | ? | ? | 2 | mg/mL | Precursor;capping;reducing | ACB | ? | ? | ? | ? | ? | ? | ? | ? | ? | ? | ? | ? | ? | ? | ? | ? | Store at 24°C | water | ? | 420 | ? | Spherical | TEM | FEI Tecnai T20 microscope | ? | ? | ? | ? | ? | ? | ? | ? | ? | 4.8 | 2.7 | TEM | FEI Tecnai | ? | ? | ? | ? | ? | ? | ? | ? | ? | ? | ? | ? | ? | ? | ? | ? | ? | no | no | no | no | no | no | no | no | no | no | no | no | no | no | no | no | no | no | no | no | no | no | no | no | no | no | no | no | ? | ?
Giorello et al, Natural polysaccharides and microfluidics: A win–win combination towards the green and continuous production of long-term stable silver nanoparticles, Journal of Environmental Chemical Engineering 6 (2018) 5069–5078 | Giorello | 2018 | https://doi.org/10.1016/j.jece.2018.07.039 | wet chemical | single | Heating | 55 | ? | No | No | No | Magnetic | ? | 6 | ? | AgNO3 | Sigma Aldrich | 99.99 | 10 | mM | starch | biopolymer | Organic | organic | β-D-Glucose | biopolymer | organic | organic | 1.7 | mg/mL | ? | ? | ? | ? | 2 | mg/mL | Precursor;capping;reducing | ACB | ? | ? | ? | ? | ? | ? | ? | ? | ? | ? | ? | ? | ? | ? | ? | ? | Store at 24°C | water | ? | 420 | ? | Spherical | TEM | FEI Tecnai T20 microscope | ? | ? | ? | ? | ? | ? | ? | ? | ? | 4 | 1 | TEM | FEI Tecnai | ? | ? | ? | ? | ? | ? | ? | ? | ? | ? | ? | ? | ? | ? | ? | ? | ? | no | no | no | no | no | no | no | no | no | no | no | no | no | no | no | no | no | no | no | no | no | no | no | no | no | no | no | no | ? | ?
Giorello et al, Natural polysaccharides and microfluidics: A win–win combination towards the green and continuous production of long-term stable silver nanoparticles, Journal of Environmental Chemical Engineering 6 (2018) 5069–5078 | Giorello | 2018 | https://doi.org/10.1016/j.jece.2018.07.039 | wet chemical | single | Heating | 55 | ? | No | No | No | Magnetic | ? | 6 | ? | AgNO3 | Sigma Aldrich | 99.99 | 10 | mM | starch | biopolymer | Organic | organic | β-D-Glucose | biopolymer | organic | organic | 1.7 | mg/mL | ? | ? | ? | ? | 10 | mg/mL | Precursor;capping;reducing | ACB | ? | ? | ? | ? | ? | ? | ? | ? | ? | ? | ? | ? | ? | ? | ? | ? | Store at 24°C | water | ? | 420 | ? | Spherical | TEM | FEI Tecnai T20 microscope | ? | ? | ? | ? | ? | ? | ? | ? | ? | 14 | 15 | TEM | FEI Tecnai | ? | ? | ? | ? | ? | ? | ? | ? | ? | ? | ? | ? | ? | ? | ? | ? | ? | no | no | no | no | no | no | no | no | no | no | no | no | no | no | no | no | no | no | no | no | no | no | no | no | no | no | no | no | ? | ?
Giorello et al, Natural polysaccharides and microfluidics: A win–win combination towards the green and continuous production of long-term stable silver nanoparticles, Journal of Environmental Chemical Engineering 6 (2018) 5069–5078 | Giorello | 2018 | https://doi.org/10.1016/j.jece.2018.07.039 | wet chemical | single | Heating | 55 | ? | No | No | No | Magnetic | ? | 6 | ? | AgNO3 | Sigma Aldrich | 99.99 | 10 | mM | starch | biopolymer | Organic | organic | β-D-Glucose | biopolymer | organic | organic | 1.7 | mg/mL | ? | ? | ? | ? | 10 | mg/mL | Precursor;capping;reducing | ACB | ? | ? | ? | ? | ? | ? | ? | ? | ? | ? | ? | ? | ? | ? | ? | ? | Store at 24°C | water | ? | 420 | ? | Spherical | TEM | FEI Tecnai T20 microscope | ? | ? | ? | ? | ? | ? | ? | ? | ? | ? | ? | ? | ? | ? | ? | ? | ? | ? | ? | ? | ? | ? | ? | ? | ? | ? | ? | ? | ? | ? | no | no | no | no | no | no | no | no | no | no | no | no | no | no | no | no | no | no | no | no | no | no | no | no | no | no | no | no | ? | ?
Giorello et al, Natural polysaccharides and microfluidics: A win–win combination towards the green and continuous production of long-term stable silver nanoparticles, Journal of Environmental Chemical Engineering 6 (2018) 5069–5078 | Giorello | 2018 | https://doi.org/10.1016/j.jece.2018.07.039 | wet chemical | single | Heating | 70 | ? | No | No | No | Magnetic | ? | 6 | ? | AgNO3 | Sigma Aldrich | 99.99 | 10 | mM | starch | biopolymer | Organic | organic | β-D-Glucose | biopolymer | organic | organic | 1.7 | mg/mL | ? | ? | ? | ? | 50 | mg/mL | Precursor;capping;reducing | ACB | ? | ? | ? | ? | ? | ? | ? | ? | ? | ? | ? | ? | ? | ? | ? | ? | Store at 24°C | water | ? | 420 | ? | Spherical | TEM | FEI Tecnai T20 microscope | ? | ? | ? | ? | ? | ? | ? | ? | ? | 10.2 | 10.8 | TEM | FEI Tecnai | ? | ? | ? | ? | ? | ? | ? | ? | ? | ? | ? | ? | ? | ? | ? | ? | ? | 0.009 | mg/mL | ? | ? | 24 | 37 | LuriaBertani | Escherichia coli | ? | 0.57 | ? | a.u. | Bactericidal activity | no | no | no | no | no | no | no | no | no | no | no | no | no | no | no | ? | ?
Giorello et al, Natural polysaccharides and microfluidics: A win–win combination towards the green and continuous production of long-term stable silver nanoparticles, Journal of Environmental Chemical Engineering 6 (2018) 5069–5078 | Giorello | 2018 | https://doi.org/10.1016/j.jece.2018.07.039 | wet chemical | single | Heating | 70 | ? | No | No | No | Magnetic | ? | 6 | ? | AgNO3 | Sigma Aldrich | 99.99 | 10 | mM | starch | biopolymer | Organic | organic | β-D-Glucose | biopolymer | organic | organic | 1.7 | mg/mL | ? | ? | ? | ? | 50 | mg/mL | Precursor;capping;reducing | ACB | ? | ? | ? | ? | ? | ? | ? | ? | ? | ? | ? | ? | ? | ? | ? | ? | Store at 24°C | water | ? | 420 | ? | Spherical | TEM | FEI Tecnai T20 microscope | ? | ? | ? | ? | ? | ? | ? | ? | ? | 10.2 | 10.8 | TEM | FEI Tecnai | ? | ? | ? | ? | ? | ? | ? | ? | ? | ? | ? | ? | ? | ? | ? | ? | ? | 0.027 | mg/mL | ? | ? | 24 | 37 | LuriaBertani | Escherichia coli | ? | 0.05 | ? | a.u. | Bactericidal activity | no | no | no | no | no | no | no | no | no | no | no | no | no | no | no | ? | ?
Giorello et al, Natural polysaccharides and microfluidics: A win–win combination towards the green and continuous production of long-term stable silver nanoparticles, Journal of Environmental Chemical Engineering 6 (2018) 5069–5078 | Giorello | 2018 | https://doi.org/10.1016/j.jece.2018.07.039 | wet chemical | single | Heating | 70 | ? | No | No | No | Magnetic | ? | 6 | ? | AgNO3 | Sigma Aldrich | 99.99 | 10 | mM | starch | biopolymer | Organic | organic | β-D-Glucose | biopolymer | organic | organic | 1.7 | mg/mL | ? | ? | ? | ? | 50 | mg/mL | Precursor;capping;reducing | ACB | ? | ? | ? | ? | ? | ? | ? | ? | ? | ? | ? | ? | ? | ? | ? | ? | Store at 24°C | water | ? | 420 | ? | Spherical | TEM | FEI Tecnai T20 microscope | ? | ? | ? | ? | ? | ? | ? | ? | ? | 1.7 | 1.7 | TEM | FEI Tecnai | ? | ? | ? | ? | ? | ? | ? | ? | ? | ? | ? | ? | ? | ? | ? | ? | ? | 0.009 | mg/mL | ? | ? | 24 | 37 | LuriaBertani | Escherichia coli | ? | 0.78 | ? | a.u. | Bactericidal activity | no | no | no | no | no | no | no | no | no | no | no | no | no | no | no | ? | ?
Giorello et al, Natural polysaccharides and microfluidics: A win–win combination towards the green and continuous production of long-term stable silver nanoparticles, Journal of Environmental Chemical Engineering 6 (2018) 5069–5078 | Giorello | 2018 | https://doi.org/10.1016/j.jece.2018.07.039 | wet chemical | single | Heating | 70 | ? | No | No | No | Magnetic | ? | 6 | ? | AgNO3 | Sigma Aldrich | 99.99 | 10 | mM | starch | biopolymer | Organic | organic | β-D-Glucose | biopolymer | organic | organic | 1.7 | mg/mL | ? | ? | ? | ? | 50 | mg/mL | Precursor;capping;reducing | ACB | ? | ? | ? | ? | ? | ? | ? | ? | ? | ? | ? | ? | ? | ? | ? | ? | Store at 24°C | water | ? | 420 | ? | Spherical | TEM | FEI Tecnai T20 microscope | ? | ? | ? | ? | ? | ? | ? | ? | ? | 1.7 | 1.7 | TEM | FEI Tecnai | ? | ? | ? | ? | ? | ? | ? | ? | ? | ? | ? | ? | ? | ? | ? | ? | ? | 0.027 | mg/mL | ? | ? | 24 | 37 | LuriaBertani | Escherichia coli | ? | 0.08 | ? | a.u. | Bactericidal activity | no | no | no | no | no | no | no | no | no | no | no | no | no | no | no | ? | ?
Gnanajobitha et al, Fruit-mediated synthesis of silver nanoparticles using Vitis vinifera and evaluation of their antimicrobial efficacy, Journal Of Nanostructure in Chemistry, 2013, 3:67 | Gnanajobitha | 2013 | http://www.jnanochem.com/content/3/1/67 | phytosynthesis | single | Heating | 37 | ? | No | No | No | Magnetic | ? | 4 | 100 | AgNO3 | Himedia | ? | 1 | mM | V. vinifera extract | plant | Organic | organic | V. vinifera | plant | organic | organic | ? | ? | ? | ? | 5 | mL | ? | mg/mL | Precursor;reducing | AB | ? | ? | ? | 95 | ? | ? | ? | ? | ? | dried | ? | ? | ? | ? | 70 | ? | ? | water | ? | 465 | ? | Spherical | SEM | Philips (Amsterdam, The Netherlands) | ? | ? | ? | ? | ? | ? | ? | ? | ? | 35 | 7 | SEM | Philips | ? | ? | ? | ? | ? | ? | ? | ? | ? | ? | ? | ? | ? | ? | ? | ? | ? | 0.0974 | mg/mL | 10 | uL | 24 | 37 | LuriaBertani | Bacillus subtilis | ? | 8 | ? | mm | ZOI | no | no | no | no | no | no | no | no | no | no | no | no | no | no | no | ? | ?
Gnanajobitha et al, Fruit-mediated synthesis of silver nanoparticles using Vitis vinifera and evaluation of their antimicrobial efficacy, Journal Of Nanostructure in Chemistry, 2013, 3:67 | Gnanajobitha | 2013 | http://www.jnanochem.com/content/3/1/67 | phytosynthesis | single | Heating | 37 | ? | No | No | No | Magnetic | ? | 4 | 100 | AgNO3 | Himedia | ? | 1 | mM | V. vinifera extract | plant | Organic | organic | V. vinifera | plant | organic | organic | ? | ? | ? | ? | 5 | mL | ? | mg/mL | Precursor;reducing | AB | ? | ? | ? | 95 | ? | ? | ? | ? | ? | dried | ? | ? | ? | ? | 70 | ? | ? | water | ? | 465 | ? | Spherical | SEM | Philips (Amsterdam, The Netherlands) | ? | ? | ? | ? | ? | ? | ? | ? | ? | 35 | 7 | SEM | Philips | ? | ? | ? | ? | ? | ? | ? | ? | ? | ? | ? | ? | ? | ? | ? | ? | ? | 0.0974 | mg/mL | 20 | uL | 24 | 37 | LuriaBertani | Bacillus subtilis | ? | 8 | ? | mm | ZOI | no | no | no | no | no | no | no | no | no | no | no | no | no | no | no | ? | ?
Gnanajobitha et al, Fruit-mediated synthesis of silver nanoparticles using Vitis vinifera and evaluation of their antimicrobial efficacy, Journal Of Nanostructure in Chemistry, 2013, 3:67 | Gnanajobitha | 2013 | http://www.jnanochem.com/content/3/1/67 | phytosynthesis | single | Heating | 37 | ? | No | No | No | Magnetic | ? | 4 | 100 | AgNO3 | Himedia | ? | 1 | mM | V. vinifera extract | plant | Organic | organic | V. vinifera | plant | organic | organic | ? | ? | ? | ? | 5 | mL | ? | mg/mL | Precursor;reducing | AB | ? | ? | ? | 95 | ? | ? | ? | ? | ? | dried | ? | ? | ? | ? | 70 | ? | ? | water | ? | 465 | ? | Spherical | SEM | Philips (Amsterdam, The Netherlands) | ? | ? | ? | ? | ? | ? | ? | ? | ? | 35 | 7 | SEM | Philips | ? | ? | ? | ? | ? | ? | ? | ? | ? | ? | ? | ? | ? | ? | ? | ? | ? | 0.0974 | mg/mL | 30 | uL | 24 | 37 | LuriaBertani | Bacillus subtilis | ? | 8.5 | ? | mm | ZOI | no | no | no | no | no | no | no | no | no | no | no | no | no | no | no | ? | ?
Gnanajobitha et al, Fruit-mediated synthesis of silver nanoparticles using Vitis vinifera and evaluation of their antimicrobial efficacy, Journal Of Nanostructure in Chemistry, 2013, 3:67 | Gnanajobitha | 2013 | http://www.jnanochem.com/content/3/1/67 | phytosynthesis | single | Heating | 37 | ? | No | No | No | Magnetic | ? | 4 | 100 | AgNO3 | Himedia | ? | 1 | mM | V. vinifera extract | plant | Organic | organic | V. vinifera | plant | organic | organic | ? | ? | ? | ? | 5 | mL | ? | mg/mL | Precursor;reducing | AB | ? | ? | ? | 95 | ? | ? | ? | ? | ? | dried | ? | ? | ? | ? | 70 | ? | ? | water | ? | 465 | ? | Spherical | SEM | Philips (Amsterdam, The Netherlands) | ? | ? | ? | ? | ? | ? | ? | ? | ? | 35 | 7 | SEM | Philips | ? | ? | ? | ? | ? | ? | ? | ? | ? | ? | ? | ? | ? | ? | ? | ? | ? | 0.0974 | mg/mL | 40 | uL | 24 | 37 | LuriaBertani | Bacillus subtilis | ? | 11 | ? | mm | ZOI | no | no | no | no | no | no | no | no | no | no | no | no | no | no | no | ? | ?
Gnanajobitha et al, Fruit-mediated synthesis of silver nanoparticles using Vitis vinifera and evaluation of their antimicrobial efficacy, Journal Of Nanostructure in Chemistry, 2013, 3:67 | Gnanajobitha | 2013 | http://www.jnanochem.com/content/3/1/67 | phytosynthesis | single | Heating | 37 | ? | No | No | No | Magnetic | ? | 4 | 100 | AgNO3 | Himedia | ? | 1 | mM | V. vinifera extract | plant | Organic | organic | V. vinifera | plant | organic | organic | ? | ? | ? | ? | 5 | mL | ? | mg/mL | Precursor;reducing | AB | ? | ? | ? | 95 | ? | ? | ? | ? | ? | dried | ? | ? | ? | ? | 70 | ? | ? | water | ? | 465 | ? | Spherical | SEM | Philips (Amsterdam, The Netherlands) | ? | ? | ? | ? | ? | ? | ? | ? | ? | 35 | 7 | SEM | Philips | ? | ? | ? | ? | ? | ? | ? | ? | ? | ? | ? | ? | ? | ? | ? | ? | ? | 0.0974 | mg/mL | 50 | uL | 24 | 37 | LuriaBertani | Bacillus subtilis | ? | 13 | ? | mm | ZOI | no | no | no | no | no | no | no | no | no | no | no | no | no | no | no | ? | ?
Gnanajobitha et al, Fruit-mediated synthesis of silver nanoparticles using Vitis vinifera and evaluation of their antimicrobial efficacy, Journal Of Nanostructure in Chemistry, 2013, 3:67 | Gnanajobitha | 2013 | http://www.jnanochem.com/content/3/1/67 | phytosynthesis | single | Heating | 37 | ? | No | No | No | Magnetic | ? | 4 | 100 | AgNO3 | Himedia | ? | 1 | mM | V. vinifera extract | plant | Organic | organic | V. vinifera | plant | organic | organic | ? | ? | ? | ? | 5 | mL | ? | mg/mL | Precursor;reducing | AB | ? | ? | ? | 95 | ? | ? | ? | ? | ? | dried | ? | ? | ? | ? | 70 | ? | ? | water | ? | 465 | ? | Spherical | SEM | Philips (Amsterdam, The Netherlands) | ? | ? | ? | ? | ? | ? | ? | ? | ? | 35 | 7 | SEM | Philips | ? | ? | ? | ? | ? | ? | ? | ? | ? | ? | ? | ? | ? | ? | ? | ? | ? | 0.0974 | mg/mL | 10 | uL | 24 | 37 | LuriaBertani | Klebsiella planticola | ? | 5 | ? | mm | ZOI | no | no | no | no | no | no | no | no | no | no | no | no | no | no | no | ? | ?
Gnanajobitha et al, Fruit-mediated synthesis of silver nanoparticles using Vitis vinifera and evaluation of their antimicrobial efficacy, Journal Of Nanostructure in Chemistry, 2013, 3:67 | Gnanajobitha | 2013 | http://www.jnanochem.com/content/3/1/67 | phytosynthesis | single | Heating | 37 | ? | No | No | No | Magnetic | ? | 4 | 100 | AgNO3 | Himedia | ? | 1 | mM | V. vinifera extract | plant | Organic | organic | V. vinifera | plant | organic | organic | ? | ? | ? | ? | 5 | mL | ? | mg/mL | Precursor;reducing | AB | ? | ? | ? | 95 | ? | ? | ? | ? | ? | dried | ? | ? | ? | ? | 70 | ? | ? | water | ? | 465 | ? | Spherical | SEM | Philips (Amsterdam, The Netherlands) | ? | ? | ? | ? | ? | ? | ? | ? | ? | 35 | 7 | SEM | Philips | ? | ? | ? | ? | ? | ? | ? | ? | ? | ? | ? | ? | ? | ? | ? | ? | ? | 0.0974 | mg/mL | 20 | uL | 24 | 37 | LuriaBertani | Klebsiella planticola | ? | 6 | ? | mm | ZOI | no | no | no | no | no | no | no | no | no | no | no | no | no | no | no | ? | ?
Gnanajobitha et al, Fruit-mediated synthesis of silver nanoparticles using Vitis vinifera and evaluation of their antimicrobial efficacy, Journal Of Nanostructure in Chemistry, 2013, 3:67 | Gnanajobitha | 2013 | http://www.jnanochem.com/content/3/1/67 | phytosynthesis | single | Heating | 37 | ? | No | No | No | Magnetic | ? | 4 | 100 | AgNO3 | Himedia | ? | 1 | mM | V. vinifera extract | plant | Organic | organic | V. vinifera | plant | organic | organic | ? | ? | ? | ? | 5 | mL | ? | mg/mL | Precursor;reducing | AB | ? | ? | ? | 95 | ? | ? | ? | ? | ? | dried | ? | ? | ? | ? | 70 | ? | ? | water | ? | 465 | ? | Spherical | SEM | Philips (Amsterdam, The Netherlands) | ? | ? | ? | ? | ? | ? | ? | ? | ? | 35 | 7 | SEM | Philips | ? | ? | ? | ? | ? | ? | ? | ? | ? | ? | ? | ? | ? | ? | ? | ? | ? | 0.0974 | mg/mL | 30 | uL | 24 | 37 | LuriaBertani | Klebsiella planticola | ? | 8 | ? | mm | ZOI | no | no | no | no | no | no | no | no | no | no | no | no | no | no | no | ? | ?
Gnanajobitha et al, Fruit-mediated synthesis of silver nanoparticles using Vitis vinifera and evaluation of their antimicrobial efficacy, Journal Of Nanostructure in Chemistry, 2013, 3:67 | Gnanajobitha | 2013 | http://www.jnanochem.com/content/3/1/67 | phytosynthesis | single | Heating | 37 | ? | No | No | No | Magnetic | ? | 4 | 100 | AgNO3 | Himedia | ? | 1 | mM | V. vinifera extract | plant | Organic | organic | V. vinifera | plant | organic | organic | ? | ? | ? | ? | 5 | mL | ? | mg/mL | Precursor;reducing | AB | ? | ? | ? | 95 | ? | ? | ? | ? | ? | dried | ? | ? | ? | ? | 70 | ? | ? | water | ? | 465 | ? | Spherical | SEM | Philips (Amsterdam, The Netherlands) | ? | ? | ? | ? | ? | ? | ? | ? | ? | 35 | 7 | SEM | Philips | ? | ? | ? | ? | ? | ? | ? | ? | ? | ? | ? | ? | ? | ? | ? | ? | ? | 0.0974 | mg/mL | 40 | uL | 24 | 37 | LuriaBertani | Klebsiella planticola | ? | 9 | ? | mm | ZOI | no | no | no | no | no | no | no | no | no | no | no | no | no | no | no | ? | ?
Gnanajobitha et al, Fruit-mediated synthesis of silver nanoparticles using Vitis vinifera and evaluation of their antimicrobial efficacy, Journal Of Nanostructure in Chemistry, 2013, 3:67 | Gnanajobitha | 2013 | http://www.jnanochem.com/content/3/1/67 | phytosynthesis | single | Heating | 37 | ? | No | No | No | Magnetic | ? | 4 | 100 | AgNO3 | Himedia | ? | 1 | mM | V. vinifera extract | plant | Organic | organic | V. vinifera | plant | organic | organic | ? | ? | ? | ? | 5 | mL | ? | mg/mL | Precursor;reducing | AB | ? | ? | ? | 95 | ? | ? | ? | ? | ? | dried | ? | ? | ? | ? | 70 | ? | ? | water | ? | 465 | ? | Spherical | SEM | Philips (Amsterdam, The Netherlands) | ? | ? | ? | ? | ? | ? | ? | ? | ? | 35 | 7 | SEM | Philips | ? | ? | ? | ? | ? | ? | ? | ? | ? | ? | ? | ? | ? | ? | ? | ? | ? | 0.0974 | mg/mL | 50 | uL | 24 | 37 | LuriaBertani | Klebsiella planticola | ? | 11 | ? | mm | ZOI | no | no | no | no | no | no | no | no | no | no | no | no | no | no | no | ? | ?
González-Pedroza et al, Silver Nanoparticles from Annona muricata Peel and Leaf Extracts as a Potential Potent, Biocompatible and Low Cost Antitumor Tool, Nanomaterials 2021, 11, 1273. | González-Pedroza | 2021 | https://doi.org/10.3390/nano11051273 | phytosynthesis | single | Heating | 25 | ? | No | No | No | Magnetic | ? | 6 | 10 | AgNO3 | Sigma Aldrich | 99 | 1 | mM | A. muricata Leaf Extract | plant | Organic | organic | A. muricata Leaf Extract | plant | organic | organic | ? | ? | ? | ? | 5 | mL | ? | mg/mL | Precursor;reducing | AB | ? | ? | ? | ? | ? | ? | ? | ? | ? | Filtered | 30 k Amicon Ultra-15 Centrifugal filter | 300 | rpm | 10 | ? | ? | ? | water | ? | 447 | ? | Spherical | TEM | JEOL-2100 | ? | ? | ? | ? | ? | 23.3 | ? | ELS | Zeta sizer, Malvern | 20.03 | 3.7 | TEM | TEM JEOL 2100 | ? | ? | ? | ? | 48.39 | ? | DLS | Zeta sizer Malvern | ? | ? | ? | ? | 0.643 | ? | DLS | Zetasizer Malvern | ? | no | no | no | no | no | no | no | no | no | no | no | no | no | ? | ? | 72 | in vitro | breast | MCF-7 | cancer cells | human | 5000 | 96 | Cytotoxicity assay | IC50 | 0.003109 | ? | mg/mL | IC50 leaf extract 2280 ug/mL; in vitro therapeutic index leaf extract (ug/mL): 0,03 | in vitro therapeutic index (ug/mL): 3.44
González-Pedroza et al, Silver Nanoparticles from Annona muricata Peel and Leaf Extracts as a Potential Potent, Biocompatible and Low Cost Antitumor Tool, Nanomaterials 2021, 11, 1273. | González-Pedroza | 2021 | https://doi.org/10.3390/nano11051273 | phytosynthesis | single | Heating | 25 | ? | No | No | No | Magnetic | ? | 6 | 10 | AgNO3 | Sigma Aldrich | 99 | 1 | mM | A. muricata Leaf Extract | plant | Organic | organic | A. muricata Leaf Extract | plant | organic | organic | ? | ? | ? | ? | 5 | mL | ? | mg/mL | Precursor;reducing | AB | ? | ? | ? | ? | ? | ? | ? | ? | ? | Filtered | 30 k Amicon Ultra-15 Centrifugal filter | 300 | rpm | 10 | ? | ? | ? | water | ? | 447 | ? | Spherical | TEM | JEOL-2100 | ? | ? | ? | ? | ? | 23.3 | ? | ELS | Zeta sizer, Malvern | 20.03 | 3.7 | TEM | TEM JEOL 2100 | ? | ? | ? | ? | 48.39 | ? | DLS | Zeta sizer Malvern | ? | ? | ? | ? | 0.643 | ? | DLS | Zetasizer Malvern | ? | no | no | no | no | no | no | no | no | no | no | no | no | no | ? | ? | 72 | in vitro | breast | MDA-MB-468 | cancer cells | human | 5000 | 96 | Cytotoxicity assay | IC50 | 0.00191 | ? | mg/mL | IC50 leaf extract 776,4 ug/mL; in vitro therapeutic index leaf extract (ug/mL): 0,088 | in vitro therapeutic index (ug/mL): 5.602
González-Pedroza et al, Silver Nanoparticles from Annona muricata Peel and Leaf Extracts as a Potential Potent, Biocompatible and Low Cost Antitumor Tool, Nanomaterials 2021, 11, 1273. | González-Pedroza | 2021 | https://doi.org/10.3390/nano11051273 | phytosynthesis | single | Heating | 25 | ? | No | No | No | Magnetic | ? | 6 | 10 | AgNO3 | Sigma Aldrich | 99 | 1 | mM | A. muricata Leaf Extract | plant | Organic | organic | A. muricata Leaf Extract | plant | organic | organic | ? | ? | ? | ? | 5 | mL | ? | mg/mL | Precursor;reducing | AB | ? | ? | ? | ? | ? | ? | ? | ? | ? | Filtered | 30 k Amicon Ultra-15 Centrifugal filter | 300 | rpm | 10 | ? | ? | ? | water | ? | 447 | ? | Spherical | TEM | JEOL-2100 | ? | ? | ? | ? | ? | 23.3 | ? | ELS | Zeta sizer, Malvern | 20.03 | 3.7 | TEM | TEM JEOL 2100 | ? | ? | ? | ? | 48.39 | ? | DLS | Zeta sizer Malvern | ? | ? | ? | ? | 0.643 | ? | DLS | Zetasizer Malvern | ? | no | no | no | no | no | no | no | no | no | no | no | no | no | ? | ? | 72 | in vitro | colon | HCT-116 | cancer cells | human | 5000 | 96 | Cytotoxicity assay | IC50 | 0.002004 | ? | mg/mL | IC50 leaf extract 404,8 ug/mL; in vitro therapeutic index leaf extract (ug/mL): 0,17 | in vitro therapeutic index (ug/mL): 5.245
González-Pedroza et al, Silver Nanoparticles from Annona muricata Peel and Leaf Extracts as a Potential Potent, Biocompatible and Low Cost Antitumor Tool, Nanomaterials 2021, 11, 1273. | González-Pedroza | 2021 | https://doi.org/10.3390/nano11051273 | phytosynthesis | single | Heating | 25 | ? | No | No | No | Magnetic | ? | 6 | 10 | AgNO3 | Sigma Aldrich | 99 | 1 | mM | A. muricata Leaf Extract | plant | Organic | organic | A. muricata Leaf Extract | plant | organic | organic | ? | ? | ? | ? | 5 | mL | ? | mg/mL | Precursor;reducing | AB | ? | ? | ? | ? | ? | ? | ? | ? | ? | Filtered | 30 k Amicon Ultra-15 Centrifugal filter | 300 | rpm | 10 | ? | ? | ? | water | ? | 447 | ? | Spherical | TEM | JEOL-2100 | ? | ? | ? | ? | ? | 23.3 | ? | ELS | Zeta sizer, Malvern | 20.03 | 3.7 | TEM | TEM JEOL 2100 | ? | ? | ? | ? | 48.39 | ? | DLS | Zeta sizer Malvern | ? | ? | ? | ? | 0.643 | ? | DLS | Zetasizer Malvern | ? | no | no | no | no | no | no | no | no | no | no | no | no | no | ? | ? | 72 | in vitro | skin | A-375 | Melanoma | human | 5000 | 96 | Cytotoxicity assay | IC50 | 0.008404 | ? | mg/mL | IC50 leaf extract 2478 ug/mL; in vitro therapeutic index leaf extract (ug/mL): 0,027 | in vitro therapeutic index (ug/mL): 1.273
González-Pedroza et al, Silver Nanoparticles from Annona muricata Peel and Leaf Extracts as a Potential Potent, Biocompatible and Low Cost Antitumor Tool, Nanomaterials 2021, 11, 1273. | González-Pedroza | 2021 | https://doi.org/10.3390/nano11051273 | phytosynthesis | single | Heating | 25 | ? | No | No | No | Magnetic | ? | 6 | 10 | AgNO3 | Sigma Aldrich | 99 | 1 | mM | A. muricata Leaf Extract | plant | Organic | organic | A. muricata Leaf Extract | plant | organic | organic | ? | ? | ? | ? | 5 | mL | ? | mg/mL | Precursor;reducing | AB | ? | ? | ? | ? | ? | ? | ? | ? | ? | Filtered | 30 k Amicon Ultra-15 Centrifugal filter | 300 | rpm | 10 | ? | ? | ? | water | ? | 447 | ? | Spherical | TEM | JEOL-2100 | ? | ? | ? | ? | ? | 23.3 | ? | ELS | Zeta sizer, Malvern | 20.03 | 3.7 | TEM | TEM JEOL 2100 | ? | ? | ? | ? | 48.39 | ? | DLS | Zeta sizer Malvern | ? | ? | ? | ? | 0.643 | ? | DLS | Zetasizer Malvern | ? | no | no | no | no | no | no | no | no | no | no | no | no | no | ? | ? | 72 | in vitro | ? | macrophage | ? | human | 5000 | 96 | Cytotoxicity assay | IC50 | 0.0107 | ? | mg/mL | IC50 leaf extract 68,97 ug/mL
González-Pedroza et al, Silver Nanoparticles from Annona muricata Peel and Leaf Extracts as a Potential Potent, Biocompatible and Low Cost Antitumor Tool, Nanomaterials 2021, 11, 1273. | González-Pedroza | 2021 | https://doi.org/10.3390/nano11051273 | phytosynthesis | single | Heating | 25 | ? | No | No | No | Magnetic | ? | 6 | 10 | AgNO3 | Sigma Aldrich | 99 | 1 | mM | A. muricata Fruit Peel Extract | plant | Organic | organic | A. muricata Fruit Peel Extract | plant | organic | organic | ? | ? | ? | ? | 5 | mL | ? | mg/mL | Precursor;reducing | AB | ? | ? | ? | ? | ? | ? | ? | ? | ? | Filtered | 30 k Amicon Ultra-15 Centrifugal filter | 300 | rpm | 10 | ? | ? | ? | water | ? | 448 | ? | Spherical | TEM | JEOL-2100 | ? | ? | ? | ? | ? | -34.4 | ? | ELS | Zeta sizer, Malvern | 16.56 | 4.1 | TEM | TEM JEOL 2100 | ? | ? | ? | ? | 41.16 | ? | DLS | Zeta sizer Malvern | ? | ? | ? | ? | 0.481 | ? | DLS | Zetasizer Malvern | ? | no | no | no | no | no | no | no | no | no | no | no | no | no | ? | ? | 72 | in vitro | breast | MCF-7 | cancer cells | human | 5000 | 96 | Cytotoxicity assay | IC50 | 0.002996 | ? | mg/mL | IC50 peel extract 1278 ug/mL; in vitro therapeutic index peel extract (ug/mL): not determined | in vitro therapeutic index (ug/mL): 4.34
González-Pedroza et al, Silver Nanoparticles from Annona muricata Peel and Leaf Extracts as a Potential Potent, Biocompatible and Low Cost Antitumor Tool, Nanomaterials 2021, 11, 1273. | González-Pedroza | 2021 | https://doi.org/10.3390/nano11051273 | phytosynthesis | single | Heating | 25 | ? | No | No | No | Magnetic | ? | 6 | 10 | AgNO3 | Sigma Aldrich | 99 | 1 | mM | A. muricata Fruit Peel Extract | plant | Organic | organic | A. muricata Fruit Peel Extract | plant | organic | organic | ? | ? | ? | ? | 5 | mL | ? | mg/mL | Precursor;reducing | AB | ? | ? | ? | ? | ? | ? | ? | ? | ? | Filtered | 30 k Amicon Ultra-15 Centrifugal filter | 300 | rpm | 10 | ? | ? | ? | water | ? | 448 | ? | Spherical | TEM | JEOL-2100 | ? | ? | ? | ? | ? | -34.4 | ? | ELS | Zeta sizer, Malvern | 16.56 | 4.1 | TEM | TEM JEOL 2100 | ? | ? | ? | ? | 41.16 | ? | DLS | Zeta sizer Malvern | ? | ? | ? | ? | 0.481 | ? | DLS | Zetasizer Malvern | ? | no | no | no | no | no | no | no | no | no | no | no | no | no | ? | ? | 72 | in vitro | breast | MDA-MB-468 | cancer cells | human | 5000 | 96 | Cytotoxicity assay | IC50 | 0.001685 | ? | mg/mL | IC50 peel extract 264,9 ug/mL; in vitro therapeutic index peel extract (ug/mL): not determined | in vitro therapeutic index (ug/mL): 8.13
González-Pedroza et al, Silver Nanoparticles from Annona muricata Peel and Leaf Extracts as a Potential Potent, Biocompatible and Low Cost Antitumor Tool, Nanomaterials 2021, 11, 1273. | González-Pedroza | 2021 | https://doi.org/10.3390/nano11051273 | phytosynthesis | single | Heating | 25 | ? | No | No | No | Magnetic | ? | 6 | 10 | AgNO3 | Sigma Aldrich | 99 | 1 | mM | A. muricata Fruit Peel Extract | plant | Organic | organic | A. muricata Fruit Peel Extract | plant | organic | organic | ? | ? | ? | ? | 5 | mL | ? | mg/mL | Precursor;reducing | AB | ? | ? | ? | ? | ? | ? | ? | ? | ? | Filtered | 30 k Amicon Ultra-15 Centrifugal filter | 300 | rpm | 10 | ? | ? | ? | water | ? | 448 | ? | Spherical | TEM | JEOL-2100 | ? | ? | ? | ? | ? | -34.4 | ? | ELS | Zeta sizer, Malvern | 16.56 | 4.1 | TEM | TEM JEOL 2100 | ? | ? | ? | ? | 41.16 | ? | DLS | Zeta sizer Malvern | ? | ? | ? | ? | 0.481 | ? | DLS | Zetasizer Malvern | ? | no | no | no | no | no | no | no | no | no | no | no | no | no | ? | ? | 72 | in vitro | colon | HCT-116 | cancer cells | human | 5000 | 96 | Cytotoxicity assay | IC50 | 0.001285 | ? | mg/mL | IC50 peel extract 309,3 ug/mL; in vitro therapeutic index peel extract (ug/mL): not determined | in vitro therapeutic index (ug/mL): 10.66
González-Pedroza et al, Silver Nanoparticles from Annona muricata Peel and Leaf Extracts as a Potential Potent, Biocompatible and Low Cost Antitumor Tool, Nanomaterials 2021, 11, 1273. | González-Pedroza | 2021 | https://doi.org/10.3390/nano11051273 | phytosynthesis | single | Heating | 25 | ? | No | No | No | Magnetic | ? | 6 | 10 | AgNO3 | Sigma Aldrich | 99 | 1 | mM | A. muricata Fruit Peel Extract | plant | Organic | organic | A. muricata Fruit Peel Extract | plant | organic | organic | ? | ? | ? | ? | 5 | mL | ? | mg/mL | Precursor;reducing | AB | ? | ? | ? | ? | ? | ? | ? | ? | ? | Filtered | 30 k Amicon Ultra-15 Centrifugal filter | 300 | rpm | 10 | ? | ? | ? | water | ? | 448 | ? | Spherical | TEM | JEOL-2100 | ? | ? | ? | ? | ? | -34.4 | ? | ELS | Zeta sizer, Malvern | 16.56 | 4.1 | TEM | TEM JEOL 2100 | ? | ? | ? | ? | 41.16 | ? | DLS | Zeta sizer Malvern | ? | ? | ? | ? | 0.481 | ? | DLS | Zetasizer Malvern | ? | no | no | no | no | no | no | no | no | no | no | no | no | no | ? | ? | 72 | in vitro | skin | A-375 | Melanoma | human | 5000 | 96 | Cytotoxicity assay | IC50 | 0.002943 | ? | mg/mL | IC50 peel extract 1880 ug/mL; in vitro therapeutic index peel extract (ug/mL): not determined | in vitro therapeutic index (ug/mL): 4.655
González-Pedroza et al, Silver Nanoparticles from Annona muricata Peel and Leaf Extracts as a Potential Potent, Biocompatible and Low Cost Antitumor Tool, Nanomaterials 2021, 11, 1273. | González-Pedroza | 2021 | https://doi.org/10.3390/nano11051273 | phytosynthesis | single | Heating | 25 | ? | No | No | No | Magnetic | ? | 6 | 10 | AgNO3 | Sigma Aldrich | 99 | 1 | mM | A. muricata Fruit Peel Extract | plant | Organic | organic | A. muricata Fruit Peel Extract | plant | organic | organic | ? | ? | ? | ? | 5 | mL | ? | mg/mL | Precursor;reducing | AB | ? | ? | ? | ? | ? | ? | ? | ? | ? | Filtered | 30 k Amicon Ultra-15 Centrifugal filter | 300 | rpm | 10 | ? | ? | ? | water | ? | 448 | ? | Spherical | TEM | JEOL-2100 | ? | ? | ? | ? | ? | -34.4 | ? | ELS | Zeta sizer, Malvern | 16.56 | 4.1 | TEM | TEM JEOL 2100 | ? | ? | ? | ? | 41.16 | ? | DLS | Zeta sizer Malvern | ? | ? | ? | ? | 0.481 | ? | DLS | Zetasizer Malvern | ? | no | no | no | no | no | no | no | no | no | no | no | no | no | ? | ? | 72 | in vitro | ? | macrophage | ? | human | 5000 | 96 | Cytotoxicity assay | IC50 | 0.0137 | ? | mg/mL | ? | ?
Govarthanan et al, Cottonseed Oilcake Extract Mediated Green Synthesis of Silver Nanoparticles and Its Antibacterial and Cytotoxic Activity, Journal of Nanomaterials, Volume 2016, Article ID 7412431, 6 pages | Govarthanan | 2016 | http://dx.doi.org/10.1155/2016/7412431 | biosynthesis | single | No | 25 | ? | No | No | No | Shaker | 180 | 7 | 100 | AgNO3 | Sigma Aldrich | ? | 1 | mM | Cottonseed oilcake | waste | Organic | organic | Cottonseed oilcake | waste | organic | organic | 20 | mg/mL | ? | ? | 40 | mL | 20 | mg/mL | ? | ? | ? | ? | ? | ? | ? | ? | ? | ? | ? | no | no | no | no | no | no | no | no | water | ? | 450 | ? | Spherical | TEM | Bio-TEM; H-7650, Japan, Hitachi | face centered cubic | XRD | Rigaku X-ray diffractometer (Rigaku, Japan) | ? | ? | ? | ? | ? | ? | 25.2 | 4.2 | TEM | Bio-TEM | ? | ? | ? | ? | ? | ? | ? | ? | ? | ? | ? | ? | ? | ? | ? | ? | ? | 0.1079 | mg/mL | ? | ? | 24 | 37 | LuriaBertani | Pseudomonas syringae pv. actinidiae | ? | 0.63 | ? | a.u. | OD | no | no | no | no | no | no | no | no | no | no | no | no | no | no | no | ? | ?
Govarthanan et al, Cottonseed Oilcake Extract Mediated Green Synthesis of Silver Nanoparticles and Its Antibacterial and Cytotoxic Activity, Journal of Nanomaterials, Volume 2016, Article ID 7412431, 6 pages | Govarthanan | 2016 | http://dx.doi.org/10.1155/2016/7412431 | biosynthesis | single | No | 25 | ? | No | No | No | Shaker | 180 | 7 | 100 | AgNO3 | Sigma Aldrich | ? | 1 | mM | Cottonseed oilcake | waste | Organic | organic | Cottonseed oilcake | waste | organic | organic | 20 | mg/mL | ? | ? | 40 | mL | 20 | mg/mL | ? | ? | ? | ? | ? | ? | ? | ? | ? | ? | ? | no | no | no | no | no | no | no | no | water | ? | 450 | ? | Spherical | TEM | Bio-TEM; H-7650, Japan, Hitachi | face centered cubic | XRD | Rigaku X-ray diffractometer (Rigaku, Japan) | ? | ? | ? | ? | ? | ? | 25.2 | 4.2 | TEM | Bio-TEM | ? | ? | ? | ? | ? | ? | ? | ? | ? | ? | ? | ? | ? | ? | ? | ? | ? | 0.2158 | mg/mL | ? | ? | 24 | 37 | LuriaBertani | Pseudomonas syringae pv. actinidiae | ? | 0.58 | ? | a.u. | OD | no | no | no | no | no | no | no | no | no | no | no | no | no | no | no | ? | ?
Govarthanan et al, Cottonseed Oilcake Extract Mediated Green Synthesis of Silver Nanoparticles and Its Antibacterial and Cytotoxic Activity, Journal of Nanomaterials, Volume 2016, Article ID 7412431, 6 pages | Govarthanan | 2016 | http://dx.doi.org/10.1155/2016/7412431 | biosynthesis | single | No | 25 | ? | No | No | No | Shaker | 180 | 7 | 100 | AgNO3 | Sigma Aldrich | ? | 1 | mM | Cottonseed oilcake | waste | Organic | organic | Cottonseed oilcake | waste | organic | organic | 20 | mg/mL | ? | ? | 40 | mL | 20 | mg/mL | ? | ? | ? | ? | ? | ? | ? | ? | ? | ? | ? | no | no | no | no | no | no | no | no | water | ? | 450 | ? | Spherical | TEM | Bio-TEM; H-7650, Japan, Hitachi | face centered cubic | XRD | Rigaku X-ray diffractometer (Rigaku, Japan) | ? | ? | ? | ? | ? | ? | 25.2 | 4.2 | TEM | Bio-TEM | ? | ? | ? | ? | ? | ? | ? | ? | ? | ? | ? | ? | ? | ? | ? | ? | ? | 0.3237 | mg/mL | ? | ? | 24 | 37 | LuriaBertani | Pseudomonas syringae pv. actinidiae | ? | 0.47 | ? | a.u. | OD | no | no | no | no | no | no | no | no | no | no | no | no | no | no | no | ? | ?
Govarthanan et al, Cottonseed Oilcake Extract Mediated Green Synthesis of Silver Nanoparticles and Its Antibacterial and Cytotoxic Activity, Journal of Nanomaterials, Volume 2016, Article ID 7412431, 6 pages | Govarthanan | 2016 | http://dx.doi.org/10.1155/2016/7412431 | biosynthesis | single | No | 25 | ? | No | No | No | Shaker | 180 | 7 | 100 | AgNO3 | Sigma Aldrich | ? | 1 | mM | Cottonseed oilcake | waste | Organic | organic | Cottonseed oilcake | waste | organic | organic | 20 | mg/mL | ? | ? | 40 | mL | 20 | mg/mL | ? | ? | ? | ? | ? | ? | ? | ? | ? | ? | ? | no | no | no | no | no | no | no | no | water | ? | 450 | ? | Spherical | TEM | Bio-TEM; H-7650, Japan, Hitachi | face centered cubic | XRD | Rigaku X-ray diffractometer (Rigaku, Japan) | ? | ? | ? | ? | ? | ? | 25.2 | 4.2 | TEM | Bio-TEM | ? | ? | ? | ? | ? | ? | ? | ? | ? | ? | ? | ? | ? | ? | ? | ? | ? | 0.4316 | mg/mL | ? | ? | 24 | 37 | LuriaBertani | Pseudomonas syringae pv. actinidiae | ? | 0.41 | ? | a.u. | OD | no | no | no | no | no | no | no | no | no | no | no | no | no | no | no | ? | ?
Govarthanan et al, Cottonseed Oilcake Extract Mediated Green Synthesis of Silver Nanoparticles and Its Antibacterial and Cytotoxic Activity, Journal of Nanomaterials, Volume 2016, Article ID 7412431, 6 pages | Govarthanan | 2016 | http://dx.doi.org/10.1155/2016/7412431 | biosynthesis | single | No | 25 | ? | No | No | No | Shaker | 180 | 7 | 100 | AgNO3 | Sigma Aldrich | ? | 1 | mM | Cottonseed oilcake | waste | Organic | organic | Cottonseed oilcake | waste | organic | organic | 20 | mg/mL | ? | ? | 40 | mL | 20 | mg/mL | ? | ? | ? | ? | ? | ? | ? | ? | ? | ? | ? | no | no | no | no | no | no | no | no | water | ? | 450 | ? | Spherical | TEM | Bio-TEM; H-7650, Japan, Hitachi | face centered cubic | XRD | Rigaku X-ray diffractometer (Rigaku, Japan) | ? | ? | ? | ? | ? | ? | 25.2 | 4.2 | TEM | Bio-TEM | ? | ? | ? | ? | ? | ? | ? | ? | ? | ? | ? | ? | ? | ? | ? | ? | ? | 0.1079 | mg/mL | ? | ? | 24 | 37 | LuriaBertani | Ralstonia solanacearum | ? | 0.65 | ? | a.u. | OD | no | no | no | no | no | no | no | no | no | no | no | no | no | no | no | ? | ?
Govarthanan et al, Cottonseed Oilcake Extract Mediated Green Synthesis of Silver Nanoparticles and Its Antibacterial and Cytotoxic Activity, Journal of Nanomaterials, Volume 2016, Article ID 7412431, 6 pages | Govarthanan | 2016 | http://dx.doi.org/10.1155/2016/7412431 | biosynthesis | single | No | 25 | ? | No | No | No | Shaker | 180 | 7 | 100 | AgNO3 | Sigma Aldrich | ? | 1 | mM | Cottonseed oilcake | waste | Organic | organic | Cottonseed oilcake | waste | organic | organic | 20 | mg/mL | ? | ? | 40 | mL | 20 | mg/mL | ? | ? | ? | ? | ? | ? | ? | ? | ? | ? | ? | no | no | no | no | no | no | no | no | water | ? | 450 | ? | Spherical | TEM | Bio-TEM; H-7650, Japan, Hitachi | face centered cubic | XRD | Rigaku X-ray diffractometer (Rigaku, Japan) | ? | ? | ? | ? | ? | ? | 25.2 | 4.2 | TEM | Bio-TEM | ? | ? | ? | ? | ? | ? | ? | ? | ? | ? | ? | ? | ? | ? | ? | ? | ? | 0.2158 | mg/mL | ? | ? | 24 | 37 | LuriaBertani | Ralstonia solanacearum | ? | 0.58 | ? | a.u. | OD | no | no | no | no | no | no | no | no | no | no | no | no | no | no | no | ? | ?
Govarthanan et al, Cottonseed Oilcake Extract Mediated Green Synthesis of Silver Nanoparticles and Its Antibacterial and Cytotoxic Activity, Journal of Nanomaterials, Volume 2016, Article ID 7412431, 6 pages | Govarthanan | 2016 | http://dx.doi.org/10.1155/2016/7412431 | biosynthesis | single | No | 25 | ? | No | No | No | Shaker | 180 | 7 | 100 | AgNO3 | Sigma Aldrich | ? | 1 | mM | Cottonseed oilcake | waste | Organic | organic | Cottonseed oilcake | waste | organic | organic | 20 | mg/mL | ? | ? | 40 | mL | 20 | mg/mL | ? | ? | ? | ? | ? | ? | ? | ? | ? | ? | ? | no | no | no | no | no | no | no | no | water | ? | 450 | ? | Spherical | TEM | Bio-TEM; H-7650, Japan, Hitachi | face centered cubic | XRD | Rigaku X-ray diffractometer (Rigaku, Japan) | ? | ? | ? | ? | ? | ? | 25.2 | 4.2 | TEM | Bio-TEM | ? | ? | ? | ? | ? | ? | ? | ? | ? | ? | ? | ? | ? | ? | ? | ? | ? | 0.3237 | mg/mL | ? | ? | 24 | 37 | LuriaBertani | Ralstonia solanacearum | ? | 0.48 | ? | a.u. | OD | no | no | no | no | no | no | no | no | no | no | no | no | no | no | no | ? | ?
Govarthanan et al, Cottonseed Oilcake Extract Mediated Green Synthesis of Silver Nanoparticles and Its Antibacterial and Cytotoxic Activity, Journal of Nanomaterials, Volume 2016, Article ID 7412431, 6 pages | Govarthanan | 2016 | http://dx.doi.org/10.1155/2016/7412431 | biosynthesis | single | No | 25 | ? | No | No | No | Shaker | 180 | 7 | 100 | AgNO3 | Sigma Aldrich | ? | 1 | mM | Cottonseed oilcake | waste | Organic | organic | Cottonseed oilcake | waste | organic | organic | 20 | mg/mL | ? | ? | 40 | mL | 20 | mg/mL | ? | ? | ? | ? | ? | ? | ? | ? | ? | ? | ? | no | no | no | no | no | no | no | no | water | ? | 450 | ? | Spherical | TEM | Bio-TEM; H-7650, Japan, Hitachi | face centered cubic | XRD | Rigaku X-ray diffractometer (Rigaku, Japan) | ? | ? | ? | ? | ? | ? | 25.2 | 4.2 | TEM | Bio-TEM | ? | ? | ? | ? | ? | ? | ? | ? | ? | ? | ? | ? | ? | ? | ? | ? | ? | 0.4316 | mg/mL | ? | ? | 24 | 37 | LuriaBertani | Ralstonia solanacearum | ? | 0.43 | ? | a.u. | OD | no | no | no | no | no | no | no | no | no | no | no | no | no | no | no | ? | ?
Govarthanan et al, Cottonseed Oilcake Extract Mediated Green Synthesis of Silver Nanoparticles and Its Antibacterial and Cytotoxic Activity, Journal of Nanomaterials, Volume 2016, Article ID 7412431, 6 pages | Govarthanan | 2016 | http://dx.doi.org/10.1155/2016/7412431 | biosynthesis | single | No | 25 | ? | No | No | No | Shaker | 180 | 7 | 100 | AgNO3 | Sigma Aldrich | ? | 1 | mM | Cottonseed oilcake | waste | Organic | organic | Cottonseed oilcake | waste | organic | organic | 20 | mg/mL | ? | ? | 40 | mL | 20 | mg/mL | ? | ? | ? | ? | ? | ? | ? | ? | ? | ? | ? | no | no | no | no | no | no | no | no | water | ? | 450 | ? | Spherical | TEM | Bio-TEM; H-7650, Japan, Hitachi | face centered cubic | XRD | Rigaku X-ray diffractometer (Rigaku, Japan) | ? | ? | ? | ? | ? | ? | 25.2 | 4.2 | TEM | Bio-TEM | ? | ? | ? | ? | ? | ? | ? | ? | ? | ? | ? | ? | ? | ? | ? | ? | ? | no | no | no | no | no | no | no | no | no | no | no | no | no | 0.01 | mg/mL | 24 | in vitro | Spleen | splenocytes | primary cells | mouse | ? | 96 | MTT assay | Cell viability | 52 | ? | % | ? | ?
Govarthanan et al, Cottonseed Oilcake Extract Mediated Green Synthesis of Silver Nanoparticles and Its Antibacterial and Cytotoxic Activity, Journal of Nanomaterials, Volume 2016, Article ID 7412431, 6 pages | Govarthanan | 2016 | http://dx.doi.org/10.1155/2016/7412431 | biosynthesis | single | No | 25 | ? | No | No | No | Shaker | 180 | 7 | 100 | AgNO3 | Sigma Aldrich | ? | 1 | mM | Cottonseed oilcake | waste | Organic | organic | Cottonseed oilcake | waste | organic | organic | 20 | mg/mL | ? | ? | 40 | mL | 20 | mg/mL | ? | ? | ? | ? | ? | ? | ? | ? | ? | ? | ? | no | no | no | no | no | no | no | no | water | ? | 450 | ? | Spherical | TEM | Bio-TEM; H-7650, Japan, Hitachi | face centered cubic | XRD | Rigaku X-ray diffractometer (Rigaku, Japan) | ? | ? | ? | ? | ? | ? | 25.2 | 4.2 | TEM | Bio-TEM | ? | ? | ? | ? | ? | ? | ? | ? | ? | ? | ? | ? | ? | ? | ? | ? | ? | no | no | no | no | no | no | no | no | no | no | no | no | no | 0.02 | mg/mL | 24 | in vitro | Spleen | splenocytes | primary cells | mouse | ? | 96 | MTT assay | Cell viability | 40 | ? | % | ? | ?
Govarthanan et al, Cottonseed Oilcake Extract Mediated Green Synthesis of Silver Nanoparticles and Its Antibacterial and Cytotoxic Activity, Journal of Nanomaterials, Volume 2016, Article ID 7412431, 6 pages | Govarthanan | 2016 | http://dx.doi.org/10.1155/2016/7412431 | biosynthesis | single | No | 25 | ? | No | No | No | Shaker | 180 | 7 | 100 | AgNO3 | Sigma Aldrich | ? | 1 | mM | Cottonseed oilcake | waste | Organic | organic | Cottonseed oilcake | waste | organic | organic | 20 | mg/mL | ? | ? | 40 | mL | 20 | mg/mL | ? | ? | ? | ? | ? | ? | ? | ? | ? | ? | ? | no | no | no | no | no | no | no | no | water | ? | 450 | ? | Spherical | TEM | Bio-TEM; H-7650, Japan, Hitachi | face centered cubic | XRD | Rigaku X-ray diffractometer (Rigaku, Japan) | ? | ? | ? | ? | ? | ? | 25.2 | 4.2 | TEM | Bio-TEM | ? | ? | ? | ? | ? | ? | ? | ? | ? | ? | ? | ? | ? | ? | ? | ? | ? | no | no | no | no | no | no | no | no | no | no | no | no | no | 0.03 | mg/mL | 24 | in vitro | Spleen | splenocytes | primary cells | mouse | ? | 96 | MTT assay | Cell viability | 21 | ? | % | ? | ?
Govarthanan et al, Cottonseed Oilcake Extract Mediated Green Synthesis of Silver Nanoparticles and Its Antibacterial and Cytotoxic Activity, Journal of Nanomaterials, Volume 2016, Article ID 7412431, 6 pages | Govarthanan | 2016 | http://dx.doi.org/10.1155/2016/7412431 | biosynthesis | single | No | 25 | ? | No | No | No | Shaker | 180 | 7 | 100 | AgNO3 | Sigma Aldrich | ? | 1 | mM | Cottonseed oilcake | waste | Organic | organic | Cottonseed oilcake | waste | organic | organic | 20 | mg/mL | ? | ? | 40 | mL | 20 | mg/mL | ? | ? | ? | ? | ? | ? | ? | ? | ? | ? | ? | no | no | no | no | no | no | no | no | water | ? | 450 | ? | Spherical | TEM | Bio-TEM; H-7650, Japan, Hitachi | face centered cubic | XRD | Rigaku X-ray diffractometer (Rigaku, Japan) | ? | ? | ? | ? | ? | ? | 25.2 | 4.2 | TEM | Bio-TEM | ? | ? | ? | ? | ? | ? | ? | ? | ? | ? | ? | ? | ? | ? | ? | ? | ? | no | no | no | no | no | no | no | no | no | no | no | no | no | 0.04 | mg/mL | 24 | in vitro | Spleen | splenocytes | primary cells | mouse | ? | 96 | MTT assay | Cell viability | 17 | ? | % | ? | ?
Govarthanan et al, Cottonseed Oilcake Extract Mediated Green Synthesis of Silver Nanoparticles and Its Antibacterial and Cytotoxic Activity, Journal of Nanomaterials, Volume 2016, Article ID 7412431, 6 pages | Govarthanan | 2016 | http://dx.doi.org/10.1155/2016/7412431 | biosynthesis | single | No | 25 | ? | No | No | No | Shaker | 180 | 7 | 100 | AgNO3 | Sigma Aldrich | ? | 1 | mM | Cottonseed oilcake | waste | Organic | organic | Cottonseed oilcake | waste | organic | organic | 20 | mg/mL | ? | ? | 40 | mL | 20 | mg/mL | ? | ? | ? | ? | ? | ? | ? | ? | ? | ? | ? | no | no | no | no | no | no | no | no | water | ? | 450 | ? | Spherical | TEM | Bio-TEM; H-7650, Japan, Hitachi | face centered cubic | XRD | Rigaku X-ray diffractometer (Rigaku, Japan) | ? | ? | ? | ? | ? | ? | 25.2 | 4.2 | TEM | Bio-TEM | ? | ? | ? | ? | ? | ? | ? | ? | ? | ? | ? | ? | ? | ? | ? | ? | ? | no | no | no | no | no | no | no | no | no | no | no | no | no | 0.05 | mg/mL | 24 | in vitro | Spleen | splenocytes | primary cells | mouse | ? | 96 | MTT assay | Cell viability | 12 | ? | % | ? | ?
Govarthanan et al, Cottonseed Oilcake Extract Mediated Green Synthesis of Silver Nanoparticles and Its Antibacterial and Cytotoxic Activity, Journal of Nanomaterials, Volume 2016, Article ID 7412431, 6 pages | Govarthanan | 2016 | http://dx.doi.org/10.1155/2016/7412431 | biosynthesis | single | No | 25 | ? | No | No | No | Shaker | 180 | 7 | 100 | AgNO3 | Sigma Aldrich | ? | 1 | mM | Cottonseed oilcake | waste | Organic | organic | Cottonseed oilcake | waste | organic | organic | 20 | mg/mL | ? | ? | 40 | mL | 20 | mg/mL | ? | ? | ? | ? | ? | ? | ? | ? | ? | ? | ? | no | no | no | no | no | no | no | no | water | ? | 450 | ? | Spherical | TEM | Bio-TEM; H-7650, Japan, Hitachi | face centered cubic | XRD | Rigaku X-ray diffractometer (Rigaku, Japan) | ? | ? | ? | ? | ? | ? | 25.2 | 4.2 | TEM | Bio-TEM | ? | ? | ? | ? | ? | ? | ? | ? | ? | ? | ? | ? | ? | ? | ? | ? | ? | no | no | no | no | no | no | no | no | no | no | no | no | no | 0.06 | mg/mL | 24 | in vitro | Spleen | splenocytes | primary cells | mouse | ? | 96 | MTT assay | Cell viability | 10 | ? | % | ? | ?
Govarthanan et al, Cottonseed Oilcake Extract Mediated Green Synthesis of Silver Nanoparticles and Its Antibacterial and Cytotoxic Activity, Journal of Nanomaterials, Volume 2016, Article ID 7412431, 6 pages | Govarthanan | 2016 | http://dx.doi.org/10.1155/2016/7412431 | biosynthesis | single | No | 25 | ? | No | No | No | Shaker | 180 | 7 | 100 | AgNO3 | Sigma Aldrich | ? | 1 | mM | Cottonseed oilcake | waste | Organic | organic | Cottonseed oilcake | waste | organic | organic | 20 | mg/mL | ? | ? | 40 | mL | 20 | mg/mL | ? | ? | ? | ? | ? | ? | ? | ? | ? | ? | ? | no | no | no | no | no | no | no | no | water | ? | 450 | ? | Spherical | TEM | Bio-TEM; H-7650, Japan, Hitachi | face centered cubic | XRD | Rigaku X-ray diffractometer (Rigaku, Japan) | ? | ? | ? | ? | ? | ? | 25.2 | 4.2 | TEM | Bio-TEM | ? | ? | ? | ? | ? | ? | ? | ? | ? | ? | ? | ? | ? | ? | ? | ? | ? | no | no | no | no | no | no | no | no | no | no | no | no | no | 0.07 | mg/mL | 24 | in vitro | Spleen | splenocytes | primary cells | mouse | ? | 96 | MTT assay | Cell viability | 9 | ? | % | ? | ?
Govarthanan et al, Cottonseed Oilcake Extract Mediated Green Synthesis of Silver Nanoparticles and Its Antibacterial and Cytotoxic Activity, Journal of Nanomaterials, Volume 2016, Article ID 7412431, 6 pages | Govarthanan | 2016 | http://dx.doi.org/10.1155/2016/7412431 | biosynthesis | single | No | 25 | ? | No | No | No | Shaker | 180 | 7 | 100 | AgNO3 | Sigma Aldrich | ? | 1 | mM | Cottonseed oilcake | waste | Organic | organic | Cottonseed oilcake | waste | organic | organic | 20 | mg/mL | ? | ? | 40 | mL | 20 | mg/mL | ? | ? | ? | ? | ? | ? | ? | ? | ? | ? | ? | no | no | no | no | no | no | no | no | water | ? | 450 | ? | Spherical | TEM | Bio-TEM; H-7650, Japan, Hitachi | face centered cubic | XRD | Rigaku X-ray diffractometer (Rigaku, Japan) | ? | ? | ? | ? | ? | ? | 25.2 | 4.2 | TEM | Bio-TEM | ? | ? | ? | ? | ? | ? | ? | ? | ? | ? | ? | ? | ? | ? | ? | ? | ? | no | no | no | no | no | no | no | no | no | no | no | no | no | 0.08 | mg/mL | 24 | in vitro | Spleen | splenocytes | primary cells | mouse | ? | 96 | MTT assay | Cell viability | 8 | ? | % | ? | ?
Govarthanan et al, Cottonseed Oilcake Extract Mediated Green Synthesis of Silver Nanoparticles and Its Antibacterial and Cytotoxic Activity, Journal of Nanomaterials, Volume 2016, Article ID 7412431, 6 pages | Govarthanan | 2016 | http://dx.doi.org/10.1155/2016/7412431 | biosynthesis | single | No | 25 | ? | No | No | No | Shaker | 180 | 7 | 100 | AgNO3 | Sigma Aldrich | ? | 1 | mM | Cottonseed oilcake | waste | Organic | organic | Cottonseed oilcake | waste | organic | organic | 20 | mg/mL | ? | ? | 40 | mL | 20 | mg/mL | ? | ? | ? | ? | ? | ? | ? | ? | ? | ? | ? | no | no | no | no | no | no | no | no | water | ? | 450 | ? | Spherical | TEM | Bio-TEM; H-7650, Japan, Hitachi | face centered cubic | XRD | Rigaku X-ray diffractometer (Rigaku, Japan) | ? | ? | ? | ? | ? | ? | 25.2 | 4.2 | TEM | Bio-TEM | ? | ? | ? | ? | ? | ? | ? | ? | ? | ? | ? | ? | ? | ? | ? | ? | ? | no | no | no | no | no | no | no | no | no | no | no | no | no | 0.09 | mg/mL | 24 | in vitro | Spleen | splenocytes | primary cells | mouse | ? | 96 | MTT assay | Cell viability | 7 | ? | % | ? | ?
Govarthanan et al, Cottonseed Oilcake Extract Mediated Green Synthesis of Silver Nanoparticles and Its Antibacterial and Cytotoxic Activity, Journal of Nanomaterials, Volume 2016, Article ID 7412431, 6 pages | Govarthanan | 2016 | http://dx.doi.org/10.1155/2016/7412431 | biosynthesis | single | No | 25 | ? | No | No | No | Shaker | 180 | 7 | 100 | AgNO3 | Sigma Aldrich | ? | 1 | mM | Cottonseed oilcake | waste | Organic | organic | Cottonseed oilcake | waste | organic | organic | 20 | mg/mL | ? | ? | 40 | mL | 20 | mg/mL | ? | ? | ? | ? | ? | ? | ? | ? | ? | ? | ? | no | no | no | no | no | no | no | no | water | ? | 450 | ? | Spherical | TEM | Bio-TEM; H-7650, Japan, Hitachi | face centered cubic | XRD | Rigaku X-ray diffractometer (Rigaku, Japan) | ? | ? | ? | ? | ? | ? | 25.2 | 4.2 | TEM | Bio-TEM | ? | ? | ? | ? | ? | ? | ? | ? | ? | ? | ? | ? | ? | ? | ? | ? | ? | no | no | no | no | no | no | no | no | no | no | no | no | no | 0.1 | mg/mL | 24 | in vitro | Spleen | splenocytes | primary cells | mouse | ? | 96 | MTT assay | Cell viability | 6 | ? | % | ? | ?
Guidelli et al, Synthesis and characterization of Silver/alanine nanocomposites for radiation detection in medical applications: the influence of particles size on the detection properties, Nanoscale, 2012, 4, 2884 | Guidelli | 2012 | DOI: 10.1039/c2nr30090g | wet chemical | single | No | 25 | ? | No | No | No | Shaker | 180 | 7 | 100 | AgNO3 | Cennabras | ? | 2 | mM | ? | none | ? | none | NaBH4 | chemical | inorganic | inorganic | ? | ? | ? | ? | ? | ? | 4 | mg/mL | reducing;precursor | BA | ? | ? | ? | ? | ? | ? | ? | ? | ? | no | no | no | no | no | no | no | no | water | ? | 390 | ? | Spherical | TEM | JEOL-JEM-100 CXII | face centered cubic | XRD | Rigaku X-ray diffractometer (Rigaku, Japan) | ? | ? | ? | ? | ? | ? | ? | ? | ? | ? | ? | ? | ? | ? | 30 | ? | DLS | Zeta sizer Malvern | ? | ? | ? | ? | ? | ? | ? | ? | ? | no | no | no | no | no | no | no | no | no | no | no | no | no | no | no | no | no | no | no | no | no | no | no | no | no | no | no | no | ? | ?
Guilger‐Casagrande et al, Biosynthesis of silver nanoparticles employing Trichoderma harzianum with enzymatic stimulation for the control of Sclerotinia sclerotiorum, Scientific Reports ¦ (2019) 9:14351 | Guilger‐Casagrande | 2019 | https://doi.org/10.1038/s41598-019-50871-0 | micosynthesis | single | No | 25 | ? | No | No | No | Stirring | ? | 72 | ? | AgNO3 | ? | ? | 1 | mM | fltrate from T. harzianum stimulated with S. sclerotiorum | fungal extract | Organic | organic | fltrate from T. harzianum stimulated with S. sclerotiorum | fungal extract | organic | organic | ? | ? | ? | ? | ? | ? | ? | mg/mL | reducing;precursor | BA | ? | ? | ? | ? | 10000000000 | NPs/mL | ? | NTA | NanoSight LM10 cell, Malvern Analytical | no | no | no | no | no | no | no | no | water | ? | 409 | 221 | ? | ? | ? | ? | ? | ? | 7.2 | ? | -18.7 | 3.01 | ELS | Zeta sizer, Malvern | ? | ? | ? | ? | ? | ? | ? | ? | 57.02 | 1.75 | DLS | Zeta sizer Malvern | ? | ? | ? | ? | 0.49 | 0.01 | DLS | Zetasizer Malvern | ? | no | no | no | no | no | no | no | no | no | no | no | no | no | 10000000000 | NPs/mL | ? | in vitro | ? | ? | ? | ? | ? | 96 | β-1,3-glucanase Hydrolytic enzyme specific activity assays | Specific enzyme activity | 81.48 | 0.13 | U/mg | ? | ?
Guilger‐Casagrande et al, Biosynthesis of silver nanoparticles employing Trichoderma harzianum with enzymatic stimulation for the control of Sclerotinia sclerotiorum, Scientific Reports ¦ (2019) 9:14351 | Guilger‐Casagrande | 2019 | https://doi.org/10.1038/s41598-019-50871-0 | micosynthesis | single | No | 25 | ? | No | No | No | Stirring | ? | 72 | ? | AgNO3 | ? | ? | 1 | mM | fltrate from T. harzianum stimulated with S. sclerotiorum | fungal extract | Organic | organic | fltrate from T. harzianum stimulated with S. sclerotiorum | fungal extract | organic | organic | ? | ? | ? | ? | ? | ? | ? | mg/mL | reducing;precursor | BA | ? | ? | ? | ? | 10000000000 | NPs/mL | ? | NTA | NanoSight LM10 cell, Malvern Analytical | no | no | no | no | no | no | no | no | water | ? | 409 | 221 | ? | ? | ? | ? | ? | ? | 7.2 | ? | -18.7 | 3.01 | ELS | Zeta sizer, Malvern | ? | ? | ? | ? | ? | ? | ? | ? | 57.02 | 1.75 | DLS | Zeta sizer Malvern | ? | ? | ? | ? | 0.49 | 0.01 | DLS | Zetasizer Malvern | ? | no | no | no | no | no | no | no | no | no | no | no | no | no | 10000000000 | NPs/mL | ? | in vitro | ? | ? | ? | ? | ? | 96 | N-acetylglucosaminidase Hydrolytic enzyme specific activity assays | Specific enzyme activity | 57.04 | 0.2 | U/mg | ? | ?
Guilger‐Casagrande et al, Biosynthesis of silver nanoparticles employing Trichoderma harzianum with enzymatic stimulation for the control of Sclerotinia sclerotiorum, Scientific Reports ¦ (2019) 9:14351 | Guilger‐Casagrande | 2019 | https://doi.org/10.1038/s41598-019-50871-0 | micosynthesis | single | No | 25 | ? | No | No | No | Stirring | ? | 72 | ? | AgNO3 | ? | ? | 1 | mM | fltrate from T. harzianum stimulated with S. sclerotiorum | fungal extract | Organic | organic | fltrate from T. harzianum stimulated with S. sclerotiorum | fungal extract | organic | organic | ? | ? | ? | ? | ? | ? | ? | mg/mL | reducing;precursor | BA | ? | ? | ? | ? | 10000000000 | NPs/mL | ? | NTA | NanoSight LM10 cell, Malvern Analytical | no | no | no | no | no | no | no | no | water | ? | 409 | 221 | ? | ? | ? | ? | ? | ? | 7.2 | ? | -18.7 | 3.01 | ELS | Zeta sizer, Malvern | ? | ? | ? | ? | ? | ? | ? | ? | 57.02 | 1.75 | DLS | Zeta sizer Malvern | ? | ? | ? | ? | 0.49 | 0.01 | DLS | Zetasizer Malvern | ? | no | no | no | no | no | no | no | no | no | no | no | no | no | 10000000000 | NPs/mL | ? | in vitro | ? | ? | ? | ? | ? | 96 | Chitinase Hydrolytic enzyme specific activity assays | Specific enzyme activity | 11.31 | 0.06 | U/mg | ? | ?
Guilger‐Casagrande et al, Biosynthesis of silver nanoparticles employing Trichoderma harzianum with enzymatic stimulation for the control of Sclerotinia sclerotiorum, Scientific Reports ¦ (2019) 9:14351 | Guilger‐Casagrande | 2019 | https://doi.org/10.1038/s41598-019-50871-0 | micosynthesis | single | No | 25 | ? | No | No | No | Stirring | ? | 72 | ? | AgNO3 | ? | ? | 1 | mM | fltrate from T. harzianum stimulated with S. sclerotiorum | fungal extract | Organic | organic | fltrate from T. harzianum stimulated with S. sclerotiorum | fungal extract | organic | organic | ? | ? | ? | ? | ? | ? | ? | mg/mL | reducing;precursor | BA | ? | ? | ? | ? | 10000000000 | NPs/mL | ? | NTA | NanoSight LM10 cell, Malvern Analytical | no | no | no | no | no | no | no | no | water | ? | 409 | 221 | ? | ? | ? | ? | ? | ? | 7.2 | ? | -18.7 | 3.01 | ELS | Zeta sizer, Malvern | ? | ? | ? | ? | ? | ? | ? | ? | 57.02 | 1.75 | DLS | Zeta sizer Malvern | ? | ? | ? | ? | 0.49 | 0.01 | DLS | Zetasizer Malvern | ? | no | no | no | no | no | no | no | no | no | no | no | no | no | 10000000000 | NPs/mL | ? | in vitro | ? | ? | ? | ? | ? | 96 | Acid protease Hydrolytic enzyme specific activity assays | Specific enzyme activity | 0.38 | 0.01 | U/mg | ? | ?
Guilger‐Casagrande et al, Biosynthesis of silver nanoparticles employing Trichoderma harzianum with enzymatic stimulation for the control of Sclerotinia sclerotiorum, Scientific Reports ¦ (2019) 9:14351 | Guilger‐Casagrande | 2019 | https://doi.org/10.1038/s41598-019-50871-0 | micosynthesis | single | No | 25 | ? | No | No | No | Stirring | ? | 72 | ? | AgNO3 | ? | ? | 1 | mM | fltrate from T. harzianum stimulated with S. sclerotiorum | fungal extract | Organic | organic | fltrate from T. harzianum stimulated with S. sclerotiorum | fungal extract | organic | organic | ? | ? | ? | ? | ? | ? | ? | mg/mL | reducing;precursor | BA | ? | ? | ? | ? | 10000000000 | NPs/mL | ? | NTA | NanoSight LM10 cell, Malvern Analytical | no | no | no | no | no | no | no | no | water | ? | 413 | 215 | ? | ? | ? | ? | ? | ? | 7.2 | ? | -18.3 | 1.73 | ELS | Zeta sizer, Malvern | ? | ? | ? | ? | ? | ? | ? | ? | 81.84 | 0.67 | DLS | Zeta sizer Malvern | ? | ? | ? | ? | 0.52 | 0 | DLS | Zetasizer Malvern | ? | no | no | no | no | no | no | no | no | no | no | no | no | no | 10000000000 | NPs/mL | ? | in vitro | ? | ? | ? | ? | ? | 96 | β-1,3-glucanase Hydrolytic enzyme specific activity assays | Specific enzyme activity | 80.69 | 0.07 | U/mg | ? | ?
Guilger‐Casagrande et al, Biosynthesis of silver nanoparticles employing Trichoderma harzianum with enzymatic stimulation for the control of Sclerotinia sclerotiorum, Scientific Reports ¦ (2019) 9:14351 | Guilger‐Casagrande | 2019 | https://doi.org/10.1038/s41598-019-50871-0 | micosynthesis | single | No | 25 | ? | No | No | No | Stirring | ? | 72 | ? | AgNO3 | ? | ? | 1 | mM | fltrate from T. harzianum stimulated with S. sclerotiorum | fungal extract | Organic | organic | fltrate from T. harzianum stimulated with S. sclerotiorum | fungal extract | organic | organic | ? | ? | ? | ? | ? | ? | ? | mg/mL | reducing;precursor | BA | ? | ? | ? | ? | 10000000000 | NPs/mL | ? | NTA | NanoSight LM10 cell, Malvern Analytical | no | no | no | no | no | no | no | no | water | ? | 413 | 215 | ? | ? | ? | ? | ? | ? | 7.2 | ? | -18.3 | 1.73 | ELS | Zeta sizer, Malvern | ? | ? | ? | ? | ? | ? | ? | ? | 81.84 | 0.67 | DLS | Zeta sizer Malvern | ? | ? | ? | ? | 0.52 | 0 | DLS | Zetasizer Malvern | ? | no | no | no | no | no | no | no | no | no | no | no | no | no | 10000000000 | NPs/mL | ? | in vitro | ? | ? | ? | ? | ? | 96 | N-acetylglucosaminidase Hydrolytic enzyme specific activity assays | Specific enzyme activity | 55.18 | 1.04 | U/mg | ? | ?
Guilger‐Casagrande et al, Biosynthesis of silver nanoparticles employing Trichoderma harzianum with enzymatic stimulation for the control of Sclerotinia sclerotiorum, Scientific Reports ¦ (2019) 9:14351 | Guilger‐Casagrande | 2019 | https://doi.org/10.1038/s41598-019-50871-0 | micosynthesis | single | No | 25 | ? | No | No | No | Stirring | ? | 72 | ? | AgNO3 | ? | ? | 1 | mM | fltrate from T. harzianum stimulated with S. sclerotiorum | fungal extract | Organic | organic | fltrate from T. harzianum stimulated with S. sclerotiorum | fungal extract | organic | organic | ? | ? | ? | ? | ? | ? | ? | mg/mL | reducing;precursor | BA | ? | ? | ? | ? | 10000000000 | NPs/mL | ? | NTA | NanoSight LM10 cell, Malvern Analytical | no | no | no | no | no | no | no | no | water | ? | 413 | 215 | ? | ? | ? | ? | ? | ? | 7.2 | ? | -18.3 | 1.73 | ELS | Zeta sizer, Malvern | ? | ? | ? | ? | ? | ? | ? | ? | 81.84 | 0.67 | DLS | Zeta sizer Malvern | ? | ? | ? | ? | 0.52 | 0 | DLS | Zetasizer Malvern | ? | no | no | no | no | no | no | no | no | no | no | no | no | no | 10000000000 | NPs/mL | ? | in vitro | ? | ? | ? | ? | ? | 96 | Chitinase Hydrolytic enzyme specific activity assays | Specific enzyme activity | 2.36 | 0.13 | U/mg | ? | ?
Guilger‐Casagrande et al, Biosynthesis of silver nanoparticles employing Trichoderma harzianum with enzymatic stimulation for the control of Sclerotinia sclerotiorum, Scientific Reports ¦ (2019) 9:14351 | Guilger‐Casagrande | 2019 | https://doi.org/10.1038/s41598-019-50871-0 | micosynthesis | single | No | 25 | ? | No | No | No | Stirring | ? | 72 | ? | AgNO3 | ? | ? | 1 | mM | fltrate from T. harzianum stimulated with S. sclerotiorum | fungal extract | Organic | organic | fltrate from T. harzianum stimulated with S. sclerotiorum | fungal extract | organic | organic | ? | ? | ? | ? | ? | ? | ? | mg/mL | reducing;precursor | BA | ? | ? | ? | ? | 10000000000 | NPs/mL | ? | NTA | NanoSight LM10 cell, Malvern Analytical | no | no | no | no | no | no | no | no | water | ? | 413 | 215 | ? | ? | ? | ? | ? | ? | 7.2 | ? | -18.3 | 1.73 | ELS | Zeta sizer, Malvern | ? | ? | ? | ? | ? | ? | ? | ? | 81.84 | 0.67 | DLS | Zeta sizer Malvern | ? | ? | ? | ? | 0.52 | 0 | DLS | Zetasizer Malvern | ? | no | no | no | no | no | no | no | no | no | no | no | no | no | 10000000000 | NPs/mL | ? | in vitro | ? | ? | ? | ? | ? | 96 | Acid protease Hydrolytic enzyme specific activity assays | Specific enzyme activity | 0.01 | 0.01 | U/mg | ? | ?
Guilger‐Casagrande et al, Infuence of the capping of biogenic silver nanoparticles on their toxicity and mechanism of action towards Sclerotinia sclerotiorum, J Nanobiotechnol (2021) 19:53 | Guilger‐Casagrande | 2021 | https://doi.org/10.1186/s12951-021-00797-5 | micosynthesis | single | No | 25 | ? | No | No | No | Stirring | ? | 72 | ? | AgNO3 | ? | ? | 1 | mM | fltrate from T. harzianum stimulated with S. sclerotiorum | fungal extract | Organic | organic | fltrate from T. harzianum stimulated with S. sclerotiorum | fungal extract | organic | organic | ? | ? | ? | ? | ? | ? | ? | mg/mL | reducing;precursor | BA | ? | ? | ? | ? | 10000000000 | NPs/mL | ? | NTA | NanoSight LM10 cell, Malvern Analytical | no | no | no | no | no | no | no | no | water | ? | 409 | 221 | ? | ? | ? | ? | ? | ? | 7.2 | ? | -18.7 | 3.01 | ELS | Zeta sizer, Malvern | 65.7 | 18.9 | AFM | Nanosurf | ? | ? | ? | ? | 57.02 | 1.75 | DLS | Zeta sizer Malvern | ? | ? | ? | ? | 0.49 | 0.01 | DLS | Zetasizer Malvern | ? | no | no | no | no | no | no | no | no | no | no | no | no | no | 3000000000 | NPs/mL | 1 | in vitro | lung | V79 | Fibroblast | hamster | 50000 | ? | MTT assay | IC50 | 0 | ? | mg/mL | ? | ?
Guilger‐Casagrande et al, Infuence of the capping of biogenic silver nanoparticles on their toxicity and mechanism of action towards Sclerotinia sclerotiorum, J Nanobiotechnol (2021) 19:53 | Guilger‐Casagrande | 2021 | https://doi.org/10.1186/s12951-021-00797-5 | micosynthesis | single | No | 25 | ? | No | No | No | Stirring | ? | 72 | ? | AgNO3 | ? | ? | 1 | mM | fltrate from T. harzianum stimulated with S. sclerotiorum | fungal extract | Organic | organic | fltrate from T. harzianum stimulated with S. sclerotiorum | fungal extract | organic | organic | ? | ? | ? | ? | ? | ? | ? | mg/mL | reducing;precursor | BA | ? | ? | ? | ? | 10000000000 | NPs/mL | ? | NTA | NanoSight LM10 cell, Malvern Analytical | no | no | no | no | no | no | no | no | water | ? | 409 | 221 | ? | ? | ? | ? | ? | ? | 7.2 | ? | -18.7 | 3.01 | ELS | Zeta sizer, Malvern | 65.7 | 18.9 | AFM | Nanosurf | ? | ? | ? | ? | 57.02 | 1.75 | DLS | Zeta sizer Malvern | ? | ? | ? | ? | 0.49 | 0.01 | DLS | Zetasizer Malvern | ? | no | no | no | no | no | no | no | no | no | no | no | no | no | 3000000000 | NPs/mL | 1 | in vitro | Embrious | 3T3 | Fibroblast | mouse | 50000 | ? | MTT assay | IC50 | 0 | ? | mg/mL | ? | ?
Guilger‐Casagrande et al, Infuence of the capping of biogenic silver nanoparticles on their toxicity and mechanism of action towards Sclerotinia sclerotiorum, J Nanobiotechnol (2021) 19:53 | Guilger‐Casagrande | 2021 | https://doi.org/10.1186/s12951-021-00797-5 | micosynthesis | single | No | 25 | ? | No | No | No | Stirring | ? | 72 | ? | AgNO3 | ? | ? | 1 | mM | fltrate from T. harzianum stimulated with S. sclerotiorum | fungal extract | Organic | organic | fltrate from T. harzianum stimulated with S. sclerotiorum | fungal extract | organic | organic | ? | ? | ? | ? | ? | ? | ? | mg/mL | reducing;precursor | BA | ? | ? | ? | ? | 10000000000 | NPs/mL | ? | NTA | NanoSight LM10 cell, Malvern Analytical | no | no | no | no | no | no | no | no | water | ? | 409 | 221 | ? | ? | ? | ? | ? | ? | 7.2 | ? | -18.7 | 3.01 | ELS | Zeta sizer, Malvern | 65.7 | 18.9 | AFM | Nanosurf | ? | ? | ? | ? | 57.02 | 1.75 | DLS | Zeta sizer Malvern | ? | ? | ? | ? | 0.49 | 0.01 | DLS | Zetasizer Malvern | ? | no | no | no | no | no | no | no | no | no | no | no | no | no | 3000000000 | NPs/mL | 1 | in vitro | Skin | HaCat | keratinocyte | human | 50000 | ? | MTT assay | IC50 | 0 | ? | mg/mL | ? | ?
Guilger‐Casagrande et al, Infuence of the capping of biogenic silver nanoparticles on their toxicity and mechanism of action towards Sclerotinia sclerotiorum, J Nanobiotechnol (2021) 19:53 | Guilger‐Casagrande | 2021 | https://doi.org/10.1186/s12951-021-00797-5 | micosynthesis | single | No | 25 | ? | No | No | No | Stirring | ? | 72 | ? | AgNO3 | ? | ? | 1 | mM | fltrate from T. harzianum stimulated with S. sclerotiorum | fungal extract | Organic | organic | fltrate from T. harzianum stimulated with S. sclerotiorum | fungal extract | organic | organic | ? | ? | ? | ? | ? | ? | ? | mg/mL | reducing;precursor | BA | ? | ? | ? | ? | 10000000000 | NPs/mL | ? | NTA | NanoSight LM10 cell, Malvern Analytical | no | no | no | no | no | no | no | no | water | ? | 409 | 221 | ? | ? | ? | ? | ? | ? | 7.2 | ? | -18.7 | 3.01 | ELS | Zeta sizer, Malvern | 65.7 | 18.9 | AFM | Nanosurf | ? | ? | ? | ? | 57.02 | 1.75 | DLS | Zeta sizer Malvern | ? | ? | ? | ? | 0.49 | 0.01 | DLS | Zetasizer Malvern | ? | 100000000 | NPs/mL | ? | ? | 24 | 37 | ? | Bradyrhizobium japonicum | ? | 3000000000 | ? | NPs/mL | MIC | no | no | no | no | no | no | no | no | no | no | no | no | no | no | no | ? | ?
Guilger‐Casagrande et al, Infuence of the capping of biogenic silver nanoparticles on their toxicity and mechanism of action towards Sclerotinia sclerotiorum, J Nanobiotechnol (2021) 19:53 | Guilger‐Casagrande | 2021 | https://doi.org/10.1186/s12951-021-00797-5 | micosynthesis | single | No | 25 | ? | No | No | No | Stirring | ? | 72 | ? | AgNO3 | ? | ? | 1 | mM | fltrate from T. harzianum stimulated with S. sclerotiorum | fungal extract | Organic | organic | fltrate from T. harzianum stimulated with S. sclerotiorum | fungal extract | organic | organic | ? | ? | ? | ? | ? | ? | ? | mg/mL | reducing;precursor | BA | ? | ? | ? | ? | 10000000000 | NPs/mL | ? | NTA | NanoSight LM10 cell, Malvern Analytical | no | no | no | no | no | no | no | no | water | ? | 409 | 221 | ? | ? | ? | ? | ? | ? | 7.2 | ? | -18.7 | 3.01 | ELS | Zeta sizer, Malvern | 65.7 | 18.9 | AFM | Nanosurf | ? | ? | ? | ? | 57.02 | 1.75 | DLS | Zeta sizer Malvern | ? | ? | ? | ? | 0.49 | 0.01 | DLS | Zetasizer Malvern | ? | 2050000000 | NPs/mL | ? | ? | 24 | 37 | ? | Bradyrhizobium japonicum | ? | 3000000000 | ? | NPs/mL | MIC | no | no | no | no | no | no | no | no | no | no | no | no | no | no | no | ? | ?
Guilger‐Casagrande et al, Infuence of the capping of biogenic silver nanoparticles on their toxicity and mechanism of action towards Sclerotinia sclerotiorum, J Nanobiotechnol (2021) 19:53 | Guilger‐Casagrande | 2021 | https://doi.org/10.1186/s12951-021-00797-5 | micosynthesis | single | No | 25 | ? | No | No | No | Stirring | ? | 72 | ? | AgNO3 | ? | ? | 1 | mM | fltrate from T. harzianum stimulated with S. sclerotiorum | fungal extract | Organic | organic | fltrate from T. harzianum stimulated with S. sclerotiorum | fungal extract | organic | organic | ? | ? | ? | ? | ? | ? | ? | mg/mL | reducing;precursor | BA | ? | ? | ? | ? | 10000000000 | NPs/mL | ? | NTA | NanoSight LM10 cell, Malvern Analytical | no | no | no | no | no | no | no | no | water | ? | 409 | 221 | ? | ? | ? | ? | ? | ? | 7.2 | ? | -18.7 | 3.01 | ELS | Zeta sizer, Malvern | 65.7 | 18.9 | AFM | Nanosurf | ? | ? | ? | ? | 57.02 | 1.75 | DLS | Zeta sizer Malvern | ? | ? | ? | ? | 0.49 | 0.01 | DLS | Zetasizer Malvern | ? | 4000000000 | NPs/mL | ? | ? | 24 | 37 | ? | Bradyrhizobium japonicum | ? | 3000000000 | ? | NPs/mL | MIC | no | no | no | no | no | no | no | no | no | no | no | no | no | no | no | ? | ?
Guilger‐Casagrande et al, Infuence of the capping of biogenic silver nanoparticles on their toxicity and mechanism of action towards Sclerotinia sclerotiorum, J Nanobiotechnol (2021) 19:53 | Guilger‐Casagrande | 2021 | https://doi.org/10.1186/s12951-021-00797-5 | micosynthesis | single | No | 25 | ? | No | No | No | Stirring | ? | 72 | ? | AgNO3 | ? | ? | 1 | mM | fltrate from T. harzianum stimulated with S. sclerotiorum | fungal extract | Organic | organic | fltrate from T. harzianum stimulated with S. sclerotiorum | fungal extract | organic | organic | ? | ? | ? | ? | ? | ? | ? | mg/mL | reducing;precursor | BA | ? | ? | ? | ? | 10000000000 | NPs/mL | ? | NTA | NanoSight LM10 cell, Malvern Analytical | no | no | no | no | no | no | no | no | water | ? | 409 | 221 | ? | ? | ? | ? | ? | ? | 7.2 | ? | -18.7 | 3.01 | ELS | Zeta sizer, Malvern | 65.7 | 18.9 | AFM | Nanosurf | ? | ? | ? | ? | 57.02 | 1.75 | DLS | Zeta sizer Malvern | ? | ? | ? | ? | 0.49 | 0.01 | DLS | Zetasizer Malvern | ? | 100000000 | NPs/mL | ? | ? | 24 | 37 | ? | Pseudomonas aeruginosa | ? | 2500000000 | ? | NPs/mL | MIC | no | no | no | no | no | no | no | no | no | no | no | no | no | no | no | ? | ?
Guilger‐Casagrande et al, Infuence of the capping of biogenic silver nanoparticles on their toxicity and mechanism of action towards Sclerotinia sclerotiorum, J Nanobiotechnol (2021) 19:53 | Guilger‐Casagrande | 2021 | https://doi.org/10.1186/s12951-021-00797-5 | micosynthesis | single | No | 25 | ? | No | No | No | Stirring | ? | 72 | ? | AgNO3 | ? | ? | 1 | mM | fltrate from T. harzianum stimulated with S. sclerotiorum | fungal extract | Organic | organic | fltrate from T. harzianum stimulated with S. sclerotiorum | fungal extract | organic | organic | ? | ? | ? | ? | ? | ? | ? | mg/mL | reducing;precursor | BA | ? | ? | ? | ? | 10000000000 | NPs/mL | ? | NTA | NanoSight LM10 cell, Malvern Analytical | no | no | no | no | no | no | no | no | water | ? | 409 | 221 | ? | ? | ? | ? | ? | ? | 7.2 | ? | -18.7 | 3.01 | ELS | Zeta sizer, Malvern | 65.7 | 18.9 | AFM | Nanosurf | ? | ? | ? | ? | 57.02 | 1.75 | DLS | Zeta sizer Malvern | ? | ? | ? | ? | 0.49 | 0.01 | DLS | Zetasizer Malvern | ? | 2050000000 | NPs/mL | ? | ? | 24 | 37 | ? | Pseudomonas aeruginosa | ? | 2500000000 | ? | NPs/mL | MIC | no | no | no | no | no | no | no | no | no | no | no | no | no | no | no | ? | ?
Guilger‐Casagrande et al, Infuence of the capping of biogenic silver nanoparticles on their toxicity and mechanism of action towards Sclerotinia sclerotiorum, J Nanobiotechnol (2021) 19:53 | Guilger‐Casagrande | 2021 | https://doi.org/10.1186/s12951-021-00797-5 | micosynthesis | single | No | 25 | ? | No | No | No | Stirring | ? | 72 | ? | AgNO3 | ? | ? | 1 | mM | fltrate from T. harzianum stimulated with S. sclerotiorum | fungal extract | Organic | organic | fltrate from T. harzianum stimulated with S. sclerotiorum | fungal extract | organic | organic | ? | ? | ? | ? | ? | ? | ? | mg/mL | reducing;precursor | BA | ? | ? | ? | ? | 10000000000 | NPs/mL | ? | NTA | NanoSight LM10 cell, Malvern Analytical | no | no | no | no | no | no | no | no | water | ? | 409 | 221 | ? | ? | ? | ? | ? | ? | 7.2 | ? | -18.7 | 3.01 | ELS | Zeta sizer, Malvern | 65.7 | 18.9 | AFM | Nanosurf | ? | ? | ? | ? | 57.02 | 1.75 | DLS | Zeta sizer Malvern | ? | ? | ? | ? | 0.49 | 0.01 | DLS | Zetasizer Malvern | ? | 4000000000 | NPs/mL | ? | ? | 24 | 37 | ? | Pseudomonas aeruginosa | ? | 2500000000 | ? | NPs/mL | MIC | no | no | no | no | no | no | no | no | no | no | no | no | no | no | no | ? | ?
Guilger‐Casagrande et al, Infuence of the capping of biogenic silver nanoparticles on their toxicity and mechanism of action towards Sclerotinia sclerotiorum, J Nanobiotechnol (2021) 19:53 | Guilger‐Casagrande | 2021 | https://doi.org/10.1186/s12951-021-00797-5 | micosynthesis | single | No | 25 | ? | No | No | No | Stirring | ? | 72 | ? | AgNO3 | ? | ? | 1 | mM | fltrate from T. harzianum stimulated with S. sclerotiorum | fungal extract | Organic | organic | fltrate from T. harzianum stimulated with S. sclerotiorum | fungal extract | organic | organic | ? | ? | ? | ? | ? | ? | ? | mg/mL | reducing;precursor | BA | ? | ? | ? | ? | 10000000000 | NPs/mL | ? | NTA | NanoSight LM10 cell, Malvern Analytical | no | no | no | no | no | no | no | no | water | ? | 409 | 221 | ? | ? | ? | ? | ? | ? | 7.2 | ? | -18.7 | 3.01 | ELS | Zeta sizer, Malvern | 65.7 | 18.9 | AFM | Nanosurf | ? | ? | ? | ? | 57.02 | 1.75 | DLS | Zeta sizer Malvern | ? | ? | ? | ? | 0.49 | 0.01 | DLS | Zetasizer Malvern | ? | 100000000 | NPs/mL | ? | ? | 24 | 37 | ? | Bacillus thuringiensis | ? | 3500000000 | ? | NPs/mL | MIC | no | no | no | no | no | no | no | no | no | no | no | no | no | no | no | ? | ?
Guilger‐Casagrande et al, Infuence of the capping of biogenic silver nanoparticles on their toxicity and mechanism of action towards Sclerotinia sclerotiorum, J Nanobiotechnol (2021) 19:53 | Guilger‐Casagrande | 2021 | https://doi.org/10.1186/s12951-021-00797-5 | micosynthesis | single | No | 25 | ? | No | No | No | Stirring | ? | 72 | ? | AgNO3 | ? | ? | 1 | mM | fltrate from T. harzianum stimulated with S. sclerotiorum | fungal extract | Organic | organic | fltrate from T. harzianum stimulated with S. sclerotiorum | fungal extract | organic | organic | ? | ? | ? | ? | ? | ? | ? | mg/mL | reducing;precursor | BA | ? | ? | ? | ? | 10000000000 | NPs/mL | ? | NTA | NanoSight LM10 cell, Malvern Analytical | no | no | no | no | no | no | no | no | water | ? | 409 | 221 | ? | ? | ? | ? | ? | ? | 7.2 | ? | -18.7 | 3.01 | ELS | Zeta sizer, Malvern | 65.7 | 18.9 | AFM | Nanosurf | ? | ? | ? | ? | 57.02 | 1.75 | DLS | Zeta sizer Malvern | ? | ? | ? | ? | 0.49 | 0.01 | DLS | Zetasizer Malvern | ? | 2050000000 | NPs/mL | ? | ? | 24 | 37 | ? | Bacillus thuringiensis | ? | 3500000000 | ? | NPs/mL | MIC | no | no | no | no | no | no | no | no | no | no | no | no | no | no | no | ? | ?
Guilger‐Casagrande et al, Infuence of the capping of biogenic silver nanoparticles on their toxicity and mechanism of action towards Sclerotinia sclerotiorum, J Nanobiotechnol (2021) 19:53 | Guilger‐Casagrande | 2021 | https://doi.org/10.1186/s12951-021-00797-5 | micosynthesis | single | No | 25 | ? | No | No | No | Stirring | ? | 72 | ? | AgNO3 | ? | ? | 1 | mM | fltrate from T. harzianum stimulated with S. sclerotiorum | fungal extract | Organic | organic | fltrate from T. harzianum stimulated with S. sclerotiorum | fungal extract | organic | organic | ? | ? | ? | ? | ? | ? | ? | mg/mL | reducing;precursor | BA | ? | ? | ? | ? | 10000000000 | NPs/mL | ? | NTA | NanoSight LM10 cell, Malvern Analytical | no | no | no | no | no | no | no | no | water | ? | 409 | 221 | ? | ? | ? | ? | ? | ? | 7.2 | ? | -18.7 | 3.01 | ELS | Zeta sizer, Malvern | 65.7 | 18.9 | AFM | Nanosurf | ? | ? | ? | ? | 57.02 | 1.75 | DLS | Zeta sizer Malvern | ? | ? | ? | ? | 0.49 | 0.01 | DLS | Zetasizer Malvern | ? | 4000000000 | NPs/mL | ? | ? | 24 | 37 | ? | Bacillus thuringiensis | ? | 3500000000 | ? | NPs/mL | MIC | no | no | no | no | no | no | no | no | no | no | no | no | no | no | no | ? | ?
Guilger‐Casagrande et al, Infuence of the capping of biogenic silver nanoparticles on their toxicity and mechanism of action towards Sclerotinia sclerotiorum, J Nanobiotechnol (2021) 19:53 | Guilger‐Casagrande | 2021 | https://doi.org/10.1186/s12951-021-00797-5 | micosynthesis | single | No | 25 | ? | No | No | No | Stirring | ? | 72 | ? | AgNO3 | ? | ? | 1 | mM | fltrate from T. harzianum stimulated with S. sclerotiorum | fungal extract | Organic | organic | fltrate from T. harzianum stimulated with S. sclerotiorum | fungal extract | organic | organic | ? | ? | ? | ? | ? | ? | ? | mg/mL | reducing;precursor | BA | ? | ? | ? | ? | 10000000000 | NPs/mL | ? | NTA | NanoSight LM10 cell, Malvern Analytical | no | no | no | no | no | no | no | no | water | ? | 409 | 221 | ? | ? | ? | ? | ? | ? | 7.2 | ? | -18.7 | 3.01 | ELS | Zeta sizer, Malvern | 65.7 | 18.9 | AFM | Nanosurf | ? | ? | ? | ? | 57.02 | 1.75 | DLS | Zeta sizer Malvern | ? | ? | ? | ? | 0.49 | 0.01 | DLS | Zetasizer Malvern | ? | 100000000 | NPs/mL | ? | ? | 24 | 37 | ? | Beauveria bassiana | ? | 1500000000 | ? | NPs/mL | MIC | no | no | no | no | no | no | no | no | no | no | no | no | no | no | no | ? | ?
Guilger‐Casagrande et al, Infuence of the capping of biogenic silver nanoparticles on their toxicity and mechanism of action towards Sclerotinia sclerotiorum, J Nanobiotechnol (2021) 19:53 | Guilger‐Casagrande | 2021 | https://doi.org/10.1186/s12951-021-00797-5 | micosynthesis | single | No | 25 | ? | No | No | No | Stirring | ? | 72 | ? | AgNO3 | ? | ? | 1 | mM | fltrate from T. harzianum stimulated with S. sclerotiorum | fungal extract | Organic | organic | fltrate from T. harzianum stimulated with S. sclerotiorum | fungal extract | organic | organic | ? | ? | ? | ? | ? | ? | ? | mg/mL | reducing;precursor | BA | ? | ? | ? | ? | 10000000000 | NPs/mL | ? | NTA | NanoSight LM10 cell, Malvern Analytical | no | no | no | no | no | no | no | no | water | ? | 409 | 221 | ? | ? | ? | ? | ? | ? | 7.2 | ? | -18.7 | 3.01 | ELS | Zeta sizer, Malvern | 65.7 | 18.9 | AFM | Nanosurf | ? | ? | ? | ? | 57.02 | 1.75 | DLS | Zeta sizer Malvern | ? | ? | ? | ? | 0.49 | 0.01 | DLS | Zetasizer Malvern | ? | 2050000000 | NPs/mL | ? | ? | 24 | 37 | ? | Beauveria bassiana | ? | 1500000000 | ? | NPs/mL | MIC | no | no | no | no | no | no | no | no | no | no | no | no | no | no | no | ? | ?
Guilger‐Casagrande et al, Infuence of the capping of biogenic silver nanoparticles on their toxicity and mechanism of action towards Sclerotinia sclerotiorum, J Nanobiotechnol (2021) 19:53 | Guilger‐Casagrande | 2021 | https://doi.org/10.1186/s12951-021-00797-5 | micosynthesis | single | No | 25 | ? | No | No | No | Stirring | ? | 72 | ? | AgNO3 | ? | ? | 1 | mM | fltrate from T. harzianum stimulated with S. sclerotiorum | fungal extract | Organic | organic | fltrate from T. harzianum stimulated with S. sclerotiorum | fungal extract | organic | organic | ? | ? | ? | ? | ? | ? | ? | mg/mL | reducing;precursor | BA | ? | ? | ? | ? | 10000000000 | NPs/mL | ? | NTA | NanoSight LM10 cell, Malvern Analytical | no | no | no | no | no | no | no | no | water | ? | 409 | 221 | ? | ? | ? | ? | ? | ? | 7.2 | ? | -18.7 | 3.01 | ELS | Zeta sizer, Malvern | 65.7 | 18.9 | AFM | Nanosurf | ? | ? | ? | ? | 57.02 | 1.75 | DLS | Zeta sizer Malvern | ? | ? | ? | ? | 0.49 | 0.01 | DLS | Zetasizer Malvern | ? | 4000000000 | NPs/mL | ? | ? | 24 | 37 | ? | Beauveria bassiana | ? | 1500000000 | ? | NPs/mL | MIC | no | no | no | no | no | no | no | no | no | no | no | no | no | no | no | ? | ?
Guilger‐Casagrande et al, Infuence of the capping of biogenic silver nanoparticles on their toxicity and mechanism of action towards Sclerotinia sclerotiorum, J Nanobiotechnol (2021) 19:53 | Guilger‐Casagrande | 2021 | https://doi.org/10.1186/s12951-021-00797-5 | micosynthesis | single | No | 25 | ? | No | No | No | Stirring | ? | 72 | ? | AgNO3 | ? | ? | 1 | mM | fltrate from T. harzianum stimulated with S. sclerotiorum | fungal extract | Organic | organic | fltrate from T. harzianum stimulated with S. sclerotiorum | fungal extract | organic | organic | ? | ? | ? | ? | ? | ? | ? | mg/mL | reducing;precursor | BA | ? | ? | ? | ? | 10000000000 | NPs/mL | ? | NTA | NanoSight LM10 cell, Malvern Analytical | no | no | no | no | no | no | no | no | water | ? | 413 | 215 | ? | ? | ? | ? | ? | ? | 7.2 | ? | -18.3 | 1.73 | ELS | Zeta sizer, Malvern | 72.8 | 25.4 | AFM | Nanosurf | ? | ? | ? | ? | 81.84 | 0.67 | DLS | Zeta sizer Malvern | ? | ? | ? | ? | 0.52 | 0 | DLS | Zetasizer Malvern | ? | no | no | no | no | no | no | no | no | no | no | no | no | no | 3000000000 | NPs/mL | 1 | in vitro | lung | V79 | Fibroblast | hamster | 50000 | ? | MTT assay | IC50 | 0 | ? | mg/mL | ? | ?
Guilger‐Casagrande et al, Infuence of the capping of biogenic silver nanoparticles on their toxicity and mechanism of action towards Sclerotinia sclerotiorum, J Nanobiotechnol (2021) 19:53 | Guilger‐Casagrande | 2021 | https://doi.org/10.1186/s12951-021-00797-5 | micosynthesis | single | No | 25 | ? | No | No | No | Stirring | ? | 72 | ? | AgNO3 | ? | ? | 1 | mM | fltrate from T. harzianum stimulated with S. sclerotiorum | fungal extract | Organic | organic | fltrate from T. harzianum stimulated with S. sclerotiorum | fungal extract | organic | organic | ? | ? | ? | ? | ? | ? | ? | mg/mL | reducing;precursor | BA | ? | ? | ? | ? | 10000000000 | NPs/mL | ? | NTA | NanoSight LM10 cell, Malvern Analytical | no | no | no | no | no | no | no | no | water | ? | 413 | 215 | ? | ? | ? | ? | ? | ? | 7.2 | ? | -18.3 | 1.73 | ELS | Zeta sizer, Malvern | 72.8 | 25.4 | AFM | Nanosurf | ? | ? | ? | ? | 81.84 | 0.67 | DLS | Zeta sizer Malvern | ? | ? | ? | ? | 0.52 | 0 | DLS | Zetasizer Malvern | ? | no | no | no | no | no | no | no | no | no | no | no | no | no | 3000000000 | NPs/mL | 1 | in vitro | Embrious | 3T3 | Fibroblast | mouse | 50000 | ? | MTT assay | IC50 | 0 | ? | mg/mL | ? | ?
Guilger‐Casagrande et al, Infuence of the capping of biogenic silver nanoparticles on their toxicity and mechanism of action towards Sclerotinia sclerotiorum, J Nanobiotechnol (2021) 19:53 | Guilger‐Casagrande | 2021 | https://doi.org/10.1186/s12951-021-00797-5 | micosynthesis | single | No | 25 | ? | No | No | No | Stirring | ? | 72 | ? | AgNO3 | ? | ? | 1 | mM | fltrate from T. harzianum stimulated with S. sclerotiorum | fungal extract | Organic | organic | fltrate from T. harzianum stimulated with S. sclerotiorum | fungal extract | organic | organic | ? | ? | ? | ? | ? | ? | ? | mg/mL | reducing;precursor | BA | ? | ? | ? | ? | 10000000000 | NPs/mL | ? | NTA | NanoSight LM10 cell, Malvern Analytical | no | no | no | no | no | no | no | no | water | ? | 413 | 215 | ? | ? | ? | ? | ? | ? | 7.2 | ? | -18.3 | 1.73 | ELS | Zeta sizer, Malvern | 72.8 | 25.4 | AFM | Nanosurf | ? | ? | ? | ? | 81.84 | 0.67 | DLS | Zeta sizer Malvern | ? | ? | ? | ? | 0.52 | 0 | DLS | Zetasizer Malvern | ? | no | no | no | no | no | no | no | no | no | no | no | no | no | 3000000000 | NPs/mL | 1 | in vitro | skin | HaCat | keratinocyte | Human | 50000 | ? | MTT assay | IC50 | 0 | ? | mg/mL | ? | ?
Guilger‐Casagrande et al, Infuence of the capping of biogenic silver nanoparticles on their toxicity and mechanism of action towards Sclerotinia sclerotiorum, J Nanobiotechnol (2021) 19:53 | Guilger‐Casagrande | 2021 | https://doi.org/10.1186/s12951-021-00797-5 | micosynthesis | single | No | 25 | ? | No | No | No | Stirring | ? | 72 | ? | AgNO3 | ? | ? | 1 | mM | fltrate from T. harzianum stimulated with S. sclerotiorum | fungal extract | Organic | organic | fltrate from T. harzianum stimulated with S. sclerotiorum | fungal extract | organic | organic | ? | ? | ? | ? | ? | ? | ? | mg/mL | reducing;precursor | BA | ? | ? | ? | ? | 10000000000 | NPs/mL | ? | NTA | NanoSight LM10 cell, Malvern Analytical | no | no | no | no | no | no | no | no | water | ? | 413 | 215 | ? | ? | ? | ? | ? | ? | 7.2 | ? | -18.3 | 1.73 | ELS | Zeta sizer, Malvern | 72.8 | 25.4 | AFM | Nanosurf | ? | ? | ? | ? | 81.84 | 0.67 | DLS | Zeta sizer Malvern | ? | ? | ? | ? | 0.52 | 0 | DLS | Zetasizer Malvern | ? | 100000000 | NPs/mL | ? | ? | 24 | 37 | ? | Bradyrhizobium japonicum | ? | 3500000000 | ? | NPs/mL | MIC | no | no | no | no | no | no | no | no | no | no | no | no | no | no | no | ? | ?
Guilger‐Casagrande et al, Infuence of the capping of biogenic silver nanoparticles on their toxicity and mechanism of action towards Sclerotinia sclerotiorum, J Nanobiotechnol (2021) 19:53 | Guilger‐Casagrande | 2021 | https://doi.org/10.1186/s12951-021-00797-5 | micosynthesis | single | No | 25 | ? | No | No | No | Stirring | ? | 72 | ? | AgNO3 | ? | ? | 1 | mM | fltrate from T. harzianum stimulated with S. sclerotiorum | fungal extract | Organic | organic | fltrate from T. harzianum stimulated with S. sclerotiorum | fungal extract | organic | organic | ? | ? | ? | ? | ? | ? | ? | mg/mL | reducing;precursor | BA | ? | ? | ? | ? | 10000000000 | NPs/mL | ? | NTA | NanoSight LM10 cell, Malvern Analytical | no | no | no | no | no | no | no | no | water | ? | 413 | 215 | ? | ? | ? | ? | ? | ? | 7.2 | ? | -18.3 | 1.73 | ELS | Zeta sizer, Malvern | 72.8 | 25.4 | AFM | Nanosurf | ? | ? | ? | ? | 81.84 | 0.67 | DLS | Zeta sizer Malvern | ? | ? | ? | ? | 0.52 | 0 | DLS | Zetasizer Malvern | ? | 2050000000 | NPs/mL | ? | ? | 24 | 37 | ? | Bradyrhizobium japonicum | ? | 3500000000 | ? | NPs/mL | MIC | no | no | no | no | no | no | no | no | no | no | no | no | no | no | no | ? | ?
Guilger‐Casagrande et al, Infuence of the capping of biogenic silver nanoparticles on their toxicity and mechanism of action towards Sclerotinia sclerotiorum, J Nanobiotechnol (2021) 19:53 | Guilger‐Casagrande | 2021 | https://doi.org/10.1186/s12951-021-00797-5 | micosynthesis | single | No | 25 | ? | No | No | No | Stirring | ? | 72 | ? | AgNO3 | ? | ? | 1 | mM | fltrate from T. harzianum stimulated with S. sclerotiorum | fungal extract | Organic | organic | fltrate from T. harzianum stimulated with S. sclerotiorum | fungal extract | organic | organic | ? | ? | ? | ? | ? | ? | ? | mg/mL | reducing;precursor | BA | ? | ? | ? | ? | 10000000000 | NPs/mL | ? | NTA | NanoSight LM10 cell, Malvern Analytical | no | no | no | no | no | no | no | no | water | ? | 413 | 215 | ? | ? | ? | ? | ? | ? | 7.2 | ? | -18.3 | 1.73 | ELS | Zeta sizer, Malvern | 72.8 | 25.4 | AFM | Nanosurf | ? | ? | ? | ? | 81.84 | 0.67 | DLS | Zeta sizer Malvern | ? | ? | ? | ? | 0.52 | 0 | DLS | Zetasizer Malvern | ? | 4000000000 | NPs/mL | ? | ? | 24 | 37 | ? | Bradyrhizobium japonicum | ? | 3500000000 | ? | NPs/mL | MIC | no | no | no | no | no | no | no | no | no | no | no | no | no | no | no | ? | ?
Guilger‐Casagrande et al, Infuence of the capping of biogenic silver nanoparticles on their toxicity and mechanism of action towards Sclerotinia sclerotiorum, J Nanobiotechnol (2021) 19:53 | Guilger‐Casagrande | 2021 | https://doi.org/10.1186/s12951-021-00797-5 | micosynthesis | single | No | 25 | ? | No | No | No | Stirring | ? | 72 | ? | AgNO3 | ? | ? | 1 | mM | fltrate from T. harzianum stimulated with S. sclerotiorum | fungal extract | Organic | organic | fltrate from T. harzianum stimulated with S. sclerotiorum | fungal extract | organic | organic | ? | ? | ? | ? | ? | ? | ? | mg/mL | reducing;precursor | BA | ? | ? | ? | ? | 10000000000 | NPs/mL | ? | NTA | NanoSight LM10 cell, Malvern Analytical | no | no | no | no | no | no | no | no | water | ? | 413 | 215 | ? | ? | ? | ? | ? | ? | 7.2 | ? | -18.3 | 1.73 | ELS | Zeta sizer, Malvern | 72.8 | 25.4 | AFM | Nanosurf | ? | ? | ? | ? | 81.84 | 0.67 | DLS | Zeta sizer Malvern | ? | ? | ? | ? | 0.52 | 0 | DLS | Zetasizer Malvern | ? | 100000000 | NPs/mL | ? | ? | 24 | 37 | ? | Pseudomonas aeruginosa | ? | 3500000000 | ? | NPs/mL | MIC | no | no | no | no | no | no | no | no | no | no | no | no | no | no | no | ? | ?
Guilger‐Casagrande et al, Infuence of the capping of biogenic silver nanoparticles on their toxicity and mechanism of action towards Sclerotinia sclerotiorum, J Nanobiotechnol (2021) 19:53 | Guilger‐Casagrande | 2021 | https://doi.org/10.1186/s12951-021-00797-5 | micosynthesis | single | No | 25 | ? | No | No | No | Stirring | ? | 72 | ? | AgNO3 | ? | ? | 1 | mM | fltrate from T. harzianum stimulated with S. sclerotiorum | fungal extract | Organic | organic | fltrate from T. harzianum stimulated with S. sclerotiorum | fungal extract | organic | organic | ? | ? | ? | ? | ? | ? | ? | mg/mL | reducing;precursor | BA | ? | ? | ? | ? | 10000000000 | NPs/mL | ? | NTA | NanoSight LM10 cell, Malvern Analytical | no | no | no | no | no | no | no | no | water | ? | 413 | 215 | ? | ? | ? | ? | ? | ? | 7.2 | ? | -18.3 | 1.73 | ELS | Zeta sizer, Malvern | 72.8 | 25.4 | AFM | Nanosurf | ? | ? | ? | ? | 81.84 | 0.67 | DLS | Zeta sizer Malvern | ? | ? | ? | ? | 0.52 | 0 | DLS | Zetasizer Malvern | ? | 2050000000 | NPs/mL | ? | ? | 24 | 37 | ? | Pseudomonas aeruginosa | ? | 3500000000 | ? | NPs/mL | MIC | no | no | no | no | no | no | no | no | no | no | no | no | no | no | no | ? | ?
Guilger‐Casagrande et al, Infuence of the capping of biogenic silver nanoparticles on their toxicity and mechanism of action towards Sclerotinia sclerotiorum, J Nanobiotechnol (2021) 19:53 | Guilger‐Casagrande | 2021 | https://doi.org/10.1186/s12951-021-00797-5 | micosynthesis | single | No | 25 | ? | No | No | No | Stirring | ? | 72 | ? | AgNO3 | ? | ? | 1 | mM | fltrate from T. harzianum stimulated with S. sclerotiorum | fungal extract | Organic | organic | fltrate from T. harzianum stimulated with S. sclerotiorum | fungal extract | organic | organic | ? | ? | ? | ? | ? | ? | ? | mg/mL | reducing;precursor | BA | ? | ? | ? | ? | 10000000000 | NPs/mL | ? | NTA | NanoSight LM10 cell, Malvern Analytical | no | no | no | no | no | no | no | no | water | ? | 413 | 215 | ? | ? | ? | ? | ? | ? | 7.2 | ? | -18.3 | 1.73 | ELS | Zeta sizer, Malvern | 72.8 | 25.4 | AFM | Nanosurf | ? | ? | ? | ? | 81.84 | 0.67 | DLS | Zeta sizer Malvern | ? | ? | ? | ? | 0.52 | 0 | DLS | Zetasizer Malvern | ? | 4000000000 | NPs/mL | ? | ? | 24 | 37 | ? | Pseudomonas aeruginosa | ? | 3500000000 | ? | NPs/mL | MIC | no | no | no | no | no | no | no | no | no | no | no | no | no | no | no | ? | ?
Guilger‐Casagrande et al, Infuence of the capping of biogenic silver nanoparticles on their toxicity and mechanism of action towards Sclerotinia sclerotiorum, J Nanobiotechnol (2021) 19:53 | Guilger‐Casagrande | 2021 | https://doi.org/10.1186/s12951-021-00797-5 | micosynthesis | single | No | 25 | ? | No | No | No | Stirring | ? | 72 | ? | AgNO3 | ? | ? | 1 | mM | fltrate from T. harzianum stimulated with S. sclerotiorum | fungal extract | Organic | organic | fltrate from T. harzianum stimulated with S. sclerotiorum | fungal extract | organic | organic | ? | ? | ? | ? | ? | ? | ? | mg/mL | reducing;precursor | BA | ? | ? | ? | ? | 10000000000 | NPs/mL | ? | NTA | NanoSight LM10 cell, Malvern Analytical | no | no | no | no | no | no | no | no | water | ? | 413 | 215 | ? | ? | ? | ? | ? | ? | 7.2 | ? | -18.3 | 1.73 | ELS | Zeta sizer, Malvern | 72.8 | 25.4 | AFM | Nanosurf | ? | ? | ? | ? | 81.84 | 0.67 | DLS | Zeta sizer Malvern | ? | ? | ? | ? | 0.52 | 0 | DLS | Zetasizer Malvern | ? | 100000000 | NPs/mL | ? | ? | 24 | 37 | ? | Bacillus thuringiensis | ? | 0 | ? | NPs/mL | MIC | no | no | no | no | no | no | no | no | no | no | no | no | no | no | no | ? | ?
Guilger‐Casagrande et al, Infuence of the capping of biogenic silver nanoparticles on their toxicity and mechanism of action towards Sclerotinia sclerotiorum, J Nanobiotechnol (2021) 19:53 | Guilger‐Casagrande | 2021 | https://doi.org/10.1186/s12951-021-00797-5 | micosynthesis | single | No | 25 | ? | No | No | No | Stirring | ? | 72 | ? | AgNO3 | ? | ? | 1 | mM | fltrate from T. harzianum stimulated with S. sclerotiorum | fungal extract | Organic | organic | fltrate from T. harzianum stimulated with S. sclerotiorum | fungal extract | organic | organic | ? | ? | ? | ? | ? | ? | ? | mg/mL | reducing;precursor | BA | ? | ? | ? | ? | 10000000000 | NPs/mL | ? | NTA | NanoSight LM10 cell, Malvern Analytical | no | no | no | no | no | no | no | no | water | ? | 413 | 215 | ? | ? | ? | ? | ? | ? | 7.2 | ? | -18.3 | 1.73 | ELS | Zeta sizer, Malvern | 72.8 | 25.4 | AFM | Nanosurf | ? | ? | ? | ? | 81.84 | 0.67 | DLS | Zeta sizer Malvern | ? | ? | ? | ? | 0.52 | 0 | DLS | Zetasizer Malvern | ? | 2050000000 | NPs/mL | ? | ? | 24 | 37 | ? | Bacillus thuringiensis | ? | 0 | ? | NPs/mL | MIC | no | no | no | no | no | no | no | no | no | no | no | no | no | no | no | ? | ?
Guilger‐Casagrande et al, Infuence of the capping of biogenic silver nanoparticles on their toxicity and mechanism of action towards Sclerotinia sclerotiorum, J Nanobiotechnol (2021) 19:53 | Guilger‐Casagrande | 2021 | https://doi.org/10.1186/s12951-021-00797-5 | micosynthesis | single | No | 25 | ? | No | No | No | Stirring | ? | 72 | ? | AgNO3 | ? | ? | 1 | mM | fltrate from T. harzianum stimulated with S. sclerotiorum | fungal extract | Organic | organic | fltrate from T. harzianum stimulated with S. sclerotiorum | fungal extract | organic | organic | ? | ? | ? | ? | ? | ? | ? | mg/mL | reducing;precursor | BA | ? | ? | ? | ? | 10000000000 | NPs/mL | ? | NTA | NanoSight LM10 cell, Malvern Analytical | no | no | no | no | no | no | no | no | water | ? | 413 | 215 | ? | ? | ? | ? | ? | ? | 7.2 | ? | -18.3 | 1.73 | ELS | Zeta sizer, Malvern | 72.8 | 25.4 | AFM | Nanosurf | ? | ? | ? | ? | 81.84 | 0.67 | DLS | Zeta sizer Malvern | ? | ? | ? | ? | 0.52 | 0 | DLS | Zetasizer Malvern | ? | 4000000000 | NPs/mL | ? | ? | 24 | 37 | ? | Bacillus thuringiensis | ? | 0 | ? | NPs/mL | MIC | no | no | no | no | no | no | no | no | no | no | no | no | no | no | no | ? | ?
Guilger‐Casagrande et al, Infuence of the capping of biogenic silver nanoparticles on their toxicity and mechanism of action towards Sclerotinia sclerotiorum, J Nanobiotechnol (2021) 19:53 | Guilger‐Casagrande | 2021 | https://doi.org/10.1186/s12951-021-00797-5 | micosynthesis | single | No | 25 | ? | No | No | No | Stirring | ? | 72 | ? | AgNO3 | ? | ? | 1 | mM | fltrate from T. harzianum stimulated with S. sclerotiorum | fungal extract | Organic | organic | fltrate from T. harzianum stimulated with S. sclerotiorum | fungal extract | organic | organic | ? | ? | ? | ? | ? | ? | ? | mg/mL | reducing;precursor | BA | ? | ? | ? | ? | 10000000000 | NPs/mL | ? | NTA | NanoSight LM10 cell, Malvern Analytical | no | no | no | no | no | no | no | no | water | ? | 413 | 215 | ? | ? | ? | ? | ? | ? | 7.2 | ? | -18.3 | 1.73 | ELS | Zeta sizer, Malvern | 72.8 | 25.4 | AFM | Nanosurf | ? | ? | ? | ? | 81.84 | 0.67 | DLS | Zeta sizer Malvern | ? | ? | ? | ? | 0.52 | 0 | DLS | Zetasizer Malvern | ? | 100000000 | NPs/mL | ? | ? | 24 | 37 | ? | Beauveria bassiana | ? | 3000000000 | ? | NPs/mL | MIC | no | no | no | no | no | no | no | no | no | no | no | no | no | no | no | ? | ?
Guilger‐Casagrande et al, Infuence of the capping of biogenic silver nanoparticles on their toxicity and mechanism of action towards Sclerotinia sclerotiorum, J Nanobiotechnol (2021) 19:53 | Guilger‐Casagrande | 2021 | https://doi.org/10.1186/s12951-021-00797-5 | micosynthesis | single | No | 25 | ? | No | No | No | Stirring | ? | 72 | ? | AgNO3 | ? | ? | 1 | mM | fltrate from T. harzianum stimulated with S. sclerotiorum | fungal extract | Organic | organic | fltrate from T. harzianum stimulated with S. sclerotiorum | fungal extract | organic | organic | ? | ? | ? | ? | ? | ? | ? | mg/mL | reducing;precursor | BA | ? | ? | ? | ? | 10000000000 | NPs/mL | ? | NTA | NanoSight LM10 cell, Malvern Analytical | no | no | no | no | no | no | no | no | water | ? | 413 | 215 | ? | ? | ? | ? | ? | ? | 7.2 | ? | -18.3 | 1.73 | ELS | Zeta sizer, Malvern | 72.8 | 25.4 | AFM | Nanosurf | ? | ? | ? | ? | 81.84 | 0.67 | DLS | Zeta sizer Malvern | ? | ? | ? | ? | 0.52 | 0 | DLS | Zetasizer Malvern | ? | 2050000000 | NPs/mL | ? | ? | 24 | 37 | ? | Beauveria bassiana | ? | 3000000000 | ? | NPs/mL | MIC | no | no | no | no | no | no | no | no | no | no | no | no | no | no | no | ? | ?
Guilger‐Casagrande et al, Infuence of the capping of biogenic silver nanoparticles on their toxicity and mechanism of action towards Sclerotinia sclerotiorum, J Nanobiotechnol (2021) 19:53 | Guilger‐Casagrande | 2021 | https://doi.org/10.1186/s12951-021-00797-5 | micosynthesis | single | No | 25 | ? | No | No | No | Stirring | ? | 72 | ? | AgNO3 | ? | ? | 1 | mM | fltrate from T. harzianum stimulated with S. sclerotiorum | fungal extract | Organic | organic | fltrate from T. harzianum stimulated with S. sclerotiorum | fungal extract | organic | organic | ? | ? | ? | ? | ? | ? | ? | mg/mL | reducing;precursor | BA | ? | ? | ? | ? | 10000000000 | NPs/mL | ? | NTA | NanoSight LM10 cell, Malvern Analytical | no | no | no | no | no | no | no | no | water | ? | 413 | 215 | ? | ? | ? | ? | ? | ? | 7.2 | ? | -18.3 | 1.73 | ELS | Zeta sizer, Malvern | 72.8 | 25.4 | AFM | Nanosurf | ? | ? | ? | ? | 81.84 | 0.67 | DLS | Zeta sizer Malvern | ? | ? | ? | ? | 0.52 | 0 | DLS | Zetasizer Malvern | ? | 4000000000 | NPs/mL | ? | ? | 24 | 37 | ? | Beauveria bassiana | ? | 3000000000 | ? | NPs/mL | MIC | no | no | no | no | no | no | no | no | no | no | no | no | no | no | no | ? | ?
Guzman et al, Synthesis and antibacterial activity of silver nanoparticles against gram-positive and gram-negative bacteria, Nanomedicine: Nanotechnology, Biology, and Medicine (2012) 37–45 | Guzman | 2012 | doi:10.1016/j.nano.2011.05.007 | wet chemical | single | No | 25 | ? | No | No | No | Stirring | ? | 24 | ? | AgNO3 | ? | ? | 1.1 | mM | sodium dodecyl sulfate | chemical | organic | organic | hydrazine hydrate | chemical | organic | organic | 1 | mM | ? | ? | ? | ? | 2 | mg/mL | Reducing;capping;precursor | BCA | ? | ? | ? | 65.77 | 116.28 | mg/L | ? | Atomic absorption spectroscopy | Varian SpectrAA 220 Atomic Absorption Spectrometer | filtered | ? | ? | ? | ? | ? | ? | dried | water | ? | 406 | ? | Spherical | TEM | Philips CM20-Ultra Twin microscope; Eindhoven, The Netherlands | ? | ? | ? | ? | ? | ? | ? | ? | ? | 9 | 2 | TEM | Philips | ? | ? | ? | ? | ? | ? | ? | ? | ? | ? | ? | ? | ? | ? | ? | ? | ? | 0.11628 | mg/mL | ? | ? | 24 | 35 | ? | Escherichia coli | CCM 3954 | 9 | 1 | mm | ZOI | no | no | no | no | no | no | no | no | no | no | no | no | no | no | no | ? | ?
Guzman et al, Synthesis and antibacterial activity of silver nanoparticles against gram-positive and gram-negative bacteria, Nanomedicine: Nanotechnology, Biology, and Medicine (2012) 37–45 | Guzman | 2012 | doi:10.1016/j.nano.2011.05.007 | wet chemical | single | No | 25 | ? | No | No | No | Stirring | ? | 24 | ? | AgNO3 | ? | ? | 1.1 | mM | sodium dodecyl sulfate | chemical | organic | organic | hydrazine hydrate | chemical | organic | organic | 1 | mM | ? | ? | ? | ? | 2 | mg/mL | Reducing;capping;precursor | BCA | ? | ? | ? | 65.77 | 116.28 | mg/L | ? | Atomic absorption spectroscopy | Varian SpectrAA 220 Atomic Absorption Spectrometer | filtered | ? | ? | ? | ? | ? | ? | dried | water | ? | 406 | ? | Spherical | TEM | Philips CM20-Ultra Twin microscope; Eindhoven, The Netherlands | ? | ? | ? | ? | ? | ? | ? | ? | ? | 9 | 2 | TEM | Philips | ? | ? | ? | ? | ? | ? | ? | ? | ? | ? | ? | ? | ? | ? | ? | ? | ? | 0.11628 | mg/mL | ? | ? | 24 | 35 | ? | Pseudomonas aeruginosa | CCM 3955 | 9 | 0.5 | mm | ZOI | no | no | no | no | no | no | no | no | no | no | no | no | no | no | no | ? | ?
Guzman et al, Synthesis and antibacterial activity of silver nanoparticles against gram-positive and gram-negative bacteria, Nanomedicine: Nanotechnology, Biology, and Medicine (2012) 37–45 | Guzman | 2012 | doi:10.1016/j.nano.2011.05.007 | wet chemical | single | No | 25 | ? | No | No | No | Stirring | ? | 24 | ? | AgNO3 | ? | ? | 1.1 | mM | sodium dodecyl sulfate | chemical | organic | organic | hydrazine hydrate | chemical | organic | organic | 1 | mM | ? | ? | ? | ? | 2 | mg/mL | Reducing;capping;precursor | BCA | ? | ? | ? | 65.77 | 116.28 | mg/L | ? | Atomic absorption spectroscopy | Varian SpectrAA 220 Atomic Absorption Spectrometer | filtered | ? | ? | ? | ? | ? | ? | dried | water | ? | 406 | ? | Spherical | TEM | Philips CM20-Ultra Twin microscope; Eindhoven, The Netherlands | ? | ? | ? | ? | ? | ? | ? | ? | ? | 9 | 2 | TEM | Philips | ? | ? | ? | ? | ? | ? | ? | ? | ? | ? | ? | ? | ? | ? | ? | ? | ? | 0.11628 | mg/mL | ? | ? | 24 | 35 | ? | Staphylococcus aureus | CCM 3953 | 12 | 0.4 | mm | ZOI | no | no | no | no | no | no | no | no | no | no | no | no | no | no | no | ? | ?
Guzman et al, Synthesis and antibacterial activity of silver nanoparticles against gram-positive and gram-negative bacteria, Nanomedicine: Nanotechnology, Biology, and Medicine (2012) 37–45 | Guzman | 2012 | doi:10.1016/j.nano.2011.05.007 | wet chemical | single | No | 25 | ? | No | No | No | Stirring | ? | 24 | ? | AgNO3 | ? | ? | 1.1 | mM | sodium dodecyl sulfate | chemical | organic | organic | hydrazine hydrate | chemical | organic | organic | 1 | mM | ? | ? | ? | ? | 2 | mg/mL | Reducing;capping;precursor | BCA | ? | ? | ? | 65.77 | 116.28 | mg/L | ? | Atomic absorption spectroscopy | Varian SpectrAA 220 Atomic Absorption Spectrometer | filtered | ? | ? | ? | ? | ? | ? | dried | water | ? | 406 | ? | Spherical | TEM | Philips CM20-Ultra Twin microscope; Eindhoven, The Netherlands | ? | ? | ? | ? | ? | ? | ? | ? | ? | 9 | 2 | TEM | Philips | ? | ? | ? | ? | ? | ? | ? | ? | ? | ? | ? | ? | ? | ? | ? | ? | ? | 0.11628 | mg/mL | ? | ? | 24 | 35 | ? | Staphylococcus aureus | MRSA | 11 | 0.6 | mm | ZOI | no | no | no | no | no | no | no | no | no | no | no | no | no | no | no | ? | ?
Guzman et al, Synthesis and antibacterial activity of silver nanoparticles against gram-positive and gram-negative bacteria, Nanomedicine: Nanotechnology, Biology, and Medicine (2012) 37–45 | Guzman | 2012 | doi:10.1016/j.nano.2011.05.007 | wet chemical | single | No | 25 | ? | No | No | No | Stirring | ? | 24 | ? | AgNO3 | ? | ? | 1.1 | mM | sodium dodecyl sulfate | chemical | organic | organic | hydrazine hydrate | chemical | organic | organic | 1 | mM | ? | ? | ? | ? | 2 | mg/mL | Reducing;capping;precursor | BCA | ? | ? | ? | 65.77 | 116.28 | mg/L | ? | Atomic absorption spectroscopy | Varian SpectrAA 220 Atomic Absorption Spectrometer | filtered | ? | ? | ? | ? | ? | ? | dried | water | ? | 406 | ? | Spherical | TEM | Philips CM20-Ultra Twin microscope; Eindhoven, The Netherlands | ? | ? | ? | ? | ? | ? | ? | ? | ? | 9 | 2 | TEM | Philips | ? | ? | ? | ? | ? | ? | ? | ? | ? | ? | ? | ? | ? | ? | ? | ? | ? | 0.11628 | mg/mL | ? | ? | 24 | 37 | MuellerHinton | Escherichia coli | CCM 3954 | 0.01438 | ? | mg/mL | MIC | no | no | no | no | no | no | no | no | no | no | no | no | no | no | no | ? | ?
Guzman et al, Synthesis and antibacterial activity of silver nanoparticles against gram-positive and gram-negative bacteria, Nanomedicine: Nanotechnology, Biology, and Medicine (2012) 37–45 | Guzman | 2012 | doi:10.1016/j.nano.2011.05.007 | wet chemical | single | No | 25 | ? | No | No | No | Stirring | ? | 24 | ? | AgNO3 | ? | ? | 1.1 | mM | sodium dodecyl sulfate | chemical | organic | organic | hydrazine hydrate | chemical | organic | organic | 1 | mM | ? | ? | ? | ? | 2 | mg/mL | Reducing;capping;precursor | BCA | ? | ? | ? | 65.77 | 116.28 | mg/L | ? | Atomic absorption spectroscopy | Varian SpectrAA 220 Atomic Absorption Spectrometer | filtered | ? | ? | ? | ? | ? | ? | dried | water | ? | 406 | ? | Spherical | TEM | Philips CM20-Ultra Twin microscope; Eindhoven, The Netherlands | ? | ? | ? | ? | ? | ? | ? | ? | ? | 9 | 2 | TEM | Philips | ? | ? | ? | ? | ? | ? | ? | ? | ? | ? | ? | ? | ? | ? | ? | ? | ? | 0.11628 | mg/mL | ? | ? | 24 | 37 | MuellerHinton | Pseudomonas aeruginosa | CCM 3955 | 0.01438 | ? | mg/mL | MIC | no | no | no | no | no | no | no | no | no | no | no | no | no | no | no | ? | ?
Guzman et al, Synthesis and antibacterial activity of silver nanoparticles against gram-positive and gram-negative bacteria, Nanomedicine: Nanotechnology, Biology, and Medicine (2012) 37–45 | Guzman | 2012 | doi:10.1016/j.nano.2011.05.007 | wet chemical | single | No | 25 | ? | No | No | No | Stirring | ? | 24 | ? | AgNO3 | ? | ? | 1.1 | mM | sodium dodecyl sulfate | chemical | organic | organic | hydrazine hydrate | chemical | organic | organic | 1 | mM | ? | ? | ? | ? | 2 | mg/mL | Reducing;capping;precursor | BCA | ? | ? | ? | 65.77 | 116.28 | mg/L | ? | Atomic absorption spectroscopy | Varian SpectrAA 220 Atomic Absorption Spectrometer | filtered | ? | ? | ? | ? | ? | ? | dried | water | ? | 406 | ? | Spherical | TEM | Philips CM20-Ultra Twin microscope; Eindhoven, The Netherlands | ? | ? | ? | ? | ? | ? | ? | ? | ? | 9 | 2 | TEM | Philips | ? | ? | ? | ? | ? | ? | ? | ? | ? | ? | ? | ? | ? | ? | ? | ? | ? | 0.11628 | mg/mL | ? | ? | 24 | 37 | MuellerHinton | Staphylococcus aureus | CCM 3953 | 0.01438 | ? | mg/mL | MIC | no | no | no | no | no | no | no | no | no | no | no | no | no | no | no | ? | ?
Guzman et al, Synthesis and antibacterial activity of silver nanoparticles against gram-positive and gram-negative bacteria, Nanomedicine: Nanotechnology, Biology, and Medicine (2012) 37–45 | Guzman | 2012 | doi:10.1016/j.nano.2011.05.007 | wet chemical | single | No | 25 | ? | No | No | No | Stirring | ? | 24 | ? | AgNO3 | ? | ? | 1.1 | mM | sodium dodecyl sulfate | chemical | organic | organic | hydrazine hydrate | chemical | organic | organic | 1 | mM | ? | ? | ? | ? | 2 | mg/mL | Reducing;capping;precursor | BCA | ? | ? | ? | 65.77 | 116.28 | mg/L | ? | Atomic absorption spectroscopy | Varian SpectrAA 220 Atomic Absorption Spectrometer | filtered | ? | ? | ? | ? | ? | ? | dried | water | ? | 406 | ? | Spherical | TEM | Philips CM20-Ultra Twin microscope; Eindhoven, The Netherlands | ? | ? | ? | ? | ? | ? | ? | ? | ? | 9 | 2 | TEM | Philips | ? | ? | ? | ? | ? | ? | ? | ? | ? | ? | ? | ? | ? | ? | ? | ? | ? | 0.11628 | mg/mL | ? | ? | 24 | 37 | MuellerHinton | Staphylococcus aureus | MRSA | 0.01438 | ? | mg/mL | MIC | no | no | no | no | no | no | no | no | no | no | no | no | no | no | no | ? | ?
Guzman et al, Synthesis and antibacterial activity of silver nanoparticles against gram-positive and gram-negative bacteria, Nanomedicine: Nanotechnology, Biology, and Medicine (2012) 37–45 | Guzman | 2012 | doi:10.1016/j.nano.2011.05.007 | wet chemical | single | No | 25 | ? | No | No | No | Stirring | ? | 24 | ? | AgNO3 | ? | ? | 1.1 | mM | sodium dodecyl sulfate | chemical | organic | organic | hydrazine hydrate | chemical | organic | organic | 2 | mM | ? | ? | ? | ? | 2 | mg/mL | Reducing;capping;precursor | BCA | ? | ? | ? | 82.51 | 112.72 | mg/L | ? | Atomic absorption spectroscopy | Varian SpectrAA 220 Atomic Absorption Spectrometer | filtered | ? | ? | ? | ? | ? | ? | dried | water | ? | 405 | ? | Spherical | TEM | Philips CM20-Ultra Twin microscope; Eindhoven, The Netherlands | ? | ? | ? | ? | ? | ? | ? | ? | ? | 14 | 5 | TEM | Philips | ? | ? | ? | ? | ? | ? | ? | ? | ? | ? | ? | ? | ? | ? | ? | ? | ? | 0.11272 | mg/mL | ? | ? | 24 | 35 | ? | Escherichia coli | CCM 3954 | 10 | 0.5 | mm | ZOI | no | no | no | no | no | no | no | no | no | no | no | no | no | no | no | ? | ?
Guzman et al, Synthesis and antibacterial activity of silver nanoparticles against gram-positive and gram-negative bacteria, Nanomedicine: Nanotechnology, Biology, and Medicine (2012) 37–45 | Guzman | 2012 | doi:10.1016/j.nano.2011.05.007 | wet chemical | single | No | 25 | ? | No | No | No | Stirring | ? | 24 | ? | AgNO3 | ? | ? | 1.1 | mM | sodium dodecyl sulfate | chemical | organic | organic | hydrazine hydrate | chemical | organic | organic | 2 | mM | ? | ? | ? | ? | 2 | mg/mL | Reducing;capping;precursor | BCA | ? | ? | ? | 82.51 | 112.72 | mg/L | ? | Atomic absorption spectroscopy | Varian SpectrAA 220 Atomic Absorption Spectrometer | filtered | ? | ? | ? | ? | ? | ? | dried | water | ? | 405 | ? | Spherical | TEM | Philips CM20-Ultra Twin microscope; Eindhoven, The Netherlands | ? | ? | ? | ? | ? | ? | ? | ? | ? | 14 | 5 | TEM | Philips | ? | ? | ? | ? | ? | ? | ? | ? | ? | ? | ? | ? | ? | ? | ? | ? | ? | 0.11272 | mg/mL | ? | ? | 24 | 35 | ? | Pseudomonas aeruginosa | CCM 3955 | 11 | 0.3 | mm | ZOI | no | no | no | no | no | no | no | no | no | no | no | no | no | no | no | ? | ?
Guzman et al, Synthesis and antibacterial activity of silver nanoparticles against gram-positive and gram-negative bacteria, Nanomedicine: Nanotechnology, Biology, and Medicine (2012) 37–45 | Guzman | 2012 | doi:10.1016/j.nano.2011.05.007 | wet chemical | single | No | 25 | ? | No | No | No | Stirring | ? | 24 | ? | AgNO3 | ? | ? | 1.1 | mM | sodium dodecyl sulfate | chemical | organic | organic | hydrazine hydrate | chemical | organic | organic | 2 | mM | ? | ? | ? | ? | 2 | mg/mL | Reducing;capping;precursor | BCA | ? | ? | ? | 82.51 | 112.72 | mg/L | ? | Atomic absorption spectroscopy | Varian SpectrAA 220 Atomic Absorption Spectrometer | filtered | ? | ? | ? | ? | ? | ? | dried | water | ? | 405 | ? | Spherical | TEM | Philips CM20-Ultra Twin microscope; Eindhoven, The Netherlands | ? | ? | ? | ? | ? | ? | ? | ? | ? | 14 | 5 | TEM | Philips | ? | ? | ? | ? | ? | ? | ? | ? | ? | ? | ? | ? | ? | ? | ? | ? | ? | 0.11272 | mg/mL | ? | ? | 24 | 35 | ? | Staphylococcus aureus | CCM 3953 | 11 | 0.6 | mm | ZOI | no | no | no | no | no | no | no | no | no | no | no | no | no | no | no | ? | ?
Guzman et al, Synthesis and antibacterial activity of silver nanoparticles against gram-positive and gram-negative bacteria, Nanomedicine: Nanotechnology, Biology, and Medicine (2012) 37–45 | Guzman | 2012 | doi:10.1016/j.nano.2011.05.007 | wet chemical | single | No | 25 | ? | No | No | No | Stirring | ? | 24 | ? | AgNO3 | ? | ? | 1.1 | mM | sodium dodecyl sulfate | chemical | organic | organic | hydrazine hydrate | chemical | organic | organic | 2 | mM | ? | ? | ? | ? | 2 | mg/mL | Reducing;capping;precursor | BCA | ? | ? | ? | 82.51 | 112.72 | mg/L | ? | Atomic absorption spectroscopy | Varian SpectrAA 220 Atomic Absorption Spectrometer | filtered | ? | ? | ? | ? | ? | ? | dried | water | ? | 405 | ? | Spherical | TEM | Philips CM20-Ultra Twin microscope; Eindhoven, The Netherlands | ? | ? | ? | ? | ? | ? | ? | ? | ? | 14 | 5 | TEM | Philips | ? | ? | ? | ? | ? | ? | ? | ? | ? | ? | ? | ? | ? | ? | ? | ? | ? | 0.11272 | mg/mL | ? | ? | 24 | 35 | ? | Staphylococcus aureus | MRSA | 11 | 1 | mm | ZOI | no | no | no | no | no | no | no | no | no | no | no | no | no | no | no | ? | ?
Guzman et al, Synthesis and antibacterial activity of silver nanoparticles against gram-positive and gram-negative bacteria, Nanomedicine: Nanotechnology, Biology, and Medicine (2012) 37–45 | Guzman | 2012 | doi:10.1016/j.nano.2011.05.007 | wet chemical | single | No | 25 | ? | No | No | No | Stirring | ? | 24 | ? | AgNO3 | ? | ? | 1.1 | mM | sodium dodecyl sulfate | chemical | organic | organic | hydrazine hydrate | chemical | organic | organic | 2 | mM | ? | ? | ? | ? | 2 | mg/mL | Reducing;capping;precursor | BCA | ? | ? | ? | 82.51 | 112.72 | mg/L | ? | Atomic absorption spectroscopy | Varian SpectrAA 220 Atomic Absorption Spectrometer | filtered | ? | ? | ? | ? | ? | ? | dried | water | ? | 405 | ? | Spherical | TEM | Philips CM20-Ultra Twin microscope; Eindhoven, The Netherlands | ? | ? | ? | ? | ? | ? | ? | ? | ? | 14 | 5 | TEM | Philips | ? | ? | ? | ? | ? | ? | ? | ? | ? | ? | ? | ? | ? | ? | ? | ? | ? | 0.11272 | mg/mL | ? | ? | 24 | 37 | MuellerHinton | Escherichia coli | CCM 3954 | 0.02877 | ? | mg/mL | MIC | no | no | no | no | no | no | no | no | no | no | no | no | no | no | no | ? | ?
Guzman et al, Synthesis and antibacterial activity of silver nanoparticles against gram-positive and gram-negative bacteria, Nanomedicine: Nanotechnology, Biology, and Medicine (2012) 37–45 | Guzman | 2012 | doi:10.1016/j.nano.2011.05.007 | wet chemical | single | No | 25 | ? | No | No | No | Stirring | ? | 24 | ? | AgNO3 | ? | ? | 1.1 | mM | sodium dodecyl sulfate | chemical | organic | organic | hydrazine hydrate | chemical | organic | organic | 2 | mM | ? | ? | ? | ? | 2 | mg/mL | Reducing;capping;precursor | BCA | ? | ? | ? | 82.51 | 112.72 | mg/L | ? | Atomic absorption spectroscopy | Varian SpectrAA 220 Atomic Absorption Spectrometer | filtered | ? | ? | ? | ? | ? | ? | dried | water | ? | 405 | ? | Spherical | TEM | Philips CM20-Ultra Twin microscope; Eindhoven, The Netherlands | ? | ? | ? | ? | ? | ? | ? | ? | ? | 14 | 5 | TEM | Philips | ? | ? | ? | ? | ? | ? | ? | ? | ? | ? | ? | ? | ? | ? | ? | ? | ? | 0.11272 | mg/mL | ? | ? | 24 | 37 | MuellerHinton | Pseudomonas aeruginosa | CCM 3955 | 0.02877 | ? | mg/mL | MIC | no | no | no | no | no | no | no | no | no | no | no | no | no | no | no | ? | ?
Guzman et al, Synthesis and antibacterial activity of silver nanoparticles against gram-positive and gram-negative bacteria, Nanomedicine: Nanotechnology, Biology, and Medicine (2012) 37–45 | Guzman | 2012 | doi:10.1016/j.nano.2011.05.007 | wet chemical | single | No | 25 | ? | No | No | No | Stirring | ? | 24 | ? | AgNO3 | ? | ? | 1.1 | mM | sodium dodecyl sulfate | chemical | organic | organic | hydrazine hydrate | chemical | organic | organic | 2 | mM | ? | ? | ? | ? | 2 | mg/mL | Reducing;capping;precursor | BCA | ? | ? | ? | 82.51 | 112.72 | mg/L | ? | Atomic absorption spectroscopy | Varian SpectrAA 220 Atomic Absorption Spectrometer | filtered | ? | ? | ? | ? | ? | ? | dried | water | ? | 405 | ? | Spherical | TEM | Philips CM20-Ultra Twin microscope; Eindhoven, The Netherlands | ? | ? | ? | ? | ? | ? | ? | ? | ? | 14 | 5 | TEM | Philips | ? | ? | ? | ? | ? | ? | ? | ? | ? | ? | ? | ? | ? | ? | ? | ? | ? | 0.11272 | mg/mL | ? | ? | 24 | 37 | MuellerHinton | Staphylococcus aureus | CCM 3953 | 0.02877 | ? | mg/mL | MIC | no | no | no | no | no | no | no | no | no | no | no | no | no | no | no | ? | ?
Guzman et al, Synthesis and antibacterial activity of silver nanoparticles against gram-positive and gram-negative bacteria, Nanomedicine: Nanotechnology, Biology, and Medicine (2012) 37–45 | Guzman | 2012 | doi:10.1016/j.nano.2011.05.007 | wet chemical | single | No | 25 | ? | No | No | No | Stirring | ? | 24 | ? | AgNO3 | ? | ? | 1.1 | mM | sodium dodecyl sulfate | chemical | organic | organic | hydrazine hydrate | chemical | organic | organic | 2 | mM | ? | ? | ? | ? | 2 | mg/mL | Reducing;capping;precursor | BCA | ? | ? | ? | 82.51 | 112.72 | mg/L | ? | Atomic absorption spectroscopy | Varian SpectrAA 220 Atomic Absorption Spectrometer | filtered | ? | ? | ? | ? | ? | ? | dried | water | ? | 405 | ? | Spherical | TEM | Philips CM20-Ultra Twin microscope; Eindhoven, The Netherlands | ? | ? | ? | ? | ? | ? | ? | ? | ? | 14 | 5 | TEM | Philips | ? | ? | ? | ? | ? | ? | ? | ? | ? | ? | ? | ? | ? | ? | ? | ? | ? | 0.11272 | mg/mL | ? | ? | 24 | 37 | MuellerHinton | Staphylococcus aureus | MRSA | 0.02877 | ? | mg/mL | MIC | no | no | no | no | no | no | no | no | no | no | no | no | no | no | no | ? | ?
Guzman et al, Synthesis and antibacterial activity of silver nanoparticles against gram-positive and gram-negative bacteria, Nanomedicine: Nanotechnology, Biology, and Medicine (2012) 37–45 | Guzman | 2012 | doi:10.1016/j.nano.2011.05.007 | wet chemical | single | No | 25 | ? | No | No | No | Stirring | ? | 24 | ? | AgNO3 | ? | ? | 6 | mM | sodium dodecyl sulfate | chemical | Organic | organic | hydrazine hydrate | chemical | organic | organic | 0.08 | mg/mL | ? | ? | ? | ? | 2 | mg/mL | Reducing;capping;precursor | BCA | ? | ? | ? | 82.49 | 621.33 | mg/L | ? | Atomic absorption spectroscopy | Varian SpectrAA 220 Atomic Absorption Spectrometer | filtered | ? | ? | ? | ? | ? | ? | dried | water | ? | 418 | ? | Spherical | TEM | Philips CM20-Ultra Twin microscope; Eindhoven, The Netherlands | ? | ? | ? | ? | ? | ? | ? | ? | ? | 24 | 6 | TEM | Philips | ? | ? | ? | ? | ? | ? | ? | ? | ? | ? | ? | ? | ? | ? | ? | ? | ? | 0.62133 | mg/mL | ? | ? | 24 | 35 | ? | Escherichia coli | CCM 3954 | 32 | 0.7 | mm | ZOI | no | no | no | no | no | no | no | no | no | no | no | no | no | no | no | ? | ?
Guzman et al, Synthesis and antibacterial activity of silver nanoparticles against gram-positive and gram-negative bacteria, Nanomedicine: Nanotechnology, Biology, and Medicine (2012) 37–45 | Guzman | 2012 | doi:10.1016/j.nano.2011.05.007 | wet chemical | single | No | 25 | ? | No | No | No | Stirring | ? | 24 | ? | AgNO3 | ? | ? | 6 | mM | sodium dodecyl sulfate | chemical | Organic | organic | hydrazine hydrate | chemical | organic | organic | 0.08 | mg/mL | ? | ? | ? | ? | 2 | mg/mL | Reducing;capping;precursor | BCA | ? | ? | ? | 82.49 | 621.33 | mg/L | ? | Atomic absorption spectroscopy | Varian SpectrAA 220 Atomic Absorption Spectrometer | filtered | ? | ? | ? | ? | ? | ? | dried | water | ? | 418 | ? | Spherical | TEM | Philips CM20-Ultra Twin microscope; Eindhoven, The Netherlands | ? | ? | ? | ? | ? | ? | ? | ? | ? | 24 | 6 | TEM | Philips | ? | ? | ? | ? | ? | ? | ? | ? | ? | ? | ? | ? | ? | ? | ? | ? | ? | 0.62133 | mg/mL | ? | ? | 24 | 35 | ? | Pseudomonas aeruginosa | CCM 3955 | 29 | 1 | mm | ZOI | no | no | no | no | no | no | no | no | no | no | no | no | no | no | no | ? | ?
Guzman et al, Synthesis and antibacterial activity of silver nanoparticles against gram-positive and gram-negative bacteria, Nanomedicine: Nanotechnology, Biology, and Medicine (2012) 37–45 | Guzman | 2012 | doi:10.1016/j.nano.2011.05.007 | wet chemical | single | No | 25 | ? | No | No | No | Stirring | ? | 24 | ? | AgNO3 | ? | ? | 6 | mM | sodium dodecyl sulfate | chemical | Organic | organic | hydrazine hydrate | chemical | organic | organic | 0.08 | mg/mL | ? | ? | ? | ? | 2 | mg/mL | Reducing;capping;precursor | BCA | ? | ? | ? | 82.49 | 621.33 | mg/L | ? | Atomic absorption spectroscopy | Varian SpectrAA 220 Atomic Absorption Spectrometer | filtered | ? | ? | ? | ? | ? | ? | dried | water | ? | 418 | ? | Spherical | TEM | Philips CM20-Ultra Twin microscope; Eindhoven, The Netherlands | ? | ? | ? | ? | ? | ? | ? | ? | ? | 24 | 6 | TEM | Philips | ? | ? | ? | ? | ? | ? | ? | ? | ? | ? | ? | ? | ? | ? | ? | ? | ? | 0.62133 | mg/mL | ? | ? | 24 | 35 | ? | Staphylococcus aureus | CCM 3953 | 34 | 0.5 | mm | ZOI | no | no | no | no | no | no | no | no | no | no | no | no | no | no | no | ? | ?
Guzman et al, Synthesis and antibacterial activity of silver nanoparticles against gram-positive and gram-negative bacteria, Nanomedicine: Nanotechnology, Biology, and Medicine (2012) 37–45 | Guzman | 2012 | doi:10.1016/j.nano.2011.05.007 | wet chemical | single | No | 25 | ? | No | No | No | Stirring | ? | 24 | ? | AgNO3 | ? | ? | 6 | mM | sodium dodecyl sulfate | chemical | Organic | organic | hydrazine hydrate | chemical | organic | organic | 0.08 | mg/mL | ? | ? | ? | ? | 2 | mg/mL | Reducing;capping;precursor | BCA | ? | ? | ? | 82.49 | 621.33 | mg/L | ? | Atomic absorption spectroscopy | Varian SpectrAA 220 Atomic Absorption Spectrometer | filtered | ? | ? | ? | ? | ? | ? | dried | water | ? | 418 | ? | Spherical | TEM | Philips CM20-Ultra Twin microscope; Eindhoven, The Netherlands | ? | ? | ? | ? | ? | ? | ? | ? | ? | 24 | 6 | TEM | Philips | ? | ? | ? | ? | ? | ? | ? | ? | ? | ? | ? | ? | ? | ? | ? | ? | ? | 0.62133 | mg/mL | ? | ? | 24 | 35 | ? | Staphylococcus aureus | MRSA | 40 | 0.3 | mm | ZOI | no | no | no | no | no | no | no | no | no | no | no | no | no | no | no | ? | ?
Guzman et al, Synthesis and antibacterial activity of silver nanoparticles against gram-positive and gram-negative bacteria, Nanomedicine: Nanotechnology, Biology, and Medicine (2012) 37–45 | Guzman | 2012 | doi:10.1016/j.nano.2011.05.007 | wet chemical | single | No | 25 | ? | No | No | No | Stirring | ? | 24 | ? | AgNO3 | ? | ? | 6 | mM | sodium dodecyl sulfate | chemical | Organic | organic | hydrazine hydrate | chemical | organic | organic | 0.08 | mg/mL | ? | ? | ? | ? | 2 | mg/mL | Reducing;capping;precursor | BCA | ? | ? | ? | 82.49 | 621.33 | mg/L | ? | Atomic absorption spectroscopy | Varian SpectrAA 220 Atomic Absorption Spectrometer | filtered | ? | ? | ? | ? | ? | ? | dried | water | ? | 418 | ? | Spherical | TEM | Philips CM20-Ultra Twin microscope; Eindhoven, The Netherlands | ? | ? | ? | ? | ? | ? | ? | ? | ? | 24 | 6 | TEM | Philips | ? | ? | ? | ? | ? | ? | ? | ? | ? | ? | ? | ? | ? | ? | ? | ? | ? | 0.62133 | mg/mL | ? | ? | 24 | 37 | MuellerHinton | Escherichia coli | CCM 3954 | 0.259 | ? | mg/mL | MIC | no | no | no | no | no | no | no | no | no | no | no | no | no | no | no | ? | ?
Guzman et al, Synthesis and antibacterial activity of silver nanoparticles against gram-positive and gram-negative bacteria, Nanomedicine: Nanotechnology, Biology, and Medicine (2012) 37–45 | Guzman | 2012 | doi:10.1016/j.nano.2011.05.007 | wet chemical | single | No | 25 | ? | No | No | No | Stirring | ? | 24 | ? | AgNO3 | ? | ? | 6 | mM | sodium dodecyl sulfate | chemical | Organic | organic | hydrazine hydrate | chemical | organic | organic | 0.08 | mg/mL | ? | ? | ? | ? | 2 | mg/mL | Reducing;capping;precursor | BCA | ? | ? | ? | 82.49 | 621.33 | mg/L | ? | Atomic absorption spectroscopy | Varian SpectrAA 220 Atomic Absorption Spectrometer | filtered | ? | ? | ? | ? | ? | ? | dried | water | ? | 418 | ? | Spherical | TEM | Philips CM20-Ultra Twin microscope; Eindhoven, The Netherlands | ? | ? | ? | ? | ? | ? | ? | ? | ? | 24 | 6 | TEM | Philips | ? | ? | ? | ? | ? | ? | ? | ? | ? | ? | ? | ? | ? | ? | ? | ? | ? | 0.62133 | mg/mL | ? | ? | 24 | 37 | MuellerHinton | Pseudomonas aeruginosa | CCM 3955 | 0.00674 | ? | mg/mL | MIC | no | no | no | no | no | no | no | no | no | no | no | no | no | no | no | ? | ?
Guzman et al, Synthesis and antibacterial activity of silver nanoparticles against gram-positive and gram-negative bacteria, Nanomedicine: Nanotechnology, Biology, and Medicine (2012) 37–45 | Guzman | 2012 | doi:10.1016/j.nano.2011.05.007 | wet chemical | single | No | 25 | ? | No | No | No | Stirring | ? | 24 | ? | AgNO3 | ? | ? | 6 | mM | sodium dodecyl sulfate | chemical | Organic | organic | hydrazine hydrate | chemical | organic | organic | 0.08 | mg/mL | ? | ? | ? | ? | 2 | mg/mL | Reducing;capping;precursor | BCA | ? | ? | ? | 82.49 | 621.33 | mg/L | ? | Atomic absorption spectroscopy | Varian SpectrAA 220 Atomic Absorption Spectrometer | filtered | ? | ? | ? | ? | ? | ? | dried | water | ? | 418 | ? | Spherical | TEM | Philips CM20-Ultra Twin microscope; Eindhoven, The Netherlands | ? | ? | ? | ? | ? | ? | ? | ? | ? | 24 | 6 | TEM | Philips | ? | ? | ? | ? | ? | ? | ? | ? | ? | ? | ? | ? | ? | ? | ? | ? | ? | 0.62133 | mg/mL | ? | ? | 24 | 37 | MuellerHinton | Staphylococcus aureus | CCM 3953 | 0.259 | ? | mg/mL | MIC | no | no | no | no | no | no | no | no | no | no | no | no | no | no | no | ? | ?
Guzman et al, Synthesis and antibacterial activity of silver nanoparticles against gram-positive and gram-negative bacteria, Nanomedicine: Nanotechnology, Biology, and Medicine (2012) 37–45 | Guzman | 2012 | doi:10.1016/j.nano.2011.05.007 | wet chemical | single | No | 25 | ? | No | No | No | Stirring | ? | 24 | ? | AgNO3 | ? | ? | 6 | mM | sodium dodecyl sulfate | chemical | Organic | organic | hydrazine hydrate | chemical | organic | organic | 0.08 | mg/mL | ? | ? | ? | ? | 2 | mg/mL | Reducing;capping;precursor | BCA | ? | ? | ? | 82.49 | 621.33 | mg/L | ? | Atomic absorption spectroscopy | Varian SpectrAA 220 Atomic Absorption Spectrometer | filtered | ? | ? | ? | ? | ? | ? | dried | water | ? | 418 | ? | Spherical | TEM | Philips CM20-Ultra Twin microscope; Eindhoven, The Netherlands | ? | ? | ? | ? | ? | ? | ? | ? | ? | 24 | 6 | TEM | Philips | ? | ? | ? | ? | ? | ? | ? | ? | ? | ? | ? | ? | ? | ? | ? | ? | ? | 0.62133 | mg/mL | ? | ? | 24 | 37 | MuellerHinton | Staphylococcus aureus | MRSA | 0.259 | ? | mg/mL | MIC | no | no | no | no | no | no | no | no | no | no | no | no | no | no | no | ? | ?
Guzman et al, Synthesis and antibacterial activity of silver nanoparticles against gram-positive and gram-negative bacteria, Nanomedicine: Nanotechnology, Biology, and Medicine (2012) 37–45 | Guzman | 2012 | doi:10.1016/j.nano.2011.05.007 | wet chemical | single | No | 25 | ? | No | No | No | Stirring | ? | 24 | ? | AgNO3 | ? | ? | 6 | mM | sodium dodecyl sulfate | chemical | Organic | organic | hydrazine hydrate | chemical | organic | organic | 0.08 | mg/mL | ? | ? | ? | ? | 2 | mg/mL | Reducing;capping;precursor | BCA | ? | ? | ? | 88.56 | 595.44 | mg/L | ? | Atomic absorption spectroscopy | Varian SpectrAA 220 Atomic Absorption Spectrometer | filtered | ? | ? | ? | ? | ? | ? | dried | water | ? | 412 | ? | Spherical | TEM | Philips CM20-Ultra Twin microscope; Eindhoven, The Netherlands | ? | ? | ? | ? | ? | ? | ? | ? | ? | 30 | 7 | TEM | Philips | ? | ? | ? | ? | ? | ? | ? | ? | ? | ? | ? | ? | ? | ? | ? | ? | ? | 0.59544 | mg/mL | ? | ? | 24 | 35 | ? | Escherichia coli | CCM 3954 | 26 | 0.5 | mm | ZOI | no | no | no | no | no | no | no | no | no | no | no | no | no | no | no | ? | ?
Guzman et al, Synthesis and antibacterial activity of silver nanoparticles against gram-positive and gram-negative bacteria, Nanomedicine: Nanotechnology, Biology, and Medicine (2012) 37–45 | Guzman | 2012 | doi:10.1016/j.nano.2011.05.007 | wet chemical | single | No | 25 | ? | No | No | No | Stirring | ? | 24 | ? | AgNO3 | ? | ? | 6 | mM | sodium dodecyl sulfate | chemical | Organic | organic | hydrazine hydrate | chemical | organic | organic | 0.08 | mg/mL | ? | ? | ? | ? | 2 | mg/mL | Reducing;capping;precursor | BCA | ? | ? | ? | 88.56 | 595.44 | mg/L | ? | Atomic absorption spectroscopy | Varian SpectrAA 220 Atomic Absorption Spectrometer | filtered | ? | ? | ? | ? | ? | ? | dried | water | ? | 412 | ? | Spherical | TEM | Philips CM20-Ultra Twin microscope; Eindhoven, The Netherlands | ? | ? | ? | ? | ? | ? | ? | ? | ? | 30 | 7 | TEM | Philips | ? | ? | ? | ? | ? | ? | ? | ? | ? | ? | ? | ? | ? | ? | ? | ? | ? | 0.59544 | mg/mL | ? | ? | 24 | 35 | ? | Pseudomonas aeruginosa | CCM 3955 | 19 | 0.6 | mm | ZOI | no | no | no | no | no | no | no | no | no | no | no | no | no | no | no | ? | ?
Guzman et al, Synthesis and antibacterial activity of silver nanoparticles against gram-positive and gram-negative bacteria, Nanomedicine: Nanotechnology, Biology, and Medicine (2012) 37–45 | Guzman | 2012 | doi:10.1016/j.nano.2011.05.007 | wet chemical | single | No | 25 | ? | No | No | No | Stirring | ? | 24 | ? | AgNO3 | ? | ? | 6 | mM | sodium dodecyl sulfate | chemical | Organic | organic | hydrazine hydrate | chemical | organic | organic | 0.08 | mg/mL | ? | ? | ? | ? | 2 | mg/mL | Reducing;capping;precursor | BCA | ? | ? | ? | 88.56 | 595.44 | mg/L | ? | Atomic absorption spectroscopy | Varian SpectrAA 220 Atomic Absorption Spectrometer | filtered | ? | ? | ? | ? | ? | ? | dried | water | ? | 412 | ? | Spherical | TEM | Philips CM20-Ultra Twin microscope; Eindhoven, The Netherlands | ? | ? | ? | ? | ? | ? | ? | ? | ? | 30 | 7 | TEM | Philips | ? | ? | ? | ? | ? | ? | ? | ? | ? | ? | ? | ? | ? | ? | ? | ? | ? | 0.59544 | mg/mL | ? | ? | 24 | 35 | ? | Staphylococcus aureus | CCM 3953 | 31 | 1 | mm | ZOI | no | no | no | no | no | no | no | no | no | no | no | no | no | no | no | ? | ?
Guzman et al, Synthesis and antibacterial activity of silver nanoparticles against gram-positive and gram-negative bacteria, Nanomedicine: Nanotechnology, Biology, and Medicine (2012) 37–45 | Guzman | 2012 | doi:10.1016/j.nano.2011.05.007 | wet chemical | single | No | 25 | ? | No | No | No | Stirring | ? | 24 | ? | AgNO3 | ? | ? | 6 | mM | sodium dodecyl sulfate | chemical | Organic | organic | hydrazine hydrate | chemical | organic | organic | 0.08 | mg/mL | ? | ? | ? | ? | 2 | mg/mL | Reducing;capping;precursor | BCA | ? | ? | ? | 88.56 | 595.44 | mg/L | ? | Atomic absorption spectroscopy | Varian SpectrAA 220 Atomic Absorption Spectrometer | filtered | ? | ? | ? | ? | ? | ? | dried | water | ? | 412 | ? | Spherical | TEM | Philips CM20-Ultra Twin microscope; Eindhoven, The Netherlands | ? | ? | ? | ? | ? | ? | ? | ? | ? | 30 | 7 | TEM | Philips | ? | ? | ? | ? | ? | ? | ? | ? | ? | ? | ? | ? | ? | ? | ? | ? | ? | 0.59544 | mg/mL | ? | ? | 24 | 35 | ? | Staphylococcus aureus | MRSA | 29 | 0.5 | mm | ZOI | no | no | no | no | no | no | no | no | no | no | no | no | no | no | no | ? | ?
Guzman et al, Synthesis and antibacterial activity of silver nanoparticles against gram-positive and gram-negative bacteria, Nanomedicine: Nanotechnology, Biology, and Medicine (2012) 37–45 | Guzman | 2012 | doi:10.1016/j.nano.2011.05.007 | wet chemical | single | No | 25 | ? | No | No | No | Stirring | ? | 24 | ? | AgNO3 | ? | ? | 6 | mM | sodium dodecyl sulfate | chemical | Organic | organic | hydrazine hydrate | chemical | organic | organic | 0.08 | mg/mL | ? | ? | ? | ? | 2 | mg/mL | Reducing;capping;precursor | BCA | ? | ? | ? | 88.56 | 595.44 | mg/L | ? | Atomic absorption spectroscopy | Varian SpectrAA 220 Atomic Absorption Spectrometer | filtered | ? | ? | ? | ? | ? | ? | dried | water | ? | 412 | ? | Spherical | TEM | Philips CM20-Ultra Twin microscope; Eindhoven, The Netherlands | ? | ? | ? | ? | ? | ? | ? | ? | ? | 30 | 7 | TEM | Philips | ? | ? | ? | ? | ? | ? | ? | ? | ? | ? | ? | ? | ? | ? | ? | ? | ? | 0.59544 | mg/mL | ? | ? | 24 | 37 | MuellerHinton | Escherichia coli | CCM 3954 | 0.216 | ? | mg/mL | MIC | no | no | no | no | no | no | no | no | no | no | no | no | no | no | no | ? | ?
Guzman et al, Synthesis and antibacterial activity of silver nanoparticles against gram-positive and gram-negative bacteria, Nanomedicine: Nanotechnology, Biology, and Medicine (2012) 37–45 | Guzman | 2012 | doi:10.1016/j.nano.2011.05.007 | wet chemical | single | No | 25 | ? | No | No | No | Stirring | ? | 24 | ? | AgNO3 | ? | ? | 6 | mM | sodium dodecyl sulfate | chemical | Organic | organic | hydrazine hydrate | chemical | organic | organic | 0.08 | mg/mL | ? | ? | ? | ? | 2 | mg/mL | Reducing;capping;precursor | BCA | ? | ? | ? | 88.56 | 595.44 | mg/L | ? | Atomic absorption spectroscopy | Varian SpectrAA 220 Atomic Absorption Spectrometer | filtered | ? | ? | ? | ? | ? | ? | dried | water | ? | 412 | ? | Spherical | TEM | Philips CM20-Ultra Twin microscope; Eindhoven, The Netherlands | ? | ? | ? | ? | ? | ? | ? | ? | ? | 30 | 7 | TEM | Philips | ? | ? | ? | ? | ? | ? | ? | ? | ? | ? | ? | ? | ? | ? | ? | ? | ? | 0.59544 | mg/mL | ? | ? | 24 | 37 | MuellerHinton | Pseudomonas aeruginosa | CCM 3955 | 0.216 | ? | mg/mL | MIC | no | no | no | no | no | no | no | no | no | no | no | no | no | no | no | ? | ?
Guzman et al, Synthesis and antibacterial activity of silver nanoparticles against gram-positive and gram-negative bacteria, Nanomedicine: Nanotechnology, Biology, and Medicine (2012) 37–45 | Guzman | 2012 | doi:10.1016/j.nano.2011.05.007 | wet chemical | single | No | 25 | ? | No | No | No | Stirring | ? | 24 | ? | AgNO3 | ? | ? | 6 | mM | sodium dodecyl sulfate | chemical | Organic | organic | hydrazine hydrate | chemical | organic | organic | 0.08 | mg/mL | ? | ? | ? | ? | 2 | mg/mL | Reducing;capping;precursor | BCA | ? | ? | ? | 88.56 | 595.44 | mg/L | ? | Atomic absorption spectroscopy | Varian SpectrAA 220 Atomic Absorption Spectrometer | filtered | ? | ? | ? | ? | ? | ? | dried | water | ? | 412 | ? | Spherical | TEM | Philips CM20-Ultra Twin microscope; Eindhoven, The Netherlands | ? | ? | ? | ? | ? | ? | ? | ? | ? | 30 | 7 | TEM | Philips | ? | ? | ? | ? | ? | ? | ? | ? | ? | ? | ? | ? | ? | ? | ? | ? | ? | 0.59544 | mg/mL | ? | ? | 24 | 37 | MuellerHinton | Staphylococcus aureus | CCM 3953 | 0.216 | ? | mg/mL | MIC | no | no | no | no | no | no | no | no | no | no | no | no | no | no | no | ? | ?
Guzman et al, Synthesis and antibacterial activity of silver nanoparticles against gram-positive and gram-negative bacteria, Nanomedicine: Nanotechnology, Biology, and Medicine (2012) 37–45 | Guzman | 2012 | doi:10.1016/j.nano.2011.05.007 | wet chemical | single | No | 25 | ? | No | No | No | Stirring | ? | 24 | ? | AgNO3 | ? | ? | 6 | mM | sodium dodecyl sulfate | chemical | Organic | organic | hydrazine hydrate | chemical | organic | organic | 0.08 | mg/mL | ? | ? | ? | ? | 2 | mg/mL | Reducing;capping;precursor | BCA | ? | ? | ? | 88.56 | 595.44 | mg/L | ? | Atomic absorption spectroscopy | Varian SpectrAA 220 Atomic Absorption Spectrometer | filtered | ? | ? | ? | ? | ? | ? | dried | water | ? | 412 | ? | Spherical | TEM | Philips CM20-Ultra Twin microscope; Eindhoven, The Netherlands | ? | ? | ? | ? | ? | ? | ? | ? | ? | 30 | 7 | TEM | Philips | ? | ? | ? | ? | ? | ? | ? | ? | ? | ? | ? | ? | ? | ? | ? | ? | ? | 0.59544 | mg/mL | ? | ? | 24 | 37 | MuellerHinton | Staphylococcus aureus | MRSA | 0.216 | ? | mg/mL | MIC | no | no | no | no | no | no | no | no | no | no | no | no | no | no | no | ? | ?
Hambardzumyan et al, Origanum vulgare L. extract-mediated synthesis of silver nanoparticles, their characterization and antibacterial activities, AMB Expr (2020) 10:162 | Hambardzumyan | 2020 | https://doi.org/10.1186/s13568-020-01100-9 | phytosynthesis | single | No | 25 | Light | No | No | No | Shaker | 150 | 18 | ? | AgNO3 | ? | ? | 10 | mM | Origanum vulgare extracts from Kotayk region | plant | Organic | organic | Origanum vulgare extracts from Kotayk region | plant | organic | organic | 0.5 | mg/mL | ? | ? | ? | ? | 0.5 | mg/mL | reducing;precursor | BA | ? | ? | ? | ? | 103.9 | mg/L | ? | ICP-OES | Horiba Jobin–Yvon Ultima 2 | no | no | no | no | no | no | no | no | water | ? | 450 | ? | Spherical | SEM | ZEISS-SUPRA 40/gemini column | ? | ? | ? | ? | ? | -16.9 | 1.13 | ELS | Zeta sizer, Malvern | 40 | 14 | SEM | ZEISS-SUPRA | ? | ? | ? | ? | 58.81 | 0.65 | DLS | Zeta sizer Malvern | ? | ? | ? | ? | 0.415 | 0.175 | DLS | Zetasizer Malvern | y | no | no | no | no | no | no | no | no | no | no | no | no | no | no | no | no | no | no | no | no | no | no | no | no | no | no | no | no | ? | ?
Hambardzumyan et al, Origanum vulgare L. extract-mediated synthesis of silver nanoparticles, their characterization and antibacterial activities, AMB Expr (2020) 10:162 | Hambardzumyan | 2020 | https://doi.org/10.1186/s13568-020-01100-9 | phytosynthesis | single | No | 25 | Light | No | No | No | Shaker | 150 | 18 | ? | AgNO3 | ? | ? | 10 | mM | Origanum vulgare extracts from Lori region | plant | Organic | organic | Origanum vulgare extracts from Kotayk region | plant | organic | organic | 0.5 | mg/mL | ? | ? | ? | ? | 0.5 | mg/mL | reducing;precursor | BA | ? | ? | ? | ? | 107.3 | mg/L | ? | ICP-OES | Horiba Jobin–Yvon Ultima 2 | no | no | no | no | no | no | no | no | water | ? | 450 | ? | Spherical | SEM | ZEISS-SUPRA 40/gemini column | ? | ? | ? | ? | ? | -21.3 | 0.4 | ELS | Zeta sizer, Malvern | 13 | 17 | SEM | ZEISS-SUPRA | ? | ? | ? | ? | 30.27 | 0.17 | DLS | Zeta sizer Malvern | ? | ? | ? | ? | 0.415 | 0.175 | DLS | Zetasizer Malvern | y | no | no | no | no | no | no | no | no | no | no | no | no | no | no | no | no | no | no | no | no | no | no | no | no | no | no | no | no | ? | ?
Hambardzumyan et al, Origanum vulgare L. extract-mediated synthesis of silver nanoparticles, their characterization and antibacterial activities, AMB Expr (2020) 10:162 | Hambardzumyan | 2020 | https://doi.org/10.1186/s13568-020-01100-9 | phytosynthesis | single | No | 25 | Light | No | No | No | Shaker | 150 | 18 | ? | AgNO3 | ? | ? | 10 | mM | Origanum vulgare extracts from Tavush region | plant | Organic | organic | Origanum vulgare extracts from Tavush region | plant | organic | organic | 1.5 | mg/mL | ? | ? | ? | ? | 1.5 | mg/mL | reducing;precursor | BA | ? | ? | ? | ? | 110.1 | mg/L | ? | ICP-OES | Horiba Jobin–Yvon Ultima 2 | no | no | no | no | no | no | no | no | water | ? | 450 | ? | Spherical | SEM | ZEISS-SUPRA 40/gemini column | ? | ? | ? | ? | ? | -22.5 | 0.55 | ELS | Zeta sizer, Malvern | 13 | 17 | SEM | ZEISS-SUPRA | ? | ? | ? | ? | 30.2 | 0.45 | DLS | Zeta sizer Malvern | ? | ? | ? | ? | 0.415 | 0.175 | DLS | Zetasizer Malvern | y | 0.5 | mg/mL | ? | ? | 18 | 37 | LuriaBertani | Staphylococcus aureus | MDC 5233 | 0.01375 | ? | mg/mL | MIC | no | no | no | no | no | no | no | no | no | no | no | no | no | no | no | ? | ?
Hambardzumyan et al, Origanum vulgare L. extract-mediated synthesis of silver nanoparticles, their characterization and antibacterial activities, AMB Expr (2020) 10:162 | Hambardzumyan | 2020 | https://doi.org/10.1186/s13568-020-01100-9 | phytosynthesis | single | No | 25 | Light | No | No | No | Shaker | 150 | 18 | ? | AgNO3 | ? | ? | 10 | mM | Origanum vulgare extracts from Tavush region | plant | Organic | organic | Origanum vulgare extracts from Tavush region | plant | organic | organic | 0.5 | mg/mL | ? | ? | ? | ? | 0.5 | mg/mL | reducing;precursor | BA | ? | ? | ? | ? | 110.1 | mg/L | ? | ICP-OES | Horiba Jobin–Yvon Ultima 2 | no | no | no | no | no | no | no | no | water | ? | 450 | ? | Spherical | SEM | ZEISS-SUPRA 40/gemini column | ? | ? | ? | ? | ? | -22.5 | 0.55 | ELS | Zeta sizer, Malvern | 13 | 17 | SEM | ZEISS-SUPRA | ? | ? | ? | ? | 30.2 | 0.45 | DLS | Zeta sizer Malvern | ? | ? | ? | ? | 0.415 | 0.175 | DLS | Zetasizer Malvern | y | 0.5 | mg/mL | ? | ? | 18 | 37 | LuriaBertani | Bacillus subtilis | WT-A17 | 0.00916 | ? | mg/mL | MIC | no | no | no | no | no | no | no | no | no | no | no | no | no | no | no | ? | ?
Hambardzumyan et al, Origanum vulgare L. extract-mediated synthesis of silver nanoparticles, their characterization and antibacterial activities, AMB Expr (2020) 10:162 | Hambardzumyan | 2020 | https://doi.org/10.1186/s13568-020-01100-9 | phytosynthesis | single | No | 25 | Light | No | No | No | Shaker | 150 | 18 | ? | AgNO3 | ? | ? | 10 | mM | Origanum vulgare extracts from Tavush region | plant | Organic | organic | Origanum vulgare extracts from Tavush region | plant | organic | organic | 0.5 | mg/mL | ? | ? | ? | ? | 0.5 | mg/mL | reducing;precursor | BA | ? | ? | ? | ? | 110.1 | mg/L | ? | ICP-OES | Horiba Jobin–Yvon Ultima 2 | no | no | no | no | no | no | no | no | water | ? | 450 | ? | Spherical | SEM | ZEISS-SUPRA 40/gemini column | ? | ? | ? | ? | ? | -22.5 | 0.55 | ELS | Zeta sizer, Malvern | 13 | 17 | SEM | ZEISS-SUPRA | ? | ? | ? | ? | 30.2 | 0.45 | DLS | Zeta sizer Malvern | ? | ? | ? | ? | 0.415 | 0.175 | DLS | Zetasizer Malvern | y | 0.5 | mg/mL | ? | ? | 18 | 37 | LuriaBertani | Escherichia coli | VKPM-M17 | 0.01835 | ? | mg/mL | MIC | no | no | no | no | no | no | no | no | no | no | no | no | no | no | no | ? | ?
Hambardzumyan et al, Origanum vulgare L. extract-mediated synthesis of silver nanoparticles, their characterization and antibacterial activities, AMB Expr (2020) 10:162 | Hambardzumyan | 2020 | https://doi.org/10.1186/s13568-020-01100-9 | phytosynthesis | single | No | 25 | Light | No | No | No | Shaker | 150 | 18 | ? | AgNO3 | ? | ? | 10 | mM | Origanum vulgare extracts from Tavush region | plant | Organic | organic | Origanum vulgare extracts from Tavush region | plant | organic | organic | 0.5 | mg/mL | ? | ? | ? | ? | 0.5 | mg/mL | reducing;precursor | BA | ? | ? | ? | ? | 110.1 | mg/L | ? | ICP-OES | Horiba Jobin–Yvon Ultima 2 | no | no | no | no | no | no | no | no | water | ? | 450 | ? | Spherical | SEM | ZEISS-SUPRA 40/gemini column | ? | ? | ? | ? | ? | -22.5 | 0.55 | ELS | Zeta sizer, Malvern | 13 | 17 | SEM | ZEISS-SUPRA | ? | ? | ? | ? | 30.2 | 0.45 | DLS | Zeta sizer Malvern | ? | ? | ? | ? | 0.415 | 0.175 | DLS | Zetasizer Malvern | y | 0.5 | mg/mL | ? | ? | 18 | 37 | LuriaBertani | Salmonella typhimurium | MDC 1754 | 0.01835 | ? | mg/mL | MIC | no | no | no | no | no | no | no | no | no | no | no | no | no | no | no | ? | ?
Hambardzumyan et al, Origanum vulgare L. extract-mediated synthesis of silver nanoparticles, their characterization and antibacterial activities, AMB Expr (2020) 10:162 | Hambardzumyan | 2020 | https://doi.org/10.1186/s13568-020-01100-9 | phytosynthesis | single | No | 25 | Light | No | No | No | Shaker | 150 | 18 | ? | AgNO3 | ? | ? | 10 | mM | Origanum vulgare extracts from Tavush region | plant | Organic | organic | Origanum vulgare extracts from Tavush region | plant | organic | organic | 0.5 | mg/mL | ? | ? | ? | ? | 0.5 | mg/mL | reducing;precursor | BA | ? | ? | ? | ? | 110.1 | mg/L | ? | ICP-OES | Horiba Jobin–Yvon Ultima 2 | no | no | no | no | no | no | no | no | water | ? | 450 | ? | Spherical | SEM | ZEISS-SUPRA 40/gemini column | ? | ? | ? | ? | ? | -22.5 | 0.55 | ELS | Zeta sizer, Malvern | 13 | 17 | SEM | ZEISS-SUPRA | ? | ? | ? | ? | 30.2 | 0.45 | DLS | Zeta sizer Malvern | ? | ? | ? | ? | 0.415 | 0.175 | DLS | Zetasizer Malvern | y | 0.5 | mg/mL | ? | ? | 18 | 37 | LuriaBertani | Escherichia coli | DH5α-pUC18 | 0.01835 | ? | mg/mL | MIC | no | no | no | no | no | no | no | no | no | no | no | no | no | no | no | ? | ?
Hambardzumyan et al, Origanum vulgare L. extract-mediated synthesis of silver nanoparticles, their characterization and antibacterial activities, AMB Expr (2020) 10:162 | Hambardzumyan | 2020 | https://doi.org/10.1186/s13568-020-01100-9 | phytosynthesis | single | No | 25 | Light | No | No | No | Shaker | 150 | 18 | ? | AgNO3 | ? | ? | 10 | mM | Origanum vulgare extracts from Tavush region | plant | Organic | organic | Origanum vulgare extracts from Tavush region | plant | organic | organic | 0.5 | mg/mL | ? | ? | ? | ? | 0.5 | mg/mL | reducing;precursor | BA | ? | ? | ? | ? | 110.1 | mg/L | ? | ICP-OES | Horiba Jobin–Yvon Ultima 2 | no | no | no | no | no | no | no | no | water | ? | 450 | ? | Spherical | SEM | ZEISS-SUPRA 40/gemini column | ? | ? | ? | ? | ? | -22.5 | 0.55 | ELS | Zeta sizer, Malvern | 13 | 17 | SEM | ZEISS-SUPRA | ? | ? | ? | ? | 30.2 | 0.45 | DLS | Zeta sizer Malvern | ? | ? | ? | ? | 0.415 | 0.175 | DLS | Zetasizer Malvern | y | 0.5 | mg/mL | ? | ? | 18 | 37 | LuriaBertani | Escherichia coli | pARG-25 | 0.011 | ? | mg/mL | MIC | no | no | no | no | no | no | no | no | no | no | no | no | no | no | no | ? | ?
Hambardzumyan et al, Origanum vulgare L. extract-mediated synthesis of silver nanoparticles, their characterization and antibacterial activities, AMB Expr (2020) 10:162 | Hambardzumyan | 2020 | https://doi.org/10.1186/s13568-020-01100-9 | phytosynthesis | single | No | 25 | Light | No | No | No | Shaker | 150 | 18 | ? | AgNO3 | ? | ? | 10 | mM | Origanum vulgare extracts from Gegharkunik region | plant | Organic | organic | Origanum vulgare extracts from Gegharkunik region | plant | organic | organic | 0.5 | mg/mL | ? | ? | ? | ? | 0.5 | mg/mL | reducing;precursor | BA | ? | ? | ? | ? | 106.7 | mg/L | ? | ICP-OES | Horiba Jobin–Yvon Ultima 2 | no | no | no | no | no | no | no | no | water | ? | 450 | ? | Spherical | SEM | ZEISS-SUPRA 40/gemini column | ? | ? | ? | ? | ? | -26.7 | 0.23 | ELS | Zeta sizer, Malvern | 13 | 17 | SEM | ZEISS-SUPRA | ? | ? | ? | ? | 44.11 | 0.56 | DLS | Zeta sizer Malvern | ? | ? | ? | ? | 0.415 | 0.175 | DLS | Zetasizer Malvern | y | no | no | no | no | no | no | no | no | no | no | no | no | no | no | no | no | no | no | no | no | no | no | no | no | no | no | no | no | ? | ?
Hamed et al, Green production of silver nanoparticles, evaluation of their nematicidal activity against meloidogyne javanica and their impact on growth of faba bean | Hamed | 2019 | https://doi.org/10.1186/s43088-019-0010-3 | biosynthesis | single | Autoclave | 121 | ? | no | 15 | No | No | 0 | 0.083 | 250 | AgNO3 | ? | ? | 1 | mM | cyanobacterial extract | bacterial extract | organic | organic | cyanobacterial extract | bacterial extract | organic | organic | 10 | mg/mL | ? | ? | ? | ? | 10 | mg/mL | ? | ? | ? | ? | ? | ? | ? | ? | ? | ? | ? | no | no | no | no | no | no | no | no | water | ? | 424 | ? | ? | ? | ? | ? | ? | ? | ? | ? | ? | ? | ? | ? | 11 | 7 | TEM | FEI Tecnai | ? | ? | ? | ? | ? | ? | ? | ? | ? | ? | ? | ? | ? | ? | ? | ? | ? | no | no | no | no | no | no | no | no | no | no | no | no | no | 30 | mg/mL | 336 | in vivo | Meloidogyne javanica | ? | eggs | Animal | 2250 | ? | ? | Mortality | 72.6 | ? | % | ? | ?
Hamed et al, Green production of silver nanoparticles, evaluation of their nematicidal activity against meloidogyne javanica and their impact on growth of faba bean | Hamed | 2019 | https://doi.org/10.1186/s43088-019-0010-3 | biosynthesis | single | Autoclave | 121 | ? | no | 15 | No | No | 0 | 0.083 | 250 | AgNO3 | ? | ? | 1 | mM | cyanobacterial extract | bacterial extract | organic | organic | cyanobacterial extract | bacterial extract | organic | organic | 10 | mg/mL | ? | ? | ? | ? | 10 | mg/mL | ? | ? | ? | ? | ? | ? | ? | ? | ? | ? | ? | no | no | no | no | no | no | no | no | water | ? | 424 | ? | ? | ? | ? | ? | ? | ? | ? | ? | ? | ? | ? | ? | 11 | 7 | TEM | FEI Tecnai | ? | ? | ? | ? | ? | ? | ? | ? | ? | ? | ? | ? | ? | ? | ? | ? | ? | no | no | no | no | no | no | no | no | no | no | no | no | no | 60 | mg/mL | 336 | in vivo | Meloidogyne javanica | ? | eggs | Animal | 2250 | ? | ? | Mortality | 79.39 | ? | % | ? | ?
Hamed et al, Green production of silver nanoparticles, evaluation of their nematicidal activity against meloidogyne javanica and their impact on growth of faba bean | Hamed | 2019 | https://doi.org/10.1186/s43088-019-0010-3 | biosynthesis | single | Autoclave | 121 | ? | no | 15 | No | No | 0 | 0.083 | 250 | AgNO3 | ? | ? | 1 | mM | cyanobacterial extract | bacterial extract | organic | organic | cyanobacterial extract | bacterial extract | organic | organic | 10 | mg/mL | ? | ? | ? | ? | 10 | mg/mL | ? | ? | ? | ? | ? | ? | ? | ? | ? | ? | ? | no | no | no | no | no | no | no | no | water | ? | 424 | ? | ? | ? | ? | ? | ? | ? | ? | ? | ? | ? | ? | ? | 11 | 7 | TEM | FEI Tecnai | ? | ? | ? | ? | ? | ? | ? | ? | ? | ? | ? | ? | ? | ? | ? | ? | ? | no | no | no | no | no | no | no | no | no | no | no | no | no | 120 | mg/mL | 336 | in vivo | Meloidogyne javanica | ? | eggs | Animal | 2250 | ? | ? | Mortality | 85.01 | ? | % | ? | ?
Hamed et al, Green production of silver nanoparticles, evaluation of their nematicidal activity against meloidogyne javanica and their impact on growth of faba bean | Hamed | 2019 | https://doi.org/10.1186/s43088-019-0010-3 | biosynthesis | single | Autoclave | 121 | ? | no | 15 | No | No | 0 | 0.083 | 250 | AgNO3 | ? | ? | 1 | mM | cyanobacterial extract | bacterial extract | organic | organic | cyanobacterial extract | bacterial extract | organic | organic | 10 | mg/mL | ? | ? | ? | ? | 10 | mg/mL | ? | ? | ? | ? | ? | ? | ? | ? | ? | ? | ? | no | no | no | no | no | no | no | no | water | ? | 424 | ? | ? | ? | ? | ? | ? | ? | ? | ? | ? | ? | ? | ? | 11 | 7 | TEM | FEI Tecnai | ? | ? | ? | ? | ? | ? | ? | ? | ? | ? | ? | ? | ? | ? | ? | ? | ? | no | no | no | no | no | no | no | no | no | no | no | no | no | 300 | mg/mL | 336 | in vivo | Meloidogyne javanica | ? | eggs | Animal | 2250 | ? | ? | Mortality | 92.07 | ? | % | ? | ?
Hamed et al, Green production of silver nanoparticles, evaluation of their nematicidal activity against meloidogyne javanica and their impact on growth of faba bean | Hamed | 2019 | https://doi.org/10.1186/s43088-019-0010-3 | biosynthesis | single | Autoclave | 121 | ? | no | 15 | No | No | 0 | 0.083 | 250 | AgNO3 | ? | ? | 1 | mM | cyanobacterial extract | bacterial extract | organic | organic | cyanobacterial extract | bacterial extract | organic | organic | 10 | mg/mL | ? | ? | ? | ? | 10 | mg/mL | ? | ? | ? | ? | ? | ? | ? | ? | ? | ? | ? | no | no | no | no | no | no | no | no | water | ? | 424 | ? | ? | ? | ? | ? | ? | ? | ? | ? | ? | ? | ? | ? | 11 | 7 | TEM | FEI Tecnai | ? | ? | ? | ? | ? | ? | ? | ? | ? | ? | ? | ? | ? | ? | ? | ? | ? | no | no | no | no | no | no | no | no | no | no | no | no | no | 600 | mg/mL | 336 | in vivo | Meloidogyne javanica | ? | eggs | Animal | 2250 | ? | ? | Mortality | 95.06 | ? | % | ? | ?
Hamed et al, Green production of silver nanoparticles, evaluation of their nematicidal activity against meloidogyne javanica and their impact on growth of faba bean | Hamed | 2019 | https://doi.org/10.1186/s43088-019-0010-3 | biosynthesis | single | Autoclave | 121 | ? | no | 15 | No | No | 0 | 0.083 | 250 | AgNO3 | ? | ? | 1 | mM | cyanobacterial extract | bacterial extract | organic | organic | cyanobacterial extract | bacterial extract | organic | organic | 10 | mg/mL | ? | ? | ? | ? | 10 | mg/mL | ? | ? | ? | ? | ? | ? | ? | ? | ? | ? | ? | no | no | no | no | no | no | no | no | water | ? | 424 | ? | ? | ? | ? | ? | ? | ? | ? | ? | ? | ? | ? | ? | 11 | 7 | TEM | FEI Tecnai | ? | ? | ? | ? | ? | ? | ? | ? | ? | ? | ? | ? | ? | ? | ? | ? | ? | no | no | no | no | no | no | no | no | no | no | no | no | no | 0.00015 | mg/mL | 24 | in vivo | Meloidogyne javanica | ? | larvae | Animal | 2250 | ? | ? | Mortality | 34.55 | ? | % | ? | ?
Hamed et al, Green production of silver nanoparticles, evaluation of their nematicidal activity against meloidogyne javanica and their impact on growth of faba bean | Hamed | 2019 | https://doi.org/10.1186/s43088-019-0010-3 | biosynthesis | single | Autoclave | 121 | ? | no | 15 | No | No | 0 | 0.083 | 250 | AgNO3 | ? | ? | 1 | mM | cyanobacterial extract | bacterial extract | organic | organic | cyanobacterial extract | bacterial extract | organic | organic | 10 | mg/mL | ? | ? | ? | ? | 10 | mg/mL | ? | ? | ? | ? | ? | ? | ? | ? | ? | ? | ? | no | no | no | no | no | no | no | no | water | ? | 424 | ? | ? | ? | ? | ? | ? | ? | ? | ? | ? | ? | ? | ? | 11 | 7 | TEM | FEI Tecnai | ? | ? | ? | ? | ? | ? | ? | ? | ? | ? | ? | ? | ? | ? | ? | ? | ? | no | no | no | no | no | no | no | no | no | no | no | no | no | 0.00015 | mg/mL | 48 | in vivo | Meloidogyne javanica | ? | larvae | Animal | 2250 | ? | ? | Mortality | 55.18 | ? | % | ? | ?
Hamed et al, Green production of silver nanoparticles, evaluation of their nematicidal activity against meloidogyne javanica and their impact on growth of faba bean | Hamed | 2019 | https://doi.org/10.1186/s43088-019-0010-3 | biosynthesis | single | Autoclave | 121 | ? | no | 15 | No | No | 0 | 0.083 | 250 | AgNO3 | ? | ? | 1 | mM | cyanobacterial extract | bacterial extract | organic | organic | cyanobacterial extract | bacterial extract | organic | organic | 10 | mg/mL | ? | ? | ? | ? | 10 | mg/mL | ? | ? | ? | ? | ? | ? | ? | ? | ? | ? | ? | no | no | no | no | no | no | no | no | water | ? | 424 | ? | ? | ? | ? | ? | ? | ? | ? | ? | ? | ? | ? | ? | 11 | 7 | TEM | FEI Tecnai | ? | ? | ? | ? | ? | ? | ? | ? | ? | ? | ? | ? | ? | ? | ? | ? | ? | no | no | no | no | no | no | no | no | no | no | no | no | no | 0.00015 | mg/mL | 72 | in vivo | Meloidogyne javanica | ? | larvae | Animal | 2250 | ? | ? | Mortality | 55.34 | ? | % | ? | ?
Hamed et al, Green production of silver nanoparticles, evaluation of their nematicidal activity against meloidogyne javanica and their impact on growth of faba bean | Hamed | 2019 | https://doi.org/10.1186/s43088-019-0010-3 | biosynthesis | single | Autoclave | 121 | ? | no | 15 | No | No | 0 | 0.083 | 250 | AgNO3 | ? | ? | 1 | mM | cyanobacterial extract | bacterial extract | organic | organic | cyanobacterial extract | bacterial extract | organic | organic | 10 | mg/mL | ? | ? | ? | ? | 10 | mg/mL | ? | ? | ? | ? | ? | ? | ? | ? | ? | ? | ? | no | no | no | no | no | no | no | no | water | ? | 424 | ? | ? | ? | ? | ? | ? | ? | ? | ? | ? | ? | ? | ? | 11 | 7 | TEM | FEI Tecnai | ? | ? | ? | ? | ? | ? | ? | ? | ? | ? | ? | ? | ? | ? | ? | ? | ? | no | no | no | no | no | no | no | no | no | no | no | no | no | 0.0003 | mg/mL | 24 | in vivo | Meloidogyne javanica | ? | larvae | Animal | 2250 | ? | ? | Mortality | 46.13 | ? | % | ? | ?
Hamed et al, Green production of silver nanoparticles, evaluation of their nematicidal activity against meloidogyne javanica and their impact on growth of faba bean | Hamed | 2019 | https://doi.org/10.1186/s43088-019-0010-3 | biosynthesis | single | Autoclave | 121 | ? | no | 15 | No | No | 0 | 0.083 | 250 | AgNO3 | ? | ? | 1 | mM | cyanobacterial extract | bacterial extract | organic | organic | cyanobacterial extract | bacterial extract | organic | organic | 10 | mg/mL | ? | ? | ? | ? | 10 | mg/mL | ? | ? | ? | ? | ? | ? | ? | ? | ? | ? | ? | no | no | no | no | no | no | no | no | water | ? | 424 | ? | ? | ? | ? | ? | ? | ? | ? | ? | ? | ? | ? | ? | 11 | 7 | TEM | FEI Tecnai | ? | ? | ? | ? | ? | ? | ? | ? | ? | ? | ? | ? | ? | ? | ? | ? | ? | no | no | no | no | no | no | no | no | no | no | no | no | no | 0.0003 | mg/mL | 48 | in vivo | Meloidogyne javanica | ? | larvae | Animal | 2250 | ? | ? | Mortality | 66.25 | ? | % | ? | ?
Hamed et al, Green production of silver nanoparticles, evaluation of their nematicidal activity against meloidogyne javanica and their impact on growth of faba bean | Hamed | 2019 | https://doi.org/10.1186/s43088-019-0010-3 | biosynthesis | single | Autoclave | 121 | ? | no | 15 | No | No | 0 | 0.083 | 250 | AgNO3 | ? | ? | 1 | mM | cyanobacterial extract | bacterial extract | organic | organic | cyanobacterial extract | bacterial extract | organic | organic | 10 | mg/mL | ? | ? | ? | ? | 10 | mg/mL | ? | ? | ? | ? | ? | ? | ? | ? | ? | ? | ? | no | no | no | no | no | no | no | no | water | ? | 424 | ? | ? | ? | ? | ? | ? | ? | ? | ? | ? | ? | ? | ? | 11 | 7 | TEM | FEI Tecnai | ? | ? | ? | ? | ? | ? | ? | ? | ? | ? | ? | ? | ? | ? | ? | ? | ? | no | no | no | no | no | no | no | no | no | no | no | no | no | 0.0003 | mg/mL | 72 | in vivo | Meloidogyne javanica | ? | larvae | Animal | 2250 | ? | ? | Mortality | 63.16 | ? | % | ? | ?
Hamed et al, Green production of silver nanoparticles, evaluation of their nematicidal activity against meloidogyne javanica and their impact on growth of faba bean | Hamed | 2019 | https://doi.org/10.1186/s43088-019-0010-3 | biosynthesis | single | Autoclave | 121 | ? | no | 15 | No | No | 0 | 0.083 | 250 | AgNO3 | ? | ? | 1 | mM | cyanobacterial extract | bacterial extract | organic | organic | cyanobacterial extract | bacterial extract | organic | organic | 10 | mg/mL | ? | ? | ? | ? | 10 | mg/mL | ? | ? | ? | ? | ? | ? | ? | ? | ? | ? | ? | no | no | no | no | no | no | no | no | water | ? | 424 | ? | ? | ? | ? | ? | ? | ? | ? | ? | ? | ? | ? | ? | 11 | 7 | TEM | FEI Tecnai | ? | ? | ? | ? | ? | ? | ? | ? | ? | ? | ? | ? | ? | ? | ? | ? | ? | no | no | no | no | no | no | no | no | no | no | no | no | no | 0.0006 | mg/mL | 24 | in vivo | Meloidogyne javanica | ? | larvae | Animal | 2250 | ? | ? | Mortality | 50.2 | ? | % | ? | ?
Hamed et al, Green production of silver nanoparticles, evaluation of their nematicidal activity against meloidogyne javanica and their impact on growth of faba bean | Hamed | 2019 | https://doi.org/10.1186/s43088-019-0010-3 | biosynthesis | single | Autoclave | 121 | ? | no | 15 | No | No | 0 | 0.083 | 250 | AgNO3 | ? | ? | 1 | mM | cyanobacterial extract | bacterial extract | organic | organic | cyanobacterial extract | bacterial extract | organic | organic | 10 | mg/mL | ? | ? | ? | ? | 10 | mg/mL | ? | ? | ? | ? | ? | ? | ? | ? | ? | ? | ? | no | no | no | no | no | no | no | no | water | ? | 424 | ? | ? | ? | ? | ? | ? | ? | ? | ? | ? | ? | ? | ? | 11 | 7 | TEM | FEI Tecnai | ? | ? | ? | ? | ? | ? | ? | ? | ? | ? | ? | ? | ? | ? | ? | ? | ? | no | no | no | no | no | no | no | no | no | no | no | no | no | 0.0006 | mg/mL | 48 | in vivo | Meloidogyne javanica | ? | larvae | Animal | 2250 | ? | ? | Mortality | 62.45 | ? | % | ? | ?
Hamed et al, Green production of silver nanoparticles, evaluation of their nematicidal activity against meloidogyne javanica and their impact on growth of faba bean | Hamed | 2019 | https://doi.org/10.1186/s43088-019-0010-3 | biosynthesis | single | Autoclave | 121 | ? | no | 15 | No | No | 0 | 0.083 | 250 | AgNO3 | ? | ? | 1 | mM | cyanobacterial extract | bacterial extract | organic | organic | cyanobacterial extract | bacterial extract | organic | organic | 10 | mg/mL | ? | ? | ? | ? | 10 | mg/mL | ? | ? | ? | ? | ? | ? | ? | ? | ? | ? | ? | no | no | no | no | no | no | no | no | water | ? | 424 | ? | ? | ? | ? | ? | ? | ? | ? | ? | ? | ? | ? | ? | 11 | 7 | TEM | FEI Tecnai | ? | ? | ? | ? | ? | ? | ? | ? | ? | ? | ? | ? | ? | ? | ? | ? | ? | no | no | no | no | no | no | no | no | no | no | no | no | no | 0.0006 | mg/mL | 72 | in vivo | Meloidogyne javanica | ? | larvae | Animal | 2250 | ? | ? | Mortality | 86.31 | ? | % | ? | ?
Hamed et al, Green production of silver nanoparticles, evaluation of their nematicidal activity against meloidogyne javanica and their impact on growth of faba bean | Hamed | 2019 | https://doi.org/10.1186/s43088-019-0010-3 | biosynthesis | single | Autoclave | 121 | ? | no | 15 | No | No | 0 | 0.083 | 250 | AgNO3 | ? | ? | 1 | mM | cyanobacterial extract | bacterial extract | organic | organic | cyanobacterial extract | bacterial extract | organic | organic | 10 | mg/mL | ? | ? | ? | ? | 10 | mg/mL | ? | ? | ? | ? | ? | ? | ? | ? | ? | ? | ? | no | no | no | no | no | no | no | no | water | ? | 424 | ? | ? | ? | ? | ? | ? | ? | ? | ? | ? | ? | ? | ? | 11 | 7 | TEM | FEI Tecnai | ? | ? | ? | ? | ? | ? | ? | ? | ? | ? | ? | ? | ? | ? | ? | ? | ? | no | no | no | no | no | no | no | no | no | no | no | no | no | 0.0012 | mg/mL | 24 | in vivo | Meloidogyne javanica | ? | larvae | Animal | 2250 | ? | ? | Mortality | 75 | ? | % | ? | ?
Hamed et al, Green production of silver nanoparticles, evaluation of their nematicidal activity against meloidogyne javanica and their impact on growth of faba bean | Hamed | 2019 | https://doi.org/10.1186/s43088-019-0010-3 | biosynthesis | single | Autoclave | 121 | ? | no | 15 | No | No | 0 | 0.083 | 250 | AgNO3 | ? | ? | 1 | mM | cyanobacterial extract | bacterial extract | organic | organic | cyanobacterial extract | bacterial extract | organic | organic | 10 | mg/mL | ? | ? | ? | ? | 10 | mg/mL | ? | ? | ? | ? | ? | ? | ? | ? | ? | ? | ? | no | no | no | no | no | no | no | no | water | ? | 424 | ? | ? | ? | ? | ? | ? | ? | ? | ? | ? | ? | ? | ? | 11 | 7 | TEM | FEI Tecnai | ? | ? | ? | ? | ? | ? | ? | ? | ? | ? | ? | ? | ? | ? | ? | ? | ? | no | no | no | no | no | no | no | no | no | no | no | no | no | 0.0012 | mg/mL | 48 | in vivo | Meloidogyne javanica | ? | larvae | Animal | 2250 | ? | ? | Mortality | 82.11 | ? | % | ? | ?
Hamed et al, Green production of silver nanoparticles, evaluation of their nematicidal activity against meloidogyne javanica and their impact on growth of faba bean | Hamed | 2019 | https://doi.org/10.1186/s43088-019-0010-3 | biosynthesis | single | Autoclave | 121 | ? | no | 15 | No | No | 0 | 0.083 | 250 | AgNO3 | ? | ? | 1 | mM | cyanobacterial extract | bacterial extract | organic | organic | cyanobacterial extract | bacterial extract | organic | organic | 10 | mg/mL | ? | ? | ? | ? | 10 | mg/mL | ? | ? | ? | ? | ? | ? | ? | ? | ? | ? | ? | no | no | no | no | no | no | no | no | water | ? | 424 | ? | ? | ? | ? | ? | ? | ? | ? | ? | ? | ? | ? | ? | 11 | 7 | TEM | FEI Tecnai | ? | ? | ? | ? | ? | ? | ? | ? | ? | ? | ? | ? | ? | ? | ? | ? | ? | no | no | no | no | no | no | no | no | no | no | no | no | no | 0.0012 | mg/mL | 72 | in vivo | Meloidogyne javanica | ? | larvae | Animal | 2250 | ? | ? | Mortality | 90.6 | ? | % | ? | ?
Hamed et al, Green production of silver nanoparticles, evaluation of their nematicidal activity against meloidogyne javanica and their impact on growth of faba bean | Hamed | 2019 | https://doi.org/10.1186/s43088-019-0010-3 | biosynthesis | single | Autoclave | 121 | ? | no | 15 | No | No | 0 | 0.083 | 250 | AgNO3 | ? | ? | 1 | mM | cyanobacterial extract | bacterial extract | organic | organic | cyanobacterial extract | bacterial extract | organic | organic | 10 | mg/mL | ? | ? | ? | ? | 10 | mg/mL | ? | ? | ? | ? | ? | ? | ? | ? | ? | ? | ? | no | no | no | no | no | no | no | no | water | ? | 424 | ? | ? | ? | ? | ? | ? | ? | ? | ? | ? | ? | ? | ? | 11 | 7 | TEM | FEI Tecnai | ? | ? | ? | ? | ? | ? | ? | ? | ? | ? | ? | ? | ? | ? | ? | ? | ? | no | no | no | no | no | no | no | no | no | no | no | no | no | 0.0024 | mg/mL | 24 | in vivo | Meloidogyne javanica | ? | larvae | Animal | 2250 | ? | ? | Mortality | 100 | ? | % | ? | ?
Hamed et al, Green production of silver nanoparticles, evaluation of their nematicidal activity against meloidogyne javanica and their impact on growth of faba bean | Hamed | 2019 | https://doi.org/10.1186/s43088-019-0010-3 | biosynthesis | single | Autoclave | 121 | ? | no | 15 | No | No | 0 | 0.083 | 250 | AgNO3 | ? | ? | 1 | mM | cyanobacterial extract | bacterial extract | organic | organic | cyanobacterial extract | bacterial extract | organic | organic | 10 | mg/mL | ? | ? | ? | ? | 10 | mg/mL | ? | ? | ? | ? | ? | ? | ? | ? | ? | ? | ? | no | no | no | no | no | no | no | no | water | ? | 424 | ? | ? | ? | ? | ? | ? | ? | ? | ? | ? | ? | ? | ? | 11 | 7 | TEM | FEI Tecnai | ? | ? | ? | ? | ? | ? | ? | ? | ? | ? | ? | ? | ? | ? | ? | ? | ? | no | no | no | no | no | no | no | no | no | no | no | no | no | 0.0024 | mg/mL | 48 | in vivo | Meloidogyne javanica | ? | larvae | Animal | 2250 | ? | ? | Mortality | 100 | ? | % | ? | ?
Hamed et al, Green production of silver nanoparticles, evaluation of their nematicidal activity against meloidogyne javanica and their impact on growth of faba bean | Hamed | 2019 | https://doi.org/10.1186/s43088-019-0010-3 | biosynthesis | single | Autoclave | 121 | ? | no | 15 | No | No | 0 | 0.083 | 250 | AgNO3 | ? | ? | 1 | mM | cyanobacterial extract | bacterial extract | organic | organic | cyanobacterial extract | bacterial extract | organic | organic | 10 | mg/mL | ? | ? | ? | ? | 10 | mg/mL | ? | ? | ? | ? | ? | ? | ? | ? | ? | ? | ? | no | no | no | no | no | no | no | no | water | ? | 424 | ? | ? | ? | ? | ? | ? | ? | ? | ? | ? | ? | ? | ? | 11 | 7 | TEM | FEI Tecnai | ? | ? | ? | ? | ? | ? | ? | ? | ? | ? | ? | ? | ? | ? | ? | ? | ? | no | no | no | no | no | no | no | no | no | no | no | no | no | 0.0024 | mg/mL | 72 | in vivo | Meloidogyne javanica | ? | larvae | Animal | 2250 | ? | ? | Mortality | 100 | ? | % | ? | ?
Hawar et al, Green Synthesis of Silver Nanoparticles from Alhagi graecorum Leaf Extract and Evaluation of Their Cytotoxicity and Antifungal Activity, Journal of Nanomaterials, Volume 2022, Article ID 1058119, 8 pages | Hawar | 2022 | https://doi.org/10.1155/2022/1058119 | phytosynthesis | single | Heating | 35 | ? | No | No | No | Shaker | ? | 0.25 | 30 | AgNO3 | ? | ? | 10 | mM | Alhagi graecorum leaves extract | plant | Organic | organic | Alhagi graecorum leaves extract | plant | organic | organic | 100 | mg/mL | ? | ? | 5 | mL | 100 | mg/mL | reducing;precursor | BA | ? | ? | ? | ? | ? | ? | ? | ? | ? | no | no | no | no | no | no | no | no | water | ? | 435 | 268 | Spherical | SEM | ? | ? | ? | ? | ? | ? | ? | ? | ? | ? | 29 | 10 | SEM | ? | ? | ? | ? | ? | ? | ? | ? | ? | ? | ? | ? | ? | ? | ? | ? | ? | ? | 0.9 | mg/mL | 100 | uL | 48 | 37 | Sabouraud | Candida albicans | ? | 14 | ? | mm | ZOI | no | no | no | no | no | no | no | no | no | no | no | no | no | no | no | ? | ?
Hawar et al, Green Synthesis of Silver Nanoparticles from Alhagi graecorum Leaf Extract and Evaluation of Their Cytotoxicity and Antifungal Activity, Journal of Nanomaterials, Volume 2022, Article ID 1058119, 8 pages | Hawar | 2022 | https://doi.org/10.1155/2022/1058119 | phytosynthesis | single | Heating | 35 | ? | No | No | No | Shaker | ? | 0.25 | 30 | AgNO3 | ? | ? | 10 | mM | Alhagi graecorum leaves extract | plant | Organic | organic | Alhagi graecorum leaves extract | plant | organic | organic | 100 | mg/mL | ? | ? | 5 | mL | 100 | mg/mL | reducing;precursor | BA | ? | ? | ? | ? | ? | ? | ? | ? | ? | no | no | no | no | no | no | no | no | water | ? | 435 | 268 | Spherical | SEM | ? | ? | ? | ? | ? | ? | ? | ? | ? | ? | 29 | 10 | SEM | ? | ? | ? | ? | ? | ? | ? | ? | ? | ? | ? | ? | ? | ? | ? | ? | ? | ? | 0.9 | mg/mL | 100 | uL | 48 | 37 | Sabouraud | Candida glabrata | ? | 18 | ? | mm | ZOI | no | no | no | no | no | no | no | no | no | no | no | no | no | no | no | ? | ?
Hawar et al, Green Synthesis of Silver Nanoparticles from Alhagi graecorum Leaf Extract and Evaluation of Their Cytotoxicity and Antifungal Activity, Journal of Nanomaterials, Volume 2022, Article ID 1058119, 8 pages | Hawar | 2022 | https://doi.org/10.1155/2022/1058119 | phytosynthesis | single | Heating | 35 | ? | No | No | No | Shaker | ? | 0.25 | 30 | AgNO3 | ? | ? | 10 | mM | Alhagi graecorum leaves extract | plant | Organic | organic | Alhagi graecorum leaves extract | plant | organic | organic | 100 | mg/mL | ? | ? | 5 | mL | 100 | mg/mL | reducing;precursor | BA | ? | ? | ? | ? | ? | ? | ? | ? | ? | no | no | no | no | no | no | no | no | water | ? | 435 | 268 | Spherical | SEM | ? | ? | ? | ? | ? | ? | ? | ? | ? | ? | 29 | 10 | SEM | ? | ? | ? | ? | ? | ? | ? | ? | ? | ? | ? | ? | ? | ? | ? | ? | ? | ? | 0.9 | mg/mL | 100 | uL | 48 | 37 | Sabouraud | Candida parapsilosis | ? | 22 | ? | mm | ZOI | no | no | no | no | no | no | no | no | no | no | no | no | no | no | no | ? | ?
Hawar et al, Green Synthesis of Silver Nanoparticles from Alhagi graecorum Leaf Extract and Evaluation of Their Cytotoxicity and Antifungal Activity, Journal of Nanomaterials, Volume 2022, Article ID 1058119, 8 pages | Hawar | 2022 | https://doi.org/10.1155/2022/1058119 | phytosynthesis | single | Heating | 35 | ? | No | No | No | Shaker | ? | 0.25 | 30 | AgNO3 | ? | ? | 10 | mM | Alhagi graecorum leaves extract | plant | Organic | organic | Alhagi graecorum leaves extract | plant | organic | organic | 100 | mg/mL | ? | ? | 5 | mL | 100 | mg/mL | reducing;precursor | BA | ? | ? | ? | ? | ? | ? | ? | ? | ? | no | no | no | no | no | no | no | no | water | ? | 435 | 268 | Spherical | SEM | ? | ? | ? | ? | ? | ? | ? | ? | ? | ? | 29 | 10 | SEM | ? | ? | ? | ? | ? | ? | ? | ? | ? | ? | ? | ? | ? | ? | ? | ? | ? | ? | 0.9 | mg/mL | 100 | uL | 48 | 37 | Sabouraud | Candida tropicalis | ? | 21 | ? | mm | ZOI | no | no | no | no | no | no | no | no | no | no | no | no | no | no | no | ? | ?
Hawar et al, Green Synthesis of Silver Nanoparticles from Alhagi graecorum Leaf Extract and Evaluation of Their Cytotoxicity and Antifungal Activity, Journal of Nanomaterials, Volume 2022, Article ID 1058119, 8 pages | Hawar | 2022 | https://doi.org/10.1155/2022/1058119 | phytosynthesis | single | Heating | 35 | ? | No | No | No | Shaker | ? | 0.25 | 30 | AgNO3 | ? | ? | 10 | mM | Alhagi graecorum leaves extract | plant | Organic | organic | Alhagi graecorum leaves extract | plant | organic | organic | 100 | mg/mL | ? | ? | 5 | mL | 100 | mg/mL | reducing;precursor | BA | ? | ? | ? | ? | ? | ? | ? | ? | ? | no | no | no | no | no | no | no | no | water | ? | 435 | 268 | Spherical | SEM | ? | ? | ? | ? | ? | ? | ? | ? | ? | ? | 29 | 10 | SEM | ? | ? | ? | ? | ? | ? | ? | ? | ? | ? | ? | ? | ? | ? | ? | ? | ? | ? | 0.9 | mg/mL | 100 | uL | 48 | 37 | Sabouraud | Candida krusei | ? | 15 | ? | mm | ZOI | no | no | no | no | no | no | no | no | no | no | no | no | no | no | no | ? | ?
Hawar et al, Green Synthesis of Silver Nanoparticles from Alhagi graecorum Leaf Extract and Evaluation of Their Cytotoxicity and Antifungal Activity, Journal of Nanomaterials, Volume 2022, Article ID 1058119, 8 pages | Hawar | 2022 | https://doi.org/10.1155/2022/1058119 | phytosynthesis | single | Heating | 35 | ? | No | No | No | Shaker | ? | 0.25 | 30 | AgNO3 | ? | ? | 20 | mM | Alhagi graecorum leaves extract | plant | Organic | organic | Alhagi graecorum leaves extract | plant | organic | organic | 100 | mg/mL | ? | ? | 5 | mL | 100 | mg/mL | reducing;precursor | BA | ? | ? | ? | ? | ? | ? | ? | ? | ? | no | no | no | no | no | no | no | no | water | ? | 435 | 268 | Spherical | SEM | ? | ? | ? | ? | ? | ? | ? | ? | ? | ? | 29 | 10 | SEM | ? | ? | ? | ? | ? | ? | ? | ? | ? | ? | ? | ? | ? | ? | ? | ? | ? | ? | 1.8 | mg/mL | 100 | uL | 48 | 37 | Sabouraud | Candida albicans | ? | 16 | ? | mm | ZOI | no | no | no | no | no | no | no | no | no | no | no | no | no | no | no | ? | ?
Hawar et al, Green Synthesis of Silver Nanoparticles from Alhagi graecorum Leaf Extract and Evaluation of Their Cytotoxicity and Antifungal Activity, Journal of Nanomaterials, Volume 2022, Article ID 1058119, 8 pages | Hawar | 2022 | https://doi.org/10.1155/2022/1058119 | phytosynthesis | single | Heating | 35 | ? | No | No | No | Shaker | ? | 0.25 | 30 | AgNO3 | ? | ? | 20 | mM | Alhagi graecorum leaves extract | plant | Organic | organic | Alhagi graecorum leaves extract | plant | organic | organic | 100 | mg/mL | ? | ? | 5 | mL | 100 | mg/mL | reducing;precursor | BA | ? | ? | ? | ? | ? | ? | ? | ? | ? | no | no | no | no | no | no | no | no | water | ? | 435 | 268 | Spherical | SEM | ? | ? | ? | ? | ? | ? | ? | ? | ? | ? | 29 | 10 | SEM | ? | ? | ? | ? | ? | ? | ? | ? | ? | ? | ? | ? | ? | ? | ? | ? | ? | ? | 1.8 | mg/mL | 100 | uL | 48 | 37 | Sabouraud | Candida glabrata | ? | 21 | ? | mm | ZOI | no | no | no | no | no | no | no | no | no | no | no | no | no | no | no | ? | ?
Hawar et al, Green Synthesis of Silver Nanoparticles from Alhagi graecorum Leaf Extract and Evaluation of Their Cytotoxicity and Antifungal Activity, Journal of Nanomaterials, Volume 2022, Article ID 1058119, 8 pages | Hawar | 2022 | https://doi.org/10.1155/2022/1058119 | phytosynthesis | single | Heating | 35 | ? | No | No | No | Shaker | ? | 0.25 | 30 | AgNO3 | ? | ? | 20 | mM | Alhagi graecorum leaves extract | plant | Organic | organic | Alhagi graecorum leaves extract | plant | organic | organic | 100 | mg/mL | ? | ? | 5 | mL | 100 | mg/mL | reducing;precursor | BA | ? | ? | ? | ? | ? | ? | ? | ? | ? | no | no | no | no | no | no | no | no | water | ? | 435 | 268 | Spherical | SEM | ? | ? | ? | ? | ? | ? | ? | ? | ? | ? | 29 | 10 | SEM | ? | ? | ? | ? | ? | ? | ? | ? | ? | ? | ? | ? | ? | ? | ? | ? | ? | ? | 1.8 | mg/mL | 100 | uL | 48 | 37 | Sabouraud | Candida parapsilosis | ? | 27 | ? | mm | ZOI | no | no | no | no | no | no | no | no | no | no | no | no | no | no | no | ? | ?
Hawar et al, Green Synthesis of Silver Nanoparticles from Alhagi graecorum Leaf Extract and Evaluation of Their Cytotoxicity and Antifungal Activity, Journal of Nanomaterials, Volume 2022, Article ID 1058119, 8 pages | Hawar | 2022 | https://doi.org/10.1155/2022/1058119 | phytosynthesis | single | Heating | 35 | ? | No | No | No | Shaker | ? | 0.25 | 30 | AgNO3 | ? | ? | 20 | mM | Alhagi graecorum leaves extract | plant | Organic | organic | Alhagi graecorum leaves extract | plant | organic | organic | 100 | mg/mL | ? | ? | 5 | mL | 100 | mg/mL | reducing;precursor | BA | ? | ? | ? | ? | ? | ? | ? | ? | ? | no | no | no | no | no | no | no | no | water | ? | 435 | 268 | Spherical | SEM | ? | ? | ? | ? | ? | ? | ? | ? | ? | ? | 29 | 10 | SEM | ? | ? | ? | ? | ? | ? | ? | ? | ? | ? | ? | ? | ? | ? | ? | ? | ? | ? | 1.8 | mg/mL | 100 | uL | 48 | 37 | Sabouraud | Candida tropicalis | ? | 25 | ? | mm | ZOI | no | no | no | no | no | no | no | no | no | no | no | no | no | no | no | ? | ?
Hawar et al, Green Synthesis of Silver Nanoparticles from Alhagi graecorum Leaf Extract and Evaluation of Their Cytotoxicity and Antifungal Activity, Journal of Nanomaterials, Volume 2022, Article ID 1058119, 8 pages | Hawar | 2022 | https://doi.org/10.1155/2022/1058119 | phytosynthesis | single | Heating | 35 | ? | No | No | No | Shaker | ? | 0.25 | 30 | AgNO3 | ? | ? | 20 | mM | Alhagi graecorum leaves extract | plant | Organic | organic | Alhagi graecorum leaves extract | plant | organic | organic | 100 | mg/mL | ? | ? | 5 | mL | 100 | mg/mL | reducing;precursor | BA | ? | ? | ? | ? | ? | ? | ? | ? | ? | no | no | no | no | no | no | no | no | water | ? | 435 | 268 | Spherical | SEM | ? | ? | ? | ? | ? | ? | ? | ? | ? | ? | 29 | 10 | SEM | ? | ? | ? | ? | ? | ? | ? | ? | ? | ? | ? | ? | ? | ? | ? | ? | ? | ? | 1.8 | mg/mL | 100 | uL | 48 | 37 | Sabouraud | Candida krusei | ? | 17 | ? | mm | ZOI | no | no | no | no | no | no | no | no | no | no | no | no | no | no | no | ? | ?
He et al, Biosynthesis, Antibacterial Activity and Anticancer Effects Against Prostate Cancer (PC-3) Cells of Silver Nanoparticles Using Dimocarpus Longan Lour. Peel Extract, Nanoscale Research Letters (2016) 11:300 | He | 2016 | DOI 10.1186/s11671-016-1511-9 | phytosynthesis | single | Heating | 80 | ? | No | No | No | Stirring | ? | 3 | ? | AgNO3 | Sigma Aldrich | ? | 0.5 | mM | Dimocarpus Longan Lour. Peel Extract | plant | Organic | organic | Dimocarpus Longan Lour. Peel Extract | plant | organic | organic | 40 | mg/mL | ? | ? | ? | ? | 40 | mg/mL | Precursor;reducing | AB | ? | ? | ? | ? | ? | ? | ? | ? | ? | washed | centrifugation | 12000 | rpm | 20 | 50 | 1440 | dried | water | ? | 412 | ? | ? | ? | ? | ? | ? | ? | ? | ? | ? | ? | ? | ? | ? | ? | ? | ? | ? | ? | ? | ? | ? | ? | ? | ? | ? | ? | ? | ? | ? | ? | ? | ? | ? | no | no | no | no | no | no | no | no | no | no | no | no | no | no | no | no | no | no | no | no | no | no | no | no | no | no | no | no | ? | ?
He et al, Biosynthesis, Antibacterial Activity and Anticancer Effects Against Prostate Cancer (PC-3) Cells of Silver Nanoparticles Using Dimocarpus Longan Lour. Peel Extract, Nanoscale Research Letters (2016) 11:300 | He | 2016 | DOI 10.1186/s11671-016-1511-9 | phytosynthesis | single | Heating | 80 | ? | No | No | No | Stirring | ? | 3 | ? | AgNO3 | Sigma Aldrich | ? | 1 | mM | Dimocarpus Longan Lour. Peel Extract | plant | Organic | organic | Dimocarpus Longan Lour. Peel Extract | plant | organic | organic | 40 | mg/mL | ? | ? | ? | ? | 40 | mg/mL | Precursor;reducing | AB | ? | ? | ? | ? | ? | ? | ? | ? | ? | washed | centrifugation | 12000 | rpm | 20 | 50 | 1440 | dried | water | ? | 427 | ? | ? | ? | ? | ? | ? | ? | ? | ? | ? | ? | ? | ? | ? | ? | ? | ? | ? | ? | ? | ? | ? | ? | ? | ? | ? | ? | ? | ? | ? | ? | ? | ? | ? | no | no | no | no | no | no | no | no | no | no | no | no | no | no | no | no | no | no | no | no | no | no | no | no | no | no | no | no | ? | ?
He et al, Biosynthesis, Antibacterial Activity and Anticancer Effects Against Prostate Cancer (PC-3) Cells of Silver Nanoparticles Using Dimocarpus Longan Lour. Peel Extract, Nanoscale Research Letters (2016) 11:300 | He | 2016 | DOI 10.1186/s11671-016-1511-9 | phytosynthesis | single | Heating | 80 | ? | No | No | No | Stirring | ? | 3 | ? | AgNO3 | Sigma Aldrich | ? | 3 | mM | Dimocarpus Longan Lour. Peel Extract | plant | Organic | organic | Dimocarpus Longan Lour. Peel Extract | plant | organic | organic | 40 | mg/mL | ? | ? | ? | ? | 40 | mg/mL | Precursor;reducing | AB | ? | ? | ? | ? | ? | ? | ? | ? | ? | washed | centrifugation | 12000 | rpm | 20 | 50 | 1440 | dried | water | ? | 438 | ? | ? | ? | ? | ? | ? | ? | ? | ? | ? | ? | ? | ? | ? | ? | ? | ? | ? | ? | ? | ? | ? | ? | ? | ? | ? | ? | ? | ? | ? | ? | ? | ? | ? | no | no | no | no | no | no | no | no | no | no | no | no | no | no | no | no | no | no | no | no | no | no | no | no | no | no | no | no | ? | ?
He et al, Biosynthesis, Antibacterial Activity and Anticancer Effects Against Prostate Cancer (PC-3) Cells of Silver Nanoparticles Using Dimocarpus Longan Lour. Peel Extract, Nanoscale Research Letters (2016) 11:300 | He | 2016 | DOI 10.1186/s11671-016-1511-9 | phytosynthesis | single | Heating | 80 | ? | No | No | No | Stirring | ? | 3 | ? | AgNO3 | Sigma Aldrich | ? | 5 | mM | Dimocarpus Longan Lour. Peel Extract | plant | Organic | organic | Dimocarpus Longan Lour. Peel Extract | plant | organic | organic | 40 | mg/mL | ? | ? | ? | ? | 40 | mg/mL | Precursor;reducing | AB | ? | ? | ? | ? | ? | ? | ? | ? | ? | washed | centrifugation | 12000 | rpm | 20 | 50 | 1440 | dried | water | ? | 440 | ? | ? | ? | ? | ? | ? | ? | ? | ? | ? | ? | ? | ? | ? | ? | ? | ? | ? | ? | ? | ? | ? | ? | ? | ? | ? | ? | ? | ? | ? | ? | ? | ? | ? | no | no | no | no | no | no | no | no | no | no | no | no | no | no | no | no | no | no | no | no | no | no | no | no | no | no | no | no | ? | ?
He et al, Biosynthesis, Antibacterial Activity and Anticancer Effects Against Prostate Cancer (PC-3) Cells of Silver Nanoparticles Using Dimocarpus Longan Lour. Peel Extract, Nanoscale Research Letters (2016) 11:300 | He | 2016 | DOI 10.1186/s11671-016-1511-9 | phytosynthesis | single | Heating | 80 | ? | No | No | No | Stirring | ? | 3 | ? | AgNO3 | Sigma Aldrich | ? | 2 | mM | Dimocarpus Longan Lour. Peel Extract | plant | Organic | organic | Dimocarpus Longan Lour. Peel Extract | plant | organic | organic | 40 | mg/mL | ? | ? | ? | ? | 40 | mg/mL | Precursor;reducing | AB | ? | ? | ? | ? | ? | ? | ? | ? | ? | washed | centrifugation | 12000 | rpm | 20 | 50 | 1440 | dried | water | ? | 425 | ? | Spherical | TEM | HRTEM (H7100, Hitachi, Japan) | ? | ? | ? | ? | ? | ? | ? | ? | ? | 20.35 | ? | TEM | HRTEM (H7100, Hitachi, Japan) | ? | ? | ? | ? | ? | ? | ? | ? | ? | ? | ? | ? | ? | ? | ? | ? | ? | 0.216 | mg/mL | 20 | uL | 24 | 37 | MuellerHinton | Staphylococcus aureus | ? | 15 | ? | mm | ZOI | no | no | no | no | no | no | no | no | no | no | no | no | no | no | no | ? | ?
He et al, Biosynthesis, Antibacterial Activity and Anticancer Effects Against Prostate Cancer (PC-3) Cells of Silver Nanoparticles Using Dimocarpus Longan Lour. Peel Extract, Nanoscale Research Letters (2016) 11:300 | He | 2016 | DOI 10.1186/s11671-016-1511-9 | phytosynthesis | single | Heating | 80 | ? | No | No | No | Stirring | ? | 3 | ? | AgNO3 | Sigma Aldrich | ? | 2 | mM | Dimocarpus Longan Lour. Peel Extract | plant | Organic | organic | Dimocarpus Longan Lour. Peel Extract | plant | organic | organic | 40 | mg/mL | ? | ? | ? | ? | 40 | mg/mL | Precursor;reducing | AB | ? | ? | ? | ? | ? | ? | ? | ? | ? | washed | centrifugation | 12000 | rpm | 20 | 50 | 1440 | dried | water | ? | 425 | ? | Spherical | TEM | HRTEM (H7100, Hitachi, Japan) | ? | ? | ? | ? | ? | ? | ? | ? | ? | 20.35 | ? | TEM | HRTEM (H7100, Hitachi, Japan) | ? | ? | ? | ? | ? | ? | ? | ? | ? | ? | ? | ? | ? | ? | ? | ? | ? | 0.216 | mg/mL | 20 | uL | 24 | 37 | MuellerHinton | Bacillus subtilis | ? | 20 | ? | mm | ZOI | no | no | no | no | no | no | no | no | no | no | no | no | no | no | no | ? | ?
He et al, Biosynthesis, Antibacterial Activity and Anticancer Effects Against Prostate Cancer (PC-3) Cells of Silver Nanoparticles Using Dimocarpus Longan Lour. Peel Extract, Nanoscale Research Letters (2016) 11:300 | He | 2016 | DOI 10.1186/s11671-016-1511-9 | phytosynthesis | single | Heating | 80 | ? | No | No | No | Stirring | ? | 3 | ? | AgNO3 | Sigma Aldrich | ? | 2 | mM | Dimocarpus Longan Lour. Peel Extract | plant | Organic | organic | Dimocarpus Longan Lour. Peel Extract | plant | organic | organic | 40 | mg/mL | ? | ? | ? | ? | 40 | mg/mL | Precursor;reducing | AB | ? | ? | ? | ? | ? | ? | ? | ? | ? | washed | centrifugation | 12000 | rpm | 20 | 50 | 1440 | dried | water | ? | 425 | ? | Spherical | TEM | HRTEM (H7100, Hitachi, Japan) | ? | ? | ? | ? | ? | ? | ? | ? | ? | 20.35 | ? | TEM | HRTEM (H7100, Hitachi, Japan) | ? | ? | ? | ? | ? | ? | ? | ? | ? | ? | ? | ? | ? | ? | ? | ? | ? | 0.216 | mg/mL | 20 | uL | 24 | 37 | MuellerHinton | Escherichia coli | ? | 16 | ? | mm | ZOI | no | no | no | no | no | no | no | no | no | no | no | no | no | no | no | ? | ?
He et al, Biosynthesis, Antibacterial Activity and Anticancer Effects Against Prostate Cancer (PC-3) Cells of Silver Nanoparticles Using Dimocarpus Longan Lour. Peel Extract, Nanoscale Research Letters (2016) 11:300 | He | 2016 | DOI 10.1186/s11671-016-1511-9 | phytosynthesis | single | Heating | 80 | ? | No | No | No | Stirring | ? | 3 | ? | AgNO3 | Sigma Aldrich | ? | 2 | mM | Dimocarpus Longan Lour. Peel Extract | plant | Organic | organic | Dimocarpus Longan Lour. Peel Extract | plant | organic | organic | 40 | mg/mL | ? | ? | ? | ? | 40 | mg/mL | Precursor;reducing | AB | ? | ? | ? | ? | ? | ? | ? | ? | ? | washed | centrifugation | 12000 | rpm | 20 | 50 | 1440 | dried | water | ? | 425 | ? | Spherical | TEM | HRTEM (H7100, Hitachi, Japan) | ? | ? | ? | ? | ? | ? | ? | ? | ? | 20.35 | ? | TEM | HRTEM (H7100, Hitachi, Japan) | ? | ? | ? | ? | ? | ? | ? | ? | ? | ? | ? | ? | ? | ? | ? | ? | ? | 0.216 | mg/mL | 20 | uL | 24 | 37 | MuellerHinton | Pseudomonas aeruginosa | ? | 19 | ? | mm | ZOI | no | no | no | no | no | no | no | no | no | no | no | no | no | no | no | ? | ?
He et al, Biosynthesis, Antibacterial Activity and Anticancer Effects Against Prostate Cancer (PC-3) Cells of Silver Nanoparticles Using Dimocarpus Longan Lour. Peel Extract, Nanoscale Research Letters (2016) 11:300 | He | 2016 | DOI 10.1186/s11671-016-1511-9 | phytosynthesis | single | Heating | 80 | ? | No | No | No | Stirring | ? | 3 | ? | AgNO3 | Sigma Aldrich | ? | 2 | mM | Dimocarpus Longan Lour. Peel Extract | plant | Organic | organic | Dimocarpus Longan Lour. Peel Extract | plant | organic | organic | 40 | mg/mL | ? | ? | ? | ? | 40 | mg/mL | Precursor;reducing | AB | ? | ? | ? | ? | ? | ? | ? | ? | ? | washed | centrifugation | 12000 | rpm | 20 | 50 | 1440 | dried | water | ? | 425 | ? | Spherical | TEM | HRTEM (H7100, Hitachi, Japan) | ? | ? | ? | ? | ? | ? | ? | ? | ? | 20.35 | ? | TEM | HRTEM (H7100, Hitachi, Japan) | ? | ? | ? | ? | ? | ? | ? | ? | ? | ? | ? | ? | ? | ? | ? | ? | ? | 0.216 | mg/mL | 20 | uL | 36 | 28 | MuellerHinton | Candida albicans | ? | 13 | ? | mm | ZOI | no | no | no | no | no | no | no | no | no | no | no | no | no | no | no | ? | ?
He et al, Biosynthesis, Antibacterial Activity and Anticancer Effects Against Prostate Cancer (PC-3) Cells of Silver Nanoparticles Using Dimocarpus Longan Lour. Peel Extract, Nanoscale Research Letters (2016) 11:300 | He | 2016 | DOI 10.1186/s11671-016-1511-9 | phytosynthesis | single | Heating | 80 | ? | No | No | No | Stirring | ? | 3 | ? | AgNO3 | Sigma Aldrich | ? | 2 | mM | Dimocarpus Longan Lour. Peel Extract | plant | Organic | organic | Dimocarpus Longan Lour. Peel Extract | plant | organic | organic | 40 | mg/mL | ? | ? | ? | ? | 40 | mg/mL | Precursor;reducing | AB | ? | ? | ? | ? | ? | ? | ? | ? | ? | washed | centrifugation | 12000 | rpm | 20 | 50 | 1440 | dried | water | ? | 425 | ? | Spherical | TEM | HRTEM (H7100, Hitachi, Japan) | ? | ? | ? | ? | ? | ? | ? | ? | ? | 20.35 | ? | TEM | HRTEM (H7100, Hitachi, Japan) | ? | ? | ? | ? | ? | ? | ? | ? | ? | ? | ? | ? | ? | ? | ? | ? | ? | 0.1 | mg/mL | ? | ? | 35 | 37 | LuriaBertani | Escherichia coli | ? | 0 | ? | mm | Growth rate | no | no | no | no | no | no | no | no | no | no | no | no | no | no | no | ? | ?
He et al, Biosynthesis, Antibacterial Activity and Anticancer Effects Against Prostate Cancer (PC-3) Cells of Silver Nanoparticles Using Dimocarpus Longan Lour. Peel Extract, Nanoscale Research Letters (2016) 11:300 | He | 2016 | DOI 10.1186/s11671-016-1511-9 | phytosynthesis | single | Heating | 80 | ? | No | No | No | Stirring | ? | 3 | ? | AgNO3 | Sigma Aldrich | ? | 2 | mM | Dimocarpus Longan Lour. Peel Extract | plant | Organic | organic | Dimocarpus Longan Lour. Peel Extract | plant | organic | organic | 40 | mg/mL | ? | ? | ? | ? | 40 | mg/mL | Precursor;reducing | AB | ? | ? | ? | ? | ? | ? | ? | ? | ? | washed | centrifugation | 12000 | rpm | 20 | 50 | 1440 | dried | water | ? | 425 | ? | Spherical | TEM | HRTEM (H7100, Hitachi, Japan) | ? | ? | ? | ? | ? | ? | ? | ? | ? | 20.35 | ? | TEM | HRTEM (H7100, Hitachi, Japan) | ? | ? | ? | ? | ? | ? | ? | ? | ? | ? | ? | ? | ? | ? | ? | ? | ? | 0.05 | mg/mL | ? | ? | 24 | 37 | LuriaBertani | Escherichia coli | ? | 0 | ? | mm | Growth rate | no | no | no | no | no | no | no | no | no | no | no | no | no | no | no | ? | ?
He et al, Biosynthesis, Antibacterial Activity and Anticancer Effects Against Prostate Cancer (PC-3) Cells of Silver Nanoparticles Using Dimocarpus Longan Lour. Peel Extract, Nanoscale Research Letters (2016) 11:300 | He | 2016 | DOI 10.1186/s11671-016-1511-9 | phytosynthesis | single | Heating | 80 | ? | No | No | No | Stirring | ? | 3 | ? | AgNO3 | Sigma Aldrich | ? | 2 | mM | Dimocarpus Longan Lour. Peel Extract | plant | Organic | organic | Dimocarpus Longan Lour. Peel Extract | plant | organic | organic | 40 | mg/mL | ? | ? | ? | ? | 40 | mg/mL | Precursor;reducing | AB | ? | ? | ? | ? | ? | ? | ? | ? | ? | washed | centrifugation | 12000 | rpm | 20 | 50 | 1440 | dried | water | ? | 425 | ? | Spherical | TEM | HRTEM (H7100, Hitachi, Japan) | ? | ? | ? | ? | ? | ? | ? | ? | ? | 20.35 | ? | TEM | HRTEM (H7100, Hitachi, Japan) | ? | ? | ? | ? | ? | ? | ? | ? | ? | ? | ? | ? | ? | ? | ? | ? | ? | 0.02 | mg/mL | ? | ? | 16 | 37 | LuriaBertani | Escherichia coli | ? | 0 | ? | mm | Growth rate | no | no | no | no | no | no | no | no | no | no | no | no | no | no | no | ? | ?
He et al, Biosynthesis, Antibacterial Activity and Anticancer Effects Against Prostate Cancer (PC-3) Cells of Silver Nanoparticles Using Dimocarpus Longan Lour. Peel Extract, Nanoscale Research Letters (2016) 11:300 | He | 2016 | DOI 10.1186/s11671-016-1511-9 | phytosynthesis | single | Heating | 80 | ? | No | No | No | Stirring | ? | 3 | ? | AgNO3 | Sigma Aldrich | ? | 2 | mM | Dimocarpus Longan Lour. Peel Extract | plant | Organic | organic | Dimocarpus Longan Lour. Peel Extract | plant | organic | organic | 40 | mg/mL | ? | ? | ? | ? | 40 | mg/mL | Precursor;reducing | AB | ? | ? | ? | ? | ? | ? | ? | ? | ? | washed | centrifugation | 12000 | rpm | 20 | 50 | 1440 | dried | water | ? | 425 | ? | Spherical | TEM | HRTEM (H7100, Hitachi, Japan) | ? | ? | ? | ? | ? | ? | ? | ? | ? | 20.35 | ? | TEM | HRTEM (H7100, Hitachi, Japan) | ? | ? | ? | ? | ? | ? | ? | ? | ? | ? | ? | ? | ? | ? | ? | ? | ? | 0.1 | mg/mL | ? | ? | 35 | 37 | LuriaBertani | Staphylococcus aureus | ? | 0 | ? | mm | Growth rate | no | no | no | no | no | no | no | no | no | no | no | no | no | no | no | ? | ?
He et al, Biosynthesis, Antibacterial Activity and Anticancer Effects Against Prostate Cancer (PC-3) Cells of Silver Nanoparticles Using Dimocarpus Longan Lour. Peel Extract, Nanoscale Research Letters (2016) 11:300 | He | 2016 | DOI 10.1186/s11671-016-1511-9 | phytosynthesis | single | Heating | 80 | ? | No | No | No | Stirring | ? | 3 | ? | AgNO3 | Sigma Aldrich | ? | 2 | mM | Dimocarpus Longan Lour. Peel Extract | plant | Organic | organic | Dimocarpus Longan Lour. Peel Extract | plant | organic | organic | 40 | mg/mL | ? | ? | ? | ? | 40 | mg/mL | Precursor;reducing | AB | ? | ? | ? | ? | ? | ? | ? | ? | ? | washed | centrifugation | 12000 | rpm | 20 | 50 | 1440 | dried | water | ? | 425 | ? | Spherical | TEM | HRTEM (H7100, Hitachi, Japan) | ? | ? | ? | ? | ? | ? | ? | ? | ? | 20.35 | ? | TEM | HRTEM (H7100, Hitachi, Japan) | ? | ? | ? | ? | ? | ? | ? | ? | ? | ? | ? | ? | ? | ? | ? | ? | ? | 0.05 | mg/mL | ? | ? | 20 | 37 | LuriaBertani | Staphylococcus aureus | ? | 0 | ? | mm | Growth rate | no | no | no | no | no | no | no | no | no | no | no | no | no | no | no | ? | ?
He et al, Biosynthesis, Antibacterial Activity and Anticancer Effects Against Prostate Cancer (PC-3) Cells of Silver Nanoparticles Using Dimocarpus Longan Lour. Peel Extract, Nanoscale Research Letters (2016) 11:300 | He | 2016 | DOI 10.1186/s11671-016-1511-9 | phytosynthesis | single | Heating | 80 | ? | No | No | No | Stirring | ? | 3 | ? | AgNO3 | Sigma Aldrich | ? | 2 | mM | Dimocarpus Longan Lour. Peel Extract | plant | Organic | organic | Dimocarpus Longan Lour. Peel Extract | plant | organic | organic | 40 | mg/mL | ? | ? | ? | ? | 40 | mg/mL | Precursor;reducing | AB | ? | ? | ? | ? | ? | ? | ? | ? | ? | washed | centrifugation | 12000 | rpm | 20 | 50 | 1440 | dried | water | ? | 425 | ? | Spherical | TEM | HRTEM (H7100, Hitachi, Japan) | ? | ? | ? | ? | ? | ? | ? | ? | ? | 20.35 | ? | TEM | HRTEM (H7100, Hitachi, Japan) | ? | ? | ? | ? | ? | ? | ? | ? | ? | ? | ? | ? | ? | ? | ? | ? | ? | 0.02 | mg/mL | ? | ? | 16 | 37 | LuriaBertani | Staphylococcus aureus | ? | 0 | ? | mm | Growth rate | no | no | no | no | no | no | no | no | no | no | no | no | no | no | no | ? | ?
He et al, Biosynthesis, Antibacterial Activity and Anticancer Effects Against Prostate Cancer (PC-3) Cells of Silver Nanoparticles Using Dimocarpus Longan Lour. Peel Extract, Nanoscale Research Letters (2016) 11:300 | He | 2016 | DOI 10.1186/s11671-016-1511-9 | phytosynthesis | single | Heating | 80 | ? | No | No | No | Stirring | ? | 3 | ? | AgNO3 | Sigma Aldrich | ? | 2 | mM | Dimocarpus Longan Lour. Peel Extract | plant | Organic | organic | Dimocarpus Longan Lour. Peel Extract | plant | organic | organic | 40 | mg/mL | ? | ? | ? | ? | 40 | mg/mL | Precursor;reducing | AB | ? | ? | ? | ? | ? | ? | ? | ? | ? | washed | centrifugation | 12000 | rpm | 20 | 50 | 1440 | dried | water | ? | 425 | ? | Spherical | TEM | HRTEM (H7100, Hitachi, Japan) | ? | ? | ? | ? | ? | ? | ? | ? | ? | 20.35 | ? | TEM | HRTEM (H7100, Hitachi, Japan) | ? | ? | ? | ? | ? | ? | ? | ? | ? | ? | ? | ? | ? | ? | ? | ? | ? | no | no | no | no | no | no | no | no | no | no | no | no | no | 0.002 | mg/mL | 72 | in vitro | prostate | PC-3 | cancer cells | human | ? | ? | MTT assay | IC50 | 0.01 | ? | mg/mL | ? | ?
He et al, Biosynthesis, Antibacterial Activity and Anticancer Effects Against Prostate Cancer (PC-3) Cells of Silver Nanoparticles Using Dimocarpus Longan Lour. Peel Extract, Nanoscale Research Letters (2016) 11:300 | He | 2016 | DOI 10.1186/s11671-016-1511-9 | phytosynthesis | single | Heating | 80 | ? | No | No | No | Stirring | ? | 3 | ? | AgNO3 | Sigma Aldrich | ? | 2 | mM | Dimocarpus Longan Lour. Peel Extract | plant | Organic | organic | Dimocarpus Longan Lour. Peel Extract | plant | organic | organic | 40 | mg/mL | ? | ? | ? | ? | 40 | mg/mL | Precursor;reducing | AB | ? | ? | ? | ? | ? | ? | ? | ? | ? | washed | centrifugation | 12000 | rpm | 20 | 50 | 1440 | dried | water | ? | 425 | ? | Spherical | TEM | HRTEM (H7100, Hitachi, Japan) | ? | ? | ? | ? | ? | ? | ? | ? | ? | 20.35 | ? | TEM | HRTEM (H7100, Hitachi, Japan) | ? | ? | ? | ? | ? | ? | ? | ? | ? | ? | ? | ? | ? | ? | ? | ? | ? | no | no | no | no | no | no | no | no | no | no | no | no | no | 0.016 | mg/mL | 72 | in vitro | prostate | PC-3 | cancer cells | human | ? | ? | MTT assay | IC50 | 0.01 | ? | mg/mL | ? | ?
He et al, Biosynthesis, Antibacterial Activity and Anticancer Effects Against Prostate Cancer (PC-3) Cells of Silver Nanoparticles Using Dimocarpus Longan Lour. Peel Extract, Nanoscale Research Letters (2016) 11:300 | He | 2016 | DOI 10.1186/s11671-016-1511-9 | phytosynthesis | single | Heating | 80 | ? | No | No | No | Stirring | ? | 3 | ? | AgNO3 | Sigma Aldrich | ? | 2 | mM | Dimocarpus Longan Lour. Peel Extract | plant | Organic | organic | Dimocarpus Longan Lour. Peel Extract | plant | organic | organic | 40 | mg/mL | ? | ? | ? | ? | 40 | mg/mL | Precursor;reducing | AB | ? | ? | ? | ? | ? | ? | ? | ? | ? | washed | centrifugation | 12000 | rpm | 20 | 50 | 1440 | dried | water | ? | 425 | ? | Spherical | TEM | HRTEM (H7100, Hitachi, Japan) | ? | ? | ? | ? | ? | ? | ? | ? | ? | 20.35 | ? | TEM | HRTEM (H7100, Hitachi, Japan) | ? | ? | ? | ? | ? | ? | ? | ? | ? | ? | ? | ? | ? | ? | ? | ? | ? | no | no | no | no | no | no | no | no | no | no | no | no | no | 0.03 | mg/mL | 72 | in vitro | prostate | PC-3 | cancer cells | human | ? | ? | MTT assay | IC50 | 0.01 | ? | mg/mL | ? | ?
Hu et al, A simple and effective route for the synthesis of crystalline silver nanorods and nanowires, Adv. Funct. Mater. 2004, 14, N°2 | Hu | 2004 | 10.1002/adfm.200304421 | wet chemical | single | Heating | 100 | ? | No | No | No | Stirring | ? | 1.17 | 54 | AgNO3 | Sigma Aldrich | 99 | 0.2 | mM | sodium dodecylsulfonate | plant | Organic | organic | tri-sodium citrate | plant | organic | organic | 1 | mM | ? | ? | 4 | mL | 10 | mg/mL | Precursor;capping;reducing | ACB | ? | ? | ? | ? | ? | ? | ? | ? | ? | no | no | no | no | no | no | no | no | water | ? | 408 | ? | nanoroads | TEM | JEM-200 CX | ? | ? | ? | ? | ? | ? | ? | ? | ? | 20 | ? | TEM | JEM JEOL | ? | ? | ? | ? | ? | ? | ? | ? | ? | ? | ? | ? | ? | ? | ? | ? | ? | no | no | no | no | no | no | no | no | no | no | no | no | no | no | no | no | no | no | no | no | no | no | no | no | no | no | no | no | ? | ?
Hu et al, A simple and effective route for the synthesis of crystalline silver nanorods and nanowires, Adv. Funct. Mater. 2004, 14, N°2 | Hu | 2004 | 10.1002/adfm.200304421 | wet chemical | single | Heating | 100 | ? | No | No | No | Stirring | ? | 1.17 | 56 | AgNO3 | Sigma Aldrich | 99 | 0.2 | mM | sodium dodecylsulfonate | plant | Organic | organic | tri-sodium citrate | plant | organic | organic | 1 | mM | ? | ? | 4 | mL | 10 | mg/mL | Precursor;capping;reducing | ACB | ? | ? | ? | ? | ? | ? | ? | ? | ? | no | no | no | no | no | no | no | no | water | ? | 372 | ? | nanowires | TEM | JEM-200 CX | ? | ? | ? | ? | ? | ? | ? | ? | ? | 15 | ? | TEM | JEM JEOL | ? | ? | ? | ? | ? | ? | ? | ? | ? | ? | ? | ? | ? | ? | ? | ? | ? | no | no | no | no | no | no | no | no | no | no | no | no | no | no | no | no | no | no | no | no | no | no | no | no | no | no | no | no | ? | ?
Hua Xia et al, Biosynthesis of Silver Nanoparticles Using Taxus yunnanensis Callus and Their Antibacterial Activity and Cytotoxicity in Human Cancer Cells, Nanomaterials 2016, 6, 160; | Hua | 2016 | doi:10.3390/nano6090160 | phytosynthesis | single | No | 25 | ? | No | No | No | Stirring | ? | 1 | 10 | AgNO3 | ? | ? | 1 | mM | Callus Extracts of Taxus yunnanensis | plant | Organic | organic | Callus Extracts of Taxus yunnanensis | plant | organic | organic | 200 | mg/mL | ? | ? | 1 | mL | 200 | mg/mL | Precursor;reducing | AB | ? | ? | ? | ? | ? | ? | ? | ? | ? | washed | centrifugation | 22000 | g | 30 | ? | ? | dried | water | ? | 439 | ? | Spherical | TEM | H-600, Hitachi, Osaka, Japan | face centered cubic | XRD | X’Pert Pro MPD, Philips, Eindhoven, The Netherlands | 7 | ? | ? | ? | ? | ? | ? | ? | ? | ? | ? | ? | ? | ? | ? | ? | ? | ? | ? | ? | ? | ? | ? | ? | ? | ? | ? | no | no | no | no | no | no | no | no | no | no | no | no | no | no | no | no | no | no | no | no | no | no | no | no | no | no | no | no | ? | ?
Hua Xia et al, Biosynthesis of Silver Nanoparticles Using Taxus yunnanensis Callus and Their Antibacterial Activity and Cytotoxicity in Human Cancer Cells, Nanomaterials 2016, 6, 160; | Hua | 2016 | doi:10.3390/nano6090160 | phytosynthesis | single | No | 25 | ? | No | No | No | Stirring | ? | 1 | 10 | AgNO3 | ? | ? | 1 | mM | Callus Extracts of Taxus yunnanensis | plant | Organic | organic | Callus Extracts of Taxus yunnanensis | plant | organic | organic | 200 | mg/mL | ? | ? | 1 | mL | 200 | mg/mL | Precursor;reducing | AB | ? | ? | ? | ? | ? | ? | ? | ? | ? | washed | centrifugation | 22000 | g | 30 | ? | ? | dried | water | ? | 425 | ? | Spherical | TEM | H-600, Hitachi, Osaka, Japan | face centered cubic | XRD | X’Pert Pro MPD, Philips, Eindhoven, The Netherlands | 8 | ? | ? | ? | ? | ? | ? | ? | ? | ? | ? | ? | ? | ? | ? | ? | ? | ? | ? | ? | ? | ? | ? | ? | ? | ? | ? | no | no | no | no | no | no | no | no | no | no | no | no | no | no | no | no | no | no | no | no | no | no | no | no | no | no | no | no | ? | ?
Hua Xia et al, Biosynthesis of Silver Nanoparticles Using Taxus yunnanensis Callus and Their Antibacterial Activity and Cytotoxicity in Human Cancer Cells, Nanomaterials 2016, 6, 160; | Hua | 2016 | doi:10.3390/nano6090160 | phytosynthesis | single | No | 25 | ? | No | No | No | Stirring | ? | 1 | 10 | AgNO3 | ? | ? | 1 | mM | Callus Extracts of Taxus yunnanensis | plant | Organic | organic | Callus Extracts of Taxus yunnanensis | plant | organic | organic | 200 | mg/mL | ? | ? | 1 | mL | 200 | mg/mL | Precursor;reducing | AB | ? | ? | ? | ? | ? | ? | ? | ? | ? | washed | centrifugation | 22000 | g | 30 | ? | ? | dried | water | ? | 411 | ? | Spherical | TEM | H-600, Hitachi, Osaka, Japan | face centered cubic | XRD | X’Pert Pro MPD, Philips, Eindhoven, The Netherlands | 9 | ? | ? | ? | ? | ? | ? | ? | ? | ? | ? | ? | ? | ? | ? | ? | ? | ? | ? | ? | ? | ? | ? | ? | ? | ? | ? | no | no | no | no | no | no | no | no | no | no | no | no | no | no | no | no | no | no | no | no | no | no | no | no | no | no | no | no | ? | ?
Hua Xia et al, Biosynthesis of Silver Nanoparticles Using Taxus yunnanensis Callus and Their Antibacterial Activity and Cytotoxicity in Human Cancer Cells, Nanomaterials 2016, 6, 160; | Hua | 2016 | doi:10.3390/nano6090160 | phytosynthesis | single | No | 25 | ? | No | No | No | Stirring | ? | 1 | 10 | AgNO3 | ? | ? | 1 | mM | Callus Extracts of Taxus yunnanensis | plant | Organic | organic | Callus Extracts of Taxus yunnanensis | plant | organic | organic | 200 | mg/mL | ? | ? | 1 | mL | 200 | mg/mL | Precursor;reducing | AB | ? | ? | ? | ? | ? | ? | ? | ? | ? | washed | centrifugation | 22000 | g | 30 | ? | ? | dried | water | ? | 449 | ? | Spherical | TEM | H-600, Hitachi, Osaka, Japan | face centered cubic | XRD | X’Pert Pro MPD, Philips, Eindhoven, The Netherlands | 11 | ? | ? | ? | ? | ? | ? | ? | ? | ? | ? | ? | ? | ? | ? | ? | ? | ? | ? | ? | ? | ? | ? | ? | ? | ? | ? | no | no | no | no | no | no | no | no | no | no | no | no | no | no | no | no | no | no | no | no | no | no | no | no | no | no | no | no | ? | ?
Hua Xia et al, Biosynthesis of Silver Nanoparticles Using Taxus yunnanensis Callus and Their Antibacterial Activity and Cytotoxicity in Human Cancer Cells, Nanomaterials 2016, 6, 160; | Hua | 2016 | doi:10.3390/nano6090160 | phytosynthesis | single | No | 25 | ? | No | No | No | Stirring | ? | 1 | 10 | AgNO3 | ? | ? | 1 | mM | Callus Extracts of Taxus yunnanensis | plant | Organic | organic | Callus Extracts of Taxus yunnanensis | plant | organic | organic | 200 | mg/mL | ? | ? | 1 | mL | 200 | mg/mL | Precursor;reducing | AB | ? | ? | ? | ? | ? | ? | ? | Atomic absorption spectroscopy | SpetrAA 240, Varian Inc. | washed | centrifugation | 22000 | g | 30 | ? | ? | dried | water | 0.015 | 409 | ? | Spherical | TEM | H-600, Hitachi, Osaka, Japan | face centered cubic | XRD | X’Pert Pro MPD, Philips, Eindhoven, The Netherlands | 10 | ? | -28.8 | ? | ELS | Zeta sizer, Malvern | 17 | 15 | TEM | HRTEM (H7100, Hitachi, Japan) | ? | ? | ? | ? | ? | ? | ? | ? | ? | ? | ? | ? | ? | ? | ? | ? | ? | 0.0005 | mg/mL | ? | ? | 24 | 37 | Agar | Escherichia coli | CMCC(B)44102 | 0.008 | ? | mg/mL | MIC | no | no | no | no | no | no | no | no | no | no | no | no | no | no | no | ? | ?
Hua Xia et al, Biosynthesis of Silver Nanoparticles Using Taxus yunnanensis Callus and Their Antibacterial Activity and Cytotoxicity in Human Cancer Cells, Nanomaterials 2016, 6, 160; | Hua | 2016 | doi:10.3390/nano6090160 | phytosynthesis | single | No | 25 | ? | No | No | No | Stirring | ? | 1 | 10 | AgNO3 | ? | ? | 1 | mM | Callus Extracts of Taxus yunnanensis | plant | Organic | organic | Callus Extracts of Taxus yunnanensis | plant | organic | organic | 200 | mg/mL | ? | ? | 1 | mL | 200 | mg/mL | Precursor;reducing | AB | ? | ? | ? | ? | ? | ? | ? | Atomic absorption spectroscopy | SpetrAA 240, Varian Inc. | washed | centrifugation | 22000 | g | 30 | ? | ? | dried | water | 0.015 | 409 | ? | Spherical | TEM | H-600, Hitachi, Osaka, Japan | face centered cubic | XRD | X’Pert Pro MPD, Philips, Eindhoven, The Netherlands | 10 | ? | -28.8 | ? | ELS | Zeta sizer, Malvern | 17 | 15 | TEM | HRTEM (H7100, Hitachi, Japan) | ? | ? | ? | ? | ? | ? | ? | ? | ? | ? | ? | ? | ? | ? | ? | ? | ? | 0.064 | mg/mL | ? | ? | 24 | 37 | Agar | Escherichia coli | CMCC(B)44102 | 0.008 | ? | mg/mL | MIC | no | no | no | no | no | no | no | no | no | no | no | no | no | no | no | ? | ?
Hua Xia et al, Biosynthesis of Silver Nanoparticles Using Taxus yunnanensis Callus and Their Antibacterial Activity and Cytotoxicity in Human Cancer Cells, Nanomaterials 2016, 6, 160; | Hua | 2016 | doi:10.3390/nano6090160 | phytosynthesis | single | No | 25 | ? | No | No | No | Stirring | ? | 1 | 10 | AgNO3 | ? | ? | 1 | mM | Callus Extracts of Taxus yunnanensis | plant | Organic | organic | Callus Extracts of Taxus yunnanensis | plant | organic | organic | 200 | mg/mL | ? | ? | 1 | mL | 200 | mg/mL | Precursor;reducing | AB | ? | ? | ? | ? | ? | ? | ? | Atomic absorption spectroscopy | SpetrAA 240, Varian Inc. | washed | centrifugation | 22000 | g | 30 | ? | ? | dried | water | 0.015 | 409 | ? | Spherical | TEM | H-600, Hitachi, Osaka, Japan | face centered cubic | XRD | X’Pert Pro MPD, Philips, Eindhoven, The Netherlands | 10 | ? | -28.8 | ? | ELS | Zeta sizer, Malvern | 17 | 15 | TEM | HRTEM (H7100, Hitachi, Japan) | ? | ? | ? | ? | ? | ? | ? | ? | ? | ? | ? | ? | ? | ? | ? | ? | ? | 0.128 | mg/mL | ? | ? | 24 | 37 | Agar | Escherichia coli | CMCC(B)44102 | 0.008 | ? | mg/mL | MIC | no | no | no | no | no | no | no | no | no | no | no | no | no | no | no | ? | ?
Hua Xia et al, Biosynthesis of Silver Nanoparticles Using Taxus yunnanensis Callus and Their Antibacterial Activity and Cytotoxicity in Human Cancer Cells, Nanomaterials 2016, 6, 160; | Hua | 2016 | doi:10.3390/nano6090160 | phytosynthesis | single | No | 25 | ? | No | No | No | Stirring | ? | 1 | 10 | AgNO3 | ? | ? | 1 | mM | Callus Extracts of Taxus yunnanensis | plant | Organic | organic | Callus Extracts of Taxus yunnanensis | plant | organic | organic | 200 | mg/mL | ? | ? | 1 | mL | 200 | mg/mL | Precursor;reducing | AB | ? | ? | ? | ? | ? | ? | ? | Atomic absorption spectroscopy | SpetrAA 240, Varian Inc. | washed | centrifugation | 22000 | g | 30 | ? | ? | dried | water | 0.015 | 409 | ? | Spherical | TEM | H-600, Hitachi, Osaka, Japan | face centered cubic | XRD | X’Pert Pro MPD, Philips, Eindhoven, The Netherlands | 10 | ? | -28.8 | ? | ELS | Zeta sizer, Malvern | 17 | 15 | TEM | HRTEM (H7100, Hitachi, Japan) | ? | ? | ? | ? | ? | ? | ? | ? | ? | ? | ? | ? | ? | ? | ? | ? | ? | 0.0005 | mg/mL | ? | ? | 24 | 37 | Agar | Staphylococcus aureus | CMCC(B)26003 | 0.001 | ? | mg/mL | MIC | no | no | no | no | no | no | no | no | no | no | no | no | no | no | no | ? | ?
Hua Xia et al, Biosynthesis of Silver Nanoparticles Using Taxus yunnanensis Callus and Their Antibacterial Activity and Cytotoxicity in Human Cancer Cells, Nanomaterials 2016, 6, 160; | Hua | 2016 | doi:10.3390/nano6090160 | phytosynthesis | single | No | 25 | ? | No | No | No | Stirring | ? | 1 | 10 | AgNO3 | ? | ? | 1 | mM | Callus Extracts of Taxus yunnanensis | plant | Organic | organic | Callus Extracts of Taxus yunnanensis | plant | organic | organic | 200 | mg/mL | ? | ? | 1 | mL | 200 | mg/mL | Precursor;reducing | AB | ? | ? | ? | ? | ? | ? | ? | Atomic absorption spectroscopy | SpetrAA 240, Varian Inc. | washed | centrifugation | 22000 | g | 30 | ? | ? | dried | water | 0.015 | 409 | ? | Spherical | TEM | H-600, Hitachi, Osaka, Japan | face centered cubic | XRD | X’Pert Pro MPD, Philips, Eindhoven, The Netherlands | 10 | ? | -28.8 | ? | ELS | Zeta sizer, Malvern | 17 | 15 | TEM | HRTEM (H7100, Hitachi, Japan) | ? | ? | ? | ? | ? | ? | ? | ? | ? | ? | ? | ? | ? | ? | ? | ? | ? | 0.064 | mg/mL | ? | ? | 24 | 37 | Agar | Staphylococcus aureus | CMCC(B)26003 | 0.001 | ? | mg/mL | MIC | no | no | no | no | no | no | no | no | no | no | no | no | no | no | no | ? | ?
Hua Xia et al, Biosynthesis of Silver Nanoparticles Using Taxus yunnanensis Callus and Their Antibacterial Activity and Cytotoxicity in Human Cancer Cells, Nanomaterials 2016, 6, 160; | Hua | 2016 | doi:10.3390/nano6090160 | phytosynthesis | single | No | 25 | ? | No | No | No | Stirring | ? | 1 | 10 | AgNO3 | ? | ? | 1 | mM | Callus Extracts of Taxus yunnanensis | plant | Organic | organic | Callus Extracts of Taxus yunnanensis | plant | organic | organic | 200 | mg/mL | ? | ? | 1 | mL | 200 | mg/mL | Precursor;reducing | AB | ? | ? | ? | ? | ? | ? | ? | Atomic absorption spectroscopy | SpetrAA 240, Varian Inc. | washed | centrifugation | 22000 | g | 30 | ? | ? | dried | water | 0.015 | 409 | ? | Spherical | TEM | H-600, Hitachi, Osaka, Japan | face centered cubic | XRD | X’Pert Pro MPD, Philips, Eindhoven, The Netherlands | 10 | ? | -28.8 | ? | ELS | Zeta sizer, Malvern | 17 | 15 | TEM | HRTEM (H7100, Hitachi, Japan) | ? | ? | ? | ? | ? | ? | ? | ? | ? | ? | ? | ? | ? | ? | ? | ? | ? | 0.128 | mg/mL | ? | ? | 24 | 37 | Agar | Staphylococcus aureus | CMCC(B)26003 | 0.001 | ? | mg/mL | MIC | no | no | no | no | no | no | no | no | no | no | no | no | no | no | no | ? | ?
Hua Xia et al, Biosynthesis of Silver Nanoparticles Using Taxus yunnanensis Callus and Their Antibacterial Activity and Cytotoxicity in Human Cancer Cells, Nanomaterials 2016, 6, 160; | Hua | 2016 | doi:10.3390/nano6090160 | phytosynthesis | single | No | 25 | ? | No | No | No | Stirring | ? | 1 | 10 | AgNO3 | ? | ? | 1 | mM | Callus Extracts of Taxus yunnanensis | plant | Organic | organic | Callus Extracts of Taxus yunnanensis | plant | organic | organic | 200 | mg/mL | ? | ? | 1 | mL | 200 | mg/mL | Precursor;reducing | AB | ? | ? | ? | ? | ? | ? | ? | Atomic absorption spectroscopy | SpetrAA 240, Varian Inc. | washed | centrifugation | 22000 | g | 30 | ? | ? | dried | water | 0.015 | 409 | ? | Spherical | TEM | H-600, Hitachi, Osaka, Japan | face centered cubic | XRD | X’Pert Pro MPD, Philips, Eindhoven, The Netherlands | 10 | ? | -28.8 | ? | ELS | Zeta sizer, Malvern | 17 | 15 | TEM | HRTEM (H7100, Hitachi, Japan) | ? | ? | ? | ? | ? | ? | ? | ? | ? | ? | ? | ? | ? | ? | ? | ? | ? | 0.0005 | mg/mL | ? | ? | 24 | 37 | Agar | Bacillus subtilis | CMCC(B)63501 | 0.001 | ? | mg/mL | MIC | no | no | no | no | no | no | no | no | no | no | no | no | no | no | no | ? | ?
Hua Xia et al, Biosynthesis of Silver Nanoparticles Using Taxus yunnanensis Callus and Their Antibacterial Activity and Cytotoxicity in Human Cancer Cells, Nanomaterials 2016, 6, 160; | Hua | 2016 | doi:10.3390/nano6090160 | phytosynthesis | single | No | 25 | ? | No | No | No | Stirring | ? | 1 | 10 | AgNO3 | ? | ? | 1 | mM | Callus Extracts of Taxus yunnanensis | plant | Organic | organic | Callus Extracts of Taxus yunnanensis | plant | organic | organic | 200 | mg/mL | ? | ? | 1 | mL | 200 | mg/mL | Precursor;reducing | AB | ? | ? | ? | ? | ? | ? | ? | Atomic absorption spectroscopy | SpetrAA 240, Varian Inc. | washed | centrifugation | 22000 | g | 30 | ? | ? | dried | water | 0.015 | 409 | ? | Spherical | TEM | H-600, Hitachi, Osaka, Japan | face centered cubic | XRD | X’Pert Pro MPD, Philips, Eindhoven, The Netherlands | 10 | ? | -28.8 | ? | ELS | Zeta sizer, Malvern | 17 | 15 | TEM | HRTEM (H7100, Hitachi, Japan) | ? | ? | ? | ? | ? | ? | ? | ? | ? | ? | ? | ? | ? | ? | ? | ? | ? | 0.064 | mg/mL | ? | ? | 24 | 37 | Agar | Bacillus subtilis | CMCC(B)63501 | 0.001 | ? | mg/mL | MIC | no | no | no | no | no | no | no | no | no | no | no | no | no | no | no | ? | ?
Hua Xia et al, Biosynthesis of Silver Nanoparticles Using Taxus yunnanensis Callus and Their Antibacterial Activity and Cytotoxicity in Human Cancer Cells, Nanomaterials 2016, 6, 160; | Hua | 2016 | doi:10.3390/nano6090160 | phytosynthesis | single | No | 25 | ? | No | No | No | Stirring | ? | 1 | 10 | AgNO3 | ? | ? | 1 | mM | Callus Extracts of Taxus yunnanensis | plant | Organic | organic | Callus Extracts of Taxus yunnanensis | plant | organic | organic | 200 | mg/mL | ? | ? | 1 | mL | 200 | mg/mL | Precursor;reducing | AB | ? | ? | ? | ? | ? | ? | ? | Atomic absorption spectroscopy | SpetrAA 240, Varian Inc. | washed | centrifugation | 22000 | g | 30 | ? | ? | dried | water | 0.015 | 409 | ? | Spherical | TEM | H-600, Hitachi, Osaka, Japan | face centered cubic | XRD | X’Pert Pro MPD, Philips, Eindhoven, The Netherlands | 10 | ? | -28.8 | ? | ELS | Zeta sizer, Malvern | 17 | 15 | TEM | HRTEM (H7100, Hitachi, Japan) | ? | ? | ? | ? | ? | ? | ? | ? | ? | ? | ? | ? | ? | ? | ? | ? | ? | 0.128 | mg/mL | ? | ? | 24 | 37 | Agar | Bacillus subtilis | CMCC(B)63501 | 0.001 | ? | mg/mL | MIC | no | no | no | no | no | no | no | no | no | no | no | no | no | no | no | ? | ?
Hua Xia et al, Biosynthesis of Silver Nanoparticles Using Taxus yunnanensis Callus and Their Antibacterial Activity and Cytotoxicity in Human Cancer Cells, Nanomaterials 2016, 6, 160; | Hua | 2016 | doi:10.3390/nano6090160 | phytosynthesis | single | No | 25 | ? | No | No | No | Stirring | ? | 1 | 10 | AgNO3 | ? | ? | 1 | mM | Callus Extracts of Taxus yunnanensis | plant | Organic | organic | Callus Extracts of Taxus yunnanensis | plant | organic | organic | 200 | mg/mL | ? | ? | 1 | mL | 200 | mg/mL | Precursor;reducing | AB | ? | ? | ? | ? | ? | ? | ? | Atomic absorption spectroscopy | SpetrAA 240, Varian Inc. | washed | centrifugation | 22000 | g | 30 | ? | ? | dried | water | 0.015 | 409 | ? | Spherical | TEM | H-600, Hitachi, Osaka, Japan | face centered cubic | XRD | X’Pert Pro MPD, Philips, Eindhoven, The Netherlands | 10 | ? | -28.8 | ? | ELS | Zeta sizer, Malvern | 17 | 15 | TEM | HRTEM (H7100, Hitachi, Japan) | ? | ? | ? | ? | ? | ? | ? | ? | ? | ? | ? | ? | ? | ? | ? | ? | ? | 0.0005 | mg/mL | ? | ? | 24 | 37 | Agar | Salmonella paratyphi | BCMCC(B)50094 | 0.004 | ? | mg/mL | MIC | no | no | no | no | no | no | no | no | no | no | no | no | no | no | no | ? | ?
Hua Xia et al, Biosynthesis of Silver Nanoparticles Using Taxus yunnanensis Callus and Their Antibacterial Activity and Cytotoxicity in Human Cancer Cells, Nanomaterials 2016, 6, 160; | Hua | 2016 | doi:10.3390/nano6090160 | phytosynthesis | single | No | 25 | ? | No | No | No | Stirring | ? | 1 | 10 | AgNO3 | ? | ? | 1 | mM | Callus Extracts of Taxus yunnanensis | plant | Organic | organic | Callus Extracts of Taxus yunnanensis | plant | organic | organic | 200 | mg/mL | ? | ? | 1 | mL | 200 | mg/mL | Precursor;reducing | AB | ? | ? | ? | ? | ? | ? | ? | Atomic absorption spectroscopy | SpetrAA 240, Varian Inc. | washed | centrifugation | 22000 | g | 30 | ? | ? | dried | water | 0.015 | 409 | ? | Spherical | TEM | H-600, Hitachi, Osaka, Japan | face centered cubic | XRD | X’Pert Pro MPD, Philips, Eindhoven, The Netherlands | 10 | ? | -28.8 | ? | ELS | Zeta sizer, Malvern | 17 | 15 | TEM | HRTEM (H7100, Hitachi, Japan) | ? | ? | ? | ? | ? | ? | ? | ? | ? | ? | ? | ? | ? | ? | ? | ? | ? | 0.064 | mg/mL | ? | ? | 24 | 37 | Agar | Salmonella paratyphi | BCMCC(B)50094 | 0.004 | ? | mg/mL | MIC | no | no | no | no | no | no | no | no | no | no | no | no | no | no | no | ? | ?
Hua Xia et al, Biosynthesis of Silver Nanoparticles Using Taxus yunnanensis Callus and Their Antibacterial Activity and Cytotoxicity in Human Cancer Cells, Nanomaterials 2016, 6, 160; | Hua | 2016 | doi:10.3390/nano6090160 | phytosynthesis | single | No | 25 | ? | No | No | No | Stirring | ? | 1 | 10 | AgNO3 | ? | ? | 1 | mM | Callus Extracts of Taxus yunnanensis | plant | Organic | organic | Callus Extracts of Taxus yunnanensis | plant | organic | organic | 200 | mg/mL | ? | ? | 1 | mL | 200 | mg/mL | Precursor;reducing | AB | ? | ? | ? | ? | ? | ? | ? | Atomic absorption spectroscopy | SpetrAA 240, Varian Inc. | washed | centrifugation | 22000 | g | 30 | ? | ? | dried | water | 0.015 | 409 | ? | Spherical | TEM | H-600, Hitachi, Osaka, Japan | face centered cubic | XRD | X’Pert Pro MPD, Philips, Eindhoven, The Netherlands | 10 | ? | -28.8 | ? | ELS | Zeta sizer, Malvern | 17 | 15 | TEM | HRTEM (H7100, Hitachi, Japan) | ? | ? | ? | ? | ? | ? | ? | ? | ? | ? | ? | ? | ? | ? | ? | ? | ? | 0.128 | mg/mL | ? | ? | 24 | 37 | Agar | Salmonella paratyphi | BCMCC(B)50094 | 0.004 | ? | mg/mL | MIC | no | no | no | no | no | no | no | no | no | no | no | no | no | no | no | ? | ?
Hua Xia et al, Biosynthesis of Silver Nanoparticles Using Taxus yunnanensis Callus and Their Antibacterial Activity and Cytotoxicity in Human Cancer Cells, Nanomaterials 2016, 6, 160; | Hua | 2016 | doi:10.3390/nano6090160 | phytosynthesis | single | No | 25 | ? | No | No | No | Stirring | ? | 1 | 10 | AgNO3 | ? | ? | 1 | mM | Callus Extracts of Taxus yunnanensis | plant | Organic | organic | Callus Extracts of Taxus yunnanensis | plant | organic | organic | 200 | mg/mL | ? | ? | 1 | mL | 200 | mg/mL | Precursor;reducing | AB | ? | ? | ? | ? | ? | ? | ? | Atomic absorption spectroscopy | SpetrAA 240, Varian Inc. | washed | centrifugation | 22000 | g | 30 | ? | ? | dried | water | 0.015 | 409 | ? | Spherical | TEM | H-600, Hitachi, Osaka, Japan | face centered cubic | XRD | X’Pert Pro MPD, Philips, Eindhoven, The Netherlands | 10 | ? | -28.8 | ? | ELS | Zeta sizer, Malvern | 17 | 15 | TEM | HRTEM (H7100, Hitachi, Japan) | ? | ? | ? | ? | ? | ? | ? | ? | ? | ? | ? | ? | ? | ? | ? | ? | ? | 0.0005 | mg/mL | ? | ? | 24 | 37 | Agar | Escherichia coli | CMCC(B)44102 | 0.002 | ? | mg/mL | MIC | no | no | no | no | no | no | no | no | no | no | no | no | no | no | no | ? | ?
Hua Xia et al, Biosynthesis of Silver Nanoparticles Using Taxus yunnanensis Callus and Their Antibacterial Activity and Cytotoxicity in Human Cancer Cells, Nanomaterials 2016, 6, 160; | Hua | 2016 | doi:10.3390/nano6090160 | phytosynthesis | single | No | 25 | ? | No | No | No | Stirring | ? | 1 | 10 | AgNO3 | ? | ? | 1 | mM | Callus Extracts of Taxus yunnanensis | plant | Organic | organic | Callus Extracts of Taxus yunnanensis | plant | organic | organic | 200 | mg/mL | ? | ? | 1 | mL | 200 | mg/mL | Precursor;reducing | AB | ? | ? | ? | ? | ? | ? | ? | Atomic absorption spectroscopy | SpetrAA 240, Varian Inc. | washed | centrifugation | 22000 | g | 30 | ? | ? | dried | water | 0.015 | 409 | ? | Spherical | TEM | H-600, Hitachi, Osaka, Japan | face centered cubic | XRD | X’Pert Pro MPD, Philips, Eindhoven, The Netherlands | 10 | ? | -28.8 | ? | ELS | Zeta sizer, Malvern | 17 | 15 | TEM | HRTEM (H7100, Hitachi, Japan) | ? | ? | ? | ? | ? | ? | ? | ? | ? | ? | ? | ? | ? | ? | ? | ? | ? | 0.1283 | mg/mL | ? | ? | 24 | 37 | Agar | Escherichia coli | CMCC(B)44102 | 0.002 | ? | mg/mL | MIC | no | no | no | no | no | no | no | no | no | no | no | no | no | no | no | ? | ?
Hua Xia et al, Biosynthesis of Silver Nanoparticles Using Taxus yunnanensis Callus and Their Antibacterial Activity and Cytotoxicity in Human Cancer Cells, Nanomaterials 2016, 6, 160; | Hua | 2016 | doi:10.3390/nano6090160 | phytosynthesis | single | No | 25 | ? | No | No | No | Stirring | ? | 1 | 10 | AgNO3 | ? | ? | 1 | mM | Callus Extracts of Taxus yunnanensis | plant | Organic | organic | Callus Extracts of Taxus yunnanensis | plant | organic | organic | 200 | mg/mL | ? | ? | 1 | mL | 200 | mg/mL | Precursor;reducing | AB | ? | ? | ? | ? | ? | ? | ? | Atomic absorption spectroscopy | SpetrAA 240, Varian Inc. | washed | centrifugation | 22000 | g | 30 | ? | ? | dried | water | 0.015 | 409 | ? | Spherical | TEM | H-600, Hitachi, Osaka, Japan | face centered cubic | XRD | X’Pert Pro MPD, Philips, Eindhoven, The Netherlands | 10 | ? | -28.8 | ? | ELS | Zeta sizer, Malvern | 17 | 15 | TEM | HRTEM (H7100, Hitachi, Japan) | ? | ? | ? | ? | ? | ? | ? | ? | ? | ? | ? | ? | ? | ? | ? | ? | ? | 0.256 | mg/mL | ? | ? | 24 | 37 | Agar | Escherichia coli | CMCC(B)44102 | 0.002 | ? | mg/mL | MIC | no | no | no | no | no | no | no | no | no | no | no | no | no | no | no | ? | ?
Hua Xia et al, Biosynthesis of Silver Nanoparticles Using Taxus yunnanensis Callus and Their Antibacterial Activity and Cytotoxicity in Human Cancer Cells, Nanomaterials 2016, 6, 160; | Hua | 2016 | doi:10.3390/nano6090160 | phytosynthesis | single | No | 25 | ? | No | No | No | Stirring | ? | 1 | 10 | AgNO3 | ? | ? | 1 | mM | Callus Extracts of Taxus yunnanensis | plant | Organic | organic | Callus Extracts of Taxus yunnanensis | plant | organic | organic | 200 | mg/mL | ? | ? | 1 | mL | 200 | mg/mL | Precursor;reducing | AB | ? | ? | ? | ? | ? | ? | ? | Atomic absorption spectroscopy | SpetrAA 240, Varian Inc. | washed | centrifugation | 22000 | g | 30 | ? | ? | dried | water | 0.015 | 409 | ? | Spherical | TEM | H-600, Hitachi, Osaka, Japan | face centered cubic | XRD | X’Pert Pro MPD, Philips, Eindhoven, The Netherlands | 10 | ? | -28.8 | ? | ELS | Zeta sizer, Malvern | 17 | 15 | TEM | HRTEM (H7100, Hitachi, Japan) | ? | ? | ? | ? | ? | ? | ? | ? | ? | ? | ? | ? | ? | ? | ? | ? | ? | 0.0005 | mg/mL | ? | ? | 24 | 37 | Agar | Staphylococcus aureus | CMCC(B)26003 | 0.002 | ? | mg/mL | MIC | no | no | no | no | no | no | no | no | no | no | no | no | no | no | no | ? | ?
Hua Xia et al, Biosynthesis of Silver Nanoparticles Using Taxus yunnanensis Callus and Their Antibacterial Activity and Cytotoxicity in Human Cancer Cells, Nanomaterials 2016, 6, 160; | Hua | 2016 | doi:10.3390/nano6090160 | phytosynthesis | single | No | 25 | ? | No | No | No | Stirring | ? | 1 | 10 | AgNO3 | ? | ? | 1 | mM | Callus Extracts of Taxus yunnanensis | plant | Organic | organic | Callus Extracts of Taxus yunnanensis | plant | organic | organic | 200 | mg/mL | ? | ? | 1 | mL | 200 | mg/mL | Precursor;reducing | AB | ? | ? | ? | ? | ? | ? | ? | Atomic absorption spectroscopy | SpetrAA 240, Varian Inc. | washed | centrifugation | 22000 | g | 30 | ? | ? | dried | water | 0.015 | 409 | ? | Spherical | TEM | H-600, Hitachi, Osaka, Japan | face centered cubic | XRD | X’Pert Pro MPD, Philips, Eindhoven, The Netherlands | 10 | ? | -28.8 | ? | ELS | Zeta sizer, Malvern | 17 | 15 | TEM | HRTEM (H7100, Hitachi, Japan) | ? | ? | ? | ? | ? | ? | ? | ? | ? | ? | ? | ? | ? | ? | ? | ? | ? | 0.1283 | mg/mL | ? | ? | 24 | 37 | Agar | Staphylococcus aureus | CMCC(B)26003 | 0.002 | ? | mg/mL | MIC | no | no | no | no | no | no | no | no | no | no | no | no | no | no | no | ? | ?
Hua Xia et al, Biosynthesis of Silver Nanoparticles Using Taxus yunnanensis Callus and Their Antibacterial Activity and Cytotoxicity in Human Cancer Cells, Nanomaterials 2016, 6, 160; | Hua | 2016 | doi:10.3390/nano6090160 | phytosynthesis | single | No | 25 | ? | No | No | No | Stirring | ? | 1 | 10 | AgNO3 | ? | ? | 1 | mM | Callus Extracts of Taxus yunnanensis | plant | Organic | organic | Callus Extracts of Taxus yunnanensis | plant | organic | organic | 200 | mg/mL | ? | ? | 1 | mL | 200 | mg/mL | Precursor;reducing | AB | ? | ? | ? | ? | ? | ? | ? | Atomic absorption spectroscopy | SpetrAA 240, Varian Inc. | washed | centrifugation | 22000 | g | 30 | ? | ? | dried | water | 0.015 | 409 | ? | Spherical | TEM | H-600, Hitachi, Osaka, Japan | face centered cubic | XRD | X’Pert Pro MPD, Philips, Eindhoven, The Netherlands | 10 | ? | -28.8 | ? | ELS | Zeta sizer, Malvern | 17 | 15 | TEM | HRTEM (H7100, Hitachi, Japan) | ? | ? | ? | ? | ? | ? | ? | ? | ? | ? | ? | ? | ? | ? | ? | ? | ? | 0.256 | mg/mL | ? | ? | 24 | 37 | Agar | Staphylococcus aureus | CMCC(B)26003 | 0.002 | ? | mg/mL | MIC | no | no | no | no | no | no | no | no | no | no | no | no | no | no | no | ? | ?
Hua Xia et al, Biosynthesis of Silver Nanoparticles Using Taxus yunnanensis Callus and Their Antibacterial Activity and Cytotoxicity in Human Cancer Cells, Nanomaterials 2016, 6, 160; | Hua | 2016 | doi:10.3390/nano6090160 | phytosynthesis | single | No | 25 | ? | No | No | No | Stirring | ? | 1 | 10 | AgNO3 | ? | ? | 1 | mM | Callus Extracts of Taxus yunnanensis | plant | Organic | organic | Callus Extracts of Taxus yunnanensis | plant | organic | organic | 200 | mg/mL | ? | ? | 1 | mL | 200 | mg/mL | Precursor;reducing | AB | ? | ? | ? | ? | ? | ? | ? | Atomic absorption spectroscopy | SpetrAA 240, Varian Inc. | washed | centrifugation | 22000 | g | 30 | ? | ? | dried | water | 0.015 | 409 | ? | Spherical | TEM | H-600, Hitachi, Osaka, Japan | face centered cubic | XRD | X’Pert Pro MPD, Philips, Eindhoven, The Netherlands | 10 | ? | -28.8 | ? | ELS | Zeta sizer, Malvern | 17 | 15 | TEM | HRTEM (H7100, Hitachi, Japan) | ? | ? | ? | ? | ? | ? | ? | ? | ? | ? | ? | ? | ? | ? | ? | ? | ? | 0.0005 | mg/mL | ? | ? | 24 | 37 | Agar | Bacillus subtilis | CMCC(B)63501 | 0.002 | ? | mg/mL | MIC | no | no | no | no | no | no | no | no | no | no | no | no | no | no | no | ? | ?
Hua Xia et al, Biosynthesis of Silver Nanoparticles Using Taxus yunnanensis Callus and Their Antibacterial Activity and Cytotoxicity in Human Cancer Cells, Nanomaterials 2016, 6, 160; | Hua | 2016 | doi:10.3390/nano6090160 | phytosynthesis | single | No | 25 | ? | No | No | No | Stirring | ? | 1 | 10 | AgNO3 | ? | ? | 1 | mM | Callus Extracts of Taxus yunnanensis | plant | Organic | organic | Callus Extracts of Taxus yunnanensis | plant | organic | organic | 200 | mg/mL | ? | ? | 1 | mL | 200 | mg/mL | Precursor;reducing | AB | ? | ? | ? | ? | ? | ? | ? | Atomic absorption spectroscopy | SpetrAA 240, Varian Inc. | washed | centrifugation | 22000 | g | 30 | ? | ? | dried | water | 0.015 | 409 | ? | Spherical | TEM | H-600, Hitachi, Osaka, Japan | face centered cubic | XRD | X’Pert Pro MPD, Philips, Eindhoven, The Netherlands | 10 | ? | -28.8 | ? | ELS | Zeta sizer, Malvern | 17 | 15 | TEM | HRTEM (H7100, Hitachi, Japan) | ? | ? | ? | ? | ? | ? | ? | ? | ? | ? | ? | ? | ? | ? | ? | ? | ? | 0.1283 | mg/mL | ? | ? | 24 | 37 | Agar | Bacillus subtilis | CMCC(B)63501 | 0.002 | ? | mg/mL | MIC | no | no | no | no | no | no | no | no | no | no | no | no | no | no | no | ? | ?
Hua Xia et al, Biosynthesis of Silver Nanoparticles Using Taxus yunnanensis Callus and Their Antibacterial Activity and Cytotoxicity in Human Cancer Cells, Nanomaterials 2016, 6, 160; | Hua | 2016 | doi:10.3390/nano6090160 | phytosynthesis | single | No | 25 | ? | No | No | No | Stirring | ? | 1 | 10 | AgNO3 | ? | ? | 1 | mM | Callus Extracts of Taxus yunnanensis | plant | Organic | organic | Callus Extracts of Taxus yunnanensis | plant | organic | organic | 200 | mg/mL | ? | ? | 1 | mL | 200 | mg/mL | Precursor;reducing | AB | ? | ? | ? | ? | ? | ? | ? | Atomic absorption spectroscopy | SpetrAA 240, Varian Inc. | washed | centrifugation | 22000 | g | 30 | ? | ? | dried | water | 0.015 | 409 | ? | Spherical | TEM | H-600, Hitachi, Osaka, Japan | face centered cubic | XRD | X’Pert Pro MPD, Philips, Eindhoven, The Netherlands | 10 | ? | -28.8 | ? | ELS | Zeta sizer, Malvern | 17 | 15 | TEM | HRTEM (H7100, Hitachi, Japan) | ? | ? | ? | ? | ? | ? | ? | ? | ? | ? | ? | ? | ? | ? | ? | ? | ? | 0.256 | mg/mL | ? | ? | 24 | 37 | Agar | Bacillus subtilis | CMCC(B)63501 | 0.002 | ? | mg/mL | MIC | no | no | no | no | no | no | no | no | no | no | no | no | no | no | no | ? | ?
Hua Xia et al, Biosynthesis of Silver Nanoparticles Using Taxus yunnanensis Callus and Their Antibacterial Activity and Cytotoxicity in Human Cancer Cells, Nanomaterials 2016, 6, 160; | Hua | 2016 | doi:10.3390/nano6090160 | phytosynthesis | single | No | 25 | ? | No | No | No | Stirring | ? | 1 | 10 | AgNO3 | ? | ? | 1 | mM | Callus Extracts of Taxus yunnanensis | plant | Organic | organic | Callus Extracts of Taxus yunnanensis | plant | organic | organic | 200 | mg/mL | ? | ? | 1 | mL | 200 | mg/mL | Precursor;reducing | AB | ? | ? | ? | ? | ? | ? | ? | Atomic absorption spectroscopy | SpetrAA 240, Varian Inc. | washed | centrifugation | 22000 | g | 30 | ? | ? | dried | water | 0.015 | 409 | ? | Spherical | TEM | H-600, Hitachi, Osaka, Japan | face centered cubic | XRD | X’Pert Pro MPD, Philips, Eindhoven, The Netherlands | 10 | ? | -28.8 | ? | ELS | Zeta sizer, Malvern | 17 | 15 | TEM | HRTEM (H7100, Hitachi, Japan) | ? | ? | ? | ? | ? | ? | ? | ? | ? | ? | ? | ? | ? | ? | ? | ? | ? | 0.0005 | mg/mL | ? | ? | 24 | 37 | Agar | Salmonella paratyphi | BCMCC(B)50094 | 0.002 | ? | mg/mL | MIC | no | no | no | no | no | no | no | no | no | no | no | no | no | no | no | ? | ?
Hua Xia et al, Biosynthesis of Silver Nanoparticles Using Taxus yunnanensis Callus and Their Antibacterial Activity and Cytotoxicity in Human Cancer Cells, Nanomaterials 2016, 6, 160; | Hua | 2016 | doi:10.3390/nano6090160 | phytosynthesis | single | No | 25 | ? | No | No | No | Stirring | ? | 1 | 10 | AgNO3 | ? | ? | 1 | mM | Callus Extracts of Taxus yunnanensis | plant | Organic | organic | Callus Extracts of Taxus yunnanensis | plant | organic | organic | 200 | mg/mL | ? | ? | 1 | mL | 200 | mg/mL | Precursor;reducing | AB | ? | ? | ? | ? | ? | ? | ? | Atomic absorption spectroscopy | SpetrAA 240, Varian Inc. | washed | centrifugation | 22000 | g | 30 | ? | ? | dried | water | 0.015 | 409 | ? | Spherical | TEM | H-600, Hitachi, Osaka, Japan | face centered cubic | XRD | X’Pert Pro MPD, Philips, Eindhoven, The Netherlands | 10 | ? | -28.8 | ? | ELS | Zeta sizer, Malvern | 17 | 15 | TEM | HRTEM (H7100, Hitachi, Japan) | ? | ? | ? | ? | ? | ? | ? | ? | ? | ? | ? | ? | ? | ? | ? | ? | ? | 0.1283 | mg/mL | ? | ? | 24 | 37 | Agar | Salmonella paratyphi | BCMCC(B)50094 | 0.002 | ? | mg/mL | MIC | no | no | no | no | no | no | no | no | no | no | no | no | no | no | no | ? | ?
Hua Xia et al, Biosynthesis of Silver Nanoparticles Using Taxus yunnanensis Callus and Their Antibacterial Activity and Cytotoxicity in Human Cancer Cells, Nanomaterials 2016, 6, 160; | Hua | 2016 | doi:10.3390/nano6090160 | phytosynthesis | single | No | 25 | ? | No | No | No | Stirring | ? | 1 | 10 | AgNO3 | ? | ? | 1 | mM | Callus Extracts of Taxus yunnanensis | plant | Organic | organic | Callus Extracts of Taxus yunnanensis | plant | organic | organic | 200 | mg/mL | ? | ? | 1 | mL | 200 | mg/mL | Precursor;reducing | AB | ? | ? | ? | ? | ? | ? | ? | Atomic absorption spectroscopy | SpetrAA 240, Varian Inc. | washed | centrifugation | 22000 | g | 30 | ? | ? | dried | water | 0.015 | 409 | ? | Spherical | TEM | H-600, Hitachi, Osaka, Japan | face centered cubic | XRD | X’Pert Pro MPD, Philips, Eindhoven, The Netherlands | 10 | ? | -28.8 | ? | ELS | Zeta sizer, Malvern | 17 | 15 | TEM | HRTEM (H7100, Hitachi, Japan) | ? | ? | ? | ? | ? | ? | ? | ? | ? | ? | ? | ? | ? | ? | ? | ? | ? | 0.256 | mg/mL | ? | ? | 24 | 37 | Agar | Salmonella paratyphi | BCMCC(B)50094 | 0.002 | ? | mg/mL | MIC | no | no | no | no | no | no | no | no | no | no | no | no | no | no | no | ? | ?
Hua Xia et al, Biosynthesis of Silver Nanoparticles Using Taxus yunnanensis Callus and Their Antibacterial Activity and Cytotoxicity in Human Cancer Cells, Nanomaterials 2016, 6, 160; | Hua | 2016 | doi:10.3390/nano6090160 | phytosynthesis | single | No | 25 | ? | No | No | No | Stirring | ? | 1 | 10 | AgNO3 | ? | ? | 1 | mM | Callus Extracts of Taxus yunnanensis | plant | Organic | organic | Callus Extracts of Taxus yunnanensis | plant | organic | organic | 200 | mg/mL | ? | ? | 1 | mL | 200 | mg/mL | Precursor;reducing | AB | ? | ? | ? | ? | ? | ? | ? | Atomic absorption spectroscopy | SpetrAA 240, Varian Inc. | washed | centrifugation | 22000 | g | 30 | ? | ? | dried | water | 0.015 | 409 | ? | Spherical | TEM | H-600, Hitachi, Osaka, Japan | face centered cubic | XRD | X’Pert Pro MPD, Philips, Eindhoven, The Netherlands | 10 | ? | -28.8 | ? | ELS | Zeta sizer, Malvern | 17 | 15 | TEM | HRTEM (H7100, Hitachi, Japan) | ? | ? | ? | ? | ? | ? | ? | ? | ? | ? | ? | ? | ? | ? | ? | ? | ? | no | no | no | no | no | no | no | no | no | no | no | no | no | ? | ? | 24 | in vitro | colon | LS174T | cancer cells | human | 150000 | 96 | MTT assay | Cell viability | 100 | ? | % | ? | ?
Hua Xia et al, Biosynthesis of Silver Nanoparticles Using Taxus yunnanensis Callus and Their Antibacterial Activity and Cytotoxicity in Human Cancer Cells, Nanomaterials 2016, 6, 160; | Hua | 2016 | doi:10.3390/nano6090160 | phytosynthesis | single | No | 25 | ? | No | No | No | Stirring | ? | 1 | 10 | AgNO3 | ? | ? | 1 | mM | Callus Extracts of Taxus yunnanensis | plant | Organic | organic | Callus Extracts of Taxus yunnanensis | plant | organic | organic | 200 | mg/mL | ? | ? | 1 | mL | 200 | mg/mL | Precursor;reducing | AB | ? | ? | ? | ? | ? | ? | ? | Atomic absorption spectroscopy | SpetrAA 240, Varian Inc. | washed | centrifugation | 22000 | g | 30 | ? | ? | dried | water | 0.015 | 409 | ? | Spherical | TEM | H-600, Hitachi, Osaka, Japan | face centered cubic | XRD | X’Pert Pro MPD, Philips, Eindhoven, The Netherlands | 10 | ? | -28.8 | ? | ELS | Zeta sizer, Malvern | 17 | 15 | TEM | HRTEM (H7100, Hitachi, Japan) | ? | ? | ? | ? | ? | ? | ? | ? | ? | ? | ? | ? | ? | ? | ? | ? | ? | no | no | no | no | no | no | no | no | no | no | no | no | no | ? | ? | 24 | in vitro | lung | A549 | cancer cells | human | 150000 | 96 | MTT assay | IC50 | 0.0403 | ? | mg/mL | ? | ?
Hua Xia et al, Biosynthesis of Silver Nanoparticles Using Taxus yunnanensis Callus and Their Antibacterial Activity and Cytotoxicity in Human Cancer Cells, Nanomaterials 2016, 6, 160; | Hua | 2016 | doi:10.3390/nano6090160 | phytosynthesis | single | No | 25 | ? | No | No | No | Stirring | ? | 1 | 10 | AgNO3 | ? | ? | 1 | mM | Callus Extracts of Taxus yunnanensis | plant | Organic | organic | Callus Extracts of Taxus yunnanensis | plant | organic | organic | 200 | mg/mL | ? | ? | 1 | mL | 200 | mg/mL | Precursor;reducing | AB | ? | ? | ? | ? | ? | ? | ? | Atomic absorption spectroscopy | SpetrAA 240, Varian Inc. | washed | centrifugation | 22000 | g | 30 | ? | ? | dried | water | 0.015 | 409 | ? | Spherical | TEM | H-600, Hitachi, Osaka, Japan | face centered cubic | XRD | X’Pert Pro MPD, Philips, Eindhoven, The Netherlands | 10 | ? | -28.8 | ? | ELS | Zeta sizer, Malvern | 17 | 15 | TEM | HRTEM (H7100, Hitachi, Japan) | ? | ? | ? | ? | ? | ? | ? | ? | ? | ? | ? | ? | ? | ? | ? | ? | ? | no | no | no | no | no | no | no | no | no | no | no | no | no | ? | ? | 24 | in vitro | breast | MCF-7 | cancer cells | human | 150000 | 96 | MTT assay | IC50 | 0.0422 | ? | mg/mL | ? | ?
Hua Xia et al, Biosynthesis of Silver Nanoparticles Using Taxus yunnanensis Callus and Their Antibacterial Activity and Cytotoxicity in Human Cancer Cells, Nanomaterials 2016, 6, 160; | Hua | 2016 | doi:10.3390/nano6090160 | phytosynthesis | single | No | 25 | ? | No | No | No | Stirring | ? | 1 | 10 | AgNO3 | ? | ? | 1 | mM | Callus Extracts of Taxus yunnanensis | plant | Organic | organic | Callus Extracts of Taxus yunnanensis | plant | organic | organic | 200 | mg/mL | ? | ? | 1 | mL | 200 | mg/mL | Precursor;reducing | AB | ? | ? | ? | ? | ? | ? | ? | Atomic absorption spectroscopy | SpetrAA 240, Varian Inc. | washed | centrifugation | 22000 | g | 30 | ? | ? | dried | water | 0.015 | 409 | ? | Spherical | TEM | H-600, Hitachi, Osaka, Japan | face centered cubic | XRD | X’Pert Pro MPD, Philips, Eindhoven, The Netherlands | 10 | ? | -28.8 | ? | ELS | Zeta sizer, Malvern | 17 | 15 | TEM | HRTEM (H7100, Hitachi, Japan) | ? | ? | ? | ? | ? | ? | ? | ? | ? | ? | ? | ? | ? | ? | ? | ? | ? | no | no | no | no | no | no | no | no | no | no | no | no | no | ? | ? | 24 | in vitro | liver | SMMC-7721 | hepatoma cells | human | 150000 | 96 | MTT assay | IC50 | 0.02775 | ? | mg/mL | ? | ?
Hua Xia et al, Biosynthesis of Silver Nanoparticles Using Taxus yunnanensis Callus and Their Antibacterial Activity and Cytotoxicity in Human Cancer Cells, Nanomaterials 2016, 6, 160; | Hua | 2016 | doi:10.3390/nano6090160 | phytosynthesis | single | No | 25 | ? | No | No | No | Stirring | ? | 1 | 10 | AgNO3 | ? | ? | 1 | mM | Callus Extracts of Taxus yunnanensis | plant | Organic | organic | Callus Extracts of Taxus yunnanensis | plant | organic | organic | 200 | mg/mL | ? | ? | 1 | mL | 200 | mg/mL | Precursor;reducing | AB | ? | ? | ? | ? | ? | ? | ? | Atomic absorption spectroscopy | SpetrAA 240, Varian Inc. | washed | centrifugation | 22000 | g | 30 | ? | ? | dried | water | 0.015 | 409 | ? | Spherical | TEM | H-600, Hitachi, Osaka, Japan | face centered cubic | XRD | X’Pert Pro MPD, Philips, Eindhoven, The Netherlands | 10 | ? | -28.8 | ? | ELS | Zeta sizer, Malvern | 17 | 15 | TEM | HRTEM (H7100, Hitachi, Japan) | ? | ? | ? | ? | ? | ? | ? | ? | ? | ? | ? | ? | ? | ? | ? | ? | ? | no | no | no | no | no | no | no | no | no | no | no | no | no | ? | mg/mL | 24 | in vitro | liver | HL-7702 | Healthy cell | human | 150000 | 96 | MTT assay | IC50 | 0.8139 | ? | mg/mL | ? | ?
Hua Xia et al, Biosynthesis of Silver Nanoparticles Using Taxus yunnanensis Callus and Their Antibacterial Activity and Cytotoxicity in Human Cancer Cells, Nanomaterials 2016, 6, 160; | Hua | 2016 | doi:10.3390/nano6090160 | phytosynthesis | single | No | 25 | ? | No | No | No | Stirring | ? | 1 | 10 | AgNO3 | ? | ? | 1 | mM | Callus Extracts of Taxus yunnanensis | plant | Organic | organic | Callus Extracts of Taxus yunnanensis | plant | organic | organic | 200 | mg/mL | ? | ? | 1 | mL | 200 | mg/mL | Precursor;reducing | AB | ? | ? | ? | ? | ? | ? | ? | Atomic absorption spectroscopy | SpetrAA 240, Varian Inc. | washed | centrifugation | 22000 | g | 30 | ? | ? | dried | water | 0.015 | 409 | ? | Spherical | TEM | H-600, Hitachi, Osaka, Japan | face centered cubic | XRD | X’Pert Pro MPD, Philips, Eindhoven, The Netherlands | 10 | ? | -28.8 | ? | ELS | Zeta sizer, Malvern | 17 | 15 | TEM | HRTEM (H7100, Hitachi, Japan) | ? | ? | ? | ? | ? | ? | ? | ? | ? | ? | ? | ? | ? | ? | ? | ? | ? | no | no | no | no | no | no | no | no | no | no | no | no | no | 0.05 | mg/mL | 24 | in vitro | liver | SMMC-7721 | Cancer cells | human | 200000 | 6 | ? | Apoptosis | 82 | ? | % | ? | ?
Huang et al, Synergistic Antifungal Activity of Green Synthesized Silver Nanoparticles and Epoxiconazole against Setosphaeria turcica, Journal of Nanomaterials, Volume 2020, Article ID 9535432, 7 pages | Huang | 2020 | https://doi.org/10.1155/2020/9535432 | phytosynthesis | single | Heating | 80 | ? | no | No | No | Stirring | ? | ? | 100 | AgNO3 | Sinopharm Chemical Reagent | ? | 1 | mM | Ligustrum lucidum leaves extract | plant | Organic | organic | Ligustrum lucidum leaves extract | plant | Organic | organic | 100 | mg/mL | ? | ? | 20 | mL | 100 | mg/mL | Precursor;reducing | AB | ? | ? | ? | ? | ? | ? | ? | ? | ? | no | no | no | no | no | no | no | no | water | ? | 438 | ? | Spherical | TEM | TEM, JEM-2100F, JEOL, Japan | ? | ? | ? | ? | ? | ? | ? | ? | ? | 13 | ? | TEM | TEM JEOL | ? | ? | ? | ? | ? | ? | ? | ? | ? | ? | ? | ? | ? | ? | ? | ? | ? | 0.0125 | mg/mL | ? | ? | 12 | 37 | ? | Setosphaeria turcica | ? | 7 | ? | mm | ZOI | no | no | no | no | no | no | no | no | no | no | no | no | no | no | no | ? | ?
Huang et al, Synergistic Antifungal Activity of Green Synthesized Silver Nanoparticles and Epoxiconazole against Setosphaeria turcica, Journal of Nanomaterials, Volume 2020, Article ID 9535432, 7 pages | Huang | 2020 | https://doi.org/10.1155/2020/9535432 | phytosynthesis | single | Heating | 80 | ? | no | No | No | Stirring | ? | ? | 100 | AgNO3 | Sinopharm Chemical Reagent | ? | 1 | mM | Ligustrum lucidum leaves extract | plant | Organic | organic | Ligustrum lucidum leaves extract | plant | Organic | organic | 100 | mg/mL | ? | ? | 20 | mL | 100 | mg/mL | Precursor;reducing | AB | ? | ? | ? | ? | ? | ? | ? | ? | ? | no | no | no | no | no | no | no | no | water | ? | 438 | ? | Spherical | TEM | TEM, JEM-2100F, JEOL, Japan | ? | ? | ? | ? | ? | ? | ? | ? | ? | 13 | ? | TEM | TEM JEOL | ? | ? | ? | ? | ? | ? | ? | ? | ? | ? | ? | ? | ? | ? | ? | ? | ? | 0.025 | mg/mL | ? | ? | 12 | 37 | ? | Setosphaeria turcica | ? | 9 | ? | mm | ZOI | no | no | no | no | no | no | no | no | no | no | no | no | no | no | no | ? | ?
Huang et al, Synergistic Antifungal Activity of Green Synthesized Silver Nanoparticles and Epoxiconazole against Setosphaeria turcica, Journal of Nanomaterials, Volume 2020, Article ID 9535432, 7 pages | Huang | 2020 | https://doi.org/10.1155/2020/9535432 | phytosynthesis | single | Heating | 80 | ? | no | No | No | Stirring | ? | ? | 100 | AgNO3 | Sinopharm Chemical Reagent | ? | 1 | mM | Ligustrum lucidum leaves extract | plant | Organic | organic | Ligustrum lucidum leaves extract | plant | Organic | organic | 100 | mg/mL | ? | ? | 20 | mL | 100 | mg/mL | Precursor;reducing | AB | ? | ? | ? | ? | ? | ? | ? | ? | ? | no | no | no | no | no | no | no | no | water | ? | 438 | ? | Spherical | TEM | TEM, JEM-2100F, JEOL, Japan | ? | ? | ? | ? | ? | ? | ? | ? | ? | 13 | ? | TEM | TEM JEOL | ? | ? | ? | ? | ? | ? | ? | ? | ? | ? | ? | ? | ? | ? | ? | ? | ? | 0.05 | mg/mL | ? | ? | 12 | 37 | ? | Setosphaeria turcica | ? | 12 | ? | mm | ZOI | no | no | no | no | no | no | no | no | no | no | no | no | no | no | no | ? | ?
Huang et al, Synergistic Antifungal Activity of Green Synthesized Silver Nanoparticles and Epoxiconazole against Setosphaeria turcica, Journal of Nanomaterials, Volume 2020, Article ID 9535432, 7 pages | Huang | 2020 | https://doi.org/10.1155/2020/9535432 | phytosynthesis | single | Heating | 80 | ? | no | No | No | Stirring | ? | ? | 100 | AgNO3 | Sinopharm Chemical Reagent | ? | 1 | mM | Ligustrum lucidum leaves extract | plant | Organic | organic | Ligustrum lucidum leaves extract | plant | Organic | organic | 100 | mg/mL | ? | ? | 20 | mL | 100 | mg/mL | Precursor;reducing | AB | ? | ? | ? | ? | ? | ? | ? | ? | ? | no | no | no | no | no | no | no | no | water | ? | 438 | ? | Spherical | TEM | TEM, JEM-2100F, JEOL, Japan | ? | ? | ? | ? | ? | ? | ? | ? | ? | 13 | ? | TEM | TEM JEOL | ? | ? | ? | ? | ? | ? | ? | ? | ? | ? | ? | ? | ? | ? | ? | ? | ? | 0.1 | mg/mL | ? | ? | 12 | 37 | ? | Setosphaeria turcica | ? | 14 | ? | mm | ZOI | no | no | no | no | no | no | no | no | no | no | no | no | no | no | no | ? | ?
Huang et al, Synergistic Antifungal Activity of Green Synthesized Silver Nanoparticles and Epoxiconazole against Setosphaeria turcica, Journal of Nanomaterials, Volume 2020, Article ID 9535432, 7 pages | Huang | 2020 | https://doi.org/10.1155/2020/9535432 | phytosynthesis | single | Heating | 80 | ? | no | No | No | Stirring | ? | ? | 100 | AgNO3 | Sinopharm Chemical Reagent | ? | 1 | mM | Ligustrum lucidum leaves extract | plant | Organic | organic | Ligustrum lucidum leaves extract | plant | Organic | organic | 100 | mg/mL | ? | ? | 20 | mL | 100 | mg/mL | Precursor;reducing | AB | ? | ? | ? | ? | ? | ? | ? | ? | ? | no | no | no | no | no | no | no | no | water | ? | 438 | ? | Spherical | TEM | TEM, JEM-2100F, JEOL, Japan | ? | ? | ? | ? | ? | ? | ? | ? | ? | 13 | ? | TEM | TEM JEOL | ? | ? | ? | ? | ? | ? | ? | ? | ? | ? | ? | ? | ? | ? | ? | ? | ? | 0.2 | mg/mL | ? | ? | 12 | 37 | ? | Setosphaeria turcica | ? | 17 | ? | mm | ZOI | no | no | no | no | no | no | no | no | no | no | no | no | no | no | no | ? | ?
Hussain et al, One pot light assisted green synthesis, storage and antimicrobial activity of dextran stabilized silver nanoparticles, Journal of Nanobiotechnology 2014, 12:53 | Hussain | 2014 | http://www.jnanobiotechnology.com/content/12/1/53 | wet chemical | single | No | 25 | Light | No | No | No | Stirring | ? | 24 | 4 | AgNO3 | Merck | 99.98 | 2500 | mM | Dextran (molar mass 40000) | chemical | Organic | organic | Dextran (molar mass 40000) | chemical | organic | organic | ? | ? | ? | ? | 2 | mL | ? | mg/mL | Precursor;reducing | AB | ? | ? | ? | ? | ? | ? | ? | ? | ? | no | no | no | no | no | no | no | no | water | ? | 428 | ? | Spherical | SEM | Plano (Wetzlar, Germany) | face centered cubic | XRD | ? | ? | ? | ? | ? | ? | ? | 60 | 14 | SEM | Plano | ? | ? | ? | ? | ? | ? | ? | ? | ? | ? | ? | ? | ? | ? | ? | ? | ? | 5.4 | mg/mL | 100 | uL | 24 | 37 | MuellerHinton | Staphylococcus aureus | ATCC 25923 | 16 | ? | mm | ZOI | no | no | no | no | no | no | no | no | no | no | no | no | no | no | no | ? | ?
Hussain et al, One pot light assisted green synthesis, storage and antimicrobial activity of dextran stabilized silver nanoparticles, Journal of Nanobiotechnology 2014, 12:53 | Hussain | 2014 | http://www.jnanobiotechnology.com/content/12/1/53 | wet chemical | single | No | 25 | Light | No | No | No | Stirring | ? | 24 | 4 | AgNO3 | Merck | 99.98 | 2500 | mM | Dextran (molar mass 40000) | chemical | Organic | organic | Dextran (molar mass 40000) | chemical | organic | organic | ? | ? | ? | ? | 2 | mL | ? | mg/mL | Precursor;reducing | AB | ? | ? | ? | ? | ? | ? | ? | ? | ? | no | no | no | no | no | no | no | no | water | ? | 428 | ? | Spherical | SEM | Plano (Wetzlar, Germany) | face centered cubic | XRD | ? | ? | ? | ? | ? | ? | ? | 60 | 14 | SEM | Plano | ? | ? | ? | ? | ? | ? | ? | ? | ? | ? | ? | ? | ? | ? | ? | ? | ? | 5.4 | mg/mL | 100 | uL | 24 | 37 | MuellerHinton | Escherichia coli | ATCC 25922 | 15 | ? | mm | ZOI | no | no | no | no | no | no | no | no | no | no | no | no | no | no | no | ? | ?
Hussain et al, One pot light assisted green synthesis, storage and antimicrobial activity of dextran stabilized silver nanoparticles, Journal of Nanobiotechnology 2014, 12:53 | Hussain | 2014 | http://www.jnanobiotechnology.com/content/12/1/53 | wet chemical | single | No | 25 | Light | No | No | No | Stirring | ? | 24 | 4 | AgNO3 | Merck | 99.98 | 2500 | mM | Dextran (molar mass 40000) | chemical | Organic | organic | Dextran (molar mass 40000) | chemical | organic | organic | ? | ? | ? | ? | 2 | mL | ? | mg/mL | Precursor;reducing | AB | ? | ? | ? | ? | ? | ? | ? | ? | ? | no | no | no | no | no | no | no | no | water | ? | 428 | ? | Spherical | SEM | Plano (Wetzlar, Germany) | face centered cubic | XRD | ? | ? | ? | ? | ? | ? | ? | 60 | 14 | SEM | Plano | ? | ? | ? | ? | ? | ? | ? | ? | ? | ? | ? | ? | ? | ? | ? | ? | ? | 5.4 | mg/mL | 100 | uL | 24 | 37 | MuellerHinton | Bacillus subtilis | ATCC 6633 | 20 | ? | mm | ZOI | no | no | no | no | no | no | no | no | no | no | no | no | no | no | no | ? | ?
Hussain et al, One pot light assisted green synthesis, storage and antimicrobial activity of dextran stabilized silver nanoparticles, Journal of Nanobiotechnology 2014, 12:53 | Hussain | 2014 | http://www.jnanobiotechnology.com/content/12/1/53 | wet chemical | single | No | 25 | Light | No | No | No | Stirring | ? | 24 | 4 | AgNO3 | Merck | 99.98 | 2500 | mM | Dextran (molar mass 40000) | chemical | Organic | organic | Dextran (molar mass 40000) | chemical | organic | organic | ? | ? | ? | ? | 2 | mL | ? | mg/mL | Precursor;reducing | AB | ? | ? | ? | ? | ? | ? | ? | ? | ? | no | no | no | no | no | no | no | no | water | ? | 428 | ? | Spherical | SEM | Plano (Wetzlar, Germany) | face centered cubic | XRD | ? | ? | ? | ? | ? | ? | ? | 60 | 14 | SEM | Plano | ? | ? | ? | ? | ? | ? | ? | ? | ? | ? | ? | ? | ? | ? | ? | ? | ? | 5.4 | mg/mL | 100 | uL | 24 | 37 | MuellerHinton | Staphylococcus epidermidis | ATCC 12228 | 15 | ? | mm | ZOI | no | no | no | no | no | no | no | no | no | no | no | no | no | no | no | ? | ?
Hussain et al, One pot light assisted green synthesis, storage and antimicrobial activity of dextran stabilized silver nanoparticles, Journal of Nanobiotechnology 2014, 12:53 | Hussain | 2014 | http://www.jnanobiotechnology.com/content/12/1/53 | wet chemical | single | No | 25 | Light | No | No | No | Stirring | ? | 24 | 4 | AgNO3 | Merck | 99.98 | 2500 | mM | Dextran (molar mass 40000) | chemical | Organic | organic | Dextran (molar mass 40000) | chemical | organic | organic | ? | ? | ? | ? | 2 | mL | ? | mg/mL | Precursor;reducing | AB | ? | ? | ? | ? | ? | ? | ? | ? | ? | no | no | no | no | no | no | no | no | water | ? | 428 | ? | Spherical | SEM | Plano (Wetzlar, Germany) | face centered cubic | XRD | ? | ? | ? | ? | ? | ? | ? | 60 | 14 | SEM | Plano | ? | ? | ? | ? | ? | ? | ? | ? | ? | ? | ? | ? | ? | ? | ? | ? | ? | 5.4 | mg/mL | 100 | uL | 24 | 37 | MuellerHinton | Pseudomonas aeruginosa | ATCC 27853 | 18.5 | ? | mm | ZOI | no | no | no | no | no | no | no | no | no | no | no | no | no | no | no | ? | ?
Hussain et al, One pot light assisted green synthesis, storage and antimicrobial activity of dextran stabilized silver nanoparticles, Journal of Nanobiotechnology 2014, 12:53 | Hussain | 2014 | http://www.jnanobiotechnology.com/content/12/1/53 | wet chemical | single | No | 25 | Light | No | No | No | Stirring | ? | 24 | 4 | AgNO3 | Merck | 99.98 | 2500 | mM | Dextran (molar mass 40000) | chemical | Organic | organic | Dextran (molar mass 40000) | chemical | organic | organic | ? | ? | ? | ? | 2 | mL | ? | mg/mL | Precursor;reducing | AB | ? | ? | ? | ? | ? | ? | ? | ? | ? | no | no | no | no | no | no | no | no | water | ? | 428 | ? | Spherical | SEM | Plano (Wetzlar, Germany) | face centered cubic | XRD | ? | ? | ? | ? | ? | ? | ? | 60 | 14 | SEM | Plano | ? | ? | ? | ? | ? | ? | ? | ? | ? | ? | ? | ? | ? | ? | ? | ? | ? | 5.4 | mg/mL | 100 | uL | 24 | 37 | MuellerHinton | Actinomycetes | ? | 17 | ? | mm | ZOI | no | no | no | no | no | no | no | no | no | no | no | no | no | no | no | ? | ?
Hussain et al, One pot light assisted green synthesis, storage and antimicrobial activity of dextran stabilized silver nanoparticles, Journal of Nanobiotechnology 2014, 12:53 | Hussain | 2014 | http://www.jnanobiotechnology.com/content/12/1/53 | wet chemical | single | No | 25 | Light | No | No | No | Stirring | ? | 24 | 4 | AgNO3 | Merck | 99.98 | 2500 | mM | Dextran (molar mass 40000) | chemical | Organic | organic | Dextran (molar mass 40000) | chemical | organic | organic | ? | ? | ? | ? | 2 | mL | ? | mg/mL | Precursor;reducing | AB | ? | ? | ? | ? | ? | ? | ? | ? | ? | no | no | no | no | no | no | no | no | water | ? | 428 | ? | Spherical | SEM | Plano (Wetzlar, Germany) | face centered cubic | XRD | ? | ? | ? | ? | ? | ? | ? | 60 | 14 | SEM | Plano | ? | ? | ? | ? | ? | ? | ? | ? | ? | ? | ? | ? | ? | ? | ? | ? | ? | 5.4 | mg/mL | 100 | uL | 24 | 28.5 | MuellerHinton | Aspergillus niger | ? | 15 | ? | mm | ZOI | no | no | no | no | no | no | no | no | no | no | no | no | no | no | no | ? | ?
Hussain et al, One pot light assisted green synthesis, storage and antimicrobial activity of dextran stabilized silver nanoparticles, Journal of Nanobiotechnology 2014, 12:53 | Hussain | 2014 | http://www.jnanobiotechnology.com/content/12/1/53 | wet chemical | single | No | 25 | Light | No | No | No | Stirring | ? | 24 | 4 | AgNO3 | Merck | 99.98 | 37500 | mM | Dextran (molar mass 40000) | chemical | Organic | organic | Dextran (molar mass 40000) | chemical | organic | organic | ? | ? | ? | ? | 2 | mL | ? | mg/mL | Precursor;reducing | AB | ? | ? | ? | ? | ? | ? | ? | ? | ? | no | no | no | no | no | no | no | no | water | ? | 430 | ? | Spherical | SEM | Plano (Wetzlar, Germany) | face centered cubic | XRD | ? | ? | ? | ? | ? | ? | ? | 60 | 14 | SEM | Plano | ? | ? | ? | ? | ? | ? | ? | ? | ? | ? | ? | ? | ? | ? | ? | ? | ? | no | no | no | no | no | no | no | no | no | no | no | no | no | no | no | no | no | no | no | no | no | no | no | no | no | no | no | no | ? | ?
Hussain et al, One pot light assisted green synthesis, storage and antimicrobial activity of dextran stabilized silver nanoparticles, Journal of Nanobiotechnology 2014, 12:53 | Hussain | 2014 | http://www.jnanobiotechnology.com/content/12/1/53 | wet chemical | single | No | 25 | Light | No | No | No | Stirring | ? | 24 | 4 | AgNO3 | Merck | 99.98 | 50000 | mM | Dextran (molar mass 40000) | chemical | Organic | organic | Dextran (molar mass 40000) | chemical | organic | organic | ? | ? | ? | ? | 2 | mL | ? | mg/mL | Precursor;reducing | AB | ? | ? | ? | ? | ? | ? | ? | ? | ? | no | no | no | no | no | no | no | no | water | ? | 432 | ? | Spherical | SEM | Plano (Wetzlar, Germany) | face centered cubic | XRD | ? | ? | ? | ? | ? | ? | ? | 60 | 14 | SEM | Plano | ? | ? | ? | ? | ? | ? | ? | ? | ? | ? | ? | ? | ? | ? | ? | ? | ? | no | no | no | no | no | no | no | no | no | no | no | no | no | no | no | no | no | no | no | no | no | no | no | no | no | no | no | no | ? | ?
Iftikhar et al, Green Synthesis of Silver Nanoparticles Using Grewia optiva Leaf Aqueous Extract and Isolated Compounds as Reducing Agent and Their Biological Activities, Journal of Nanomaterials, Volume 2020, Article ID 8949674, 10 pages | Iftikhar | 2020 | https://doi.org/10.1155/2020/8949674 | phytosynthesis | single | No | 25 | ? | No | No | No | Stirring | ? | 3 | ? | AgNO3 | Scharlau | ? | 1 | mM | Grewia optiva Leaf Aqueous Extract | plant | Organic | organic | Grewia optiva Leaf Aqueous Extract | plant | organic | organic | 100 | mg/mL | ? | ? | ? | ? | 100 | mg/mL | Precursor;reducing | AB | ? | ? | ? | ? | ? | ? | ? | ? | ? | no | no | no | no | no | no | no | no | water | ? | 450 | ? | ? | ? | ? | face centered cubic | XRD | ? | ? | ? | ? | ? | ? | ? | 48 | 25 | SEM | Hitachi S-4500 SEM | ? | ? | ? | ? | 63 | 18 | PSA | ? | ? | ? | ? | ? | ? | ? | ? | ? | ? | 10 | mg/mL | ? | ? | 24 | 37 | MuellerHinton | Salmonella typhi | ? | 19 | 1.1 | mm | ZOI | no | no | no | no | no | no | no | no | no | no | no | no | no | no | no | ? | ?
Iftikhar et al, Green Synthesis of Silver Nanoparticles Using Grewia optiva Leaf Aqueous Extract and Isolated Compounds as Reducing Agent and Their Biological Activities, Journal of Nanomaterials, Volume 2020, Article ID 8949674, 10 pages | Iftikhar | 2020 | https://doi.org/10.1155/2020/8949674 | phytosynthesis | single | No | 25 | ? | No | No | No | Stirring | ? | 3 | ? | AgNO3 | Scharlau | ? | 1 | mM | Grewia optiva Leaf Aqueous Extract | plant | Organic | organic | Grewia optiva Leaf Aqueous Extract | plant | organic | organic | 100 | mg/mL | ? | ? | ? | ? | 100 | mg/mL | Precursor;reducing | AB | ? | ? | ? | ? | ? | ? | ? | ? | ? | no | no | no | no | no | no | no | no | water | ? | 450 | ? | ? | ? | ? | face centered cubic | XRD | ? | ? | ? | ? | ? | ? | ? | 48 | 25 | SEM | Hitachi S-4500 SEM | ? | ? | ? | ? | 63 | 18 | PSA | ? | ? | ? | ? | ? | ? | ? | ? | ? | ? | ? | ? | ? | ? | 24 | 37 | MuellerHinton | Salmonella typhi | ? | 0.07 | 0.002 | mg/mL | MIC | no | no | no | no | no | no | no | no | no | no | no | no | no | no | no | ? | ?
Iftikhar et al, Green Synthesis of Silver Nanoparticles Using Grewia optiva Leaf Aqueous Extract and Isolated Compounds as Reducing Agent and Their Biological Activities, Journal of Nanomaterials, Volume 2020, Article ID 8949674, 10 pages | Iftikhar | 2020 | https://doi.org/10.1155/2020/8949674 | phytosynthesis | single | No | 25 | ? | No | No | No | Stirring | ? | 3 | ? | AgNO3 | Scharlau | ? | 1 | mM | Grewia optiva Leaf Aqueous Extract | plant | Organic | organic | Grewia optiva Leaf Aqueous Extract | plant | organic | organic | 100 | mg/mL | ? | ? | ? | ? | 100 | mg/mL | Precursor;reducing | AB | ? | ? | ? | ? | ? | ? | ? | ? | ? | no | no | no | no | no | no | no | no | water | ? | 450 | ? | ? | ? | ? | face centered cubic | XRD | ? | ? | ? | ? | ? | ? | ? | 48 | 25 | SEM | Hitachi S-4500 SEM | ? | ? | ? | ? | 63 | 18 | PSA | ? | ? | ? | ? | ? | ? | ? | ? | ? | ? | ? | ? | ? | ? | 24 | 37 | MuellerHinton | Salmonella typhi | ? | 0.09 | 0.002 | mg/mL | MBC | no | no | no | no | no | no | no | no | no | no | no | no | no | no | no | ? | ?
Iftikhar et al, Green Synthesis of Silver Nanoparticles Using Grewia optiva Leaf Aqueous Extract and Isolated Compounds as Reducing Agent and Their Biological Activities, Journal of Nanomaterials, Volume 2020, Article ID 8949674, 10 pages | Iftikhar | 2020 | https://doi.org/10.1155/2020/8949674 | phytosynthesis | single | No | 25 | ? | No | No | No | Stirring | ? | 3 | ? | AgNO3 | Scharlau | ? | 1 | mM | Grewia optiva Leaf Aqueous Extract | plant | Organic | organic | Grewia optiva Leaf Aqueous Extract | plant | organic | organic | 100 | mg/mL | ? | ? | ? | ? | 100 | mg/mL | Precursor;reducing | AB | ? | ? | ? | ? | ? | ? | ? | ? | ? | no | no | no | no | no | no | no | no | water | ? | 450 | ? | ? | ? | ? | face centered cubic | XRD | ? | ? | ? | ? | ? | ? | ? | 48 | 25 | SEM | Hitachi S-4500 SEM | ? | ? | ? | ? | 63 | 18 | PSA | ? | ? | ? | ? | ? | ? | ? | ? | ? | ? | 10 | mg/mL | ? | ? | 24 | 37 | MuellerHinton | Escherichia coli | ? | 16 | 0.4 | mm | ZOI | no | no | no | no | no | no | no | no | no | no | no | no | no | no | no | ? | ?
Iftikhar et al, Green Synthesis of Silver Nanoparticles Using Grewia optiva Leaf Aqueous Extract and Isolated Compounds as Reducing Agent and Their Biological Activities, Journal of Nanomaterials, Volume 2020, Article ID 8949674, 10 pages | Iftikhar | 2020 | https://doi.org/10.1155/2020/8949674 | phytosynthesis | single | No | 25 | ? | No | No | No | Stirring | ? | 3 | ? | AgNO3 | Scharlau | ? | 1 | mM | Grewia optiva Leaf Aqueous Extract | plant | Organic | organic | Grewia optiva Leaf Aqueous Extract | plant | organic | organic | 100 | mg/mL | ? | ? | ? | ? | 100 | mg/mL | Precursor;reducing | AB | ? | ? | ? | ? | ? | ? | ? | ? | ? | no | no | no | no | no | no | no | no | water | ? | 450 | ? | ? | ? | ? | face centered cubic | XRD | ? | ? | ? | ? | ? | ? | ? | 48 | 25 | SEM | Hitachi S-4500 SEM | ? | ? | ? | ? | 63 | 18 | PSA | ? | ? | ? | ? | ? | ? | ? | ? | ? | ? | ? | ? | ? | ? | 24 | 37 | MuellerHinton | Escherichia coli | ? | 0.095 | 0.00111 | mg/mL | MIC | no | no | no | no | no | no | no | no | no | no | no | no | no | no | no | ? | ?
Iftikhar et al, Green Synthesis of Silver Nanoparticles Using Grewia optiva Leaf Aqueous Extract and Isolated Compounds as Reducing Agent and Their Biological Activities, Journal of Nanomaterials, Volume 2020, Article ID 8949674, 10 pages | Iftikhar | 2020 | https://doi.org/10.1155/2020/8949674 | phytosynthesis | single | No | 25 | ? | No | No | No | Stirring | ? | 3 | ? | AgNO3 | Scharlau | ? | 1 | mM | Grewia optiva Leaf Aqueous Extract | plant | Organic | organic | Grewia optiva Leaf Aqueous Extract | plant | organic | organic | 100 | mg/mL | ? | ? | ? | ? | 100 | mg/mL | Precursor;reducing | AB | ? | ? | ? | ? | ? | ? | ? | ? | ? | no | no | no | no | no | no | no | no | water | ? | 450 | ? | ? | ? | ? | face centered cubic | XRD | ? | ? | ? | ? | ? | ? | ? | 48 | 25 | SEM | Hitachi S-4500 SEM | ? | ? | ? | ? | 63 | 18 | PSA | ? | ? | ? | ? | ? | ? | ? | ? | ? | ? | ? | ? | ? | ? | 24 | 37 | MuellerHinton | Escherichia coli | ? | 0.19 | 0.0012 | mg/mL | MBC | no | no | no | no | no | no | no | no | no | no | no | no | no | no | no | ? | ?
Iftikhar et al, Green Synthesis of Silver Nanoparticles Using Grewia optiva Leaf Aqueous Extract and Isolated Compounds as Reducing Agent and Their Biological Activities, Journal of Nanomaterials, Volume 2020, Article ID 8949674, 10 pages | Iftikhar | 2020 | https://doi.org/10.1155/2020/8949674 | phytosynthesis | single | No | 25 | ? | No | No | No | Stirring | ? | 3 | ? | AgNO3 | Scharlau | ? | 1 | mM | Grewia optiva Leaf Aqueous Extract | plant | Organic | organic | Grewia optiva Leaf Aqueous Extract | plant | organic | organic | 100 | mg/mL | ? | ? | ? | ? | 100 | mg/mL | Precursor;reducing | AB | ? | ? | ? | ? | ? | ? | ? | ? | ? | no | no | no | no | no | no | no | no | water | ? | 450 | ? | ? | ? | ? | face centered cubic | XRD | ? | ? | ? | ? | ? | ? | ? | 48 | 25 | SEM | Hitachi S-4500 SEM | ? | ? | ? | ? | 63 | 18 | PSA | ? | ? | ? | ? | ? | ? | ? | ? | ? | ? | 10 | mg/mL | ? | ? | 24 | 37 | MuellerHinton | Staphylococcus aureus | ? | 18 | 0.2 | mm | ZOI | no | no | no | no | no | no | no | no | no | no | no | no | no | no | no | ? | ?
Iftikhar et al, Green Synthesis of Silver Nanoparticles Using Grewia optiva Leaf Aqueous Extract and Isolated Compounds as Reducing Agent and Their Biological Activities, Journal of Nanomaterials, Volume 2020, Article ID 8949674, 10 pages | Iftikhar | 2020 | https://doi.org/10.1155/2020/8949674 | phytosynthesis | single | No | 25 | ? | No | No | No | Stirring | ? | 3 | ? | AgNO3 | Scharlau | ? | 1 | mM | Grewia optiva Leaf Aqueous Extract | plant | Organic | organic | Grewia optiva Leaf Aqueous Extract | plant | organic | organic | 100 | mg/mL | ? | ? | ? | ? | 100 | mg/mL | Precursor;reducing | AB | ? | ? | ? | ? | ? | ? | ? | ? | ? | no | no | no | no | no | no | no | no | water | ? | 450 | ? | ? | ? | ? | face centered cubic | XRD | ? | ? | ? | ? | ? | ? | ? | 48 | 25 | SEM | Hitachi S-4500 SEM | ? | ? | ? | ? | 63 | 18 | PSA | ? | ? | ? | ? | ? | ? | ? | ? | ? | ? | ? | ? | ? | ? | 24 | 37 | MuellerHinton | Staphylococcus aureus | ? | 0.095 | 0.003 | mg/mL | MIC | no | no | no | no | no | no | no | no | no | no | no | no | no | no | no | ? | ?
Iftikhar et al, Green Synthesis of Silver Nanoparticles Using Grewia optiva Leaf Aqueous Extract and Isolated Compounds as Reducing Agent and Their Biological Activities, Journal of Nanomaterials, Volume 2020, Article ID 8949674, 10 pages | Iftikhar | 2020 | https://doi.org/10.1155/2020/8949674 | phytosynthesis | single | No | 25 | ? | No | No | No | Stirring | ? | 3 | ? | AgNO3 | Scharlau | ? | 1 | mM | Grewia optiva Leaf Aqueous Extract | plant | Organic | organic | Grewia optiva Leaf Aqueous Extract | plant | organic | organic | 100 | mg/mL | ? | ? | ? | ? | 100 | mg/mL | Precursor;reducing | AB | ? | ? | ? | ? | ? | ? | ? | ? | ? | no | no | no | no | no | no | no | no | water | ? | 450 | ? | ? | ? | ? | face centered cubic | XRD | ? | ? | ? | ? | ? | ? | ? | 48 | 25 | SEM | Hitachi S-4500 SEM | ? | ? | ? | ? | 63 | 18 | PSA | ? | ? | ? | ? | ? | ? | ? | ? | ? | ? | ? | ? | ? | ? | 24 | 37 | MuellerHinton | Staphylococcus aureus | ? | 0.16 | 0.0012 | mg/mL | MBC | no | no | no | no | no | no | no | no | no | no | no | no | no | no | no | ? | ?
Iftikhar et al, Green Synthesis of Silver Nanoparticles Using Grewia optiva Leaf Aqueous Extract and Isolated Compounds as Reducing Agent and Their Biological Activities, Journal of Nanomaterials, Volume 2020, Article ID 8949674, 10 pages | Iftikhar | 2020 | https://doi.org/10.1155/2020/8949674 | phytosynthesis | single | No | 25 | ? | No | No | No | Stirring | ? | 3 | ? | AgNO3 | Scharlau | ? | 1 | mM | Grewia optiva Leaf Aqueous Extract | plant | Organic | organic | Grewia optiva Leaf Aqueous Extract | plant | organic | organic | 100 | mg/mL | ? | ? | ? | ? | 100 | mg/mL | Precursor;reducing | AB | ? | ? | ? | ? | ? | ? | ? | ? | ? | no | no | no | no | no | no | no | no | water | ? | 450 | ? | ? | ? | ? | face centered cubic | XRD | ? | ? | ? | ? | ? | ? | ? | 48 | 25 | SEM | Hitachi S-4500 SEM | ? | ? | ? | ? | 63 | 18 | PSA | ? | ? | ? | ? | ? | ? | ? | ? | ? | ? | 10 | mg/mL | ? | ? | 24 | 37 | MuellerHinton | Streptococcus pneumoniae | ? | 18 | 1.2 | mm | ZOI | no | no | no | no | no | no | no | no | no | no | no | no | no | no | no | ? | ?
Iftikhar et al, Green Synthesis of Silver Nanoparticles Using Grewia optiva Leaf Aqueous Extract and Isolated Compounds as Reducing Agent and Their Biological Activities, Journal of Nanomaterials, Volume 2020, Article ID 8949674, 10 pages | Iftikhar | 2020 | https://doi.org/10.1155/2020/8949674 | phytosynthesis | single | No | 25 | ? | No | No | No | Stirring | ? | 3 | ? | AgNO3 | Scharlau | ? | 1 | mM | Grewia optiva Leaf Aqueous Extract | plant | Organic | organic | Grewia optiva Leaf Aqueous Extract | plant | organic | organic | 100 | mg/mL | ? | ? | ? | ? | 100 | mg/mL | Precursor;reducing | AB | ? | ? | ? | ? | ? | ? | ? | ? | ? | no | no | no | no | no | no | no | no | water | ? | 450 | ? | ? | ? | ? | face centered cubic | XRD | ? | ? | ? | ? | ? | ? | ? | 48 | 25 | SEM | Hitachi S-4500 SEM | ? | ? | ? | ? | 63 | 18 | PSA | ? | ? | ? | ? | ? | ? | ? | ? | ? | ? | ? | ? | ? | ? | 24 | 37 | MuellerHinton | Streptococcus pneumoniae | ? | 0.07 | 0.001 | mg/mL | MIC | no | no | no | no | no | no | no | no | no | no | no | no | no | no | no | ? | ?
Iftikhar et al, Green Synthesis of Silver Nanoparticles Using Grewia optiva Leaf Aqueous Extract and Isolated Compounds as Reducing Agent and Their Biological Activities, Journal of Nanomaterials, Volume 2020, Article ID 8949674, 10 pages | Iftikhar | 2020 | https://doi.org/10.1155/2020/8949674 | phytosynthesis | single | No | 25 | ? | No | No | No | Stirring | ? | 3 | ? | AgNO3 | Scharlau | ? | 1 | mM | Grewia optiva Leaf Aqueous Extract | plant | Organic | organic | Grewia optiva Leaf Aqueous Extract | plant | organic | organic | 100 | mg/mL | ? | ? | ? | ? | 100 | mg/mL | Precursor;reducing | AB | ? | ? | ? | ? | ? | ? | ? | ? | ? | no | no | no | no | no | no | no | no | water | ? | 450 | ? | ? | ? | ? | face centered cubic | XRD | ? | ? | ? | ? | ? | ? | ? | 48 | 25 | SEM | Hitachi S-4500 SEM | ? | ? | ? | ? | 63 | 18 | PSA | ? | ? | ? | ? | ? | ? | ? | ? | ? | ? | ? | ? | ? | ? | 24 | 37 | MuellerHinton | Streptococcus pneumoniae | ? | 0.13 | 0.00132 | mg/mL | MBC | no | no | no | no | no | no | no | no | no | no | no | no | no | no | no | ? | ?
Iftikhar et al, Green Synthesis of Silver Nanoparticles Using Grewia optiva Leaf Aqueous Extract and Isolated Compounds as Reducing Agent and Their Biological Activities, Journal of Nanomaterials, Volume 2020, Article ID 8949674, 10 pages | Iftikhar | 2020 | https://doi.org/10.1155/2020/8949674 | phytosynthesis | single | No | 25 | ? | No | No | No | Stirring | ? | 3 | ? | AgNO3 | Scharlau | ? | 1 | mM | Grewia optiva Leaf Aqueous Extract | plant | Organic | organic | Grewia optiva Leaf Aqueous Extract | plant | organic | organic | 100 | mg/mL | ? | ? | ? | ? | 100 | mg/mL | Precursor;reducing | AB | ? | ? | ? | ? | ? | ? | ? | ? | ? | no | no | no | no | no | no | no | no | water | ? | 450 | ? | ? | ? | ? | face centered cubic | XRD | ? | ? | ? | ? | ? | ? | ? | 48 | 25 | SEM | Hitachi S-4500 SEM | ? | ? | ? | ? | 63 | 18 | PSA | ? | ? | ? | ? | ? | ? | ? | ? | ? | ? | no | no | no | no | no | no | no | no | no | no | no | no | no | 1 | mg/mL | 24 | in vitro | ? | ? | ? | ? | ? | ? | DPPH radical scavenging assay | Radical scavenging activity | 86.88 | 1 | % | ? | ?
Iftikhar et al, Green Synthesis of Silver Nanoparticles Using Grewia optiva Leaf Aqueous Extract and Isolated Compounds as Reducing Agent and Their Biological Activities, Journal of Nanomaterials, Volume 2020, Article ID 8949674, 10 pages | Iftikhar | 2020 | https://doi.org/10.1155/2020/8949674 | phytosynthesis | single | No | 25 | ? | No | No | No | Stirring | ? | 3 | ? | AgNO3 | Scharlau | ? | 1 | mM | Grewia optiva Leaf Aqueous Extract | plant | Organic | organic | Grewia optiva Leaf Aqueous Extract | plant | organic | organic | 100 | mg/mL | ? | ? | ? | ? | 100 | mg/mL | Precursor;reducing | AB | ? | ? | ? | ? | ? | ? | ? | ? | ? | no | no | no | no | no | no | no | no | water | ? | 450 | ? | ? | ? | ? | face centered cubic | XRD | ? | ? | ? | ? | ? | ? | ? | 48 | 25 | SEM | Hitachi S-4500 SEM | ? | ? | ? | ? | 63 | 18 | PSA | ? | ? | ? | ? | ? | ? | ? | ? | ? | ? | no | no | no | no | no | no | no | no | no | no | no | no | no | 0.5 | mg/mL | 24 | in vitro | ? | ? | ? | ? | ? | ? | DPPH radical scavenging assay | Radical scavenging activity | 76.98 | 0.9 | % | ? | ?
Iftikhar et al, Green Synthesis of Silver Nanoparticles Using Grewia optiva Leaf Aqueous Extract and Isolated Compounds as Reducing Agent and Their Biological Activities, Journal of Nanomaterials, Volume 2020, Article ID 8949674, 10 pages | Iftikhar | 2020 | https://doi.org/10.1155/2020/8949674 | phytosynthesis | single | No | 25 | ? | No | No | No | Stirring | ? | 3 | ? | AgNO3 | Scharlau | ? | 1 | mM | Grewia optiva Leaf Aqueous Extract | plant | Organic | organic | Grewia optiva Leaf Aqueous Extract | plant | organic | organic | 100 | mg/mL | ? | ? | ? | ? | 100 | mg/mL | Precursor;reducing | AB | ? | ? | ? | ? | ? | ? | ? | ? | ? | no | no | no | no | no | no | no | no | water | ? | 450 | ? | ? | ? | ? | face centered cubic | XRD | ? | ? | ? | ? | ? | ? | ? | 48 | 25 | SEM | Hitachi S-4500 SEM | ? | ? | ? | ? | 63 | 18 | PSA | ? | ? | ? | ? | ? | ? | ? | ? | ? | ? | no | no | no | no | no | no | no | no | no | no | no | no | no | 0.25 | mg/mL | 24 | in vitro | ? | ? | ? | ? | ? | ? | DPPH radical scavenging assay | Radical scavenging activity | 75.68 | 0.8 | % | ? | ?
Iftikhar et al, Green Synthesis of Silver Nanoparticles Using Grewia optiva Leaf Aqueous Extract and Isolated Compounds as Reducing Agent and Their Biological Activities, Journal of Nanomaterials, Volume 2020, Article ID 8949674, 10 pages | Iftikhar | 2020 | https://doi.org/10.1155/2020/8949674 | phytosynthesis | single | No | 25 | ? | No | No | No | Stirring | ? | 3 | ? | AgNO3 | Scharlau | ? | 1 | mM | Grewia optiva Leaf Aqueous Extract | plant | Organic | organic | Grewia optiva Leaf Aqueous Extract | plant | organic | organic | 100 | mg/mL | ? | ? | ? | ? | 100 | mg/mL | Precursor;reducing | AB | ? | ? | ? | ? | ? | ? | ? | ? | ? | no | no | no | no | no | no | no | no | water | ? | 450 | ? | ? | ? | ? | face centered cubic | XRD | ? | ? | ? | ? | ? | ? | ? | 48 | 25 | SEM | Hitachi S-4500 SEM | ? | ? | ? | ? | 63 | 18 | PSA | ? | ? | ? | ? | ? | ? | ? | ? | ? | ? | no | no | no | no | no | no | no | no | no | no | no | no | no | 0.125 | mg/mL | 24 | in vitro | ? | ? | ? | ? | ? | ? | DPPH radical scavenging assay | Radical scavenging activity | 71.57 | 1 | % | ? | ?
Iftikhar et al, Green Synthesis of Silver Nanoparticles Using Grewia optiva Leaf Aqueous Extract and Isolated Compounds as Reducing Agent and Their Biological Activities, Journal of Nanomaterials, Volume 2020, Article ID 8949674, 10 pages | Iftikhar | 2020 | https://doi.org/10.1155/2020/8949674 | phytosynthesis | single | No | 25 | ? | No | No | No | Stirring | ? | 3 | ? | AgNO3 | Scharlau | ? | 1 | mM | Grewia optiva Leaf Aqueous Extract | plant | Organic | organic | Grewia optiva Leaf Aqueous Extract | plant | organic | organic | 100 | mg/mL | ? | ? | ? | ? | 100 | mg/mL | Precursor;reducing | AB | ? | ? | ? | ? | ? | ? | ? | ? | ? | no | no | no | no | no | no | no | no | water | ? | 450 | ? | ? | ? | ? | face centered cubic | XRD | ? | ? | ? | ? | ? | ? | ? | 48 | 25 | SEM | Hitachi S-4500 SEM | ? | ? | ? | ? | 63 | 18 | PSA | ? | ? | ? | ? | ? | ? | ? | ? | ? | ? | no | no | no | no | no | no | no | no | no | no | no | no | no | 0.0625 | mg/mL | 24 | in vitro | ? | ? | ? | ? | ? | ? | DPPH radical scavenging assay | Radical scavenging activity | 66.39 | 0.24 | % | ? | ?
Iftikhar et al, Green Synthesis of Silver Nanoparticles Using Grewia optiva Leaf Aqueous Extract and Isolated Compounds as Reducing Agent and Their Biological Activities, Journal of Nanomaterials, Volume 2020, Article ID 8949674, 10 pages | Iftikhar | 2020 | https://doi.org/10.1155/2020/8949674 | phytosynthesis | single | No | 25 | ? | No | No | No | Stirring | ? | 3 | ? | AgNO3 | Scharlau | ? | 1 | mM | Grewia optiva Leaf Aqueous Extract | plant | Organic | organic | Grewia optiva Leaf Aqueous Extract | plant | organic | organic | 100 | mg/mL | ? | ? | ? | ? | 100 | mg/mL | Precursor;reducing | AB | ? | ? | ? | ? | ? | ? | ? | ? | ? | no | no | no | no | no | no | no | no | water | ? | 450 | ? | ? | ? | ? | face centered cubic | XRD | ? | ? | ? | ? | ? | ? | ? | 48 | 25 | SEM | Hitachi S-4500 SEM | ? | ? | ? | ? | 63 | 18 | PSA | ? | ? | ? | ? | ? | ? | ? | ? | ? | ? | no | no | no | no | no | no | no | no | no | no | no | no | no | ? | ? | 24 | in vitro | ? | ? | ? | ? | ? | ? | DPPH radical scavenging assay | IC50 | 0.046 | ? | mg/mL | ? | ?
Iftikhar et al, Green Synthesis of Silver Nanoparticles Using Grewia optiva Leaf Aqueous Extract and Isolated Compounds as Reducing Agent and Their Biological Activities, Journal of Nanomaterials, Volume 2020, Article ID 8949674, 10 pages | Iftikhar | 2020 | https://doi.org/10.1155/2020/8949674 | phytosynthesis | single | No | 25 | ? | No | No | No | Stirring | ? | 3 | ? | AgNO3 | Scharlau | ? | 1 | mM | Grewia optiva Leaf Aqueous Extract | plant | Organic | organic | Grewia optiva Leaf Aqueous Extract | plant | organic | organic | 100 | mg/mL | ? | ? | ? | ? | 100 | mg/mL | Precursor;reducing | AB | ? | ? | ? | ? | ? | ? | ? | ? | ? | no | no | no | no | no | no | no | no | water | ? | 450 | ? | ? | ? | ? | face centered cubic | XRD | ? | ? | ? | ? | ? | ? | ? | 48 | 25 | SEM | Hitachi S-4500 SEM | ? | ? | ? | ? | 63 | 18 | PSA | ? | ? | ? | ? | ? | ? | ? | ? | ? | ? | no | no | no | no | no | no | no | no | no | no | no | no | no | 1 | mg/mL | 0.25 | in vitro | ? | ? | ? | ? | ? | ? | ABTS assay | Radical scavenging activity | 78.55 | 1.2 | % | ? | ?
Iftikhar et al, Green Synthesis of Silver Nanoparticles Using Grewia optiva Leaf Aqueous Extract and Isolated Compounds as Reducing Agent and Their Biological Activities, Journal of Nanomaterials, Volume 2020, Article ID 8949674, 10 pages | Iftikhar | 2020 | https://doi.org/10.1155/2020/8949674 | phytosynthesis | single | No | 25 | ? | No | No | No | Stirring | ? | 3 | ? | AgNO3 | Scharlau | ? | 1 | mM | Grewia optiva Leaf Aqueous Extract | plant | Organic | organic | Grewia optiva Leaf Aqueous Extract | plant | organic | organic | 100 | mg/mL | ? | ? | ? | ? | 100 | mg/mL | Precursor;reducing | AB | ? | ? | ? | ? | ? | ? | ? | ? | ? | no | no | no | no | no | no | no | no | water | ? | 450 | ? | ? | ? | ? | face centered cubic | XRD | ? | ? | ? | ? | ? | ? | ? | 48 | 25 | SEM | Hitachi S-4500 SEM | ? | ? | ? | ? | 63 | 18 | PSA | ? | ? | ? | ? | ? | ? | ? | ? | ? | ? | no | no | no | no | no | no | no | no | no | no | no | no | no | 0.5 | mg/mL | 0.25 | in vitro | ? | ? | ? | ? | ? | ? | ABTS assay | Radical scavenging activity | 75.56 | 0.8 | % | ? | ?
Iftikhar et al, Green Synthesis of Silver Nanoparticles Using Grewia optiva Leaf Aqueous Extract and Isolated Compounds as Reducing Agent and Their Biological Activities, Journal of Nanomaterials, Volume 2020, Article ID 8949674, 10 pages | Iftikhar | 2020 | https://doi.org/10.1155/2020/8949674 | phytosynthesis | single | No | 25 | ? | No | No | No | Stirring | ? | 3 | ? | AgNO3 | Scharlau | ? | 1 | mM | Grewia optiva Leaf Aqueous Extract | plant | Organic | organic | Grewia optiva Leaf Aqueous Extract | plant | organic | organic | 100 | mg/mL | ? | ? | ? | ? | 100 | mg/mL | Precursor;reducing | AB | ? | ? | ? | ? | ? | ? | ? | ? | ? | no | no | no | no | no | no | no | no | water | ? | 450 | ? | ? | ? | ? | face centered cubic | XRD | ? | ? | ? | ? | ? | ? | ? | 48 | 25 | SEM | Hitachi S-4500 SEM | ? | ? | ? | ? | 63 | 18 | PSA | ? | ? | ? | ? | ? | ? | ? | ? | ? | ? | no | no | no | no | no | no | no | no | no | no | no | no | no | 0.25 | mg/mL | 0.25 | in vitro | ? | ? | ? | ? | ? | ? | ABTS assay | Radical scavenging activity | 78.9 | 0.45 | % | ? | ?
Iftikhar et al, Green Synthesis of Silver Nanoparticles Using Grewia optiva Leaf Aqueous Extract and Isolated Compounds as Reducing Agent and Their Biological Activities, Journal of Nanomaterials, Volume 2020, Article ID 8949674, 10 pages | Iftikhar | 2020 | https://doi.org/10.1155/2020/8949674 | phytosynthesis | single | No | 25 | ? | No | No | No | Stirring | ? | 3 | ? | AgNO3 | Scharlau | ? | 1 | mM | Grewia optiva Leaf Aqueous Extract | plant | Organic | organic | Grewia optiva Leaf Aqueous Extract | plant | organic | organic | 100 | mg/mL | ? | ? | ? | ? | 100 | mg/mL | Precursor;reducing | AB | ? | ? | ? | ? | ? | ? | ? | ? | ? | no | no | no | no | no | no | no | no | water | ? | 450 | ? | ? | ? | ? | face centered cubic | XRD | ? | ? | ? | ? | ? | ? | ? | 48 | 25 | SEM | Hitachi S-4500 SEM | ? | ? | ? | ? | 63 | 18 | PSA | ? | ? | ? | ? | ? | ? | ? | ? | ? | ? | no | no | no | no | no | no | no | no | no | no | no | no | no | 0.125 | mg/mL | 0.25 | in vitro | ? | ? | ? | ? | ? | ? | ABTS assay | Radical scavenging activity | 63.25 | 0.67 | % | ? | ?
Iftikhar et al, Green Synthesis of Silver Nanoparticles Using Grewia optiva Leaf Aqueous Extract and Isolated Compounds as Reducing Agent and Their Biological Activities, Journal of Nanomaterials, Volume 2020, Article ID 8949674, 10 pages | Iftikhar | 2020 | https://doi.org/10.1155/2020/8949674 | phytosynthesis | single | No | 25 | ? | No | No | No | Stirring | ? | 3 | ? | AgNO3 | Scharlau | ? | 1 | mM | Grewia optiva Leaf Aqueous Extract | plant | Organic | organic | Grewia optiva Leaf Aqueous Extract | plant | organic | organic | 100 | mg/mL | ? | ? | ? | ? | 100 | mg/mL | Precursor;reducing | AB | ? | ? | ? | ? | ? | ? | ? | ? | ? | no | no | no | no | no | no | no | no | water | ? | 450 | ? | ? | ? | ? | face centered cubic | XRD | ? | ? | ? | ? | ? | ? | ? | 48 | 25 | SEM | Hitachi S-4500 SEM | ? | ? | ? | ? | 63 | 18 | PSA | ? | ? | ? | ? | ? | ? | ? | ? | ? | ? | no | no | no | no | no | no | no | no | no | no | no | no | no | 0.0625 | mg/mL | 0.25 | in vitro | ? | ? | ? | ? | ? | ? | ABTS assay | Radical scavenging activity | 54.67 | 0.2 | % | ? | ?
Iftikhar et al, Green Synthesis of Silver Nanoparticles Using Grewia optiva Leaf Aqueous Extract and Isolated Compounds as Reducing Agent and Their Biological Activities, Journal of Nanomaterials, Volume 2020, Article ID 8949674, 10 pages | Iftikhar | 2020 | https://doi.org/10.1155/2020/8949674 | phytosynthesis | single | No | 25 | ? | No | No | No | Stirring | ? | 3 | ? | AgNO3 | Scharlau | ? | 1 | mM | Grewia optiva Leaf Aqueous Extract | plant | Organic | organic | Grewia optiva Leaf Aqueous Extract | plant | organic | organic | 100 | mg/mL | ? | ? | ? | ? | 100 | mg/mL | Precursor;reducing | AB | ? | ? | ? | ? | ? | ? | ? | ? | ? | no | no | no | no | no | no | no | no | water | ? | 450 | ? | ? | ? | ? | face centered cubic | XRD | ? | ? | ? | ? | ? | ? | ? | 48 | 25 | SEM | Hitachi S-4500 SEM | ? | ? | ? | ? | 63 | 18 | PSA | ? | ? | ? | ? | ? | ? | ? | ? | ? | ? | no | no | no | no | no | no | no | no | no | no | no | no | no | ? | ? | 0.25 | in vitro | ? | ? | ? | ? | ? | ? | ABTS assay | IC50 | 0.048 | ? | mg/mL | ? | ?
Indana et al., A novel green synthesis and characterization of silver nanoparticles using gum tragacanth and evaluation of their potential catalytic reduction activities with methylene blue and Congo red dyes Journal of Analytical Science and Technology (2016) 7:19 | Indana | 2016 | DOI 10.1186/s40543-016-0098-1 | phytosynthesis | single | sonication | 45 | ? | No | No | No | No | 0 | 0.75 | 10 | AgNO3 | Merck | ? | 46.5 | mM | gum tragacanth | plant | Organic | organic | gum tragacanth | plant | organic | organic | 5 | mg/mL | ? | ? | 5 | mL | 5 | mg/mL | Precursor;reducing | AB | ? | ? | ? | ? | ? | ? | ? | ? | ? | no | no | no | no | no | no | no | no | water | ? | 423 | ? | Spherical | TEM | 1200 EX, JEOL Ltd., Japan | face centered cubic | XRD | X’pert Pro MRD (PANalytical BV, The Netherlands) | ? | ? | -11.21 | ? | ELS | Zeta sizer, Malvern | 18 | 2 | TEM | TEM JEOL 2100 | ? | ? | ? | ? | ? | ? | ? | ? | ? | ? | ? | ? | ? | ? | ? | ? | ? | no | no | no | no | no | no | no | no | no | no | no | no | no | no | no | no | no | no | no | no | no | no | no | no | no | no | no | no | ? | ?
Irwin et al., Antimicrobial activity of spherical silver nanoparticles prepared using a biocompatible macromolecular capping agent: evidence for induction of a greatly prolonged bacterial lag phase Journal of Nanobiotechnology 2010, 8:34 | Irwin | 2010 | http://www.jnanobiotechnology.com/content/8/1/34 | wet chemical | multi | No | 25 | ? | No | No | No | Stirring | ? | 0.17 | 105 | AgNO3 | Sigma Aldrich | ? | 10 | mM | keratin hydrolysate | chemical | Organic | organic | NaBH4 | chemical | inorganic | inorganic | 1 | mg/mL | 2.84 | mg/mL | 1 | mL | 500 | mg/mL | Capping;precursor;reducing | CAB | ? | ? | ? | ? | ? | ? | ? | ? | ? | no | no | no | no | no | no | no | no | water | ? | 425 | ? | Spherical | TEM | Phillips CM12 Cryo system. | ? | ? | ? | 7.7 | ? | ? | ? | ? | ? | 3.4 | 0.74 | TEM | Philips | ? | ? | ? | ? | ? | ? | ? | ? | ? | ? | ? | ? | ? | ? | ? | ? | ? | 0.000162 | mg/mL | 10 | uL | 20 | 37 | Brain hearth infusion | Staphylococcus aureus | ? | 1.1 | 0.075 | h^-1 | Growth rate | no | no | no | no | no | no | no | no | no | no | no | no | no | no | no | ? | ?
Ivask et al, Toxicity Mechanisms in Escherichia coli Vary for Silver Nanoparticles and Differ From Ionic Silver, ACS Nano,2013 | Ivask | 2013 | ? | wet chemical | multi | No | 25 | ? | No | No | No | Stirring | ? | ? | 250 | AgNO3 | ? | ? | 9.4 | mM | PVP (PVP 40, Mw = 40000) | chemical | Organic | organic | NaBH4 | chemical | inorganic | inorganic | 7.5 | mg/mL | ? | ? | 150 | mL | 15.8 | mg/mL | Precursor;capping;reducing | ACB | ? | ? | ? | ? | ? | ? | ? | graphite furnace atomic absorption spectrometry | GF-AAS, AAnalyst 700, Perkin Elmer | pH adjusted to 4 | using 5% HNO3 solution | ? | ? | ? | ? | ? | ultrafiltration | water | 463392 | 402 | ? | Spherical | TEM | JEOL 1200 EX | ? | ? | ? | ? | ? | -10.7 | 1.8 | ELS | Zeta sizer, Malvern | 17.9 | 7 | TEM | TEM JEOL 2100 | ? | ? | ? | ? | 85.5 | 70 | DLS | Wyatt Technology Corporation, CA, US | ? | ? | ? | ? | ? | ? | ? | ? | ? | ? | ? | ? | ? | 24 | 37 | LuriaBertani | Escherichia coli | BW25113(pACYC117) | 0.0055 | ? | mg/mL | IC50 | no | no | no | no | no | no | no | no | no | no | no | no | no | no | no | ? | ?
Ivask et al, Toxicity Mechanisms in Escherichia coli Vary for Silver Nanoparticles and Differ From Ionic Silver, ACS Nano,2013 | Ivask | 2013 | ? | wet chemical | multi | No | 25 | ? | No | No | No | Stirring | ? | ? | 250 | AgNO3 | ? | ? | 9.4 | mM | PVP (PVP 40, Mw = 40000) | chemical | Organic | organic | NaBH4 | chemical | inorganic | inorganic | 7.5 | mg/mL | ? | ? | 150 | mL | 15.8 | mg/mL | Precursor;capping;reducing | ACB | ? | ? | ? | ? | ? | ? | ? | graphite furnace atomic absorption spectrometry | GF-AAS, AAnalyst 700, Perkin Elmer | pH adjusted to 4 | using 5% HNO3 solution | ? | ? | ? | ? | ? | ultrafiltration | water | 463392 | 402 | ? | Spherical | TEM | JEOL 1200 EX | ? | ? | ? | ? | ? | -10.7 | 1.8 | ELS | Zeta sizer, Malvern | 17.9 | 7 | TEM | TEM JEOL 2100 | ? | ? | ? | ? | 85.5 | 70 | DLS | Wyatt Technology Corporation, CA, US | ? | ? | ? | ? | ? | ? | ? | ? | ? | ? | ? | ? | ? | 24 | 37 | LuriaBertani | Escherichia coli | BW25113(pACYC117) | 0.0038 | ? | mg/mL | IC10 | no | no | no | no | no | no | no | no | no | no | no | no | no | no | no | ? | ?
Ivask et al, Toxicity Mechanisms in Escherichia coli Vary for Silver Nanoparticles and Differ From Ionic Silver, ACS Nano,2013 | Ivask | 2013 | ? | wet chemical | multi | No | 25 | ? | No | No | No | Stirring | ? | ? | 250 | AgNO3 | ? | ? | 9.4 | mM | PVP (PVP 40, Mw = 40000) | chemical | Organic | organic | NaBH4 | chemical | inorganic | inorganic | 7.5 | mg/mL | ? | ? | 150 | mL | 15.8 | mg/mL | Precursor;capping;reducing | ACB | ? | ? | ? | ? | ? | ? | ? | graphite furnace atomic absorption spectrometry | GF-AAS, AAnalyst 700, Perkin Elmer | pH adjusted to 4 | using 5% HNO3 solution | ? | ? | ? | ? | ? | ultrafiltration | bacterial growth media (LB) supplemented with 5% bovine serum (FBS) after 0 h | 407784 | 406 | ? | ? | ? | ? | ? | ? | ? | ? | ? | ? | ? | ? | ? | ? | ? | ? | ? | ? | ? | ? | ? | 167.8 | 85 | DLS | Wyatt Technology Corporation, CA, US | ? | ? | ? | ? | ? | ? | ? | ? | ? | ? | ? | ? | ? | 24 | 37 | LuriaBertani | Escherichia coli | BW25113(pACYC117) | 0.0055 | ? | mg/mL | IC50 | no | no | no | no | no | no | no | no | no | no | no | no | no | no | no | ? | ?
Ivask et al, Toxicity Mechanisms in Escherichia coli Vary for Silver Nanoparticles and Differ From Ionic Silver, ACS Nano,2013 | Ivask | 2013 | ? | wet chemical | multi | No | 25 | ? | No | No | No | Stirring | ? | ? | 250 | AgNO3 | ? | ? | 9.4 | mM | PVP (PVP 40, Mw = 40000) | chemical | Organic | organic | NaBH4 | chemical | inorganic | inorganic | 7.5 | mg/mL | ? | ? | 150 | mL | 15.8 | mg/mL | Precursor;capping;reducing | ACB | ? | ? | ? | ? | ? | ? | ? | graphite furnace atomic absorption spectrometry | GF-AAS, AAnalyst 700, Perkin Elmer | pH adjusted to 4 | using 5% HNO3 solution | ? | ? | ? | ? | ? | ultrafiltration | bacterial growth media (LB) supplemented with 5% bovine serum (FBS) after 0 h | 407784 | 406 | ? | ? | ? | ? | ? | ? | ? | ? | ? | ? | ? | ? | ? | ? | ? | ? | ? | ? | ? | ? | ? | 167.8 | 85 | DLS | Wyatt Technology Corporation, CA, US | ? | ? | ? | ? | ? | ? | ? | ? | ? | ? | ? | ? | ? | 24 | 37 | LuriaBertani | Escherichia coli | BW25113(pACYC117) | 0.0038 | ? | mg/mL | IC10 | no | no | no | no | no | no | no | no | no | no | no | no | no | no | no | ? | ?
Ivask et al, Toxicity Mechanisms in Escherichia coli Vary for Silver Nanoparticles and Differ From Ionic Silver, ACS Nano,2013 | Ivask | 2013 | ? | wet chemical | multi | No | 25 | ? | No | No | No | Stirring | ? | ? | 250 | AgNO3 | ? | ? | 9.4 | mM | PVP (PVP 40, Mw = 40000) | chemical | Organic | organic | NaBH4 | chemical | inorganic | inorganic | 7.5 | mg/mL | ? | ? | 150 | mL | 15.8 | mg/mL | Precursor;capping;reducing | ACB | ? | ? | ? | ? | ? | ? | ? | graphite furnace atomic absorption spectrometry | GF-AAS, AAnalyst 700, Perkin Elmer | pH adjusted to 4 | using 5% HNO3 solution | ? | ? | ? | ? | ? | ultrafiltration | bacterial growth media (LB) supplemented with 5% bovine serum (FBS) after 24 h | 407784 | 406 | ? | ? | ? | ? | ? | ? | ? | ? | ? | ? | ? | ? | ? | ? | ? | ? | ? | ? | ? | ? | ? | 166 | 86 | DLS | Wyatt Technology Corporation, CA, US | ? | ? | ? | ? | ? | ? | ? | ? | ? | ? | ? | ? | ? | 24 | 37 | LuriaBertani | Escherichia coli | BW25113(pACYC117) | 0.0055 | ? | mg/mL | IC50 | no | no | no | no | no | no | no | no | no | no | no | no | no | no | no | ? | ?
Ivask et al, Toxicity Mechanisms in Escherichia coli Vary for Silver Nanoparticles and Differ From Ionic Silver, ACS Nano,2013 | Ivask | 2013 | ? | wet chemical | multi | No | 25 | ? | No | No | No | Stirring | ? | ? | 250 | AgNO3 | ? | ? | 9.4 | mM | PVP (PVP 40, Mw = 40000) | chemical | Organic | organic | NaBH4 | chemical | inorganic | inorganic | 7.5 | mg/mL | ? | ? | 150 | mL | 15.8 | mg/mL | Precursor;capping;reducing | ACB | ? | ? | ? | ? | ? | ? | ? | graphite furnace atomic absorption spectrometry | GF-AAS, AAnalyst 700, Perkin Elmer | pH adjusted to 4 | using 5% HNO3 solution | ? | ? | ? | ? | ? | ultrafiltration | bacterial growth media (LB) supplemented with 5% bovine serum (FBS) after 24 h | 407784 | 406 | ? | ? | ? | ? | ? | ? | ? | ? | ? | ? | ? | ? | ? | ? | ? | ? | ? | ? | ? | ? | ? | 166 | 86 | DLS | Wyatt Technology Corporation, CA, US | ? | ? | ? | ? | ? | ? | ? | ? | ? | ? | ? | ? | ? | 24 | 37 | LuriaBertani | Escherichia coli | BW25113(pACYC117) | 0.0038 | ? | mg/mL | IC10 | no | no | no | no | no | no | no | no | no | no | no | no | no | no | no | ? | ?
Ivask et al, Toxicity Mechanisms in Escherichia coli Vary for Silver Nanoparticles and Differ From Ionic Silver, ACS Nano,2013 | Ivask | 2013 | ? | wet chemical | multi | UV | 25 | ? | No | No | No | Stirring | ? | 1.3 | 100 | AgNO3 | ? | ? | 9.4 | mM | Branched polyethyleneimine (BPEI, Mw = 1.20 kg mol-1) | chemical | Organic | organic | N-(2-hydroxyethyl) piperazine-N’-2-ethanesulfonic acid (HEPES) | chemical | organic | organic | 10 | mg/mL | ? | ? | 0.085 | g | ? | mg/mL | Precursor;capping;reducing | ACB | ? | ? | ? | ? | ? | ? | ? | graphite furnace atomic absorption spectrometry | GF-AAS, AAnalyst 700, Perkin Elmer | ultrafiltration | ? | ? | ? | ? | ? | ? | ? | water | 574606 | 420 | ? | Spherical | TEM | JEOL 1200 EX | ? | ? | ? | ? | ? | 33.3 | 1.5 | ELS | Zeta sizer, Malvern | 23.3 | 15 | TEM | TEM JEOL 2100 | ? | ? | ? | ? | 78.5 | 42 | DLS | Wyatt Technology Corporation, CA, US | ? | ? | ? | ? | ? | ? | ? | ? | ? | ? | ? | ? | ? | 24 | 37 | LuriaBertani | Escherichia coli | BW25113(pACYC117) | 0.0022 | ? | mg/mL | IC50 | no | no | no | no | no | no | no | no | no | no | no | no | no | no | no | ? | ?
Ivask et al, Toxicity Mechanisms in Escherichia coli Vary for Silver Nanoparticles and Differ From Ionic Silver, ACS Nano,2013 | Ivask | 2013 | ? | wet chemical | multi | UV | 25 | ? | No | No | No | Stirring | ? | 1.3 | 100 | AgNO3 | ? | ? | 9.4 | mM | Branched polyethyleneimine (BPEI, Mw = 1.20 kg mol-1) | chemical | Organic | organic | N-(2-hydroxyethyl) piperazine-N’-2-ethanesulfonic acid (HEPES) | chemical | organic | organic | 10 | mg/mL | ? | ? | 0.085 | g | ? | mg/mL | Precursor;capping;reducing | ACB | ? | ? | ? | ? | ? | ? | ? | graphite furnace atomic absorption spectrometry | GF-AAS, AAnalyst 700, Perkin Elmer | ultrafiltration | ? | ? | ? | ? | ? | ? | ? | water | 574606 | 420 | ? | Spherical | TEM | JEOL 1200 EX | ? | ? | ? | ? | ? | 33.3 | 1.5 | ELS | Zeta sizer, Malvern | 23.3 | 15 | TEM | TEM JEOL 2100 | ? | ? | ? | ? | 78.5 | 42 | DLS | Wyatt Technology Corporation, CA, US | ? | ? | ? | ? | ? | ? | ? | ? | ? | ? | ? | ? | ? | 24 | 37 | LuriaBertani | Escherichia coli | BW25113(pACYC117) | 0.0014 | ? | mg/mL | IC10 | no | no | no | no | no | no | no | no | no | no | no | no | no | no | no | ? | ?
Ivask et al, Toxicity Mechanisms in Escherichia coli Vary for Silver Nanoparticles and Differ From Ionic Silver, ACS Nano,2013 | Ivask | 2013 | ? | wet chemical | multi | UV | 25 | ? | No | No | No | Stirring | ? | 1.3 | 100 | AgNO3 | ? | ? | 9.4 | mM | Branched polyethyleneimine (BPEI, Mw = 1.20 kg mol-1) | chemical | Organic | organic | N-(2-hydroxyethyl) piperazine-N’-2-ethanesulfonic acid (HEPES) | chemical | organic | organic | 10 | mg/mL | ? | ? | 0.085 | g | ? | mg/mL | Precursor;capping;reducing | ACB | ? | ? | ? | ? | ? | ? | ? | graphite furnace atomic absorption spectrometry | GF-AAS, AAnalyst 700, Perkin Elmer | ultrafiltration | ? | ? | ? | ? | ? | ? | ? | bacterial growth media (LB) supplemented with 5% bovine serum (FBS) after 0 h | 2493049 | 426 | ? | ? | ? | ? | ? | ? | ? | ? | ? | ? | ? | ? | ? | ? | ? | ? | ? | ? | ? | ? | ? | 85.5 | 52 | DLS | Wyatt Technology Corporation, CA, US | ? | ? | ? | ? | ? | ? | ? | ? | ? | ? | ? | ? | ? | 24 | 37 | LuriaBertani | Escherichia coli | BW25113(pACYC117) | 0.0022 | ? | mg/mL | IC50 | no | no | no | no | no | no | no | no | no | no | no | no | no | no | no | ? | ?
Ivask et al, Toxicity Mechanisms in Escherichia coli Vary for Silver Nanoparticles and Differ From Ionic Silver, ACS Nano,2013 | Ivask | 2013 | ? | wet chemical | multi | UV | 25 | ? | No | No | No | Stirring | ? | 1.3 | 100 | AgNO3 | ? | ? | 9.4 | mM | Branched polyethyleneimine (BPEI, Mw = 1.20 kg mol-1) | chemical | Organic | organic | N-(2-hydroxyethyl) piperazine-N’-2-ethanesulfonic acid (HEPES) | chemical | organic | organic | 10 | mg/mL | ? | ? | 0.085 | g | ? | mg/mL | Precursor;capping;reducing | ACB | ? | ? | ? | ? | ? | ? | ? | graphite furnace atomic absorption spectrometry | GF-AAS, AAnalyst 700, Perkin Elmer | ultrafiltration | ? | ? | ? | ? | ? | ? | ? | bacterial growth media (LB) supplemented with 5% bovine serum (FBS) after 0 h | 2493049 | 426 | ? | ? | ? | ? | ? | ? | ? | ? | ? | ? | ? | ? | ? | ? | ? | ? | ? | ? | ? | ? | ? | 85.5 | 52 | DLS | Wyatt Technology Corporation, CA, US | ? | ? | ? | ? | ? | ? | ? | ? | ? | ? | ? | ? | ? | 24 | 37 | LuriaBertani | Escherichia coli | BW25113(pACYC117) | 0.0014 | ? | mg/mL | IC10 | no | no | no | no | no | no | no | no | no | no | no | no | no | no | no | ? | ?
Ivask et al, Toxicity Mechanisms in Escherichia coli Vary for Silver Nanoparticles and Differ From Ionic Silver, ACS Nano,2013 | Ivask | 2013 | ? | wet chemical | multi | UV | 25 | ? | No | No | No | Stirring | ? | 1.3 | 100 | AgNO3 | ? | ? | 9.4 | mM | Branched polyethyleneimine (BPEI, Mw = 1.20 kg mol-1) | chemical | Organic | organic | N-(2-hydroxyethyl) piperazine-N’-2-ethanesulfonic acid (HEPES) | chemical | organic | organic | 10 | mg/mL | ? | ? | 0.085 | g | ? | mg/mL | Precursor;capping;reducing | ACB | ? | ? | ? | ? | ? | ? | ? | graphite furnace atomic absorption spectrometry | GF-AAS, AAnalyst 700, Perkin Elmer | ultrafiltration | ? | ? | ? | ? | ? | ? | ? | bacterial growth media (LB) supplemented with 5% bovine serum (FBS) after 24 h | 2493049 | 426 | ? | ? | ? | ? | ? | ? | ? | ? | ? | ? | ? | ? | ? | ? | ? | ? | ? | ? | ? | ? | ? | 87 | 41 | DLS | Wyatt Technology Corporation, CA, US | ? | ? | ? | ? | ? | ? | ? | ? | ? | ? | ? | ? | ? | 24 | 37 | LuriaBertani | Escherichia coli | BW25113(pACYC117) | 0.0022 | ? | mg/mL | IC50 | no | no | no | no | no | no | no | no | no | no | no | no | no | no | no | ? | ?
Ivask et al, Toxicity Mechanisms in Escherichia coli Vary for Silver Nanoparticles and Differ From Ionic Silver, ACS Nano,2013 | Ivask | 2013 | ? | wet chemical | multi | UV | 25 | ? | No | No | No | Stirring | ? | 1.3 | 100 | AgNO3 | ? | ? | 9.4 | mM | Branched polyethyleneimine (BPEI, Mw = 1.20 kg mol-1) | chemical | Organic | organic | N-(2-hydroxyethyl) piperazine-N’-2-ethanesulfonic acid (HEPES) | chemical | organic | organic | 10 | mg/mL | ? | ? | 0.085 | g | ? | mg/mL | Precursor;capping;reducing | ACB | ? | ? | ? | ? | ? | ? | ? | graphite furnace atomic absorption spectrometry | GF-AAS, AAnalyst 700, Perkin Elmer | ultrafiltration | ? | ? | ? | ? | ? | ? | ? | bacterial growth media (LB) supplemented with 5% bovine serum (FBS) after 24 h | 2493049 | 426 | ? | ? | ? | ? | ? | ? | ? | ? | ? | ? | ? | ? | ? | ? | ? | ? | ? | ? | ? | ? | ? | 87 | 41 | DLS | Wyatt Technology Corporation, CA, US | ? | ? | ? | ? | ? | ? | ? | ? | ? | ? | ? | ? | ? | 24 | 37 | LuriaBertani | Escherichia coli | BW25113(pACYC117) | 0.0014 | ? | mg/mL | IC10 | no | no | no | no | no | no | no | no | no | no | no | no | no | no | no | ? | ?
Jain et al, Extracellular biosynthesis and characterization of silver nanoparticles using Aspergillus flavus NJP08: A mechanism perspective, Nanoscale, 2011, 3, 635-641 | Jain | 2011 | 10.1039/c0nr00656d | micosynthesis | single | Heating | 28 | Dark | No | No | No | Stirring | 150 | 72 | ? | AgNO3 | Sigma Aldrich | ? | 1 | mM | Aspergillus flavus NJP08 aqueous extract | fungal extract | Organic | organic | Aspergillus flavus NJP08 aqueous extract | fungal extract | organic | organic | 100 | mg/mL | ? | ? | ? | ? | 100 | mg/mL | reducing;precursor | BA | ? | ? | ? | ? | ? | ? | ? | ? | ? | no | no | no | no | no | no | no | no | water | ? | 421 | 280 | Spherical | TEM | JEOL-2100 | ? | ? | ? | ? | ? | ? | ? | ? | ? | 17 | 5.9 | TEM | TEM JEOL 2100 | ? | ? | ? | ? | 18 | 11 | DLS | Zeta sizer Malvern | ? | ? | ? | ? | ? | ? | ? | ? | ? | no | no | no | no | no | no | no | no | no | no | no | no | no | no | no | no | no | no | no | no | no | no | no | no | no | no | no | no | ? | ?
Jayakrishnan et al, Efficacy in degradation of carcinogenic pollutant sulforhodamine B by green synthesized silver nanoparticles, Micro and Nano Systems Letters (2021) 9:12 | Jayakrishnan | 2021 | https://doi.org/10.1186/s40486-021-00138-z | phytosynthesis | single | No | 25 | ? | No | No | No | no | 0 | ? | ? | AgNO3 | ? | ? | 1 | mM | Ocimum tenuiflorum leaves extract | plant | Plant extract | organic | Ocimum tenuiflorum leaves extract | plant | Plant extract | organic | 1 | mM | ? | ? | ? | ? | 1 | mg/mL | Precursor;reducing | AB | ? | ? | ? | ? | ? | ? | ? | ? | ? | no | no | no | no | no | no | no | no | water | ? | ? | ? | ? | ? | ? | ? | ? | ? | ? | ? | ? | ? | ? | ? | 47 | ? | UV-Vis | UV 1800 Shimadzu | ? | ? | ? | ? | ? | ? | ? | ? | ? | ? | ? | ? | ? | ? | ? | ? | ? | no | no | no | no | no | no | no | no | no | no | no | no | no | no | no | no | no | no | no | no | no | no | no | no | no | no | no | no | ? | ?
Jayakrishnan et al, Efficacy in degradation of carcinogenic pollutant sulforhodamine B by green synthesized silver nanoparticles, Micro and Nano Systems Letters (2021) 9:12 | Jayakrishnan | 2021 | https://doi.org/10.1186/s40486-021-00138-z | phytosynthesis | single | No | 25 | ? | No | No | No | no | 0 | ? | ? | AgNO3 | ? | ? | 1 | mM | Ocimum tenuiflorum leaves extract | plant | Plant extract | organic | Ocimum tenuiflorum leaves extract | plant | Plant extract | organic | 0.2 | mM | ? | ? | ? | ? | 0.2 | mg/mL | Precursor;reducing | AB | ? | ? | ? | ? | 33.81 | mg/L | ? | ICP-MS | Thermo Fischer Scientific iCAP RQ intstrument | no | no | no | no | no | no | no | no | water | ? | 422.5 | ? | ? | ? | ? | face centered cubic | XRD | ? | ? | ? | ? | ? | ? | ? | 31 | 8 | TEM / UV-Vis | UV 1800 Shimadzu | ? | ? | ? | ? | ? | ? | ? | ? | ? | ? | ? | ? | ? | ? | ? | ? | ? | no | no | no | no | no | no | no | no | no | no | no | no | no | no | no | no | no | no | no | no | no | no | no | no | no | no | no | no | ? | ?
Jayakrishnan et al, Efficacy in degradation of carcinogenic pollutant sulforhodamine B by green synthesized silver nanoparticles, Micro and Nano Systems Letters (2021) 9:12 | Jayakrishnan | 2021 | https://doi.org/10.1186/s40486-021-00138-z | phytosynthesis | single | No | 25 | ? | No | No | No | no | 0 | ? | ? | AgNO3 | ? | ? | 1 | mM | Ocimum tenuiflorum leaves extract | plant | Plant extract | organic | Ocimum tenuiflorum leaves extract | plant | Plant extract | organic | 0.125 | mM | ? | ? | ? | ? | 0.125 | mg/mL | Precursor;reducing | AB | ? | ? | ? | ? | ? | ? | ? | ? | ? | no | no | no | no | no | no | no | no | water | ? | ? | ? | ? | ? | ? | ? | ? | ? | ? | ? | ? | ? | ? | ? | 45 | ? | UV-Vis | UV 1800 Shimadzu | ? | ? | ? | ? | ? | ? | ? | ? | ? | ? | ? | ? | ? | ? | ? | ? | ? | no | no | no | no | no | no | no | no | no | no | no | no | no | no | no | no | no | no | no | no | no | no | no | no | no | no | no | no | ? | ?
Jayakrishnan et al, Efficacy in degradation of carcinogenic pollutant sulforhodamine B by green synthesized silver nanoparticles, Micro and Nano Systems Letters (2021) 9:12 | Jayakrishnan | 2021 | https://doi.org/10.1186/s40486-021-00138-z | phytosynthesis | single | No | 25 | ? | No | No | No | no | 0 | ? | ? | AgNO3 | ? | ? | 15 | mM | Ocimum tenuiflorum leaves extract | plant | Plant extract | organic | Ocimum tenuiflorum leaves extract | plant | Plant extract | organic | 3 | mM | ? | ? | ? | ? | 3 | mg/mL | Precursor;reducing | AB | ? | ? | ? | ? | ? | ? | ? | ? | ? | no | no | no | no | no | no | no | no | water | ? | ? | ? | ? | ? | ? | ? | ? | ? | ? | ? | ? | ? | ? | ? | 38 | ? | UV-Vis | UV 1800 Shimadzu | ? | ? | ? | ? | ? | ? | ? | ? | ? | ? | ? | ? | ? | ? | ? | ? | ? | no | no | no | no | no | no | no | no | no | no | no | no | no | no | no | no | no | no | no | no | no | no | no | no | no | no | no | no | ? | ?
Jayakrishnan et al, Efficacy in degradation of carcinogenic pollutant sulforhodamine B by green synthesized silver nanoparticles, Micro and Nano Systems Letters (2021) 9:12 | Jayakrishnan | 2021 | https://doi.org/10.1186/s40486-021-00138-z | phytosynthesis | single | No | 25 | ? | No | No | No | no | 0 | ? | ? | AgNO3 | ? | ? | 24 | mM | Ocimum tenuiflorum leaves extract | plant | Plant extract | organic | Ocimum tenuiflorum leaves extract | plant | Plant extract | organic | 3 | mM | ? | ? | ? | ? | 3 | mg/mL | Precursor;reducing | AB | ? | ? | ? | ? | ? | ? | ? | ? | ? | no | no | no | no | no | no | no | no | water | ? | ? | ? | ? | ? | ? | ? | ? | ? | ? | ? | ? | ? | ? | ? | 48 | ? | UV-Vis | UV 1800 Shimadzu | ? | ? | ? | ? | ? | ? | ? | ? | ? | ? | ? | ? | ? | ? | ? | ? | ? | no | no | no | no | no | no | no | no | no | no | no | no | no | no | no | no | no | no | no | no | no | no | no | no | no | no | no | no | ? | ?
Jemal et al., Synthesis, Characterization, and Evaluation of the Antibacterial Activity of Allophylus serratus Leaf and Leaf Derived Callus Extracts Mediated Silver Nanoparticles, Journal of Nanomaterials, Volume 2017, Article ID 4213275, 11 pages | Jemal | 2017 | https://doi.org/10.1155/2017/4213275 | phytosynthesis | multi | Heating | 60 | Dark | no | No | No | Stirring | ? | 0.17 | 110 | AgNO3 | Himedia | ? | 1 | mM | Allophylus serratus leaf extract | plant | Organic | organic | Allophylus serratus leaf extract | plant | organic | organic | 40 | mg/mL | ? | ? | 10 | ml | 40 | mg/mL | Precursor;reducing | AB | ? | ? | ? | ? | ? | ? | ? | ? | ? | no | no | no | no | no | no | no | no | water | ? | 440 | ? | Spherical | SEM | JSM-6610 LV, Jeol Asia PTE Ltd, Japan | face centered cubic | XRD | Pan Analytical, X-pert pro, Netherland | ? | ? | ? | ? | ? | ? | 45 | 7 | SEM | JSM-6610 LV | ? | ? | ? | ? | ? | ? | ? | ? | ? | ? | ? | ? | ? | ? | ? | ? | ? | 0.00982 | mg/mL | 25 | uL | 24 | 37 | LuriaBertani | Staphylococcus aureus | ? | 10 | ? | mm | ZOI | no | no | no | no | no | no | no | no | no | no | no | no | no | no | no | ? | ?
Jemal et al., Synthesis, Characterization, and Evaluation of the Antibacterial Activity of Allophylus serratus Leaf and Leaf Derived Callus Extracts Mediated Silver Nanoparticles, Journal of Nanomaterials, Volume 2017, Article ID 4213275, 11 pages | Jemal | 2017 | https://doi.org/10.1155/2017/4213275 | phytosynthesis | multi | Heating | 60 | Dark | no | No | No | Stirring | ? | 0.17 | 110 | AgNO3 | Himedia | ? | 1 | mM | Allophylus serratus leaf extract | plant | Organic | organic | Allophylus serratus leaf extract | plant | organic | organic | 40 | mg/mL | ? | ? | 10 | ml | 40 | mg/mL | Precursor;reducing | AB | ? | ? | ? | ? | ? | ? | ? | ? | ? | no | no | no | no | no | no | no | no | water | ? | 440 | ? | Spherical | SEM | JSM-6610 LV, Jeol Asia PTE Ltd, Japan | face centered cubic | XRD | Pan Analytical, X-pert pro, Netherland | ? | ? | ? | ? | ? | ? | 45 | 7 | SEM | JSM-6610 LV | ? | ? | ? | ? | ? | ? | ? | ? | ? | ? | ? | ? | ? | ? | ? | ? | ? | 0.00982 | mg/mL | 25 | uL | 24 | 37 | LuriaBertani | Bacillus subtilis | ? | 8 | ? | mm | ZOI | no | no | no | no | no | no | no | no | no | no | no | no | no | no | no | ? | ?
Jemal et al., Synthesis, Characterization, and Evaluation of the Antibacterial Activity of Allophylus serratus Leaf and Leaf Derived Callus Extracts Mediated Silver Nanoparticles, Journal of Nanomaterials, Volume 2017, Article ID 4213275, 11 pages | Jemal | 2017 | https://doi.org/10.1155/2017/4213275 | phytosynthesis | multi | Heating | 60 | Dark | no | No | No | Stirring | ? | 0.17 | 110 | AgNO3 | Himedia | ? | 1 | mM | Allophylus serratus leaf extract | plant | Organic | organic | Allophylus serratus leaf extract | plant | organic | organic | 40 | mg/mL | ? | ? | 10 | ml | 40 | mg/mL | Precursor;reducing | AB | ? | ? | ? | ? | ? | ? | ? | ? | ? | no | no | no | no | no | no | no | no | water | ? | 440 | ? | Spherical | SEM | JSM-6610 LV, Jeol Asia PTE Ltd, Japan | face centered cubic | XRD | Pan Analytical, X-pert pro, Netherland | ? | ? | ? | ? | ? | ? | 45 | 7 | SEM | JSM-6610 LV | ? | ? | ? | ? | ? | ? | ? | ? | ? | ? | ? | ? | ? | ? | ? | ? | ? | 0.00982 | mg/mL | 25 | uL | 24 | 37 | LuriaBertani | Klebsiella pneumoniae | ? | 14 | ? | mm | ZOI | no | no | no | no | no | no | no | no | no | no | no | no | no | no | no | ? | ?
Jemal et al., Synthesis, Characterization, and Evaluation of the Antibacterial Activity of Allophylus serratus Leaf and Leaf Derived Callus Extracts Mediated Silver Nanoparticles, Journal of Nanomaterials, Volume 2017, Article ID 4213275, 11 pages | Jemal | 2017 | https://doi.org/10.1155/2017/4213275 | phytosynthesis | multi | Heating | 60 | Dark | no | No | No | Stirring | ? | 0.17 | 110 | AgNO3 | Himedia | ? | 1 | mM | Allophylus serratus leaf extract | plant | Organic | organic | Allophylus serratus leaf extract | plant | organic | organic | 40 | mg/mL | ? | ? | 10 | ml | 40 | mg/mL | Precursor;reducing | AB | ? | ? | ? | ? | ? | ? | ? | ? | ? | no | no | no | no | no | no | no | no | water | ? | 440 | ? | Spherical | SEM | JSM-6610 LV, Jeol Asia PTE Ltd, Japan | face centered cubic | XRD | Pan Analytical, X-pert pro, Netherland | ? | ? | ? | ? | ? | ? | 45 | 7 | SEM | JSM-6610 LV | ? | ? | ? | ? | ? | ? | ? | ? | ? | ? | ? | ? | ? | ? | ? | ? | ? | 0.00982 | mg/mL | 25 | uL | 24 | 37 | LuriaBertani | Pseudomonas aeruginosa | ? | 14 | ? | mm | ZOI | no | no | no | no | no | no | no | no | no | no | no | no | no | no | no | ? | ?
Jemal et al., Synthesis, Characterization, and Evaluation of the Antibacterial Activity of Allophylus serratus Leaf and Leaf Derived Callus Extracts Mediated Silver Nanoparticles, Journal of Nanomaterials, Volume 2017, Article ID 4213275, 11 pages | Jemal | 2017 | https://doi.org/10.1155/2017/4213275 | phytosynthesis | multi | Heating | 60 | Dark | no | No | No | Stirring | ? | 0.17 | 110 | AgNO3 | Himedia | ? | 1 | mM | Allophylus serratus leaf derived callus extract | plant | Organic | organic | Allophylus serratus leaf extract | plant | organic | organic | 40 | mg/mL | ? | ? | 10 | ml | 40 | mg/mL | Precursor;reducing | AB | ? | ? | ? | ? | ? | ? | ? | ? | ? | no | no | no | no | no | no | no | no | water | ? | 445 | ? | Spherical | SEM | JSM-6610 LV, Jeol Asia PTE Ltd, Japan | face centered cubic | XRD | Pan Analytical, X-pert pro, Netherland | ? | ? | ? | ? | ? | ? | 45 | 7 | SEM | JSM-6610 LV | ? | ? | ? | ? | ? | ? | ? | ? | ? | ? | ? | ? | ? | ? | ? | ? | ? | 0.00982 | mg/mL | 25 | uL | 24 | 37 | LuriaBertani | Staphylococcus aureus | ? | 6 | ? | mm | ZOI | no | no | no | no | no | no | no | no | no | no | no | no | no | no | no | ? | ?
Jemal et al., Synthesis, Characterization, and Evaluation of the Antibacterial Activity of Allophylus serratus Leaf and Leaf Derived Callus Extracts Mediated Silver Nanoparticles, Journal of Nanomaterials, Volume 2017, Article ID 4213275, 11 pages | Jemal | 2017 | https://doi.org/10.1155/2017/4213275 | phytosynthesis | multi | Heating | 60 | Dark | no | No | No | Stirring | ? | 0.17 | 110 | AgNO3 | Himedia | ? | 1 | mM | Allophylus serratus leaf derived callus extract | plant | Organic | organic | Allophylus serratus leaf extract | plant | organic | organic | 40 | mg/mL | ? | ? | 10 | ml | 40 | mg/mL | Precursor;reducing | AB | ? | ? | ? | ? | ? | ? | ? | ? | ? | no | no | no | no | no | no | no | no | water | ? | 445 | ? | Spherical | SEM | JSM-6610 LV, Jeol Asia PTE Ltd, Japan | face centered cubic | XRD | Pan Analytical, X-pert pro, Netherland | ? | ? | ? | ? | ? | ? | 45 | 7 | SEM | JSM-6610 LV | ? | ? | ? | ? | ? | ? | ? | ? | ? | ? | ? | ? | ? | ? | ? | ? | ? | 0.00982 | mg/mL | 25 | uL | 24 | 37 | LuriaBertani | Bacillus subtilis | ? | 7 | ? | mm | ZOI | no | no | no | no | no | no | no | no | no | no | no | no | no | no | no | ? | ?
Jemal et al., Synthesis, Characterization, and Evaluation of the Antibacterial Activity of Allophylus serratus Leaf and Leaf Derived Callus Extracts Mediated Silver Nanoparticles, Journal of Nanomaterials, Volume 2017, Article ID 4213275, 11 pages | Jemal | 2017 | https://doi.org/10.1155/2017/4213275 | phytosynthesis | multi | Heating | 60 | Dark | no | No | No | Stirring | ? | 0.17 | 110 | AgNO3 | Himedia | ? | 1 | mM | Allophylus serratus leaf derived callus extract | plant | Organic | organic | Allophylus serratus leaf extract | plant | organic | organic | 40 | mg/mL | ? | ? | 10 | ml | 40 | mg/mL | Precursor;reducing | AB | ? | ? | ? | ? | ? | ? | ? | ? | ? | no | no | no | no | no | no | no | no | water | ? | 445 | ? | Spherical | SEM | JSM-6610 LV, Jeol Asia PTE Ltd, Japan | face centered cubic | XRD | Pan Analytical, X-pert pro, Netherland | ? | ? | ? | ? | ? | ? | 45 | 7 | SEM | JSM-6610 LV | ? | ? | ? | ? | ? | ? | ? | ? | ? | ? | ? | ? | ? | ? | ? | ? | ? | 0.00982 | mg/mL | 25 | uL | 24 | 37 | LuriaBertani | Klebsiella pneumoniae | ? | 13 | ? | mm | ZOI | no | no | no | no | no | no | no | no | no | no | no | no | no | no | no | ? | ?
Jemal et al., Synthesis, Characterization, and Evaluation of the Antibacterial Activity of Allophylus serratus Leaf and Leaf Derived Callus Extracts Mediated Silver Nanoparticles, Journal of Nanomaterials, Volume 2017, Article ID 4213275, 11 pages | Jemal | 2017 | https://doi.org/10.1155/2017/4213275 | phytosynthesis | multi | Heating | 60 | Dark | no | No | No | Stirring | ? | 0.17 | 110 | AgNO3 | Himedia | ? | 1 | mM | Allophylus serratus leaf derived callus extract | plant | Organic | organic | Allophylus serratus leaf extract | plant | organic | organic | 40 | mg/mL | ? | ? | 10 | ml | 40 | mg/mL | Precursor;reducing | AB | ? | ? | ? | ? | ? | ? | ? | ? | ? | no | no | no | no | no | no | no | no | water | ? | 445 | ? | Spherical | SEM | JSM-6610 LV, Jeol Asia PTE Ltd, Japan | face centered cubic | XRD | Pan Analytical, X-pert pro, Netherland | ? | ? | ? | ? | ? | ? | 45 | 7 | SEM | JSM-6610 LV | ? | ? | ? | ? | ? | ? | ? | ? | ? | ? | ? | ? | ? | ? | ? | ? | ? | 0.00982 | mg/mL | 25 | uL | 24 | 37 | LuriaBertani | Pseudomonas aeruginosa | ? | 12 | ? | mm | ZOI | no | no | no | no | no | no | no | no | no | no | no | no | no | no | no | ? | ?
Jemilugba et al 2019; Green synthesis of silver nanoparticles using Combretum erythrophyllum leaves and its antibacterial activities; Colloid and Interface Science Communications 31, 100191 | Jemilugba | 2019 | https://doi.org/10.1016/j.colcom.2019.100191 | phytosynthesis | single | Heating | 85 | ? | No | No | No | magnetic | 750 | 2 | 50 | AgNO3 | ? | ? | 1 | mM | Combretum erythrophyllum leaves | plant | Organic | organic | Combretum erythrophyllum leaves | plant | organic | organic | ? | ? | ? | ? | 25 | ml | ? | mg/mL | Precursor;reducing | AB | ? | ? | ? | ? | ? | ? | C, O, P, Ca, K, S, Cl | EDX | ? | no | no | no | no | no | no | no | no | water | ? | 372 | ? | spherical | TEM | JEOL JEM–2100 at an acceleration voltage of 200 kV. | ? | ? | ? | ? | ? | -15.3 | ? | ELS | Zeta sizer, Malvern | 13.6 | 5 | TEM | JEM JEOL | ? | ? | ? | ? | ? | ? | ? | ? | ? | ? | ? | ? | ? | ? | ? | ? | ? | 0.054 | mg/mL | 10 | uL | 48 | 37 | MuellerHinton | Staphylococcus aureus | ATCC 25923 | 15 | ? | mm | ZOI | no | no | no | no | no | no | no | no | no | no | no | no | no | no | no | ? | ?
Jemilugba et al 2019; Green synthesis of silver nanoparticles using Combretum erythrophyllum leaves and its antibacterial activities; Colloid and Interface Science Communications 31, 100191 | Jemilugba | 2019 | https://doi.org/10.1016/j.colcom.2019.100191 | phytosynthesis | single | Heating | 85 | ? | No | No | No | magnetic | 750 | 2 | 50 | AgNO3 | ? | ? | 1 | mM | Combretum erythrophyllum leaves | plant | Organic | organic | Combretum erythrophyllum leaves | plant | organic | organic | ? | ? | ? | ? | 25 | ml | ? | mg/mL | Precursor;reducing | AB | ? | ? | ? | ? | ? | ? | C, O, P, Ca, K, S, Cl | EDX | ? | no | no | no | no | no | no | no | no | water | ? | 372 | ? | spherical | TEM | JEOL JEM–2100 at an acceleration voltage of 200 kV. | ? | ? | ? | ? | ? | -15.3 | ? | ELS | Zeta sizer, Malvern | 13.6 | 5 | TEM | JEM JEOL | ? | ? | ? | ? | ? | ? | ? | ? | ? | ? | ? | ? | ? | ? | ? | ? | ? | no | no | no | no | no | no | no | no | no | no | no | no | no | 0.1 | mg/mL | ? | in vitro | ? | ISO/TR 7405-1984(f) | ? | ? | ? | ? | Hemolysis assay | Rate of hemolysis | 2.01 | ? | % | ? | ?
Jemilugba et al 2019; Green synthesis of silver nanoparticles using Combretum erythrophyllum leaves and its antibacterial activities; Colloid and Interface Science Communications 31, 100192 | Jemilugba | 2019 | https://doi.org/10.1016/j.colcom.2019.100191 | phytosynthesis | single | Heating | 85 | ? | No | No | No | magnetic | 750 | 2 | 50 | AgNO3 | ? | ? | 1 | mM | Combretum erythrophyllum leaves | plant | Organic | organic | Combretum erythrophyllum leaves | plant | organic | organic | ? | ? | ? | ? | 25 | ml | ? | mg/mL | Precursor;reducing | AB | ? | ? | ? | ? | ? | ? | C, O, P, Ca, K, S, Cl | EDX | ? | no | no | no | no | no | no | no | no | water | ? | 372 | ? | spherical | TEM | JEOL JEM–2100 at an acceleration voltage of 200 kV. | ? | ? | ? | ? | ? | -15.3 | ? | ELS | Zeta sizer, Malvern | 13.6 | 5 | TEM | JEM JEOL | ? | ? | ? | ? | ? | ? | ? | ? | ? | ? | ? | ? | ? | ? | ? | ? | ? | 0.054 | mg/mL | 10 | uL | 48 | 37 | MuellerHinton | Staphylococcus epidermidis | ? | 12 | ? | mm | ZOI | no | no | no | no | no | no | no | no | no | no | no | no | no | no | no | ? | ?
Jemilugba et al 2019; Green synthesis of silver nanoparticles using Combretum erythrophyllum leaves and its antibacterial activities; Colloid and Interface Science Communications 31, 100193 | Jemilugba | 2019 | https://doi.org/10.1016/j.colcom.2019.100191 | phytosynthesis | single | Heating | 85 | ? | No | No | No | magnetic | 750 | 2 | 50 | AgNO3 | ? | ? | 1 | mM | Combretum erythrophyllum leaves | plant | Organic | organic | Combretum erythrophyllum leaves | plant | organic | organic | ? | ? | ? | ? | 25 | ml | ? | mg/mL | Precursor;reducing | AB | ? | ? | ? | ? | ? | ? | C, O, P, Ca, K, S, Cl | EDX | ? | no | no | no | no | no | no | no | no | water | ? | 372 | ? | spherical | TEM | JEOL JEM–2100 at an acceleration voltage of 200 kV. | ? | ? | ? | ? | ? | -15.3 | ? | ELS | Zeta sizer, Malvern | 13.6 | 5 | TEM | JEM JEOL | ? | ? | ? | ? | ? | ? | ? | ? | ? | ? | ? | ? | ? | ? | ? | ? | ? | 0.054 | mg/mL | 10 | uL | 48 | 37 | MuellerHinton | Escherichia coli | ? | 12 | ? | mm | ZOI | no | no | no | no | no | no | no | no | no | no | no | no | no | no | no | ? | ?
Jemilugba et al 2019; Green synthesis of silver nanoparticles using Combretum erythrophyllum leaves and its antibacterial activities; Colloid and Interface Science Communications 31, 100194 | Jemilugba | 2019 | https://doi.org/10.1016/j.colcom.2019.100191 | phytosynthesis | single | Heating | 85 | ? | No | No | No | magnetic | 750 | 2 | 50 | AgNO3 | ? | ? | 1 | mM | Combretum erythrophyllum leaves | plant | Organic | organic | Combretum erythrophyllum leaves | plant | organic | organic | ? | ? | ? | ? | 25 | ml | ? | mg/mL | Precursor;reducing | AB | ? | ? | ? | ? | ? | ? | C, O, P, Ca, K, S, Cl | EDX | ? | no | no | no | no | no | no | no | no | water | ? | 372 | ? | spherical | TEM | JEOL JEM–2100 at an acceleration voltage of 200 kV. | ? | ? | ? | ? | ? | -15.3 | ? | ELS | Zeta sizer, Malvern | 13.6 | 5 | TEM | JEM JEOL | ? | ? | ? | ? | ? | ? | ? | ? | ? | ? | ? | ? | ? | ? | ? | ? | ? | 0.054 | mg/mL | 10 | uL | 48 | 37 | MuellerHinton | Proteus vulgaris | ? | 11 | ? | mm | ZOI | no | no | no | no | no | no | no | no | no | no | no | no | no | no | no | ? | ?
Jin et al., Cytotoxic and antibacterial activities of starch encapsulated photo‐catalyzed phytogenic silver nanoparticles from Paeonia lactifora fowers, Journal of Nanostructure in Chemistry (2022) 12:375–387 | Jin | 2022 | https://doi.org/10.1007/s40097-021-00421-w | phytosynthesis | single | No | 25 | ? | No | No | No | Stirring | ? | 48 | ? | AgNO3 | Sigma Aldrich | ? | 1 | mM | Paeonia lactifora fowers extract | plant | Organic | organic | Paeonia lactifora fowers extract | plant | organic | organic | 50 | mg/mL | ? | ? | 5 | % | 50 | mg/mL | Precursor;reducing | AB | ? | ? | ? | ? | ? | ? | ? | ? | ? | centrifuged;washed;lyophilized | ? | ? | ? | ? | ? | ? | ? | water | ? | 420 | ? | Spherical | FETEM | JEM-2100F; Jeol, Tokyo, Japan | ? | ? | ? | ? | ? | -39.4 | ? | ELS | Zeta sizer, Malvern | 50 | ? | FETEM | JEM JEOL | ? | ? | ? | ? | 77.29 | ? | DLS | Zeta sizer Malvern | ? | ? | ? | ? | 0.332 | ? | DLS | Zetasizer Malvern | ? | no | no | no | no | no | no | no | no | no | no | no | no | no | ? | ? | 24 | in vitro | epithelium | LN229 | glioma | human | ? | 96 | Cytotoxicity assay | IC50 | 0.5 | ? | mg/mL | ? | ?
Jin et al., Cytotoxic and antibacterial activities of starch encapsulated photo‐catalyzed phytogenic silver nanoparticles from Paeonia lactifora fowers, Journal of Nanostructure in Chemistry (2022) 12:375–387 | Jin | 2022 | https://doi.org/10.1007/s40097-021-00421-w | phytosynthesis | single | No | 25 | ? | No | No | No | Stirring | ? | 48 | ? | AgNO3 | Sigma Aldrich | ? | 1 | mM | Paeonia lactifora fowers extract | plant | Organic | organic | Paeonia lactifora fowers extract | plant | organic | organic | 50 | mg/mL | ? | ? | 5 | % | 50 | mg/mL | Precursor;reducing | AB | ? | ? | ? | ? | ? | ? | ? | ? | ? | centrifuged;washed;lyophilized | ? | ? | ? | ? | ? | ? | ? | water | ? | 420 | ? | Spherical | FETEM | JEM-2100F; Jeol, Tokyo, Japan | ? | ? | ? | ? | ? | -39.4 | ? | ELS | Zeta sizer, Malvern | 50 | ? | FETEM | JEM JEOL | ? | ? | ? | ? | 77.29 | ? | DLS | Zeta sizer Malvern | ? | ? | ? | ? | 0.332 | ? | DLS | Zetasizer Malvern | ? | no | no | no | no | no | no | no | no | no | no | no | no | no | ? | ? | 24 | in vitro | Embrious | NIH3T3 | Fibroblast | mouse | ? | 96 | Cytotoxicity assay | IC50 | 0.5 | ? | mg/mL | ? | ?
Jin et al., Cytotoxic and antibacterial activities of starch encapsulated photo‐catalyzed phytogenic silver nanoparticles from Paeonia lactifora fowers, Journal of Nanostructure in Chemistry (2022) 12:375–387 | Jin | 2022 | https://doi.org/10.1007/s40097-021-00421-w | phytosynthesis | single | No | 25 | ? | No | No | No | Stirring | ? | 3 | ? | AgNO3 | Sigma Aldrich | ? | 3 | mM | Paeonia lactifora fowers extract | plant | Organic | organic | Paeonia lactifora fowers extract | plant | organic | organic | 50 | mg/mL | ? | ? | 5 | % | 50 | mg/mL | Precursor;reducing | AB | ? | ? | ? | ? | ? | ? | ? | ? | ? | centrifuged;washed;lyophilized | ? | ? | ? | ? | ? | ? | ? | water | ? | 430 | ? | Spherical | FETEM | JEM-2100F; Jeol, Tokyo, Japan | ? | ? | ? | ? | ? | -38.1 | ? | ELS | Zeta sizer, Malvern | 50 | ? | FETEM | JEM JEOL | ? | ? | ? | ? | 142.8 | ? | DLS | Zeta sizer Malvern | ? | ? | ? | ? | 0.295 | ? | DLS | Zetasizer Malvern | ? | no | no | no | no | no | no | no | no | no | no | no | no | no | ? | ? | 24 | in vitro | epithelium | LN229 | glioma | human | ? | 96 | Cytotoxicity assay | IC50 | 0.5 | ? | mg/mL | ? | ?
Jin et al., Cytotoxic and antibacterial activities of starch encapsulated photo‐catalyzed phytogenic silver nanoparticles from Paeonia lactifora fowers, Journal of Nanostructure in Chemistry (2022) 12:375–387 | Jin | 2022 | https://doi.org/10.1007/s40097-021-00421-w | phytosynthesis | single | No | 25 | ? | No | No | No | Stirring | ? | 3 | ? | AgNO3 | Sigma Aldrich | ? | 3 | mM | Paeonia lactifora fowers extract | plant | Organic | organic | Paeonia lactifora fowers extract | plant | organic | organic | 50 | mg/mL | ? | ? | 5 | % | 50 | mg/mL | Precursor;reducing | AB | ? | ? | ? | ? | ? | ? | ? | ? | ? | centrifuged;washed;lyophilized | ? | ? | ? | ? | ? | ? | ? | water | ? | 430 | ? | Spherical | FETEM | JEM-2100F; Jeol, Tokyo, Japan | ? | ? | ? | ? | ? | -38.1 | ? | ELS | Zeta sizer, Malvern | 50 | ? | FETEM | JEM JEOL | ? | ? | ? | ? | 142.8 | ? | DLS | Zeta sizer Malvern | ? | ? | ? | ? | 0.295 | ? | DLS | Zetasizer Malvern | ? | no | no | no | no | no | no | no | no | no | no | no | no | no | ? | ? | 24 | in vitro | Embrious | NIH3T3 | Fibroblast | mouse | ? | 96 | Cytotoxicity assay | IC50 | 0.5 | ? | mg/mL | ? | ?
Jin et al., Cytotoxic and antibacterial activities of starch encapsulated photo‐catalyzed phytogenic silver nanoparticles from Paeonia lactifora fowers, Journal of Nanostructure in Chemistry (2022) 12:375–387 | Jin | 2022 | https://doi.org/10.1007/s40097-021-00421-w | phytosynthesis | single | No | 25 | ? | No | No | No | Stirring | ? | 3 | ? | AgNO3 | Sigma Aldrich | ? | 3 | mM | Paeonia lactifora fowers extract | plant | Organic | organic | Paeonia lactifora fowers extract | plant | organic | organic | 50 | mg/mL | ? | ? | 15 | % | 50 | mg/mL | Precursor;reducing | AB | ? | ? | ? | ? | ? | ? | ? | ? | ? | centrifuged;washed;lyophilized | ? | ? | ? | ? | ? | ? | ? | water | ? | 440 | ? | Spherical | FETEM | JEM-2100F; Jeol, Tokyo, Japan | ? | ? | ? | ? | ? | -33.4 | ? | ELS | Zeta sizer, Malvern | 50 | ? | FETEM | JEM JEOL | ? | ? | ? | ? | 109.4 | ? | DLS | Zeta sizer Malvern | ? | ? | ? | ? | 0.275 | ? | DLS | Zetasizer Malvern | ? | no | no | no | no | no | no | no | no | no | no | no | no | no | ? | ? | 24 | in vitro | epithelium | LN229 | glioma | human | ? | 96 | Cytotoxicity assay | IC50 | 0.5 | ? | mg/mL | ? | ?
Jin et al., Cytotoxic and antibacterial activities of starch encapsulated photo‐catalyzed phytogenic silver nanoparticles from Paeonia lactifora fowers, Journal of Nanostructure in Chemistry (2022) 12:375–387 | Jin | 2022 | https://doi.org/10.1007/s40097-021-00421-w | phytosynthesis | single | No | 25 | ? | No | No | No | Stirring | ? | 3 | ? | AgNO3 | Sigma Aldrich | ? | 3 | mM | Paeonia lactifora fowers extract | plant | Organic | organic | Paeonia lactifora fowers extract | plant | organic | organic | 50 | mg/mL | ? | ? | 15 | % | 50 | mg/mL | Precursor;reducing | AB | ? | ? | ? | ? | ? | ? | ? | ? | ? | centrifuged;washed;lyophilized | ? | ? | ? | ? | ? | ? | ? | water | ? | 440 | ? | Spherical | FETEM | JEM-2100F; Jeol, Tokyo, Japan | ? | ? | ? | ? | ? | -33.4 | ? | ELS | Zeta sizer, Malvern | 50 | ? | FETEM | JEM JEOL | ? | ? | ? | ? | 109.4 | ? | DLS | Zeta sizer Malvern | ? | ? | ? | ? | 0.275 | ? | DLS | Zetasizer Malvern | ? | no | no | no | no | no | no | no | no | no | no | no | no | no | ? | ? | 24 | in vitro | Embrious | NIH3T3 | Fibroblast | mouse | ? | 96 | Cytotoxicity assay | IC50 | 0.5 | ? | mg/mL | ? | ?
Jin et al., Cytotoxic and antibacterial activities of starch encapsulated photo‐catalyzed phytogenic silver nanoparticles from Paeonia lactifora fowers, Journal of Nanostructure in Chemistry (2022) 12:375–387 | Jin | 2022 | https://doi.org/10.1007/s40097-021-00421-w | phytosynthesis | single | No | 25 | ? | No | No | No | Stirring | ? | 3 | ? | AgNO3 | Sigma Aldrich | ? | 3 | mM | Paeonia lactifora fowers extract | plant | Organic | organic | Paeonia lactifora fowers extract | plant | organic | organic | 50 | mg/mL | ? | ? | 5 | % | 50 | mg/mL | Precursor;reducing | AB | ? | ? | ? | ? | ? | ? | ? | ? | ? | centrifuged;washed;lyophilized | ? | ? | ? | ? | ? | ? | ? | water | ? | 430 | ? | Spherical | FETEM | JEM-2100F; Jeol, Tokyo, Japan | ? | ? | ? | ? | ? | -19.9 | ? | ELS | Zeta sizer, Malvern | 50 | ? | FETEM | JEM JEOL | ? | ? | ? | ? | 122 | ? | DLS | Zeta sizer Malvern | ? | ? | ? | ? | 0.408 | ? | DLS | Zetasizer Malvern | ? | no | no | no | no | no | no | no | no | no | no | no | no | no | ? | ? | 24 | in vitro | epithelium | LN229 | glioma | human | ? | 96 | Cytotoxicity assay | IC50 | 0.40089 | 0.02013 | mg/mL | ? | ?
Jin et al., Cytotoxic and antibacterial activities of starch encapsulated photo‐catalyzed phytogenic silver nanoparticles from Paeonia lactifora fowers, Journal of Nanostructure in Chemistry (2022) 12:375–387 | Jin | 2022 | https://doi.org/10.1007/s40097-021-00421-w | phytosynthesis | single | No | 25 | ? | No | No | No | Stirring | ? | 3 | ? | AgNO3 | Sigma Aldrich | ? | 3 | mM | Paeonia lactifora fowers extract | plant | Organic | organic | Paeonia lactifora fowers extract | plant | organic | organic | 50 | mg/mL | ? | ? | 5 | % | 50 | mg/mL | Precursor;reducing | AB | ? | ? | ? | ? | ? | ? | ? | ? | ? | centrifuged;washed;lyophilized | ? | ? | ? | ? | ? | ? | ? | water | ? | 430 | ? | Spherical | FETEM | JEM-2100F; Jeol, Tokyo, Japan | ? | ? | ? | ? | ? | -19.9 | ? | ELS | Zeta sizer, Malvern | 50 | ? | FETEM | JEM JEOL | ? | ? | ? | ? | 122 | ? | DLS | Zeta sizer Malvern | ? | ? | ? | ? | 0.408 | ? | DLS | Zetasizer Malvern | ? | no | no | no | no | no | no | no | no | no | no | no | no | no | ? | ? | 24 | in vitro | Embrious | NIH3T3 | Fibroblast | mouse | ? | 96 | Cytotoxicity assay | IC50 | 0.5 | ? | mg/mL | ? | ?
Jin et al., Cytotoxic and antibacterial activities of starch encapsulated photo‐catalyzed phytogenic silver nanoparticles from Paeonia lactifora fowers, Journal of Nanostructure in Chemistry (2022) 12:375–387 | Jin | 2022 | https://doi.org/10.1007/s40097-021-00421-w | phytosynthesis | single | No | 25 | ? | No | No | No | Stirring | ? | 3 | ? | AgNO3 | Sigma Aldrich | ? | 3 | mM | Paeonia lactifora fowers extract | plant | Organic | organic | Paeonia lactifora fowers extract | plant | organic | organic | 50 | mg/mL | ? | ? | 5 | % | 50 | mg/mL | Precursor;reducing | AB | ? | ? | ? | ? | ? | ? | ? | ? | ? | centrifuged;washed;lyophilized | ? | ? | ? | ? | ? | ? | ? | water | ? | 430 | ? | Spherical | FETEM | JEM-2100F; Jeol, Tokyo, Japan | ? | ? | ? | ? | ? | -19.9 | ? | ELS | Zeta sizer, Malvern | 50 | ? | FETEM | JEM JEOL | ? | ? | ? | ? | 122 | ? | DLS | Zeta sizer Malvern | ? | ? | ? | ? | 0.408 | ? | DLS | Zetasizer Malvern | ? | 1 | mg/mL | ? | ? | 24 | 37 | MuellerHinton | Escherichia coli | ? | 10.2 | 0.36 | mm | ZOI | no | no | no | no | no | no | no | no | no | no | no | no | no | no | no | ? | ?
Jin et al., Cytotoxic and antibacterial activities of starch encapsulated photo‐catalyzed phytogenic silver nanoparticles from Paeonia lactifora fowers, Journal of Nanostructure in Chemistry (2022) 12:375–387 | Jin | 2022 | https://doi.org/10.1007/s40097-021-00421-w | phytosynthesis | single | No | 25 | ? | No | No | No | Stirring | ? | 3 | ? | AgNO3 | Sigma Aldrich | ? | 3 | mM | Paeonia lactifora fowers extract | plant | Organic | organic | Paeonia lactifora fowers extract | plant | organic | organic | 50 | mg/mL | ? | ? | 5 | % | 50 | mg/mL | Precursor;reducing | AB | ? | ? | ? | ? | ? | ? | ? | ? | ? | centrifuged;washed;lyophilized | ? | ? | ? | ? | ? | ? | ? | water | ? | 430 | ? | Spherical | FETEM | JEM-2100F; Jeol, Tokyo, Japan | ? | ? | ? | ? | ? | -19.9 | ? | ELS | Zeta sizer, Malvern | 50 | ? | FETEM | JEM JEOL | ? | ? | ? | ? | 122 | ? | DLS | Zeta sizer Malvern | ? | ? | ? | ? | 0.408 | ? | DLS | Zetasizer Malvern | ? | 0.5 | mg/mL | ? | ? | 24 | 37 | MuellerHinton | Escherichia coli | ? | 9.7 | 0.21 | mm | ZOI | no | no | no | no | no | no | no | no | no | no | no | no | no | no | no | ? | ?
Jin et al., Cytotoxic and antibacterial activities of starch encapsulated photo‐catalyzed phytogenic silver nanoparticles from Paeonia lactifora fowers, Journal of Nanostructure in Chemistry (2022) 12:375–387 | Jin | 2022 | https://doi.org/10.1007/s40097-021-00421-w | phytosynthesis | single | No | 25 | ? | No | No | No | Stirring | ? | 3 | ? | AgNO3 | Sigma Aldrich | ? | 3 | mM | Paeonia lactifora fowers extract | plant | Organic | organic | Paeonia lactifora fowers extract | plant | organic | organic | 50 | mg/mL | ? | ? | 5 | % | 50 | mg/mL | Precursor;reducing | AB | ? | ? | ? | ? | ? | ? | ? | ? | ? | centrifuged;washed;lyophilized | ? | ? | ? | ? | ? | ? | ? | water | ? | 430 | ? | Spherical | FETEM | JEM-2100F; Jeol, Tokyo, Japan | ? | ? | ? | ? | ? | -19.9 | ? | ELS | Zeta sizer, Malvern | 50 | ? | FETEM | JEM JEOL | ? | ? | ? | ? | 122 | ? | DLS | Zeta sizer Malvern | ? | ? | ? | ? | 0.408 | ? | DLS | Zetasizer Malvern | ? | 0.25 | mg/mL | ? | ? | 24 | 37 | MuellerHinton | Escherichia coli | ? | 9.2 | 0.33 | mm | ZOI | no | no | no | no | no | no | no | no | no | no | no | no | no | no | no | ? | ?
Jin et al., Cytotoxic and antibacterial activities of starch encapsulated photo‐catalyzed phytogenic silver nanoparticles from Paeonia lactifora fowers, Journal of Nanostructure in Chemistry (2022) 12:375–387 | Jin | 2022 | https://doi.org/10.1007/s40097-021-00421-w | phytosynthesis | single | No | 25 | ? | No | No | No | Stirring | ? | 3 | ? | AgNO3 | Sigma Aldrich | ? | 3 | mM | Paeonia lactifora fowers extract | plant | Organic | organic | Paeonia lactifora fowers extract | plant | organic | organic | 50 | mg/mL | ? | ? | 5 | % | 50 | mg/mL | Precursor;reducing | AB | ? | ? | ? | ? | ? | ? | ? | ? | ? | centrifuged;washed;lyophilized | ? | ? | ? | ? | ? | ? | ? | water | ? | 430 | ? | Spherical | FETEM | JEM-2100F; Jeol, Tokyo, Japan | ? | ? | ? | ? | ? | -19.9 | ? | ELS | Zeta sizer, Malvern | 50 | ? | FETEM | JEM JEOL | ? | ? | ? | ? | 122 | ? | DLS | Zeta sizer Malvern | ? | ? | ? | ? | 0.408 | ? | DLS | Zetasizer Malvern | ? | 0.125 | mg/mL | ? | ? | 24 | 37 | MuellerHinton | Escherichia coli | ? | 9 | 0.27 | mm | ZOI | no | no | no | no | no | no | no | no | no | no | no | no | no | no | no | ? | ?
Jin et al., Cytotoxic and antibacterial activities of starch encapsulated photo‐catalyzed phytogenic silver nanoparticles from Paeonia lactifora fowers, Journal of Nanostructure in Chemistry (2022) 12:375–387 | Jin | 2022 | https://doi.org/10.1007/s40097-021-00421-w | phytosynthesis | single | No | 25 | ? | No | No | No | Stirring | ? | 3 | ? | AgNO3 | Sigma Aldrich | ? | 3 | mM | Paeonia lactifora fowers extract | plant | Organic | organic | Paeonia lactifora fowers extract | plant | organic | organic | 50 | mg/mL | ? | ? | 5 | % | 50 | mg/mL | Precursor;reducing | AB | ? | ? | ? | ? | ? | ? | ? | ? | ? | centrifuged;washed;lyophilized | ? | ? | ? | ? | ? | ? | ? | water | ? | 430 | ? | Spherical | FETEM | JEM-2100F; Jeol, Tokyo, Japan | ? | ? | ? | ? | ? | -19.9 | ? | ELS | Zeta sizer, Malvern | 50 | ? | FETEM | JEM JEOL | ? | ? | ? | ? | 122 | ? | DLS | Zeta sizer Malvern | ? | ? | ? | ? | 0.408 | ? | DLS | Zetasizer Malvern | ? | 0.062 | mg/mL | ? | ? | 24 | 37 | MuellerHinton | Escherichia coli | ? | 7.7 | 0.14 | mm | ZOI | no | no | no | no | no | no | no | no | no | no | no | no | no | no | no | ? | ?
Jin et al., Cytotoxic and antibacterial activities of starch encapsulated photo‐catalyzed phytogenic silver nanoparticles from Paeonia lactifora fowers, Journal of Nanostructure in Chemistry (2022) 12:375–387 | Jin | 2022 | https://doi.org/10.1007/s40097-021-00421-w | phytosynthesis | single | No | 25 | ? | No | No | No | Stirring | ? | 3 | ? | AgNO3 | Sigma Aldrich | ? | 3 | mM | Paeonia lactifora fowers extract | plant | Organic | organic | Paeonia lactifora fowers extract | plant | organic | organic | 50 | mg/mL | ? | ? | 5 | % | 50 | mg/mL | Precursor;reducing | AB | ? | ? | ? | ? | ? | ? | ? | ? | ? | centrifuged;washed;lyophilized | ? | ? | ? | ? | ? | ? | ? | water | ? | 430 | ? | Spherical | FETEM | JEM-2100F; Jeol, Tokyo, Japan | ? | ? | ? | ? | ? | -19.9 | ? | ELS | Zeta sizer, Malvern | 50 | ? | FETEM | JEM JEOL | ? | ? | ? | ? | 122 | ? | DLS | Zeta sizer Malvern | ? | ? | ? | ? | 0.408 | ? | DLS | Zetasizer Malvern | ? | 0.031 | mg/mL | ? | ? | 24 | 37 | MuellerHinton | Escherichia coli | ? | 8.5 | 0.35 | mm | ZOI | no | no | no | no | no | no | no | no | no | no | no | no | no | no | no | ? | ?
Jin et al., Cytotoxic and antibacterial activities of starch encapsulated photo‐catalyzed phytogenic silver nanoparticles from Paeonia lactifora fowers, Journal of Nanostructure in Chemistry (2022) 12:375–387 | Jin | 2022 | https://doi.org/10.1007/s40097-021-00421-w | phytosynthesis | single | No | 25 | ? | No | No | No | Stirring | ? | 3 | ? | AgNO3 | Sigma Aldrich | ? | 3 | mM | Paeonia lactifora fowers extract | plant | Organic | organic | Paeonia lactifora fowers extract | plant | organic | organic | 50 | mg/mL | ? | ? | 5 | % | 50 | mg/mL | Precursor;reducing | AB | ? | ? | ? | ? | ? | ? | ? | ? | ? | centrifuged;washed;lyophilized | ? | ? | ? | ? | ? | ? | ? | water | ? | 430 | ? | Spherical | FETEM | JEM-2100F; Jeol, Tokyo, Japan | ? | ? | ? | ? | ? | -19.9 | ? | ELS | Zeta sizer, Malvern | 50 | ? | FETEM | JEM JEOL | ? | ? | ? | ? | 122 | ? | DLS | Zeta sizer Malvern | ? | ? | ? | ? | 0.408 | ? | DLS | Zetasizer Malvern | ? | 1 | mg/mL | ? | ? | 24 | 37 | MuellerHinton | Listeria monocytogenes | ? | 12.17 | 0.21 | mm | ZOI | no | no | no | no | no | no | no | no | no | no | no | no | no | no | no | ? | ?
Jin et al., Cytotoxic and antibacterial activities of starch encapsulated photo‐catalyzed phytogenic silver nanoparticles from Paeonia lactifora fowers, Journal of Nanostructure in Chemistry (2022) 12:375–387 | Jin | 2022 | https://doi.org/10.1007/s40097-021-00421-w | phytosynthesis | single | No | 25 | ? | No | No | No | Stirring | ? | 3 | ? | AgNO3 | Sigma Aldrich | ? | 3 | mM | Paeonia lactifora fowers extract | plant | Organic | organic | Paeonia lactifora fowers extract | plant | organic | organic | 50 | mg/mL | ? | ? | 5 | % | 50 | mg/mL | Precursor;reducing | AB | ? | ? | ? | ? | ? | ? | ? | ? | ? | centrifuged;washed;lyophilized | ? | ? | ? | ? | ? | ? | ? | water | ? | 430 | ? | Spherical | FETEM | JEM-2100F; Jeol, Tokyo, Japan | ? | ? | ? | ? | ? | -19.9 | ? | ELS | Zeta sizer, Malvern | 50 | ? | FETEM | JEM JEOL | ? | ? | ? | ? | 122 | ? | DLS | Zeta sizer Malvern | ? | ? | ? | ? | 0.408 | ? | DLS | Zetasizer Malvern | ? | 0.5 | mg/mL | ? | ? | 24 | 37 | MuellerHinton | Listeria monocytogenes | ? | 10.57 | 0.12 | mm | ZOI | no | no | no | no | no | no | no | no | no | no | no | no | no | no | no | ? | ?
Jin et al., Cytotoxic and antibacterial activities of starch encapsulated photo‐catalyzed phytogenic silver nanoparticles from Paeonia lactifora fowers, Journal of Nanostructure in Chemistry (2022) 12:375–387 | Jin | 2022 | https://doi.org/10.1007/s40097-021-00421-w | phytosynthesis | single | No | 25 | ? | No | No | No | Stirring | ? | 3 | ? | AgNO3 | Sigma Aldrich | ? | 3 | mM | Paeonia lactifora fowers extract | plant | Organic | organic | Paeonia lactifora fowers extract | plant | organic | organic | 50 | mg/mL | ? | ? | 5 | % | 50 | mg/mL | Precursor;reducing | AB | ? | ? | ? | ? | ? | ? | ? | ? | ? | centrifuged;washed;lyophilized | ? | ? | ? | ? | ? | ? | ? | water | ? | 430 | ? | Spherical | FETEM | JEM-2100F; Jeol, Tokyo, Japan | ? | ? | ? | ? | ? | -19.9 | ? | ELS | Zeta sizer, Malvern | 50 | ? | FETEM | JEM JEOL | ? | ? | ? | ? | 122 | ? | DLS | Zeta sizer Malvern | ? | ? | ? | ? | 0.408 | ? | DLS | Zetasizer Malvern | ? | 0.25 | mg/mL | ? | ? | 24 | 37 | MuellerHinton | Listeria monocytogenes | ? | 9.97 | 0.15 | mm | ZOI | no | no | no | no | no | no | no | no | no | no | no | no | no | no | no | ? | ?
Jin et al., Cytotoxic and antibacterial activities of starch encapsulated photo‐catalyzed phytogenic silver nanoparticles from Paeonia lactifora fowers, Journal of Nanostructure in Chemistry (2022) 12:375–387 | Jin | 2022 | https://doi.org/10.1007/s40097-021-00421-w | phytosynthesis | single | No | 25 | ? | No | No | No | Stirring | ? | 3 | ? | AgNO3 | Sigma Aldrich | ? | 3 | mM | Paeonia lactifora fowers extract | plant | Organic | organic | Paeonia lactifora fowers extract | plant | organic | organic | 50 | mg/mL | ? | ? | 5 | % | 50 | mg/mL | Precursor;reducing | AB | ? | ? | ? | ? | ? | ? | ? | ? | ? | centrifuged;washed;lyophilized | ? | ? | ? | ? | ? | ? | ? | water | ? | 430 | ? | Spherical | FETEM | JEM-2100F; Jeol, Tokyo, Japan | ? | ? | ? | ? | ? | -19.9 | ? | ELS | Zeta sizer, Malvern | 50 | ? | FETEM | JEM JEOL | ? | ? | ? | ? | 122 | ? | DLS | Zeta sizer Malvern | ? | ? | ? | ? | 0.408 | ? | DLS | Zetasizer Malvern | ? | 0.125 | mg/mL | ? | ? | 24 | 37 | MuellerHinton | Listeria monocytogenes | ? | 9.63 | 0.12 | mm | ZOI | no | no | no | no | no | no | no | no | no | no | no | no | no | no | no | ? | ?
Jin et al., Cytotoxic and antibacterial activities of starch encapsulated photo‐catalyzed phytogenic silver nanoparticles from Paeonia lactifora fowers, Journal of Nanostructure in Chemistry (2022) 12:375–387 | Jin | 2022 | https://doi.org/10.1007/s40097-021-00421-w | phytosynthesis | single | No | 25 | ? | No | No | No | Stirring | ? | 3 | ? | AgNO3 | Sigma Aldrich | ? | 3 | mM | Paeonia lactifora fowers extract | plant | Organic | organic | Paeonia lactifora fowers extract | plant | organic | organic | 50 | mg/mL | ? | ? | 5 | % | 50 | mg/mL | Precursor;reducing | AB | ? | ? | ? | ? | ? | ? | ? | ? | ? | centrifuged;washed;lyophilized | ? | ? | ? | ? | ? | ? | ? | water | ? | 430 | ? | Spherical | FETEM | JEM-2100F; Jeol, Tokyo, Japan | ? | ? | ? | ? | ? | -19.9 | ? | ELS | Zeta sizer, Malvern | 50 | ? | FETEM | JEM JEOL | ? | ? | ? | ? | 122 | ? | DLS | Zeta sizer Malvern | ? | ? | ? | ? | 0.408 | ? | DLS | Zetasizer Malvern | ? | 0.062 | mg/mL | ? | ? | 24 | 37 | MuellerHinton | Listeria monocytogenes | ? | 9.43 | 0.06 | mm | ZOI | no | no | no | no | no | no | no | no | no | no | no | no | no | no | no | ? | ?
Jin et al., Cytotoxic and antibacterial activities of starch encapsulated photo‐catalyzed phytogenic silver nanoparticles from Paeonia lactifora fowers, Journal of Nanostructure in Chemistry (2022) 12:375–387 | Jin | 2022 | https://doi.org/10.1007/s40097-021-00421-w | phytosynthesis | single | No | 25 | ? | No | No | No | Stirring | ? | 3 | ? | AgNO3 | Sigma Aldrich | ? | 3 | mM | Paeonia lactifora fowers extract | plant | Organic | organic | Paeonia lactifora fowers extract | plant | organic | organic | 50 | mg/mL | ? | ? | 5 | % | 50 | mg/mL | Precursor;reducing | AB | ? | ? | ? | ? | ? | ? | ? | ? | ? | centrifuged;washed;lyophilized | ? | ? | ? | ? | ? | ? | ? | water | ? | 430 | ? | Spherical | FETEM | JEM-2100F; Jeol, Tokyo, Japan | ? | ? | ? | ? | ? | -19.9 | ? | ELS | Zeta sizer, Malvern | 50 | ? | FETEM | JEM JEOL | ? | ? | ? | ? | 122 | ? | DLS | Zeta sizer Malvern | ? | ? | ? | ? | 0.408 | ? | DLS | Zetasizer Malvern | ? | 0.031 | mg/mL | ? | ? | 24 | 37 | MuellerHinton | Listeria monocytogenes | ? | 8.1 | 0.1 | mm | ZOI | no | no | no | no | no | no | no | no | no | no | no | no | no | no | no | ? | ?
Jin et al., Cytotoxic and antibacterial activities of starch encapsulated photo‐catalyzed phytogenic silver nanoparticles from Paeonia lactifora fowers, Journal of Nanostructure in Chemistry (2022) 12:375–387 | Jin | 2022 | https://doi.org/10.1007/s40097-021-00421-w | phytosynthesis | single | No | 25 | ? | No | No | No | Stirring | ? | 3 | ? | AgNO3 | Sigma Aldrich | ? | 3 | mM | Paeonia lactifora fowers extract | plant | Organic | organic | Paeonia lactifora fowers extract | plant | organic | organic | 50 | mg/mL | ? | ? | 5 | % | 50 | mg/mL | Precursor;reducing | AB | ? | ? | ? | ? | ? | ? | ? | ? | ? | centrifuged;washed;lyophilized | ? | ? | ? | ? | ? | ? | ? | water | ? | 430 | ? | Spherical | FETEM | JEM-2100F; Jeol, Tokyo, Japan | ? | ? | ? | ? | ? | -19.9 | ? | ELS | Zeta sizer, Malvern | 50 | ? | FETEM | JEM JEOL | ? | ? | ? | ? | 122 | ? | DLS | Zeta sizer Malvern | ? | ? | ? | ? | 0.408 | ? | DLS | Zetasizer Malvern | ? | 1 | mg/mL | ? | ? | 24 | 37 | MuellerHinton | Salmonella enterica | ? | 12.03 | 0.06 | mm | ZOI | no | no | no | no | no | no | no | no | no | no | no | no | no | no | no | ? | ?
Jin et al., Cytotoxic and antibacterial activities of starch encapsulated photo‐catalyzed phytogenic silver nanoparticles from Paeonia lactifora fowers, Journal of Nanostructure in Chemistry (2022) 12:375–387 | Jin | 2022 | https://doi.org/10.1007/s40097-021-00421-w | phytosynthesis | single | No | 25 | ? | No | No | No | Stirring | ? | 3 | ? | AgNO3 | Sigma Aldrich | ? | 3 | mM | Paeonia lactifora fowers extract | plant | Organic | organic | Paeonia lactifora fowers extract | plant | organic | organic | 50 | mg/mL | ? | ? | 5 | % | 50 | mg/mL | Precursor;reducing | AB | ? | ? | ? | ? | ? | ? | ? | ? | ? | centrifuged;washed;lyophilized | ? | ? | ? | ? | ? | ? | ? | water | ? | 430 | ? | Spherical | FETEM | JEM-2100F; Jeol, Tokyo, Japan | ? | ? | ? | ? | ? | -19.9 | ? | ELS | Zeta sizer, Malvern | 50 | ? | FETEM | JEM JEOL | ? | ? | ? | ? | 122 | ? | DLS | Zeta sizer Malvern | ? | ? | ? | ? | 0.408 | ? | DLS | Zetasizer Malvern | ? | 0.5 | mg/mL | ? | ? | 24 | 37 | MuellerHinton | Salmonella enterica | ? | 10.57 | 0.21 | mm | ZOI | no | no | no | no | no | no | no | no | no | no | no | no | no | no | no | ? | ?
Jin et al., Cytotoxic and antibacterial activities of starch encapsulated photo‐catalyzed phytogenic silver nanoparticles from Paeonia lactifora fowers, Journal of Nanostructure in Chemistry (2022) 12:375–387 | Jin | 2022 | https://doi.org/10.1007/s40097-021-00421-w | phytosynthesis | single | No | 25 | ? | No | No | No | Stirring | ? | 3 | ? | AgNO3 | Sigma Aldrich | ? | 3 | mM | Paeonia lactifora fowers extract | plant | Organic | organic | Paeonia lactifora fowers extract | plant | organic | organic | 50 | mg/mL | ? | ? | 5 | % | 50 | mg/mL | Precursor;reducing | AB | ? | ? | ? | ? | ? | ? | ? | ? | ? | centrifuged;washed;lyophilized | ? | ? | ? | ? | ? | ? | ? | water | ? | 430 | ? | Spherical | FETEM | JEM-2100F; Jeol, Tokyo, Japan | ? | ? | ? | ? | ? | -19.9 | ? | ELS | Zeta sizer, Malvern | 50 | ? | FETEM | JEM JEOL | ? | ? | ? | ? | 122 | ? | DLS | Zeta sizer Malvern | ? | ? | ? | ? | 0.408 | ? | DLS | Zetasizer Malvern | ? | 0.25 | mg/mL | ? | ? | 24 | 37 | MuellerHinton | Salmonella enterica | ? | 10.1 | 0.1 | mm | ZOI | no | no | no | no | no | no | no | no | no | no | no | no | no | no | no | ? | ?
Jin et al., Cytotoxic and antibacterial activities of starch encapsulated photo‐catalyzed phytogenic silver nanoparticles from Paeonia lactifora fowers, Journal of Nanostructure in Chemistry (2022) 12:375–387 | Jin | 2022 | https://doi.org/10.1007/s40097-021-00421-w | phytosynthesis | single | No | 25 | ? | No | No | No | Stirring | ? | 3 | ? | AgNO3 | Sigma Aldrich | ? | 3 | mM | Paeonia lactifora fowers extract | plant | Organic | organic | Paeonia lactifora fowers extract | plant | organic | organic | 50 | mg/mL | ? | ? | 5 | % | 50 | mg/mL | Precursor;reducing | AB | ? | ? | ? | ? | ? | ? | ? | ? | ? | centrifuged;washed;lyophilized | ? | ? | ? | ? | ? | ? | ? | water | ? | 430 | ? | Spherical | FETEM | JEM-2100F; Jeol, Tokyo, Japan | ? | ? | ? | ? | ? | -19.9 | ? | ELS | Zeta sizer, Malvern | 50 | ? | FETEM | JEM JEOL | ? | ? | ? | ? | 122 | ? | DLS | Zeta sizer Malvern | ? | ? | ? | ? | 0.408 | ? | DLS | Zetasizer Malvern | ? | 0.125 | mg/mL | ? | ? | 24 | 37 | MuellerHinton | Salmonella enterica | ? | 9.63 | 0.12 | mm | ZOI | no | no | no | no | no | no | no | no | no | no | no | no | no | no | no | ? | ?
Jin et al., Cytotoxic and antibacterial activities of starch encapsulated photo‐catalyzed phytogenic silver nanoparticles from Paeonia lactifora fowers, Journal of Nanostructure in Chemistry (2022) 12:375–387 | Jin | 2022 | https://doi.org/10.1007/s40097-021-00421-w | phytosynthesis | single | No | 25 | ? | No | No | No | Stirring | ? | 3 | ? | AgNO3 | Sigma Aldrich | ? | 3 | mM | Paeonia lactifora fowers extract | plant | Organic | organic | Paeonia lactifora fowers extract | plant | organic | organic | 50 | mg/mL | ? | ? | 5 | % | 50 | mg/mL | Precursor;reducing | AB | ? | ? | ? | ? | ? | ? | ? | ? | ? | centrifuged;washed;lyophilized | ? | ? | ? | ? | ? | ? | ? | water | ? | 430 | ? | Spherical | FETEM | JEM-2100F; Jeol, Tokyo, Japan | ? | ? | ? | ? | ? | -19.9 | ? | ELS | Zeta sizer, Malvern | 50 | ? | FETEM | JEM JEOL | ? | ? | ? | ? | 122 | ? | DLS | Zeta sizer Malvern | ? | ? | ? | ? | 0.408 | ? | DLS | Zetasizer Malvern | ? | 0.062 | mg/mL | ? | ? | 24 | 37 | MuellerHinton | Salmonella enterica | ? | 9.37 | 0.15 | mm | ZOI | no | no | no | no | no | no | no | no | no | no | no | no | no | no | no | ? | ?
Jin et al., Cytotoxic and antibacterial activities of starch encapsulated photo‐catalyzed phytogenic silver nanoparticles from Paeonia lactifora fowers, Journal of Nanostructure in Chemistry (2022) 12:375–387 | Jin | 2022 | https://doi.org/10.1007/s40097-021-00421-w | phytosynthesis | single | No | 25 | ? | No | No | No | Stirring | ? | 3 | ? | AgNO3 | Sigma Aldrich | ? | 3 | mM | Paeonia lactifora fowers extract | plant | Organic | organic | Paeonia lactifora fowers extract | plant | organic | organic | 50 | mg/mL | ? | ? | 5 | % | 50 | mg/mL | Precursor;reducing | AB | ? | ? | ? | ? | ? | ? | ? | ? | ? | centrifuged;washed;lyophilized | ? | ? | ? | ? | ? | ? | ? | water | ? | 430 | ? | Spherical | FETEM | JEM-2100F; Jeol, Tokyo, Japan | ? | ? | ? | ? | ? | -19.9 | ? | ELS | Zeta sizer, Malvern | 50 | ? | FETEM | JEM JEOL | ? | ? | ? | ? | 122 | ? | DLS | Zeta sizer Malvern | ? | ? | ? | ? | 0.408 | ? | DLS | Zetasizer Malvern | ? | 0.031 | mg/mL | ? | ? | 24 | 37 | MuellerHinton | Salmonella enterica | ? | 8.17 | 0.15 | mm | ZOI | no | no | no | no | no | no | no | no | no | no | no | no | no | no | no | ? | ?
Jin et al., Cytotoxic and antibacterial activities of starch encapsulated photo‐catalyzed phytogenic silver nanoparticles from Paeonia lactifora fowers, Journal of Nanostructure in Chemistry (2022) 12:375–387 | Jin | 2022 | https://doi.org/10.1007/s40097-021-00421-w | phytosynthesis | single | No | 25 | ? | No | No | No | Stirring | ? | 3 | ? | AgNO3 | Sigma Aldrich | ? | 3 | mM | Paeonia lactifora fowers extract | plant | Organic | organic | Paeonia lactifora fowers extract | plant | organic | organic | 50 | mg/mL | ? | ? | 5 | % | 50 | mg/mL | Precursor;reducing | AB | ? | ? | ? | ? | ? | ? | ? | ? | ? | centrifuged;washed;lyophilized | ? | ? | ? | ? | ? | ? | ? | water | ? | 430 | ? | Spherical | FETEM | JEM-2100F; Jeol, Tokyo, Japan | ? | ? | ? | ? | ? | -19.9 | ? | ELS | Zeta sizer, Malvern | 50 | ? | FETEM | JEM JEOL | ? | ? | ? | ? | 122 | ? | DLS | Zeta sizer Malvern | ? | ? | ? | ? | 0.408 | ? | DLS | Zetasizer Malvern | ? | 1 | mg/mL | ? | ? | 24 | 37 | MuellerHinton | Staphylococcus aureus | ? | 11.07 | 0.12 | mm | ZOI | no | no | no | no | no | no | no | no | no | no | no | no | no | no | no | ? | ?
Jin et al., Cytotoxic and antibacterial activities of starch encapsulated photo‐catalyzed phytogenic silver nanoparticles from Paeonia lactifora fowers, Journal of Nanostructure in Chemistry (2022) 12:375–387 | Jin | 2022 | https://doi.org/10.1007/s40097-021-00421-w | phytosynthesis | single | No | 25 | ? | No | No | No | Stirring | ? | 3 | ? | AgNO3 | Sigma Aldrich | ? | 3 | mM | Paeonia lactifora fowers extract | plant | Organic | organic | Paeonia lactifora fowers extract | plant | organic | organic | 50 | mg/mL | ? | ? | 5 | % | 50 | mg/mL | Precursor;reducing | AB | ? | ? | ? | ? | ? | ? | ? | ? | ? | centrifuged;washed;lyophilized | ? | ? | ? | ? | ? | ? | ? | water | ? | 430 | ? | Spherical | FETEM | JEM-2100F; Jeol, Tokyo, Japan | ? | ? | ? | ? | ? | -19.9 | ? | ELS | Zeta sizer, Malvern | 50 | ? | FETEM | JEM JEOL | ? | ? | ? | ? | 122 | ? | DLS | Zeta sizer Malvern | ? | ? | ? | ? | 0.408 | ? | DLS | Zetasizer Malvern | ? | 0.5 | mg/mL | ? | ? | 24 | 37 | MuellerHinton | Staphylococcus aureus | ? | 10.87 | 0.15 | mm | ZOI | no | no | no | no | no | no | no | no | no | no | no | no | no | no | no | ? | ?
Jin et al., Cytotoxic and antibacterial activities of starch encapsulated photo‐catalyzed phytogenic silver nanoparticles from Paeonia lactifora fowers, Journal of Nanostructure in Chemistry (2022) 12:375–387 | Jin | 2022 | https://doi.org/10.1007/s40097-021-00421-w | phytosynthesis | single | No | 25 | ? | No | No | No | Stirring | ? | 3.5 | ? | AgNO3 | Sigma Aldrich | ? | 3 | mM | Paeonia lactifora fowers extract | plant | Organic | organic | Paeonia lactifora fowers extract | plant | organic | organic | 50 | mg/mL | ? | ? | 5 | % | 50 | mg/mL | Precursor;reducing | AB | ? | ? | ? | ? | ? | ? | ? | ? | ? | centrifuged;washed;lyophilized | ? | ? | ? | ? | ? | ? | ? | water | ? | 430 | ? | Spherical | FETEM | JEM-2100F; Jeol, Tokyo, Japan | ? | ? | ? | ? | ? | -19.9 | ? | ELS | Zeta sizer, Malvern | 50 | ? | FETEM | JEM JEOL | ? | ? | ? | ? | 122 | ? | DLS | Zeta sizer Malvern | ? | ? | ? | ? | 0.408 | ? | DLS | Zetasizer Malvern | ? | 0.25 | mg/mL | ? | ? | 24 | 37 | MuellerHinton | Staphylococcus aureus | ? | 10.4 | 0.1 | mm | ZOI | no | no | no | no | no | no | no | no | no | no | no | no | no | no | no | ? | ?
Jin et al., Cytotoxic and antibacterial activities of starch encapsulated photo‐catalyzed phytogenic silver nanoparticles from Paeonia lactifora fowers, Journal of Nanostructure in Chemistry (2022) 12:375–387 | Jin | 2022 | https://doi.org/10.1007/s40097-021-00421-w | phytosynthesis | single | No | 25 | ? | No | No | No | Stirring | ? | 3.5 | ? | AgNO3 | Sigma Aldrich | ? | 3 | mM | Paeonia lactifora fowers extract | plant | Organic | organic | Paeonia lactifora fowers extract | plant | organic | organic | 50 | mg/mL | ? | ? | 5 | % | 50 | mg/mL | Precursor;reducing | AB | ? | ? | ? | ? | ? | ? | ? | ? | ? | centrifuged;washed;lyophilized | ? | ? | ? | ? | ? | ? | ? | water | ? | 430 | ? | Spherical | FETEM | JEM-2100F; Jeol, Tokyo, Japan | ? | ? | ? | ? | ? | -19.9 | ? | ELS | Zeta sizer, Malvern | 50 | ? | FETEM | JEM JEOL | ? | ? | ? | ? | 122 | ? | DLS | Zeta sizer Malvern | ? | ? | ? | ? | 0.408 | ? | DLS | Zetasizer Malvern | ? | 0.125 | mg/mL | ? | ? | 24 | 37 | MuellerHinton | Staphylococcus aureus | ? | 10.17 | 0.15 | mm | ZOI | no | no | no | no | no | no | no | no | no | no | no | no | no | no | no | ? | ?
Jin et al., Cytotoxic and antibacterial activities of starch encapsulated photo‐catalyzed phytogenic silver nanoparticles from Paeonia lactifora fowers, Journal of Nanostructure in Chemistry (2022) 12:375–387 | Jin | 2022 | https://doi.org/10.1007/s40097-021-00421-w | phytosynthesis | single | No | 25 | ? | No | No | No | Stirring | ? | 24 | ? | AgNO3 | Sigma Aldrich | ? | 3 | mM | Paeonia lactifora fowers extract | plant | Organic | organic | Paeonia lactifora fowers extract | plant | organic | organic | 50 | mg/mL | ? | ? | 5 | % | 50 | mg/mL | Precursor;reducing | AB | ? | ? | ? | ? | ? | ? | ? | ? | ? | centrifuged;washed;lyophilized | ? | ? | ? | ? | ? | ? | ? | water | ? | 430 | ? | Spherical | FETEM | JEM-2100F; Jeol, Tokyo, Japan | ? | ? | ? | ? | ? | -19.9 | ? | ELS | Zeta sizer, Malvern | 50 | ? | FETEM | JEM JEOL | ? | ? | ? | ? | 122 | ? | DLS | Zeta sizer Malvern | ? | ? | ? | ? | 0.408 | ? | DLS | Zetasizer Malvern | ? | 0.062 | mg/mL | ? | ? | 24 | 37 | MuellerHinton | Staphylococcus aureus | ? | 9.67 | 0.12 | mm | ZOI | no | no | no | no | no | no | no | no | no | no | no | no | no | no | no | ? | ?
Jin et al., Cytotoxic and antibacterial activities of starch encapsulated photo‐catalyzed phytogenic silver nanoparticles from Paeonia lactifora fowers, Journal of Nanostructure in Chemistry (2022) 12:375–387 | Jin | 2022 | https://doi.org/10.1007/s40097-021-00421-w | phytosynthesis | single | No | 25 | ? | No | No | No | Stirring | ? | 24 | ? | AgNO3 | Sigma Aldrich | ? | 3 | mM | Paeonia lactifora fowers extract | plant | Organic | organic | Paeonia lactifora fowers extract | plant | organic | organic | 50 | mg/mL | ? | ? | 5 | % | 50 | mg/mL | Precursor;reducing | AB | ? | ? | ? | ? | ? | ? | ? | ? | ? | centrifuged;washed;lyophilized | ? | ? | ? | ? | ? | ? | ? | water | ? | 430 | ? | Spherical | FETEM | JEM-2100F; Jeol, Tokyo, Japan | ? | ? | ? | ? | ? | -19.9 | ? | ELS | Zeta sizer, Malvern | 50 | ? | FETEM | JEM JEOL | ? | ? | ? | ? | 122 | ? | DLS | Zeta sizer Malvern | ? | ? | ? | ? | 0.408 | ? | DLS | Zetasizer Malvern | ? | 0.031 | mg/mL | ? | ? | 24 | 37 | MuellerHinton | Staphylococcus aureus | ? | 9.13 | 0.12 | mm | ZOI | no | no | no | no | no | no | no | no | no | no | no | no | no | no | no | ? | ?
Johnston et al, Impact of broth chemistry on silver release, surface chemistry composition, and bacterial cytotoxicity of silver nanoparticles, Environ. Sci.: Nano, 2018, 5, 304 | Johnston | 2018 | 10.1039/c7en00974g | wet chemical | multi | Heating | 100 | ? | No | No | No | Stirring | ? | 0.02 | 101 | AgNO3 | Sigma Aldrich | ? | 25 | mM | Solution of sodium citrate tribasic dihydrate and tannic acid | chemical | Organic | organic | Solution of sodium citrate tribasic dihydrate and tannic acid | chemical | organic | organic | 5.4 | mM | ? | ? | ? | ? | 5.4 | mg/mL | reducing;precursor | BA | ? | ? | ? | ? | ? | ? | ? | ? | ? | washed | centrifugation | 20000 | g | 6 | ? | ? | ? | water | ? | ? | ? | Spherical | TEM | ? | ? | ? | ? | ? | ? | ? | ? | ? | ? | 25.2 | 3.3 | TEM | ? | ? | ? | ? | ? | ? | ? | ? | ? | ? | ? | ? | ? | ? | ? | ? | ? | ? | no | no | no | no | no | no | no | no | no | no | no | no | no | no | no | no | no | no | no | no | no | no | no | no | no | no | no | no | ? | ?
Kabeerdass et al, Biomedical and Textile Applications of Alternanthera sessilis Leaf Extract Mediated Synthesis of Colloidal Silver Nanoparticle, Nanomaterials 2022, 12, 2759 | Kabeerdass | 2022 | https://doi.org/10.3390/nano12162759 | phytosynthesis | single | No | 25 | Dark | No | No | No | Stirring | ? | 72 | 510 | AgNO3 | ? | ? | 1 | mM | Alternanthera sessilis leaf extract | plant | Organic | organic | Alternanthera sessilis leaf extract | plant | organic | organic | 100 | mg/mL | ? | ? | 500 | mL | 100 | mg/mL | reducing;precursor | BA | ? | ? | ? | ? | ? | ? | ? | ? | ? | no | no | no | no | no | no | no | no | water | ? | 450 | ? | Spherical | SEM | TSCAN (Floor Model, US | ? | ? | ? | ? | ? | ? | ? | ? | ? | 10.27 | ? | SEM | TSCAN | ? | ? | ? | ? | ? | ? | ? | ? | ? | ? | ? | ? | ? | ? | ? | ? | ? | 0.02 | mg/mL | ? | ? | 24 | 37 | CorkBorer | Escherichia coli | ? | 8 | ? | mm | ZOI | no | no | no | no | no | no | no | no | no | no | no | no | no | no | no | ? | ?
Kabeerdass et al, Biomedical and Textile Applications of Alternanthera sessilis Leaf Extract Mediated Synthesis of Colloidal Silver Nanoparticle, Nanomaterials 2022, 12, 2759 | Kabeerdass | 2022 | https://doi.org/10.3390/nano12162759 | phytosynthesis | single | No | 25 | Dark | No | No | No | Stirring | ? | 72 | 510 | AgNO3 | ? | ? | 1 | mM | Alternanthera sessilis leaf extract | plant | Organic | organic | Alternanthera sessilis leaf extract | plant | organic | organic | 100 | mg/mL | ? | ? | 500 | mL | 100 | mg/mL | reducing;precursor | BA | ? | ? | ? | ? | ? | ? | ? | ? | ? | no | no | no | no | no | no | no | no | water | ? | 450 | ? | Spherical | SEM | TSCAN (Floor Model, US | ? | ? | ? | ? | ? | ? | ? | ? | ? | 10.27 | ? | SEM | TSCAN | ? | ? | ? | ? | ? | ? | ? | ? | ? | ? | ? | ? | ? | ? | ? | ? | ? | 0.04 | mg/mL | ? | ? | 24 | 37 | CorkBorer | Escherichia coli | ? | 10 | ? | mm | ZOI | no | no | no | no | no | no | no | no | no | no | no | no | no | no | no | ? | ?
Kabeerdass et al, Biomedical and Textile Applications of Alternanthera sessilis Leaf Extract Mediated Synthesis of Colloidal Silver Nanoparticle, Nanomaterials 2022, 12, 2759 | Kabeerdass | 2022 | https://doi.org/10.3390/nano12162759 | phytosynthesis | single | No | 25 | Dark | No | No | No | Stirring | ? | 72 | 510 | AgNO3 | ? | ? | 1 | mM | Alternanthera sessilis leaf extract | plant | Organic | organic | Alternanthera sessilis leaf extract | plant | organic | organic | 100 | mg/mL | ? | ? | 500 | mL | 100 | mg/mL | reducing;precursor | BA | ? | ? | ? | ? | ? | ? | ? | ? | ? | no | no | no | no | no | no | no | no | water | ? | 450 | ? | Spherical | SEM | TSCAN (Floor Model, US | ? | ? | ? | ? | ? | ? | ? | ? | ? | 10.27 | ? | SEM | TSCAN | ? | ? | ? | ? | ? | ? | ? | ? | ? | ? | ? | ? | ? | ? | ? | ? | ? | 0.06 | mg/mL | ? | ? | 24 | 37 | CorkBorer | Escherichia coli | ? | 12 | ? | mm | ZOI | no | no | no | no | no | no | no | no | no | no | no | no | no | no | no | ? | ?
Kabeerdass et al, Biomedical and Textile Applications of Alternanthera sessilis Leaf Extract Mediated Synthesis of Colloidal Silver Nanoparticle, Nanomaterials 2022, 12, 2759 | Kabeerdass | 2022 | https://doi.org/10.3390/nano12162759 | phytosynthesis | single | No | 25 | Dark | No | No | No | Stirring | ? | 72 | 510 | AgNO3 | ? | ? | 1 | mM | Alternanthera sessilis leaf extract | plant | Organic | organic | Alternanthera sessilis leaf extract | plant | organic | organic | 100 | mg/mL | ? | ? | 500 | mL | 100 | mg/mL | reducing;precursor | BA | ? | ? | ? | ? | ? | ? | ? | ? | ? | no | no | no | no | no | no | no | no | water | ? | 450 | ? | Spherical | SEM | TSCAN (Floor Model, US | ? | ? | ? | ? | ? | ? | ? | ? | ? | 10.27 | ? | SEM | TSCAN | ? | ? | ? | ? | ? | ? | ? | ? | ? | ? | ? | ? | ? | ? | ? | ? | ? | 0.02 | mg/mL | ? | ? | 24 | 37 | CorkBorer | Staphylococcus aureus | ? | 6 | ? | mm | ZOI | no | no | no | no | no | no | no | no | no | no | no | no | no | no | no | ? | ?
Kabeerdass et al, Biomedical and Textile Applications of Alternanthera sessilis Leaf Extract Mediated Synthesis of Colloidal Silver Nanoparticle, Nanomaterials 2022, 12, 2759 | Kabeerdass | 2022 | https://doi.org/10.3390/nano12162759 | phytosynthesis | single | No | 25 | Dark | No | No | No | Stirring | ? | 72 | 510 | AgNO3 | ? | ? | 1 | mM | Alternanthera sessilis leaf extract | plant | Organic | organic | Alternanthera sessilis leaf extract | plant | organic | organic | 100 | mg/mL | ? | ? | 500 | mL | 100 | mg/mL | reducing;precursor | BA | ? | ? | ? | ? | ? | ? | ? | ? | ? | no | no | no | no | no | no | no | no | water | ? | 450 | ? | Spherical | SEM | TSCAN (Floor Model, US | ? | ? | ? | ? | ? | ? | ? | ? | ? | 10.27 | ? | SEM | TSCAN | ? | ? | ? | ? | ? | ? | ? | ? | ? | ? | ? | ? | ? | ? | ? | ? | ? | 0.04 | mg/mL | ? | ? | 24 | 37 | CorkBorer | Staphylococcus aureus | ? | 9 | ? | mm | ZOI | no | no | no | no | no | no | no | no | no | no | no | no | no | no | no | ? | ?
Kabeerdass et al, Biomedical and Textile Applications of Alternanthera sessilis Leaf Extract Mediated Synthesis of Colloidal Silver Nanoparticle, Nanomaterials 2022, 12, 2759 | Kabeerdass | 2022 | https://doi.org/10.3390/nano12162759 | phytosynthesis | single | No | 25 | Dark | No | No | No | Stirring | ? | 72 | 510 | AgNO3 | ? | ? | 1 | mM | Alternanthera sessilis leaf extract | plant | Organic | organic | Alternanthera sessilis leaf extract | plant | organic | organic | 100 | mg/mL | ? | ? | 500 | mL | 100 | mg/mL | reducing;precursor | BA | ? | ? | ? | ? | ? | ? | ? | ? | ? | no | no | no | no | no | no | no | no | water | ? | 450 | ? | Spherical | SEM | TSCAN (Floor Model, US | ? | ? | ? | ? | ? | ? | ? | ? | ? | 10.27 | ? | SEM | TSCAN | ? | ? | ? | ? | ? | ? | ? | ? | ? | ? | ? | ? | ? | ? | ? | ? | ? | 0.06 | mg/mL | ? | ? | 24 | 37 | CorkBorer | Staphylococcus aureus | ? | 11 | ? | mm | ZOI | no | no | no | no | no | no | no | no | no | no | no | no | no | no | no | ? | ?
Kabeerdass et al, Biomedical and Textile Applications of Alternanthera sessilis Leaf Extract Mediated Synthesis of Colloidal Silver Nanoparticle, Nanomaterials 2022, 12, 2759 | Kabeerdass | 2022 | https://doi.org/10.3390/nano12162759 | phytosynthesis | single | No | 25 | Dark | No | No | No | Stirring | ? | 72 | 510 | AgNO3 | ? | ? | 1 | mM | Alternanthera sessilis leaf extract | plant | Organic | organic | Alternanthera sessilis leaf extract | plant | organic | organic | 100 | mg/mL | ? | ? | 500 | mL | 100 | mg/mL | reducing;precursor | BA | ? | ? | ? | ? | ? | ? | ? | ? | ? | no | no | no | no | no | no | no | no | water | ? | 450 | ? | Spherical | SEM | TSCAN (Floor Model, US | ? | ? | ? | ? | ? | ? | ? | ? | ? | 10.27 | ? | SEM | TSCAN | ? | ? | ? | ? | ? | ? | ? | ? | ? | ? | ? | ? | ? | ? | ? | ? | ? | 0.02 | mg/mL | ? | ? | 24 | 37 | CorkBorer | Pseudomonas aeruginosa | ? | 4 | ? | mm | ZOI | no | no | no | no | no | no | no | no | no | no | no | no | no | no | no | ? | ?
Kabeerdass et al, Biomedical and Textile Applications of Alternanthera sessilis Leaf Extract Mediated Synthesis of Colloidal Silver Nanoparticle, Nanomaterials 2022, 12, 2759 | Kabeerdass | 2022 | https://doi.org/10.3390/nano12162759 | phytosynthesis | single | No | 25 | Dark | No | No | No | Stirring | ? | 72 | 510 | AgNO3 | ? | ? | 1 | mM | Alternanthera sessilis leaf extract | plant | Organic | organic | Alternanthera sessilis leaf extract | plant | organic | organic | 100 | mg/mL | ? | ? | 500 | mL | 100 | mg/mL | reducing;precursor | BA | ? | ? | ? | ? | ? | ? | ? | ? | ? | no | no | no | no | no | no | no | no | water | ? | 450 | ? | Spherical | SEM | TSCAN (Floor Model, US | ? | ? | ? | ? | ? | ? | ? | ? | ? | 10.27 | ? | SEM | TSCAN | ? | ? | ? | ? | ? | ? | ? | ? | ? | ? | ? | ? | ? | ? | ? | ? | ? | 0.04 | mg/mL | ? | ? | 24 | 37 | CorkBorer | Pseudomonas aeruginosa | ? | 6 | ? | mm | ZOI | no | no | no | no | no | no | no | no | no | no | no | no | no | no | no | ? | ?
Kabeerdass et al, Biomedical and Textile Applications of Alternanthera sessilis Leaf Extract Mediated Synthesis of Colloidal Silver Nanoparticle, Nanomaterials 2022, 12, 2759 | Kabeerdass | 2022 | https://doi.org/10.3390/nano12162759 | phytosynthesis | single | No | 25 | Dark | No | No | No | Stirring | ? | 72 | 510 | AgNO3 | ? | ? | 1 | mM | Alternanthera sessilis leaf extract | plant | Organic | organic | Alternanthera sessilis leaf extract | plant | organic | organic | 100 | mg/mL | ? | ? | 500 | mL | 100 | mg/mL | reducing;precursor | BA | ? | ? | ? | ? | ? | ? | ? | ? | ? | no | no | no | no | no | no | no | no | water | ? | 450 | ? | Spherical | SEM | TSCAN (Floor Model, US | ? | ? | ? | ? | ? | ? | ? | ? | ? | 10.27 | ? | SEM | TSCAN | ? | ? | ? | ? | ? | ? | ? | ? | ? | ? | ? | ? | ? | ? | ? | ? | ? | 0.06 | mg/mL | ? | ? | 24 | 37 | CorkBorer | Pseudomonas aeruginosa | ? | 9 | ? | mm | ZOI | no | no | no | no | no | no | no | no | no | no | no | no | no | no | no | ? | ?
Kabeerdass et al, Biomedical and Textile Applications of Alternanthera sessilis Leaf Extract Mediated Synthesis of Colloidal Silver Nanoparticle, Nanomaterials 2022, 12, 2759 | Kabeerdass | 2022 | https://doi.org/10.3390/nano12162759 | phytosynthesis | single | No | 25 | Dark | No | No | No | Stirring | ? | 72 | 510 | AgNO3 | ? | ? | 1 | mM | Alternanthera sessilis leaf extract | plant | Organic | organic | Alternanthera sessilis leaf extract | plant | organic | organic | 100 | mg/mL | ? | ? | 500 | mL | 100 | mg/mL | reducing;precursor | BA | ? | ? | ? | ? | ? | ? | ? | ? | ? | no | no | no | no | no | no | no | no | water | ? | 450 | ? | Spherical | SEM | TSCAN (Floor Model, US | ? | ? | ? | ? | ? | ? | ? | ? | ? | 10.27 | ? | SEM | TSCAN | ? | ? | ? | ? | ? | ? | ? | ? | ? | ? | ? | ? | ? | ? | ? | ? | ? | 0.02 | mg/mL | ? | ? | 24 | 37 | CorkBorer | Klebsiella pneumoniae | ? | 9 | ? | mm | ZOI | no | no | no | no | no | no | no | no | no | no | no | no | no | no | no | ? | ?
Kabeerdass et al, Biomedical and Textile Applications of Alternanthera sessilis Leaf Extract Mediated Synthesis of Colloidal Silver Nanoparticle, Nanomaterials 2022, 12, 2759 | Kabeerdass | 2022 | https://doi.org/10.3390/nano12162759 | phytosynthesis | single | No | 25 | Dark | No | No | No | Stirring | ? | 72 | 510 | AgNO3 | ? | ? | 1 | mM | Alternanthera sessilis leaf extract | plant | Organic | organic | Alternanthera sessilis leaf extract | plant | organic | organic | 100 | mg/mL | ? | ? | 500 | mL | 100 | mg/mL | reducing;precursor | BA | ? | ? | ? | ? | ? | ? | ? | ? | ? | no | no | no | no | no | no | no | no | water | ? | 450 | ? | Spherical | SEM | TSCAN (Floor Model, US | ? | ? | ? | ? | ? | ? | ? | ? | ? | 10.27 | ? | SEM | TSCAN | ? | ? | ? | ? | ? | ? | ? | ? | ? | ? | ? | ? | ? | ? | ? | ? | ? | 0.04 | mg/mL | ? | ? | 24 | 37 | CorkBorer | Klebsiella pneumoniae | ? | 10 | ? | mm | ZOI | no | no | no | no | no | no | no | no | no | no | no | no | no | no | no | ? | ?
Kabeerdass et al, Biomedical and Textile Applications of Alternanthera sessilis Leaf Extract Mediated Synthesis of Colloidal Silver Nanoparticle, Nanomaterials 2022, 12, 2759 | Kabeerdass | 2022 | https://doi.org/10.3390/nano12162759 | phytosynthesis | single | No | 25 | Dark | No | No | No | Stirring | ? | 72 | 510 | AgNO3 | ? | ? | 1 | mM | Alternanthera sessilis leaf extract | plant | Organic | organic | Alternanthera sessilis leaf extract | plant | organic | organic | 100 | mg/mL | ? | ? | 500 | mL | 100 | mg/mL | reducing;precursor | BA | ? | ? | ? | ? | ? | ? | ? | ? | ? | no | no | no | no | no | no | no | no | water | ? | 450 | ? | Spherical | SEM | TSCAN (Floor Model, US | ? | ? | ? | ? | ? | ? | ? | ? | ? | 10.27 | ? | SEM | TSCAN | ? | ? | ? | ? | ? | ? | ? | ? | ? | ? | ? | ? | ? | ? | ? | ? | ? | 0.06 | mg/mL | ? | ? | 24 | 37 | CorkBorer | Klebsiella pneumoniae | ? | 12 | ? | mm | ZOI | no | no | no | no | no | no | no | no | no | no | no | no | no | no | no | ? | ?
Kabeerdass et al, Biomedical and Textile Applications of Alternanthera sessilis Leaf Extract Mediated Synthesis of Colloidal Silver Nanoparticle, Nanomaterials 2022, 12, 2759 | Kabeerdass | 2022 | https://doi.org/10.3390/nano12162759 | phytosynthesis | single | No | 25 | Dark | No | No | No | Stirring | ? | 72 | 510 | AgNO3 | ? | ? | 1 | mM | Alternanthera sessilis leaf extract | plant | Organic | organic | Alternanthera sessilis leaf extract | plant | organic | organic | 100 | mg/mL | ? | ? | 500 | mL | 100 | mg/mL | reducing;precursor | BA | ? | ? | ? | ? | ? | ? | ? | ? | ? | no | no | no | no | no | no | no | no | water | ? | 450 | ? | Spherical | SEM | TSCAN (Floor Model, US | ? | ? | ? | ? | ? | ? | ? | ? | ? | 10.27 | ? | SEM | TSCAN | ? | ? | ? | ? | ? | ? | ? | ? | ? | ? | ? | ? | ? | ? | ? | ? | ? | 0.02 | mg/mL | ? | ? | 24 | 37 | CorkBorer | Klebsiella oxytoca | ? | 10 | ? | mm | ZOI | no | no | no | no | no | no | no | no | no | no | no | no | no | no | no | ? | ?
Kabeerdass et al, Biomedical and Textile Applications of Alternanthera sessilis Leaf Extract Mediated Synthesis of Colloidal Silver Nanoparticle, Nanomaterials 2022, 12, 2759 | Kabeerdass | 2022 | https://doi.org/10.3390/nano12162759 | phytosynthesis | single | No | 25 | Dark | No | No | No | Stirring | ? | 72 | 510 | AgNO3 | ? | ? | 1 | mM | Alternanthera sessilis leaf extract | plant | Organic | organic | Alternanthera sessilis leaf extract | plant | organic | organic | 100 | mg/mL | ? | ? | 500 | mL | 100 | mg/mL | reducing;precursor | BA | ? | ? | ? | ? | ? | ? | ? | ? | ? | no | no | no | no | no | no | no | no | water | ? | 450 | ? | Spherical | SEM | TSCAN (Floor Model, US | ? | ? | ? | ? | ? | ? | ? | ? | ? | 10.27 | ? | SEM | TSCAN | ? | ? | ? | ? | ? | ? | ? | ? | ? | ? | ? | ? | ? | ? | ? | ? | ? | 0.04 | mg/mL | ? | ? | 24 | 37 | CorkBorer | Klebsiella oxytoca | ? | 11 | ? | mm | ZOI | no | no | no | no | no | no | no | no | no | no | no | no | no | no | no | ? | ?
Kabeerdass et al, Biomedical and Textile Applications of Alternanthera sessilis Leaf Extract Mediated Synthesis of Colloidal Silver Nanoparticle, Nanomaterials 2022, 12, 2759 | Kabeerdass | 2022 | https://doi.org/10.3390/nano12162759 | phytosynthesis | single | No | 25 | Dark | No | No | No | Stirring | ? | 72 | 510 | AgNO3 | ? | ? | 1 | mM | Alternanthera sessilis leaf extract | plant | Organic | organic | Alternanthera sessilis leaf extract | plant | organic | organic | 100 | mg/mL | ? | ? | 500 | mL | 100 | mg/mL | reducing;precursor | BA | ? | ? | ? | ? | ? | ? | ? | ? | ? | no | no | no | no | no | no | no | no | water | ? | 450 | ? | Spherical | SEM | TSCAN (Floor Model, US | ? | ? | ? | ? | ? | ? | ? | ? | ? | 10.27 | ? | SEM | TSCAN | ? | ? | ? | ? | ? | ? | ? | ? | ? | ? | ? | ? | ? | ? | ? | ? | ? | 0.06 | mg/mL | ? | ? | 24 | 37 | CorkBorer | Klebsiella oxytoca | ? | 13 | ? | mm | ZOI | no | no | no | no | no | no | no | no | no | no | no | no | no | no | no | ? | ?
Kabeerdass et al, Biomedical and Textile Applications of Alternanthera sessilis Leaf Extract Mediated Synthesis of Colloidal Silver Nanoparticle, Nanomaterials 2022, 12, 2759 | Kabeerdass | 2022 | https://doi.org/10.3390/nano12162759 | phytosynthesis | single | No | 25 | Dark | No | No | No | Stirring | ? | 72 | 510 | AgNO3 | ? | ? | 1 | mM | Alternanthera sessilis leaf extract | plant | Organic | organic | Alternanthera sessilis leaf extract | plant | organic | organic | 100 | mg/mL | ? | ? | 500 | mL | 100 | mg/mL | reducing;precursor | BA | ? | ? | ? | ? | ? | ? | ? | ? | ? | no | no | no | no | no | no | no | no | water | ? | 450 | ? | Spherical | SEM | TSCAN (Floor Model, US | ? | ? | ? | ? | ? | ? | ? | ? | ? | 10.27 | ? | SEM | TSCAN | ? | ? | ? | ? | ? | ? | ? | ? | ? | ? | ? | ? | ? | ? | ? | ? | ? | 0.02 | mg/mL | ? | ? | 24 | 37 | CorkBorer | Acinetobacter baumanii | ? | 11 | ? | mm | ZOI | no | no | no | no | no | no | no | no | no | no | no | no | no | no | no | ? | ?
Kabeerdass et al, Biomedical and Textile Applications of Alternanthera sessilis Leaf Extract Mediated Synthesis of Colloidal Silver Nanoparticle, Nanomaterials 2022, 12, 2759 | Kabeerdass | 2022 | https://doi.org/10.3390/nano12162759 | phytosynthesis | single | No | 25 | Dark | No | No | No | Stirring | ? | 72 | 510 | AgNO3 | ? | ? | 1 | mM | Alternanthera sessilis leaf extract | plant | Organic | organic | Alternanthera sessilis leaf extract | plant | organic | organic | 100 | mg/mL | ? | ? | 500 | mL | 100 | mg/mL | reducing;precursor | BA | ? | ? | ? | ? | ? | ? | ? | ? | ? | no | no | no | no | no | no | no | no | water | ? | 450 | ? | Spherical | SEM | TSCAN (Floor Model, US | ? | ? | ? | ? | ? | ? | ? | ? | ? | 10.27 | ? | SEM | TSCAN | ? | ? | ? | ? | ? | ? | ? | ? | ? | ? | ? | ? | ? | ? | ? | ? | ? | 0.04 | mg/mL | ? | ? | 24 | 37 | CorkBorer | Acinetobacter baumanii | ? | 12 | ? | mm | ZOI | no | no | no | no | no | no | no | no | no | no | no | no | no | no | no | ? | ?
Kabeerdass et al, Biomedical and Textile Applications of Alternanthera sessilis Leaf Extract Mediated Synthesis of Colloidal Silver Nanoparticle, Nanomaterials 2022, 12, 2759 | Kabeerdass | 2022 | https://doi.org/10.3390/nano12162759 | phytosynthesis | single | No | 25 | Dark | No | No | No | Stirring | ? | 72 | 510 | AgNO3 | ? | ? | 1 | mM | Alternanthera sessilis leaf extract | plant | Organic | organic | Alternanthera sessilis leaf extract | plant | organic | organic | 100 | mg/mL | ? | ? | 500 | mL | 100 | mg/mL | reducing;precursor | BA | ? | ? | ? | ? | ? | ? | ? | ? | ? | no | no | no | no | no | no | no | no | water | ? | 450 | ? | Spherical | SEM | TSCAN (Floor Model, US | ? | ? | ? | ? | ? | ? | ? | ? | ? | 10.27 | ? | SEM | TSCAN | ? | ? | ? | ? | ? | ? | ? | ? | ? | ? | ? | ? | ? | ? | ? | ? | ? | 0.06 | mg/mL | ? | ? | 24 | 37 | CorkBorer | Acinetobacter baumanii | ? | 13 | ? | mm | ZOI | no | no | no | no | no | no | no | no | no | no | no | no | no | no | no | ? | ?
Kabeerdass et al, Biomedical and Textile Applications of Alternanthera sessilis Leaf Extract Mediated Synthesis of Colloidal Silver Nanoparticle, Nanomaterials 2022, 12, 2759 | Kabeerdass | 2022 | https://doi.org/10.3390/nano12162759 | phytosynthesis | single | No | 25 | Dark | No | No | No | Stirring | ? | 72 | 510 | AgNO3 | ? | ? | 1 | mM | Alternanthera sessilis leaf extract | plant | Organic | organic | Alternanthera sessilis leaf extract | plant | organic | organic | 100 | mg/mL | ? | ? | 500 | mL | 100 | mg/mL | reducing;precursor | BA | ? | ? | ? | ? | ? | ? | ? | ? | ? | no | no | no | no | no | no | no | no | water | ? | 450 | ? | Spherical | SEM | TSCAN (Floor Model, US | ? | ? | ? | ? | ? | ? | ? | ? | ? | 10.27 | ? | SEM | TSCAN | ? | ? | ? | ? | ? | ? | ? | ? | ? | ? | ? | ? | ? | ? | ? | ? | ? | no | no | no | no | no | no | no | no | no | no | no | no | no | 0.05 | mg/mL | 24 | in vitro | Adipose tissue | L-929 | Fibroblast | mouse | ? | 96 | MTT assay | MIC | 0.005 | ? | mg/mL | ? | ?
Kabeerdass et al, Biomedical and Textile Applications of Alternanthera sessilis Leaf Extract Mediated Synthesis of Colloidal Silver Nanoparticle, Nanomaterials 2022, 12, 2759 | Kabeerdass | 2022 | https://doi.org/10.3390/nano12162759 | phytosynthesis | single | No | 25 | Dark | No | No | No | Stirring | ? | 72 | 510 | AgNO3 | ? | ? | 1 | mM | Alternanthera sessilis leaf extract | plant | Organic | organic | Alternanthera sessilis leaf extract | plant | organic | organic | 100 | mg/mL | ? | ? | 500 | mL | 100 | mg/mL | reducing;precursor | BA | ? | ? | ? | ? | ? | ? | ? | ? | ? | no | no | no | no | no | no | no | no | water | ? | 450 | ? | Spherical | SEM | TSCAN (Floor Model, US | ? | ? | ? | ? | ? | ? | ? | ? | ? | 10.27 | ? | SEM | TSCAN | ? | ? | ? | ? | ? | ? | ? | ? | ? | ? | ? | ? | ? | ? | ? | ? | ? | no | no | no | no | no | no | no | no | no | no | no | no | no | 0.1 | mg/mL | 24 | in vitro | Adipose tissue | L-929 | Fibroblast | mouse | ? | 96 | MTT assay | MIC | 0.005 | ? | mg/mL | ? | ?
Kabeerdass et al, Biomedical and Textile Applications of Alternanthera sessilis Leaf Extract Mediated Synthesis of Colloidal Silver Nanoparticle, Nanomaterials 2022, 12, 2759 | Kabeerdass | 2022 | https://doi.org/10.3390/nano12162759 | phytosynthesis | single | No | 25 | Dark | No | No | No | Stirring | ? | 72 | 510 | AgNO3 | ? | ? | 1 | mM | Alternanthera sessilis leaf extract | plant | Organic | organic | Alternanthera sessilis leaf extract | plant | organic | organic | 100 | mg/mL | ? | ? | 500 | mL | 100 | mg/mL | reducing;precursor | BA | ? | ? | ? | ? | ? | ? | ? | ? | ? | no | no | no | no | no | no | no | no | water | ? | 450 | ? | Spherical | SEM | TSCAN (Floor Model, US | ? | ? | ? | ? | ? | ? | ? | ? | ? | 10.27 | ? | SEM | TSCAN | ? | ? | ? | ? | ? | ? | ? | ? | ? | ? | ? | ? | ? | ? | ? | ? | ? | no | no | no | no | no | no | no | no | no | no | no | no | no | 0.15 | mg/mL | 24 | in vitro | Adipose tissue | L-929 | Fibroblast | mouse | ? | 96 | MTT assay | MIC | 0.005 | ? | mg/mL | ? | ?
Kabeerdass et al, Biomedical and Textile Applications of Alternanthera sessilis Leaf Extract Mediated Synthesis of Colloidal Silver Nanoparticle, Nanomaterials 2022, 12, 2759 | Kabeerdass | 2022 | https://doi.org/10.3390/nano12162759 | phytosynthesis | single | No | 25 | Dark | No | No | No | Stirring | ? | 72 | 510 | AgNO3 | ? | ? | 1 | mM | Alternanthera sessilis leaf extract | plant | Organic | organic | Alternanthera sessilis leaf extract | plant | organic | organic | 100 | mg/mL | ? | ? | 500 | mL | 100 | mg/mL | reducing;precursor | BA | ? | ? | ? | ? | ? | ? | ? | ? | ? | no | no | no | no | no | no | no | no | water | ? | 450 | ? | Spherical | SEM | TSCAN (Floor Model, US | ? | ? | ? | ? | ? | ? | ? | ? | ? | 10.27 | ? | SEM | TSCAN | ? | ? | ? | ? | ? | ? | ? | ? | ? | ? | ? | ? | ? | ? | ? | ? | ? | no | no | no | no | no | no | no | no | no | no | no | no | no | 0.2 | mg/mL | 24 | in vitro | Adipose tissue | L-929 | Fibroblast | mouse | ? | 96 | MTT assay | MIC | 0.005 | ? | mg/mL | ? | ?
Kabeerdass et al, Biomedical and Textile Applications of Alternanthera sessilis Leaf Extract Mediated Synthesis of Colloidal Silver Nanoparticle, Nanomaterials 2022, 12, 2759 | Kabeerdass | 2022 | https://doi.org/10.3390/nano12162759 | phytosynthesis | single | No | 25 | Dark | No | No | No | Stirring | ? | 72 | 510 | AgNO3 | ? | ? | 1 | mM | Alternanthera sessilis leaf extract | plant | Organic | organic | Alternanthera sessilis leaf extract | plant | organic | organic | 100 | mg/mL | ? | ? | 500 | mL | 100 | mg/mL | reducing;precursor | BA | ? | ? | ? | ? | ? | ? | ? | ? | ? | no | no | no | no | no | no | no | no | water | ? | 450 | ? | Spherical | SEM | TSCAN (Floor Model, US | ? | ? | ? | ? | ? | ? | ? | ? | ? | 10.27 | ? | SEM | TSCAN | ? | ? | ? | ? | ? | ? | ? | ? | ? | ? | ? | ? | ? | ? | ? | ? | ? | no | no | no | no | no | no | no | no | no | no | no | no | no | 0.05 | mg/mL | 24 | in vitro | Adipose tissue | L-929 | Fibroblast | mouse | ? | 96 | Cytotoxicity assay | Cell viability | 0.0025 | ? | mg/mL | ? | ?
Kabeerdass et al, Biomedical and Textile Applications of Alternanthera sessilis Leaf Extract Mediated Synthesis of Colloidal Silver Nanoparticle, Nanomaterials 2022, 12, 2759 | Kabeerdass | 2022 | https://doi.org/10.3390/nano12162759 | phytosynthesis | single | No | 25 | Dark | No | No | No | Stirring | ? | 72 | 510 | AgNO3 | ? | ? | 1 | mM | Alternanthera sessilis leaf extract | plant | Organic | organic | Alternanthera sessilis leaf extract | plant | organic | organic | 100 | mg/mL | ? | ? | 500 | mL | 100 | mg/mL | reducing;precursor | BA | ? | ? | ? | ? | ? | ? | ? | ? | ? | no | no | no | no | no | no | no | no | water | ? | 450 | ? | Spherical | SEM | TSCAN (Floor Model, US | ? | ? | ? | ? | ? | ? | ? | ? | ? | 10.27 | ? | SEM | TSCAN | ? | ? | ? | ? | ? | ? | ? | ? | ? | ? | ? | ? | ? | ? | ? | ? | ? | no | no | no | no | no | no | no | no | no | no | no | no | no | 0.1 | mg/mL | 24 | in vitro | Adipose tissue | L-929 | Fibroblast | mouse | ? | 96 | Cytotoxicity assay | Cell viability | 0.0025 | ? | mg/mL | ? | ?
Kabeerdass et al, Biomedical and Textile Applications of Alternanthera sessilis Leaf Extract Mediated Synthesis of Colloidal Silver Nanoparticle, Nanomaterials 2022, 12, 2759 | Kabeerdass | 2022 | https://doi.org/10.3390/nano12162759 | phytosynthesis | single | No | 25 | Dark | No | No | No | Stirring | ? | 72 | 510 | AgNO3 | ? | ? | 1 | mM | Alternanthera sessilis leaf extract | plant | Organic | organic | Alternanthera sessilis leaf extract | plant | organic | organic | 100 | mg/mL | ? | ? | 500 | mL | 100 | mg/mL | reducing;precursor | BA | ? | ? | ? | ? | ? | ? | ? | ? | ? | no | no | no | no | no | no | no | no | water | ? | 450 | ? | Spherical | SEM | TSCAN (Floor Model, US | ? | ? | ? | ? | ? | ? | ? | ? | ? | 10.27 | ? | SEM | TSCAN | ? | ? | ? | ? | ? | ? | ? | ? | ? | ? | ? | ? | ? | ? | ? | ? | ? | no | no | no | no | no | no | no | no | no | no | no | no | no | 0.15 | mg/mL | 24 | in vitro | Adipose tissue | L-929 | Fibroblast | mouse | ? | 96 | Cytotoxicity assay | Cell viability | 0.0025 | ? | mg/mL | ? | ?
Kabeerdass et al, Biomedical and Textile Applications of Alternanthera sessilis Leaf Extract Mediated Synthesis of Colloidal Silver Nanoparticle, Nanomaterials 2022, 12, 2759 | Kabeerdass | 2022 | https://doi.org/10.3390/nano12162759 | phytosynthesis | single | No | 25 | Dark | No | No | No | Stirring | ? | 72 | 510 | AgNO3 | ? | ? | 1 | mM | Alternanthera sessilis leaf extract | plant | Organic | organic | Alternanthera sessilis leaf extract | plant | organic | organic | 100 | mg/mL | ? | ? | 500 | mL | 100 | mg/mL | reducing;precursor | BA | ? | ? | ? | ? | ? | ? | ? | ? | ? | no | no | no | no | no | no | no | no | water | ? | 450 | ? | Spherical | SEM | TSCAN (Floor Model, US | ? | ? | ? | ? | ? | ? | ? | ? | ? | 10.27 | ? | SEM | TSCAN | ? | ? | ? | ? | ? | ? | ? | ? | ? | ? | ? | ? | ? | ? | ? | ? | ? | no | no | no | no | no | no | no | no | no | no | no | no | no | 0.2 | mg/mL | 24 | in vitro | Adipose tissue | L-929 | Fibroblast | mouse | ? | 96 | Cytotoxicity assay | Cell viability | 0.0025 | ? | mg/mL | ? | ?
Karageorgou et al, Green Synthesis and Characterization of Silver Nanoparticles with High Antibacterial Activity Using Cell Extracts of Cyanobacterium Pseudanabaena/Limnothrix sp., Nanomaterials 2022, 12, 2296. | Karageorgou | 2022 | https://doi.org/10.3390/nano12132296 | micosynthesis | single | No | 20 | ? | No | No | No | Stirring | ? | ? | 110 | AgNO3 | Sigma Aldrich | ? | 0.5 | mM | Cell Extracts of Cyanobacterium Pseudanabaena/Limnothrix sp. | bacterial extract | Organic | organic | Cell Extracts of Cyanobacterium Pseudanabaena/Limnothrix sp. | bacterial extract | organic | organic | 1 | mg/mL | ? | ? | 100 | mL | 1 | mg/mL | reducing;precursor | BA | ? | ? | ? | ? | ? | ? | ? | ? | ? | washed | centrifugation | 10000 | rpm | 10 | ? | ? | lyophilized | water | ? | 540 | 620 | ? | ? | ? | ? | ? | ? | 8 | ? | ? | ? | ? | ? | ? | ? | ? | ? | ? | ? | ? | ? | ? | ? | ? | ? | ? | ? | ? | ? | ? | ? | ? | ? | ? | no | no | no | no | no | no | no | no | no | no | no | no | no | no | no | no | no | no | no | no | no | no | no | no | no | no | no | no | ? | ?
Karageorgou et al, Green Synthesis and Characterization of Silver Nanoparticles with High Antibacterial Activity Using Cell Extracts of Cyanobacterium Pseudanabaena/Limnothrix sp., Nanomaterials 2022, 12, 2296. | Karageorgou | 2022 | https://doi.org/10.3390/nano12132296 | micosynthesis | single | No | 20 | ? | No | No | No | Stirring | ? | ? | 110 | AgNO3 | Sigma Aldrich | ? | 0.5 | mM | Cell Extracts of Cyanobacterium Pseudanabaena/Limnothrix sp. | bacterial extract | Organic | organic | Cell Extracts of Cyanobacterium Pseudanabaena/Limnothrix sp. | bacterial extract | organic | organic | 1 | mg/mL | ? | ? | 100 | mL | 1 | mg/mL | reducing;precursor | BA | ? | ? | ? | ? | ? | ? | ? | ? | ? | washed | centrifugation | 10000 | rpm | 10 | ? | ? | lyophilized | water | ? | 433 | 620 | Spherical | TEM | FEI Tecnai 12 BioTwin microscope | face centered cubic | XRD | ? | 7 | ? | ? | ? | ? | ? | 6.5 | 0.7 | TEM | FEI Tecnai | ? | ? | ? | ? | ? | ? | ? | ? | ? | ? | ? | ? | ? | ? | ? | ? | ? | ? | ? | ? | ? | 1 | 37 | LuriaBertani | Escherichia coli | BL21(DE3) | 0.05 | ? | mg/mL | LC50 | no | no | no | no | no | no | no | no | no | no | no | no | no | no | no | ? | ?
Karageorgou et al, Green Synthesis and Characterization of Silver Nanoparticles with High Antibacterial Activity Using Cell Extracts of Cyanobacterium Pseudanabaena/Limnothrix sp., Nanomaterials 2022, 12, 2296. | Karageorgou | 2022 | https://doi.org/10.3390/nano12132296 | micosynthesis | single | No | 20 | ? | No | No | No | Stirring | ? | ? | 110 | AgNO3 | Sigma Aldrich | ? | 0.5 | mM | Cell Extracts of Cyanobacterium Pseudanabaena/Limnothrix sp. | bacterial extract | Organic | organic | Cell Extracts of Cyanobacterium Pseudanabaena/Limnothrix sp. | bacterial extract | organic | organic | 1 | mg/mL | ? | ? | 100 | mL | 1 | mg/mL | reducing;precursor | BA | ? | ? | ? | ? | ? | ? | ? | ? | ? | washed | centrifugation | 10000 | rpm | 10 | ? | ? | lyophilized | water | ? | 433 | 620 | Spherical | TEM | FEI Tecnai 12 BioTwin microscope | face centered cubic | XRD | ? | 7 | ? | ? | ? | ? | ? | 6.5 | 0.7 | TEM | FEI Tecnai | ? | ? | ? | ? | ? | ? | ? | ? | ? | ? | ? | ? | ? | ? | ? | ? | ? | ? | ? | ? | ? | 2 | 37 | LuriaBertani | Escherichia coli | BL21(DE3) | 0.0195 | 0.0005 | mg/mL | LC50 | no | no | no | no | no | no | no | no | no | no | no | no | no | no | no | ? | ?
Karageorgou et al, Green Synthesis and Characterization of Silver Nanoparticles with High Antibacterial Activity Using Cell Extracts of Cyanobacterium Pseudanabaena/Limnothrix sp., Nanomaterials 2022, 12, 2296. | Karageorgou | 2022 | https://doi.org/10.3390/nano12132296 | micosynthesis | single | No | 20 | ? | No | No | No | Stirring | ? | ? | 110 | AgNO3 | Sigma Aldrich | ? | 0.5 | mM | Cell Extracts of Cyanobacterium Pseudanabaena/Limnothrix sp. | bacterial extract | Organic | organic | Cell Extracts of Cyanobacterium Pseudanabaena/Limnothrix sp. | bacterial extract | organic | organic | 1 | mg/mL | ? | ? | 100 | mL | 1 | mg/mL | reducing;precursor | BA | ? | ? | ? | ? | ? | ? | ? | ? | ? | washed | centrifugation | 10000 | rpm | 10 | ? | ? | lyophilized | water | ? | 433 | 620 | Spherical | TEM | FEI Tecnai 12 BioTwin microscope | face centered cubic | XRD | ? | 7 | ? | ? | ? | ? | ? | 6.5 | 0.7 | TEM | FEI Tecnai | ? | ? | ? | ? | ? | ? | ? | ? | ? | ? | ? | ? | ? | ? | ? | ? | ? | ? | ? | ? | ? | 4 | 37 | LuriaBertani | Escherichia coli | BL21(DE3) | 0.014 | 0.0005 | mg/mL | LC50 | no | no | no | no | no | no | no | no | no | no | no | no | no | no | no | ? | ?
Karageorgou et al, Green Synthesis and Characterization of Silver Nanoparticles with High Antibacterial Activity Using Cell Extracts of Cyanobacterium Pseudanabaena/Limnothrix sp., Nanomaterials 2022, 12, 2296. | Karageorgou | 2022 | https://doi.org/10.3390/nano12132296 | micosynthesis | single | No | 20 | ? | No | No | No | Stirring | ? | ? | 110 | AgNO3 | Sigma Aldrich | ? | 0.5 | mM | Cell Extracts of Cyanobacterium Pseudanabaena/Limnothrix sp. | bacterial extract | Organic | organic | Cell Extracts of Cyanobacterium Pseudanabaena/Limnothrix sp. | bacterial extract | organic | organic | 1 | mg/mL | ? | ? | 100 | mL | 1 | mg/mL | reducing;precursor | BA | ? | ? | ? | ? | ? | ? | ? | ? | ? | washed | centrifugation | 10000 | rpm | 10 | ? | ? | lyophilized | water | ? | 433 | 620 | Spherical | TEM | FEI Tecnai 12 BioTwin microscope | face centered cubic | XRD | ? | 7 | ? | ? | ? | ? | ? | 6.5 | 0.7 | TEM | FEI Tecnai | ? | ? | ? | ? | ? | ? | ? | ? | ? | ? | ? | ? | ? | ? | ? | ? | ? | ? | ? | ? | ? | 8 | 37 | LuriaBertani | Escherichia coli | BL21(DE3) | 0.0105 | 0.0004 | mg/mL | LC50 | no | no | no | no | no | no | no | no | no | no | no | no | no | no | no | ? | ?
Karageorgou et al, Green Synthesis and Characterization of Silver Nanoparticles with High Antibacterial Activity Using Cell Extracts of Cyanobacterium Pseudanabaena/Limnothrix sp., Nanomaterials 2022, 12, 2296. | Karageorgou | 2022 | https://doi.org/10.3390/nano12132296 | micosynthesis | single | No | 20 | ? | No | No | No | Stirring | ? | ? | 110 | AgNO3 | Sigma Aldrich | ? | 0.5 | mM | Cell Extracts of Cyanobacterium Pseudanabaena/Limnothrix sp. | bacterial extract | Organic | organic | Cell Extracts of Cyanobacterium Pseudanabaena/Limnothrix sp. | bacterial extract | organic | organic | 1 | mg/mL | ? | ? | 100 | mL | 1 | mg/mL | reducing;precursor | BA | ? | ? | ? | ? | ? | ? | ? | ? | ? | washed | centrifugation | 10000 | rpm | 10 | ? | ? | lyophilized | water | ? | 433 | 620 | Spherical | TEM | FEI Tecnai 12 BioTwin microscope | face centered cubic | XRD | ? | 7 | ? | ? | ? | ? | ? | 6.5 | 0.7 | TEM | FEI Tecnai | ? | ? | ? | ? | ? | ? | ? | ? | ? | ? | ? | ? | ? | ? | ? | ? | ? | ? | ? | ? | ? | 12 | 37 | LuriaBertani | Escherichia coli | BL21(DE3) | 0.0072 | 0.0003 | mg/mL | LC50 | no | no | no | no | no | no | no | no | no | no | no | no | no | no | no | ? | ?
Karageorgou et al, Green Synthesis and Characterization of Silver Nanoparticles with High Antibacterial Activity Using Cell Extracts of Cyanobacterium Pseudanabaena/Limnothrix sp., Nanomaterials 2022, 12, 2296. | Karageorgou | 2022 | https://doi.org/10.3390/nano12132296 | micosynthesis | single | No | 20 | ? | No | No | No | Stirring | ? | ? | 110 | AgNO3 | Sigma Aldrich | ? | 0.5 | mM | Cell Extracts of Cyanobacterium Pseudanabaena/Limnothrix sp. | bacterial extract | Organic | organic | Cell Extracts of Cyanobacterium Pseudanabaena/Limnothrix sp. | bacterial extract | organic | organic | 1 | mg/mL | ? | ? | 100 | mL | 1 | mg/mL | reducing;precursor | BA | ? | ? | ? | ? | ? | ? | ? | ? | ? | washed | centrifugation | 10000 | rpm | 10 | ? | ? | lyophilized | water | ? | 433 | 620 | Spherical | TEM | FEI Tecnai 12 BioTwin microscope | face centered cubic | XRD | ? | 7 | ? | ? | ? | ? | ? | 6.5 | 0.7 | TEM | FEI Tecnai | ? | ? | ? | ? | ? | ? | ? | ? | ? | ? | ? | ? | ? | ? | ? | ? | ? | ? | ? | ? | ? | 0.5 | 37 | LuriaBertani | Corynebacterium glutamicum | ATCC 21253 | 0.052 | 0.0004 | mg/mL | LC50 | no | no | no | no | no | no | no | no | no | no | no | no | no | no | no | ? | ?
Karageorgou et al, Green Synthesis and Characterization of Silver Nanoparticles with High Antibacterial Activity Using Cell Extracts of Cyanobacterium Pseudanabaena/Limnothrix sp., Nanomaterials 2022, 12, 2296. | Karageorgou | 2022 | https://doi.org/10.3390/nano12132296 | micosynthesis | single | No | 20 | ? | No | No | No | Stirring | ? | ? | 110 | AgNO3 | Sigma Aldrich | ? | 0.5 | mM | Cell Extracts of Cyanobacterium Pseudanabaena/Limnothrix sp. | bacterial extract | Organic | organic | Cell Extracts of Cyanobacterium Pseudanabaena/Limnothrix sp. | bacterial extract | organic | organic | 1 | mg/mL | ? | ? | 100 | mL | 1 | mg/mL | reducing;precursor | BA | ? | ? | ? | ? | ? | ? | ? | ? | ? | washed | centrifugation | 10000 | rpm | 10 | ? | ? | lyophilized | water | ? | 433 | 620 | Spherical | TEM | FEI Tecnai 12 BioTwin microscope | face centered cubic | XRD | ? | 7 | ? | ? | ? | ? | ? | 6.5 | 0.7 | TEM | FEI Tecnai | ? | ? | ? | ? | ? | ? | ? | ? | ? | ? | ? | ? | ? | ? | ? | ? | ? | ? | ? | ? | ? | 1 | 37 | LuriaBertani | Corynebacterium glutamicum | ATCC 21254 | 0.036 | 0.001 | mg/mL | LC50 | no | no | no | no | no | no | no | no | no | no | no | no | no | no | no | ? | ?
Karageorgou et al, Green Synthesis and Characterization of Silver Nanoparticles with High Antibacterial Activity Using Cell Extracts of Cyanobacterium Pseudanabaena/Limnothrix sp., Nanomaterials 2022, 12, 2296. | Karageorgou | 2022 | https://doi.org/10.3390/nano12132296 | micosynthesis | single | No | 20 | ? | No | No | No | Stirring | ? | ? | 110 | AgNO3 | Sigma Aldrich | ? | 0.5 | mM | Cell Extracts of Cyanobacterium Pseudanabaena/Limnothrix sp. | bacterial extract | Organic | organic | Cell Extracts of Cyanobacterium Pseudanabaena/Limnothrix sp. | bacterial extract | organic | organic | 1 | mg/mL | ? | ? | 100 | mL | 1 | mg/mL | reducing;precursor | BA | ? | ? | ? | ? | ? | ? | ? | ? | ? | washed | centrifugation | 10000 | rpm | 10 | ? | ? | lyophilized | water | ? | 433 | 620 | Spherical | TEM | FEI Tecnai 12 BioTwin microscope | face centered cubic | XRD | ? | 7 | ? | ? | ? | ? | ? | 6.5 | 0.7 | TEM | FEI Tecnai | ? | ? | ? | ? | ? | ? | ? | ? | ? | ? | ? | ? | ? | ? | ? | ? | ? | ? | ? | ? | ? | 2 | 37 | LuriaBertani | Corynebacterium glutamicum | ATCC 21255 | 0.0145 | 0.0005 | mg/mL | LC50 | no | no | no | no | no | no | no | no | no | no | no | no | no | no | no | ? | ?
Karageorgou et al, Green Synthesis and Characterization of Silver Nanoparticles with High Antibacterial Activity Using Cell Extracts of Cyanobacterium Pseudanabaena/Limnothrix sp., Nanomaterials 2022, 12, 2296. | Karageorgou | 2022 | https://doi.org/10.3390/nano12132296 | micosynthesis | single | No | 20 | ? | No | No | No | Stirring | ? | ? | 110 | AgNO3 | Sigma Aldrich | ? | 0.5 | mM | Cell Extracts of Cyanobacterium Pseudanabaena/Limnothrix sp. | bacterial extract | Organic | organic | Cell Extracts of Cyanobacterium Pseudanabaena/Limnothrix sp. | bacterial extract | organic | organic | 1 | mg/mL | ? | ? | 100 | mL | 1 | mg/mL | reducing;precursor | BA | ? | ? | ? | ? | ? | ? | ? | ? | ? | washed | centrifugation | 10000 | rpm | 10 | ? | ? | lyophilized | water | ? | 433 | 620 | Spherical | TEM | FEI Tecnai 12 BioTwin microscope | face centered cubic | XRD | ? | 7 | ? | ? | ? | ? | ? | 6.5 | 0.7 | TEM | FEI Tecnai | ? | ? | ? | ? | ? | ? | ? | ? | ? | ? | ? | ? | ? | ? | ? | ? | ? | ? | ? | ? | ? | 4 | 37 | LuriaBertani | Corynebacterium glutamicum | ATCC 21256 | 0.0096 | 0.0004 | mg/mL | LC50 | no | no | no | no | no | no | no | no | no | no | no | no | no | no | no | ? | ?
Karageorgou et al, Green Synthesis and Characterization of Silver Nanoparticles with High Antibacterial Activity Using Cell Extracts of Cyanobacterium Pseudanabaena/Limnothrix sp., Nanomaterials 2022, 12, 2296. | Karageorgou | 2022 | https://doi.org/10.3390/nano12132296 | micosynthesis | single | No | 20 | ? | No | No | No | Stirring | ? | ? | 110 | AgNO3 | Sigma Aldrich | ? | 0.5 | mM | Cell Extracts of Cyanobacterium Pseudanabaena/Limnothrix sp. | bacterial extract | Organic | organic | Cell Extracts of Cyanobacterium Pseudanabaena/Limnothrix sp. | bacterial extract | organic | organic | 1 | mg/mL | ? | ? | 100 | mL | 1 | mg/mL | reducing;precursor | BA | ? | ? | ? | ? | ? | ? | ? | ? | ? | washed | centrifugation | 10000 | rpm | 10 | ? | ? | lyophilized | water | ? | 433 | 620 | Spherical | TEM | FEI Tecnai 12 BioTwin microscope | face centered cubic | XRD | ? | 7 | ? | ? | ? | ? | ? | 6.5 | 0.7 | TEM | FEI Tecnai | ? | ? | ? | ? | ? | ? | ? | ? | ? | ? | ? | ? | ? | ? | ? | ? | ? | ? | ? | ? | ? | 8 | 37 | LuriaBertani | Corynebacterium glutamicum | ATCC 21257 | 0.0075 | 0.0004 | mg/mL | LC50 | no | no | no | no | no | no | no | no | no | no | no | no | no | no | no | ? | ?
Karageorgou et al, Green Synthesis and Characterization of Silver Nanoparticles with High Antibacterial Activity Using Cell Extracts of Cyanobacterium Pseudanabaena/Limnothrix sp., Nanomaterials 2022, 12, 2296. | Karageorgou | 2022 | https://doi.org/10.3390/nano12132296 | micosynthesis | single | No | 20 | ? | No | No | No | Stirring | ? | ? | 110 | AgNO3 | Sigma Aldrich | ? | 0.5 | mM | Cell Extracts of Cyanobacterium Pseudanabaena/Limnothrix sp. | bacterial extract | Organic | organic | Cell Extracts of Cyanobacterium Pseudanabaena/Limnothrix sp. | bacterial extract | organic | organic | 1 | mg/mL | ? | ? | 100 | mL | 1 | mg/mL | reducing;precursor | BA | ? | ? | ? | ? | ? | ? | ? | ? | ? | washed | centrifugation | 10000 | rpm | 10 | ? | ? | lyophilized | water | ? | 433 | 620 | Spherical | TEM | FEI Tecnai 12 BioTwin microscope | face centered cubic | XRD | ? | 7 | ? | ? | ? | ? | ? | 6.5 | 0.7 | TEM | FEI Tecnai | ? | ? | ? | ? | ? | ? | ? | ? | ? | ? | ? | ? | ? | ? | ? | ? | ? | ? | ? | ? | ? | 12 | 37 | LuriaBertani | Corynebacterium glutamicum | ATCC 21258 | 0.0045 | 0.0004 | mg/mL | LC50 | no | no | no | no | no | no | no | no | no | no | no | no | no | no | no | ? | ?
Kennedy et al, Carbohydrate functionalization of silver nanoparticles modulates cytotoxicity and cellular uptake, Journal of Nanobiotechnology 2014, 12:59 | Kennedy | 2014 | http://www.jnanobiotechnology.com/content/12/1/59 | wet chemical | single | Heating | 100 | ? | No | No | No | Stirring | ? | 0.16 | ? | AgNO3 | Sigma Aldrich | 99 | 1 | mM | sodium citrate | chemical | Organic | organic | sodium citrate | chemical | organic | organic | ? | ? | ? | ? | ? | ? | ? | mg/mL | Precursor;reducing | AB | ? | ? | ? | ? | ? | ? | ? | ? | ? | no | no | no | no | no | no | no | no | water | ? | ? | ? | Spherical | TEM | Jeol JEM 2200-FS | ? | ? | ? | ? | ? | 35 | 4 | ELS | laser Doppler electrophoresis | 54 | ? | TEM | JEM JEOL | ? | ? | ? | ? | ? | ? | ? | ? | ? | ? | ? | ? | ? | ? | ? | ? | ? | no | no | no | no | no | no | no | no | no | no | no | no | no | 1.08e-07 | mg/mL | 72 | in vitro | nervous tissues | Neuro-2A | neuroblastoma | mouse | 100000 | 96 | MTT assay | EC50 | 0.005 | ? | mg/mL | ? | ?
Kennedy et al, Carbohydrate functionalization of silver nanoparticles modulates cytotoxicity and cellular uptake, Journal of Nanobiotechnology 2014, 12:59 | Kennedy | 2014 | http://www.jnanobiotechnology.com/content/12/1/59 | wet chemical | single | Heating | 100 | ? | No | No | No | Stirring | ? | 0.16 | ? | AgNO3 | Sigma Aldrich | 99 | 1 | mM | sodium citrate | chemical | Organic | organic | sodium citrate | chemical | organic | organic | ? | ? | ? | ? | ? | ? | ? | mg/mL | Precursor;reducing | AB | ? | ? | ? | ? | ? | ? | ? | ? | ? | no | no | no | no | no | no | no | no | water | ? | ? | ? | Spherical | TEM | Jeol JEM 2200-FS | ? | ? | ? | ? | ? | 35 | 4 | ELS | laser Doppler electrophoresis | 54 | ? | TEM | JEM JEOL | ? | ? | ? | ? | ? | ? | ? | ? | ? | ? | ? | ? | ? | ? | ? | ? | ? | no | no | no | no | no | no | no | no | no | no | no | no | no | 5.4e-06 | mg/mL | 72 | in vitro | nervous tissues | Neuro-2A | neuroblastoma | mouse | 100000 | 96 | MTT assay | EC50 | 0.005 | ? | mg/mL | ? | ?
Kennedy et al, Carbohydrate functionalization of silver nanoparticles modulates cytotoxicity and cellular uptake, Journal of Nanobiotechnology 2014, 12:59 | Kennedy | 2014 | http://www.jnanobiotechnology.com/content/12/1/59 | wet chemical | single | Heating | 100 | ? | No | No | No | Stirring | ? | 0.16 | ? | AgNO3 | Sigma Aldrich | 99 | 1 | mM | sodium citrate | chemical | Organic | organic | sodium citrate | chemical | organic | organic | ? | ? | ? | ? | ? | ? | ? | mg/mL | Precursor;reducing | AB | ? | ? | ? | ? | ? | ? | ? | ? | ? | no | no | no | no | no | no | no | no | water | ? | ? | ? | Spherical | TEM | Jeol JEM 2200-FS | ? | ? | ? | ? | ? | 35 | 4 | ELS | laser Doppler electrophoresis | 54 | ? | TEM | JEM JEOL | ? | ? | ? | ? | ? | ? | ? | ? | ? | ? | ? | ? | ? | ? | ? | ? | ? | no | no | no | no | no | no | no | no | no | no | no | no | no | 1.08e-05 | mg/mL | 72 | in vitro | nervous tissues | Neuro-2A | neuroblastoma | mouse | 100000 | 96 | MTT assay | EC50 | 0.005 | ? | mg/mL | ? | ?
Kennedy et al, Carbohydrate functionalization of silver nanoparticles modulates cytotoxicity and cellular uptake, Journal of Nanobiotechnology 2014, 12:59 | Kennedy | 2014 | http://www.jnanobiotechnology.com/content/12/1/59 | wet chemical | single | Heating | 100 | ? | No | No | No | Stirring | ? | 0.16 | ? | AgNO3 | Sigma Aldrich | 99 | 1 | mM | sodium citrate | chemical | Organic | organic | sodium citrate | chemical | organic | organic | ? | ? | ? | ? | ? | ? | ? | mg/mL | Precursor;reducing | AB | ? | ? | ? | ? | ? | ? | ? | ? | ? | no | no | no | no | no | no | no | no | water | ? | ? | ? | Spherical | TEM | Jeol JEM 2200-FS | ? | ? | ? | ? | ? | 35 | 4 | ELS | laser Doppler electrophoresis | 54 | ? | TEM | JEM JEOL | ? | ? | ? | ? | ? | ? | ? | ? | ? | ? | ? | ? | ? | ? | ? | ? | ? | no | no | no | no | no | no | no | no | no | no | no | no | no | 1.08e-07 | mg/mL | 72 | in vitro | liver | HepG2 | cancer cells | human | 100000 | 96 | MTT assay | EC50 | 0.008 | ? | mg/mL | ? | ?
Kennedy et al, Carbohydrate functionalization of silver nanoparticles modulates cytotoxicity and cellular uptake, Journal of Nanobiotechnology 2014, 12:59 | Kennedy | 2014 | http://www.jnanobiotechnology.com/content/12/1/59 | wet chemical | single | Heating | 100 | ? | No | No | No | Stirring | ? | 0.16 | ? | AgNO3 | Sigma Aldrich | 99 | 1 | mM | sodium citrate | chemical | Organic | organic | sodium citrate | chemical | organic | organic | ? | ? | ? | ? | ? | ? | ? | mg/mL | Precursor;reducing | AB | ? | ? | ? | ? | ? | ? | ? | ? | ? | no | no | no | no | no | no | no | no | water | ? | ? | ? | Spherical | TEM | Jeol JEM 2200-FS | ? | ? | ? | ? | ? | 35 | 4 | ELS | laser Doppler electrophoresis | 54 | ? | TEM | JEM JEOL | ? | ? | ? | ? | ? | ? | ? | ? | ? | ? | ? | ? | ? | ? | ? | ? | ? | no | no | no | no | no | no | no | no | no | no | no | no | no | 5.4e-06 | mg/mL | 72 | in vitro | liver | HepG2 | cancer cells | human | 100000 | 96 | MTT assay | EC50 | 0.008 | ? | mg/mL | ? | ?
Kennedy et al, Carbohydrate functionalization of silver nanoparticles modulates cytotoxicity and cellular uptake, Journal of Nanobiotechnology 2014, 12:59 | Kennedy | 2014 | http://www.jnanobiotechnology.com/content/12/1/59 | wet chemical | single | Heating | 100 | ? | No | No | No | Stirring | ? | 0.16 | ? | AgNO3 | Sigma Aldrich | 99 | 1 | mM | sodium citrate | chemical | Organic | organic | sodium citrate | chemical | organic | organic | ? | ? | ? | ? | ? | ? | ? | mg/mL | Precursor;reducing | AB | ? | ? | ? | ? | ? | ? | ? | ? | ? | no | no | no | no | no | no | no | no | water | ? | ? | ? | Spherical | TEM | Jeol JEM 2200-FS | ? | ? | ? | ? | ? | 35 | 4 | ELS | laser Doppler electrophoresis | 54 | ? | TEM | JEM JEOL | ? | ? | ? | ? | ? | ? | ? | ? | ? | ? | ? | ? | ? | ? | ? | ? | ? | no | no | no | no | no | no | no | no | no | no | no | no | no | 1.08e-05 | mg/mL | 72 | in vitro | liver | HepG2 | cancer cells | human | 100000 | 96 | MTT assay | EC50 | 0.008 | ? | mg/mL | ? | ?
Kennedy et al, Carbohydrate functionalization of silver nanoparticles modulates cytotoxicity and cellular uptake, Journal of Nanobiotechnology 2014, 12:59 | Kennedy | 2014 | http://www.jnanobiotechnology.com/content/12/1/59 | wet chemical | single | Heating | 100 | ? | No | No | No | Stirring | ? | 0.16 | ? | AgNO3 | Sigma Aldrich | 99 | 1 | mM | sodium citrate | chemical | Organic | organic | sodium citrate | chemical | organic | organic | ? | ? | ? | ? | ? | ? | ? | mg/mL | Precursor;reducing | AB | ? | ? | ? | ? | ? | ? | ? | ? | ? | no | no | no | no | no | no | no | no | water | ? | ? | ? | Spherical | TEM | Jeol JEM 2200-FS | ? | ? | ? | ? | ? | 35 | 4 | ELS | laser Doppler electrophoresis | 54 | ? | TEM | JEM JEOL | ? | ? | ? | ? | ? | ? | ? | ? | ? | ? | ? | ? | ? | ? | ? | ? | ? | no | no | no | no | no | no | no | no | no | no | no | no | no | 4.32e-10 | mg/mL | 6 | in vitro | liver | HepG3 | cancer cells | human | ? | ? | Protein carbonylation assay | ? | 1.75 | 0.2 | % | ? | ?
Khan et al, Green Synthesis of Silver Nanoparticles by Using Ziziphus nummularia Leaves Aqueous Extract and Their Biological Activities, Journal of Nanomaterials, Volume 2016, Article ID 8026843, 8 pages | Khan | 2016 | http://dx.doi.org/10.1155/2016/8026843 | phytosynthesis | single | No | 25 | ? | No | No | No | shaker | ? | 4 | 110 | AgNO3 | Scharlau | ? | 1 | mM | Ziziphus nummularia Leaves Aqueous Extract | plant | Organic | organic | Ziziphus nummularia Leaves Aqueous Extract | plant | organic | organic | 50 | mg/mL | ? | ? | 8.33 | mL | 50 | mg/mL | Precursor;reducing | AB | ? | ? | ? | ? | ? | ? | ? | ? | ? | no | no | no | no | no | no | no | no | water | ? | 415 | ? | Spherical | SEM | Hitachi S-4500 SEM | face centered cubic | XRD | Joel X-ray JDX-3532 | ? | ? | ? | ? | ? | ? | 5 | 2 | SEM | Hitachi S-4500 SEM | ? | ? | ? | ? | ? | ? | ? | ? | ? | ? | ? | ? | ? | ? | ? | ? | ? | 0.1 | mg/mL | ? | ? | 24 | 37 | Agar | Salmonella typhi | ? | 21 | ? | mm | ZOI | no | no | no | no | no | no | no | no | no | no | no | no | no | no | no | ? | ?
Khan et al, Green Synthesis of Silver Nanoparticles by Using Ziziphus nummularia Leaves Aqueous Extract and Their Biological Activities, Journal of Nanomaterials, Volume 2016, Article ID 8026843, 8 pages | Khan | 2016 | http://dx.doi.org/10.1155/2016/8026843 | phytosynthesis | single | No | 25 | ? | No | No | No | shaker | ? | 4 | 110 | AgNO3 | Scharlau | ? | 1 | mM | Ziziphus nummularia Leaves Aqueous Extract | plant | Organic | organic | Ziziphus nummularia Leaves Aqueous Extract | plant | organic | organic | 50 | mg/mL | ? | ? | 8.33 | mL | 50 | mg/mL | Precursor;reducing | AB | ? | ? | ? | ? | ? | ? | ? | ? | ? | no | no | no | no | no | no | no | no | water | ? | 415 | ? | Spherical | SEM | Hitachi S-4500 SEM | face centered cubic | XRD | Joel X-ray JDX-3533 | ? | ? | ? | ? | ? | ? | 5 | 2 | SEM | Hitachi S-4500 SEM | ? | ? | ? | ? | ? | ? | ? | ? | ? | ? | ? | ? | ? | ? | ? | ? | ? | 0.1 | mg/mL | ? | ? | 96 | 37 | Agar | Salmonella typhi | ? | 0.065 | ? | mg/mL | MIC | no | no | no | no | no | no | no | no | no | no | no | no | no | no | no | ? | ?
Khan et al, Green Synthesis of Silver Nanoparticles by Using Ziziphus nummularia Leaves Aqueous Extract and Their Biological Activities, Journal of Nanomaterials, Volume 2016, Article ID 8026843, 8 pages | Khan | 2016 | http://dx.doi.org/10.1155/2016/8026843 | phytosynthesis | single | No | 25 | ? | No | No | No | shaker | ? | 4 | 110 | AgNO3 | Scharlau | ? | 1 | mM | Ziziphus nummularia Leaves Aqueous Extract | plant | Organic | organic | Ziziphus nummularia Leaves Aqueous Extract | plant | organic | organic | 50 | mg/mL | ? | ? | 8.33 | mL | 50 | mg/mL | Precursor;reducing | AB | ? | ? | ? | ? | ? | ? | ? | ? | ? | no | no | no | no | no | no | no | no | water | ? | 415 | ? | Spherical | SEM | Hitachi S-4500 SEM | face centered cubic | XRD | Joel X-ray JDX-3534 | ? | ? | ? | ? | ? | ? | 5 | 2 | SEM | Hitachi S-4500 SEM | ? | ? | ? | ? | ? | ? | ? | ? | ? | ? | ? | ? | ? | ? | ? | ? | ? | 0.1 | mg/mL | ? | ? | 96 | 37 | Agar | Salmonella typhi | ? | 0.09 | ? | mg/mL | MBC | no | no | no | no | no | no | no | no | no | no | no | no | no | no | no | ? | ?
Khan et al, Green Synthesis of Silver Nanoparticles by Using Ziziphus nummularia Leaves Aqueous Extract and Their Biological Activities, Journal of Nanomaterials, Volume 2016, Article ID 8026843, 8 pages | Khan | 2016 | http://dx.doi.org/10.1155/2016/8026843 | phytosynthesis | single | No | 25 | ? | No | No | No | shaker | ? | 4 | 110 | AgNO3 | Scharlau | ? | 1 | mM | Ziziphus nummularia Leaves Aqueous Extract | plant | Organic | organic | Ziziphus nummularia Leaves Aqueous Extract | plant | organic | organic | 50 | mg/mL | ? | ? | 8.33 | mL | 50 | mg/mL | Precursor;reducing | AB | ? | ? | ? | ? | ? | ? | ? | ? | ? | no | no | no | no | no | no | no | no | water | ? | 415 | ? | Spherical | SEM | Hitachi S-4500 SEM | face centered cubic | XRD | Joel X-ray JDX-3535 | ? | ? | ? | ? | ? | ? | 5 | 2 | SEM | Hitachi S-4500 SEM | ? | ? | ? | ? | ? | ? | ? | ? | ? | ? | ? | ? | ? | ? | ? | ? | ? | 0.1 | mg/mL | ? | ? | 24 | 37 | Agar | Bacillus cereus | ? | 16 | ? | mm | ZOI | no | no | no | no | no | no | no | no | no | no | no | no | no | no | no | ? | ?
Khan et al, Green Synthesis of Silver Nanoparticles by Using Ziziphus nummularia Leaves Aqueous Extract and Their Biological Activities, Journal of Nanomaterials, Volume 2016, Article ID 8026843, 8 pages | Khan | 2016 | http://dx.doi.org/10.1155/2016/8026843 | phytosynthesis | single | No | 25 | ? | No | No | No | shaker | ? | 4 | 110 | AgNO3 | Scharlau | ? | 1 | mM | Ziziphus nummularia Leaves Aqueous Extract | plant | Organic | organic | Ziziphus nummularia Leaves Aqueous Extract | plant | organic | organic | 50 | mg/mL | ? | ? | 8.33 | mL | 50 | mg/mL | Precursor;reducing | AB | ? | ? | ? | ? | ? | ? | ? | ? | ? | no | no | no | no | no | no | no | no | water | ? | 415 | ? | Spherical | SEM | Hitachi S-4500 SEM | face centered cubic | XRD | Joel X-ray JDX-3536 | ? | ? | ? | ? | ? | ? | 5 | 2 | SEM | Hitachi S-4500 SEM | ? | ? | ? | ? | ? | ? | ? | ? | ? | ? | ? | ? | ? | ? | ? | ? | ? | 0.1 | mg/mL | ? | ? | 96 | 37 | Agar | Bacillus cereus | ? | 0.08 | ? | mg/mL | MIC | no | no | no | no | no | no | no | no | no | no | no | no | no | no | no | ? | ?
Khan et al, Green Synthesis of Silver Nanoparticles by Using Ziziphus nummularia Leaves Aqueous Extract and Their Biological Activities, Journal of Nanomaterials, Volume 2016, Article ID 8026843, 8 pages | Khan | 2016 | http://dx.doi.org/10.1155/2016/8026843 | phytosynthesis | single | No | 25 | ? | No | No | No | shaker | ? | 4 | 110 | AgNO3 | Scharlau | ? | 1 | mM | Ziziphus nummularia Leaves Aqueous Extract | plant | Organic | organic | Ziziphus nummularia Leaves Aqueous Extract | plant | organic | organic | 50 | mg/mL | ? | ? | 8.33 | mL | 50 | mg/mL | Precursor;reducing | AB | ? | ? | ? | ? | ? | ? | ? | ? | ? | no | no | no | no | no | no | no | no | water | ? | 415 | ? | Spherical | SEM | Hitachi S-4500 SEM | face centered cubic | XRD | Joel X-ray JDX-3537 | ? | ? | ? | ? | ? | ? | 5 | 2 | SEM | Hitachi S-4500 SEM | ? | ? | ? | ? | ? | ? | ? | ? | ? | ? | ? | ? | ? | ? | ? | ? | ? | 0.1 | mg/mL | ? | ? | 96 | 37 | Agar | Bacillus cereus | ? | 0.135 | ? | mg/mL | MBC | no | no | no | no | no | no | no | no | no | no | no | no | no | no | no | ? | ?
Khan et al, Green Synthesis of Silver Nanoparticles by Using Ziziphus nummularia Leaves Aqueous Extract and Their Biological Activities, Journal of Nanomaterials, Volume 2016, Article ID 8026843, 8 pages | Khan | 2016 | http://dx.doi.org/10.1155/2016/8026843 | phytosynthesis | single | No | 25 | ? | No | No | No | shaker | ? | 4 | 110 | AgNO3 | Scharlau | ? | 1 | mM | Ziziphus nummularia Leaves Aqueous Extract | plant | Organic | organic | Ziziphus nummularia Leaves Aqueous Extract | plant | organic | organic | 50 | mg/mL | ? | ? | 8.33 | mL | 50 | mg/mL | Precursor;reducing | AB | ? | ? | ? | ? | ? | ? | ? | ? | ? | no | no | no | no | no | no | no | no | water | ? | 415 | ? | Spherical | SEM | Hitachi S-4500 SEM | face centered cubic | XRD | Joel X-ray JDX-3538 | ? | ? | ? | ? | ? | ? | 5 | 2 | SEM | Hitachi S-4500 SEM | ? | ? | ? | ? | ? | ? | ? | ? | ? | ? | ? | ? | ? | ? | ? | ? | ? | 0.1 | mg/mL | ? | ? | 24 | 37 | Agar | Staphylococcus aureus | ? | 18 | ? | mm | ZOI | no | no | no | no | no | no | no | no | no | no | no | no | no | no | no | ? | ?
Khan et al, Green Synthesis of Silver Nanoparticles by Using Ziziphus nummularia Leaves Aqueous Extract and Their Biological Activities, Journal of Nanomaterials, Volume 2016, Article ID 8026843, 8 pages | Khan | 2016 | http://dx.doi.org/10.1155/2016/8026843 | phytosynthesis | single | No | 25 | ? | No | No | No | shaker | ? | 4 | 110 | AgNO3 | Scharlau | ? | 1 | mM | Ziziphus nummularia Leaves Aqueous Extract | plant | Organic | organic | Ziziphus nummularia Leaves Aqueous Extract | plant | organic | organic | 50 | mg/mL | ? | ? | 8.33 | mL | 50 | mg/mL | Precursor;reducing | AB | ? | ? | ? | ? | ? | ? | ? | ? | ? | no | no | no | no | no | no | no | no | water | ? | 415 | ? | Spherical | SEM | Hitachi S-4500 SEM | face centered cubic | XRD | Joel X-ray JDX-3539 | ? | ? | ? | ? | ? | ? | 5 | 2 | SEM | Hitachi S-4500 SEM | ? | ? | ? | ? | ? | ? | ? | ? | ? | ? | ? | ? | ? | ? | ? | ? | ? | 0.1 | mg/mL | ? | ? | 96 | 37 | Agar | Staphylococcus aureus | ? | 0.095 | ? | mg/mL | MIC | no | no | no | no | no | no | no | no | no | no | no | no | no | no | no | ? | ?
Khan et al, Green Synthesis of Silver Nanoparticles by Using Ziziphus nummularia Leaves Aqueous Extract and Their Biological Activities, Journal of Nanomaterials, Volume 2016, Article ID 8026843, 8 pages | Khan | 2016 | http://dx.doi.org/10.1155/2016/8026843 | phytosynthesis | single | No | 25 | ? | No | No | No | shaker | ? | 4 | 110 | AgNO3 | Scharlau | ? | 1 | mM | Ziziphus nummularia Leaves Aqueous Extract | plant | Organic | organic | Ziziphus nummularia Leaves Aqueous Extract | plant | organic | organic | 50 | mg/mL | ? | ? | 8.33 | mL | 50 | mg/mL | Precursor;reducing | AB | ? | ? | ? | ? | ? | ? | ? | ? | ? | no | no | no | no | no | no | no | no | water | ? | 415 | ? | Spherical | SEM | Hitachi S-4500 SEM | face centered cubic | XRD | Joel X-ray JDX-3540 | ? | ? | ? | ? | ? | ? | 5 | 2 | SEM | Hitachi S-4500 SEM | ? | ? | ? | ? | ? | ? | ? | ? | ? | ? | ? | ? | ? | ? | ? | ? | ? | 0.1 | mg/mL | ? | ? | 96 | 37 | Agar | Staphylococcus aureus | ? | 0.17 | ? | mg/mL | MBC | no | no | no | no | no | no | no | no | no | no | no | no | no | no | no | ? | ?
Khan et al, Green Synthesis of Silver Nanoparticles by Using Ziziphus nummularia Leaves Aqueous Extract and Their Biological Activities, Journal of Nanomaterials, Volume 2016, Article ID 8026843, 8 pages | Khan | 2016 | http://dx.doi.org/10.1155/2016/8026843 | phytosynthesis | single | No | 25 | ? | No | No | No | shaker | ? | 4 | 110 | AgNO3 | Scharlau | ? | 1 | mM | Ziziphus nummularia Leaves Aqueous Extract | plant | Organic | organic | Ziziphus nummularia Leaves Aqueous Extract | plant | organic | organic | 50 | mg/mL | ? | ? | 8.33 | mL | 50 | mg/mL | Precursor;reducing | AB | ? | ? | ? | ? | ? | ? | ? | ? | ? | no | no | no | no | no | no | no | no | water | ? | 415 | ? | Spherical | SEM | Hitachi S-4500 SEM | face centered cubic | XRD | Joel X-ray JDX-3541 | ? | ? | ? | ? | ? | ? | 5 | 2 | SEM | Hitachi S-4500 SEM | ? | ? | ? | ? | ? | ? | ? | ? | ? | ? | ? | ? | ? | ? | ? | ? | ? | 0.1 | mg/mL | ? | ? | 24 | 37 | Agar | Escherichia coli | ? | 17.5 | ? | mm | ZOI | no | no | no | no | no | no | no | no | no | no | no | no | no | no | no | ? | ?
Khan et al, Green Synthesis of Silver Nanoparticles by Using Ziziphus nummularia Leaves Aqueous Extract and Their Biological Activities, Journal of Nanomaterials, Volume 2016, Article ID 8026843, 8 pages | Khan | 2016 | http://dx.doi.org/10.1155/2016/8026843 | phytosynthesis | single | No | 25 | ? | No | No | No | shaker | ? | 4 | 110 | AgNO3 | Scharlau | ? | 1 | mM | Ziziphus nummularia Leaves Aqueous Extract | plant | Organic | organic | Ziziphus nummularia Leaves Aqueous Extract | plant | organic | organic | 50 | mg/mL | ? | ? | 8.33 | mL | 50 | mg/mL | Precursor;reducing | AB | ? | ? | ? | ? | ? | ? | ? | ? | ? | no | no | no | no | no | no | no | no | water | ? | 415 | ? | Spherical | SEM | Hitachi S-4500 SEM | face centered cubic | XRD | Joel X-ray JDX-3542 | ? | ? | ? | ? | ? | ? | 5 | 2 | SEM | Hitachi S-4500 SEM | ? | ? | ? | ? | ? | ? | ? | ? | ? | ? | ? | ? | ? | ? | ? | ? | ? | 0.1 | mg/mL | ? | ? | 96 | 37 | Agar | Escherichia coli | ? | 0.09 | ? | mg/mL | MIC | no | no | no | no | no | no | no | no | no | no | no | no | no | no | no | ? | ?
Khan et al, Green Synthesis of Silver Nanoparticles by Using Ziziphus nummularia Leaves Aqueous Extract and Their Biological Activities, Journal of Nanomaterials, Volume 2016, Article ID 8026843, 8 pages | Khan | 2016 | http://dx.doi.org/10.1155/2016/8026843 | phytosynthesis | single | No | 25 | ? | No | No | No | shaker | ? | 4 | 110 | AgNO3 | Scharlau | ? | 1 | mM | Ziziphus nummularia Leaves Aqueous Extract | plant | Organic | organic | Ziziphus nummularia Leaves Aqueous Extract | plant | organic | organic | 50 | mg/mL | ? | ? | 8.33 | mL | 50 | mg/mL | Precursor;reducing | AB | ? | ? | ? | ? | ? | ? | ? | ? | ? | no | no | no | no | no | no | no | no | water | ? | 415 | ? | Spherical | SEM | Hitachi S-4500 SEM | face centered cubic | XRD | Joel X-ray JDX-3543 | ? | ? | ? | ? | ? | ? | 5 | 2 | SEM | Hitachi S-4500 SEM | ? | ? | ? | ? | ? | ? | ? | ? | ? | ? | ? | ? | ? | ? | ? | ? | ? | 0.1 | mg/mL | ? | ? | 96 | 37 | Agar | Escherichia coli | ? | 0.19 | ? | mg/mL | MBC | no | no | no | no | no | no | no | no | no | no | no | no | no | no | no | ? | ?
Khan et al, Green Synthesis of Silver Nanoparticles by Using Ziziphus nummularia Leaves Aqueous Extract and Their Biological Activities, Journal of Nanomaterials, Volume 2016, Article ID 8026843, 8 pages | Khan | 2016 | http://dx.doi.org/10.1155/2016/8026843 | phytosynthesis | single | No | 25 | ? | No | No | No | shaker | ? | 4 | 110 | AgNO3 | Scharlau | ? | 1 | mM | Ziziphus nummularia Leaves Aqueous Extract | plant | Organic | organic | Ziziphus nummularia Leaves Aqueous Extract | plant | organic | organic | 50 | mg/mL | ? | ? | 8.33 | mL | 50 | mg/mL | Precursor;reducing | AB | ? | ? | ? | ? | ? | ? | ? | ? | ? | no | no | no | no | no | no | no | no | water | ? | 415 | ? | Spherical | SEM | Hitachi S-4500 SEM | face centered cubic | XRD | Joel X-ray JDX-3544 | ? | ? | ? | ? | ? | ? | 5 | 2 | SEM | Hitachi S-4500 SEM | ? | ? | ? | ? | ? | ? | ? | ? | ? | ? | ? | ? | ? | ? | ? | ? | ? | 0.1 | mg/mL | ? | ? | 24 | 37 | Agar | Pseudomonas aeruginosa | ? | 17 | ? | mm | ZOI | no | no | no | no | no | no | no | no | no | no | no | no | no | no | no | ? | ?
Khan et al, Green Synthesis of Silver Nanoparticles by Using Ziziphus nummularia Leaves Aqueous Extract and Their Biological Activities, Journal of Nanomaterials, Volume 2016, Article ID 8026843, 8 pages | Khan | 2016 | http://dx.doi.org/10.1155/2016/8026843 | phytosynthesis | single | No | 25 | ? | No | No | No | shaker | ? | 4 | 110 | AgNO3 | Scharlau | ? | 1 | mM | Ziziphus nummularia Leaves Aqueous Extract | plant | Organic | organic | Ziziphus nummularia Leaves Aqueous Extract | plant | organic | organic | 50 | mg/mL | ? | ? | 8.33 | mL | 50 | mg/mL | Precursor;reducing | AB | ? | ? | ? | ? | ? | ? | ? | ? | ? | no | no | no | no | no | no | no | no | water | ? | 415 | ? | Spherical | SEM | Hitachi S-4500 SEM | face centered cubic | XRD | Joel X-ray JDX-3545 | ? | ? | ? | ? | ? | ? | 5 | 2 | SEM | Hitachi S-4500 SEM | ? | ? | ? | ? | ? | ? | ? | ? | ? | ? | ? | ? | ? | ? | ? | ? | ? | 0.1 | mg/mL | ? | ? | 96 | 37 | Agar | Pseudomonas aeruginosa | ? | 0.07 | ? | mg/mL | MIC | no | no | no | no | no | no | no | no | no | no | no | no | no | no | no | ? | ?
Khan et al, Green Synthesis of Silver Nanoparticles by Using Ziziphus nummularia Leaves Aqueous Extract and Their Biological Activities, Journal of Nanomaterials, Volume 2016, Article ID 8026843, 8 pages | Khan | 2016 | http://dx.doi.org/10.1155/2016/8026843 | phytosynthesis | single | No | 25 | ? | No | No | No | shaker | ? | 4 | 110 | AgNO3 | Scharlau | ? | 1 | mM | Ziziphus nummularia Leaves Aqueous Extract | plant | Organic | organic | Ziziphus nummularia Leaves Aqueous Extract | plant | organic | organic | 50 | mg/mL | ? | ? | 8.33 | mL | 50 | mg/mL | Precursor;reducing | AB | ? | ? | ? | ? | ? | ? | ? | ? | ? | no | no | no | no | no | no | no | no | water | ? | 415 | ? | Spherical | SEM | Hitachi S-4500 SEM | face centered cubic | XRD | Joel X-ray JDX-3546 | ? | ? | ? | ? | ? | ? | 5 | 2 | SEM | Hitachi S-4500 SEM | ? | ? | ? | ? | ? | ? | ? | ? | ? | ? | ? | ? | ? | ? | ? | ? | ? | 0.1 | mg/mL | ? | ? | 96 | 37 | Agar | Pseudomonas aeruginosa | ? | 0.13 | ? | mg/mL | MBC | no | no | no | no | no | no | no | no | no | no | no | no | no | no | no | ? | ?
Khan et al, Green Synthesis of Silver Nanoparticles by Using Ziziphus nummularia Leaves Aqueous Extract and Their Biological Activities, Journal of Nanomaterials, Volume 2016, Article ID 8026843, 8 pages | Khan | 2016 | http://dx.doi.org/10.1155/2016/8026843 | phytosynthesis | single | No | 25 | ? | No | No | No | shaker | ? | 4 | 110 | AgNO3 | Scharlau | ? | 1 | mM | Ziziphus nummularia Leaves Aqueous Extract | plant | Organic | organic | Ziziphus nummularia Leaves Aqueous Extract | plant | organic | organic | 50 | mg/mL | ? | ? | 8.33 | mL | 50 | mg/mL | Precursor;reducing | AB | ? | ? | ? | ? | ? | ? | ? | ? | ? | no | no | no | no | no | no | no | no | water | ? | 415 | ? | Spherical | SEM | Hitachi S-4500 SEM | face centered cubic | XRD | Joel X-ray JDX-3547 | ? | ? | ? | ? | ? | ? | 5 | 2 | SEM | Hitachi S-4500 SEM | ? | ? | ? | ? | ? | ? | ? | ? | ? | ? | ? | ? | ? | ? | ? | ? | ? | 0.1 | mg/mL | ? | ? | 24 | 37 | Agar | Aspergillus niger | ? | 12 | ? | mm | ZOI | no | no | no | no | no | no | no | no | no | no | no | no | no | no | no | ? | ?
Khan et al, Green Synthesis of Silver Nanoparticles by Using Ziziphus nummularia Leaves Aqueous Extract and Their Biological Activities, Journal of Nanomaterials, Volume 2016, Article ID 8026843, 8 pages | Khan | 2016 | http://dx.doi.org/10.1155/2016/8026843 | phytosynthesis | single | No | 25 | ? | No | No | No | shaker | ? | 4 | 110 | AgNO3 | Scharlau | ? | 1 | mM | Ziziphus nummularia Leaves Aqueous Extract | plant | Organic | organic | Ziziphus nummularia Leaves Aqueous Extract | plant | organic | organic | 50 | mg/mL | ? | ? | 8.33 | mL | 50 | mg/mL | Precursor;reducing | AB | ? | ? | ? | ? | ? | ? | ? | ? | ? | no | no | no | no | no | no | no | no | water | ? | 415 | ? | Spherical | SEM | Hitachi S-4500 SEM | face centered cubic | XRD | Joel X-ray JDX-3548 | ? | ? | ? | ? | ? | ? | 5 | 2 | SEM | Hitachi S-4500 SEM | ? | ? | ? | ? | ? | ? | ? | ? | ? | ? | ? | ? | ? | ? | ? | ? | ? | 0.1 | mg/mL | ? | ? | 96 | 37 | Agar | Aspergillus niger | ? | 0.12 | ? | mg/mL | MIC | no | no | no | no | no | no | no | no | no | no | no | no | no | no | no | ? | ?
Khan et al, Green Synthesis of Silver Nanoparticles by Using Ziziphus nummularia Leaves Aqueous Extract and Their Biological Activities, Journal of Nanomaterials, Volume 2016, Article ID 8026843, 8 pages | Khan | 2016 | http://dx.doi.org/10.1155/2016/8026843 | phytosynthesis | single | No | 25 | ? | No | No | No | shaker | ? | 4 | 110 | AgNO3 | Scharlau | ? | 1 | mM | Ziziphus nummularia Leaves Aqueous Extract | plant | Organic | organic | Ziziphus nummularia Leaves Aqueous Extract | plant | organic | organic | 50 | mg/mL | ? | ? | 8.33 | mL | 50 | mg/mL | Precursor;reducing | AB | ? | ? | ? | ? | ? | ? | ? | ? | ? | no | no | no | no | no | no | no | no | water | ? | 415 | ? | Spherical | SEM | Hitachi S-4500 SEM | face centered cubic | XRD | Joel X-ray JDX-3549 | ? | ? | ? | ? | ? | ? | 5 | 2 | SEM | Hitachi S-4500 SEM | ? | ? | ? | ? | ? | ? | ? | ? | ? | ? | ? | ? | ? | ? | ? | ? | ? | 0.1 | mg/mL | ? | ? | 96 | 37 | Agar | Aspergillus niger | ? | 0.17 | ? | mg/mL | MBC | no | no | no | no | no | no | no | no | no | no | no | no | no | no | no | ? | ?
Khan et al, Green Synthesis of Silver Nanoparticles by Using Ziziphus nummularia Leaves Aqueous Extract and Their Biological Activities, Journal of Nanomaterials, Volume 2016, Article ID 8026843, 8 pages | Khan | 2016 | http://dx.doi.org/10.1155/2016/8026843 | phytosynthesis | single | No | 25 | ? | No | No | No | shaker | ? | 4 | 110 | AgNO3 | Scharlau | ? | 1 | mM | Ziziphus nummularia Leaves Aqueous Extract | plant | Organic | organic | Ziziphus nummularia Leaves Aqueous Extract | plant | organic | organic | 50 | mg/mL | ? | ? | 8.33 | mL | 50 | mg/mL | Precursor;reducing | AB | ? | ? | ? | ? | ? | ? | ? | ? | ? | no | no | no | no | no | no | no | no | water | ? | 415 | ? | Spherical | SEM | Hitachi S-4500 SEM | face centered cubic | XRD | Joel X-ray JDX-3550 | ? | ? | ? | ? | ? | ? | 5 | 2 | SEM | Hitachi S-4500 SEM | ? | ? | ? | ? | ? | ? | ? | ? | ? | ? | ? | ? | ? | ? | ? | ? | ? | 0.1 | mg/mL | ? | ? | 24 | 37 | Agar | Aspergillus flavus | ? | 13 | ? | mm | ZOI | no | no | no | no | no | no | no | no | no | no | no | no | no | no | no | ? | ?
Khan et al, Green Synthesis of Silver Nanoparticles by Using Ziziphus nummularia Leaves Aqueous Extract and Their Biological Activities, Journal of Nanomaterials, Volume 2016, Article ID 8026843, 8 pages | Khan | 2016 | http://dx.doi.org/10.1155/2016/8026843 | phytosynthesis | single | No | 25 | ? | No | No | No | shaker | ? | 4 | 110 | AgNO3 | Scharlau | ? | 1 | mM | Ziziphus nummularia Leaves Aqueous Extract | plant | Organic | organic | Ziziphus nummularia Leaves Aqueous Extract | plant | organic | organic | 50 | mg/mL | ? | ? | 8.33 | mL | 50 | mg/mL | Precursor;reducing | AB | ? | ? | ? | ? | ? | ? | ? | ? | ? | no | no | no | no | no | no | no | no | water | ? | 415 | ? | Spherical | SEM | Hitachi S-4500 SEM | face centered cubic | XRD | Joel X-ray JDX-3551 | ? | ? | ? | ? | ? | ? | 5 | 2 | SEM | Hitachi S-4500 SEM | ? | ? | ? | ? | ? | ? | ? | ? | ? | ? | ? | ? | ? | ? | ? | ? | ? | 0.1 | mg/mL | ? | ? | 96 | 37 | Agar | Aspergillus flavus | ? | 0.15 | ? | mg/mL | MIC | no | no | no | no | no | no | no | no | no | no | no | no | no | no | no | ? | ?
Khan et al, Green Synthesis of Silver Nanoparticles by Using Ziziphus nummularia Leaves Aqueous Extract and Their Biological Activities, Journal of Nanomaterials, Volume 2016, Article ID 8026843, 8 pages | Khan | 2016 | http://dx.doi.org/10.1155/2016/8026843 | phytosynthesis | single | No | 25 | ? | No | No | No | shaker | ? | 4 | 110 | AgNO3 | Scharlau | ? | 1 | mM | Ziziphus nummularia Leaves Aqueous Extract | plant | Organic | organic | Ziziphus nummularia Leaves Aqueous Extract | plant | organic | organic | 50 | mg/mL | ? | ? | 8.33 | mL | 50 | mg/mL | Precursor;reducing | AB | ? | ? | ? | ? | ? | ? | ? | ? | ? | no | no | no | no | no | no | no | no | water | ? | 415 | ? | Spherical | SEM | Hitachi S-4500 SEM | face centered cubic | XRD | Joel X-ray JDX-3552 | ? | ? | ? | ? | ? | ? | 5 | 2 | SEM | Hitachi S-4500 SEM | ? | ? | ? | ? | ? | ? | ? | ? | ? | ? | ? | ? | ? | ? | ? | ? | ? | 0.1 | mg/mL | ? | ? | 96 | 37 | Agar | Aspergillus flavus | ? | 0.18 | ? | mg/mL | MBC | no | no | no | no | no | no | no | no | no | no | no | no | no | no | no | ? | ?
Khan et al, Green Synthesis of Silver Nanoparticles by Using Ziziphus nummularia Leaves Aqueous Extract and Their Biological Activities, Journal of Nanomaterials, Volume 2016, Article ID 8026843, 8 pages | Khan | 2016 | http://dx.doi.org/10.1155/2016/8026843 | phytosynthesis | single | No | 25 | ? | No | No | No | shaker | ? | 4 | 110 | AgNO3 | Scharlau | ? | 1 | mM | Ziziphus nummularia Leaves Aqueous Extract | plant | Organic | organic | Ziziphus nummularia Leaves Aqueous Extract | plant | organic | organic | 50 | mg/mL | ? | ? | 8.33 | mL | 50 | mg/mL | Precursor;reducing | AB | ? | ? | ? | ? | ? | ? | ? | ? | ? | no | no | no | no | no | no | no | no | water | ? | 415 | ? | Spherical | SEM | Hitachi S-4500 SEM | face centered cubic | XRD | Joel X-ray JDX-3553 | ? | ? | ? | ? | ? | ? | 5 | 2 | SEM | Hitachi S-4500 SEM | ? | ? | ? | ? | ? | ? | ? | ? | ? | ? | ? | ? | ? | ? | ? | ? | ? | 0.1 | mg/mL | ? | ? | 24 | 37 | Agar | Candida albicans | ? | 18 | ? | mm | ZOI | no | no | no | no | no | no | no | no | no | no | no | no | no | no | no | ? | ?
Khan et al, Green Synthesis of Silver Nanoparticles by Using Ziziphus nummularia Leaves Aqueous Extract and Their Biological Activities, Journal of Nanomaterials, Volume 2016, Article ID 8026843, 8 pages | Khan | 2016 | http://dx.doi.org/10.1155/2016/8026843 | phytosynthesis | single | No | 25 | ? | No | No | No | shaker | ? | 4 | 110 | AgNO3 | Scharlau | ? | 1 | mM | Ziziphus nummularia Leaves Aqueous Extract | plant | Organic | organic | Ziziphus nummularia Leaves Aqueous Extract | plant | organic | organic | 50 | mg/mL | ? | ? | 8.33 | mL | 50 | mg/mL | Precursor;reducing | AB | ? | ? | ? | ? | ? | ? | ? | ? | ? | no | no | no | no | no | no | no | no | water | ? | 415 | ? | Spherical | SEM | Hitachi S-4500 SEM | face centered cubic | XRD | Joel X-ray JDX-3554 | ? | ? | ? | ? | ? | ? | 5 | 2 | SEM | Hitachi S-4500 SEM | ? | ? | ? | ? | ? | ? | ? | ? | ? | ? | ? | ? | ? | ? | ? | ? | ? | 0.1 | mg/mL | ? | ? | 96 | 37 | Agar | Candida albicans | ? | 0.095 | ? | mg/mL | MIC | no | no | no | no | no | no | no | no | no | no | no | no | no | no | no | ? | ?
Khan et al, Green Synthesis of Silver Nanoparticles by Using Ziziphus nummularia Leaves Aqueous Extract and Their Biological Activities, Journal of Nanomaterials, Volume 2016, Article ID 8026843, 8 pages | Khan | 2016 | http://dx.doi.org/10.1155/2016/8026843 | phytosynthesis | single | No | 25 | ? | No | No | No | shaker | ? | 4 | 110 | AgNO3 | Scharlau | ? | 1 | mM | Ziziphus nummularia Leaves Aqueous Extract | plant | Organic | organic | Ziziphus nummularia Leaves Aqueous Extract | plant | organic | organic | 50 | mg/mL | ? | ? | 8.33 | mL | 50 | mg/mL | Precursor;reducing | AB | ? | ? | ? | ? | ? | ? | ? | ? | ? | no | no | no | no | no | no | no | no | water | ? | 415 | ? | Spherical | SEM | Hitachi S-4500 SEM | face centered cubic | XRD | Joel X-ray JDX-3555 | ? | ? | ? | ? | ? | ? | 5 | 2 | SEM | Hitachi S-4500 SEM | ? | ? | ? | ? | ? | ? | ? | ? | ? | ? | ? | ? | ? | ? | ? | ? | ? | 0.1 | mg/mL | ? | ? | 96 | 37 | Agar | Candida albicans | ? | 0.00013 | ? | mg/mL | MBC | no | no | no | no | no | no | no | no | no | no | no | no | no | no | no | ? | ?
Khan et al, Green Synthesis of Silver Nanoparticles by Using Ziziphus nummularia Leaves Aqueous Extract and Their Biological Activities, Journal of Nanomaterials, Volume 2016, Article ID 8026843, 8 pages | Khan | 2016 | http://dx.doi.org/10.1155/2016/8026843 | phytosynthesis | single | No | 25 | ? | No | No | No | shaker | ? | 4 | 110 | AgNO3 | Scharlau | ? | 1 | mM | Ziziphus nummularia Leaves Aqueous Extract | plant | Organic | organic | Ziziphus nummularia Leaves Aqueous Extract | plant | organic | organic | 50 | mg/mL | ? | ? | 8.33 | mL | 50 | mg/mL | Precursor;reducing | AB | ? | ? | ? | ? | ? | ? | ? | ? | ? | no | no | no | no | no | no | no | no | water | ? | 415 | ? | Spherical | SEM | Hitachi S-4500 SEM | face centered cubic | XRD | Joel X-ray JDX-3556 | ? | ? | ? | ? | ? | ? | 5 | 2 | SEM | Hitachi S-4500 SEM | ? | ? | ? | ? | ? | ? | ? | ? | ? | ? | ? | ? | ? | ? | ? | ? | ? | no | no | no | no | no | no | no | no | no | no | no | no | no | 0.02 | mg/mL | 24 | in vitro | ? | ? | ? | ? | ? | ? | DPPH radical scavenging assay | Radical scavenging activity | 98.15 | ? | % | ? | ?
Khan et al, Green Synthesis of Silver Nanoparticles by Using Ziziphus nummularia Leaves Aqueous Extract and Their Biological Activities, Journal of Nanomaterials, Volume 2016, Article ID 8026843, 8 pages | Khan | 2016 | http://dx.doi.org/10.1155/2016/8026843 | phytosynthesis | single | No | 25 | ? | No | No | No | shaker | ? | 4 | 110 | AgNO3 | Scharlau | ? | 1 | mM | Ziziphus nummularia Leaves Aqueous Extract | plant | Organic | organic | Ziziphus nummularia Leaves Aqueous Extract | plant | organic | organic | 50 | mg/mL | ? | ? | 8.33 | mL | 50 | mg/mL | Precursor;reducing | AB | ? | ? | ? | ? | ? | ? | ? | ? | ? | no | no | no | no | no | no | no | no | water | ? | 415 | ? | Spherical | SEM | Hitachi S-4500 SEM | face centered cubic | XRD | Joel X-ray JDX-3557 | ? | ? | ? | ? | ? | ? | 5 | 2 | SEM | Hitachi S-4500 SEM | ? | ? | ? | ? | ? | ? | ? | ? | ? | ? | ? | ? | ? | ? | ? | ? | ? | no | no | no | no | no | no | no | no | no | no | no | no | no | 0.04 | mg/mL | 24 | in vitro | ? | ? | ? | ? | ? | ? | DPPH radical scavenging assay | Radical scavenging activity | 95.89 | ? | % | ? | ?
Khan et al, Green Synthesis of Silver Nanoparticles by Using Ziziphus nummularia Leaves Aqueous Extract and Their Biological Activities, Journal of Nanomaterials, Volume 2016, Article ID 8026843, 8 pages | Khan | 2016 | http://dx.doi.org/10.1155/2016/8026843 | phytosynthesis | single | No | 25 | ? | No | No | No | shaker | ? | 4 | 110 | AgNO3 | Scharlau | ? | 1 | mM | Ziziphus nummularia Leaves Aqueous Extract | plant | Organic | organic | Ziziphus nummularia Leaves Aqueous Extract | plant | organic | organic | 50 | mg/mL | ? | ? | 8.33 | mL | 50 | mg/mL | Precursor;reducing | AB | ? | ? | ? | ? | ? | ? | ? | ? | ? | no | no | no | no | no | no | no | no | water | ? | 415 | ? | Spherical | SEM | Hitachi S-4500 SEM | face centered cubic | XRD | Joel X-ray JDX-3558 | ? | ? | ? | ? | ? | ? | 5 | 2 | SEM | Hitachi S-4500 SEM | ? | ? | ? | ? | ? | ? | ? | ? | ? | ? | ? | ? | ? | ? | ? | ? | ? | no | no | no | no | no | no | no | no | no | no | no | no | no | 0.06 | mg/mL | 24 | in vitro | ? | ? | ? | ? | ? | ? | DPPH radical scavenging assay | Radical scavenging activity | 95.44 | ? | % | ? | ?
Khan et al, Green Synthesis of Silver Nanoparticles by Using Ziziphus nummularia Leaves Aqueous Extract and Their Biological Activities, Journal of Nanomaterials, Volume 2016, Article ID 8026843, 8 pages | Khan | 2016 | http://dx.doi.org/10.1155/2016/8026843 | phytosynthesis | single | No | 25 | ? | No | No | No | shaker | ? | 4 | 110 | AgNO3 | Scharlau | ? | 1 | mM | Ziziphus nummularia Leaves Aqueous Extract | plant | Organic | organic | Ziziphus nummularia Leaves Aqueous Extract | plant | organic | organic | 50 | mg/mL | ? | ? | 8.33 | mL | 50 | mg/mL | Precursor;reducing | AB | ? | ? | ? | ? | ? | ? | ? | ? | ? | no | no | no | no | no | no | no | no | water | ? | 415 | ? | Spherical | SEM | Hitachi S-4500 SEM | face centered cubic | XRD | Joel X-ray JDX-3559 | ? | ? | ? | ? | ? | ? | 5 | 2 | SEM | Hitachi S-4500 SEM | ? | ? | ? | ? | ? | ? | ? | ? | ? | ? | ? | ? | ? | ? | ? | ? | ? | no | no | no | no | no | no | no | no | no | no | no | no | no | 0.08 | mg/mL | 24 | in vitro | ? | ? | ? | ? | ? | ? | DPPH radical scavenging assay | Radical scavenging activity | 97.5 | ? | % | ? | ?
Khan et al, Green Synthesis of Silver Nanoparticles by Using Ziziphus nummularia Leaves Aqueous Extract and Their Biological Activities, Journal of Nanomaterials, Volume 2016, Article ID 8026843, 8 pages | Khan | 2016 | http://dx.doi.org/10.1155/2016/8026843 | phytosynthesis | single | No | 25 | ? | No | No | No | shaker | ? | 4 | 110 | AgNO3 | Scharlau | ? | 1 | mM | Ziziphus nummularia Leaves Aqueous Extract | plant | Organic | organic | Ziziphus nummularia Leaves Aqueous Extract | plant | organic | organic | 50 | mg/mL | ? | ? | 8.33 | mL | 50 | mg/mL | Precursor;reducing | AB | ? | ? | ? | ? | ? | ? | ? | ? | ? | no | no | no | no | no | no | no | no | water | ? | 415 | ? | Spherical | SEM | Hitachi S-4500 SEM | face centered cubic | XRD | Joel X-ray JDX-3560 | ? | ? | ? | ? | ? | ? | 5 | 2 | SEM | Hitachi S-4500 SEM | ? | ? | ? | ? | ? | ? | ? | ? | ? | ? | ? | ? | ? | ? | ? | ? | ? | no | no | no | no | no | no | no | no | no | no | no | no | no | 0.1 | mg/mL | 24 | in vitro | ? | ? | ? | ? | ? | ? | DPPH radical scavenging assay | Radical scavenging activity | 98.15 | ? | % | ? | ?
Khan et al, Synthesis, biological investigation and catalytic application using the alcoholic extract of Black Cumin (Bunium Persicum) seeds‐based silver nanoparticles, Journal of Nanostructure in Chemistry (2022) 12:59–77 | Khan | 2022 | https://doi.org/10.1007/s40097-021-00402-z | biosynthesis | single | Heating | 60 | ? | No | No | No | shaker | ? | 4 | 11 | AgNO3 | Scharlau | ? | 5 | mM | alcoholic extract of Black Cumin (Bunium Persicum) | plant | Organic | organic | alcoholic extract of Black Cumin (Bunium Persicum) | plant | organic | organic | 10 | mg/mL | ? | ? | 1 | mL | 10 | mg/mL | Precursor;reducing | AB | ? | ? | ? | ? | ? | ? | ? | ? | ? | washed | centrifugation | 12000 | rpm | 10 | ? | ? | dried | water/alcoholic | ? | 430 | ? | Spherical | SEM | SM-5910-JEOL, Japan | face centered cubic | XRD | ? | ? | ? | ? | ? | ? | ? | 56 | 30 | SEM | SM-5910-JEOL | ? | ? | ? | ? | ? | ? | ? | ? | ? | ? | ? | ? | ? | ? | ? | ? | ? | no | no | no | no | no | no | no | no | no | no | no | no | no | 0.2 | mg/mL | ? | in vitro | ? | ? | ? | ? | ? | ? | Urease assay | Inhibition | 90.3 | 2.65 | % | ? | ?
Khan et al, Synthesis, biological investigation and catalytic application using the alcoholic extract of Black Cumin (Bunium Persicum) seeds‐based silver nanoparticles, Journal of Nanostructure in Chemistry (2022) 12:59–77 | Khan | 2022 | https://doi.org/10.1007/s40097-021-00402-z | biosynthesis | single | Heating | 60 | ? | No | No | No | shaker | ? | 4 | 11 | AgNO3 | Scharlau | ? | 5 | mM | alcoholic extract of Black Cumin (Bunium Persicum) | plant | Organic | organic | alcoholic extract of Black Cumin (Bunium Persicum) | plant | organic | organic | 10 | mg/mL | ? | ? | 1 | mL | 10 | mg/mL | Precursor;reducing | AB | ? | ? | ? | ? | ? | ? | ? | ? | ? | washed | centrifugation | 12000 | rpm | 10 | ? | ? | dried | water/alcoholic | ? | 430 | ? | Spherical | SEM | SM-5910-JEOL, Japan | face centered cubic | XRD | ? | ? | ? | ? | ? | ? | ? | 56 | 30 | SEM | SM-5910-JEOL | ? | ? | ? | ? | ? | ? | ? | ? | ? | ? | ? | ? | ? | ? | ? | ? | ? | no | no | no | no | no | no | no | no | no | no | no | no | no | ? | ? | ? | in vitro | ? | ? | ? | ? | ? | ? | Urease assay | IC50 | 0.0294 | 0.00045 | mg/mL | ? | ?
Khan et al, Synthesis, biological investigation and catalytic application using the alcoholic extract of Black Cumin (Bunium Persicum) seeds‐based silver nanoparticles, Journal of Nanostructure in Chemistry (2022) 12:59–77 | Khan | 2022 | https://doi.org/10.1007/s40097-021-00402-z | biosynthesis | single | Heating | 60 | ? | No | No | No | shaker | ? | 4 | 11 | AgNO3 | Scharlau | ? | 5 | mM | alcoholic extract of Black Cumin (Bunium Persicum) | plant | Organic | organic | alcoholic extract of Black Cumin (Bunium Persicum) | plant | organic | organic | 10 | mg/mL | ? | ? | 1 | mL | 10 | mg/mL | Precursor;reducing | AB | ? | ? | ? | ? | ? | ? | ? | ? | ? | washed | centrifugation | 12000 | rpm | 10 | ? | ? | dried | water/alcoholic | ? | 430 | ? | Spherical | SEM | SM-5910-JEOL, Japan | face centered cubic | XRD | ? | ? | ? | ? | ? | ? | ? | 56 | 30 | SEM | SM-5910-JEOL | ? | ? | ? | ? | ? | ? | ? | ? | ? | ? | ? | ? | ? | ? | ? | ? | ? | no | no | no | no | no | no | no | no | no | no | no | no | no | 0.2 | mg/mL | ? | in vitro | ? | ? | ? | ? | ? | ? | Carbonic anhydrase‐II inhibition | ? | 84.4 | 1.99 | % | ? | ?
Khan et al, Synthesis, biological investigation and catalytic application using the alcoholic extract of Black Cumin (Bunium Persicum) seeds‐based silver nanoparticles, Journal of Nanostructure in Chemistry (2022) 12:59–77 | Khan | 2022 | https://doi.org/10.1007/s40097-021-00402-z | biosynthesis | single | Heating | 60 | ? | No | No | No | shaker | ? | 4 | 11 | AgNO3 | Scharlau | ? | 5 | mM | alcoholic extract of Black Cumin (Bunium Persicum) | plant | Organic | organic | alcoholic extract of Black Cumin (Bunium Persicum) | plant | organic | organic | 10 | mg/mL | ? | ? | 1 | mL | 10 | mg/mL | Precursor;reducing | AB | ? | ? | ? | ? | ? | ? | ? | ? | ? | washed | centrifugation | 12000 | rpm | 10 | ? | ? | dried | water/alcoholic | ? | 430 | ? | Spherical | SEM | SM-5910-JEOL, Japan | face centered cubic | XRD | ? | ? | ? | ? | ? | ? | ? | 56 | 30 | SEM | SM-5910-JEOL | ? | ? | ? | ? | ? | ? | ? | ? | ? | ? | ? | ? | ? | ? | ? | ? | ? | no | no | no | no | no | no | no | no | no | no | no | no | no | ? | ? | ? | in vitro | ? | ? | ? | ? | ? | ? | Carbonic anhydrase‐II inhibition | IC50 | 0.02278 | 0.00048 | mg/mL | ? | ?
Khan et al, Synthesis, biological investigation and catalytic application using the alcoholic extract of Black Cumin (Bunium Persicum) seeds‐based silver nanoparticles, Journal of Nanostructure in Chemistry (2022) 12:59–77 | Khan | 2022 | https://doi.org/10.1007/s40097-021-00402-z | biosynthesis | single | Heating | 60 | ? | No | No | No | shaker | ? | 4 | 11 | AgNO3 | Scharlau | ? | 5 | mM | alcoholic extract of Black Cumin (Bunium Persicum) | plant | Organic | organic | alcoholic extract of Black Cumin (Bunium Persicum) | plant | organic | organic | 10 | mg/mL | ? | ? | 1 | mL | 10 | mg/mL | Precursor;reducing | AB | ? | ? | ? | ? | ? | ? | ? | ? | ? | washed | centrifugation | 12000 | rpm | 10 | ? | ? | dried | water/alcoholic | ? | 430 | ? | Spherical | SEM | SM-5910-JEOL, Japan | face centered cubic | XRD | ? | ? | ? | ? | ? | ? | ? | 56 | 30 | SEM | SM-5910-JEOL | ? | ? | ? | ? | ? | ? | ? | ? | ? | ? | ? | ? | ? | ? | ? | ? | ? | no | no | no | no | no | no | no | no | no | no | no | no | no | 0.2 | mg/mL | 0.5 | in vitro | mushroom | EC 1.14.18.1 | tyrosinase enzyme | ? | ? | 96 | Tyrosinase inhibitory activity | ? | 22.32 | 1.87 | ? | ? | ?
Khan et al, Synthesis, biological investigation and catalytic application using the alcoholic extract of Black Cumin (Bunium Persicum) seeds‐based silver nanoparticles, Journal of Nanostructure in Chemistry (2022) 12:59–77 | Khan | 2022 | https://doi.org/10.1007/s40097-021-00402-z | biosynthesis | single | Heating | 60 | ? | No | No | No | shaker | ? | 4 | 11 | AgNO3 | Scharlau | ? | 5 | mM | alcoholic extract of Black Cumin (Bunium Persicum) | plant | Organic | organic | alcoholic extract of Black Cumin (Bunium Persicum) | plant | organic | organic | 10 | mg/mL | ? | ? | 1 | mL | 10 | mg/mL | Precursor;reducing | AB | ? | ? | ? | ? | ? | ? | ? | ? | ? | washed | centrifugation | 12000 | rpm | 10 | ? | ? | dried | water/alcoholic | ? | 430 | ? | Spherical | SEM | SM-5910-JEOL, Japan | face centered cubic | XRD | ? | ? | ? | ? | ? | ? | ? | 56 | 30 | SEM | SM-5910-JEOL | ? | ? | ? | ? | ? | ? | ? | ? | ? | ? | ? | ? | ? | ? | ? | ? | ? | no | no | no | no | no | no | no | no | no | no | no | no | no | 0.2 | mg/mL | 0.5 | in vitro | ? | ? | ? | ? | ? | ? | Phosphodiesterase‐I inhibitory activity | ? | 66.2 | 1.09 | % | ? | ?
Khan et al, Synthesis, biological investigation and catalytic application using the alcoholic extract of Black Cumin (Bunium Persicum) seeds‐based silver nanoparticles, Journal of Nanostructure in Chemistry (2022) 12:59–77 | Khan | 2022 | https://doi.org/10.1007/s40097-021-00402-z | biosynthesis | single | Heating | 60 | ? | No | No | No | shaker | ? | 4 | 11 | AgNO3 | Scharlau | ? | 5 | mM | alcoholic extract of Black Cumin (Bunium Persicum) | plant | Organic | organic | alcoholic extract of Black Cumin (Bunium Persicum) | plant | organic | organic | 10 | mg/mL | ? | ? | 1 | mL | 10 | mg/mL | Precursor;reducing | AB | ? | ? | ? | ? | ? | ? | ? | ? | ? | washed | centrifugation | 12000 | rpm | 10 | ? | ? | dried | water/alcoholic | ? | 430 | ? | Spherical | SEM | SM-5910-JEOL, Japan | face centered cubic | XRD | ? | ? | ? | ? | ? | ? | ? | 56 | 30 | SEM | SM-5910-JEOL | ? | ? | ? | ? | ? | ? | ? | ? | ? | ? | ? | ? | ? | ? | ? | ? | ? | no | no | no | no | no | no | no | no | no | no | no | no | no | ? | ? | 0.5 | in vitro | ? | ? | ? | ? | ? | ? | Phosphodiesterase‐I inhibitory activity | IC50 | 0.3805 | 0.00224 | mg/mL | ? | ?
Khan et al, Synthesis, biological investigation and catalytic application using the alcoholic extract of Black Cumin (Bunium Persicum) seeds‐based silver nanoparticles, Journal of Nanostructure in Chemistry (2022) 12:59–77 | Khan | 2022 | https://doi.org/10.1007/s40097-021-00402-z | biosynthesis | single | Heating | 60 | ? | No | No | No | shaker | ? | 4 | 11 | AgNO3 | Scharlau | ? | 5 | mM | alcoholic extract of Black Cumin (Bunium Persicum) | plant | Organic | organic | alcoholic extract of Black Cumin (Bunium Persicum) | plant | organic | organic | 10 | mg/mL | ? | ? | 1 | mL | 10 | mg/mL | Precursor;reducing | AB | ? | ? | ? | ? | ? | ? | ? | ? | ? | washed | centrifugation | 12000 | rpm | 10 | ? | ? | dried | water/alcoholic | ? | 430 | ? | Spherical | SEM | SM-5910-JEOL, Japan | face centered cubic | XRD | ? | ? | ? | ? | ? | ? | ? | 56 | 30 | SEM | SM-5910-JEOL | ? | ? | ? | ? | ? | ? | ? | ? | ? | ? | ? | ? | ? | ? | ? | ? | ? | no | no | no | no | no | no | no | no | no | no | no | no | no | 5 | mg/Kg | 0.167 | in vivo | albino mice | ? | ? | ? | ? | ? | Inhibition of writhing | ? | 67.45 | 2.8 | % | ? | ?
Khan et al, Synthesis, biological investigation and catalytic application using the alcoholic extract of Black Cumin (Bunium Persicum) seeds‐based silver nanoparticles, Journal of Nanostructure in Chemistry (2022) 12:59–77 | Khan | 2022 | https://doi.org/10.1007/s40097-021-00402-z | biosynthesis | single | Heating | 60 | ? | No | No | No | shaker | ? | 4 | 11 | AgNO3 | Scharlau | ? | 5 | mM | alcoholic extract of Black Cumin (Bunium Persicum) | plant | Organic | organic | alcoholic extract of Black Cumin (Bunium Persicum) | plant | organic | organic | 10 | mg/mL | ? | ? | 1 | mL | 10 | mg/mL | Precursor;reducing | AB | ? | ? | ? | ? | ? | ? | ? | ? | ? | washed | centrifugation | 12000 | rpm | 10 | ? | ? | dried | water/alcoholic | ? | 430 | ? | Spherical | SEM | SM-5910-JEOL, Japan | face centered cubic | XRD | ? | ? | ? | ? | ? | ? | ? | 56 | 30 | SEM | SM-5910-JEOL | ? | ? | ? | ? | ? | ? | ? | ? | ? | ? | ? | ? | ? | ? | ? | ? | ? | no | no | no | no | no | no | no | no | no | no | no | no | no | 10 | mg/Kg | 0.167 | in vivo | albino mice | ? | ? | ? | ? | ? | Inhibition of writhing | ? | 81.29 | 3.9 | % | ? | ?
Khan et al, Synthesis, biological investigation and catalytic application using the alcoholic extract of Black Cumin (Bunium Persicum) seeds‐based silver nanoparticles, Journal of Nanostructure in Chemistry (2022) 12:59–77 | Khan | 2022 | https://doi.org/10.1007/s40097-021-00402-z | biosynthesis | single | Heating | 60 | ? | No | No | No | shaker | ? | 4 | 11 | AgNO3 | Scharlau | ? | 5 | mM | alcoholic extract of Black Cumin (Bunium Persicum) | plant | Organic | organic | alcoholic extract of Black Cumin (Bunium Persicum) | plant | organic | organic | 10 | mg/mL | ? | ? | 1 | mL | 10 | mg/mL | Precursor;reducing | AB | ? | ? | ? | ? | ? | ? | ? | ? | ? | washed | centrifugation | 12000 | rpm | 10 | ? | ? | dried | water/alcoholic | ? | 430 | ? | Spherical | SEM | SM-5910-JEOL, Japan | face centered cubic | XRD | ? | ? | ? | ? | ? | ? | ? | 56 | 30 | SEM | SM-5910-JEOL | ? | ? | ? | ? | ? | ? | ? | ? | ? | ? | ? | ? | ? | ? | ? | ? | ? | no | no | no | no | no | no | no | no | no | no | no | no | no | 20 | mg/Kg | 0.167 | in vivo | albino mice | ? | ? | ? | ? | ? | Inhibition of writhing | ? | 90.24 | 4 | % | ? | ?
Khan et al, Synthesis, biological investigation and catalytic application using the alcoholic extract of Black Cumin (Bunium Persicum) seeds‐based silver nanoparticles, Journal of Nanostructure in Chemistry (2022) 12:59–77 | Khan | 2022 | https://doi.org/10.1007/s40097-021-00402-z | biosynthesis | single | Heating | 60 | ? | No | No | No | shaker | ? | 4 | 11 | AgNO3 | Scharlau | ? | 5 | mM | alcoholic extract of Black Cumin (Bunium Persicum) | plant | Organic | organic | alcoholic extract of Black Cumin (Bunium Persicum) | plant | organic | organic | 10 | mg/mL | ? | ? | 1 | mL | 10 | mg/mL | Precursor;reducing | AB | ? | ? | ? | ? | ? | ? | ? | ? | ? | washed | centrifugation | 12000 | rpm | 10 | ? | ? | dried | water/alcoholic | ? | 430 | ? | Spherical | SEM | SM-5910-JEOL, Japan | face centered cubic | XRD | ? | ? | ? | ? | ? | ? | ? | 56 | 30 | SEM | SM-5910-JEOL | ? | ? | ? | ? | ? | ? | ? | ? | ? | ? | ? | ? | ? | ? | ? | ? | ? | 0.5 | mg/mL | 66 | uL | 24 | 37 | Agar | Acinetobacter baumanii | ? | 20.65 | 0.22 | mm | ZOI | no | no | no | no | no | no | no | no | no | no | no | no | no | no | no | ? | ?
Khan et al, Synthesis, biological investigation and catalytic application using the alcoholic extract of Black Cumin (Bunium Persicum) seeds‐based silver nanoparticles, Journal of Nanostructure in Chemistry (2022) 12:59–77 | Khan | 2022 | https://doi.org/10.1007/s40097-021-00402-z | biosynthesis | single | Heating | 60 | ? | No | No | No | shaker | ? | 4 | 11 | AgNO3 | Scharlau | ? | 5 | mM | alcoholic extract of Black Cumin (Bunium Persicum) | plant | Organic | organic | alcoholic extract of Black Cumin (Bunium Persicum) | plant | organic | organic | 10 | mg/mL | ? | ? | 1 | mL | 10 | mg/mL | Precursor;reducing | AB | ? | ? | ? | ? | ? | ? | ? | ? | ? | washed | centrifugation | 12000 | rpm | 10 | ? | ? | dried | water/alcoholic | ? | 430 | ? | Spherical | SEM | SM-5910-JEOL, Japan | face centered cubic | XRD | ? | ? | ? | ? | ? | ? | ? | 56 | 30 | SEM | SM-5910-JEOL | ? | ? | ? | ? | ? | ? | ? | ? | ? | ? | ? | ? | ? | ? | ? | ? | ? | 0.5 | mg/mL | 66 | uL | 24 | 37 | Agar | Providencia stuartii | ? | 13.22 | 0.98 | mm | ZOI | no | no | no | no | no | no | no | no | no | no | no | no | no | no | no | ? | ?
Khan et al, Synthesis, biological investigation and catalytic application using the alcoholic extract of Black Cumin (Bunium Persicum) seeds‐based silver nanoparticles, Journal of Nanostructure in Chemistry (2022) 12:59–77 | Khan | 2022 | https://doi.org/10.1007/s40097-021-00402-z | biosynthesis | single | Heating | 60 | ? | No | No | No | shaker | ? | 4 | 11 | AgNO3 | Scharlau | ? | 5 | mM | alcoholic extract of Black Cumin (Bunium Persicum) | plant | Organic | organic | alcoholic extract of Black Cumin (Bunium Persicum) | plant | organic | organic | 10 | mg/mL | ? | ? | 1 | mL | 10 | mg/mL | Precursor;reducing | AB | ? | ? | ? | ? | ? | ? | ? | ? | ? | washed | centrifugation | 12000 | rpm | 10 | ? | ? | dried | water/alcoholic | ? | 430 | ? | Spherical | SEM | SM-5910-JEOL, Japan | face centered cubic | XRD | ? | ? | ? | ? | ? | ? | ? | 56 | 30 | SEM | SM-5910-JEOL | ? | ? | ? | ? | ? | ? | ? | ? | ? | ? | ? | ? | ? | ? | ? | ? | ? | 0.5 | mg/mL | 66 | uL | 24 | 37 | Agar | Streptococcus pyogenes Escherichia coli | ? | 15.12 | 0.34 | mm | ZOI | no | no | no | no | no | no | no | no | no | no | no | no | no | no | no | ? | ?
Khan et al, Synthesis, biological investigation and catalytic application using the alcoholic extract of Black Cumin (Bunium Persicum) seeds‐based silver nanoparticles, Journal of Nanostructure in Chemistry (2022) 12:59–77 | Khan | 2022 | https://doi.org/10.1007/s40097-021-00402-z | biosynthesis | single | Heating | 60 | ? | No | No | No | shaker | ? | 4 | 11 | AgNO3 | Scharlau | ? | 5 | mM | alcoholic extract of Black Cumin (Bunium Persicum) | plant | Organic | organic | alcoholic extract of Black Cumin (Bunium Persicum) | plant | organic | organic | 10 | mg/mL | ? | ? | 1 | mL | 10 | mg/mL | Precursor;reducing | AB | ? | ? | ? | ? | ? | ? | ? | ? | ? | washed | centrifugation | 12000 | rpm | 10 | ? | ? | dried | water/alcoholic | ? | 430 | ? | Spherical | SEM | SM-5910-JEOL, Japan | face centered cubic | XRD | ? | ? | ? | ? | ? | ? | ? | 56 | 30 | SEM | SM-5910-JEOL | ? | ? | ? | ? | ? | ? | ? | ? | ? | ? | ? | ? | ? | ? | ? | ? | ? | no | no | no | no | no | no | no | no | no | no | no | no | no | 5 | mg/Kg | 0.167 | in vivo | albino mice | ? | ? | ? | ? | ? | sedative effect | ? | 96.56 | 3.88 | Number of lines crossed in 10 min | ? | ?
Khan et al, Synthesis, biological investigation and catalytic application using the alcoholic extract of Black Cumin (Bunium Persicum) seeds‐based silver nanoparticles, Journal of Nanostructure in Chemistry (2022) 12:59–77 | Khan | 2022 | https://doi.org/10.1007/s40097-021-00402-z | biosynthesis | single | Heating | 60 | ? | No | No | No | shaker | ? | 4 | 11 | AgNO3 | Scharlau | ? | 5 | mM | alcoholic extract of Black Cumin (Bunium Persicum) | plant | Organic | organic | alcoholic extract of Black Cumin (Bunium Persicum) | plant | organic | organic | 10 | mg/mL | ? | ? | 1 | mL | 10 | mg/mL | Precursor;reducing | AB | ? | ? | ? | ? | ? | ? | ? | ? | ? | washed | centrifugation | 12000 | rpm | 10 | ? | ? | dried | water/alcoholic | ? | 430 | ? | Spherical | SEM | SM-5910-JEOL, Japan | face centered cubic | XRD | ? | ? | ? | ? | ? | ? | ? | 56 | 30 | SEM | SM-5910-JEOL | ? | ? | ? | ? | ? | ? | ? | ? | ? | ? | ? | ? | ? | ? | ? | ? | ? | no | no | no | no | no | no | no | no | no | no | no | no | no | 10 | mg/Kg | 0.167 | in vivo | albino mice | ? | ? | ? | ? | ? | sedative effect | ? | 85.34 | 4.44 | Number of lines crossed in 10 min | ? | ?
Khan et al, Synthesis, biological investigation and catalytic application using the alcoholic extract of Black Cumin (Bunium Persicum) seeds‐based silver nanoparticles, Journal of Nanostructure in Chemistry (2022) 12:59–77 | Khan | 2022 | https://doi.org/10.1007/s40097-021-00402-z | biosynthesis | single | Heating | 60 | ? | No | No | No | shaker | ? | 4 | 11 | AgNO3 | Scharlau | ? | 5 | mM | alcoholic extract of Black Cumin (Bunium Persicum) | plant | Organic | organic | alcoholic extract of Black Cumin (Bunium Persicum) | plant | organic | organic | 10 | mg/mL | ? | ? | 1 | mL | 10 | mg/mL | Precursor;reducing | AB | ? | ? | ? | ? | ? | ? | ? | ? | ? | washed | centrifugation | 12000 | rpm | 10 | ? | ? | dried | water/alcoholic | ? | 430 | ? | Spherical | SEM | SM-5910-JEOL, Japan | face centered cubic | XRD | ? | ? | ? | ? | ? | ? | ? | 56 | 30 | SEM | SM-5910-JEOL | ? | ? | ? | ? | ? | ? | ? | ? | ? | ? | ? | ? | ? | ? | ? | ? | ? | no | no | no | no | no | no | no | no | no | no | no | no | no | 20 | mg/Kg | 0.167 | in vivo | albino mice | ? | ? | ? | ? | ? | sedative effect | ? | 78.22 | 3 | Number of lines crossed in 10 min | ? | ?
Khan et al, Synthesis, biological investigation and catalytic application using the alcoholic extract of Black Cumin (Bunium Persicum) seeds‐based silver nanoparticles, Journal of Nanostructure in Chemistry (2022) 12:59–77 | Khan | 2022 | https://doi.org/10.1007/s40097-021-00402-z | biosynthesis | single | Heating | 60 | ? | No | No | No | shaker | ? | 4 | 11 | AgNO3 | Scharlau | ? | 5 | mM | alcoholic extract of Black Cumin (Bunium Persicum) | plant | Organic | organic | alcoholic extract of Black Cumin (Bunium Persicum) | plant | organic | organic | 10 | mg/mL | ? | ? | 1 | mL | 10 | mg/mL | Precursor;reducing | AB | ? | ? | ? | ? | ? | ? | ? | ? | ? | washed | centrifugation | 12000 | rpm | 10 | ? | ? | dried | water/alcoholic | ? | 430 | ? | Spherical | SEM | SM-5910-JEOL, Japan | face centered cubic | XRD | ? | ? | ? | ? | ? | ? | ? | 56 | 30 | SEM | SM-5910-JEOL | ? | ? | ? | ? | ? | ? | ? | ? | ? | ? | ? | ? | ? | ? | ? | ? | ? | no | no | no | no | no | no | no | no | no | no | no | no | no | 10 | mg/Kg | 24 | in vivo | albino mice | ? | ? | ? | ? | ? | Cytotoxicity assay | Mortality | 0 | ? | % | ? | ?
Khan et al, Synthesis, biological investigation and catalytic application using the alcoholic extract of Black Cumin (Bunium Persicum) seeds‐based silver nanoparticles, Journal of Nanostructure in Chemistry (2022) 12:59–77 | Khan | 2022 | https://doi.org/10.1007/s40097-021-00402-z | biosynthesis | single | Heating | 60 | ? | No | No | No | shaker | ? | 4 | 11 | AgNO3 | Scharlau | ? | 5 | mM | alcoholic extract of Black Cumin (Bunium Persicum) | plant | Organic | organic | alcoholic extract of Black Cumin (Bunium Persicum) | plant | organic | organic | 10 | mg/mL | ? | ? | 1 | mL | 10 | mg/mL | Precursor;reducing | AB | ? | ? | ? | ? | ? | ? | ? | ? | ? | washed | centrifugation | 12000 | rpm | 10 | ? | ? | dried | water/alcoholic | ? | 430 | ? | Spherical | SEM | SM-5910-JEOL, Japan | face centered cubic | XRD | ? | ? | ? | ? | ? | ? | ? | 56 | 30 | SEM | SM-5910-JEOL | ? | ? | ? | ? | ? | ? | ? | ? | ? | ? | ? | ? | ? | ? | ? | ? | ? | no | no | no | no | no | no | no | no | no | no | no | no | no | 25 | mg/Kg | 24 | in vivo | albino mice | ? | ? | ? | ? | ? | Cytotoxicity assay | Mortality | 0 | ? | % | ? | ?
Khan et al, Synthesis, biological investigation and catalytic application using the alcoholic extract of Black Cumin (Bunium Persicum) seeds‐based silver nanoparticles, Journal of Nanostructure in Chemistry (2022) 12:59–77 | Khan | 2022 | https://doi.org/10.1007/s40097-021-00402-z | biosynthesis | single | Heating | 60 | ? | No | No | No | shaker | ? | 4 | 11 | AgNO3 | Scharlau | ? | 5 | mM | alcoholic extract of Black Cumin (Bunium Persicum) | plant | Organic | organic | alcoholic extract of Black Cumin (Bunium Persicum) | plant | organic | organic | 10 | mg/mL | ? | ? | 1 | mL | 10 | mg/mL | Precursor;reducing | AB | ? | ? | ? | ? | ? | ? | ? | ? | ? | washed | centrifugation | 12000 | rpm | 10 | ? | ? | dried | water/alcoholic | ? | 430 | ? | Spherical | SEM | SM-5910-JEOL, Japan | face centered cubic | XRD | ? | ? | ? | ? | ? | ? | ? | 56 | 30 | SEM | SM-5910-JEOL | ? | ? | ? | ? | ? | ? | ? | ? | ? | ? | ? | ? | ? | ? | ? | ? | ? | no | no | no | no | no | no | no | no | no | no | no | no | no | 50 | mg/Kg | 24 | in vivo | albino mice | ? | ? | ? | ? | ? | Cytotoxicity assay | Mortality | 0 | ? | % | ? | ?
Khan et al, Synthesis, biological investigation and catalytic application using the alcoholic extract of Black Cumin (Bunium Persicum) seeds‐based silver nanoparticles, Journal of Nanostructure in Chemistry (2022) 12:59–77 | Khan | 2022 | https://doi.org/10.1007/s40097-021-00402-z | biosynthesis | single | Heating | 60 | ? | No | No | No | shaker | ? | 4 | 11 | AgNO3 | Scharlau | ? | 5 | mM | alcoholic extract of Black Cumin (Bunium Persicum) | plant | Organic | organic | alcoholic extract of Black Cumin (Bunium Persicum) | plant | organic | organic | 10 | mg/mL | ? | ? | 1 | mL | 10 | mg/mL | Precursor;reducing | AB | ? | ? | ? | ? | ? | ? | ? | ? | ? | washed | centrifugation | 12000 | rpm | 10 | ? | ? | dried | water/alcoholic | ? | 430 | ? | Spherical | SEM | SM-5910-JEOL, Japan | face centered cubic | XRD | ? | ? | ? | ? | ? | ? | ? | 56 | 30 | SEM | SM-5910-JEOL | ? | ? | ? | ? | ? | ? | ? | ? | ? | ? | ? | ? | ? | ? | ? | ? | ? | no | no | no | no | no | no | no | no | no | no | no | no | no | 100 | mg/Kg | 24 | in vivo | albino mice | ? | ? | ? | ? | ? | Cytotoxicity assay | Mortality | 0 | ? | % | ? | ?
Khanal et al, Green Synthesis of Silver Nanoparticles from Root Extracts of Rubus ellipticus Sm. and Comparison of Antioxidant and Antibacterial Activity, Journal of Nanomaterials, Volume 2022, Article ID 1832587, 11 pages | Khanal | 2022 | https://doi.org/10.1155/2022/1832587 | phytosynthesis | single | No | 25 | ? | No | No | No | magnetic | ? | 48 | 50 | AgNO3 | ? | ? | 1 | mM | Root Extracts of Rubus ellipticus Sm. | plant | Organic | organic | Root Extracts of Rubus ellipticus Sm. | plant | organic | organic | 100 | mg/mL | ? | ? | 5 | mL | 100 | mg/mL | Precursor;reducing | AB | ? | ? | ? | ? | ? | ? | ? | ? | ? | washed | centrifugation | 1100 | rpm | 30 | ? | ? | ? | water | ? | 418 | ? | spherical;oval;bead-like units | TEM | JEM-2100 plus (JEOL Ltd., Japan) | face centered cubic | XRD | Rigaku Co., Japan | ? | ? | ? | ? | ? | ? | 25.2 | 7.01 | TEM | JEM JEOL | ? | ? | ? | ? | ? | ? | ? | ? | ? | ? | ? | ? | ? | ? | ? | ? | ? | no | no | no | no | no | no | no | no | no | no | no | no | no | 0.5 | mg/mL | 0.5 | in vitro | ? | ? | ? | ? | ? | 96 | DPPH radical scavenging assay | IC50 | 0.01383 | 0.00033 | mg/mL | ? | ?
Khanal et al, Green Synthesis of Silver Nanoparticles from Root Extracts of Rubus ellipticus Sm. and Comparison of Antioxidant and Antibacterial Activity, Journal of Nanomaterials, Volume 2022, Article ID 1832587, 11 pages | Khanal | 2022 | https://doi.org/10.1155/2022/1832587 | phytosynthesis | single | No | 25 | ? | No | No | No | magnetic | ? | 48 | 50 | AgNO3 | ? | ? | 1 | mM | Root Extracts of Rubus ellipticus Sm. | plant | Organic | organic | Root Extracts of Rubus ellipticus Sm. | plant | organic | organic | 100 | mg/mL | ? | ? | 5 | mL | 100 | mg/mL | Precursor;reducing | AB | ? | ? | ? | ? | ? | ? | ? | ? | ? | washed | centrifugation | 1100 | rpm | 30 | ? | ? | ? | water | ? | 418 | ? | spherical;oval;bead-like units | TEM | JEM-2100 plus (JEOL Ltd., Japan) | face centered cubic | XRD | Rigaku Co., Japan | ? | ? | ? | ? | ? | ? | 25.2 | 7.01 | TEM | JEM JEOL | ? | ? | ? | ? | ? | ? | ? | ? | ? | ? | ? | ? | ? | ? | ? | ? | ? | no | no | no | no | no | no | no | no | no | no | no | no | no | 0.25 | mg/mL | 0.5 | in vitro | ? | ? | ? | ? | ? | 96 | DPPH radical scavenging assay | IC50 | 0.01383 | 0.00033 | mg/mL | ? | ?
Khanal et al, Green Synthesis of Silver Nanoparticles from Root Extracts of Rubus ellipticus Sm. and Comparison of Antioxidant and Antibacterial Activity, Journal of Nanomaterials, Volume 2022, Article ID 1832587, 11 pages | Khanal | 2022 | https://doi.org/10.1155/2022/1832587 | phytosynthesis | single | No | 25 | ? | No | No | No | magnetic | ? | 48 | 50 | AgNO3 | ? | ? | 1 | mM | Root Extracts of Rubus ellipticus Sm. | plant | Organic | organic | Root Extracts of Rubus ellipticus Sm. | plant | organic | organic | 100 | mg/mL | ? | ? | 5 | mL | 100 | mg/mL | Precursor;reducing | AB | ? | ? | ? | ? | ? | ? | ? | ? | ? | washed | centrifugation | 1100 | rpm | 30 | ? | ? | ? | water | ? | 418 | ? | spherical;oval;bead-like units | TEM | JEM-2100 plus (JEOL Ltd., Japan) | face centered cubic | XRD | Rigaku Co., Japan | ? | ? | ? | ? | ? | ? | 25.2 | 7.01 | TEM | JEM JEOL | ? | ? | ? | ? | ? | ? | ? | ? | ? | ? | ? | ? | ? | ? | ? | ? | ? | no | no | no | no | no | no | no | no | no | no | no | no | no | 0.125 | mg/mL | 0.5 | in vitro | ? | ? | ? | ? | ? | 96 | DPPH radical scavenging assay | IC50 | 0.01383 | 0.00033 | mg/mL | ? | ?
Khanal et al, Green Synthesis of Silver Nanoparticles from Root Extracts of Rubus ellipticus Sm. and Comparison of Antioxidant and Antibacterial Activity, Journal of Nanomaterials, Volume 2022, Article ID 1832587, 11 pages | Khanal | 2022 | https://doi.org/10.1155/2022/1832587 | phytosynthesis | single | No | 25 | ? | No | No | No | magnetic | ? | 48 | 50 | AgNO3 | ? | ? | 1 | mM | Root Extracts of Rubus ellipticus Sm. | plant | Organic | organic | Root Extracts of Rubus ellipticus Sm. | plant | organic | organic | 100 | mg/mL | ? | ? | 5 | mL | 100 | mg/mL | Precursor;reducing | AB | ? | ? | ? | ? | ? | ? | ? | ? | ? | washed | centrifugation | 1100 | rpm | 30 | ? | ? | ? | water | ? | 418 | ? | spherical;oval;bead-like units | TEM | JEM-2100 plus (JEOL Ltd., Japan) | face centered cubic | XRD | Rigaku Co., Japan | ? | ? | ? | ? | ? | ? | 25.2 | 7.01 | TEM | JEM JEOL | ? | ? | ? | ? | ? | ? | ? | ? | ? | ? | ? | ? | ? | ? | ? | ? | ? | no | no | no | no | no | no | no | no | no | no | no | no | no | 0.062 | mg/mL | 0.5 | in vitro | ? | ? | ? | ? | ? | 96 | DPPH radical scavenging assay | IC50 | 0.01383 | 0.00033 | mg/mL | ? | ?
Khanal et al, Green Synthesis of Silver Nanoparticles from Root Extracts of Rubus ellipticus Sm. and Comparison of Antioxidant and Antibacterial Activity, Journal of Nanomaterials, Volume 2022, Article ID 1832587, 11 pages | Khanal | 2022 | https://doi.org/10.1155/2022/1832587 | phytosynthesis | single | No | 25 | ? | No | No | No | magnetic | ? | 48 | 50 | AgNO3 | ? | ? | 1 | mM | Root Extracts of Rubus ellipticus Sm. | plant | Organic | organic | Root Extracts of Rubus ellipticus Sm. | plant | organic | organic | 100 | mg/mL | ? | ? | 5 | mL | 100 | mg/mL | Precursor;reducing | AB | ? | ? | ? | ? | ? | ? | ? | ? | ? | washed | centrifugation | 1100 | rpm | 30 | ? | ? | ? | water | ? | 418 | ? | spherical;oval;bead-like units | TEM | JEM-2100 plus (JEOL Ltd., Japan) | face centered cubic | XRD | Rigaku Co., Japan | ? | ? | ? | ? | ? | ? | 25.2 | 7.01 | TEM | JEM JEOL | ? | ? | ? | ? | ? | ? | ? | ? | ? | ? | ? | ? | ? | ? | ? | ? | ? | no | no | no | no | no | no | no | no | no | no | no | no | no | 0.005 | mg/mL | 0.5 | in vitro | ? | ? | ? | ? | ? | 96 | DPPH radical scavenging assay | IC50 | 0.01383 | 0.00033 | mg/mL | ? | ?
Khanal et al, Green Synthesis of Silver Nanoparticles from Root Extracts of Rubus ellipticus Sm. and Comparison of Antioxidant and Antibacterial Activity, Journal of Nanomaterials, Volume 2022, Article ID 1832587, 11 pages | Khanal | 2022 | https://doi.org/10.1155/2022/1832587 | phytosynthesis | single | No | 25 | ? | No | No | No | magnetic | ? | 48 | 50 | AgNO3 | ? | ? | 1 | mM | Root Extracts of Rubus ellipticus Sm. | plant | Organic | organic | Root Extracts of Rubus ellipticus Sm. | plant | organic | organic | 100 | mg/mL | ? | ? | 5 | mL | 100 | mg/mL | Precursor;reducing | AB | ? | ? | ? | ? | ? | ? | ? | ? | ? | washed | centrifugation | 1100 | rpm | 30 | ? | ? | ? | water | ? | 418 | ? | spherical;oval;bead-like units | TEM | JEM-2100 plus (JEOL Ltd., Japan) | face centered cubic | XRD | Rigaku Co., Japan | ? | ? | ? | ? | ? | ? | 25.2 | 7.01 | TEM | JEM JEOL | ? | ? | ? | ? | ? | ? | ? | ? | ? | ? | ? | ? | ? | ? | ? | ? | ? | no | no | no | no | no | no | no | no | no | no | no | no | no | 0.003 | mg/mL | 0.5 | in vitro | ? | ? | ? | ? | ? | 96 | DPPH radical scavenging assay | IC50 | 0.01383 | 0.00033 | mg/mL | ? | ?
Khanal et al, Green Synthesis of Silver Nanoparticles from Root Extracts of Rubus ellipticus Sm. and Comparison of Antioxidant and Antibacterial Activity, Journal of Nanomaterials, Volume 2022, Article ID 1832587, 11 pages | Khanal | 2022 | https://doi.org/10.1155/2022/1832587 | phytosynthesis | single | No | 25 | ? | No | No | No | magnetic | ? | 48 | 50 | AgNO3 | ? | ? | 1 | mM | Root Extracts of Rubus ellipticus Sm. | plant | Organic | organic | Root Extracts of Rubus ellipticus Sm. | plant | organic | organic | 100 | mg/mL | ? | ? | 5 | mL | 100 | mg/mL | Precursor;reducing | AB | ? | ? | ? | ? | ? | ? | ? | ? | ? | washed | centrifugation | 1100 | rpm | 30 | ? | ? | ? | water | ? | 418 | ? | spherical;oval;bead-like units | TEM | JEM-2100 plus (JEOL Ltd., Japan) | face centered cubic | XRD | Rigaku Co., Japan | ? | ? | ? | ? | ? | ? | 25.2 | 7.01 | TEM | JEM JEOL | ? | ? | ? | ? | ? | ? | ? | ? | ? | ? | ? | ? | ? | ? | ? | ? | ? | 0.1 | mg/mL | 30 | uL | 24 | 37 | MuellerHinton | Escherichia coli | ? | 13 | ? | mm | ZOI | no | no | no | no | no | no | no | no | no | no | no | no | no | no | no | ? | ?
Khanal et al, Green Synthesis of Silver Nanoparticles from Root Extracts of Rubus ellipticus Sm. and Comparison of Antioxidant and Antibacterial Activity, Journal of Nanomaterials, Volume 2022, Article ID 1832587, 11 pages | Khanal | 2022 | https://doi.org/10.1155/2022/1832587 | phytosynthesis | single | No | 25 | ? | No | No | No | magnetic | ? | 48 | 50 | AgNO3 | ? | ? | 1 | mM | Root Extracts of Rubus ellipticus Sm. | plant | Organic | organic | Root Extracts of Rubus ellipticus Sm. | plant | organic | organic | 100 | mg/mL | ? | ? | 5 | mL | 100 | mg/mL | Precursor;reducing | AB | ? | ? | ? | ? | ? | ? | ? | ? | ? | washed | centrifugation | 1100 | rpm | 30 | ? | ? | ? | water | ? | 418 | ? | spherical;oval;bead-like units | TEM | JEM-2100 plus (JEOL Ltd., Japan) | face centered cubic | XRD | Rigaku Co., Japan | ? | ? | ? | ? | ? | ? | 25.2 | 7.01 | TEM | JEM JEOL | ? | ? | ? | ? | ? | ? | ? | ? | ? | ? | ? | ? | ? | ? | ? | ? | ? | 0.1 | mg/mL | 30 | uL | 24 | 37 | MuellerHinton | Enterococcus faecalis | ? | 12 | ? | mm | ZOI | no | no | no | no | no | no | no | no | no | no | no | no | no | no | no | ? | ?
Khanal et al, Green Synthesis of Silver Nanoparticles from Root Extracts of Rubus ellipticus Sm. and Comparison of Antioxidant and Antibacterial Activity, Journal of Nanomaterials, Volume 2022, Article ID 1832587, 11 pages | Khanal | 2022 | https://doi.org/10.1155/2022/1832587 | phytosynthesis | single | No | 25 | ? | No | No | No | magnetic | ? | 48 | 50 | AgNO3 | ? | ? | 1 | mM | Root Extracts of Rubus ellipticus Sm. | plant | Organic | organic | Root Extracts of Rubus ellipticus Sm. | plant | organic | organic | 100 | mg/mL | ? | ? | 5 | mL | 100 | mg/mL | Precursor;reducing | AB | ? | ? | ? | ? | ? | ? | ? | ? | ? | washed | centrifugation | 1100 | rpm | 30 | ? | ? | ? | water | ? | 418 | ? | spherical;oval;bead-like units | TEM | JEM-2100 plus (JEOL Ltd., Japan) | face centered cubic | XRD | Rigaku Co., Japan | ? | ? | ? | ? | ? | ? | 25.2 | 7.01 | TEM | JEM JEOL | ? | ? | ? | ? | ? | ? | ? | ? | ? | ? | ? | ? | ? | ? | ? | ? | ? | 0.1 | mg/mL | 30 | uL | 24 | 37 | MuellerHinton | Staphylococcus aureus | ? | 12 | ? | mm | ZOI | no | no | no | no | no | no | no | no | no | no | no | no | no | no | no | ? | ?
Khanal et al, Green Synthesis of Silver Nanoparticles from Root Extracts of Rubus ellipticus Sm. and Comparison of Antioxidant and Antibacterial Activity, Journal of Nanomaterials, Volume 2022, Article ID 1832587, 11 pages | Khanal | 2022 | https://doi.org/10.1155/2022/1832587 | phytosynthesis | single | No | 25 | ? | No | No | No | magnetic | ? | 48 | 50 | AgNO3 | ? | ? | 1 | mM | Root Extracts of Rubus ellipticus Sm. | plant | Organic | organic | Root Extracts of Rubus ellipticus Sm. | plant | organic | organic | 100 | mg/mL | ? | ? | 5 | mL | 100 | mg/mL | Precursor;reducing | AB | ? | ? | ? | ? | ? | ? | ? | ? | ? | washed | centrifugation | 1100 | rpm | 30 | ? | ? | ? | water | ? | 418 | ? | spherical;oval;bead-like units | TEM | JEM-2100 plus (JEOL Ltd., Japan) | face centered cubic | XRD | Rigaku Co., Japan | ? | ? | ? | ? | ? | ? | 25.2 | 7.01 | TEM | JEM JEOL | ? | ? | ? | ? | ? | ? | ? | ? | ? | ? | ? | ? | ? | ? | ? | ? | ? | 0.1 | mg/mL | 30 | uL | 24 | 37 | MuellerHinton | Klebsiella pneumoniae | ? | 14 | ? | mm | ZOI | no | no | no | no | no | no | no | no | no | no | no | no | no | no | no | ? | ?
Khandel et al, Alpinia calcarata: potential source for the fabrication of bioactive silver nanoparticles, Nano Convergence (2018) 5:37 | Khandel | 2018 | https://doi.org/10.1186/s40580-018-0167-9 | phytosynthesis | single | No | 25 | Dark | No | No | No | Stirring | ? | 12 | 10 | AgNO3 | Himedia | ? | 1.5 | mM | leaf extract of Alpinia calcarata | plant | Organic | organic | leaf extract of Alpinia calcarata | plant | organic | organic | 100 | mg/mL | ? | ? | 1 | mL | 100 | mg/mL | Precursor;reducing | AB | ? | ? | ? | ? | ? | ? | ? | ? | ? | no | no | no | no | no | no | no | no | water | ? | 420 | ? | spherical | TEM | CM 200 instrument | face centered cubic | XRD | ? | 8 | ? | -19.4 | 6.8 | ELS | Zeta sizer, Malvern | 27.17 | ? | TEM | CM200 instrument | ? | ? | ? | ? | 84.37 | 65.14 | DLS | Zeta sizer Malvern | ? | ? | ? | ? | 0.252 | ? | DLS | Zetasizer Malvern | ? | 0.15 | mg/mL | 10 | uL | 24 | 37 | ? | Escherichia coli | MTCC 44 | 9.13 | 0.52 | mm | ZOI | no | no | no | no | no | no | no | no | no | no | no | no | no | no | no | ? | ?
Khandel et al, Alpinia calcarata: potential source for the fabrication of bioactive silver nanoparticles, Nano Convergence (2018) 5:37 | Khandel | 2018 | https://doi.org/10.1186/s40580-018-0167-9 | phytosynthesis | single | No | 25 | Dark | No | No | No | Stirring | ? | 12 | 10 | AgNO3 | Himedia | ? | 1.5 | mM | leaf extract of Alpinia calcarata | plant | Organic | organic | leaf extract of Alpinia calcarata | plant | organic | organic | 100 | mg/mL | ? | ? | 1 | mL | 100 | mg/mL | Precursor;reducing | AB | ? | ? | ? | ? | ? | ? | ? | ? | ? | no | no | no | no | no | no | no | no | water | ? | 420 | ? | spherical | TEM | CM 200 instrument | face centered cubic | XRD | ? | 8 | ? | -19.4 | 6.8 | ELS | Zeta sizer, Malvern | 27.17 | ? | TEM | CM200 instrument | ? | ? | ? | ? | 84.37 | 65.14 | DLS | Zeta sizer Malvern | ? | ? | ? | ? | 0.252 | ? | DLS | Zetasizer Malvern | ? | 0.15 | mg/mL | 30 | uL | 24 | 37 | ? | Escherichia coli | MTCC 44 | 22.13 | 0.54 | mm | ZOI | no | no | no | no | no | no | no | no | no | no | no | no | no | no | no | ? | ?
Khandel et al, Alpinia calcarata: potential source for the fabrication of bioactive silver nanoparticles, Nano Convergence (2018) 5:37 | Khandel | 2018 | https://doi.org/10.1186/s40580-018-0167-9 | phytosynthesis | single | No | 25 | Dark | No | No | No | Stirring | ? | 12 | 10 | AgNO3 | Himedia | ? | 1.5 | mM | leaf extract of Alpinia calcarata | plant | Organic | organic | leaf extract of Alpinia calcarata | plant | organic | organic | 100 | mg/mL | ? | ? | 1 | mL | 100 | mg/mL | Precursor;reducing | AB | ? | ? | ? | ? | ? | ? | ? | ? | ? | no | no | no | no | no | no | no | no | water | ? | 420 | ? | spherical | TEM | CM 200 instrument | face centered cubic | XRD | ? | 8 | ? | -19.4 | 6.8 | ELS | Zeta sizer, Malvern | 27.17 | ? | TEM | CM200 instrument | ? | ? | ? | ? | 84.37 | 65.14 | DLS | Zeta sizer Malvern | ? | ? | ? | ? | 0.252 | ? | DLS | Zetasizer Malvern | ? | 0.15 | mg/mL | 50 | uL | 24 | 37 | ? | Escherichia coli | MTCC 44 | 27.7 | 0.31 | mm | ZOI | no | no | no | no | no | no | no | no | no | no | no | no | no | no | no | ? | ?
Khandel et al, Alpinia calcarata: potential source for the fabrication of bioactive silver nanoparticles, Nano Convergence (2018) 5:37 | Khandel | 2018 | https://doi.org/10.1186/s40580-018-0167-9 | phytosynthesis | single | No | 25 | Dark | No | No | No | Stirring | ? | 12 | 10 | AgNO3 | Himedia | ? | 1.5 | mM | leaf extract of Alpinia calcarata | plant | Organic | organic | leaf extract of Alpinia calcarata | plant | organic | organic | 100 | mg/mL | ? | ? | 1 | mL | 100 | mg/mL | Precursor;reducing | AB | ? | ? | ? | ? | ? | ? | ? | ? | ? | no | no | no | no | no | no | no | no | water | ? | 420 | ? | spherical | TEM | CM 200 instrument | face centered cubic | XRD | ? | 8 | ? | -19.4 | 6.8 | ELS | Zeta sizer, Malvern | 27.17 | ? | TEM | CM200 instrument | ? | ? | ? | ? | 84.37 | 65.14 | DLS | Zeta sizer Malvern | ? | ? | ? | ? | 0.252 | ? | DLS | Zetasizer Malvern | ? | 0.15 | mg/mL | 10 | uL | 24 | 37 | ? | Pseudomonas aeruginosa | MTCC 424 | 17.09 | 0.42 | mm | ZOI | no | no | no | no | no | no | no | no | no | no | no | no | no | no | no | ? | ?
Khandel et al, Alpinia calcarata: potential source for the fabrication of bioactive silver nanoparticles, Nano Convergence (2018) 5:37 | Khandel | 2018 | https://doi.org/10.1186/s40580-018-0167-9 | phytosynthesis | single | No | 25 | Dark | No | No | No | Stirring | ? | 12 | 10 | AgNO3 | Himedia | ? | 1.5 | mM | leaf extract of Alpinia calcarata | plant | Organic | organic | leaf extract of Alpinia calcarata | plant | organic | organic | 100 | mg/mL | ? | ? | 1 | mL | 100 | mg/mL | Precursor;reducing | AB | ? | ? | ? | ? | ? | ? | ? | ? | ? | no | no | no | no | no | no | no | no | water | ? | 420 | ? | spherical | TEM | CM 200 instrument | face centered cubic | XRD | ? | 8 | ? | -19.4 | 6.8 | ELS | Zeta sizer, Malvern | 27.17 | ? | TEM | CM200 instrument | ? | ? | ? | ? | 84.37 | 65.14 | DLS | Zeta sizer Malvern | ? | ? | ? | ? | 0.252 | ? | DLS | Zetasizer Malvern | ? | 0.15 | mg/mL | 30 | uL | 24 | 37 | ? | Pseudomonas aeruginosa | MTCC 424 | 21.17 | 0.63 | mm | ZOI | no | no | no | no | no | no | no | no | no | no | no | no | no | no | no | ? | ?
Khandel et al, Alpinia calcarata: potential source for the fabrication of bioactive silver nanoparticles, Nano Convergence (2018) 5:37 | Khandel | 2018 | https://doi.org/10.1186/s40580-018-0167-9 | phytosynthesis | single | No | 25 | Dark | No | No | No | Stirring | ? | 12 | 10 | AgNO3 | Himedia | ? | 1.5 | mM | leaf extract of Alpinia calcarata | plant | Organic | organic | leaf extract of Alpinia calcarata | plant | organic | organic | 100 | mg/mL | ? | ? | 1 | mL | 100 | mg/mL | Precursor;reducing | AB | ? | ? | ? | ? | ? | ? | ? | ? | ? | no | no | no | no | no | no | no | no | water | ? | 420 | ? | spherical | TEM | CM 200 instrument | face centered cubic | XRD | ? | 8 | ? | -19.4 | 6.8 | ELS | Zeta sizer, Malvern | 27.17 | ? | TEM | CM200 instrument | ? | ? | ? | ? | 84.37 | 65.14 | DLS | Zeta sizer Malvern | ? | ? | ? | ? | 0.252 | ? | DLS | Zetasizer Malvern | ? | 0.15 | mg/mL | 50 | uL | 24 | 37 | ? | Pseudomonas aeruginosa | MTCC 424 | 29.14 | 0.63 | mm | ZOI | no | no | no | no | no | no | no | no | no | no | no | no | no | no | no | ? | ?
Khandel et al, Alpinia calcarata: potential source for the fabrication of bioactive silver nanoparticles, Nano Convergence (2018) 5:37 | Khandel | 2018 | https://doi.org/10.1186/s40580-018-0167-9 | phytosynthesis | single | No | 25 | Dark | No | No | No | Stirring | ? | 12 | 10 | AgNO3 | Himedia | ? | 1.5 | mM | leaf extract of Alpinia calcarata | plant | Organic | organic | leaf extract of Alpinia calcarata | plant | organic | organic | 100 | mg/mL | ? | ? | 1 | mL | 100 | mg/mL | Precursor;reducing | AB | ? | ? | ? | ? | ? | ? | ? | ? | ? | no | no | no | no | no | no | no | no | water | ? | 420 | ? | spherical | TEM | CM 200 instrument | face centered cubic | XRD | ? | 8 | ? | -19.4 | 6.8 | ELS | Zeta sizer, Malvern | 27.17 | ? | TEM | CM200 instrument | ? | ? | ? | ? | 84.37 | 65.14 | DLS | Zeta sizer Malvern | ? | ? | ? | ? | 0.252 | ? | DLS | Zetasizer Malvern | ? | 0.15 | mg/mL | 10 | uL | 24 | 37 | ? | Staphylococcus aureus | MTCC 96 | 13.41 | 0.33 | mm | ZOI | no | no | no | no | no | no | no | no | no | no | no | no | no | no | no | ? | ?
Khandel et al, Alpinia calcarata: potential source for the fabrication of bioactive silver nanoparticles, Nano Convergence (2018) 5:37 | Khandel | 2018 | https://doi.org/10.1186/s40580-018-0167-9 | phytosynthesis | single | No | 25 | Dark | No | No | No | Stirring | ? | 12 | 10 | AgNO3 | Himedia | ? | 1.5 | mM | leaf extract of Alpinia calcarata | plant | Organic | organic | leaf extract of Alpinia calcarata | plant | organic | organic | 100 | mg/mL | ? | ? | 1 | mL | 100 | mg/mL | Precursor;reducing | AB | ? | ? | ? | ? | ? | ? | ? | ? | ? | no | no | no | no | no | no | no | no | water | ? | 420 | ? | spherical | TEM | CM 200 instrument | face centered cubic | XRD | ? | 8 | ? | -19.4 | 6.8 | ELS | Zeta sizer, Malvern | 27.17 | ? | TEM | CM200 instrument | ? | ? | ? | ? | 84.37 | 65.14 | DLS | Zeta sizer Malvern | ? | ? | ? | ? | 0.252 | ? | DLS | Zetasizer Malvern | ? | 0.15 | mg/mL | 30 | uL | 24 | 37 | ? | Staphylococcus aureus | MTCC 96 | 17.52 | 0.37 | mm | ZOI | no | no | no | no | no | no | no | no | no | no | no | no | no | no | no | ? | ?
Khandel et al, Alpinia calcarata: potential source for the fabrication of bioactive silver nanoparticles, Nano Convergence (2018) 5:37 | Khandel | 2018 | https://doi.org/10.1186/s40580-018-0167-9 | phytosynthesis | single | No | 25 | Dark | No | No | No | Stirring | ? | 12 | 10 | AgNO3 | Himedia | ? | 1.5 | mM | leaf extract of Alpinia calcarata | plant | Organic | organic | leaf extract of Alpinia calcarata | plant | organic | organic | 100 | mg/mL | ? | ? | 1 | mL | 100 | mg/mL | Precursor;reducing | AB | ? | ? | ? | ? | ? | ? | ? | ? | ? | no | no | no | no | no | no | no | no | water | ? | 420 | ? | spherical | TEM | CM 200 instrument | face centered cubic | XRD | ? | 8 | ? | -19.4 | 6.8 | ELS | Zeta sizer, Malvern | 27.17 | ? | TEM | CM200 instrument | ? | ? | ? | ? | 84.37 | 65.14 | DLS | Zeta sizer Malvern | ? | ? | ? | ? | 0.252 | ? | DLS | Zetasizer Malvern | ? | 0.15 | mg/mL | 50 | uL | 24 | 37 | ? | Staphylococcus aureus | MTCC 96 | 22.43 | 0.45 | mm | ZOI | no | no | no | no | no | no | no | no | no | no | no | no | no | no | no | ? | ?
Khandel et al, Alpinia calcarata: potential source for the fabrication of bioactive silver nanoparticles, Nano Convergence (2018) 5:37 | Khandel | 2018 | https://doi.org/10.1186/s40580-018-0167-9 | phytosynthesis | single | No | 25 | Dark | No | No | No | Stirring | ? | 12 | 10 | AgNO3 | Himedia | ? | 1.5 | mM | leaf extract of Alpinia calcarata | plant | Organic | organic | leaf extract of Alpinia calcarata | plant | organic | organic | 100 | mg/mL | ? | ? | 1 | mL | 100 | mg/mL | Precursor;reducing | AB | ? | ? | ? | ? | ? | ? | ? | ? | ? | no | no | no | no | no | no | no | no | water | ? | 420 | ? | spherical | TEM | CM 200 instrument | face centered cubic | XRD | ? | 8 | ? | -19.4 | 6.8 | ELS | Zeta sizer, Malvern | 27.17 | ? | TEM | CM200 instrument | ? | ? | ? | ? | 84.37 | 65.14 | DLS | Zeta sizer Malvern | ? | ? | ? | ? | 0.252 | ? | DLS | Zetasizer Malvern | ? | no | no | no | no | no | no | no | no | no | no | no | no | no | 0.02 | mg/mL | ? | in vitro | ? | ? | ? | ? | ? | ? | DPPH radical scavenging assay | Radical scavenging activity | 22 | ? | % | ? | ?
Khandel et al, Alpinia calcarata: potential source for the fabrication of bioactive silver nanoparticles, Nano Convergence (2018) 5:37 | Khandel | 2018 | https://doi.org/10.1186/s40580-018-0167-9 | phytosynthesis | single | No | 25 | Dark | No | No | No | Stirring | ? | 12 | 10 | AgNO3 | Himedia | ? | 1.5 | mM | leaf extract of Alpinia calcarata | plant | Organic | organic | leaf extract of Alpinia calcarata | plant | organic | organic | 100 | mg/mL | ? | ? | 1 | mL | 100 | mg/mL | Precursor;reducing | AB | ? | ? | ? | ? | ? | ? | ? | ? | ? | no | no | no | no | no | no | no | no | water | ? | 420 | ? | spherical | TEM | CM 200 instrument | face centered cubic | XRD | ? | 8 | ? | -19.4 | 6.8 | ELS | Zeta sizer, Malvern | 27.17 | ? | TEM | CM200 instrument | ? | ? | ? | ? | 84.37 | 65.14 | DLS | Zeta sizer Malvern | ? | ? | ? | ? | 0.252 | ? | DLS | Zetasizer Malvern | ? | no | no | no | no | no | no | no | no | no | no | no | no | no | 0.04 | mg/mL | ? | in vitro | ? | ? | ? | ? | ? | ? | DPPH radical scavenging assay | Radical scavenging activity | 37 | ? | % | ? | ?
Khandel et al, Alpinia calcarata: potential source for the fabrication of bioactive silver nanoparticles, Nano Convergence (2018) 5:37 | Khandel | 2018 | https://doi.org/10.1186/s40580-018-0167-9 | phytosynthesis | single | No | 25 | Dark | No | No | No | Stirring | ? | 12 | 10 | AgNO3 | Himedia | ? | 1.5 | mM | leaf extract of Alpinia calcarata | plant | Organic | organic | leaf extract of Alpinia calcarata | plant | organic | organic | 100 | mg/mL | ? | ? | 1 | mL | 100 | mg/mL | Precursor;reducing | AB | ? | ? | ? | ? | ? | ? | ? | ? | ? | no | no | no | no | no | no | no | no | water | ? | 420 | ? | spherical | TEM | CM 200 instrument | face centered cubic | XRD | ? | 8 | ? | -19.4 | 6.8 | ELS | Zeta sizer, Malvern | 27.17 | ? | TEM | CM200 instrument | ? | ? | ? | ? | 84.37 | 65.14 | DLS | Zeta sizer Malvern | ? | ? | ? | ? | 0.252 | ? | DLS | Zetasizer Malvern | ? | no | no | no | no | no | no | no | no | no | no | no | no | no | 0.06 | mg/mL | ? | in vitro | ? | ? | ? | ? | ? | ? | DPPH radical scavenging assay | Radical scavenging activity | 42 | ? | % | ? | ?
Khandel et al, Alpinia calcarata: potential source for the fabrication of bioactive silver nanoparticles, Nano Convergence (2018) 5:37 | Khandel | 2018 | https://doi.org/10.1186/s40580-018-0167-9 | phytosynthesis | single | No | 25 | Dark | No | No | No | Stirring | ? | 12 | 10 | AgNO3 | Himedia | ? | 1.5 | mM | leaf extract of Alpinia calcarata | plant | Organic | organic | leaf extract of Alpinia calcarata | plant | organic | organic | 100 | mg/mL | ? | ? | 1 | mL | 100 | mg/mL | Precursor;reducing | AB | ? | ? | ? | ? | ? | ? | ? | ? | ? | no | no | no | no | no | no | no | no | water | ? | 420 | ? | spherical | TEM | CM 200 instrument | face centered cubic | XRD | ? | 8 | ? | -19.4 | 6.8 | ELS | Zeta sizer, Malvern | 27.17 | ? | TEM | CM200 instrument | ? | ? | ? | ? | 84.37 | 65.14 | DLS | Zeta sizer Malvern | ? | ? | ? | ? | 0.252 | ? | DLS | Zetasizer Malvern | ? | no | no | no | no | no | no | no | no | no | no | no | no | no | 0.08 | mg/mL | ? | in vitro | ? | ? | ? | ? | ? | ? | DPPH radical scavenging assay | Radical scavenging activity | 72 | ? | % | ? | ?
Khandel et al, Alpinia calcarata: potential source for the fabrication of bioactive silver nanoparticles, Nano Convergence (2018) 5:37 | Khandel | 2018 | https://doi.org/10.1186/s40580-018-0167-9 | phytosynthesis | single | No | 25 | Dark | No | No | No | Stirring | ? | 12 | 10 | AgNO3 | Himedia | ? | 1.5 | mM | leaf extract of Alpinia calcarata | plant | Organic | organic | leaf extract of Alpinia calcarata | plant | organic | organic | 100 | mg/mL | ? | ? | 1 | mL | 100 | mg/mL | Precursor;reducing | AB | ? | ? | ? | ? | ? | ? | ? | ? | ? | no | no | no | no | no | no | no | no | water | ? | 420 | ? | spherical | TEM | CM 200 instrument | face centered cubic | XRD | ? | 8 | ? | -19.4 | 6.8 | ELS | Zeta sizer, Malvern | 27.17 | ? | TEM | CM200 instrument | ? | ? | ? | ? | 84.37 | 65.14 | DLS | Zeta sizer Malvern | ? | ? | ? | ? | 0.252 | ? | DLS | Zetasizer Malvern | ? | no | no | no | no | no | no | no | no | no | no | no | no | no | 0.1 | mg/mL | ? | in vitro | ? | ? | ? | ? | ? | ? | DPPH radical scavenging assay | Radical scavenging activity | 85 | ? | % | ? | ?
Khandel et al, Alpinia calcarata: potential source for the fabrication of bioactive silver nanoparticles, Nano Convergence (2018) 5:37 | Khandel | 2018 | https://doi.org/10.1186/s40580-018-0167-9 | phytosynthesis | single | No | 25 | Dark | No | No | No | Stirring | ? | 12 | 10 | AgNO3 | Himedia | ? | 1.5 | mM | leaf extract of Alpinia calcarata | plant | Organic | organic | leaf extract of Alpinia calcarata | plant | organic | organic | 100 | mg/mL | ? | ? | 1 | mL | 100 | mg/mL | Precursor;reducing | AB | ? | ? | ? | ? | ? | ? | ? | ? | ? | no | no | no | no | no | no | no | no | water | ? | 420 | ? | spherical | TEM | CM 200 instrument | face centered cubic | XRD | ? | 8 | ? | -19.4 | 6.8 | ELS | Zeta sizer, Malvern | 27.17 | ? | TEM | CM200 instrument | ? | ? | ? | ? | 84.37 | 65.14 | DLS | Zeta sizer Malvern | ? | ? | ? | ? | 0.252 | ? | DLS | Zetasizer Malvern | ? | no | no | no | no | no | no | no | no | no | no | no | no | no | 0.02 | mg/mL | 0.33 | in vitro | ? | ? | ? | ? | ? | ? | Hydrogen peroxide scavenging assay | Radical scavenging activity | 32 | ? | % | ? | ?
Khandel et al, Alpinia calcarata: potential source for the fabrication of bioactive silver nanoparticles, Nano Convergence (2018) 5:37 | Khandel | 2018 | https://doi.org/10.1186/s40580-018-0167-9 | phytosynthesis | single | No | 25 | Dark | No | No | No | Stirring | ? | 12 | 10 | AgNO3 | Himedia | ? | 1.5 | mM | leaf extract of Alpinia calcarata | plant | Organic | organic | leaf extract of Alpinia calcarata | plant | organic | organic | 100 | mg/mL | ? | ? | 1 | mL | 100 | mg/mL | Precursor;reducing | AB | ? | ? | ? | ? | ? | ? | ? | ? | ? | no | no | no | no | no | no | no | no | water | ? | 420 | ? | spherical | TEM | CM 200 instrument | face centered cubic | XRD | ? | 8 | ? | -19.4 | 6.8 | ELS | Zeta sizer, Malvern | 27.17 | ? | TEM | CM200 instrument | ? | ? | ? | ? | 84.37 | 65.14 | DLS | Zeta sizer Malvern | ? | ? | ? | ? | 0.252 | ? | DLS | Zetasizer Malvern | ? | no | no | no | no | no | no | no | no | no | no | no | no | no | 0.04 | mg/mL | 0.33 | in vitro | ? | ? | ? | ? | ? | ? | Hydrogen peroxide scavenging assay | Radical scavenging activity | 44 | ? | % | ? | ?
Khandel et al, Alpinia calcarata: potential source for the fabrication of bioactive silver nanoparticles, Nano Convergence (2018) 5:37 | Khandel | 2018 | https://doi.org/10.1186/s40580-018-0167-9 | phytosynthesis | single | No | 25 | Dark | No | No | No | Stirring | ? | 12 | 10 | AgNO3 | Himedia | ? | 1.5 | mM | leaf extract of Alpinia calcarata | plant | Organic | organic | leaf extract of Alpinia calcarata | plant | organic | organic | 100 | mg/mL | ? | ? | 1 | mL | 100 | mg/mL | Precursor;reducing | AB | ? | ? | ? | ? | ? | ? | ? | ? | ? | no | no | no | no | no | no | no | no | water | ? | 420 | ? | spherical | TEM | CM 200 instrument | face centered cubic | XRD | ? | 8 | ? | -19.4 | 6.8 | ELS | Zeta sizer, Malvern | 27.17 | ? | TEM | CM200 instrument | ? | ? | ? | ? | 84.37 | 65.14 | DLS | Zeta sizer Malvern | ? | ? | ? | ? | 0.252 | ? | DLS | Zetasizer Malvern | ? | no | no | no | no | no | no | no | no | no | no | no | no | no | 0.06 | mg/mL | 0.33 | in vitro | ? | ? | ? | ? | ? | ? | Hydrogen peroxide scavenging assay | Radical scavenging activity | 70 | ? | % | ? | ?
Khandel et al, Alpinia calcarata: potential source for the fabrication of bioactive silver nanoparticles, Nano Convergence (2018) 5:37 | Khandel | 2018 | https://doi.org/10.1186/s40580-018-0167-9 | phytosynthesis | single | No | 25 | Dark | No | No | No | Stirring | ? | 12 | 10 | AgNO3 | Himedia | ? | 1.5 | mM | leaf extract of Alpinia calcarata | plant | Organic | organic | leaf extract of Alpinia calcarata | plant | organic | organic | 100 | mg/mL | ? | ? | 1 | mL | 100 | mg/mL | Precursor;reducing | AB | ? | ? | ? | ? | ? | ? | ? | ? | ? | no | no | no | no | no | no | no | no | water | ? | 420 | ? | spherical | TEM | CM 200 instrument | face centered cubic | XRD | ? | 8 | ? | -19.4 | 6.8 | ELS | Zeta sizer, Malvern | 27.17 | ? | TEM | CM200 instrument | ? | ? | ? | ? | 84.37 | 65.14 | DLS | Zeta sizer Malvern | ? | ? | ? | ? | 0.252 | ? | DLS | Zetasizer Malvern | ? | no | no | no | no | no | no | no | no | no | no | no | no | no | 0.08 | mg/mL | 0.33 | in vitro | ? | ? | ? | ? | ? | ? | Hydrogen peroxide scavenging assay | Radical scavenging activity | 82 | ? | % | ? | ?
Khandel et al, Alpinia calcarata: potential source for the fabrication of bioactive silver nanoparticles, Nano Convergence (2018) 5:37 | Khandel | 2018 | https://doi.org/10.1186/s40580-018-0167-9 | phytosynthesis | single | No | 25 | Dark | No | No | No | Stirring | ? | 12 | 10 | AgNO3 | Himedia | ? | 1.5 | mM | leaf extract of Alpinia calcarata | plant | Organic | organic | leaf extract of Alpinia calcarata | plant | organic | organic | 100 | mg/mL | ? | ? | 1 | mL | 100 | mg/mL | Precursor;reducing | AB | ? | ? | ? | ? | ? | ? | ? | ? | ? | no | no | no | no | no | no | no | no | water | ? | 420 | ? | spherical | TEM | CM 200 instrument | face centered cubic | XRD | ? | 8 | ? | -19.4 | 6.8 | ELS | Zeta sizer, Malvern | 27.17 | ? | TEM | CM200 instrument | ? | ? | ? | ? | 84.37 | 65.14 | DLS | Zeta sizer Malvern | ? | ? | ? | ? | 0.252 | ? | DLS | Zetasizer Malvern | ? | no | no | no | no | no | no | no | no | no | no | no | no | no | 0.1 | mg/mL | 0.33 | in vitro | ? | ? | ? | ? | ? | ? | Hydrogen peroxide scavenging assay | Radical scavenging activity | 90 | ? | % | ? | ?
Khane et al., Green Synthesis of Silver Nanoparticles Using Aqueous Citrus limon Zest Extract: Characterization and Evaluation of Their Antioxidant and Antimicrobial Properties, Nanomaterials 2022, 12, 2013. | Khane | 2013 | https://doi.org/10.3390/nano12122013 | biosynthesis | single | Heating | 60 | Dark | No | No | No | magnetic | 200 | 4 | 100 | AgNO3 | Sigma Aldrich | ? | 1 | mM | Citrus limon Zest Extract | plant | Organic | organic | Citrus limon Zest Extract | plant | organic | organic | 100 | mg/mL | ? | ? | 10 | mL | 100 | mg/mL | Precursor;reducing | AB | ? | ? | ? | ? | ? | ? | ? | ? | ? | washed | centrifugation | 1500 | rpm | 20 | ? | ? | ? | water | ? | 535.5 | ? | spherical | TEM | Zeiss EM 900 instrument model | face centered cubic | XRD | Philips (PW 1710) | ? | ? | -21.5 | 6.2 | ELS | Zeta sizer, Malvern | 15.98 | ? | XRD | Philips | ? | ? | ? | ? | 82.51 | ? | DLS | Zeta sizer Malvern | ? | ? | ? | ? | 0.248 | ? | DLS | Zetasizer Malvern | ? | no | no | no | no | no | no | no | no | no | no | no | no | no | 0.1 | mg/mL | 1 | in vitro | ? | ? | ? | ? | ? | ? | DPPH radical scavenging assay | IC50 | 0.084 | 7.9e-05 | mg/mL | ? | ?
Khane et al., Green Synthesis of Silver Nanoparticles Using Aqueous Citrus limon Zest Extract: Characterization and Evaluation of Their Antioxidant and Antimicrobial Properties, Nanomaterials 2022, 12, 2013. | Khane | 2013 | https://doi.org/10.3390/nano12122013 | biosynthesis | single | Heating | 60 | Dark | No | No | No | magnetic | 200 | 4 | 100 | AgNO3 | Sigma Aldrich | ? | 1 | mM | Citrus limon Zest Extract | plant | Organic | organic | Citrus limon Zest Extract | plant | organic | organic | 100 | mg/mL | ? | ? | 10 | mL | 100 | mg/mL | Precursor;reducing | AB | ? | ? | ? | ? | ? | ? | ? | ? | ? | washed | centrifugation | 1500 | rpm | 20 | ? | ? | ? | water | ? | 535.5 | ? | spherical | TEM | Zeiss EM 900 instrument model | face centered cubic | XRD | Philips (PW 1710) | ? | ? | -21.5 | 6.2 | ELS | Zeta sizer, Malvern | 15.98 | ? | XRD | Philips | ? | ? | ? | ? | 82.51 | ? | DLS | Zeta sizer Malvern | ? | ? | ? | ? | 0.248 | ? | DLS | Zetasizer Malvern | ? | no | no | no | no | no | no | no | no | no | no | no | no | no | 0.25 | mg/mL | 1 | in vitro | ? | ? | ? | ? | ? | ? | DPPH radical scavenging assay | IC50 | 0.084 | 7.9e-05 | mg/mL | ? | ?
Khane et al., Green Synthesis of Silver Nanoparticles Using Aqueous Citrus limon Zest Extract: Characterization and Evaluation of Their Antioxidant and Antimicrobial Properties, Nanomaterials 2022, 12, 2013. | Khane | 2013 | https://doi.org/10.3390/nano12122013 | biosynthesis | single | Heating | 60 | Dark | No | No | No | magnetic | 200 | 4 | 100 | AgNO3 | Sigma Aldrich | ? | 1 | mM | Citrus limon Zest Extract | plant | Organic | organic | Citrus limon Zest Extract | plant | organic | organic | 100 | mg/mL | ? | ? | 10 | mL | 100 | mg/mL | Precursor;reducing | AB | ? | ? | ? | ? | ? | ? | ? | ? | ? | washed | centrifugation | 1500 | rpm | 20 | ? | ? | ? | water | ? | 535.5 | ? | spherical | TEM | Zeiss EM 900 instrument model | face centered cubic | XRD | Philips (PW 1710) | ? | ? | -21.5 | 6.2 | ELS | Zeta sizer, Malvern | 15.98 | ? | XRD | Philips | ? | ? | ? | ? | 82.51 | ? | DLS | Zeta sizer Malvern | ? | ? | ? | ? | 0.248 | ? | DLS | Zetasizer Malvern | ? | no | no | no | no | no | no | no | no | no | no | no | no | no | 0.5 | mg/mL | 1 | in vitro | ? | ? | ? | ? | ? | ? | DPPH radical scavenging assay | IC50 | 0.084 | 7.9e-05 | mg/mL | ? | ?
Khane et al., Green Synthesis of Silver Nanoparticles Using Aqueous Citrus limon Zest Extract: Characterization and Evaluation of Their Antioxidant and Antimicrobial Properties, Nanomaterials 2022, 12, 2013. | Khane | 2013 | https://doi.org/10.3390/nano12122013 | biosynthesis | single | Heating | 60 | Dark | No | No | No | magnetic | 200 | 4 | 100 | AgNO3 | Sigma Aldrich | ? | 1 | mM | Citrus limon Zest Extract | plant | Organic | organic | Citrus limon Zest Extract | plant | organic | organic | 100 | mg/mL | ? | ? | 10 | mL | 100 | mg/mL | Precursor;reducing | AB | ? | ? | ? | ? | ? | ? | ? | ? | ? | washed | centrifugation | 1500 | rpm | 20 | ? | ? | ? | water | ? | 535.5 | ? | spherical | TEM | Zeiss EM 900 instrument model | face centered cubic | XRD | Philips (PW 1710) | ? | ? | -21.5 | 6.2 | ELS | Zeta sizer, Malvern | 15.98 | ? | XRD | Philips | ? | ? | ? | ? | 82.51 | ? | DLS | Zeta sizer Malvern | ? | ? | ? | ? | 0.248 | ? | DLS | Zetasizer Malvern | ? | 1 | mg/mL | 100 | uL | 24 | 37 | MuellerHinton | Escherichia coli | ATCC 25922 | 20 | ? | mm | ZOI | no | no | no | no | no | no | no | no | no | no | no | no | no | no | no | ? | ?
Khane et al., Green Synthesis of Silver Nanoparticles Using Aqueous Citrus limon Zest Extract: Characterization and Evaluation of Their Antioxidant and Antimicrobial Properties, Nanomaterials 2022, 12, 2013. | Khane | 2013 | https://doi.org/10.3390/nano12122013 | biosynthesis | single | Heating | 60 | Dark | No | No | No | magnetic | 200 | 4 | 100 | AgNO3 | Sigma Aldrich | ? | 1 | mM | Citrus limon Zest Extract | plant | Organic | organic | Citrus limon Zest Extract | plant | organic | organic | 100 | mg/mL | ? | ? | 10 | mL | 100 | mg/mL | Precursor;reducing | AB | ? | ? | ? | ? | ? | ? | ? | ? | ? | washed | centrifugation | 1500 | rpm | 20 | ? | ? | ? | water | ? | 535.5 | ? | spherical | TEM | Zeiss EM 900 instrument model | face centered cubic | XRD | Philips (PW 1710) | ? | ? | -21.5 | 6.2 | ELS | Zeta sizer, Malvern | 15.98 | ? | XRD | Philips | ? | ? | ? | ? | 82.51 | ? | DLS | Zeta sizer Malvern | ? | ? | ? | ? | 0.248 | ? | DLS | Zetasizer Malvern | ? | 1 | mg/mL | 100 | uL | 24 | 37 | MuellerHinton | Staphylococcus aureus | ATCC 25923 | 14 | ? | mm | ZOI | no | no | no | no | no | no | no | no | no | no | no | no | no | no | no | ? | ?
Khane et al., Green Synthesis of Silver Nanoparticles Using Aqueous Citrus limon Zest Extract: Characterization and Evaluation of Their Antioxidant and Antimicrobial Properties, Nanomaterials 2022, 12, 2013. | Khane | 2013 | https://doi.org/10.3390/nano12122013 | biosynthesis | single | Heating | 60 | Dark | No | No | No | magnetic | 200 | 4 | 100 | AgNO3 | Sigma Aldrich | ? | 1 | mM | Citrus limon Zest Extract | plant | Organic | organic | Citrus limon Zest Extract | plant | organic | organic | 100 | mg/mL | ? | ? | 10 | mL | 100 | mg/mL | Precursor;reducing | AB | ? | ? | ? | ? | ? | ? | ? | ? | ? | washed | centrifugation | 1500 | rpm | 20 | ? | ? | ? | water | ? | 535.5 | ? | spherical | TEM | Zeiss EM 900 instrument model | face centered cubic | XRD | Philips (PW 1710) | ? | ? | -21.5 | 6.2 | ELS | Zeta sizer, Malvern | 15.98 | ? | XRD | Philips | ? | ? | ? | ? | 82.51 | ? | DLS | Zeta sizer Malvern | ? | ? | ? | ? | 0.248 | ? | DLS | Zetasizer Malvern | ? | 1 | mg/mL | 100 | uL | 24 | 30 | MuellerHinton | Candida albicans | ? | 24 | ? | mm | ZOI | no | no | no | no | no | no | no | no | no | no | no | no | no | no | no | ? | ?
Khatami et al, Synthesis of silver nanoparticles using seed exudates of Sinapis arvensis as a novel bioresource, and evaluation of their antifungal activity, Bioresources and Bioprocessing (2015) 2:19 | Khatami | 2015 | DOI 10.1186/s40643-015-0043-y | phytosynthesis | single | No | 25 | ? | No | No | No | Stirring | ? | 4 | 55 | AgNO3 | Merck | ? | 5 | mM | seed exudates of Sinapis arvensis | plant | Organic | organic | seed exudates of Sinapis arvensis | plant | organic | organic | ? | ? | ? | ? | 5 | mL | ? | mg/mL | reducing;precursor | BA | ? | ? | ? | 95 | ? | ? | ? | ICP | Varian BV ES-700 | no | no | no | no | no | no | no | no | water | ? | 412 | ? | Spherical | TEM | Carl Zeiss (Jena, Germany, 80 kV) | face centered cubic | XRD | STOE Stadi P (STOE & Cie. GmbH, Darmstadt, Germany) | ? | ? | ? | ? | ? | ? | 18 | 24 | TEM | Carl Zeiss | ? | ? | ? | ? | ? | ? | ? | ? | ? | ? | ? | ? | ? | ? | ? | ? | ? | 0.0025 | mg/mL | ? | ? | ? | 28 | ? | Neofusicoccum parvum | ? | 15 | ? | % | MIC | no | no | no | no | no | no | no | no | no | no | no | no | no | no | no | ? | ?
Khatami et al, Synthesis of silver nanoparticles using seed exudates of Sinapis arvensis as a novel bioresource, and evaluation of their antifungal activity, Bioresources and Bioprocessing (2015) 2:19 | Khatami | 2015 | DOI 10.1186/s40643-015-0043-y | phytosynthesis | single | No | 25 | ? | No | No | No | Stirring | ? | 4 | 55 | AgNO3 | Merck | ? | 5 | mM | seed exudates of Sinapis arvensis | plant | Organic | organic | seed exudates of Sinapis arvensis | plant | organic | organic | ? | ? | ? | ? | 5 | mL | ? | mg/mL | reducing;precursor | BA | ? | ? | ? | 95 | ? | ? | ? | ICP | Varian BV ES-701 | no | no | no | no | no | no | no | no | water | ? | 412 | ? | Spherical | TEM | Carl Zeiss (Jena, Germany, 80 kV) | face centered cubic | XRD | STOE Stadi P (STOE & Cie. GmbH, Darmstadt, Germany) | ? | ? | ? | ? | ? | ? | 18 | 24 | TEM | Carl Zeiss | ? | ? | ? | ? | ? | ? | ? | ? | ? | ? | ? | ? | ? | ? | ? | ? | ? | 0.005 | mg/mL | ? | ? | ? | 28 | ? | Neofusicoccum parvum | ? | 15 | ? | % | MIC | no | no | no | no | no | no | no | no | no | no | no | no | no | no | no | ? | ?
Khatami et al, Synthesis of silver nanoparticles using seed exudates of Sinapis arvensis as a novel bioresource, and evaluation of their antifungal activity, Bioresources and Bioprocessing (2015) 2:19 | Khatami | 2015 | DOI 10.1186/s40643-015-0043-y | phytosynthesis | single | No | 25 | ? | No | No | No | Stirring | ? | 4 | 55 | AgNO3 | Merck | ? | 5 | mM | seed exudates of Sinapis arvensis | plant | Organic | organic | seed exudates of Sinapis arvensis | plant | organic | organic | ? | ? | ? | ? | 5 | mL | ? | mg/mL | reducing;precursor | BA | ? | ? | ? | 95 | ? | ? | ? | ICP | Varian BV ES-702 | no | no | no | no | no | no | no | no | water | ? | 412 | ? | Spherical | TEM | Carl Zeiss (Jena, Germany, 80 kV) | face centered cubic | XRD | STOE Stadi P (STOE & Cie. GmbH, Darmstadt, Germany) | ? | ? | ? | ? | ? | ? | 18 | 24 | TEM | Carl Zeiss | ? | ? | ? | ? | ? | ? | ? | ? | ? | ? | ? | ? | ? | ? | ? | ? | ? | 0.01 | mg/mL | ? | ? | ? | 28 | ? | Neofusicoccum parvum | ? | 71 | ? | % | MIC | no | no | no | no | no | no | no | no | no | no | no | no | no | no | no | ? | ?
Khatami et al, Synthesis of silver nanoparticles using seed exudates of Sinapis arvensis as a novel bioresource, and evaluation of their antifungal activity, Bioresources and Bioprocessing (2015) 2:19 | Khatami | 2015 | DOI 10.1186/s40643-015-0043-y | phytosynthesis | single | No | 25 | ? | No | No | No | Stirring | ? | 4 | 55 | AgNO3 | Merck | ? | 5 | mM | seed exudates of Sinapis arvensis | plant | Organic | organic | seed exudates of Sinapis arvensis | plant | organic | organic | ? | ? | ? | ? | 5 | mL | ? | mg/mL | reducing;precursor | BA | ? | ? | ? | 95 | ? | ? | ? | ICP | Varian BV ES-703 | no | no | no | no | no | no | no | no | water | ? | 412 | ? | Spherical | TEM | Carl Zeiss (Jena, Germany, 80 kV) | face centered cubic | XRD | STOE Stadi P (STOE & Cie. GmbH, Darmstadt, Germany) | ? | ? | ? | ? | ? | ? | 18 | 24 | TEM | Carl Zeiss | ? | ? | ? | ? | ? | ? | ? | ? | ? | ? | ? | ? | ? | ? | ? | ? | ? | 0.04 | mg/mL | ? | ? | ? | 28 | ? | Neofusicoccum parvum | ? | 83 | ? | % | MIC | no | no | no | no | no | no | no | no | no | no | no | no | no | no | no | ? | ?
Kim et al., Pine Needle (Pinus densiflora) Extract-Mediated Synthesis of Silver Nanoparticles and the Preparation of Carrageenan-Based Antimicrobial Packaging Films, Journal of Nanomaterials, Volume 2022, Article ID 8395302, 15 pages | Kim | 2022 | https://doi.org/10.1155/2022/8395302 | phytosynthesis | single | Heating | 100 | ? | No | No | No | Stirring | ? | 1 | 100 | AgNO3 | Duksan Pure Chemicals Co., Ltd. | ? | 15.8 | mM | Pinus densiflora leaves Extract | plant | Organic | organic | seed exudates of Sinapis arvensis | plant | organic | organic | ? | ? | ? | ? | 5 | mL | ? | mg/mL | reducing;precursor | BA | ? | ? | ? | ? | ? | ? | ? | ? | ? | washed | centrifugation | 10000 | rpm | 20 | 80 | 2880 | dried | water | ? | 455 | ? | Spherical | FE-SEM | S-4800, Hitachi Co., Ltd, Matsuda, Japan | face centered cubic | XRD | PANalytical X’pert pro MRD diffractometer, Amsterdam, Netherlands | ? | ? | ? | ? | ? | ? | 63.9 | 2.1 | FESEM | Hitachi S 4800 | ? | ? | ? | ? | ? | ? | ? | ? | ? | ? | ? | ? | ? | ? | ? | ? | ? | no | no | no | no | no | no | no | no | no | no | no | no | no | no | no | no | no | no | no | no | no | no | no | no | no | no | no | no | ? | ?
Kiran et al., Melanin-templated rapid synthesis of silver nanostructures, Journal of Nanobiotechnology 2014, 12:18 | Kiran | 2014 | http://www.jnanobiotechnology.com/content/12/1/18 | wet chemical | multi | Heating | 100 | ? | No | No | No | stirring | ? | 0.58 | 50 | AgNO3 | Sigma Aldrich | ? | 1 | mM | purified melanin solution | biomolecule | Organic | organic | purified melanin solution | biomolecule | organic | organic | 0.02 | mg/mL | ? | ? | 10 | mL | 0.02 | mg/mL | Precursor;reducing | AB | ? | ? | ? | ? | ? | ? | ? | ? | ? | no | no | no | no | no | no | no | no | water | ? | 440 | ? | Spherical | TEM | TECHNAI 10 PHILIPS | ? | ? | ? | ? | ? | ? | ? | ? | ? | 35 | 21 | TEM | TECNAI | ? | ? | ? | ? | ? | ? | ? | ? | ? | ? | ? | ? | ? | ? | ? | ? | ? | 0.086 | mg/mL | 50 | uL | 24 | 30 | MuellerHinton | Bacillus cereus | MTCC 1307 | 9.899495 | ? | mm | ZOI | no | no | no | no | no | no | no | no | no | no | no | no | no | no | no | ? | ?
Kiran et al., Melanin-templated rapid synthesis of silver nanostructures, Journal of Nanobiotechnology 2014, 12:18 | Kiran | 2014 | http://www.jnanobiotechnology.com/content/12/1/18 | wet chemical | multi | Heating | 100 | ? | No | No | No | stirring | ? | 0.58 | 50 | AgNO3 | Sigma Aldrich | ? | 1 | mM | purified melanin solution | biomolecule | Organic | organic | purified melanin solution | biomolecule | organic | organic | 0.02 | mg/mL | ? | ? | 10 | mL | 0.02 | mg/mL | Precursor;reducing | AB | ? | ? | ? | ? | ? | ? | ? | ? | ? | no | no | no | no | no | no | no | no | water | ? | 440 | ? | Spherical | TEM | TECHNAI 10 PHILIPS | ? | ? | ? | ? | ? | ? | ? | ? | ? | 35 | 21 | TEM | TECNAI | ? | ? | ? | ? | ? | ? | ? | ? | ? | ? | ? | ? | ? | ? | ? | ? | ? | 0.086 | mg/mL | 50 | uL | 24 | 30 | MuellerHinton | Bacillus subtilis | MTCC 1305 | 11.83216 | ? | mm | ZOI | no | no | no | no | no | no | no | no | no | no | no | no | no | no | no | ? | ?
Kiran et al., Melanin-templated rapid synthesis of silver nanostructures, Journal of Nanobiotechnology 2014, 12:18 | Kiran | 2014 | http://www.jnanobiotechnology.com/content/12/1/18 | wet chemical | multi | Heating | 100 | ? | No | No | No | stirring | ? | 0.58 | 50 | AgNO3 | Sigma Aldrich | ? | 1 | mM | purified melanin solution | biomolecule | Organic | organic | purified melanin solution | biomolecule | organic | organic | 0.02 | mg/mL | ? | ? | 10 | mL | 0.02 | mg/mL | Precursor;reducing | AB | ? | ? | ? | ? | ? | ? | ? | ? | ? | no | no | no | no | no | no | no | no | water | ? | 440 | ? | Spherical | TEM | TECHNAI 10 PHILIPS | ? | ? | ? | ? | ? | ? | ? | ? | ? | 35 | 21 | TEM | TECNAI | ? | ? | ? | ? | ? | ? | ? | ? | ? | ? | ? | ? | ? | ? | ? | ? | ? | 0.086 | mg/mL | 50 | uL | 24 | 30 | MuellerHinton | Staphylococcus aureus | MTCC 2940 | 10.48809 | ? | mm | ZOI | no | no | no | no | no | no | no | no | no | no | no | no | no | no | no | ? | ?
Kiran et al., Melanin-templated rapid synthesis of silver nanostructures, Journal of Nanobiotechnology 2014, 12:18 | Kiran | 2014 | http://www.jnanobiotechnology.com/content/12/1/18 | wet chemical | multi | Heating | 100 | ? | No | No | No | stirring | ? | 0.58 | 50 | AgNO3 | Sigma Aldrich | ? | 1 | mM | purified melanin solution | biomolecule | Organic | organic | purified melanin solution | biomolecule | organic | organic | 0.02 | mg/mL | ? | ? | 10 | mL | 0.02 | mg/mL | Precursor;reducing | AB | ? | ? | ? | ? | ? | ? | ? | ? | ? | no | no | no | no | no | no | no | no | water | ? | 440 | ? | Spherical | TEM | TECHNAI 10 PHILIPS | ? | ? | ? | ? | ? | ? | ? | ? | ? | 35 | 21 | TEM | TECNAI | ? | ? | ? | ? | ? | ? | ? | ? | ? | ? | ? | ? | ? | ? | ? | ? | ? | 0.086 | mg/mL | 50 | uL | 24 | 30 | MuellerHinton | Escherichia coli | MTCC 739 | 10.95445 | ? | mm | ZOI | no | no | no | no | no | no | no | no | no | no | no | no | no | no | no | ? | ?
Kiran et al., Melanin-templated rapid synthesis of silver nanostructures, Journal of Nanobiotechnology 2014, 12:18 | Kiran | 2014 | http://www.jnanobiotechnology.com/content/12/1/18 | wet chemical | multi | Heating | 100 | ? | No | No | No | stirring | ? | 0.58 | 50 | AgNO3 | Sigma Aldrich | ? | 1 | mM | purified melanin solution | biomolecule | Organic | organic | purified melanin solution | biomolecule | organic | organic | 0.02 | mg/mL | ? | ? | 10 | mL | 0.02 | mg/mL | Precursor;reducing | AB | ? | ? | ? | ? | ? | ? | ? | ? | ? | no | no | no | no | no | no | no | no | water | ? | 440 | ? | Spherical | TEM | TECHNAI 10 PHILIPS | ? | ? | ? | ? | ? | ? | ? | ? | ? | 35 | 21 | TEM | TECNAI | ? | ? | ? | ? | ? | ? | ? | ? | ? | ? | ? | ? | ? | ? | ? | ? | ? | 0.086 | mg/mL | 50 | uL | 24 | 30 | MuellerHinton | Vibrio cholerae | MTCC 3906 | 10 | ? | mm | ZOI | no | no | no | no | no | no | no | no | no | no | no | no | no | no | no | ? | ?
Kiran et al., Melanin-templated rapid synthesis of silver nanostructures, Journal of Nanobiotechnology 2014, 12:18 | Kiran | 2014 | http://www.jnanobiotechnology.com/content/12/1/18 | wet chemical | multi | Heating | 100 | ? | No | No | No | stirring | ? | 0.58 | 50 | AgNO3 | Sigma Aldrich | ? | 1 | mM | purified melanin solution | biomolecule | Organic | organic | purified melanin solution | biomolecule | organic | organic | 0.02 | mg/mL | ? | ? | 10 | mL | 0.02 | mg/mL | Precursor;reducing | AB | ? | ? | ? | ? | ? | ? | ? | ? | ? | no | no | no | no | no | no | no | no | water | ? | 440 | ? | Spherical | TEM | TECHNAI 10 PHILIPS | ? | ? | ? | ? | ? | ? | ? | ? | ? | 35 | 21 | TEM | TECNAI | ? | ? | ? | ? | ? | ? | ? | ? | ? | ? | ? | ? | ? | ? | ? | ? | ? | 0.086 | mg/mL | 50 | uL | 24 | 30 | MuellerHinton | Vibrio parahaemolyticus | MTCC 451 | 9.486833 | ? | mm | ZOI | no | no | no | no | no | no | no | no | no | no | no | no | no | no | no | ? | ?
Kiran et al., Melanin-templated rapid synthesis of silver nanostructures, Journal of Nanobiotechnology 2014, 12:18 | Kiran | 2014 | http://www.jnanobiotechnology.com/content/12/1/18 | wet chemical | multi | Heating | 100 | ? | No | No | No | stirring | ? | 0.58 | 50 | AgNO3 | Sigma Aldrich | ? | 1 | mM | purified melanin solution | biomolecule | Organic | organic | purified melanin solution | biomolecule | organic | organic | 0.02 | mg/mL | ? | ? | 10 | mL | 0.02 | mg/mL | Precursor;reducing | AB | ? | ? | ? | ? | ? | ? | ? | ? | ? | no | no | no | no | no | no | no | no | water | ? | 440 | ? | Spherical | TEM | TECHNAI 10 PHILIPS | ? | ? | ? | ? | ? | ? | ? | ? | ? | 35 | 21 | TEM | TECNAI | ? | ? | ? | ? | ? | ? | ? | ? | ? | ? | ? | ? | ? | ? | ? | ? | ? | 0.086 | mg/mL | 50 | uL | 24 | 30 | MuellerHinton | Vibrio vulnificus | MTCC 1145 | 10 | ? | mm | ZOI | no | no | no | no | no | no | no | no | no | no | no | no | no | no | no | ? | ?
Kiran et al., Melanin-templated rapid synthesis of silver nanostructures, Journal of Nanobiotechnology 2014, 12:18 | Kiran | 2014 | http://www.jnanobiotechnology.com/content/12/1/18 | wet chemical | multi | Heating | 100 | ? | No | No | No | stirring | ? | 0.58 | 50 | AgNO3 | Sigma Aldrich | ? | 1 | mM | purified melanin solution | biomolecule | Organic | organic | purified melanin solution | biomolecule | organic | organic | 0.02 | mg/mL | ? | ? | 10 | mL | 0.02 | mg/mL | Precursor;reducing | AB | ? | ? | ? | ? | ? | ? | ? | ? | ? | no | no | no | no | no | no | no | no | water | ? | 440 | ? | Spherical | TEM | TECHNAI 10 PHILIPS | ? | ? | ? | ? | ? | ? | ? | ? | ? | 35 | 21 | TEM | TECNAI | ? | ? | ? | ? | ? | ? | ? | ? | ? | ? | ? | ? | ? | ? | ? | ? | ? | 0.086 | mg/mL | 50 | uL | 24 | 30 | MuellerHinton | Pseudomonas fragi | MTCC 2458 | 10.95445 | ? | mm | ZOI | no | no | no | no | no | no | no | no | no | no | no | no | no | no | no | ? | ?
Kiran et al., Melanin-templated rapid synthesis of silver nanostructures, Journal of Nanobiotechnology 2014, 12:18 | Kiran | 2014 | http://www.jnanobiotechnology.com/content/12/1/18 | wet chemical | multi | Heating | 100 | ? | No | No | No | stirring | ? | 0.58 | 50 | AgNO3 | Sigma Aldrich | ? | 1 | mM | purified melanin solution | biomolecule | Organic | organic | purified melanin solution | biomolecule | organic | organic | 0.02 | mg/mL | ? | ? | 10 | mL | 0.02 | mg/mL | Precursor;reducing | AB | ? | ? | ? | ? | ? | ? | ? | ? | ? | no | no | no | no | no | no | no | no | water | ? | 440 | ? | Spherical | TEM | TECHNAI 10 PHILIPS | ? | ? | ? | ? | ? | ? | ? | ? | ? | 35 | 21 | TEM | TECNAI | ? | ? | ? | ? | ? | ? | ? | ? | ? | ? | ? | ? | ? | ? | ? | ? | ? | 0.086 | mg/mL | 50 | uL | 24 | 30 | MuellerHinton | Salmonella typhi | MTCC 734 | 10.48809 | ? | mm | ZOI | no | no | no | no | no | no | no | no | no | no | no | no | no | no | no | ? | ?
Kolya et al, Green synthesis of silver nanoparticles with antimicrobial and azo dye (Congo red) degradation properties using Amaranthus gangeticus Linn leaf extract, Journal of Analytical Science and Technology (2015) 6:33 | Kolya | 2015 | DOI 10.1186/s40543-015-0074-1 | phytosynthesis | multi | Heating | 80 | ? | No | No | No | Stirring | ? | 0.42 | 6.5 | AgNO3 | Sigma Aldrich | ? | 6 | mM | Amaranthus gangeticus Linn leaf extract | plant | Organic | organic | Amaranthus gangeticus Linn leaf extract | plant | organic | organic | ? | ? | ? | ? | 2 | mL | ? | mg/mL | Precursor;reducing;catalyst | ABD | NaOH | 50 | mM | ? | ? | ? | ? | ? | ? | washed | centrifugation | 12000 | rpm | 20 | ? | ? | ? | water | ? | 416 | ? | Spherical | TEM | JEOL-JEM-2100 high-resolution | ? | ? | ? | ? | ? | ? | ? | ? | ? | 13 | 3 | TEM | JEM JEOL | ? | ? | ? | ? | ? | ? | ? | ? | ? | ? | ? | ? | ? | ? | ? | ? | ? | 30 | mg/mL | ? | ? | 24 | 37 | ? | Bacillus subtilis | ? | 4 | ? | mm | ZOI | no | no | no | no | no | no | no | no | no | no | no | no | no | no | no | ? | ?
Kolya et al, Green synthesis of silver nanoparticles with antimicrobial and azo dye (Congo red) degradation properties using Amaranthus gangeticus Linn leaf extract, Journal of Analytical Science and Technology (2015) 6:33 | Kolya | 2015 | DOI 10.1186/s40543-015-0074-1 | phytosynthesis | multi | Heating | 80 | ? | No | No | No | Stirring | ? | 0.42 | 6.5 | AgNO3 | Sigma Aldrich | ? | 6 | mM | Amaranthus gangeticus Linn leaf extract | plant | Organic | organic | Amaranthus gangeticus Linn leaf extract | plant | organic | organic | ? | ? | ? | ? | 2 | mL | ? | mg/mL | Precursor;reducing;catalyst | ABD | NaOH | 50 | mM | ? | ? | ? | ? | ? | ? | washed | centrifugation | 12000 | rpm | 20 | ? | ? | ? | water | ? | 416 | ? | Spherical | TEM | JEOL-JEM-2100 high-resolution | ? | ? | ? | ? | ? | ? | ? | ? | ? | 13 | 3 | TEM | JEM JEOL | ? | ? | ? | ? | ? | ? | ? | ? | ? | ? | ? | ? | ? | ? | ? | ? | ? | 30 | mg/mL | ? | ? | 24 | 37 | ? | Shigella flexneri | ? | 5.5 | ? | mm | ZOI | no | no | no | no | no | no | no | no | no | no | no | no | no | no | no | ? | ?
Kora et al., Size-controlled green synthesis of silver nanoparticles mediated by gum ghatti (Anogeissus latifolia) and its biological activity, Organic and Medicinal Chemistry Letters 2012, 2:17 | Kora | 2012 | http://www.orgmedchemlett.com/content/2/1/17 | phytosynthesis | single | Autoclave | 121 | ? | No | 15 | No | no | 0 | 0.5 | ? | AgNO3 | Merck | ? | 1 | mM | gum ghatti | plant | Organic | organic | gum ghatti | plant | organic | organic | 5 | mg/mL | ? | ? | ? | ? | 5 | mg/mL | ? | ? | ? | ? | ? | ? | ? | ? | ? | ? | ? | no | no | no | no | no | no | no | no | water | ? | 412 | ? | Spherical | TEM | JEOL 3010 (Tokyo, Japan) | face centered cubic | XRD | Rigaku, Ultima IV (Tokyo, Japan) | 5 | ? | ? | ? | ? | ? | 31.6 | 21.7 | TEM | JEM JEOL | ? | ? | ? | ? | ? | ? | ? | ? | ? | ? | ? | ? | ? | ? | ? | ? | y | no | no | no | no | no | no | no | no | no | no | no | no | no | no | no | no | no | no | no | no | no | no | no | no | no | no | no | no | ? | ?
Kora et al., Size-controlled green synthesis of silver nanoparticles mediated by gum ghatti (Anogeissus latifolia) and its biological activity, Organic and Medicinal Chemistry Letters 2012, 2:17 | Kora | 2012 | http://www.orgmedchemlett.com/content/2/1/17 | phytosynthesis | single | Autoclave | 121 | ? | No | 15 | No | no | 0 | 0.5 | ? | AgNO3 | Merck | ? | 1 | mM | gum ghatti | plant | Organic | organic | gum ghatti | plant | organic | organic | 1 | mg/mL | ? | ? | ? | ? | 1 | mg/mL | ? | ? | ? | ? | ? | ? | ? | ? | ? | ? | ? | no | no | no | no | no | no | no | no | water | ? | 412 | ? | Spherical | TEM | JEOL 3010 (Tokyo, Japan) | face centered cubic | XRD | Rigaku, Ultima IV (Tokyo, Japan) | 5 | ? | ? | ? | ? | ? | 5.7 | 0.2 | TEM | JEM JEOL | ? | ? | ? | ? | ? | ? | ? | ? | ? | ? | ? | ? | ? | ? | ? | ? | ? | 0.1079 | mg/mL | 5 | uL | 24 | 37 | MuellerHinton | Staphylococcus aureus | ATCC 25923 | 12.25 | ? | mm | ZOI | no | no | no | no | no | no | no | no | no | no | no | no | no | no | no | ? | ?
Kora et al., Size-controlled green synthesis of silver nanoparticles mediated by gum ghatti (Anogeissus latifolia) and its biological activity, Organic and Medicinal Chemistry Letters 2012, 2:17 | Kora | 2012 | http://www.orgmedchemlett.com/content/2/1/17 | phytosynthesis | single | Autoclave | 121 | ? | No | 15 | No | no | 0 | 0.5 | ? | AgNO3 | Merck | ? | 1 | mM | gum ghatti | plant | Organic | organic | gum ghatti | plant | organic | organic | 1 | mg/mL | ? | ? | ? | ? | 1 | mg/mL | ? | ? | ? | ? | ? | ? | ? | ? | ? | ? | ? | no | no | no | no | no | no | no | no | water | ? | 412 | ? | Spherical | TEM | JEOL 3010 (Tokyo, Japan) | face centered cubic | XRD | Rigaku, Ultima IV (Tokyo, Japan) | 5 | ? | ? | ? | ? | ? | 5.7 | 0.2 | TEM | JEM JEOL | ? | ? | ? | ? | ? | ? | ? | ? | ? | ? | ? | ? | ? | ? | ? | ? | ? | 0.1079 | mg/mL | 5 | uL | 24 | 37 | MuellerHinton | Escherichia coli | ATCC 25922 | 11 | ? | mm | ZOI | no | no | no | no | no | no | no | no | no | no | no | no | no | no | no | ? | ?
Kora et al., Size-controlled green synthesis of silver nanoparticles mediated by gum ghatti (Anogeissus latifolia) and its biological activity, Organic and Medicinal Chemistry Letters 2012, 2:17 | Kora | 2012 | http://www.orgmedchemlett.com/content/2/1/17 | phytosynthesis | single | Autoclave | 121 | ? | No | 15 | No | no | 0 | 0.5 | ? | AgNO3 | Merck | ? | 1 | mM | gum ghatti | plant | Organic | organic | gum ghatti | plant | organic | organic | 1 | mg/mL | ? | ? | ? | ? | 1 | mg/mL | ? | ? | ? | ? | ? | ? | ? | ? | ? | ? | ? | no | no | no | no | no | no | no | no | water | ? | 412 | ? | Spherical | TEM | JEOL 3010 (Tokyo, Japan) | face centered cubic | XRD | Rigaku, Ultima IV (Tokyo, Japan) | 5 | ? | ? | ? | ? | ? | 5.7 | 0.2 | TEM | JEM JEOL | ? | ? | ? | ? | ? | ? | ? | ? | ? | ? | ? | ? | ? | ? | ? | ? | ? | 0.1079 | mg/mL | 5 | uL | 24 | 37 | MuellerHinton | Escherichia coli | ATCC 35218 | 7.6 | ? | mm | ZOI | no | no | no | no | no | no | no | no | no | no | no | no | no | no | no | ? | ?
Kora et al., Size-controlled green synthesis of silver nanoparticles mediated by gum ghatti (Anogeissus latifolia) and its biological activity, Organic and Medicinal Chemistry Letters 2012, 2:17 | Kora | 2012 | http://www.orgmedchemlett.com/content/2/1/17 | phytosynthesis | single | Autoclave | 121 | ? | No | 15 | No | no | 0 | 0.5 | ? | AgNO3 | Merck | ? | 1 | mM | gum ghatti | plant | Organic | organic | gum ghatti | plant | organic | organic | 1 | mg/mL | ? | ? | ? | ? | 1 | mg/mL | ? | ? | ? | ? | ? | ? | ? | ? | ? | ? | ? | no | no | no | no | no | no | no | no | water | ? | 412 | ? | Spherical | TEM | JEOL 3010 (Tokyo, Japan) | face centered cubic | XRD | Rigaku, Ultima IV (Tokyo, Japan) | 5 | ? | ? | ? | ? | ? | 5.7 | 0.2 | TEM | JEM JEOL | ? | ? | ? | ? | ? | ? | ? | ? | ? | ? | ? | ? | ? | ? | ? | ? | ? | 0.1079 | mg/mL | 5 | uL | 24 | 37 | MuellerHinton | Pseudomonas aeruginosa | ATCC 27853 | 12 | ? | mm | ZOI | no | no | no | no | no | no | no | no | no | no | no | no | no | no | no | ? | ?
Kora et al., Size-controlled green synthesis of silver nanoparticles mediated by gum ghatti (Anogeissus latifolia) and its biological activity, Organic and Medicinal Chemistry Letters 2012, 2:17 | Kora | 2012 | http://www.orgmedchemlett.com/content/2/1/17 | phytosynthesis | single | Autoclave | 121 | ? | No | 15 | No | no | 0 | 0.5 | ? | AgNO3 | Merck | ? | 1 | mM | gum ghatti | plant | Organic | organic | gum ghatti | plant | organic | organic | 1 | mg/mL | ? | ? | ? | ? | 1 | mg/mL | ? | ? | ? | ? | ? | ? | ? | ? | ? | ? | ? | no | no | no | no | no | no | no | no | water | ? | 412 | ? | Spherical | TEM | JEOL 3010 (Tokyo, Japan) | face centered cubic | XRD | Rigaku, Ultima IV (Tokyo, Japan) | 5 | ? | ? | ? | ? | ? | 27.2 | 11.5 | TEM | JEM JEOL | ? | ? | ? | ? | ? | ? | ? | ? | ? | ? | ? | ? | ? | ? | ? | ? | y | no | no | no | no | no | no | no | no | no | no | no | no | no | no | no | no | no | no | no | no | no | no | no | no | no | no | no | no | ? | ?
Kubavat et al., Green synthesis of silver nanoparticles using dietary antioxidant rutin and its biological contour, Beni-Suef Univ J Basic Appl Sci (2022) 11:115 | Kubavat | 2022 | https://doi.org/10.1186/s43088-022-00297-x | wet chemical | single | Heating | 60 | ? | No | No | No | Stirring | ? | ? | ? | AgNO3 | Himedia | ? | 1 | mM | ? | none | ? | none | rutin trihydrate | chemical | organic | organic | 10 | mM | ? | ? | ? | ? | 10 | mg/mL | ? | ? | ? | ? | ? | ? | ? | ? | ? | ? | ? | washed | centrifugation | 20000 | rpm | 20 | 80 | ? | dried | water | ? | 425 | ? | Irregular | AFM | MultiMode 8 atomic force microscope 17 with a Nanoscope V controller by Bruker | ? | ? | ? | ? | ? | -30.3 | ? | ELS | Zeta sizer, Malvern | 47.29 | ? | AFM | Bruker | ? | ? | ? | ? | 160 | ? | DLS | Zeta sizer Malvern | ? | ? | ? | ? | 0.4 | ? | DLS | Zetasizer Malvern | ? | no | no | no | no | no | no | no | no | no | no | no | no | no | 0.08 | mg/mL | 0.5 | in vitro | ? | ? | ? | ? | ? | ? | DPPH radical scavenging assay | Radical scavenging activity | 86.95 | 1.6 | % | ? | ?
Kubavat et al., Green synthesis of silver nanoparticles using dietary antioxidant rutin and its biological contour, Beni-Suef Univ J Basic Appl Sci (2022) 11:115 | Kubavat | 2022 | https://doi.org/10.1186/s43088-022-00297-x | wet chemical | single | Heating | 60 | ? | No | No | No | Stirring | ? | ? | ? | AgNO3 | Himedia | ? | 1 | mM | ? | none | ? | none | rutin trihydrate | chemical | organic | organic | 10 | mM | ? | ? | ? | ? | 10 | mg/mL | ? | ? | ? | ? | ? | ? | ? | ? | ? | ? | ? | washed | centrifugation | 20000 | rpm | 20 | 80 | ? | dried | water | ? | 425 | ? | Irregular | AFM | MultiMode 8 atomic force microscope 17 with a Nanoscope V controller by Bruker | ? | ? | ? | ? | ? | -30.3 | ? | ELS | Zeta sizer, Malvern | 47.29 | ? | AFM | Bruker | ? | ? | ? | ? | 160 | ? | DLS | Zeta sizer Malvern | ? | ? | ? | ? | 0.4 | ? | DLS | Zetasizer Malvern | ? | 0.01079 | mg/mL | 30 | uL | 24 | 37 | MuellerHinton | Escherichia coli | ? | 1 | ? | mm | ZOI | no | no | no | no | no | no | no | no | no | no | no | no | no | no | no | ? | ?
Kubavat et al., Green synthesis of silver nanoparticles using dietary antioxidant rutin and its biological contour, Beni-Suef Univ J Basic Appl Sci (2022) 11:115 | Kubavat | 2022 | https://doi.org/10.1186/s43088-022-00297-x | wet chemical | single | Heating | 60 | ? | No | No | No | Stirring | ? | ? | ? | AgNO3 | Himedia | ? | 1 | mM | ? | none | ? | none | rutin trihydrate | chemical | organic | organic | 10 | mM | ? | ? | ? | ? | 10 | mg/mL | ? | ? | ? | ? | ? | ? | ? | ? | ? | ? | ? | washed | centrifugation | 20000 | rpm | 20 | 80 | ? | dried | water | ? | 425 | ? | Irregular | AFM | MultiMode 8 atomic force microscope 17 with a Nanoscope V controller by Bruker | ? | ? | ? | ? | ? | -30.3 | ? | ELS | Zeta sizer, Malvern | 47.29 | ? | AFM | Bruker | ? | ? | ? | ? | 160 | ? | DLS | Zeta sizer Malvern | ? | ? | ? | ? | 0.4 | ? | DLS | Zetasizer Malvern | ? | 0.01079 | mg/mL | 30 | uL | 24 | 37 | MuellerHinton | Staphylococcus aureus | ? | 1.75 | ? | mm | ZOI | no | no | no | no | no | no | no | no | no | no | no | no | no | no | no | ? | ?
Kubavat et al., Green synthesis of silver nanoparticles using dietary antioxidant rutin and its biological contour, Beni-Suef Univ J Basic Appl Sci (2022) 11:115 | Kubavat | 2022 | https://doi.org/10.1186/s43088-022-00297-x | wet chemical | single | Heating | 60 | ? | No | No | No | Stirring | ? | ? | ? | AgNO3 | Himedia | ? | 1 | mM | ? | none | ? | none | rutin trihydrate | chemical | organic | organic | 10 | mM | ? | ? | ? | ? | 10 | mg/mL | ? | ? | ? | ? | ? | ? | ? | ? | ? | ? | ? | washed | centrifugation | 20000 | rpm | 20 | 80 | ? | dried | water | ? | 425 | ? | Irregular | AFM | MultiMode 8 atomic force microscope 17 with a Nanoscope V controller by Bruker | ? | ? | ? | ? | ? | -30.3 | ? | ELS | Zeta sizer, Malvern | 47.29 | ? | AFM | Bruker | ? | ? | ? | ? | 160 | ? | DLS | Zeta sizer Malvern | ? | ? | ? | ? | 0.4 | ? | DLS | Zetasizer Malvern | ? | 0.01079 | mg/mL | 30 | uL | 24 | 37 | MuellerHinton | Escherichia coli | ? | 1.75 | ? | mm | ZOI | no | no | no | no | no | no | no | no | no | no | no | no | no | no | no | ? | ?
Kubavat et al., Green synthesis of silver nanoparticles using dietary antioxidant rutin and its biological contour, Beni-Suef Univ J Basic Appl Sci (2022) 11:115 | Kubavat | 2022 | https://doi.org/10.1186/s43088-022-00297-x | wet chemical | single | Heating | 60 | ? | No | No | No | Stirring | ? | ? | ? | AgNO3 | Himedia | ? | 1 | mM | ? | none | ? | none | rutin trihydrate | chemical | organic | organic | 10 | mM | ? | ? | ? | ? | 10 | mg/mL | ? | ? | ? | ? | ? | ? | ? | ? | ? | ? | ? | washed | centrifugation | 20000 | rpm | 20 | 80 | ? | dried | water | ? | 425 | ? | Irregular | AFM | MultiMode 8 atomic force microscope 17 with a Nanoscope V controller by Bruker | ? | ? | ? | ? | ? | -30.3 | ? | ELS | Zeta sizer, Malvern | 47.29 | ? | AFM | Bruker | ? | ? | ? | ? | 160 | ? | DLS | Zeta sizer Malvern | ? | ? | ? | ? | 0.4 | ? | DLS | Zetasizer Malvern | ? | 0.01079 | mg/mL | 30 | uL | 24 | 37 | MuellerHinton | Staphylococcus aureus | ? | 2.5 | ? | mm | ZOI | no | no | no | no | no | no | no | no | no | no | no | no | no | no | no | ? | ?
Kubavat et al., Green synthesis of silver nanoparticles using dietary antioxidant rutin and its biological contour, Beni-Suef Univ J Basic Appl Sci (2022) 11:115 | Kubavat | 2022 | https://doi.org/10.1186/s43088-022-00297-x | wet chemical | single | Heating | 60 | ? | No | No | No | Stirring | ? | ? | ? | AgNO3 | Himedia | ? | 1 | mM | ? | none | ? | none | rutin trihydrate | chemical | organic | organic | 10 | mM | ? | ? | ? | ? | 10 | mg/mL | ? | ? | ? | ? | ? | ? | ? | ? | ? | ? | ? | washed | centrifugation | 20000 | rpm | 20 | 80 | ? | dried | water | ? | 425 | ? | Irregular | AFM | MultiMode 8 atomic force microscope 17 with a Nanoscope V controller by Bruker | ? | ? | ? | ? | ? | -30.3 | ? | ELS | Zeta sizer, Malvern | 47.29 | ? | AFM | Bruker | ? | ? | ? | ? | 160 | ? | DLS | Zeta sizer Malvern | ? | ? | ? | ? | 0.4 | ? | DLS | Zetasizer Malvern | ? | no | no | no | no | no | no | no | no | no | no | no | no | no | ? | ? | 4 | in vitro | blood | ? | White blood | human | 100000 | ? | MTT assay | IC50 | 0.78537 | 0.04355 | mg/mL | ? | ?
Kumar et al., Green synthesized uncapped Ag colloidal nanoparticles for selective colorimetric sensing of divalent Hg and H2O2, Journal of Environmental Chemical Engineering 9 (2021) 105365 | Kumar | 2021 | https://doi.org/10.1016/j.jece.2021.105365 | biosynthesis | single | No | 25 | ? | No | No | No | Magnetic | ? | 0.5 | 110 | AgNO3 | Sigma Aldrich | ? | 18.04 | mM | apple juice extract | plant | Organic | organic | apple juice extract | plant | organic | organic | ? | ? | ? | ? | 10 | mL | ? | mg/mL | reducing;precursor | BA | ? | ? | ? | ? | ? | ? | ? | ? | ? | washed | centrifugation | 3000 | rpm | 70 | ? | ? | vacum dried | water | ? | 435 | ? | Spherical | TEM | JSM-6701 F JOEL | face centered cubic | XRD | Bruker D8 advance | ? | ? | ? | ? | ? | ? | 30 | ? | TEM | Philips | ? | ? | ? | ? | ? | ? | ? | ? | ? | ? | ? | ? | ? | ? | ? | ? | ? | no | no | no | no | no | no | no | no | no | no | no | no | no | no | no | no | no | no | no | no | no | no | no | no | no | no | no | no | ? | ?
Kumar et al., Green synthesized uncapped Ag colloidal nanoparticles for selective colorimetric sensing of divalent Hg and H2O2, Journal of Environmental Chemical Engineering 9 (2021) 105365 | Kumar | 2021 | https://doi.org/10.1016/j.jece.2021.105365 | biosynthesis | single | No | 25 | ? | No | No | No | Magnetic | ? | 1 | 110 | AgNO3 | Sigma Aldrich | ? | 18.04 | mM | apple juice extract | plant | Organic | organic | apple juice extract | plant | organic | organic | ? | ? | ? | ? | 10 | mL | ? | mg/mL | reducing;precursor | BA | ? | ? | ? | ? | ? | ? | ? | ? | ? | washed | centrifugation | 3000 | rpm | 70 | ? | ? | vacum dried | water | ? | 527 | ? | Spherical | TEM | JSM-6701 F JOEL | face centered cubic | XRD | Bruker D8 advance | ? | ? | ? | ? | ? | ? | 90 | 14 | TEM | Philips | ? | ? | ? | ? | ? | ? | ? | ? | ? | ? | ? | ? | ? | ? | ? | ? | ? | no | no | no | no | no | no | no | no | no | no | no | no | no | no | no | no | no | no | no | no | no | no | no | no | no | no | no | no | ? | ?
Kumar et al., Green synthesized uncapped Ag colloidal nanoparticles for selective colorimetric sensing of divalent Hg and H2O2, Journal of Environmental Chemical Engineering 9 (2021) 105365 | Kumar | 2021 | https://doi.org/10.1016/j.jece.2021.105365 | biosynthesis | single | No | 25 | ? | No | No | No | Magnetic | ? | 1.5 | 110 | AgNO3 | Sigma Aldrich | ? | 18.04 | mM | apple juice extract | plant | Organic | organic | apple juice extract | plant | organic | organic | ? | ? | ? | ? | 10 | mL | ? | mg/mL | reducing;precursor | BA | ? | ? | ? | ? | ? | ? | ? | ? | ? | washed | centrifugation | 3000 | rpm | 70 | ? | ? | vacum dried | water | ? | 527 | ? | Spherical | TEM | JSM-6701 F JOEL | face centered cubic | XRD | Bruker D8 advance | ? | ? | ? | ? | ? | ? | 90 | 14 | TEM | Philips | ? | ? | ? | ? | ? | ? | ? | ? | ? | ? | ? | ? | ? | ? | ? | ? | ? | no | no | no | no | no | no | no | no | no | no | no | no | no | no | no | no | no | no | no | no | no | no | no | no | no | no | no | no | ? | ?
Kumar et al., Green synthesized uncapped Ag colloidal nanoparticles for selective colorimetric sensing of divalent Hg and H2O2, Journal of Environmental Chemical Engineering 9 (2021) 105365 | Kumar | 2021 | https://doi.org/10.1016/j.jece.2021.105365 | biosynthesis | single | No | 25 | ? | No | No | No | Magnetic | ? | 2 | 110 | AgNO3 | Sigma Aldrich | ? | 18.04 | mM | apple juice extract | plant | Organic | organic | apple juice extract | plant | organic | organic | ? | ? | ? | ? | 10 | mL | ? | mg/mL | reducing;precursor | BA | ? | ? | ? | ? | ? | ? | ? | ? | ? | washed | centrifugation | 3000 | rpm | 70 | ? | ? | vacum dried | water | ? | 527 | ? | Spherical | TEM | JSM-6701 F JOEL | face centered cubic | XRD | Bruker D8 advance | ? | ? | ? | ? | ? | ? | 90 | 14 | TEM | Philips | ? | ? | ? | ? | ? | ? | ? | ? | ? | ? | ? | ? | ? | ? | ? | ? | ? | no | no | no | no | no | no | no | no | no | no | no | no | no | no | no | no | no | no | no | no | no | no | no | no | no | no | no | no | ? | ?
Lateef et al., Cocoa pod husk extract-mediated biosynthesis of silver nanoparticles: its antimicrobial, antioxidant and larvicidal activities, J Nanostruct Chem (2016) 6:159–169 | Lateef | 2016 | DOI 10.1007/s40097-016-0191-4 | phytosynthesis | single | Heating | 30 | ? | No | no | No | Yes | ? | 0.16 | 41 | AgNO3 | ? | ? | 1 | mM | Cocoa pod husk extract | plant | Organic | organic | Cocoa pod husk extract | plant | organic | organic | 10 | mg/mL | ? | ? | 1 | mL | 10 | mg/mL | Precursor;reducing | AB | ? | ? | ? | ? | ? | ? | ? | ? | ? | no | no | no | no | no | no | no | no | water | ? | 428.5 | ? | Spherical | TEM | JEM-1400 | face centered cubic | SAED | JEM-1400 | ? | ? | ? | ? | ? | ? | 18 | 20 | TEM | JEM JEOL | ? | ? | ? | ? | ? | ? | ? | ? | ? | ? | ? | ? | ? | ? | ? | ? | ? | 0.106 | mg/mL | 70 | uL | 24 | 37 | MuellerHinton | Escherichia coli | ? | 12 | 3 | mm | ZOI | no | no | no | no | no | no | no | no | no | no | no | no | no | no | no | ? | ?
Lateef et al., Cocoa pod husk extract-mediated biosynthesis of silver nanoparticles: its antimicrobial, antioxidant and larvicidal activities, J Nanostruct Chem (2016) 6:159–169 | Lateef | 2016 | DOI 10.1007/s40097-016-0191-4 | phytosynthesis | single | Heating | 30 | ? | No | no | No | Yes | ? | 0.16 | 41 | AgNO3 | ? | ? | 1 | mM | Cocoa pod husk extract | plant | Organic | organic | Cocoa pod husk extract | plant | organic | organic | 10 | mg/mL | ? | ? | 1 | mL | 10 | mg/mL | Precursor;reducing | AB | ? | ? | ? | ? | ? | ? | ? | ? | ? | no | no | no | no | no | no | no | no | water | ? | 428.5 | ? | Spherical | TEM | JEM-1400 | face centered cubic | SAED | JEM-1400 | ? | ? | ? | ? | ? | ? | 18 | 20 | TEM | JEM JEOL | ? | ? | ? | ? | ? | ? | ? | ? | ? | ? | ? | ? | ? | ? | ? | ? | ? | 0.106 | mg/mL | 70 | uL | 24 | 37 | MuellerHinton | Klebsiella pneumoniae | ? | 12 | 3 | mm | ZOI | no | no | no | no | no | no | no | no | no | no | no | no | no | no | no | ? | ?
Lateef et al., Cocoa pod husk extract-mediated biosynthesis of silver nanoparticles: its antimicrobial, antioxidant and larvicidal activities, J Nanostruct Chem (2016) 6:159–169 | Lateef | 2016 | DOI 10.1007/s40097-016-0191-4 | phytosynthesis | single | Heating | 30 | ? | No | no | No | Yes | ? | 0.16 | 41 | AgNO3 | ? | ? | 1 | mM | Cocoa pod husk extract | plant | Organic | organic | Cocoa pod husk extract | plant | organic | organic | 10 | mg/mL | ? | ? | 2 | mL | 10 | mg/mL | Precursor;reducing | AB | ? | ? | ? | ? | ? | ? | ? | ? | ? | no | no | no | no | no | no | no | no | water | ? | 428.5 | ? | Spherical | TEM | JEM-1400 | face centered cubic | SAED | JEM-1400 | ? | ? | ? | ? | ? | ? | 18 | 20 | TEM | JEM JEOL | ? | ? | ? | ? | ? | ? | ? | ? | ? | ? | ? | ? | ? | ? | ? | ? | ? | no | no | no | no | no | no | no | no | no | no | no | no | no | 0.02 | mg/mL | 0.5 | in vitro | ? | ? | ? | ? | ? | ? | DPPH radical scavenging assay | IC50 | 0.0497 | ? | mg/mL | ? | ?
Lateef et al., Cocoa pod husk extract-mediated biosynthesis of silver nanoparticles: its antimicrobial, antioxidant and larvicidal activities, J Nanostruct Chem (2016) 6:159–169 | Lateef | 2016 | DOI 10.1007/s40097-016-0191-4 | phytosynthesis | single | Heating | 30 | ? | No | no | No | Yes | ? | 0.16 | 41 | AgNO3 | ? | ? | 1 | mM | Cocoa pod husk extract | plant | Organic | organic | Cocoa pod husk extract | plant | organic | organic | 10 | mg/mL | ? | ? | 2 | mL | 10 | mg/mL | Precursor;reducing | AB | ? | ? | ? | ? | ? | ? | ? | ? | ? | no | no | no | no | no | no | no | no | water | ? | 428.5 | ? | Spherical | TEM | JEM-1400 | face centered cubic | SAED | JEM-1400 | ? | ? | ? | ? | ? | ? | 18 | 20 | TEM | JEM JEOL | ? | ? | ? | ? | ? | ? | ? | ? | ? | ? | ? | ? | ? | ? | ? | ? | ? | no | no | no | no | no | no | no | no | no | no | no | no | no | 0.06 | mg/mL | 0.5 | in vitro | ? | ? | ? | ? | ? | ? | DPPH radical scavenging assay | IC50 | 0.0497 | ? | mg/mL | ? | ?
Lateef et al., Cocoa pod husk extract-mediated biosynthesis of silver nanoparticles: its antimicrobial, antioxidant and larvicidal activities, J Nanostruct Chem (2016) 6:159–169 | Lateef | 2016 | DOI 10.1007/s40097-016-0191-4 | phytosynthesis | single | Heating | 30 | ? | No | no | No | Yes | ? | 0.16 | 41 | AgNO3 | ? | ? | 1 | mM | Cocoa pod husk extract | plant | Organic | organic | Cocoa pod husk extract | plant | organic | organic | 10 | mg/mL | ? | ? | 2 | mL | 10 | mg/mL | Precursor;reducing | AB | ? | ? | ? | ? | ? | ? | ? | ? | ? | no | no | no | no | no | no | no | no | water | ? | 428.5 | ? | Spherical | TEM | JEM-1400 | face centered cubic | SAED | JEM-1400 | ? | ? | ? | ? | ? | ? | 18 | 20 | TEM | JEM JEOL | ? | ? | ? | ? | ? | ? | ? | ? | ? | ? | ? | ? | ? | ? | ? | ? | ? | no | no | no | no | no | no | no | no | no | no | no | no | no | 0.1 | mg/mL | 0.5 | in vitro | ? | ? | ? | ? | ? | ? | DPPH radical scavenging assay | IC50 | 0.0497 | ? | mg/mL | ? | ?
Lateef et al., Cocoa pod husk extract-mediated biosynthesis of silver nanoparticles: its antimicrobial, antioxidant and larvicidal activities, J Nanostruct Chem (2016) 6:159–169 | Lateef | 2016 | DOI 10.1007/s40097-016-0191-4 | phytosynthesis | single | Heating | 30 | ? | No | no | No | Yes | ? | 0.16 | 41 | AgNO3 | ? | ? | 1 | mM | Cocoa pod husk extract | plant | Organic | organic | Cocoa pod husk extract | plant | organic | organic | 10 | mg/mL | ? | ? | 3 | mL | 10 | mg/mL | Precursor;reducing | AB | ? | ? | ? | ? | ? | ? | ? | ? | ? | no | no | no | no | no | no | no | no | water | ? | 428.5 | ? | Spherical | TEM | JEM-1400 | face centered cubic | SAED | JEM-1400 | ? | ? | ? | ? | ? | ? | 18 | 20 | TEM | JEM JEOL | ? | ? | ? | ? | ? | ? | ? | ? | ? | ? | ? | ? | ? | ? | ? | ? | ? | 0.01 | mg/mL | 10000 | uL | 2 | 30 | Acqueous | Anopheles mosquito larvae | ? | 0.04352 | ? | mg/mL | LC50 | no | no | no | no | no | no | no | no | no | no | no | no | no | no | no | ? | ?
Lateef et al., Cocoa pod husk extract-mediated biosynthesis of silver nanoparticles: its antimicrobial, antioxidant and larvicidal activities, J Nanostruct Chem (2016) 6:159–169 | Lateef | 2016 | DOI 10.1007/s40097-016-0191-4 | phytosynthesis | single | Heating | 30 | ? | No | no | No | Yes | ? | 0.16 | 41 | AgNO3 | ? | ? | 1 | mM | Cocoa pod husk extract | plant | Organic | organic | Cocoa pod husk extract | plant | organic | organic | 10 | mg/mL | ? | ? | 3 | mL | 10 | mg/mL | Precursor;reducing | AB | ? | ? | ? | ? | ? | ? | ? | ? | ? | no | no | no | no | no | no | no | no | water | ? | 428.5 | ? | Spherical | TEM | JEM-1400 | face centered cubic | SAED | JEM-1400 | ? | ? | ? | ? | ? | ? | 18 | 20 | TEM | JEM JEOL | ? | ? | ? | ? | ? | ? | ? | ? | ? | ? | ? | ? | ? | ? | ? | ? | ? | 0.05 | mg/mL | 10000 | uL | 2 | 30 | Acqueous | Anopheles mosquito larvae | ? | 0.04352 | ? | mg/mL | LC50 | no | no | no | no | no | no | no | no | no | no | no | no | no | no | no | ? | ?
Lateef et al., Cocoa pod husk extract-mediated biosynthesis of silver nanoparticles: its antimicrobial, antioxidant and larvicidal activities, J Nanostruct Chem (2016) 6:159–169 | Lateef | 2016 | DOI 10.1007/s40097-016-0191-4 | phytosynthesis | single | Heating | 30 | ? | No | no | No | Yes | ? | 0.16 | 41 | AgNO3 | ? | ? | 1 | mM | Cocoa pod husk extract | plant | Organic | organic | Cocoa pod husk extract | plant | organic | organic | 10 | mg/mL | ? | ? | 3 | mL | 10 | mg/mL | Precursor;reducing | AB | ? | ? | ? | ? | ? | ? | ? | ? | ? | no | no | no | no | no | no | no | no | water | ? | 428.5 | ? | Spherical | TEM | JEM-1400 | face centered cubic | SAED | JEM-1400 | ? | ? | ? | ? | ? | ? | 18 | 20 | TEM | JEM JEOL | ? | ? | ? | ? | ? | ? | ? | ? | ? | ? | ? | ? | ? | ? | ? | ? | ? | 0.1 | mg/mL | 10000 | uL | 2 | 30 | Acqueous | Anopheles mosquito larvae | ? | 0.04352 | ? | mg/mL | LC50 | no | no | no | no | no | no | no | no | no | no | no | no | no | no | no | ? | ?
Laycock et al., Synthesis and characterization of isotopically labeled silver nanoparticles for tracing studies, Environ. Sci.: Nano, 2014, 1, 217 | Laycock | 2014 | DOI: 10.1039/c3en00100h | wet chemical | multi | No | 25 | Dark | No | no | No | Yes | ? | 1.83 | 105 | AgNO3 | ? | ? | 0.3 | mM | sodium citrate | chemical | Organic | organic | NaBH4 | chemical | inorganic | inorganic | 0.25 | mM | ? | ? | 6 | mL | 10 | mg/mL | Capping;precursor;reducing | CAB | ? | ? | ? | 69.2 | ? | ? | ? | ? | ? | no | no | no | no | no | no | no | no | water | ? | ? | ? | Spherical | TEM | ? | ? | ? | ? | ? | ? | ? | ? | ? | ? | 25.25 | ? | TEM | ? | ? | ? | ? | ? | 32.55 | ? | DLS | Zeta sizer Malvern | ? | ? | ? | ? | ? | 0.2 | DLS | Zetasizer Malvern | ? | no | no | no | no | no | no | no | no | no | no | no | no | no | no | no | no | no | no | no | no | no | no | no | no | no | no | no | no | ? | ?
Laycock et al., Synthesis and characterization of isotopically labeled silver nanoparticles for tracing studies, Environ. Sci.: Nano, 2014, 1, 217 | Laycock | 2014 | DOI: 10.1039/c3en00100h | wet chemical | multi | No | 25 | Dark | No | no | No | Yes | ? | 1.83 | 105 | AgNO3 | ? | ? | 0.3 | mM | sodium citrate | chemical | Organic | organic | NaBH4 | chemical | inorganic | inorganic | 0.25 | mM | ? | ? | 6 | mL | 1 | mg/mL | Capping;precursor;reducing | CAB | ? | ? | ? | 72.16667 | ? | ? | ? | ? | ? | no | no | no | no | no | no | no | no | water | ? | ? | ? | Spherical | TEM | ? | ? | ? | ? | ? | ? | ? | ? | ? | ? | 19.8 | ? | TEM | ? | ? | ? | ? | ? | 19.66667 | ? | DLS | Zeta sizer Malvern | ? | ? | ? | ? | ? | 0.2466667 | DLS | Zetasizer Malvern | ? | no | no | no | no | no | no | no | no | no | no | no | no | no | no | no | no | no | no | no | no | no | no | no | no | no | no | no | no | ? | ?
Laycock et al., Synthesis and characterization of isotopically labeled silver nanoparticles for tracing studies, Environ. Sci.: Nano, 2014, 1, 217 | Laycock | 2014 | DOI: 10.1039/c3en00100h | wet chemical | multi | No | 25 | Dark | No | no | No | Yes | ? | 1.83 | 105 | AgNO3 | ? | ? | 0.3 | mM | sodium citrate | chemical | Organic | organic | NaBH4 | chemical | inorganic | inorganic | 0.25 | mM | ? | ? | 6 | mL | 10 | mg/mL | Capping;precursor;reducing | CAB | ? | ? | ? | 66 | ? | ? | ? | ? | ? | no | no | no | no | no | no | no | no | water | ? | ? | ? | Spherical | TEM | ? | ? | ? | ? | ? | ? | ? | ? | ? | ? | 17.15 | ? | TEM | ? | ? | ? | ? | ? | 20.83333 | ? | DLS | Zeta sizer Malvern | ? | ? | ? | ? | ? | 0.275 | DLS | Zetasizer Malvern | ? | no | no | no | no | no | no | no | no | no | no | no | no | no | no | no | no | no | no | no | no | no | no | no | no | no | no | no | no | ? | ?
Li et al., A universal strategy for the one-pot synthesis of SERS tags, Nanoscale, 2018, 10, 8292 | Li | 2018 | DOI: 10.1039/c8nr00564h | wet chemical | single | Heating | 100 | ? | No | no | No | Yes | ? | 1 | 100 | AgNO3 | ? | ? | 1000 | mM | sodium citrate | chemical | Organic | organic | L-ascorbic acid | chemical | organic | organic | 10 | mg/mL | ? | ? | 0.05 | mL | 0.5 | mg/mL | reducing;capping;precursor | BCA | ? | ? | ? | ? | ? | ? | ? | UV-vis | ? | no | no | no | no | no | no | no | no | water | ? | 413 | ? | Spherical | TEM | Tecnai G2 F20, FEI | ? | ? | ? | 8.5 | ? | -26.4 | 2.7 | ELS | ? | ? | ? | ? | ? | ? | ? | ? | ? | 41.9 | 0.9 | DLS | ? | ? | ? | ? | ? | ? | ? | ? | ? | ? | no | no | no | no | no | no | no | no | no | no | no | no | no | no | no | no | no | no | no | no | no | no | no | no | no | no | no | no | ? | ?
Li et al., Bioinspired Multi-Stimuli Responsive Actuators with Synergistic Color- and Morphing-Change Abilities, Adv. Sci. 2021, 8, 2101295 | Li | 2021 | DOI: 10.1002/advs.202101295 | wet chemical | single | Heating | 60 | ? | No | no | No | Yes | ? | 3 | 110 | AgNO3 | Chengdu | ? | 8.2 | mM | PVP | chemical | Organic | organic | glucose anhydrous | chemical | organic | organic | 3.63 | mg/mL | ? | ? | 0.2 | mL | 2 | mg/mL | Reducing;capping;precursor | BCA | ? | ? | ? | ? | 4500 | mg/L | ? | ? | ? | washed | centrifugation | ? | ? | 20 | ? | ? | ? | water | ? | 440 | ? | Spherical | TEM | ? | ? | ? | ? | ? | ? | ? | ? | ? | ? | 221 | 25 | TEM | ? | ? | ? | ? | ? | ? | ? | ? | ? | ? | ? | ? | ? | ? | ? | ? | ? | ? | no | no | no | no | no | no | no | no | no | no | no | no | no | no | no | no | no | no | no | no | no | no | no | no | no | no | no | no | ? | ?
Li et al., Large-scale synthesis and self-organization of silver nanoparticles with Tween 80 as a reductant and stabilizer, Nanoscale Research Letters 2012, 7:612 | Li | 2012 | http://www.nanoscalereslett.com/content/7/1/612 | wet chemical | single | Heating | 100 | ? | No | no | No | shaker | ? | 72 | 2 | AgNO3 | Chengdu | ? | 29.4 | mM | Tween 80 | chemical | inorganic | inorganic | Tween 80 | chemical | organic | inorganic | ? | ? | ? | ? | 2 | mL | ? | mg/mL | ? | ? | ? | ? | ? | ? | ? | ? | ? | ? | ? | washed | centrifugation | 10000 | rpm | 20 | ? | ? | ? | water | ? | 420 | ? | Spherical | TEM | JEOL 2100F microscope (JEOL Co., Ltd., Tokyo, Japan) | ? | ? | ? | ? | ? | ? | ? | ? | ? | 28.6 | 8 | TEM | TEM JEOL 2100 | ? | ? | ? | ? | ? | ? | ? | ? | ? | ? | ? | ? | ? | ? | ? | ? | n | no | no | no | no | no | no | no | no | no | no | no | no | no | no | no | no | no | no | no | no | no | no | no | no | no | no | no | no | ? | ?
Li et al., Large-scale synthesis and self-organization of silver nanoparticles with Tween 80 as a reductant and stabilizer, Nanoscale Research Letters 2012, 7:612 | Li | 2012 | http://www.nanoscalereslett.com/content/7/1/612 | wet chemical | single | Heating | 100 | ? | No | no | No | shaker | ? | 72 | 2 | AgNO3 | Chengdu | ? | 59 | mM | Tween 80 | chemical | inorganic | inorganic | Tween 80 | chemical | organic | inorganic | ? | ? | ? | ? | 2 | mL | ? | mg/mL | ? | ? | ? | ? | ? | ? | ? | ? | ? | ? | ? | washed | centrifugation | 10000 | rpm | 20 | ? | ? | ? | water | ? | 420 | ? | Spherical | TEM | JEOL 2100F microscope (JEOL Co., Ltd., Tokyo, Japan) | ? | ? | ? | ? | ? | ? | ? | ? | ? | 24.6 | 7 | TEM | TEM JEOL 2100 | ? | ? | ? | ? | ? | ? | ? | ? | ? | ? | ? | ? | ? | ? | ? | ? | n | no | no | no | no | no | no | no | no | no | no | no | no | no | no | no | no | no | no | no | no | no | no | no | no | no | no | no | no | ? | ?
Li et al., Large-scale synthesis and self-organization of silver nanoparticles with Tween 80 as a reductant and stabilizer, Nanoscale Research Letters 2012, 7:612 | Li | 2012 | http://www.nanoscalereslett.com/content/7/1/612 | wet chemical | single | Heating | 100 | ? | No | no | No | shaker | ? | 72 | 2 | AgNO3 | Chengdu | ? | 147 | mM | Tween 80 | chemical | inorganic | inorganic | Tween 80 | chemical | organic | inorganic | ? | ? | ? | ? | 2 | mL | ? | mg/mL | ? | ? | ? | ? | ? | ? | ? | ? | ? | ? | ? | washed | centrifugation | 10000 | rpm | 20 | ? | ? | ? | water | ? | 420 | ? | Spherical | TEM | JEOL 2100F microscope (JEOL Co., Ltd., Tokyo, Japan) | ? | ? | ? | ? | ? | ? | ? | ? | ? | 36.3 | 8.6 | TEM | TEM JEOL 2100 | ? | ? | ? | ? | ? | ? | ? | ? | ? | ? | ? | ? | ? | ? | ? | ? | n | no | no | no | no | no | no | no | no | no | no | no | no | no | no | no | no | no | no | no | no | no | no | no | no | no | no | no | no | ? | ?
Li et al., Large-scale synthesis and self-organization of silver nanoparticles with Tween 80 as a reductant and stabilizer, Nanoscale Research Letters 2012, 7:612 | Li | 2012 | http://www.nanoscalereslett.com/content/7/1/612 | wet chemical | single | Heating | 100 | ? | No | no | No | shaker | ? | 72 | 2 | AgNO3 | Chengdu | ? | 294 | mM | Tween 80 | chemical | inorganic | inorganic | Tween 80 | chemical | organic | inorganic | ? | ? | ? | ? | 2 | mL | ? | mg/mL | ? | ? | ? | ? | ? | ? | ? | ? | ? | ? | ? | washed | centrifugation | 10000 | rpm | 20 | ? | ? | ? | water | ? | 420 | ? | Spherical | TEM | JEOL 2100F microscope (JEOL Co., Ltd., Tokyo, Japan) | ? | ? | ? | ? | ? | ? | ? | ? | ? | 35.4 | 8.5 | TEM | TEM JEOL 2100 | ? | ? | ? | ? | ? | ? | ? | ? | ? | ? | ? | ? | ? | ? | ? | ? | n | no | no | no | no | no | no | no | no | no | no | no | no | no | no | no | no | no | no | no | no | no | no | no | no | no | no | no | no | ? | ?
Li et al., SERS tags derived from silver nanoparticles and aryl diazonium salts for cell Raman imaging, Nanoscale | Li | 2022 | 10.1039/d1nr03148a | wet chemical | multi | Heating | 100 | ? | No | No | No | Yes | ? | 1 | 84 | AgNO3 | Sigma Aldrich | ? | 100 | mM | ascorbic acid / PVP / aryl diazonium (x3) | chemical | inorganic | inorganic | sodium citrate | chemical | inorganic | inorganic | 1000 | mM | ? | ? | ? | ? | 100 | mg/mL | capping;reducing;capping;precursor;capping x3 | CBCAC | ? | ? | ? | ? | 6400 | mM | final concentration of aryl diazonium 5 uM | ? | ? | washed | ? | no | ? | ? | no | ? | ? | ? | ? | ? | ? | spherical | ? | ? | ? | ? | ? | ? | ? | ? | ? | ? | ? | 25.9 | 4.9 | ? | TECNAI | ? | ? | ? | ? | ? | ? | ? | DLS Vasco-Flex particle size analyzer | ? | ? | ? | ? | ? | ? | ? | ? | ? | no | no | no | no | no | no | no | no | no | no | no | no | no | 0.02 | mg/mL | 6 | ? | ? | HeLa-HSP70 | ? | ? | 3000 | 96 | AlamarBlue | no | 45 | ? | %
Liao et al., Effects of rhamnolipid biosurfactant on the dissolution and transport of silver nanoparticles in porous media, Enrivonmental science nano | Liao | 2021 | 10.1039/d1en00185j | wet chemical | single | No | 25 | ? | No | No | No | yes | 700 | 12 | ? | AgNO3 | Alfa Aesar | ? | 15 | mM | sodium citrate | chemical | Inorganic | inorganic | sodium borohydride | chemical | inorganic | inorganic | 4 | mM | 0.08 | mg/mL | ? | ? | 4 | mg/mL | capping;reducing;precursor | CBA | ? | ? | ? | ? | ? | ? | ? | ? | ? | washed | ultracentrifugation | 4200 | rpm | 20 | no | ? | ? | rhamnolipid | Kd = 0,0701 | ? | ? | ? | ? | ? | ? | ? | ? | ? | ? | -40 | 5 | ? | ? | ? | ? | ? | ? | ? | ? | ? | ? | ? | ? | ? | ? | ? | ? | ? | ? | ? | ? | ? | ? | ? | no | no | no | no | no | no | no | no | no | no | no | no | no | no | no | no | no | no | no | no | no | no | no | no | no | no | no | no
Liao et al., Effects of rhamnolipid biosurfactant on the dissolution and transport of silver nanoparticles in porous media, Enrivonmental science nano | Liao | 2021 | 10.1039/d1en00185j | wet chemical | single | No | 25 | ? | No | No | No | yes | 700 | 12 | ? | AgNO3 | Alfa Aesar | ? | 15 | mM | sodium citrate | chemical | Inorganic | inorganic | sodium borohydride | chemical | inorganic | inorganic | 4 | mM | 0.08 | mg/mL | ? | ? | 4 | mg/mL | capping;reducing;precursor | CBA | ? | ? | ? | ? | ? | ? | ? | ? | ? | washed | ultracentrifugation | 4200 | rpm | 20 | no | ? | ? | rhamnolipid | Kd = 0,1162 | ? | ? | ? | ? | ? | ? | ? | ? | ? | ? | ? | ? | ? | ? | ? | ? | ? | ? | ? | ? | ? | ? | ? | ? | ? | ? | ? | ? | ? | ? | ? | ? | ? | ? | ? | no | no | no | no | no | no | no | no | no | no | no | no | no | no | no | no | no | no | no | no | no | no | no | no | no | no | no | no
Liao et al., Effects of rhamnolipid biosurfactant on the dissolution and transport of silver nanoparticles in porous media, Enrivonmental science nano | Liao | 2021 | 10.1039/d1en00185j | wet chemical | single | No | 25 | ? | No | No | No | yes | 700 | 12 | ? | AgNO3 | Alfa Aesar | ? | 15 | mM | sodium citrate | chemical | Inorganic | inorganic | sodium borohydride | chemical | inorganic | inorganic | 4 | mM | 0.08 | mg/mL | ? | ? | 4 | mg/mL | capping;reducing;precursor | CBA | ? | ? | ? | ? | ? | ? | ? | ? | ? | washed | ultracentrifugation | 4200 | rpm | 20 | no | ? | ? | rhamnolipid | Kd = 0,1448 | ? | ? | ? | ? | ? | ? | ? | ? | ? | ? | -26 | ? | ? | ? | ? | ? | ? | ? | ? | ? | ? | ? | 61 | ? | ? | ? | ? | ? | ? | ? | ? | ? | ? | ? | ? | no | no | no | no | no | no | no | no | no | no | no | no | no | no | no | no | no | no | no | no | no | no | no | no | no | no | no | no
Liao et al., Effects of rhamnolipid biosurfactant on the dissolution and transport of silver nanoparticles in porous media, Enrivonmental science nano | Liao | 2021 | 10.1039/d1en00185j | wet chemical | single | No | 25 | ? | No | No | No | yes | 700 | 12 | ? | AgNO3 | Alfa Aesar | ? | 15 | mM | sodium citrate | chemical | Inorganic | inorganic | sodium borohydride | chemical | inorganic | inorganic | 4 | mM | 0.08 | mg/mL | ? | ? | 4 | mg/mL | capping;reducing;precursor | CBA | ? | ? | ? | ? | ? | ? | ? | ? | ? | washed | ultracentrifugation | 4200 | rpm | 20 | no | ? | ? | rhamnolipid | Kd = 0,0168 | ? | ? | ? | ? | ? | ? | ? | ? | ? | ? | -18 | ? | ? | ? | ? | ? | ? | ? | ? | ? | ? | ? | 54 | ? | ? | ? | ? | ? | ? | ? | ? | ? | ? | ? | ? | no | no | no | no | no | no | no | no | no | no | no | no | no | no | no | no | no | no | no | no | no | no | no | no | no | no | no | no
Liao et al., Effects of rhamnolipid biosurfactant on the dissolution and transport of silver nanoparticles in porous media, Enrivonmental science nano | Liao | 2021 | 10.1039/d1en00185j | wet chemical | single | No | 25 | ? | No | No | No | yes | 700 | 12 | ? | AgNO3 | Alfa Aesar | ? | 15 | mM | sodium citrate | chemical | Inorganic | inorganic | sodium borohydride | chemical | inorganic | inorganic | 4 | mM | 0.08 | mg/mL | ? | ? | 4 | mg/mL | capping;reducing;precursor | CBA | ? | ? | ? | ? | ? | ? | ? | ? | ? | washed | ultracentrifugation | 4200 | rpm | 20 | no | ? | ? | rhamnolipid | Kd = 0,0 | ? | ? | ? | ? | ? | ? | ? | ? | ? | ? | -38 | ? | ? | ? | ? | ? | ? | ? | ? | ? | ? | ? | 37 | ? | ? | ? | ? | ? | ? | ? | ? | ? | ? | ? | ? | no | no | no | no | no | no | no | no | no | no | no | no | no | no | no | no | no | no | no | no | no | no | no | no | no | no | no | no
Liao et al., Effects of rhamnolipid biosurfactant on the dissolution and transport of silver nanoparticles in porous media, Enrivonmental science nano | Liao | 2021 | 10.1039/d1en00185j | wet chemical | single | No | 25 | ? | No | No | No | yes | 700 | 12 | ? | AgNO3 | Alfa Aesar | ? | 15 | mM | sodium citrate | chemical | Inorganic | inorganic | sodium borohydride | chemical | inorganic | inorganic | 4 | mM | 0.08 | mg/mL | ? | ? | 4 | mg/mL | capping;reducing;precursor | CBA | ? | ? | ? | ? | ? | ? | ? | ? | ? | washed | ultracentrifugation | 4200 | rpm | 20 | no | ? | ? | rhamnolipid | Kd = 0,0 | ? | ? | ? | ? | ? | ? | ? | ? | ? | ? | -31 | ? | ? | ? | ? | ? | ? | ? | ? | ? | ? | ? | 41 | ? | ? | ? | ? | ? | ? | ? | ? | ? | ? | ? | ? | no | no | no | no | no | no | no | no | no | no | no | no | no | no | no | no | no | no | no | no | no | no | no | no | no | no | no | no
Liao et al., Effects of rhamnolipid biosurfactant on the dissolution and transport of silver nanoparticles in porous media, Enrivonmental science nano | Liao | 2021 | 10.1039/d1en00185j | wet chemical | single | No | 25 | ? | No | No | No | yes | 700 | 12 | ? | AgNO3 | Alfa Aesar | ? | 15 | mM | sodium citrate | chemical | Inorganic | inorganic | sodium borohydride | chemical | inorganic | inorganic | 4 | mM | 0.08 | mg/mL | ? | ? | 4 | mg/mL | capping;reducing;precursor | CBA | ? | ? | ? | ? | ? | ? | ? | ? | ? | washed | ultracentrifugation | 4200 | rpm | 20 | no | ? | ? | rhamnolipid | Kd = 0,0552 | ? | ? | ? | ? | ? | ? | ? | ? | ? | ? | ? | ? | ? | ? | ? | ? | ? | ? | ? | ? | ? | ? | ? | ? | ? | ? | ? | ? | ? | ? | ? | ? | ? | ? | ? | no | no | no | no | no | no | no | no | no | no | no | no | no | no | no | no | no | no | no | no | no | no | no | no | no | no | no | no
Liao et al., Effects of rhamnolipid biosurfactant on the dissolution and transport of silver nanoparticles in porous media, Enrivonmental science nano | Liao | 2021 | 10.1039/d1en00185j | wet chemical | single | No | 25 | ? | No | No | No | yes | 700 | 12 | ? | AgNO3 | Alfa Aesar | ? | 15 | mM | sodium citrate | chemical | Inorganic | inorganic | sodium borohydride | chemical | inorganic | inorganic | 4 | mM | 0.08 | mg/mL | ? | ? | 4 | mg/mL | capping;reducing;precursor | CBA | ? | ? | ? | ? | ? | ? | ? | ? | ? | washed | ultracentrifugation | 4200 | rpm | 20 | no | ? | ? | rhamnolipid | Kd = 0,0002 | ? | ? | ? | ? | ? | ? | ? | ? | ? | ? | ? | ? | ? | ? | ? | ? | ? | ? | ? | ? | ? | ? | ? | ? | ? | ? | ? | ? | ? | ? | ? | ? | ? | ? | ? | no | no | no | no | no | no | no | no | no | no | no | no | no | no | no | no | no | no | no | no | no | no | no | no | no | no | no | no
Liu et al, microfluidic biosynthesis of silver nanoparticles: effect of process parameters on size distribution | Liu | 2012 | http://dx.doi.org/10.1016/j.cej.2012.08.049 | phytosynthesis | single | Heating | 90 | ? | No | No | No | Mechanic | 200 | ? | ? | AgNO3 | Sinopharm Chemical Reagent | ? | 1 | mM | C. platycladi | plant | organic | organic | NaOH | chemical | inorganic | inorganic | 10 | mg/mL | ? | ? | ? | ? | 4 | mg/mL | ? | ? | ? | ? | ? | ? | ? | ? | ? | ? | ? | no | no | no | no | no | no | no | no | ? | ? | 412 | ? | ? | ? | ? | ? | ? | ? | ? | ? | ? | ? | ? | ? | 3.5 | ? | ? | ? | ? | ? | ? | ? | ? | ? | ? | ? | ? | ? | ? | ? | ? | ? | ? | ? | ? | no | no | no | no | no | no | no | no | no | no | no | no | no | no | no | no | no | no | no | no | no | no | no | no | no | no | no | no
Liu et al, microfluidic biosynthesis of silver nanoparticles: effect of process parameters on size distribution | Liu | 2012 | http://dx.doi.org/10.1016/j.cej.2012.08.049 | phytosynthesis | single | Heating | 90 | ? | No | No | No | Mechanic | 300 | ? | ? | AgNO3 | Sinopharm Chemical Reagent | ? | 1 | mM | C. platycladi | plant | organic | organic | NaOH | chemical | inorganic | inorganic | 10 | mg/mL | ? | ? | ? | ? | 4 | mg/mL | ? | ? | ? | ? | ? | ? | ? | ? | ? | ? | ? | no | no | no | no | no | no | no | no | ? | ? | 412 | ? | ? | ? | ? | ? | ? | ? | ? | ? | ? | ? | ? | ? | 4.7 | 1.9 | ? | ? | ? | ? | ? | ? | ? | ? | ? | ? | ? | ? | ? | ? | ? | ? | ? | ? | ? | no | no | no | no | no | no | no | no | no | no | no | no | no | no | no | no | no | no | no | no | no | no | no | no | no | no | no | no
Liu et al, microfluidic biosynthesis of silver nanoparticles: effect of process parameters on size distribution | Liu | 2012 | http://dx.doi.org/10.1016/j.cej.2012.08.049 | phytosynthesis | single | Heating | 90 | ? | No | No | No | Mechanic | 400 | ? | ? | AgNO3 | Sinopharm Chemical Reagent | ? | 1 | mM | C. platycladi | plant | organic | organic | NaOH | chemical | inorganic | inorganic | 20 | mg/mL | ? | ? | ? | ? | 4 | mg/mL | ? | ? | ? | ? | ? | ? | ? | ? | ? | ? | ? | no | no | no | no | no | no | no | no | ? | ? | 412 | ? | ? | ? | ? | ? | ? | ? | ? | ? | ? | ? | ? | ? | 6 | 2.8 | ? | ? | ? | ? | ? | ? | ? | ? | ? | ? | ? | ? | ? | ? | ? | ? | ? | ? | ? | no | no | no | no | no | no | no | no | no | no | no | no | no | no | no | no | no | no | no | no | no | no | no | no | no | no | no | no
Liu et al, microfluidic biosynthesis of silver nanoparticles: effect of process parameters on size distribution | Liu | 2012 | http://dx.doi.org/10.1016/j.cej.2012.08.049 | phytosynthesis | single | Heating | 90 | ? | No | No | No | Mechanic | 500 | ? | ? | AgNO3 | Sinopharm Chemical Reagent | ? | 1 | mM | C. platycladi | plant | organic | organic | NaOH | chemical | inorganic | inorganic | 30 | mg/mL | ? | ? | ? | ? | 4 | mg/mL | ? | ? | ? | ? | ? | ? | ? | ? | ? | ? | ? | no | no | no | no | no | no | no | no | ? | ? | 412 | ? | ? | ? | ? | ? | ? | ? | ? | ? | ? | ? | ? | ? | 10 | 4.7 | ? | ? | ? | ? | ? | ? | ? | ? | ? | ? | ? | ? | ? | ? | ? | ? | ? | ? | ? | no | no | no | no | no | no | no | no | no | no | no | no | no | no | no | no | no | no | no | no | no | no | no | no | no | no | no | no
Liu et al, microfluidic biosynthesis of silver nanoparticles: effect of process parameters on size distribution | Liu | 2012 | http://dx.doi.org/10.1016/j.cej.2012.08.049 | phytosynthesis | single | Heating | 90 | ? | No | No | No | Mechanic | 600 | ? | ? | AgNO3 | Sinopharm Chemical Reagent | ? | 1 | mM | C. platycladi | plant | organic | organic | NaOH | chemical | inorganic | inorganic | 60 | mg/mL | ? | ? | ? | ? | 4 | mg/mL | ? | ? | ? | ? | ? | ? | ? | ? | ? | ? | ? | no | no | no | no | no | no | no | no | ? | ? | 421 | ? | ? | ? | ? | ? | ? | ? | ? | ? | ? | ? | ? | ? | 15 | 8.6 | ? | ? | ? | ? | ? | ? | ? | ? | ? | ? | ? | ? | ? | ? | ? | ? | ? | ? | ? | no | no | no | no | no | no | no | no | no | no | no | no | no | no | no | no | no | no | no | no | no | no | no | no | no | no | no | no
Liu et al, microfluidic biosynthesis of silver nanoparticles: effect of process parameters on size distribution | Liu | 2012 | http://dx.doi.org/10.1016/j.cej.2012.08.049 | phytosynthesis | single | Heating | 90 | ? | No | No | No | Mechanic | 300 | ? | ? | AgNO3 | Sinopharm Chemical Reagent | ? | 1 | mM | C. platycladi | plant | organic | organic | NaOH | chemical | inorganic | inorganic | 10 | mg/mL | ? | ? | ? | ? | 4 | mg/mL | ? | ? | ? | ? | ? | ? | ? | ? | ? | ? | ? | no | no | no | no | no | no | no | no | ? | ? | 412 | ? | ? | ? | ? | ? | ? | ? | ? | ? | ? | ? | ? | ? | 7.2 | ? | ? | ? | ? | ? | ? | ? | ? | ? | ? | ? | ? | ? | ? | ? | ? | ? | ? | ? | ? | no | no | no | no | no | no | no | no | no | no | no | no | no | no | no | no | no | no | no | no | no | no | no | no | no | no | no | no
Liu et al, microfluidic biosynthesis of silver nanoparticles: effect of process parameters on size distribution | Liu | 2012 | http://dx.doi.org/10.1016/j.cej.2012.08.049 | phytosynthesis | single | Heating | 90 | ? | No | No | No | Mechanic | 300 | ? | ? | AgNO3 | Sinopharm Chemical Reagent | ? | 1 | mM | C. platycladi | plant | organic | organic | NaOH | chemical | inorganic | inorganic | 10 | mg/mL | ? | ? | ? | ? | 4 | mg/mL | ? | ? | ? | ? | ? | ? | ? | ? | ? | ? | ? | no | no | no | no | no | no | no | no | ? | ? | 421 | ? | ? | ? | ? | ? | ? | ? | ? | ? | ? | ? | ? | ? | 5.2 | ? | ? | ? | ? | ? | ? | ? | ? | ? | ? | ? | ? | ? | ? | ? | ? | ? | ? | ? | ? | no | no | no | no | no | no | no | no | no | no | no | no | no | no | no | no | no | no | no | no | no | no | no | no | no | no | no | no
Liu et al, microfluidic biosynthesis of silver nanoparticles: effect of process parameters on size distribution | Liu | 2012 | http://dx.doi.org/10.1016/j.cej.2012.08.049 | phytosynthesis | single | Heating | 90 | ? | No | No | No | Mechanic | 300 | ? | ? | AgNO3 | Sinopharm Chemical Reagent | ? | 1 | mM | C. platycladi | plant | organic | organic | NaOH | chemical | inorganic | inorganic | 10 | mg/mL | ? | ? | ? | ? | 4 | mg/mL | ? | ? | ? | ? | ? | ? | ? | ? | ? | ? | ? | no | no | no | no | no | no | no | no | ? | ? | 420 | ? | ? | ? | ? | ? | ? | ? | ? | ? | ? | ? | ? | ? | 3 | ? | ? | ? | ? | ? | ? | ? | ? | ? | ? | ? | ? | ? | ? | ? | ? | ? | ? | ? | ? | no | no | no | no | no | no | no | no | no | no | no | no | no | no | no | no | no | no | no | no | no | no | no | no | no | no | no | no
Locatelli et al. Lipophilic silver nanoparticles and their polymeric entrapment into targeted-PEG-based micelles for the treatment of glioblastoma | Locatelli | 2012 | 10.1002/adhm.201100047 | wet chemical | multi | Heating | 70 | ? | No | No | No | Mechanic | ? | 24 | 80 | AgNO3 | Sigma Aldrich | ? | 260 | mM | PVP / glucose solution / ethyl 1 1 - (4- mercaptobenzamido) /PLGA-PEG-COOH | chemical | organic | organic | NaOH | chemical | inorganic | inorganic | 100 | mM | ? | ? | ? | ? | 6.25 | mg/mL | capping;reducing;precursor | CBA | ? | ? | ? | ? | 50 | mM | ? | ICP - AAS | atomic absorption spectroscopy | washed | ? | ? | ? | ? | ? | ? | ? | ? | ? | ? | ? | ? | ? | ? | ? | ? | ? | 7.4 | ? | -51.5 | ? | ? | ? | ? | ? | ? | ? | ? | ? | ? | ? | 71 | 0.24 | DLS | ? | ? | ? | ? | ? | ? | ? | ? | ? | ? | no | no | no | no | no | no | no | no | no | no | no | no | no | 0.001 | ? | 24 | ? | brain | U87MG | glioblastoma | american type culture collection | ? | 24 | Trypan Blue exclusion assay | IC50 | 0.095 | ? | mg/mL | ug/mL
Locatelli et al. Lipophilic silver nanoparticles and their polymeric entrapment into targeted-PEG-based micelles for the treatment of glioblastoma | Locatelli | 2012 | 10.1002/adhm.201100047 | wet chemical | multi | Heating | 70 | ? | No | No | No | Mechanic | ? | 24 | 80 | AgNO3 | Sigma Aldrich | ? | 260 | mM | PVP / glucose solution / ethyl 1 1 - (4- mercaptobenzamido) /PLGA-PEG-COOH | chemical | organic | organic | NaOH | chemical | inorganic | inorganic | 100 | mM | ? | ? | ? | ? | 6.25 | mg/mL | capping;reducing;precursor | CBA | ? | ? | ? | ? | 50 | mM | ? | ICP - AAS | atomic absorption spectroscopy | washed | ? | ? | ? | ? | ? | ? | ? | ? | ? | ? | ? | ? | ? | ? | ? | ? | ? | 7.4 | ? | -51.5 | ? | ? | ? | ? | ? | ? | ? | ? | ? | ? | ? | 71 | 0.24 | DLS | ? | ? | ? | ? | ? | ? | ? | ? | ? | ? | no | no | no | no | no | no | no | no | no | no | no | no | no | 0.01 | ? | 24 | ? | brain | U87MG | glioblastoma | american type culture collection | ? | 24 | Trypan Blue exclusion assay | IC50 | 0.094 | ? | mg/mL | ug/mL
Locatelli et al. Lipophilic silver nanoparticles and their polymeric entrapment into targeted-PEG-based micelles for the treatment of glioblastoma | Locatelli | 2012 | 10.1002/adhm.201100047 | wet chemical | multi | Heating | 70 | ? | No | No | No | Mechanic | ? | 24 | 80 | AgNO3 | Sigma Aldrich | ? | 260 | mM | PVP / glucose solution / ethyl 1 1 - (4- mercaptobenzamido) /PLGA-PEG-COOH | chemical | organic | organic | NaOH | chemical | inorganic | inorganic | 100 | mM | ? | ? | ? | ? | 6.25 | mg/mL | capping;reducing;precursor | CBA | ? | ? | ? | ? | 50 | mM | ? | ICP - AAS | atomic absorption spectroscopy | washed | ? | ? | ? | ? | ? | ? | ? | ? | ? | ? | ? | ? | ? | ? | ? | ? | ? | 7.4 | ? | -51.5 | ? | ? | ? | ? | ? | ? | ? | ? | ? | ? | ? | 71 | 0.24 | DLS | ? | ? | ? | ? | ? | ? | ? | ? | ? | ? | no | no | no | no | no | no | no | no | no | no | no | no | no | 0.05 | ? | 24 | ? | brain | U87MG | glioblastoma | american type culture collection | ? | 24 | Trypan Blue exclusion assay | IC50 | 0.09 | ? | mg/mL | ug/mL
Locatelli et al. Lipophilic silver nanoparticles and their polymeric entrapment into targeted-PEG-based micelles for the treatment of glioblastoma | Locatelli | 2012 | 10.1002/adhm.201100047 | wet chemical | multi | Heating | 70 | ? | No | No | No | Mechanic | ? | 24 | 80 | AgNO3 | Sigma Aldrich | ? | 260 | mM | PVP / glucose solution / ethyl 1 1 - (4- mercaptobenzamido) /PLGA-PEG-COOH | chemical | organic | organic | NaOH | chemical | inorganic | inorganic | 100 | mM | ? | ? | ? | ? | 6.25 | mg/mL | capping;reducing;precursor | CBA | ? | ? | ? | ? | 50 | mM | ? | ICP - AAS | atomic absorption spectroscopy | washed | ? | ? | ? | ? | ? | ? | ? | ? | ? | ? | ? | ? | ? | ? | ? | ? | ? | 7.4 | ? | -51.5 | ? | ? | ? | ? | ? | ? | ? | ? | ? | ? | ? | 71 | 0.24 | DLS | ? | ? | ? | ? | ? | ? | ? | ? | ? | ? | no | no | no | no | no | no | no | no | no | no | no | no | no | 0.1 | ? | 24 | ? | brain | U87MG | glioblastoma | american type culture collection | ? | 24 | Trypan Blue exclusion assay | IC50 | 0.89 | ? | mg/mL | ug/mL
Locatelli et al. Lipophilic silver nanoparticles and their polymeric entrapment into targeted-PEG-based micelles for the treatment of glioblastoma | Locatelli | 2012 | 10.1002/adhm.201100047 | wet chemical | multi | Heating | 70 | ? | No | No | No | Mechanic | ? | 24 | 80 | AgNO3 | Sigma Aldrich | ? | 260 | mM | PVP / glucose solution / ethyl 1 1 - (4- mercaptobenzamido) /PLGA-PEG-COOH | chemical | organic | organic | NaOH | chemical | inorganic | inorganic | 100 | mM | ? | ? | ? | ? | 6.25 | mg/mL | capping;reducing;precursor | CBA | ? | ? | ? | ? | 50 | mM | ? | ICP - AAS | atomic absorption spectroscopy | washed | ? | ? | ? | ? | ? | ? | ? | ? | ? | ? | ? | ? | ? | ? | ? | ? | ? | 7.4 | ? | -51.5 | ? | ? | ? | ? | ? | ? | ? | ? | ? | ? | ? | 71 | 0.24 | DLS | ? | ? | ? | ? | ? | ? | ? | ? | ? | ? | no | no | no | no | no | no | no | no | no | no | no | no | no | 0.2 | ? | 24 | ? | brain | U87MG | glioblastoma | american type culture collection | ? | 24 | Trypan Blue exclusion assay | IC50 | 0.082 | ? | mg/mL | ug/mL
Locatelli et al. Lipophilic silver nanoparticles and their polymeric entrapment into targeted-PEG-based micelles for the treatment of glioblastoma | Locatelli | 2012 | 10.1002/adhm.201100047 | wet chemical | multi | Heating | 70 | ? | No | No | No | Mechanic | ? | 24 | 80 | AgNO3 | Sigma Aldrich | ? | 260 | mM | PVP / glucose solution / ethyl 1 1 - (4- mercaptobenzamido) /PLGA-PEG-COOH | chemical | organic | organic | NaOH | chemical | inorganic | inorganic | 100 | mM | ? | ? | ? | ? | 6.25 | mg/mL | capping;reducing;precursor | CBA | ? | ? | ? | ? | 50 | mM | ? | ICP - AAS | atomic absorption spectroscopy | washed | ? | ? | ? | ? | ? | ? | ? | ? | ? | ? | ? | ? | ? | ? | ? | ? | ? | 7.4 | ? | -51.5 | ? | ? | ? | ? | ? | ? | ? | ? | ? | ? | ? | 71 | 0.24 | DLS | ? | ? | ? | ? | ? | ? | ? | ? | ? | ? | no | no | no | no | no | no | no | no | no | no | no | no | no | 0.001 | ? | 72 | ? | brain | U87MG | glioblastoma | american type culture collection | ? | 24 | Trypan Blue exclusion assay | IC50 | 0.09 | ? | mg/mL | ug/mL
Locatelli et al. Lipophilic silver nanoparticles and their polymeric entrapment into targeted-PEG-based micelles for the treatment of glioblastoma | Locatelli | 2012 | 10.1002/adhm.201100047 | wet chemical | multi | Heating | 70 | ? | No | No | No | Mechanic | ? | 24 | 80 | AgNO3 | Sigma Aldrich | ? | 260 | mM | PVP / glucose solution / ethyl 1 1 - (4- mercaptobenzamido) /PLGA-PEG-COOH | chemical | organic | organic | NaOH | chemical | inorganic | inorganic | 100 | mM | ? | ? | ? | ? | 6.25 | mg/mL | capping;reducing;precursor | CBA | ? | ? | ? | ? | 50 | mM | ? | ICP - AAS | atomic absorption spectroscopy | washed | ? | ? | ? | ? | ? | ? | ? | ? | ? | ? | ? | ? | ? | ? | ? | ? | ? | 7.4 | ? | -51.5 | ? | ? | ? | ? | ? | ? | ? | ? | ? | ? | ? | 71 | 0.24 | DLS | ? | ? | ? | ? | ? | ? | ? | ? | ? | ? | no | no | no | no | no | no | no | no | no | no | no | no | no | 0.01 | ? | 72 | ? | brain | U87MG | glioblastoma | american type culture collection | ? | 24 | Trypan Blue exclusion assay | IC50 | 0.095 | ? | mg/mL | ug/mL
Locatelli et al. Lipophilic silver nanoparticles and their polymeric entrapment into targeted-PEG-based micelles for the treatment of glioblastoma | Locatelli | 2012 | 10.1002/adhm.201100047 | wet chemical | multi | Heating | 70 | ? | No | No | No | Mechanic | ? | 24 | 80 | AgNO3 | Sigma Aldrich | ? | 260 | mM | PVP / glucose solution / ethyl 1 1 - (4- mercaptobenzamido) /PLGA-PEG-COOH | chemical | organic | organic | NaOH | chemical | inorganic | inorganic | 100 | mM | ? | ? | ? | ? | 6.25 | mg/mL | capping;reducing;precursor | CBA | ? | ? | ? | ? | 50 | mM | ? | ICP - AAS | atomic absorption spectroscopy | washed | ? | ? | ? | ? | ? | ? | ? | ? | ? | ? | ? | ? | ? | ? | ? | ? | ? | 7.4 | ? | -51.5 | ? | ? | ? | ? | ? | ? | ? | ? | ? | ? | ? | 71 | 0.24 | DLS | ? | ? | ? | ? | ? | ? | ? | ? | ? | ? | no | no | no | no | no | no | no | no | no | no | no | no | no | 0.05 | ? | 72 | ? | brain | U87MG | glioblastoma | american type culture collection | ? | 24 | Trypan Blue exclusion assay | IC50 | 0.085 | ? | mg/mL | ug/mL
Locatelli et al. Lipophilic silver nanoparticles and their polymeric entrapment into targeted-PEG-based micelles for the treatment of glioblastoma | Locatelli | 2012 | 10.1002/adhm.201100047 | wet chemical | multi | Heating | 70 | ? | No | No | No | Mechanic | ? | 24 | 80 | AgNO3 | Sigma Aldrich | ? | 260 | mM | PVP / glucose solution / ethyl 1 1 - (4- mercaptobenzamido) /PLGA-PEG-COOH | chemical | organic | organic | NaOH | chemical | inorganic | inorganic | 100 | mM | ? | ? | ? | ? | 6.25 | mg/mL | capping;reducing;precursor | CBA | ? | ? | ? | ? | 50 | mM | ? | ICP - AAS | atomic absorption spectroscopy | washed | ? | ? | ? | ? | ? | ? | ? | ? | ? | ? | ? | ? | ? | ? | ? | ? | ? | 7.4 | ? | -51.5 | ? | ? | ? | ? | ? | ? | ? | ? | ? | ? | ? | 71 | 0.24 | DLS | ? | ? | ? | ? | ? | ? | ? | ? | ? | ? | no | no | no | no | no | no | no | no | no | no | no | no | no | 0.1 | ? | 72 | ? | brain | U87MG | glioblastoma | american type culture collection | ? | 24 | Trypan Blue exclusion assay | IC50 | 0.09 | ? | mg/mL | ug/mL
Locatelli et al. Lipophilic silver nanoparticles and their polymeric entrapment into targeted-PEG-based micelles for the treatment of glioblastoma | Locatelli | 2012 | 10.1002/adhm.201100047 | wet chemical | multi | Heating | 70 | ? | No | No | No | Mechanic | ? | 24 | 80 | AgNO3 | Sigma Aldrich | ? | 260 | mM | PVP / glucose solution / ethyl 1 1 - (4- mercaptobenzamido) /PLGA-PEG-COOH | chemical | organic | organic | NaOH | chemical | inorganic | inorganic | 100 | mM | ? | ? | ? | ? | 6.25 | mg/mL | capping;reducing;precursor | CBA | ? | ? | ? | ? | 50 | mM | ? | ICP - AAS | atomic absorption spectroscopy | washed | ? | ? | ? | ? | ? | ? | ? | ? | ? | ? | ? | ? | ? | ? | ? | ? | ? | 7.4 | ? | -51.5 | ? | ? | ? | ? | ? | ? | ? | ? | ? | ? | ? | 71 | 0.24 | DLS | ? | ? | ? | ? | ? | ? | ? | ? | ? | ? | no | no | no | no | no | no | no | no | no | no | no | no | no | 0.2 | ? | 72 | ? | brain | U87MG | glioblastoma | american type culture collection | ? | 24 | Trypan Blue exclusion assay | IC50 | 0.075 | ? | mg/mL | ug/mL
Locatelli et al. Lipophilic silver nanoparticles and their polymeric entrapment into targeted-PEG-based micelles for the treatment of glioblastoma | Locatelli | 2012 | 10.1002/adhm.201100047 | wet chemical | multi | Heating | 70 | ? | No | No | No | Mechanic | ? | 24 | 80 | AgNO3 | Sigma Aldrich | ? | 260 | mM | PVP / glucose solution / ethyl 1 1 - (4- mercaptobenzamido) /PLGA-PEG-COOH | chemical | organic | organic | NaOH | chemical | inorganic | inorganic | 100 | mM | ? | ? | ? | ? | 6.25 | mg/mL | capping;reducing;precursor | CBA | ? | ? | ? | ? | 50 | mM | ? | ICP - AAS | atomic absorption spectroscopy | washed | ? | ? | ? | ? | ? | ? | ? | ? | ? | ? | ? | ? | ? | ? | ? | ? | ? | 7.4 | ? | -51.5 | ? | ? | ? | ? | ? | ? | ? | ? | ? | ? | ? | 71 | 0.24 | DLS | ? | ? | ? | ? | ? | ? | ? | ? | ? | ? | no | no | no | no | no | no | no | no | no | no | no | no | no | 0.1 | ? | 24 | ? | brain | Balb/3T3 | glioblastoma | american type culture collection | ? | 24 | Trypan Blue exclusion assay | IC50 | 0.094 | ? | mg/mL | ug/mL
Lotfollhzadeh et al. Biosynthesis and charcterization of silver nanoparticles for the removal of amoxicillin from aqueous using Oenothera biennis water extract | Lotfollhzadeh | 2020 | https://doi.org/10.1007/s40097-021-00393-x | phytosynthesis | single | No | 25 | ? | No | No | No | No | 0 | ? | 100 | AgNO3 | Merck | 99.9 | 10 | mM | O.biennis | plant | organic | organic | O.biennis | plant | organic | organic | 10 | mL | ? | ? | 10 | mg/mL | ? | ? | ? | ? | ? | ? | ? | 79.7 | ? | ? | Cl (18,6%) Mg (0.63%) Na (0.56%) Si (0.56%) | EDX | sigma VP-500 & detector LEO 91211413 | dried | centrifugation | 5000 | rpm | ? | 70 | ? | no | ? | ? | 447 | < 350 | spherical | ? | shimadzu, UV-1800 | ? | ? | ? | ? | ? | ? | ? | ? | ? | 8.1 | ? | TEM | zeiss company EM 10C-1000Kv | ? | ? | ? | ? | ? | ? | ? | ? | ? | ? | ? | ? | ? | ? | ? | ? | ? | 0.1 | mg/mL | ? | ? | 24 | ? | ? | staphylococcus aureus | ATCC25923 | 19 | no | mm | ZOI | no | no | no | no | no | no | no | no | no | no | no | no | no | no | no
Lotfollhzadeh et al. Biosynthesis and charcterization of silver nanoparticles for the removal of amoxicillin from aqueous using Oenothera biennis water extract | Lotfollhzadeh | 2020 | https://doi.org/10.1007/s40097-021-00393-x | phytosynthesis | single | No | 25 | ? | No | No | No | No | 0 | ? | 100 | AgNO3 | Merck | 99.9 | 10 | mM | O.biennis | plant | organic | organic | O.biennis | plant | organic | organic | 10 | mL | ? | ? | 10 | mg/mL | ? | ? | ? | ? | ? | ? | ? | 79.7 | ? | ? | Cl (18,6%) Mg (0.63%) Na (0.56%) Si (0.56%) | EDX | sigma VP-500 & detector LEO 91211413 | dried | centrifugation | 5000 | rpm | ? | 70 | ? | no | ? | ? | 447 | < 350 | spherical | ? | shimadzu, UV-1800 | ? | ? | ? | ? | ? | ? | ? | ? | ? | 8.1 | ? | TEM | zeiss company EM 10C-1000Kv | ? | ? | ? | ? | ? | ? | ? | ? | ? | ? | ? | ? | ? | ? | ? | ? | ? | 0.01 | mg/mL | ? | ? | 24 | ? | ? | staphylococcus aureus | ATCC25923 | 19 | no | mm | ZOI | no | no | no | no | no | no | no | no | no | no | no | no | no | no | no
Lotfollhzadeh et al. Biosynthesis and charcterization of silver nanoparticles for the removal of amoxicillin from aqueous using Oenothera biennis water extract | Lotfollhzadeh | 2020 | https://doi.org/10.1007/s40097-021-00393-x | phytosynthesis | single | No | 25 | ? | No | No | No | No | 0 | ? | 100 | AgNO3 | Merck | 99.9 | 10 | mM | O.biennis | plant | organic | organic | O.biennis | plant | organic | organic | 10 | mL | ? | ? | 10 | mg/mL | ? | ? | ? | ? | ? | ? | ? | 79.7 | ? | ? | Cl (18,6%) Mg (0.63%) Na (0.56%) Si (0.56%) | EDX | sigma VP-500 & detector LEO 91211413 | dried | centrifugation | 5000 | rpm | ? | 70 | ? | no | ? | ? | 447 | < 350 | spherical | ? | shimadzu, UV-1800 | ? | ? | ? | ? | ? | ? | ? | ? | ? | 8.1 | ? | TEM | zeiss company EM 10C-1000Kv | ? | ? | ? | ? | ? | ? | ? | ? | ? | ? | ? | ? | ? | ? | ? | ? | ? | 0.001 | mg/mL | ? | ? | 24 | ? | ? | staphylococcus aureus | ATCC25923 | 14 | no | mm | ZOI | no | no | no | no | no | no | no | no | no | no | no | no | no | no | no
Lotfollhzadeh et al. Biosynthesis and charcterization of silver nanoparticles for the removal of amoxicillin from aqueous using Oenothera biennis water extract | Lotfollhzadeh | 2020 | https://doi.org/10.1007/s40097-021-00393-x | phytosynthesis | single | No | 25 | ? | No | No | No | No | 0 | ? | 100 | AgNO3 | Merck | 99.9 | 10 | mM | O.biennis | plant | organic | organic | O.biennis | plant | organic | organic | 10 | mL | ? | ? | 10 | mg/mL | ? | ? | ? | ? | ? | ? | ? | 79.7 | ? | ? | Cl (18,6%) Mg (0.63%) Na (0.56%) Si (0.56%) | EDX | sigma VP-500 & detector LEO 91211413 | dried | centrifugation | 5000 | rpm | ? | 70 | ? | no | ? | ? | 447 | < 350 | spherical | ? | shimadzu, UV-1800 | ? | ? | ? | ? | ? | ? | ? | ? | ? | 8.1 | ? | TEM | zeiss company EM 10C-1000Kv | ? | ? | ? | ? | ? | ? | ? | ? | ? | ? | ? | ? | ? | ? | ? | ? | ? | 0.1 | mg/mL | ? | ? | 24 | ? | ? | escherichia coli | ATCC25922 | 16 | no | mm | ZOI | no | no | no | no | no | no | no | no | no | no | no | no | no | no | no
Lotfollhzadeh et al. Biosynthesis and charcterization of silver nanoparticles for the removal of amoxicillin from aqueous using Oenothera biennis water extract | Lotfollhzadeh | 2020 | https://doi.org/10.1007/s40097-021-00393-x | phytosynthesis | single | No | 25 | ? | No | No | No | No | 0 | ? | 100 | AgNO3 | Merck | 99.9 | 10 | mM | O.biennis | plant | organic | organic | O.biennis | plant | organic | organic | 10 | mL | ? | ? | 10 | mg/mL | ? | ? | ? | ? | ? | ? | ? | 79.7 | ? | ? | Cl (18,6%) Mg (0.63%) Na (0.56%) Si (0.56%) | EDX | sigma VP-500 & detector LEO 91211413 | dried | centrifugation | 5000 | rpm | ? | 70 | ? | no | ? | ? | 447 | < 350 | spherical | ? | shimadzu, UV-1800 | ? | ? | ? | ? | ? | ? | ? | ? | ? | 8.1 | ? | TEM | zeiss company EM 10C-1000Kv | ? | ? | ? | ? | ? | ? | ? | ? | ? | ? | ? | ? | ? | ? | ? | ? | ? | 0.01 | mg/mL | ? | ? | 24 | ? | ? | escherichia coli | ATCC25922 | 14 | no | mm | ZOI | no | no | no | no | no | no | no | no | no | no | no | no | no | no | no
Lotfollhzadeh et al. Biosynthesis and charcterization of silver nanoparticles for the removal of amoxicillin from aqueous using Oenothera biennis water extract | Lotfollhzadeh | 2020 | https://doi.org/10.1007/s40097-021-00393-x | phytosynthesis | single | No | 25 | ? | No | No | No | No | 0 | ? | 100 | AgNO3 | Merck | 99.9 | 10 | mM | O.biennis | plant | organic | organic | O.biennis | plant | organic | organic | 10 | mL | ? | ? | 10 | mg/mL | ? | ? | ? | ? | ? | ? | ? | 79.7 | ? | ? | Cl (18,6%) Mg (0.63%) Na (0.56%) Si (0.56%) | EDX | sigma VP-500 & detector LEO 91211413 | dried | centrifugation | 5000 | rpm | ? | 70 | ? | no | ? | ? | 447 | < 350 | spherical | ? | shimadzu, UV-1800 | ? | ? | ? | ? | ? | ? | ? | ? | ? | 8.1 | ? | TEM | zeiss company EM 10C-1000Kv | ? | ? | ? | ? | ? | ? | ? | ? | ? | ? | ? | ? | ? | ? | ? | ? | ? | 0.001 | mg/mL | ? | ? | 24 | ? | ? | escherichia coli | ATCC25922 | 12 | no | mm | ZOI | no | no | no | no | no | no | no | no | no | no | no | no | no | no | no
Luo et al ' green synthesis of silver nanoparticles in xylan solution via tollens reaction and their detection for Hg"+ | Luo | 2014 | 10.1039/c4nr05999a | wet chemical | single | Microwave | 60 | ? | 475 | no | No | No | 0 | 0.05 | ? | AgNO3 | ? | ? | 1 | mM | xylan | chemical | inorganic | inorganic | NaOH | chemical | inorganic | inorganic | 10 | mg/mL | ? | ? | 30 | mL | 20 | mg/mL | ? | ? | ? | ? | ? | ? | 5 | mM | ? | ? | ? | dried | lyophilization | no | ? | ? | -40 | ? | no | ? | ? | 420.53 | ? | spherical | TEM | Jeol | ? | ? | ? | ? | ? | ? | ? | ? | ? | ? | ? | ? | ? | ? | ? | ? | ? | ? | ? | ? | ? | ? | ? | ? | ? | ? | ? | ? | ? | ? | no | no | no | no | no | no | no | no | no | no | no | no | no | no | no | no | no | no | no | no | no | no | no | no | no | no | no | no | 50:0,13 | *ratio Xylan:Ag+
Luo et al ' green synthesis of silver nanoparticles in xylan solution via tollens reaction and their detection for Hg"+ | Luo | 2014 | 10.1039/c4nr05999a | wet chemical | single | Microwave | 50 | ? | 475 | no | No | No | 0 | 0.1 | ? | AgNO3 | ? | ? | 1 | mM | xylan | chemical | inorganic | inorganic | NaOH | chemical | inorganic | inorganic | 10 | mg/mL | ? | ? | 30 | mL | 20 | mg/mL | ? | ? | ? | ? | ? | ? | 5 | mM | ? | ? | ? | dried | lyophilization | no | ? | ? | -40 | ? | no | ? | ? | 420.97 | ? | spherical | TEM | Jeol | ? | ? | ? | ? | ? | ? | ? | ? | ? | ? | ? | ? | ? | ? | ? | ? | ? | ? | ? | ? | ? | ? | ? | ? | ? | ? | ? | ? | ? | ? | no | no | no | no | no | no | no | no | no | no | no | no | no | no | no | no | no | no | no | no | no | no | no | no | no | no | no | no | 50:0,13 | *ratio Xylan:Ag+
Luo et al ' green synthesis of silver nanoparticles in xylan solution via tollens reaction and their detection for Hg"+ | Luo | 2014 | 10.1039/c4nr05999a | wet chemical | single | Microwave | 60 | ? | 475 | no | No | No | 0 | 0.1 | ? | AgNO3 | ? | ? | 1 | mM | xylan | chemical | inorganic | inorganic | NaOH | chemical | inorganic | inorganic | 10 | mg/mL | ? | ? | 30 | mL | 20 | mg/mL | ? | ? | ? | ? | ? | ? | 5 | mM | ? | ? | ? | dried | lyophilization | no | ? | ? | -40 | ? | no | ? | ? | 425.94 | ? | spherical | TEM | Jeol | ? | ? | ? | ? | ? | ? | ? | ? | ? | ? | ? | ? | ? | ? | ? | ? | ? | ? | ? | ? | ? | ? | ? | ? | ? | ? | ? | ? | ? | ? | no | no | no | no | no | no | no | no | no | no | no | no | no | no | no | no | no | no | no | no | no | no | no | no | no | no | no | no | 50:0,13 | *ratio Xylan:Ag+
Luo et al ' green synthesis of silver nanoparticles in xylan solution via tollens reaction and their detection for Hg"+ | Luo | 2014 | 10.1039/c4nr05999a | wet chemical | single | Microwave | 60 | ? | 475 | no | No | No | 0 | 0.3 | ? | AgNO3 | ? | ? | 1 | mM | xylan | chemical | inorganic | inorganic | NaOH | chemical | inorganic | inorganic | 10 | mg/mL | ? | ? | 30 | mL | 20 | mg/mL | ? | ? | ? | ? | ? | ? | 5 | mM | ? | ? | ? | dried | lyophilization | no | ? | ? | -40 | ? | no | ? | ? | 429.01 | ? | spherical | TEM | Jeol | ? | ? | ? | ? | ? | ? | ? | ? | ? | ? | ? | ? | ? | ? | ? | ? | ? | ? | ? | ? | ? | ? | ? | ? | ? | ? | ? | ? | ? | ? | no | no | no | no | no | no | no | no | no | no | no | no | no | no | no | no | no | no | no | no | no | no | no | no | no | no | no | no | 50:0,13 | *ratio Xylan:Ag+
Luo et al ' green synthesis of silver nanoparticles in xylan solution via tollens reaction and their detection for Hg"+ | Luo | 2014 | 10.1039/c4nr05999a | wet chemical | single | Microwave | 50 | ? | 475 | no | No | No | 0 | 0.5 | ? | AgNO3 | ? | ? | 1 | mM | xylan | chemical | inorganic | inorganic | NaOH | chemical | inorganic | inorganic | 10 | mg/mL | ? | ? | 30 | mL | 20 | mg/mL | ? | ? | ? | ? | ? | ? | 5 | mM | ? | ? | ? | dried | lyophilization | no | ? | ? | -40 | ? | no | ? | ? | 430.47 | ? | spherical | TEM | Jeol | ? | ? | ? | ? | ? | ? | ? | ? | ? | ? | ? | ? | ? | ? | ? | ? | ? | ? | ? | ? | ? | ? | ? | ? | ? | ? | ? | ? | ? | ? | no | no | no | no | no | no | no | no | no | no | no | no | no | no | no | no | no | no | no | no | no | no | no | no | no | no | no | no | 50:0,13 | *ratio Xylan:Ag+
Luo et al ' green synthesis of silver nanoparticles in xylan solution via tollens reaction and their detection for Hg"+ | Luo | 2014 | 10.1039/c4nr05999a | wet chemical | single | Microwave | 60 | ? | 475 | no | No | No | 0 | 0.5 | ? | AgNO3 | ? | ? | 1 | mM | xylan | chemical | inorganic | inorganic | NaOH | chemical | inorganic | inorganic | 10 | mg/mL | ? | ? | 30 | mL | 20 | mg/mL | ? | ? | ? | ? | ? | ? | 5 | mM | ? | ? | ? | dried | lyophilization | no | ? | ? | -40 | ? | no | ? | ? | ? | ? | spherical | TEM | Jeol | ? | ? | ? | ? | ? | ? | ? | ? | ? | ? | ? | ? | ? | ? | ? | ? | ? | ? | ? | ? | ? | ? | ? | ? | ? | ? | ? | ? | ? | ? | no | no | no | no | no | no | no | no | no | no | no | no | no | no | no | no | no | no | no | no | no | no | no | no | no | no | no | no | 50:0,13 | *ratio Xylan:Ag+
Luo et al ' green synthesis of silver nanoparticles in xylan solution via tollens reaction and their detection for Hg"+ | Luo | 2014 | 10.1039/c4nr05999a | wet chemical | single | Microwave | 60 | ? | 475 | no | No | No | 0 | 0.5 | ? | AgNO3 | ? | ? | 1 | mM | xylan | chemical | inorganic | inorganic | NaOH | chemical | inorganic | inorganic | 10 | mg/mL | ? | ? | 30 | mL | 20 | mg/mL | ? | ? | ? | ? | ? | ? | 5 | mM | ? | ? | ? | dried | lyophilization | no | ? | ? | -40 | ? | no | ? | ? | 403.56 | ? | spherical | TEM | Jeol | ? | ? | ? | ? | ? | ? | ? | ? | ? | ? | ? | ? | ? | ? | ? | ? | ? | ? | ? | ? | ? | ? | ? | ? | ? | ? | ? | ? | ? | ? | no | no | no | no | no | no | no | no | no | no | no | no | no | no | no | no | no | no | no | no | no | no | no | no | no | no | no | no | 50:0,13 | *ratio Xylan:Ag+
Luo et al ' green synthesis of silver nanoparticles in xylan solution via tollens reaction and their detection for Hg"+ | Luo | 2014 | 10.1039/c4nr05999a | wet chemical | single | Microwave | 70 | ? | 475 | no | No | No | 0 | 0.5 | ? | AgNO3 | ? | ? | 1 | mM | xylan | chemical | inorganic | inorganic | NaOH | chemical | inorganic | inorganic | 10 | mg/mL | ? | ? | 30 | mL | 20 | mg/mL | ? | ? | ? | ? | ? | ? | 5 | mM | ? | ? | ? | dried | lyophilization | no | ? | ? | -40 | ? | no | ? | ? | ? | ? | spherical | TEM | Jeol | ? | ? | ? | ? | ? | ? | ? | ? | ? | ? | ? | ? | ? | ? | ? | ? | ? | ? | ? | ? | ? | ? | ? | ? | ? | ? | ? | ? | ? | ? | no | no | no | no | no | no | no | no | no | no | no | no | no | no | no | no | no | no | no | no | no | no | no | no | no | no | no | no | 50:0,13 | *ratio Xylan:Ag+
Luo et al ' green synthesis of silver nanoparticles in xylan solution via tollens reaction and their detection for Hg"+ | Luo | 2014 | 10.1039/c4nr05999a | wet chemical | single | Microwave | 60 | ? | 475 | no | No | No | 0 | 1.1 | ? | AgNO3 | ? | ? | 1 | mM | xylan | chemical | inorganic | inorganic | NaOH | chemical | inorganic | inorganic | 10 | mg/mL | ? | ? | 30 | mL | 20 | mg/mL | ? | ? | ? | ? | ? | ? | 5 | mM | ? | ? | ? | dried | lyophilization | no | ? | ? | -40 | ? | no | ? | ? | ? | ? | spherical | TEM | Jeol | ? | ? | ? | ? | ? | ? | ? | ? | ? | ? | ? | ? | ? | ? | ? | ? | ? | ? | ? | ? | ? | ? | ? | ? | ? | ? | ? | ? | ? | ? | no | no | no | no | no | no | no | no | no | no | no | no | no | no | no | no | no | no | no | no | no | no | no | no | no | no | no | no | 50:0,13 | *ratio Xylan:Ag+
Luo et al ' green synthesis of silver nanoparticles in xylan solution via tollens reaction and their detection for Hg"+ | Luo | 2014 | 10.1039/c4nr05999a | wet chemical | single | Microwave | 60 | ? | 475 | no | No | No | 0 | 1.1 | ? | AgNO3 | ? | ? | 1 | mM | xylan | chemical | inorganic | inorganic | NaOH | chemical | inorganic | inorganic | 10 | mg/mL | ? | ? | 30 | mL | 20 | mg/mL | ? | ? | ? | ? | ? | ? | 5 | mM | ? | ? | ? | dried | lyophilization | no | ? | ? | -40 | ? | no | ? | ? | ? | ? | spherical | TEM | Jeol | ? | ? | ? | ? | ? | ? | ? | ? | ? | ? | ? | ? | ? | ? | ? | ? | ? | ? | ? | ? | ? | ? | ? | ? | ? | ? | ? | ? | ? | ? | no | no | no | no | no | no | no | no | no | no | no | no | no | no | no | no | no | no | no | no | no | no | no | no | no | no | no | no | 50:0,1 | *ratio Xylan:Ag+
Luo et al ' green synthesis of silver nanoparticles in xylan solution via tollens reaction and their detection for Hg"+ | Luo | 2014 | 10.1039/c4nr05999a | wet chemical | single | Microwave | 70 | ? | 475 | no | No | no | 0 | 1.1 | ? | AgNO3 | ? | ? | 1 | mM | xylan | chemical | inorganic | inorganic | NaOH | chemical | inorganic | inorganic | 10 | mg/mL | ? | ? | 30 | mL | 20 | mg/mL | ? | ? | ? | ? | ? | ? | 5 | mM | ? | ? | ? | dried | lyophilization | no | ? | ? | -40 | ? | no | ? | ? | ? | ? | spherical | TEM | Jeol | ? | ? | ? | ? | ? | ? | ? | ? | ? | ? | ? | ? | ? | ? | ? | ? | ? | ? | ? | ? | ? | ? | ? | ? | ? | ? | ? | ? | ? | ? | no | no | no | no | no | no | no | no | no | no | no | no | no | no | no | no | no | no | no | no | no | no | no | no | no | no | no | no | 50:0,15 | *ratio Xylan:Ag+
Luo et al ' green synthesis of silver nanoparticles in xylan solution via tollens reaction and their detection for Hg"+ | Luo | 2014 | 10.1039/c4nr05999a | wet chemical | single | Microwave | 70 | ? | 475 | no | No | no | 0 | 1.1 | ? | AgNO3 | ? | ? | 1 | mM | xylan | chemical | inorganic | inorganic | NaOH | chemical | inorganic | inorganic | 10 | mg/mL | ? | ? | 30 | mL | 20 | mg/mL | ? | ? | ? | ? | ? | ? | 5 | mM | ? | ? | ? | dried | lyophilization | no | ? | ? | -40 | ? | no | ? | ? | ? | ? | spherical | TEM | Jeol | ? | ? | ? | ? | ? | ? | ? | ? | ? | ? | ? | ? | ? | ? | ? | ? | ? | ? | ? | ? | ? | ? | ? | ? | ? | ? | ? | ? | ? | ? | no | no | no | no | no | no | no | no | no | no | no | no | no | no | no | no | no | no | no | no | no | no | no | no | no | no | no | no | 50:0,2 | *ratio Xylan:Ag+
Luo et al ' green synthesis of silver nanoparticles in xylan solution via tollens reaction and their detection for Hg"+ | Luo | 2014 | 10.1039/c4nr05999a | wet chemical | single | Microwave | 70 | ? | 475 | no | No | no | 0 | 1.1 | ? | AgNO3 | ? | ? | 1 | mM | xylan | chemical | inorganic | inorganic | NaOH | chemical | inorganic | inorganic | 10 | mg/mL | ? | ? | 30 | mL | 20 | mg/mL | ? | ? | ? | ? | ? | ? | 5 | mM | ? | ? | ? | dried | lyophilization | no | ? | ? | -40 | ? | no | ? | ? | ? | ? | spherical | TEM | Jeol | ? | ? | ? | ? | ? | ? | ? | ? | ? | ? | ? | ? | ? | ? | ? | ? | ? | ? | ? | ? | ? | ? | ? | ? | ? | ? | ? | ? | ? | ? | no | no | no | no | no | no | no | no | no | no | no | no | no | no | no | no | no | no | no | no | no | no | no | no | no | no | no | no | 50:0,4 | *ratio Xylan:Ag+
Luo et al ' green synthesis of silver nanoparticles in xylan solution via tollens reaction and their detection for Hg"+ | Luo | 2014 | 10.1039/c4nr05999a | wet chemical | single | Microwave | 70 | ? | 475 | no | No | no | 0 | 1.1 | ? | AgNO3 | ? | ? | 1 | mM | xylan | chemical | inorganic | inorganic | NaOH | chemical | inorganic | inorganic | 10 | mg/mL | ? | ? | 30 | mL | 20 | mg/mL | ? | ? | ? | ? | ? | ? | 5 | mM | ? | ? | ? | dried | lyophilization | no | ? | ? | -40 | ? | no | ? | ? | ? | ? | spherical | TEM | Jeol | ? | ? | ? | ? | ? | ? | ? | ? | ? | ? | ? | ? | ? | ? | ? | ? | ? | ? | ? | ? | ? | ? | ? | ? | ? | ? | ? | ? | ? | ? | no | no | no | no | no | no | no | no | no | no | no | no | no | no | no | no | no | no | no | no | no | no | no | no | no | no | no | no | 50:0,6 | *ratio Xylan:Ag+
Luo et al ' green synthesis of silver nanoparticles in xylan solution via tollens reaction and their detection for Hg"+ | Luo | 2014 | 10.1039/c4nr05999a | wet chemical | single | Microwave | 70 | ? | 475 | no | No | no | 0 | 1.1 | ? | AgNO3 | ? | ? | 1 | mM | xylan | chemical | inorganic | inorganic | NaOH | chemical | inorganic | inorganic | 10 | mg/mL | ? | ? | 30 | mL | 20 | mg/mL | ? | ? | ? | ? | ? | ? | 5 | mM | ? | ? | ? | dried | lyophilization | no | ? | ? | -40 | ? | no | ? | ? | ? | ? | spherical | TEM | Jeol | ? | ? | ? | ? | ? | ? | ? | ? | ? | ? | ? | ? | ? | ? | ? | ? | ? | ? | ? | ? | ? | ? | ? | ? | ? | ? | ? | ? | ? | ? | no | no | no | no | no | no | no | no | no | no | no | no | no | no | no | no | no | no | no | no | no | no | no | no | no | no | no | no | 50:0,13 | *ratio Xylan:Ag+
Luo et al ' green synthesis of silver nanoparticles in xylan solution via tollens reaction and their detection for Hg"+ | Luo | 2014 | 10.1039/c4nr05999a | wet chemical | single | Microwave | 80 | ? | 475 | no | No | no | 0 | 1.1 | ? | AgNO3 | ? | ? | 1 | mM | xylan | chemical | inorganic | inorganic | NaOH | chemical | inorganic | inorganic | 10 | mg/mL | ? | ? | 30 | mL | 20 | mg/mL | ? | ? | ? | ? | ? | ? | 5 | mM | ? | ? | ? | dried | lyophilization | no | ? | ? | -40 | ? | no | ? | ? | ? | ? | spherical | TEM | Jeol | ? | ? | ? | ? | ? | ? | ? | ? | ? | ? | ? | ? | ? | ? | ? | ? | ? | ? | ? | ? | ? | ? | ? | ? | ? | ? | ? | ? | ? | ? | no | no | no | no | no | no | no | no | no | no | no | no | no | no | no | no | no | no | no | no | no | no | no | no | no | no | no | no | 50:0,13 | *ratio Xylan:Ag+
Luo et al ' green synthesis of silver nanoparticles in xylan solution via tollens reaction and their detection for Hg"+ | Luo | 2014 | 10.1039/c4nr05999a | wet chemical | single | Microwave | 50 | ? | 475 | no | No | no | 0 | 1.5 | ? | AgNO3 | ? | ? | 1 | mM | xylan | chemical | inorganic | inorganic | NaOH | chemical | inorganic | inorganic | 10 | mg/mL | ? | ? | 30 | mL | 20 | mg/mL | ? | ? | ? | ? | ? | ? | 5 | mM | ? | ? | ? | dried | lyophilization | no | ? | ? | -40 | ? | no | ? | ? | ? | ? | spherical | TEM | Jeol | ? | ? | ? | ? | ? | ? | ? | ? | ? | ? | ? | ? | ? | ? | ? | ? | ? | ? | ? | ? | ? | ? | ? | ? | ? | ? | ? | ? | ? | ? | no | no | no | no | no | no | no | no | no | no | no | no | no | no | no | no | no | no | no | no | no | no | no | no | no | no | no | no | 50:0,13 | *ratio Xylan:Ag+
Luo et al ' green synthesis of silver nanoparticles in xylan solution via tollens reaction and their detection for Hg"+ | Luo | 2014 | 10.1039/c4nr05999a | wet chemical | single | Microwave | 50 | ? | 475 | no | No | no | 0 | 2 | ? | AgNO3 | ? | ? | 1 | mM | xylan | chemical | inorganic | inorganic | NaOH | chemical | inorganic | inorganic | 10 | mg/mL | ? | ? | 30 | mL | 20 | mg/mL | ? | ? | ? | ? | ? | ? | 5 | mM | ? | ? | ? | dried | lyophilization | no | ? | ? | -40 | ? | no | ? | ? | ? | ? | spherical | TEM | Jeol | ? | ? | ? | ? | ? | ? | ? | ? | ? | ? | ? | ? | ? | ? | ? | ? | ? | ? | ? | ? | ? | ? | ? | ? | ? | ? | ? | ? | ? | ? | no | no | no | no | no | no | no | no | no | no | no | no | no | no | no | no | no | no | no | no | no | no | no | no | no | no | no | no | 50:0,13 | *ratio Xylan:Ag+
Luo et al ' green synthesis of silver nanoparticles in xylan solution via tollens reaction and their detection for Hg"+ | Luo | 2014 | 10.1039/c4nr05999a | wet chemical | single | Microwave | 50 | ? | 475 | no | No | no | 0 | 11 | ? | AgNO3 | ? | ? | 1 | mM | xylan | chemical | inorganic | inorganic | NaOH | chemical | inorganic | inorganic | 10 | mg/mL | ? | ? | 30 | mL | 20 | mg/mL | ? | ? | ? | ? | ? | ? | 5 | mM | ? | ? | ? | dried | lyophilization | no | ? | ? | -40 | ? | no | ? | ? | ? | ? | spherical | TEM | Jeol | ? | ? | ? | ? | ? | ? | ? | ? | ? | ? | ? | ? | ? | ? | ? | ? | ? | ? | ? | ? | ? | ? | ? | ? | ? | ? | ? | ? | ? | ? | no | no | no | no | no | no | no | no | no | no | no | no | no | no | no | no | no | no | no | no | no | no | no | no | no | no | no | no | 50:0,13 | *ratio Xylan:Ag+
Maghsoudy et al, 'biosynthesis of Ag and Fe nanoparticles using Erodium cicutarium; study,optimization, and modeling of the antibacterial properties using response surface methodology | Maghsoudy | 2019 | https://doi.org/10.1007/s40097-019-0311-z | phytosynthesis | single | No | 25 | Light | No | No | No | no | 0 | 0.16 | 250 | AgNO3 | Merck | ? | 1 | mM | E. cicutarium | Plant | organic | organic | E. cicutarium | plant | organic | organic | 20 | mg/mL | ? | ? | ? | ? | 20 | mg/mL | ? | ? | ? | ? | ? | ? | ? | ? | ? | ? | ? | no | no | no | no | no | no | no | no | ? | ? | 420 | ? | spherical | FE-SEM - XRD | ? | face centered cubic | FE-SEM - XRD | ? | 7 | ? | ? | ? | ? | ? | ? | ? | ? | FEG-SEM Zeiss | ? | ? | ? | ? | ? | ? | ? | ? | ? | ? | ? | ? | ? | ? | ? | ? | ? | 0.4 | mg/mL | ? | ? | 24 | ? | MuellerHinton | Staphylococcus aureus | ATCC6538 | 21 | no | mm | ZOI | no | no | no | no | no | no | no | no | no | no | no | no | no | no | no
Maghsoudy et al, 'biosynthesis of Ag and Fe nanoparticles using Erodium cicutarium; study,optimization, and modeling of the antibacterial properties using response surface methodology | Maghsoudy | 2019 | https://doi.org/10.1007/s40097-019-0311-z | phytosynthesis | single | No | 25 | Light | No | No | No | no | 0 | 0.16 | 250 | AgNO3 | Merck | ? | 1 | mM | E. cicutarium | Plant | organic | organic | E. cicutarium | plant | organic | organic | 20 | mg/mL | ? | ? | ? | ? | 20 | mg/mL | ? | ? | ? | ? | ? | ? | ? | ? | ? | ? | ? | no | no | no | no | no | no | no | no | ? | ? | 420 | ? | spherical | FE-SEM - XRD | ? | face centered cubic | FE-SEM - XRD | ? | 5.28 | ? | ? | ? | ? | ? | ? | ? | ? | FEG-SEM Zeiss | ? | ? | ? | ? | ? | ? | ? | ? | ? | ? | ? | ? | ? | ? | ? | ? | ? | 0.637 | mg/mL | ? | ? | 24 | ? | MuellerHinton | Staphylococcus aureus | ATCC6538 | 5 | no | mm | ZOI | no | no | no | no | no | no | no | no | no | no | no | no | no | no | no
Maghsoudy et al, 'biosynthesis of Ag and Fe nanoparticles using Erodium cicutarium; study,optimization, and modeling of the antibacterial properties using response surface methodology | Maghsoudy | 2019 | https://doi.org/10.1007/s40097-019-0311-z | phytosynthesis | single | No | 25 | Light | No | No | No | no | 0 | 0.16 | 250 | AgNO3 | Merck | ? | 1 | mM | E. cicutarium | Plant | organic | organic | E. cicutarium | plant | organic | organic | 20 | mg/mL | ? | ? | ? | ? | 20 | mg/mL | ? | ? | ? | ? | ? | ? | ? | ? | ? | ? | ? | no | no | no | no | no | no | no | no | ? | ? | 420 | ? | spherical | FE-SEM - XRD | ? | face centered cubic | FE-SEM - XRD | ? | 7 | ? | ? | ? | ? | ? | ? | ? | ? | FEG-SEM Zeiss | ? | ? | ? | ? | ? | ? | ? | ? | ? | ? | ? | ? | ? | ? | ? | ? | ? | 0.203 | mg/mL | ? | ? | 24 | ? | MuellerHinton | Staphylococcus aureus | ATCC6538 | 5 | no | mm | ZOI | no | no | no | no | no | no | no | no | no | no | no | no | no | no | no
Maghsoudy et al, 'biosynthesis of Ag and Fe nanoparticles using Erodium cicutarium; study,optimization, and modeling of the antibacterial properties using response surface methodology | Maghsoudy | 2019 | https://doi.org/10.1007/s40097-019-0311-z | phytosynthesis | single | No | 25 | Light | No | No | No | no | 0 | 0.16 | 250 | AgNO3 | Merck | ? | 1 | mM | E. cicutarium | Plant | organic | organic | E. cicutarium | plant | organic | organic | 20 | mg/mL | ? | ? | ? | ? | 20 | mg/mL | ? | ? | ? | ? | ? | ? | ? | ? | ? | ? | ? | no | no | no | no | no | no | no | no | ? | ? | 420 | ? | spherical | FE-SEM - XRD | ? | face centered cubic | FE-SEM - XRD | ? | 7 | ? | ? | ? | ? | ? | ? | ? | ? | FEG-SEM Zeiss | ? | ? | ? | ? | ? | ? | ? | ? | ? | ? | ? | ? | ? | ? | ? | ? | ? | 0.06 | mg/mL | ? | ? | 24 | ? | MuellerHinton | Staphylococcus aureus | ATCC6538 | 5 | no | mm | ZOI | no | no | no | no | no | no | no | no | no | no | no | no | no | no | no
Maghsoudy et al, 'biosynthesis of Ag and Fe nanoparticles using Erodium cicutarium; study,optimization, and modeling of the antibacterial properties using response surface methodology | Maghsoudy | 2019 | https://doi.org/10.1007/s40097-019-0311-z | phytosynthesis | single | No | 25 | Light | No | No | No | no | 0 | 0.16 | 250 | AgNO3 | Merck | ? | 1 | mM | E. cicutarium | Plant | organic | organic | E. cicutarium | plant | organic | organic | 20 | mg/mL | ? | ? | ? | ? | 20 | mg/mL | ? | ? | ? | ? | ? | ? | ? | ? | ? | ? | ? | no | no | no | no | no | no | no | no | ? | ? | 420 | ? | spherical | FE-SEM - XRD | ? | face centered cubic | FE-SEM - XRD | ? | 7 | ? | ? | ? | ? | ? | ? | ? | ? | FEG-SEM Zeiss | ? | ? | ? | ? | ? | ? | ? | ? | ? | ? | ? | ? | ? | ? | ? | ? | ? | 0.203 | mg/mL | ? | ? | 24 | ? | MuellerHinton | Staphylococcus aureus | ATCC6538 | 7 | no | mm | ZOI | no | no | no | no | no | no | no | no | no | no | no | no | no | no | no
Maghsoudy et al, 'biosynthesis of Ag and Fe nanoparticles using Erodium cicutarium; study,optimization, and modeling of the antibacterial properties using response surface methodology | Maghsoudy | 2019 | https://doi.org/10.1007/s40097-019-0311-z | phytosynthesis | single | No | 25 | Light | No | No | No | no | 0 | 0.16 | 250 | AgNO3 | Merck | ? | 1 | mM | E. cicutarium | Plant | organic | organic | E. cicutarium | plant | organic | organic | 20 | mg/mL | ? | ? | ? | ? | 20 | mg/mL | ? | ? | ? | ? | ? | ? | ? | ? | ? | ? | ? | no | no | no | no | no | no | no | no | ? | ? | 420 | ? | spherical | FE-SEM - XRD | ? | face centered cubic | FE-SEM - XRD | ? | 10 | ? | ? | ? | ? | ? | ? | ? | ? | FEG-SEM Zeiss | ? | ? | ? | ? | ? | ? | ? | ? | ? | ? | ? | ? | ? | ? | ? | ? | ? | 0.203 | mg/mL | ? | ? | 24 | ? | MuellerHinton | Staphylococcus aureus | ATCC6538 | 19 | no | mm | ZOI | no | no | no | no | no | no | no | no | no | no | no | no | no | no | no
Maghsoudy et al, 'biosynthesis of Ag and Fe nanoparticles using Erodium cicutarium; study,optimization, and modeling of the antibacterial properties using response surface methodology | Maghsoudy | 2019 | https://doi.org/10.1007/s40097-019-0311-z | phytosynthesis | single | No | 25 | Light | No | No | No | no | 0 | 0.16 | 250 | AgNO3 | Merck | ? | 1 | mM | E. cicutarium | Plant | organic | organic | E. cicutarium | plant | organic | organic | 20 | mg/mL | ? | ? | ? | ? | 20 | mg/mL | ? | ? | ? | ? | ? | ? | ? | ? | ? | ? | ? | no | no | no | no | no | no | no | no | ? | ? | 420 | ? | spherical | FE-SEM - XRD | ? | face centered cubic | FE-SEM - XRD | ? | 5.28 | ? | ? | ? | ? | ? | ? | ? | ? | FEG-SEM Zeiss | ? | ? | ? | ? | ? | ? | ? | ? | ? | ? | ? | ? | ? | ? | ? | ? | ? | 0.342 | mg/mL | ? | ? | 24 | ? | MuellerHinton | Staphylococcus aureus | ATCC6538 | 18 | no | mm | ZOI | no | no | no | no | no | no | no | no | no | no | no | no | no | no | no
Maghsoudy et al, 'biosynthesis of Ag and Fe nanoparticles using Erodium cicutarium; study,optimization, and modeling of the antibacterial properties using response surface methodology | Maghsoudy | 2019 | https://doi.org/10.1007/s40097-019-0311-z | phytosynthesis | single | No | 25 | Light | No | No | No | no | 0 | 0.16 | 250 | AgNO3 | Merck | ? | 1 | mM | E. cicutarium | Plant | organic | organic | E. cicutarium | plant | organic | organic | 20 | mg/mL | ? | ? | ? | ? | 20 | mg/mL | ? | ? | ? | ? | ? | ? | ? | ? | ? | ? | ? | no | no | no | no | no | no | no | no | ? | ? | 420 | ? | spherical | FE-SEM - XRD | ? | face centered cubic | FE-SEM - XRD | ? | 4 | ? | ? | ? | ? | ? | ? | ? | ? | FEG-SEM Zeiss | ? | ? | ? | ? | ? | ? | ? | ? | ? | ? | ? | ? | ? | ? | ? | ? | ? | 0.203 | mg/mL | ? | ? | 24 | ? | MuellerHinton | Staphylococcus aureus | ATCC6538 | 4 | no | mm | ZOI | no | no | no | no | no | no | no | no | no | no | no | no | no | no | no
Maghsoudy et al, 'biosynthesis of Ag and Fe nanoparticles using Erodium cicutarium; study,optimization, and modeling of the antibacterial properties using response surface methodology | Maghsoudy | 2019 | https://doi.org/10.1007/s40097-019-0311-z | phytosynthesis | single | No | 25 | Light | No | No | No | no | 0 | 0.16 | 250 | AgNO3 | Merck | ? | 1 | mM | E. cicutarium | Plant | organic | organic | E. cicutarium | plant | organic | organic | 20 | mg/mL | ? | ? | ? | ? | 20 | mg/mL | ? | ? | ? | ? | ? | ? | ? | ? | ? | ? | ? | no | no | no | no | no | no | no | no | ? | ? | 420 | ? | spherical | FE-SEM - XRD | ? | face centered cubic | FE-SEM - XRD | ? | 9.12 | ? | ? | ? | ? | ? | ? | ? | ? | FEG-SEM Zeiss | ? | ? | ? | ? | ? | ? | ? | ? | ? | ? | ? | ? | ? | ? | ? | ? | ? | 0.637 | mg/mL | ? | ? | 24 | ? | MuellerHinton | Staphylococcus aureus | ATCC6538 | 4 | no | mm | ZOI | no | no | no | no | no | no | no | no | no | no | no | no | no | no | no
Maghsoudy et al, 'biosynthesis of Ag and Fe nanoparticles using Erodium cicutarium; study,optimization, and modeling of the antibacterial properties using response surface methodology | Maghsoudy | 2019 | https://doi.org/10.1007/s40097-019-0311-z | phytosynthesis | single | No | 25 | Light | No | No | No | no | 0 | 0.16 | 250 | AgNO3 | Merck | ? | 1 | mM | E. cicutarium | Plant | organic | organic | E. cicutarium | plant | organic | organic | 20 | mg/mL | ? | ? | ? | ? | 20 | mg/mL | ? | ? | ? | ? | ? | ? | ? | ? | ? | ? | ? | no | no | no | no | no | no | no | no | ? | ? | 420 | ? | spherical | FE-SEM - XRD | ? | face centered cubic | FE-SEM - XRD | ? | 9.12 | ? | ? | ? | ? | ? | ? | ? | ? | FEG-SEM Zeiss | ? | ? | ? | ? | ? | ? | ? | ? | ? | ? | ? | ? | ? | ? | ? | ? | ? | 0.342 | mg/mL | ? | ? | 24 | ? | MuellerHinton | Staphylococcus aureus | ATCC6538 | 21 | no | mm | ZOI | no | no | no | no | no | no | no | no | no | no | no | no | no | no | no
Maghsoudy et al, 'biosynthesis of Ag and Fe nanoparticles using Erodium cicutarium; study,optimization, and modeling of the antibacterial properties using response surface methodology | Maghsoudy | 2019 | https://doi.org/10.1007/s40097-019-0311-z | phytosynthesis | single | No | 25 | Light | No | No | No | no | 0 | 0.16 | 250 | AgNO3 | Merck | ? | 1 | mM | E. cicutarium | Plant | organic | organic | E. cicutarium | plant | organic | organic | 20 | mg/mL | ? | ? | ? | ? | 20 | mg/mL | ? | ? | ? | ? | ? | ? | ? | ? | ? | ? | ? | no | no | no | no | no | no | no | no | ? | ? | 420 | ? | spherical | FE-SEM - XRD | ? | face centered cubic | FE-SEM - XRD | ? | 7 | ? | ? | ? | ? | ? | 64.8 | ? | ? | FEG-SEM Zeiss | ? | ? | ? | ? | 21.4 | ? | DLS | ? | ? | ? | ? | ? | ? | ? | ? | ? | ? | 0.4 | mg/mL | ? | ? | 24 | ? | MuellerHinton | Escherichia coli | ATCC 25922 | 24 | no | mm | ZOI | no | no | no | no | no | no | no | no | no | no | no | no | no | no | no
Maghsoudy et al, 'biosynthesis of Ag and Fe nanoparticles using Erodium cicutarium; study,optimization, and modeling of the antibacterial properties using response surface methodology | Maghsoudy | 2019 | https://doi.org/10.1007/s40097-019-0311-z | phytosynthesis | single | No | 25 | Light | No | No | No | no | 0 | 0.16 | 250 | AgNO3 | Merck | ? | 1 | mM | E. cicutarium | Plant | organic | organic | E. cicutarium | plant | organic | organic | 20 | mg/mL | ? | ? | ? | ? | 20 | mg/mL | ? | ? | ? | ? | ? | ? | ? | ? | ? | ? | ? | no | no | no | no | no | no | no | no | ? | ? | 420 | ? | spherical | FE-SEM - XRD | ? | face centered cubic | FE-SEM - XRD | ? | 5.28 | ? | ? | ? | ? | ? | 64.8 | ? | ? | FEG-SEM Zeiss | ? | ? | ? | ? | 21.4 | ? | DLS | ? | ? | ? | ? | ? | ? | ? | ? | ? | ? | 0.637 | mg/mL | ? | ? | 24 | ? | MuellerHinton | Escherichia coli | ATCC 25922 | 3 | no | mm | ZOI | no | no | no | no | no | no | no | no | no | no | no | no | no | no | no
Maghsoudy et al, 'biosynthesis of Ag and Fe nanoparticles using Erodium cicutarium; study,optimization, and modeling of the antibacterial properties using response surface methodology | Maghsoudy | 2019 | https://doi.org/10.1007/s40097-019-0311-z | phytosynthesis | single | No | 25 | Light | No | No | No | no | 0 | 0.16 | 250 | AgNO3 | Merck | ? | 1 | mM | E. cicutarium | Plant | organic | organic | E. cicutarium | plant | organic | organic | 20 | mg/mL | ? | ? | ? | ? | 20 | mg/mL | ? | ? | ? | ? | ? | ? | ? | ? | ? | ? | ? | no | no | no | no | no | no | no | no | ? | ? | 420 | ? | spherical | FE-SEM - XRD | ? | face centered cubic | FE-SEM - XRD | ? | 7 | ? | ? | ? | ? | ? | 64.8 | ? | ? | FEG-SEM Zeiss | ? | ? | ? | ? | 21.4 | ? | DLS | ? | ? | ? | ? | ? | ? | ? | ? | ? | ? | 0.203 | mg/mL | ? | ? | 24 | ? | MuellerHinton | Escherichia coli | ATCC 25922 | 4 | no | mm | ZOI | no | no | no | no | no | no | no | no | no | no | no | no | no | no | no
Maghsoudy et al, 'biosynthesis of Ag and Fe nanoparticles using Erodium cicutarium; study,optimization, and modeling of the antibacterial properties using response surface methodology | Maghsoudy | 2019 | https://doi.org/10.1007/s40097-019-0311-z | phytosynthesis | single | No | 25 | Light | No | No | No | no | 0 | 0.16 | 250 | AgNO3 | Merck | ? | 1 | mM | E. cicutarium | Plant | organic | organic | E. cicutarium | plant | organic | organic | 20 | mg/mL | ? | ? | ? | ? | 20 | mg/mL | ? | ? | ? | ? | ? | ? | ? | ? | ? | ? | ? | no | no | no | no | no | no | no | no | ? | ? | 420 | ? | spherical | FE-SEM - XRD | ? | face centered cubic | FE-SEM - XRD | ? | 7 | ? | ? | ? | ? | ? | 64.8 | ? | ? | FEG-SEM Zeiss | ? | ? | ? | ? | 21.4 | ? | DLS | ? | ? | ? | ? | ? | ? | ? | ? | ? | ? | 0.06 | mg/mL | ? | ? | 24 | ? | MuellerHinton | Escherichia coli | ATCC 25922 | 7 | no | mm | ZOI | no | no | no | no | no | no | no | no | no | no | no | no | no | no | no
Maghsoudy et al, 'biosynthesis of Ag and Fe nanoparticles using Erodium cicutarium; study,optimization, and modeling of the antibacterial properties using response surface methodology | Maghsoudy | 2019 | https://doi.org/10.1007/s40097-019-0311-z | phytosynthesis | single | No | 25 | Light | No | No | No | no | 0 | 0.16 | 250 | AgNO3 | Merck | ? | 1 | mM | E. cicutarium | Plant | organic | organic | E. cicutarium | plant | organic | organic | 20 | mg/mL | ? | ? | ? | ? | 20 | mg/mL | ? | ? | ? | ? | ? | ? | ? | ? | ? | ? | ? | no | no | no | no | no | no | no | no | ? | ? | 420 | ? | spherical | FE-SEM - XRD | ? | face centered cubic | FE-SEM - XRD | ? | 7 | ? | ? | ? | ? | ? | 64.8 | ? | ? | FEG-SEM Zeiss | ? | ? | ? | ? | 21.4 | ? | DLS | ? | ? | ? | ? | ? | ? | ? | ? | ? | ? | 0.203 | mg/mL | ? | ? | 24 | ? | MuellerHinton | Escherichia coli | ATCC 25922 | 5 | no | mm | ZOI | no | no | no | no | no | no | no | no | no | no | no | no | no | no | no
Maghsoudy et al, 'biosynthesis of Ag and Fe nanoparticles using Erodium cicutarium; study,optimization, and modeling of the antibacterial properties using response surface methodology | Maghsoudy | 2019 | https://doi.org/10.1007/s40097-019-0311-z | phytosynthesis | single | No | 25 | Light | No | No | No | no | 0 | 0.16 | 250 | AgNO3 | Merck | ? | 1 | mM | E. cicutarium | Plant | organic | organic | E. cicutarium | plant | organic | organic | 20 | mg/mL | ? | ? | ? | ? | 20 | mg/mL | ? | ? | ? | ? | ? | ? | ? | ? | ? | ? | ? | no | no | no | no | no | no | no | no | ? | ? | 420 | ? | spherical | FE-SEM - XRD | ? | face centered cubic | FE-SEM - XRD | ? | 10 | ? | ? | ? | ? | ? | 64.8 | ? | ? | FEG-SEM Zeiss | ? | ? | ? | ? | 21.4 | ? | DLS | ? | ? | ? | ? | ? | ? | ? | ? | ? | ? | 0.203 | mg/mL | ? | ? | 24 | ? | MuellerHinton | Escherichia coli | ATCC 25922 | 20 | no | mm | ZOI | no | no | no | no | no | no | no | no | no | no | no | no | no | no | no
Maghsoudy et al, 'biosynthesis of Ag and Fe nanoparticles using Erodium cicutarium; study,optimization, and modeling of the antibacterial properties using response surface methodology | Maghsoudy | 2019 | https://doi.org/10.1007/s40097-019-0311-z | phytosynthesis | single | No | 25 | Light | No | No | No | no | 0 | 0.16 | 250 | AgNO3 | Merck | ? | 1 | mM | E. cicutarium | Plant | organic | organic | E. cicutarium | plant | organic | organic | 20 | mg/mL | ? | ? | ? | ? | 20 | mg/mL | ? | ? | ? | ? | ? | ? | ? | ? | ? | ? | ? | no | no | no | no | no | no | no | no | ? | ? | 420 | ? | spherical | FE-SEM - XRD | ? | face centered cubic | FE-SEM - XRD | ? | 5.28 | ? | ? | ? | ? | ? | 64.8 | ? | ? | FEG-SEM Zeiss | ? | ? | ? | ? | 21.4 | ? | DLS | ? | ? | ? | ? | ? | ? | ? | ? | ? | ? | 0.342 | mg/mL | ? | ? | 24 | ? | MuellerHinton | Escherichia coli | ATCC 25922 | 20 | no | mm | ZOI | no | no | no | no | no | no | no | no | no | no | no | no | no | no | no
Maghsoudy et al, 'biosynthesis of Ag and Fe nanoparticles using Erodium cicutarium; study,optimization, and modeling of the antibacterial properties using response surface methodology | Maghsoudy | 2019 | https://doi.org/10.1007/s40097-019-0311-z | phytosynthesis | single | No | 25 | Light | No | No | No | no | 0 | 0.16 | 250 | AgNO3 | Merck | ? | 1 | mM | E. cicutarium | Plant | organic | organic | E. cicutarium | plant | organic | organic | 20 | mg/mL | ? | ? | ? | ? | 20 | mg/mL | ? | ? | ? | ? | ? | ? | ? | ? | ? | ? | ? | no | no | no | no | no | no | no | no | ? | ? | 420 | ? | spherical | FE-SEM - XRD | ? | face centered cubic | FE-SEM - XRD | ? | 4 | ? | ? | ? | ? | ? | 64.8 | ? | ? | FEG-SEM Zeiss | ? | ? | ? | ? | 21.4 | ? | DLS | ? | ? | ? | ? | ? | ? | ? | ? | ? | ? | 0.203 | mg/mL | ? | ? | 24 | ? | MuellerHinton | Escherichia coli | ATCC 25922 | 6 | no | mm | ZOI | no | no | no | no | no | no | no | no | no | no | no | no | no | no | no
Maghsoudy et al, 'biosynthesis of Ag and Fe nanoparticles using Erodium cicutarium; study,optimization, and modeling of the antibacterial properties using response surface methodology | Maghsoudy | 2019 | https://doi.org/10.1007/s40097-019-0311-z | phytosynthesis | single | No | 25 | Light | No | No | No | no | 0 | 0.16 | 250 | AgNO3 | Merck | ? | 1 | mM | E. cicutarium | Plant | organic | organic | E. cicutarium | plant | organic | organic | 20 | mg/mL | ? | ? | ? | ? | 20 | mg/mL | ? | ? | ? | ? | ? | ? | ? | ? | ? | ? | ? | no | no | no | no | no | no | no | no | ? | ? | 420 | ? | spherical | FE-SEM - XRD | ? | face centered cubic | FE-SEM - XRD | ? | 9.12 | ? | ? | ? | ? | ? | 64.8 | ? | ? | FEG-SEM Zeiss | ? | ? | ? | ? | 21.4 | ? | DLS | ? | ? | ? | ? | ? | ? | ? | ? | ? | ? | 0.637 | mg/mL | ? | ? | 24 | ? | MuellerHinton | Escherichia coli | ATCC 25922 | 5 | no | mm | ZOI | no | no | no | no | no | no | no | no | no | no | no | no | no | no | no
Maghsoudy et al, 'biosynthesis of Ag and Fe nanoparticles using Erodium cicutarium; study,optimization, and modeling of the antibacterial properties using response surface methodology | Maghsoudy | 2019 | https://doi.org/10.1007/s40097-019-0311-z | phytosynthesis | single | No | 25 | Light | No | No | No | no | 0 | 0.16 | 250 | AgNO3 | Merck | ? | 1 | mM | E. cicutarium | Plant | organic | organic | E. cicutarium | plant | organic | organic | 20 | mg/mL | ? | ? | ? | ? | 20 | mg/mL | ? | ? | ? | ? | ? | ? | ? | ? | ? | ? | ? | no | no | no | no | no | no | no | no | ? | ? | 420 | ? | spherical | FE-SEM - XRD | ? | face centered cubic | FE-SEM - XRD | ? | 9.12 | ? | ? | ? | ? | ? | 64.8 | ? | ? | FEG-SEM Zeiss | ? | ? | ? | ? | 21.4 | ? | DLS | ? | ? | ? | ? | ? | ? | ? | ? | ? | ? | 0.342 | mg/mL | ? | ? | 24 | ? | MuellerHinton | Escherichia coli | ATCC 25922 | 16 | no | mm | ZOI | no | no | no | no | no | no | no | no | no | no | no | no | no | no | no
Mahiuddin et al. Green synthesis and catalytic activity of silver nanoparticles based on pipe chaba stem extracts | Mahiuddin | 2020 | doi:10.3390/nano10091777 | phytosynthesis | single | No | 25 | ? | No | No | No | no | 0 | 0.5 | 100 | AgNO3 | Merck | ? | 1 | mM | piper chaba | Plant | organic | organic | piper chaba | plant | organic | organic | 100 | mg/mL | ? | ? | 1 | mL | 100 | mg/mL | ? | ? | ? | ? | ? | ? | ? | ? | C-N-O-S-Cl | EDX | ? | washed | centrifugation | 13000 | rpm | 30 | ? | ? | no | ? | ? | 450 | ? | spherical | TEM | ? | face centered cubic | XRD | ? | ? | ? | -22 | ? | ? | ? | 22 | 5.15 | SEM/TEM | ? | ? | ? | ? | ? | 122 | ? | DLS | ? | ? | ? | ? | ? | 3.41 | ? | ? | ? | ? | no | no | no | no | no | no | no | no | no | no | no | no | no | no | no | no | no | no | no | no | no | no | no | no | no | no | no | no
Mahiuddin et al. Green synthesis and catalytic activity of silver nanoparticles based on pipe chaba stem extracts | Mahiuddin | 2020 | doi:10.3390/nano10091777 | phytosynthesis | single | Heating | 40 | ? | No | No | No | no | 0 | 0.5 | 100 | AgNO3 | Merck | ? | 1 | mM | piper chaba | Plant | organic | organic | piper chaba | plant | organic | organic | 100 | mg/mL | ? | ? | 1 | mL | 100 | mg/mL | ? | ? | ? | ? | ? | ? | ? | ? | C-N-O-S-Cl | EDX | ? | washed | centrifugation | 13000 | rpm | 30 | ? | ? | no | ? | ? | 445 | ? | spherical | TEM | ? | face centered cubic | XRD | ? | ? | ? | -22 | ? | ? | ? | 22 | 5.15 | SEM/TEM | ? | ? | ? | ? | ? | 122 | ? | DLS | ? | ? | ? | ? | ? | 3.41 | ? | ? | ? | ? | no | no | no | no | no | no | no | no | no | no | no | no | no | no | no | no | no | no | no | no | no | no | no | no | no | no | no | no
Mahiuddin et al. Green synthesis and catalytic activity of silver nanoparticles based on pipe chaba stem extracts | Mahiuddin | 2020 | doi:10.3390/nano10091777 | phytosynthesis | single | Heating | 50 | ? | No | No | No | no | 0 | 0.5 | 100 | AgNO3 | Merck | ? | 1 | mM | piper chaba | Plant | organic | organic | piper chaba | plant | organic | organic | 100 | mg/mL | ? | ? | 1 | mL | 100 | mg/mL | ? | ? | ? | ? | ? | ? | ? | ? | C-N-O-S-Cl | EDX | ? | washed | centrifugation | 13000 | rpm | 30 | ? | ? | no | ? | ? | 445 | ? | spherical | TEM | ? | face centered cubic | XRD | ? | ? | ? | -22 | ? | ? | ? | 22 | 5.15 | SEM/TEM | ? | ? | ? | ? | ? | 122 | ? | DLS | ? | ? | ? | ? | ? | 3.41 | ? | ? | ? | ? | no | no | no | no | no | no | no | no | no | no | no | no | no | no | no | no | no | no | no | no | no | no | no | no | no | no | no | no
Mahiuddin et al. Green synthesis and catalytic activity of silver nanoparticles based on pipe chaba stem extracts | Mahiuddin | 2020 | doi:10.3390/nano10091777 | phytosynthesis | single | Heating | 60 | ? | No | No | No | no | 0 | 0.5 | 100 | AgNO3 | Merck | ? | 1 | mM | piper chaba | Plant | organic | organic | piper chaba | plant | organic | organic | 100 | mg/mL | ? | ? | 1 | mL | 100 | mg/mL | ? | ? | ? | ? | ? | ? | ? | ? | C-N-O-S-Cl | EDX | ? | washed | centrifugation | 13000 | rpm | 30 | ? | ? | no | ? | ? | 445 | ? | spherical | TEM | ? | face centered cubic | XRD | ? | ? | ? | -22 | ? | ? | ? | 22 | 5.15 | SEM/TEM | ? | ? | ? | ? | ? | 122 | ? | DLS | ? | ? | ? | ? | ? | 3.41 | ? | ? | ? | ? | no | no | no | no | no | no | no | no | no | no | no | no | no | no | no | no | no | no | no | no | no | no | no | no | no | no | no | no
Mahiuddin et al. Green synthesis and catalytic activity of silver nanoparticles based on pipe chaba stem extracts | Mahiuddin | 2020 | doi:10.3390/nano10091777 | phytosynthesis | single | Heating | 70 | ? | No | No | No | no | 0 | 0.5 | 100 | AgNO3 | Merck | ? | 1 | mM | piper chaba | Plant | organic | organic | piper chaba | plant | organic | organic | 100 | mg/mL | ? | ? | 1 | mL | 100 | mg/mL | ? | ? | ? | ? | ? | ? | ? | ? | C-N-O-S-Cl | EDX | ? | washed | centrifugation | 13000 | rpm | 30 | ? | ? | no | ? | ? | 440 | ? | spherical | TEM | ? | face centered cubic | XRD | ? | ? | ? | -22 | ? | ? | ? | 22 | 5.15 | SEM/TEM | ? | ? | ? | ? | ? | 122 | ? | DLS | ? | ? | ? | ? | ? | 3.41 | ? | ? | ? | ? | no | no | no | no | no | no | no | no | no | no | no | no | no | no | no | no | no | no | no | no | no | no | no | no | no | no | no | no
Mahiuddin et al. Green synthesis and catalytic activity of silver nanoparticles based on pipe chaba stem extracts | Mahiuddin | 2020 | doi:10.3390/nano10091777 | phytosynthesis | single | Heating | 80 | ? | No | No | No | no | 0 | 0.5 | 100 | AgNO3 | Merck | ? | 1 | mM | piper chaba | Plant | organic | organic | piper chaba | plant | organic | organic | 100 | mg/mL | ? | ? | 1 | mL | 100 | mg/mL | ? | ? | ? | ? | ? | ? | ? | ? | C-N-O-S-Cl | EDX | ? | washed | centrifugation | 13000 | rpm | 30 | ? | ? | no | ? | ? | 440 | ? | spherical | TEM | ? | face centered cubic | XRD | ? | ? | ? | -22 | ? | ? | ? | 22 | 5.15 | SEM/TEM | ? | ? | ? | ? | ? | 122 | ? | DLS | ? | ? | ? | ? | ? | 3.41 | ? | ? | ? | ? | no | no | no | no | no | no | no | no | no | no | no | no | no | no | no | no | no | no | no | no | no | no | no | no | no | no | no | no
Mahiuddin et al. Green synthesis and catalytic activity of silver nanoparticles based on pipe chaba stem extracts | Mahiuddin | 2020 | doi:10.3390/nano10091777 | phytosynthesis | single | Heating | 60 | ? | No | No | No | no | 0 | 0.5 | 100 | AgNO3 | Merck | ? | 2 | mM | piper chaba | Plant | organic | organic | piper chaba | plant | organic | organic | 100 | mg/mL | ? | ? | 1 | mL | 100 | mg/mL | ? | ? | ? | ? | ? | ? | ? | ? | C-N-O-S-Cl | EDX | ? | washed | centrifugation | 13000 | rpm | 30 | ? | ? | no | ? | ? | 440 | ? | spherical | TEM | ? | face centered cubic | XRD | ? | ? | ? | -22 | ? | ? | ? | 22 | 5.15 | SEM/TEM | ? | ? | ? | ? | ? | 122 | ? | DLS | ? | ? | ? | ? | ? | 3.41 | ? | ? | ? | ? | no | no | no | no | no | no | no | no | no | no | no | no | no | no | no | no | no | no | no | no | no | no | no | no | no | no | no | no
Mahiuddin et al. Green synthesis and catalytic activity of silver nanoparticles based on pipe chaba stem extracts | Mahiuddin | 2020 | doi:10.3390/nano10091777 | phytosynthesis | single | Heating | 60 | ? | No | No | No | no | 0 | 0.5 | 100 | AgNO3 | Merck | ? | 3 | mM | piper chaba | Plant | organic | organic | piper chaba | plant | organic | organic | 100 | mg/mL | ? | ? | 1 | mL | 100 | mg/mL | ? | ? | ? | ? | ? | ? | ? | ? | C-N-O-S-Cl | EDX | ? | washed | centrifugation | 13000 | rpm | 30 | ? | ? | no | ? | ? | 435 | ? | spherical | TEM | ? | face centered cubic | XRD | ? | ? | ? | -22 | ? | ? | ? | 22 | 5.15 | SEM/TEM | ? | ? | ? | ? | ? | 122 | ? | DLS | ? | ? | ? | ? | ? | 3.41 | ? | ? | ? | ? | no | no | no | no | no | no | no | no | no | no | no | no | no | no | no | no | no | no | no | no | no | no | no | no | no | no | no | no
Mahiuddin et al. Green synthesis and catalytic activity of silver nanoparticles based on pipe chaba stem extracts | Mahiuddin | 2020 | doi:10.3390/nano10091777 | phytosynthesis | single | Heating | 60 | ? | No | No | No | no | 0 | 0.5 | 100 | AgNO3 | Merck | ? | 4 | mM | piper chaba | Plant | organic | organic | piper chaba | plant | organic | organic | 100 | mg/mL | ? | ? | 1 | mL | 100 | mg/mL | ? | ? | ? | ? | ? | ? | ? | ? | C-N-O-S-Cl | EDX | ? | washed | centrifugation | 13000 | rpm | 30 | ? | ? | no | ? | ? | 435 | ? | spherical | TEM | ? | face centered cubic | XRD | ? | ? | ? | -22 | ? | ? | ? | 22 | 5.15 | SEM/TEM | ? | ? | ? | ? | ? | 122 | ? | DLS | ? | ? | ? | ? | ? | 3.41 | ? | ? | ? | ? | no | no | no | no | no | no | no | no | no | no | no | no | no | no | no | no | no | no | no | no | no | no | no | no | no | no | no | no
Mahiuddin et al. Green synthesis and catalytic activity of silver nanoparticles based on pipe chaba stem extracts | Mahiuddin | 2020 | doi:10.3390/nano10091777 | phytosynthesis | single | Heating | 60 | ? | No | No | No | no | 0 | 0.5 | 100 | AgNO3 | Merck | ? | 5 | mM | piper chaba | Plant | organic | organic | piper chaba | plant | organic | organic | 100 | mg/mL | ? | ? | 1 | mL | 100 | mg/mL | ? | ? | ? | ? | ? | ? | ? | ? | C-N-O-S-Cl | EDX | ? | washed | centrifugation | 13000 | rpm | 30 | ? | ? | no | ? | ? | 440 | ? | spherical | TEM | ? | face centered cubic | XRD | ? | 7 | ? | -22 | ? | ? | ? | 22 | 5.15 | SEM/TEM | ? | ? | ? | ? | ? | 122 | ? | DLS | ? | ? | ? | ? | ? | 3.41 | ? | ? | ? | ? | no | no | no | no | no | no | no | no | no | no | no | no | no | no | no | no | no | no | no | no | no | no | no | no | no | no | no | no
Mahiuddin et al. Green synthesis and catalytic activity of silver nanoparticles based on pipe chaba stem extracts | Mahiuddin | 2020 | doi:10.3390/nano10091777 | phytosynthesis | single | Heating | 60 | ? | No | No | No | no | 0 | 1 | 100 | AgNO3 | Merck | ? | 1 | mM | piper chaba | Plant | organic | organic | piper chaba | plant | organic | organic | 100 | mg/mL | ? | ? | 1 | mL | 100 | mg/mL | ? | ? | ? | ? | ? | ? | ? | ? | C-N-O-S-Cl | EDX | ? | washed | centrifugation | 13000 | rpm | 30 | ? | ? | no | ? | ? | 440 | ? | spherical | TEM | ? | face centered cubic | XRD | ? | 7 | ? | -22 | ? | ? | ? | 22 | 5.15 | SEM/TEM | ? | ? | ? | ? | ? | 122 | ? | DLS | ? | ? | ? | ? | ? | 3.41 | ? | ? | ? | ? | no | no | no | no | no | no | no | no | no | no | no | no | no | no | no | no | no | no | no | no | no | no | no | no | no | no | no | no
Mahiuddin et al. Green synthesis and catalytic activity of silver nanoparticles based on pipe chaba stem extracts | Mahiuddin | 2020 | doi:10.3390/nano10091777 | phytosynthesis | single | Heating | 60 | ? | No | No | No | no | 0 | 2 | 100 | AgNO3 | Merck | ? | 1 | mM | piper chaba | Plant | organic | organic | piper chaba | plant | organic | organic | 100 | mg/mL | ? | ? | 3 | mL | 100 | mg/mL | ? | ? | ? | ? | ? | ? | ? | ? | C-N-O-S-Cl | EDX | ? | washed | centrifugation | 13000 | rpm | 30 | ? | ? | no | ? | ? | 445 | ? | spherical | TEM | ? | face centered cubic | XRD | ? | 7 | ? | -22 | ? | ? | ? | 22 | 5.15 | SEM/TEM | ? | ? | ? | ? | ? | 122 | ? | DLS | ? | ? | ? | ? | ? | 3.41 | ? | ? | ? | ? | no | no | no | no | no | no | no | no | no | no | no | no | no | no | no | no | no | no | no | no | no | no | no | no | no | no | no | no
Mahiuddin et al. Green synthesis and catalytic activity of silver nanoparticles based on pipe chaba stem extracts | Mahiuddin | 2020 | doi:10.3390/nano10091777 | phytosynthesis | single | Heating | 60 | ? | No | No | No | no | 0 | 6 | 100 | AgNO3 | Merck | ? | 1 | mM | piper chaba | Plant | organic | organic | piper chaba | plant | organic | organic | 100 | mg/mL | ? | ? | 4 | mL | 100 | mg/mL | ? | ? | ? | ? | ? | ? | ? | ? | C-N-O-S-Cl | EDX | ? | washed | centrifugation | 13000 | rpm | 30 | ? | ? | no | ? | ? | 460 | ? | spherical | TEM | ? | face centered cubic | XRD | ? | 7 | ? | -22 | ? | ? | ? | 22 | 5.15 | SEM/TEM | ? | ? | ? | ? | ? | 122 | ? | DLS | ? | ? | ? | ? | ? | 3.41 | ? | ? | ? | ? | no | no | no | no | no | no | no | no | no | no | no | no | no | no | no | no | no | no | no | no | no | no | no | no | no | no | no | no
Mahiuddin et al. Green synthesis and catalytic activity of silver nanoparticles based on pipe chaba stem extracts | Mahiuddin | 2020 | doi:10.3390/nano10091777 | phytosynthesis | single | Heating | 60 | ? | No | No | No | no | 0 | 12 | 100 | AgNO3 | Merck | ? | 1 | mM | piper chaba | Plant | organic | organic | piper chaba | plant | organic | organic | 100 | mg/mL | ? | ? | 5 | mL | 100 | mg/mL | ? | ? | ? | ? | ? | ? | ? | ? | C-N-O-S-Cl | EDX | ? | washed | centrifugation | 13000 | rpm | 30 | ? | ? | no | ? | ? | 460 | ? | spherical | TEM | ? | face centered cubic | XRD | ? | 7 | ? | -22 | ? | ? | ? | 22 | 5.15 | SEM/TEM | ? | ? | ? | ? | ? | 122 | ? | DLS | ? | ? | ? | ? | ? | 3.41 | ? | ? | ? | ? | no | no | no | no | no | no | no | no | no | no | no | no | no | no | no | no | no | no | no | no | no | no | no | no | no | no | no | no
Mahiuddin et al. Green synthesis and catalytic activity of silver nanoparticles based on pipe chaba stem extracts | Mahiuddin | 2020 | doi:10.3390/nano10091777 | phytosynthesis | single | Heating | 60 | ? | No | No | No | no | 0 | 24 | 100 | AgNO3 | Merck | ? | 1 | mM | piper chaba | Plant | organic | organic | piper chaba | plant | organic | organic | 100 | mg/mL | ? | ? | 5 | mL | 100 | mg/mL | ? | ? | ? | ? | ? | ? | ? | ? | C-N-O-S-Cl | EDX | ? | washed | centrifugation | 13000 | rpm | 30 | ? | ? | no | ? | ? | 460 | ? | spherical | TEM | ? | face centered cubic | XRD | ? | 7 | ? | -22 | ? | ? | ? | 22 | 5.15 | SEM/TEM | ? | ? | ? | ? | ? | 122 | ? | DLS | ? | ? | ? | ? | ? | 3.41 | ? | ? | ? | ? | no | no | no | no | no | no | no | no | no | no | no | no | no | no | no | no | no | no | no | no | no | no | no | no | no | no | no | no
Mahiuddin et al. Green synthesis and catalytic activity of silver nanoparticles based on pipe chaba stem extracts | Mahiuddin | 2020 | doi:10.3390/nano10091777 | phytosynthesis | single | Heating | 60 | ? | No | No | No | no | 0 | 48 | 100 | AgNO3 | Merck | ? | 1 | mM | piper chaba | Plant | organic | organic | piper chaba | plant | organic | organic | 100 | mg/mL | ? | ? | 5 | mL | 100 | mg/mL | ? | ? | ? | ? | ? | ? | ? | ? | C-N-O-S-Cl | EDX | ? | washed | centrifugation | 13000 | rpm | 30 | ? | ? | no | ? | ? | 460 | ? | spherical | TEM | ? | face centered cubic | XRD | ? | 7 | ? | -22 | ? | ? | ? | 22 | 5.15 | SEM/TEM | ? | ? | ? | ? | ? | 122 | ? | DLS | ? | ? | ? | ? | ? | 3.41 | ? | ? | ? | ? | no | no | no | no | no | no | no | no | no | no | no | no | no | no | no | no | no | no | no | no | no | no | no | no | no | no | no | no
Mahmoudi. Silver-coated engineered magnetic nanoparticles are promising for the success in the fight against antibacterial resistance threat | Mahmoudi. | 2012 | 10.1021/nn300042m | wet chemical | single | no | 25 | ? | No | No | No | no | 0 | 0.5 | ? | AgNO3 | Merck | ? | 1 | mM | Sodium citrate / PVP | Chemical | inorganic / organic | organic | sodium borohydride | chemical | inorganic | inorganic | 40 | mM | ? | ? | 0.5 | mL | 100 | mg/mL | precursor;capping;reducing | ACB | ? | ? | ? | ? | ? | ? | ? | ? | ? | no | no | no | no | no | no | no | no | ? | ? | ? | ? | ? | ? | ? | ? | ? | ? | ? | ? | ? | ? | ? | ? | 20 | ? | TEM | TEM Endhoven | ? | ? | ? | ? | ? | ? | ? | ? | ? | ? | ? | ? | ? | ? | ? | ? | ? | 0.08 | mg/mL | ? | ? | 16 | ? | PBS | Staphylococcus aureus | ATCC 19636 | 60 | no | % | Growth rate | no | no | no | no | no | no | no | no | no | no | no | no | no | no | no
Mahmoudi. Silver-coated engineered magnetic nanoparticles are promising for the success in the fight against antibacterial resistance threat | Mahmoudi. | 2012 | 10.1021/nn300042m | wet chemical | single | no | 25 | ? | No | No | No | no | 0 | 0.5 | ? | AgNO3 | Merck | ? | 1 | mM | Sodium citrate / PVP | Chemical | inorganic / organic | organic | sodium borohydride | chemical | inorganic | inorganic | 40 | mM | ? | ? | 0.5 | mL | 100 | mg/mL | precursor;capping;reducing | ACB | ? | ? | ? | ? | ? | ? | ? | ? | ? | no | no | no | no | no | no | no | no | ? | ? | ? | ? | ? | ? | ? | ? | ? | ? | ? | ? | ? | ? | ? | ? | 20 | ? | TEM | TEM Endhoven | ? | ? | ? | ? | ? | ? | ? | ? | ? | ? | ? | ? | ? | ? | ? | ? | ? | no | no | no | no | no | no | no | no | no | no | no | no | no | 0.0025 | ? | 24 | ? | ? | ATCC HB-8065 | carcinoma | ? | ? | 96 | MTT assay | cell viability | 98 | ? | %
Mahmoudi. Silver-coated engineered magnetic nanoparticles are promising for the success in the fight against antibacterial resistance threat | Mahmoudi. | 2012 | 10.1021/nn300042m | wet chemical | single | no | 25 | ? | No | No | No | no | 0 | 0.5 | ? | AgNO3 | Merck | ? | 1 | mM | Sodium citrate / PVP | Chemical | inorganic / organic | organic | sodium borohydride | chemical | inorganic | inorganic | 40 | mM | ? | ? | 0.5 | mL | 100 | mg/mL | precursor;capping;reducing | ACB | ? | ? | ? | ? | ? | ? | ? | ? | ? | no | no | no | no | no | no | no | no | ? | ? | ? | ? | ? | ? | ? | ? | ? | ? | ? | ? | ? | ? | ? | ? | 20 | ? | TEM | TEM Endhoven | ? | ? | ? | ? | ? | ? | ? | ? | ? | ? | ? | ? | ? | ? | ? | ? | ? | no | no | no | no | no | no | no | no | no | no | no | no | no | 0.005 | ? | 24 | ? | ? | ATCC HB-8065 | carcinoma | ? | ? | 96 | MTT assay | cell viability | 95 | ? | %
Mahmoudi. Silver-coated engineered magnetic nanoparticles are promising for the success in the fight against antibacterial resistance threat | Mahmoudi. | 2012 | 10.1021/nn300042m | wet chemical | single | no | 25 | ? | No | No | No | no | 0 | 0.5 | ? | AgNO3 | Merck | ? | 1 | mM | Sodium citrate / PVP | Chemical | inorganic / organic | organic | sodium borohydride | chemical | inorganic | inorganic | 40 | mM | ? | ? | 0.5 | mL | 100 | mg/mL | precursor;capping;reducing | ACB | ? | ? | ? | ? | ? | ? | ? | ? | ? | no | no | no | no | no | no | no | no | ? | ? | ? | ? | ? | ? | ? | ? | ? | ? | ? | ? | ? | ? | ? | ? | 20 | ? | TEM | TEM Endhoven | ? | ? | ? | ? | ? | ? | ? | ? | ? | ? | ? | ? | ? | ? | ? | ? | ? | no | no | no | no | no | no | no | no | no | no | no | no | no | 0.01 | ? | 24 | ? | ? | ATCC HB-8065 | carcinoma | ? | ? | 96 | MTT assay | cell viability | 95 | ? | %
Mahmoudi. Silver-coated engineered magnetic nanoparticles are promising for the success in the fight against antibacterial resistance threat | Mahmoudi. | 2012 | 10.1021/nn300042m | wet chemical | single | no | 25 | ? | No | No | No | no | 0 | 0.5 | ? | AgNO3 | Merck | ? | 1 | mM | Sodium citrate / PVP | Chemical | inorganic / organic | organic | sodium borohydride | chemical | inorganic | inorganic | 40 | mM | ? | ? | 0.5 | mL | 100 | mg/mL | precursor;capping;reducing | ACB | ? | ? | ? | ? | ? | ? | ? | ? | ? | no | no | no | no | no | no | no | no | ? | ? | ? | ? | ? | ? | ? | ? | ? | ? | ? | ? | ? | ? | ? | ? | 20 | ? | TEM | TEM Endhoven | ? | ? | ? | ? | ? | ? | ? | ? | ? | ? | ? | ? | ? | ? | ? | ? | ? | no | no | no | no | no | no | no | no | no | no | no | no | no | 0.02 | ? | 24 | ? | ? | ATCC HB-8065 | carcinoma | ? | ? | 96 | MTT assay | cell viability | 90 | ? | %
Mahmoudi. Silver-coated engineered magnetic nanoparticles are promising for the success in the fight against antibacterial resistance threat | Mahmoudi. | 2012 | 10.1021/nn300042m | wet chemical | single | no | 25 | ? | No | No | No | no | 0 | 0.5 | ? | AgNO3 | Merck | ? | 1 | mM | Sodium citrate / PVP | Chemical | inorganic / organic | organic | sodium borohydride | chemical | inorganic | inorganic | 40 | mM | ? | ? | 0.5 | mL | 100 | mg/mL | precursor;capping;reducing | ACB | ? | ? | ? | ? | ? | ? | ? | ? | ? | no | no | no | no | no | no | no | no | ? | ? | ? | ? | ? | ? | ? | ? | ? | ? | ? | ? | ? | ? | ? | ? | 20 | ? | TEM | TEM Endhoven | ? | ? | ? | ? | ? | ? | ? | ? | ? | ? | ? | ? | ? | ? | ? | ? | ? | no | no | no | no | no | no | no | no | no | no | no | no | no | 0.04 | ? | 24 | ? | ? | ATCC HB-8065 | carcinoma | ? | ? | 96 | MTT assay | cell viability | 88 | ? | %
Mahmoudi. Silver-coated engineered magnetic nanoparticles are promising for the success in the fight against antibacterial resistance threat | Mahmoudi. | 2012 | 10.1021/nn300042m | wet chemical | single | no | 25 | ? | No | No | No | no | 0 | 0.5 | ? | AgNO3 | Merck | ? | 1 | mM | Sodium citrate / PVP | Chemical | inorganic / organic | organic | sodium borohydride | chemical | inorganic | inorganic | 40 | mM | ? | ? | 0.5 | mL | 100 | mg/mL | precursor;capping;reducing | ACB | ? | ? | ? | ? | ? | ? | ? | ? | ? | no | no | no | no | no | no | no | no | ? | ? | ? | ? | ? | ? | ? | ? | ? | ? | ? | ? | ? | ? | ? | ? | 20 | ? | TEM | TEM Endhoven | ? | ? | ? | ? | ? | ? | ? | ? | ? | ? | ? | ? | ? | ? | ? | ? | ? | no | no | no | no | no | no | no | no | no | no | no | no | no | 0.05 | ? | 24 | ? | ? | ATCC HB-8065 | carcinoma | ? | ? | 96 | MTT assay | cell viability | 85 | ? | %
maiti et al. 'antimicrobial activities of silver nanoparticles synthesized from lycopersicon esculentum extract | maiti | 2014 | http://www.jast-journal.com/content/5/1/40 | phytosynthesis | single | Heating | 80 | ? | No | No | No | no | 0 | 0.3 | ? | AgNO3 | Sigma aldrich | ? | 3 | mM | sodium hydroxide | Inorganic molecule | inorganic | inorganic | red tomato extract (L.esculentum) | plant | organic | organic | 3 | mM | ? | ? | ? | ? | ? | mg/mL | reducing;capping;precursor | BCA | SDS stabilizer 3x10^-3 M | 3 | mM | ? | ? | ? | ? | ? | ? | no | no | no | no | no | no | no | no | ? | ? | 400 | ? | spherical | TEM | JEOL JEM-21000 high-resolution TEM | ? | ? | ? | ? | ? | ? | ? | ? | ? | ? | ? | ? | ? | ? | ? | ? | ? | ? | ? | ? | ? | ? | ? | ? | ? | ? | ? | ? | ? | ? | 0 | mg/mL | ? | ? | ? | 37 | LuriaBertani | escherichia coli | ? | 0 | no | mg/mL | MIC | no | no | no | no | no | no | no | no | no | no | no | no | no | no | no
maiti et al. 'antimicrobial activities of silver nanoparticles synthesized from lycopersicon esculentum extract | maiti | 2014 | http://www.jast-journal.com/content/5/1/40 | phytosynthesis | single | Heating | 80 | ? | No | No | No | no | 0 | 0.3 | ? | AgNO3 | Sigma aldrich | ? | 3 | mM | sodium hydroxide | Inorganic molecule | inorganic | inorganic | red tomato extract (L.esculentum) | plant | organic | organic | 3 | mM | ? | ? | ? | ? | ? | mg/mL | reducing;capping;precursor | BCA | SDS stabilizer 3x10^-3 M | 3 | mM | ? | ? | ? | ? | ? | ? | no | no | no | no | no | no | no | no | ? | ? | 400 | ? | spherical | TEM | JEOL JEM-21000 high-resolution TEM | ? | ? | ? | ? | ? | ? | ? | ? | ? | ? | ? | ? | ? | ? | ? | ? | ? | ? | ? | ? | ? | ? | ? | ? | ? | ? | ? | ? | ? | ? | 0.0005 | mg/mL | ? | ? | ? | 37 | LuriaBertani | escherichia coli | ? | 20 | no | mg/mL | MIC | no | no | no | no | no | no | no | no | no | no | no | no | no | no | no
maiti et al. 'antimicrobial activities of silver nanoparticles synthesized from lycopersicon esculentum extract | maiti | 2014 | http://www.jast-journal.com/content/5/1/40 | phytosynthesis | single | Heating | 80 | ? | No | No | No | no | 0 | 0.3 | ? | AgNO3 | Sigma aldrich | ? | 3 | mM | sodium hydroxide | Inorganic molecule | inorganic | inorganic | red tomato extract (L.esculentum) | plant | organic | organic | 3 | mM | ? | ? | ? | ? | ? | mg/mL | reducing;capping;precursor | BCA | SDS stabilizer 3x10^-3 M | 3 | mM | ? | ? | ? | ? | ? | ? | no | no | no | no | no | no | no | no | ? | ? | 400 | ? | spherical | TEM | JEOL JEM-21000 high-resolution TEM | ? | ? | ? | ? | ? | ? | ? | ? | ? | ? | ? | ? | ? | ? | ? | ? | ? | ? | ? | ? | ? | ? | ? | ? | ? | ? | ? | ? | ? | ? | 0.001 | mg/mL | ? | ? | ? | 37 | LuriaBertani | escherichia coli | ? | 320 | no | mg/mL | MIC | no | no | no | no | no | no | no | no | no | no | no | no | no | no | no
maiti et al. 'antimicrobial activities of silver nanoparticles synthesized from lycopersicon esculentum extract | maiti | 2014 | http://www.jast-journal.com/content/5/1/40 | phytosynthesis | single | Heating | 80 | ? | No | No | No | no | 0 | 0.3 | ? | AgNO3 | Sigma aldrich | ? | 3 | mM | sodium hydroxide | Inorganic molecule | inorganic | inorganic | red tomato extract (L.esculentum) | plant | organic | organic | 3 | mM | ? | ? | ? | ? | ? | mg/mL | reducing;capping;precursor | BCA | SDS stabilizer 3x10^-3 M | 3 | mM | ? | ? | ? | ? | ? | ? | no | no | no | no | no | no | no | no | ? | ? | 400 | ? | spherical | TEM | JEOL JEM-21000 high-resolution TEM | ? | ? | ? | ? | ? | ? | ? | ? | ? | ? | ? | ? | ? | ? | ? | ? | ? | ? | ? | ? | ? | ? | ? | ? | ? | ? | ? | ? | ? | ? | 0.002 | mg/mL | ? | ? | ? | 37 | LuriaBertani | escherichia coli | ? | 570 | no | mg/mL | MIC | no | no | no | no | no | no | no | no | no | no | no | no | no | no | no
maiti et al. 'antimicrobial activities of silver nanoparticles synthesized from lycopersicon esculentum extract | maiti | 2014 | http://www.jast-journal.com/content/5/1/40 | phytosynthesis | single | Heating | 80 | ? | No | No | No | no | 0 | 0.3 | ? | AgNO3 | Sigma aldrich | ? | 3 | mM | sodium hydroxide | Inorganic molecule | inorganic | inorganic | red tomato extract (L.esculentum) | plant | organic | organic | 3 | mM | ? | ? | ? | ? | ? | mg/mL | reducing;capping;precursor | BCA | SDS stabilizer 3x10^-3 M | 3 | mM | ? | ? | ? | ? | ? | ? | no | no | no | no | no | no | no | no | ? | ? | 400 | ? | spherical | TEM | JEOL JEM-21000 high-resolution TEM | ? | ? | ? | ? | ? | ? | ? | ? | ? | ? | ? | ? | ? | ? | ? | ? | ? | ? | ? | ? | ? | ? | ? | ? | ? | ? | ? | ? | ? | ? | 0.005 | mg/mL | ? | ? | ? | 37 | LuriaBertani | escherichia coli | ? | 570 | no | mg/mL | MIC | no | no | no | no | no | no | no | no | no | no | no | no | no | no | no
maiti et al. 'antimicrobial activities of silver nanoparticles synthesized from lycopersicon esculentum extract | maiti | 2014 | http://www.jast-journal.com/content/5/1/40 | phytosynthesis | single | Heating | 80 | ? | No | No | No | no | 0 | 0.3 | ? | AgNO3 | Sigma aldrich | ? | 3 | mM | sodium hydroxide | Inorganic molecule | inorganic | inorganic | red tomato extract (L.esculentum) | plant | organic | organic | 3 | mM | ? | ? | ? | ? | ? | mg/mL | reducing;capping;precursor | BCA | SDS stabilizer 3x10^-3 M | 3 | mM | ? | ? | ? | ? | ? | ? | no | no | no | no | no | no | no | no | ? | ? | 400 | ? | spherical | TEM | JEOL JEM-21000 high-resolution TEM | ? | ? | ? | ? | ? | ? | ? | ? | ? | ? | ? | ? | ? | ? | ? | ? | ? | ? | ? | ? | ? | ? | ? | ? | ? | ? | ? | ? | ? | ? | 0.01 | mg/mL | ? | ? | ? | 37 | LuriaBertani | escherichia coli | ? | 790 | no | mg/mL | MIC | no | no | no | no | no | no | no | no | no | no | no | no | no | no | no
maiti et al. 'antimicrobial activities of silver nanoparticles synthesized from lycopersicon esculentum extract | maiti | 2014 | http://www.jast-journal.com/content/5/1/40 | phytosynthesis | single | Heating | 80 | ? | No | No | No | no | 0 | 0.3 | ? | AgNO3 | Sigma aldrich | ? | 3 | mM | sodium hydroxide | Inorganic molecule | inorganic | inorganic | red tomato extract (L.esculentum) | plant | organic | organic | 3 | mM | ? | ? | ? | ? | ? | mg/mL | reducing;capping;precursor | BCA | SDS stabilizer 3x10^-3 M | 3 | mM | ? | ? | ? | ? | ? | ? | no | no | no | no | no | no | no | no | ? | ? | 400 | ? | spherical | TEM | JEOL JEM-21000 high-resolution TEM | ? | ? | ? | ? | ? | ? | ? | ? | ? | ? | ? | ? | ? | ? | ? | ? | ? | ? | ? | ? | ? | ? | ? | ? | ? | ? | ? | ? | ? | ? | 0.02 | mg/mL | ? | ? | ? | 37 | LuriaBertani | escherichia coli | ? | 960 | no | mg/mL | MIC | no | no | no | no | no | no | no | no | no | no | no | no | no | no | no
maiti et al. 'antimicrobial activities of silver nanoparticles synthesized from lycopersicon esculentum extract | maiti | 2014 | http://www.jast-journal.com/content/5/1/40 | phytosynthesis | single | Heating | 80 | ? | No | No | No | no | 0 | 0.3 | ? | AgNO3 | Sigma aldrich | ? | 3 | mM | sodium hydroxide | Inorganic molecule | inorganic | inorganic | red tomato extract (L.esculentum) | plant | organic | organic | 3 | mM | ? | ? | ? | ? | ? | mg/mL | reducing;capping;precursor | BCA | SDS stabilizer 3x10^-3 M | 3 | mM | ? | ? | ? | ? | ? | ? | no | no | no | no | no | no | no | no | ? | ? | 400 | ? | spherical | TEM | JEOL JEM-21000 high-resolution TEM | ? | ? | ? | ? | ? | ? | ? | ? | ? | ? | ? | ? | ? | ? | ? | ? | ? | ? | ? | ? | ? | ? | ? | ? | ? | ? | ? | ? | ? | ? | 0.05 | mg/mL | ? | ? | ? | 37 | LuriaBertani | escherichia coli | ? | 1000 | no | mg/mL | MIC | no | no | no | no | no | no | no | no | no | no | no | no | no | no | no
maiti et al. 'antimicrobial activities of silver nanoparticles synthesized from lycopersicon esculentum extract | maiti | 2014 | http://www.jast-journal.com/content/5/1/40 | phytosynthesis | single | Heating | 80 | ? | No | No | No | no | 0 | 0.3 | ? | AgNO3 | Sigma aldrich | ? | 3 | mM | sodium hydroxide | Inorganic molecule | inorganic | inorganic | red tomato extract (L.esculentum) | plant | organic | organic | 3 | mM | ? | ? | ? | ? | ? | mg/mL | reducing;capping;precursor | BCA | SDS stabilizer 3x10^-3 M | 3 | mM | ? | ? | ? | ? | ? | ? | no | no | no | no | no | no | no | no | ? | ? | 400 | ? | spherical | TEM | JEOL JEM-21000 high-resolution TEM | ? | ? | ? | ? | ? | ? | ? | ? | ? | ? | ? | ? | ? | ? | ? | ? | ? | ? | ? | ? | ? | ? | ? | ? | ? | ? | ? | ? | ? | ? | 0.1 | mg/mL | ? | ? | ? | 37 | LuriaBertani | escherichia coli | ? | 1000 | no | mg/mL | MIC | no | no | no | no | no | no | no | no | no | no | no | no | no | no | no
MALIK et al. Biosynthesis and characterizations of silver nanoparticles from annona squamosa leaf and fruit extracts for size-dependent biomedical applications | MALIK | 2022 | https://doi.org/10.3390/ nano12040616 | phytosynthesis | single | Heating | 100 | ? | No | No | No | no | 0 | 0.5 | 50 | AgNO3 | Sigma aldrich | ? | ? | ? | ? | none | ? | ? | Annona squamosa (sweet apple) LEAF | plant | organic | organic | ? | ? | ? | ? | ? | ? | ? | mg/mL | ? | ? | ? | ? | ? | ? | ? | ? | ? | ? | ? | no | no | no | no | no | no | no | no | ? | ? | 430 | ? | spherical | XRD | X-Ray powder diffractometer bruker D8 advance diffractometer bremen germany | face centered cubic | XRD | X-Ray powder diffractometer bruker D8 advance diffractometer bremen germany | ? | ? | ? | ? | ? | ? | 62 | ? | TEM | ? | ? | ? | ? | ? | ? | ? | ? | ? | ? | ? | ? | ? | ? | ? | ? | ? | ? | 0.025 | mg/mL | ? | ? | 24 | 37 | ? | escherichia coli | ? | 15.7 | no | mm | ZOI | no | no | no | no | no | no | no | no | no | no | no | no | no | no | no
MALIK et al. Biosynthesis and characterizations of silver nanoparticles from annona squamosa leaf and fruit extracts for size-dependent biomedical applications | MALIK | 2022 | https://doi.org/10.3390/ nano12040616 | phytosynthesis | single | Heating | 100 | ? | No | No | No | no | 0 | 0.5 | 50 | AgNO3 | Sigma aldrich | ? | ? | ? | ? | none | ? | ? | Annona squamosa (sweet apple) LEAF | plant | organic | organic | ? | ? | ? | ? | ? | ? | ? | mg/mL | ? | ? | ? | ? | ? | ? | ? | ? | ? | ? | ? | no | no | no | no | no | no | no | no | ? | ? | 430 | ? | spherical | XRD | X-Ray powder diffractometer bruker D8 advance diffractometer bremen germany | face centered cubic | XRD | X-Ray powder diffractometer bruker D8 advance diffractometer bremen germany | ? | ? | ? | ? | ? | ? | 62 | ? | TEM | ? | ? | ? | ? | ? | ? | ? | ? | ? | ? | ? | ? | ? | ? | ? | ? | ? | ? | 0.05 | mg/mL | ? | ? | 24 | 37 | ? | escherichia coli | ? | 16.5 | no | mm | ZOI | no | no | no | no | no | no | no | no | no | no | no | no | no | no | no
MALIK et al. Biosynthesis and characterizations of silver nanoparticles from annona squamosa leaf and fruit extracts for size-dependent biomedical applications | MALIK | 2022 | https://doi.org/10.3390/ nano12040616 | phytosynthesis | single | Heating | 100 | ? | No | No | No | no | 0 | 0.5 | 50 | AgNO3 | Sigma aldrich | ? | ? | ? | ? | none | ? | ? | Annona squamosa (sweet apple) LEAF | plant | organic | organic | ? | ? | ? | ? | ? | ? | ? | mg/mL | ? | ? | ? | ? | ? | ? | ? | ? | ? | ? | ? | no | no | no | no | no | no | no | no | ? | ? | 430 | ? | spherical | XRD | X-Ray powder diffractometer bruker D8 advance diffractometer bremen germany | face centered cubic | XRD | X-Ray powder diffractometer bruker D8 advance diffractometer bremen germany | ? | ? | ? | ? | ? | ? | 62 | ? | TEM | ? | ? | ? | ? | ? | ? | ? | ? | ? | ? | ? | ? | ? | ? | ? | ? | ? | ? | 0.1 | mg/mL | ? | ? | 24 | 37 | ? | escherichia coli | ? | 19.3 | no | mm | ZOI | no | no | no | no | no | no | no | no | no | no | no | no | no | no | no
MALIK et al. Biosynthesis and characterizations of silver nanoparticles from annona squamosa leaf and fruit extracts for size-dependent biomedical applications | MALIK | 2022 | https://doi.org/10.3390/ nano12040616 | phytosynthesis | single | Heating | 100 | ? | No | No | No | no | 0 | 0.5 | 50 | AgNO3 | Sigma aldrich | ? | ? | ? | ? | none | ? | ? | Annona squamosa (sweet apple) LEAF | plant | organic | organic | ? | ? | ? | ? | ? | ? | ? | mg/mL | ? | ? | ? | ? | ? | ? | ? | ? | ? | ? | ? | no | no | no | no | no | no | no | no | ? | ? | 410 | ? | spherical | XRD | X-Ray powder diffractometer bruker D8 advance diffractometer bremen germany | face centered cubic | XRD | X-Ray powder diffractometer bruker D8 advance diffractometer bremen germany | ? | ? | ? | ? | ? | ? | 32 | ? | TEM | ? | ? | ? | ? | ? | ? | ? | ? | ? | ? | ? | ? | ? | ? | ? | ? | ? | ? | 0.025 | mg/mL | ? | ? | 24 | 37 | ? | Pseudomonas aeruginosa | ? | 14.6 | no | mm | ZOI | no | no | no | no | no | no | no | no | no | no | no | no | no | no | no
MALIK et al. Biosynthesis and characterizations of silver nanoparticles from annona squamosa leaf and fruit extracts for size-dependent biomedical applications | MALIK | 2022 | https://doi.org/10.3390/ nano12040616 | phytosynthesis | single | Heating | 100 | ? | No | No | No | no | 0 | 0.5 | 50 | AgNO3 | Sigma aldrich | ? | ? | ? | ? | none | ? | ? | Annona squamosa (sweet apple) LEAF | plant | organic | organic | ? | ? | ? | ? | ? | ? | ? | mg/mL | ? | ? | ? | ? | ? | ? | ? | ? | ? | ? | ? | no | no | no | no | no | no | no | no | ? | ? | 410 | ? | spherical | XRD | X-Ray powder diffractometer bruker D8 advance diffractometer bremen germany | face centered cubic | XRD | X-Ray powder diffractometer bruker D8 advance diffractometer bremen germany | ? | ? | ? | ? | ? | ? | 32 | ? | TEM | ? | ? | ? | ? | ? | ? | ? | ? | ? | ? | ? | ? | ? | ? | ? | ? | ? | ? | 0.05 | mg/mL | ? | ? | 24 | 37 | ? | escherichia coli | ? | 16.1 | no | mm | ZOI | no | no | no | no | no | no | no | no | no | no | no | no | no | no | no
MALIK et al. Biosynthesis and characterizations of silver nanoparticles from annona squamosa leaf and fruit extracts for size-dependent biomedical applications | MALIK | 2022 | https://doi.org/10.3390/ nano12040616 | phytosynthesis | single | Heating | 100 | ? | No | No | No | no | 0 | 0.5 | 50 | AgNO3 | Sigma aldrich | ? | ? | ? | ? | none | ? | ? | Annona squamosa (sweet apple) LEAF | plant | organic | organic | ? | ? | ? | ? | ? | ? | ? | mg/mL | ? | ? | ? | ? | ? | ? | ? | ? | ? | ? | ? | no | no | no | no | no | no | no | no | ? | ? | 410 | ? | spherical | XRD | X-Ray powder diffractometer bruker D8 advance diffractometer bremen germany | face centered cubic | XRD | X-Ray powder diffractometer bruker D8 advance diffractometer bremen germany | ? | ? | ? | ? | ? | ? | 32 | ? | TEM | ? | ? | ? | ? | ? | ? | ? | ? | ? | ? | ? | ? | ? | ? | ? | ? | ? | ? | 0.1 | mg/mL | ? | ? | 24 | 37 | ? | escherichia coli | ? | 18.8 | no | mm | ZOI | no | no | no | no | no | no | no | no | no | no | no | no | no | no | no
MALIK et al. Biosynthesis and characterizations of silver nanoparticles from annona squamosa leaf and fruit extracts for size-dependent biomedical applications | MALIK | 2022 | https://doi.org/10.3390/ nano12040616 | phytosynthesis | single | Heating | 100 | ? | No | No | No | no | 0 | 0.5 | 50 | AgNO3 | Sigma aldrich | ? | ? | ? | ? | none | ? | ? | Annona squamosa (sweet apple) fruit | plant | organic | organic | ? | ? | ? | ? | ? | ? | ? | mg/mL | ? | ? | ? | ? | ? | ? | ? | ? | ? | ? | ? | no | no | no | no | no | no | no | no | ? | ? | 430 | ? | spherical | XRD | X-Ray powder diffractometer bruker D8 advance diffractometer bremen germany | face centered cubic | XRD | X-Ray powder diffractometer bruker D8 advance diffractometer bremen germany | ? | ? | ? | ? | ? | ? | 62 | ? | TEM | ? | ? | ? | ? | ? | ? | ? | ? | ? | ? | ? | ? | ? | ? | ? | ? | ? | ? | 0.025 | mg/mL | ? | ? | 24 | 37 | ? | escherichia coli | ? | 13.6 | no | mm | ZOI | no | no | no | no | no | no | no | no | no | no | no | no | no | no | no
MALIK et al. Biosynthesis and characterizations of silver nanoparticles from annona squamosa leaf and fruit extracts for size-dependent biomedical applications | MALIK | 2022 | https://doi.org/10.3390/ nano12040616 | phytosynthesis | single | Heating | 100 | ? | No | No | No | no | 0 | 0.5 | 50 | AgNO3 | Sigma aldrich | ? | ? | ? | ? | none | ? | ? | Annona squamosa (sweet apple) fruit | plant | organic | organic | ? | ? | ? | ? | ? | ? | ? | mg/mL | ? | ? | ? | ? | ? | ? | ? | ? | ? | ? | ? | no | no | no | no | no | no | no | no | ? | ? | 430 | ? | spherical | XRD | X-Ray powder diffractometer bruker D8 advance diffractometer bremen germany | face centered cubic | XRD | X-Ray powder diffractometer bruker D8 advance diffractometer bremen germany | ? | ? | ? | ? | ? | ? | 62 | ? | TEM | ? | ? | ? | ? | ? | ? | ? | ? | ? | ? | ? | ? | ? | ? | ? | ? | ? | ? | 0.05 | mg/mL | ? | ? | 24 | 37 | ? | escherichia coli | ? | 15.4 | no | mm | ZOI | no | no | no | no | no | no | no | no | no | no | no | no | no | no | no
MALIK et al. Biosynthesis and characterizations of silver nanoparticles from annona squamosa leaf and fruit extracts for size-dependent biomedical applications | MALIK | 2022 | https://doi.org/10.3390/ nano12040616 | phytosynthesis | single | Heating | 100 | ? | No | No | No | no | 0 | 0.5 | 50 | AgNO3 | Sigma aldrich | ? | ? | ? | ? | none | ? | ? | Annona squamosa (sweet apple) fruit | plant | organic | organic | ? | ? | ? | ? | ? | ? | ? | mg/mL | ? | ? | ? | ? | ? | ? | ? | ? | ? | ? | ? | no | no | no | no | no | no | no | no | ? | ? | 430 | ? | spherical | XRD | X-Ray powder diffractometer bruker D8 advance diffractometer bremen germany | face centered cubic | XRD | X-Ray powder diffractometer bruker D8 advance diffractometer bremen germany | ? | ? | ? | ? | ? | ? | 62 | ? | TEM | ? | ? | ? | ? | ? | ? | ? | ? | ? | ? | ? | ? | ? | ? | ? | ? | ? | ? | 0.1 | mg/mL | ? | ? | 24 | 37 | ? | escherichia coli | ? | 16.2 | no | mm | ZOI | no | no | no | no | no | no | no | no | no | no | no | no | no | no | no
MALIK et al. Biosynthesis and characterizations of silver nanoparticles from annona squamosa leaf and fruit extracts for size-dependent biomedical applications | MALIK | 2022 | https://doi.org/10.3390/ nano12040616 | phytosynthesis | single | Heating | 100 | ? | No | No | No | no | 0 | 0.5 | 50 | AgNO3 | Sigma aldrich | ? | ? | ? | ? | none | ? | ? | Annona squamosa (sweet apple) fruit | plant | organic | organic | ? | ? | ? | ? | ? | ? | ? | mg/mL | ? | ? | ? | ? | ? | ? | ? | ? | ? | ? | ? | no | no | no | no | no | no | no | no | ? | ? | 410 | ? | spherical | XRD | X-Ray powder diffractometer bruker D8 advance diffractometer bremen germany | face centered cubic | XRD | X-Ray powder diffractometer bruker D8 advance diffractometer bremen germany | ? | ? | ? | ? | ? | ? | 32 | ? | TEM | ? | ? | ? | ? | ? | ? | ? | ? | ? | ? | ? | ? | ? | ? | ? | ? | ? | ? | 0.025 | mg/mL | ? | ? | 24 | 37 | ? | Pseudomonas aeruginosa | ? | 14.8 | no | mm | ZOI | no | no | no | no | no | no | no | no | no | no | no | no | no | no | no
MALIK et al. Biosynthesis and characterizations of silver nanoparticles from annona squamosa leaf and fruit extracts for size-dependent biomedical applications | MALIK | 2022 | https://doi.org/10.3390/ nano12040616 | phytosynthesis | single | Heating | 100 | ? | No | No | No | no | 0 | 0.5 | 50 | AgNO3 | Sigma aldrich | ? | ? | ? | ? | none | ? | ? | Annona squamosa (sweet apple) fruit | plant | organic | organic | ? | ? | ? | ? | ? | ? | ? | mg/mL | ? | ? | ? | ? | ? | ? | ? | ? | ? | ? | ? | no | no | no | no | no | no | no | no | ? | ? | 410 | ? | spherical | XRD | X-Ray powder diffractometer bruker D8 advance diffractometer bremen germany | face centered cubic | XRD | X-Ray powder diffractometer bruker D8 advance diffractometer bremen germany | ? | ? | ? | ? | ? | ? | 32 | ? | TEM | ? | ? | ? | ? | ? | ? | ? | ? | ? | ? | ? | ? | ? | ? | ? | ? | ? | ? | 0.05 | mg/mL | ? | ? | 24 | 37 | ? | escherichia coli | ? | 16 | no | mm | ZOI | no | no | no | no | no | no | no | no | no | no | no | no | no | no | no
MALIK et al. Biosynthesis and characterizations of silver nanoparticles from annona squamosa leaf and fruit extracts for size-dependent biomedical applications | MALIK | 2022 | https://doi.org/10.3390/ nano12040616 | phytosynthesis | single | Heating | 100 | ? | No | No | No | no | 0 | 0.5 | 50 | AgNO3 | Sigma aldrich | ? | ? | ? | ? | none | ? | ? | Annona squamosa (sweet apple) fruit | plant | organic | organic | ? | ? | ? | ? | ? | ? | ? | mg/mL | ? | ? | ? | ? | ? | ? | ? | ? | ? | ? | ? | no | no | no | no | no | no | no | no | ? | ? | 410 | ? | spherical | XRD | X-Ray powder diffractometer bruker D8 advance diffractometer bremen germany | face centered cubic | XRD | X-Ray powder diffractometer bruker D8 advance diffractometer bremen germany | ? | ? | ? | ? | ? | ? | 32 | ? | TEM | ? | ? | ? | ? | ? | ? | ? | ? | ? | ? | ? | ? | ? | ? | ? | ? | ? | ? | 0.1 | mg/mL | ? | ? | 24 | 37 | ? | escherichia coli | ? | 16.8 | no | mm | ZOI | no | no | no | no | no | no | no | no | no | no | no | no | no | no | no
Malkar et al. Aminopolycarboxylic acids and alginate composite-mediated green synthesis of Au and Ag nanoparticles | Malkar | 2015 | 10.1007/s40097-014-0122-1 | wet chemical | single | no | 25 | ? | No | No | No | no | 0 | ? | ? | AgNO3 | Sigma aldrich | ? | 1 | mM | APCAs | Cell extract | organic | organic | sodium alginate | chemical | organic | organic | 0.5 | mM | ? | ? | ? | ? | 20 | mg/mL | ? | ? | ? | ? | ? | 69.81 | ? | ? | ? | EDX | ? | washed | centrifugation | 13000 | rpm | 5 | no | no | no | ? | ? | 450 | ? | ? | ? | ? | ? | ? | ? | ? | ? | ? | ? | ? | ? | 32 | ? | TEM | JEM JEOL | ? | ? | ? | ? | ? | ? | ? | ? | ? | ? | ? | ? | ? | ? | ? | ? | ? | 100 | mg/mL | ? | ? | ? | ? | ? | escherichia coli | ? | 0 | no | mm | ZOI | no | no | no | no | no | no | no | no | no | no | no | no | no | no | no
Malkar et al. Aminopolycarboxylic acids and alginate composite-mediated green synthesis of Au and Ag nanoparticles | Malkar | 2015 | 10.1007/s40097-014-0122-1 | wet chemical | single | no | 25 | ? | No | No | No | no | 0 | ? | ? | AgNO3 | Sigma aldrich | ? | 1 | mM | APCAs | Cell extract | organic | organic | sodium alginate | chemical | organic | organic | 0.5 | mM | ? | ? | ? | ? | 20 | mg/mL | ? | ? | ? | ? | ? | 69.81 | ? | ? | ? | EDX | ? | washed | centrifugation | 13000 | rpm | 5 | no | no | no | ? | ? | 450 | ? | ? | ? | ? | ? | ? | ? | ? | ? | ? | ? | ? | ? | 32 | ? | TEM | JEM JEOL | ? | ? | ? | ? | ? | ? | ? | ? | ? | ? | ? | ? | ? | ? | ? | ? | ? | 250 | mg/mL | ? | ? | ? | ? | ? | escherichia coli | ? | 16 | no | mm | ZOI | no | no | no | no | no | no | no | no | no | no | no | no | no | no | no
Malkar et al. Aminopolycarboxylic acids and alginate composite-mediated green synthesis of Au and Ag nanoparticles | Malkar | 2015 | 10.1007/s40097-014-0122-1 | wet chemical | single | no | 25 | ? | No | No | No | no | 0 | ? | ? | AgNO3 | Sigma aldrich | ? | 1 | mM | APCAs | Cell extract | organic | organic | sodium alginate | chemical | organic | organic | 0.5 | mM | ? | ? | ? | ? | 20 | mg/mL | ? | ? | ? | ? | ? | 69.81 | ? | ? | ? | EDX | ? | washed | centrifugation | 13000 | rpm | 5 | no | no | no | ? | ? | 450 | ? | ? | ? | ? | ? | ? | ? | ? | ? | ? | ? | ? | ? | 32 | ? | TEM | JEM JEOL | ? | ? | ? | ? | ? | ? | ? | ? | ? | ? | ? | ? | ? | ? | ? | ? | ? | 500 | mg/mL | ? | ? | ? | ? | ? | escherichia coli | ? | 16 | no | mm | ZOI | no | no | no | no | no | no | no | no | no | no | no | no | no | no | no
Malkar et al. Aminopolycarboxylic acids and alginate composite-mediated green synthesis of Au and Ag nanoparticles | Malkar | 2015 | 10.1007/s40097-014-0122-1 | wet chemical | single | no | 25 | ? | No | No | No | no | 0 | ? | ? | AgNO3 | Sigma aldrich | ? | 1 | mM | APCAs | Cell extract | organic | organic | sodium alginate | chemical | organic | organic | 0.5 | mM | ? | ? | ? | ? | 20 | mg/mL | ? | ? | ? | ? | ? | 69.81 | ? | ? | ? | EDX | ? | washed | centrifugation | 13000 | rpm | 5 | no | no | no | ? | ? | 450 | ? | ? | ? | ? | ? | ? | ? | ? | ? | ? | ? | ? | ? | 32 | ? | TEM | JEM JEOL | ? | ? | ? | ? | ? | ? | ? | ? | ? | ? | ? | ? | ? | ? | ? | ? | ? | 750 | mg/mL | ? | ? | ? | ? | ? | escherichia coli | ? | 15 | no | mm | ZOI | no | no | no | no | no | no | no | no | no | no | no | no | no | no | no
Malkar et al. Aminopolycarboxylic acids and alginate composite-mediated green synthesis of Au and Ag nanoparticles | Malkar | 2015 | 10.1007/s40097-014-0122-1 | wet chemical | single | no | 25 | ? | No | No | No | no | 0 | ? | ? | AgNO3 | Sigma aldrich | ? | 1 | mM | APCAs | Cell extract | organic | organic | sodium alginate | chemical | organic | organic | 0.5 | mM | ? | ? | ? | ? | 20 | mg/mL | ? | ? | ? | ? | ? | 69.81 | ? | ? | ? | EDX | ? | washed | centrifugation | 13000 | rpm | 5 | no | no | no | ? | ? | 450 | ? | ? | ? | ? | ? | ? | ? | ? | ? | ? | ? | ? | ? | 32 | ? | TEM | JEM JEOL | ? | ? | ? | ? | ? | ? | ? | ? | ? | ? | ? | ? | ? | ? | ? | ? | ? | 100 | mg/mL | ? | ? | ? | ? | ? | proteus mirabillis | ? | 13 | no | mm | ZOI | no | no | no | no | no | no | no | no | no | no | no | no | no | no | no
Malkar et al. Aminopolycarboxylic acids and alginate composite-mediated green synthesis of Au and Ag nanoparticles | Malkar | 2015 | 10.1007/s40097-014-0122-1 | wet chemical | single | no | 25 | ? | No | No | No | no | 0 | ? | ? | AgNO3 | Sigma aldrich | ? | 1 | mM | APCAs | Cell extract | organic | organic | sodium alginate | chemical | organic | organic | 0.5 | mM | ? | ? | ? | ? | 20 | mg/mL | ? | ? | ? | ? | ? | 69.81 | ? | ? | ? | EDX | ? | washed | centrifugation | 13000 | rpm | 5 | no | no | no | ? | ? | 450 | ? | ? | ? | ? | ? | ? | ? | ? | ? | ? | ? | ? | ? | 32 | ? | TEM | JEM JEOL | ? | ? | ? | ? | ? | ? | ? | ? | ? | ? | ? | ? | ? | ? | ? | ? | ? | 250 | mg/mL | ? | ? | ? | ? | ? | proteus mirabillis | ? | 14 | no | mm | ZOI | no | no | no | no | no | no | no | no | no | no | no | no | no | no | no
Malkar et al. Aminopolycarboxylic acids and alginate composite-mediated green synthesis of Au and Ag nanoparticles | Malkar | 2015 | 10.1007/s40097-014-0122-1 | wet chemical | single | no | 25 | ? | No | No | No | no | 0 | ? | ? | AgNO3 | Sigma aldrich | ? | 1 | mM | APCAs | Cell extract | organic | organic | sodium alginate | chemical | organic | organic | 0.5 | mM | ? | ? | ? | ? | 20 | mg/mL | ? | ? | ? | ? | ? | 69.81 | ? | ? | ? | EDX | ? | washed | centrifugation | 13000 | rpm | 5 | no | no | no | ? | ? | 450 | ? | ? | ? | ? | ? | ? | ? | ? | ? | ? | ? | ? | ? | 32 | ? | TEM | JEM JEOL | ? | ? | ? | ? | ? | ? | ? | ? | ? | ? | ? | ? | ? | ? | ? | ? | ? | 500 | mg/mL | ? | ? | ? | ? | ? | proteus mirabillis | ? | 15 | no | mm | ZOI | no | no | no | no | no | no | no | no | no | no | no | no | no | no | no
Malkar et al. Aminopolycarboxylic acids and alginate composite-mediated green synthesis of Au and Ag nanoparticles | Malkar | 2015 | 10.1007/s40097-014-0122-1 | wet chemical | single | no | 25 | ? | No | No | No | no | 0 | ? | ? | AgNO3 | Sigma aldrich | ? | 1 | mM | APCAs | Cell extract | organic | organic | sodium alginate | chemical | organic | organic | 0.5 | mM | ? | ? | ? | ? | 20 | mg/mL | ? | ? | ? | ? | ? | 69.81 | ? | ? | ? | EDX | ? | washed | centrifugation | 13000 | rpm | 5 | no | no | no | ? | ? | 450 | ? | ? | ? | ? | ? | ? | ? | ? | ? | ? | ? | ? | ? | 32 | ? | TEM | JEM JEOL | ? | ? | ? | ? | ? | ? | ? | ? | ? | ? | ? | ? | ? | ? | ? | ? | ? | 750 | mg/mL | ? | ? | ? | ? | ? | proteus mirabillis | ? | 15 | no | mm | ZOI | no | no | no | no | no | no | no | no | no | no | no | no | no | no | no
Malkar et al. Aminopolycarboxylic acids and alginate composite-mediated green synthesis of Au and Ag nanoparticles | Malkar | 2015 | 10.1007/s40097-014-0122-1 | wet chemical | single | no | 25 | ? | No | No | No | no | 0 | ? | ? | AgNO3 | Sigma aldrich | ? | 1 | mM | APCAs | Cell extract | organic | organic | sodium alginate | chemical | organic | organic | 0.5 | mM | ? | ? | ? | ? | 20 | mg/mL | ? | ? | ? | ? | ? | 69.81 | ? | ? | ? | EDX | ? | washed | centrifugation | 13000 | rpm | 5 | no | no | no | ? | ? | 450 | ? | ? | ? | ? | ? | ? | ? | ? | ? | ? | ? | ? | ? | 32 | ? | TEM | JEM JEOL | ? | ? | ? | ? | ? | ? | ? | ? | ? | ? | ? | ? | ? | ? | ? | ? | ? | 100 | mg/mL | ? | ? | ? | ? | ? | Staphylococcus aureus | ? | 0 | no | mm | ZOI | no | no | no | no | no | no | no | no | no | no | no | no | no | no | no
Malkar et al. Aminopolycarboxylic acids and alginate composite-mediated green synthesis of Au and Ag nanoparticles | Malkar | 2015 | 10.1007/s40097-014-0122-1 | wet chemical | single | no | 25 | ? | No | No | No | no | 0 | ? | ? | AgNO3 | Sigma aldrich | ? | 1 | mM | APCAs | Cell extract | organic | organic | sodium alginate | chemical | organic | organic | 0.5 | mM | ? | ? | ? | ? | 20 | mg/mL | ? | ? | ? | ? | ? | 69.81 | ? | ? | ? | EDX | ? | washed | centrifugation | 13000 | rpm | 5 | no | no | no | ? | ? | 450 | ? | ? | ? | ? | ? | ? | ? | ? | ? | ? | ? | ? | ? | 32 | ? | TEM | JEM JEOL | ? | ? | ? | ? | ? | ? | ? | ? | ? | ? | ? | ? | ? | ? | ? | ? | ? | 250 | mg/mL | ? | ? | ? | ? | ? | Staphylococcus aureus | ? | 14 | no | mm | ZOI | no | no | no | no | no | no | no | no | no | no | no | no | no | no | no
Malkar et al. Aminopolycarboxylic acids and alginate composite-mediated green synthesis of Au and Ag nanoparticles | Malkar | 2015 | 10.1007/s40097-014-0122-1 | wet chemical | single | no | 25 | ? | No | No | No | no | 0 | ? | ? | AgNO3 | Sigma aldrich | ? | 1 | mM | APCAs | Cell extract | organic | organic | sodium alginate | chemical | organic | organic | 0.5 | mM | ? | ? | ? | ? | 20 | mg/mL | ? | ? | ? | ? | ? | 69.81 | ? | ? | ? | EDX | ? | washed | centrifugation | 13000 | rpm | 5 | no | no | no | ? | ? | 450 | ? | ? | ? | ? | ? | ? | ? | ? | ? | ? | ? | ? | ? | 32 | ? | TEM | JEM JEOL | ? | ? | ? | ? | ? | ? | ? | ? | ? | ? | ? | ? | ? | ? | ? | ? | ? | 500 | mg/mL | ? | ? | ? | ? | ? | Staphylococcus aureus | ? | 14 | no | mm | ZOI | no | no | no | no | no | no | no | no | no | no | no | no | no | no | no
Malkar et al. Aminopolycarboxylic acids and alginate composite-mediated green synthesis of Au and Ag nanoparticles | Malkar | 2015 | 10.1007/s40097-014-0122-1 | wet chemical | single | no | 25 | ? | No | No | No | no | 0 | ? | ? | AgNO3 | Sigma aldrich | ? | 1 | mM | APCAs | Cell extract | organic | organic | sodium alginate | chemical | organic | organic | 0.5 | mM | ? | ? | ? | ? | 20 | mg/mL | ? | ? | ? | ? | ? | 69.81 | ? | ? | ? | EDX | ? | washed | centrifugation | 13000 | rpm | 5 | no | no | no | ? | ? | 450 | ? | ? | ? | ? | ? | ? | ? | ? | ? | ? | ? | ? | ? | 32 | ? | TEM | JEM JEOL | ? | ? | ? | ? | ? | ? | ? | ? | ? | ? | ? | ? | ? | ? | ? | ? | ? | 750 | mg/mL | ? | ? | ? | ? | ? | Staphylococcus aureus | ? | 14 | no | mm | ZOI | no | no | no | no | no | no | no | no | no | no | no | no | no | no | no
Masud et al. Green synthesis of silk sericin-embedded silver nanoparticles and their antibacterial application against multidrug-resistant pathogens, Journal of Genetic Engineering and Biotechnology (2021) 19:74 | Masud | 2021 | https://doi.org/10.1186/s43141-021-00176-5 | green | single | Heating | 65 | ? | No | No | No | Stirring | ? | 0.08 | ? | AgNO3 | ? | ? | ? | ? | Silk sericin (SS) extracted from silkworm cocoons | Animal derivate | Protein | organic | Silk sericin (SS) extracted from silkworm cocoons | animal derivate | Protein | organic | ? | ? | ? | ? | ? | ? | ? | mg/mL | precursor;reducing | AB | ? | ? | ? | ? | ? | ? | ? | ? | ? | no | no | no | no | no | no | no | no | ? | ? | 430 | 320 | Spherical | XRD | Rigaku Ultima IV | face centered cubic | XRD | Rigaku Ultima IV | ? | ? | ? | ? | ? | ? | 20 | ? | TEM | JEM JEOL | ? | ? | ? | ? | ? | ? | ? | ? | ? | ? | ? | ? | ? | ? | ? | ? | ? | 0.01 | mg/mL | ? | ? | 24 | 37 | LuriaBertani | Escherichia coli | MZ20 | 15 | no | mm | ZOI | no | no | no | no | no | no | no | no | no | no | no | no | no | no | no
Masud et al. Green synthesis of silk sericin-embedded silver nanoparticles and their antibacterial application against multidrug-resistant pathogens, Journal of Genetic Engineering and Biotechnology (2021) 19:74 | Masud | 2021 | https://doi.org/10.1186/s43141-021-00176-5 | green | single | Heating | 65 | ? | No | No | No | Stirring | ? | 0.08 | ? | AgNO3 | ? | ? | ? | ? | Silk sericin (SS) extracted from silkworm cocoons | Animal derivate | Protein | organic | Silk sericin (SS) extracted from silkworm cocoons | animal derivate | Protein | organic | ? | ? | ? | ? | ? | ? | ? | mg/mL | precursor;reducing | AB | ? | ? | ? | ? | ? | ? | ? | ? | ? | no | no | no | no | no | no | no | no | ? | ? | 430 | 320 | Spherical | XRD | Rigaku Ultima IV | face centered cubic | XRD | Rigaku Ultima IV | ? | ? | ? | ? | ? | ? | 20 | ? | TEM | JEM JEOL | ? | ? | ? | ? | ? | ? | ? | ? | ? | ? | ? | ? | ? | ? | ? | ? | ? | 0.02 | mg/mL | ? | ? | 24 | 37 | LuriaBertani | Escherichia coli | MZ20 | 15 | no | mm | ZOI | no | no | no | no | no | no | no | no | no | no | no | no | no | no | no
Masud et al. Green synthesis of silk sericin-embedded silver nanoparticles and their antibacterial application against multidrug-resistant pathogens, Journal of Genetic Engineering and Biotechnology (2021) 19:74 | Masud | 2021 | https://doi.org/10.1186/s43141-021-00176-5 | green | single | Heating | 65 | ? | No | No | No | Stirring | ? | 0.08 | ? | AgNO3 | ? | ? | ? | ? | Silk sericin (SS) extracted from silkworm cocoons | Animal derivate | Protein | organic | Silk sericin (SS) extracted from silkworm cocoons | animal derivate | Protein | organic | ? | ? | ? | ? | ? | ? | ? | mg/mL | precursor;reducing | AB | ? | ? | ? | ? | ? | ? | ? | ? | ? | no | no | no | no | no | no | no | no | ? | ? | 430 | 320 | Spherical | XRD | Rigaku Ultima IV | face centered cubic | XRD | Rigaku Ultima IV | ? | ? | ? | ? | ? | ? | 20 | ? | TEM | JEM JEOL | ? | ? | ? | ? | ? | ? | ? | ? | ? | ? | ? | ? | ? | ? | ? | ? | ? | 0.03 | mg/mL | ? | ? | 24 | 37 | LuriaBertani | Escherichia coli | MZ20 | 17 | no | mm | ZOI | no | no | no | no | no | no | no | no | no | no | no | no | no | no | no
Masud et al. Green synthesis of silk sericin-embedded silver nanoparticles and their antibacterial application against multidrug-resistant pathogens, Journal of Genetic Engineering and Biotechnology (2021) 19:74 | Masud | 2021 | https://doi.org/10.1186/s43141-021-00176-5 | green | single | Heating | 65 | ? | No | No | No | Stirring | ? | 0.08 | ? | AgNO3 | ? | ? | ? | ? | Silk sericin (SS) extracted from silkworm cocoons | Animal derivate | Protein | organic | Silk sericin (SS) extracted from silkworm cocoons | animal derivate | Protein | organic | ? | ? | ? | ? | ? | ? | ? | mg/mL | precursor;reducing | AB | ? | ? | ? | ? | ? | ? | ? | ? | ? | no | no | no | no | no | no | no | no | ? | ? | 430 | 320 | Spherical | XRD | Rigaku Ultima IV | face centered cubic | XRD | Rigaku Ultima IV | ? | ? | ? | ? | ? | ? | 20 | ? | TEM | JEM JEOL | ? | ? | ? | ? | ? | ? | ? | ? | ? | ? | ? | ? | ? | ? | ? | ? | ? | 0.04 | mg/mL | ? | ? | 24 | 37 | LuriaBertani | Escherichia coli | MZ20 | 18.5 | no | mm | ZOI | no | no | no | no | no | no | no | no | no | no | no | no | no | no | no
Masud et al. Green synthesis of silk sericin-embedded silver nanoparticles and their antibacterial application against multidrug-resistant pathogens, Journal of Genetic Engineering and Biotechnology (2021) 19:74 | Masud | 2021 | https://doi.org/10.1186/s43141-021-00176-5 | green | single | Heating | 65 | ? | No | No | No | Stirring | ? | 0.08 | ? | AgNO3 | ? | ? | ? | ? | Silk sericin (SS) extracted from silkworm cocoons | Animal derivate | Protein | organic | Silk sericin (SS) extracted from silkworm cocoons | animal derivate | Protein | organic | ? | ? | ? | ? | ? | ? | ? | mg/mL | precursor;reducing | AB | ? | ? | ? | ? | ? | ? | ? | ? | ? | no | no | no | no | no | no | no | no | ? | ? | 430 | 320 | Spherical | XRD | Rigaku Ultima IV | face centered cubic | XRD | Rigaku Ultima IV | ? | ? | ? | ? | ? | ? | 20 | ? | TEM | JEM JEOL | ? | ? | ? | ? | ? | ? | ? | ? | ? | ? | ? | ? | ? | ? | ? | ? | ? | 0.05 | mg/mL | ? | ? | 24 | 37 | LuriaBertani | Escherichia coli | MZ20 | 20 | no | mm | ZOI | no | no | no | no | no | no | no | no | no | no | no | no | no | no | no
Masud et al. Green synthesis of silk sericin-embedded silver nanoparticles and their antibacterial application against multidrug-resistant pathogens, Journal of Genetic Engineering and Biotechnology (2021) 19:74 | Masud | 2021 | https://doi.org/10.1186/s43141-021-00176-5 | green | single | Heating | 65 | ? | No | No | No | Stirring | ? | 0.08 | ? | AgNO3 | ? | ? | ? | ? | Silk sericin (SS) extracted from silkworm cocoons | Animal derivate | Protein | organic | Silk sericin (SS) extracted from silkworm cocoons | animal derivate | Protein | organic | ? | ? | ? | ? | ? | ? | ? | mg/mL | precursor;reducing | AB | ? | ? | ? | ? | ? | ? | ? | ? | ? | no | no | no | no | no | no | no | no | ? | ? | 430 | 320 | Spherical | XRD | Rigaku Ultima IV | face centered cubic | XRD | Rigaku Ultima IV | ? | ? | ? | ? | ? | ? | 20 | ? | TEM | JEM JEOL | ? | ? | ? | ? | ? | ? | ? | ? | ? | ? | ? | ? | ? | ? | ? | ? | ? | 0.01 | mg/mL | ? | ? | 24 | 37 | LuriaBertani | Pseudomonas aerugiosa | MZ2F | 0 | no | mm | ZOI | no | no | no | no | no | no | no | no | no | no | no | no | no | no | no
Masud et al. Green synthesis of silk sericin-embedded silver nanoparticles and their antibacterial application against multidrug-resistant pathogens, Journal of Genetic Engineering and Biotechnology (2021) 19:74 | Masud | 2021 | https://doi.org/10.1186/s43141-021-00176-5 | green | single | Heating | 65 | ? | No | No | No | Stirring | ? | 0.08 | ? | AgNO3 | ? | ? | ? | ? | Silk sericin (SS) extracted from silkworm cocoons | Animal derivate | Protein | organic | Silk sericin (SS) extracted from silkworm cocoons | animal derivate | Protein | organic | ? | ? | ? | ? | ? | ? | ? | mg/mL | precursor;reducing | AB | ? | ? | ? | ? | ? | ? | ? | ? | ? | no | no | no | no | no | no | no | no | ? | ? | 430 | 320 | Spherical | XRD | Rigaku Ultima IV | face centered cubic | XRD | Rigaku Ultima IV | ? | ? | ? | ? | ? | ? | 20 | ? | TEM | JEM JEOL | ? | ? | ? | ? | ? | ? | ? | ? | ? | ? | ? | ? | ? | ? | ? | ? | ? | 0.02 | mg/mL | ? | ? | 24 | 37 | LuriaBertani | Pseudomonas aerugiosa | MZ2F | 16 | no | mm | ZOI | no | no | no | no | no | no | no | no | no | no | no | no | no | no | no
Masud et al. Green synthesis of silk sericin-embedded silver nanoparticles and their antibacterial application against multidrug-resistant pathogens, Journal of Genetic Engineering and Biotechnology (2021) 19:74 | Masud | 2021 | https://doi.org/10.1186/s43141-021-00176-5 | green | single | Heating | 65 | ? | No | No | No | Stirring | ? | 0.08 | ? | AgNO3 | ? | ? | ? | ? | Silk sericin (SS) extracted from silkworm cocoons | Animal derivate | Protein | organic | Silk sericin (SS) extracted from silkworm cocoons | animal derivate | Protein | organic | ? | ? | ? | ? | ? | ? | ? | mg/mL | precursor;reducing | AB | ? | ? | ? | ? | ? | ? | ? | ? | ? | no | no | no | no | no | no | no | no | ? | ? | 430 | 320 | Spherical | XRD | Rigaku Ultima IV | face centered cubic | XRD | Rigaku Ultima IV | ? | ? | ? | ? | ? | ? | 20 | ? | TEM | JEM JEOL | ? | ? | ? | ? | ? | ? | ? | ? | ? | ? | ? | ? | ? | ? | ? | ? | ? | 0.03 | mg/mL | ? | ? | 24 | 37 | LuriaBertani | Pseudomonas aerugiosa | MZ2F | 16.5 | no | mm | ZOI | no | no | no | no | no | no | no | no | no | no | no | no | no | no | no
Masud et al. Green synthesis of silk sericin-embedded silver nanoparticles and their antibacterial application against multidrug-resistant pathogens, Journal of Genetic Engineering and Biotechnology (2021) 19:74 | Masud | 2021 | https://doi.org/10.1186/s43141-021-00176-5 | green | single | Heating | 65 | ? | No | No | No | Stirring | ? | 0.08 | ? | AgNO3 | ? | ? | ? | ? | Silk sericin (SS) extracted from silkworm cocoons | Animal derivate | Protein | organic | Silk sericin (SS) extracted from silkworm cocoons | animal derivate | Protein | organic | ? | ? | ? | ? | ? | ? | ? | mg/mL | precursor;reducing | AB | ? | ? | ? | ? | ? | ? | ? | ? | ? | no | no | no | no | no | no | no | no | ? | ? | 430 | 320 | Spherical | XRD | Rigaku Ultima IV | face centered cubic | XRD | Rigaku Ultima IV | ? | ? | ? | ? | ? | ? | 20 | ? | TEM | JEM JEOL | ? | ? | ? | ? | ? | ? | ? | ? | ? | ? | ? | ? | ? | ? | ? | ? | ? | 0.04 | mg/mL | ? | ? | 24 | 37 | LuriaBertani | Pseudomonas aerugiosa | MZ2F | 19 | no | mm | ZOI | no | no | no | no | no | no | no | no | no | no | no | no | no | no | no
Masud et al. Green synthesis of silk sericin-embedded silver nanoparticles and their antibacterial application against multidrug-resistant pathogens, Journal of Genetic Engineering and Biotechnology (2021) 19:74 | Masud | 2021 | https://doi.org/10.1186/s43141-021-00176-5 | green | single | Heating | 65 | ? | No | No | No | Stirring | ? | 0.08 | ? | AgNO3 | ? | ? | ? | ? | Silk sericin (SS) extracted from silkworm cocoons | Animal derivate | Protein | organic | Silk sericin (SS) extracted from silkworm cocoons | animal derivate | Protein | organic | ? | ? | ? | ? | ? | ? | ? | mg/mL | precursor;reducing | AB | ? | ? | ? | ? | ? | ? | ? | ? | ? | no | no | no | no | no | no | no | no | ? | ? | 430 | 320 | Spherical | XRD | Rigaku Ultima IV | face centered cubic | XRD | Rigaku Ultima IV | ? | ? | ? | ? | ? | ? | 20 | ? | TEM | JEM JEOL | ? | ? | ? | ? | ? | ? | ? | ? | ? | ? | ? | ? | ? | ? | ? | ? | ? | 0.05 | mg/mL | ? | ? | 24 | 37 | LuriaBertani | Pseudomonas aerugiosa | MZ2F | 18.5 | no | mm | ZOI | no | no | no | no | no | no | no | no | no | no | no | no | no | no | no
Masud et al. Green synthesis of silk sericin-embedded silver nanoparticles and their antibacterial application against multidrug-resistant pathogens, Journal of Genetic Engineering and Biotechnology (2021) 19:74 | Masud | 2021 | https://doi.org/10.1186/s43141-021-00176-5 | green | single | Heating | 65 | ? | No | No | No | Stirring | ? | 0.08 | ? | AgNO3 | ? | ? | ? | ? | Silk sericin (SS) extracted from silkworm cocoons | Animal derivate | Protein | organic | Silk sericin (SS) extracted from silkworm cocoons | animal derivate | Protein | organic | ? | ? | ? | ? | ? | ? | ? | mg/mL | precursor;reducing | AB | ? | ? | ? | ? | ? | ? | ? | ? | ? | no | no | no | no | no | no | no | no | ? | ? | 430 | 320 | Spherical | XRD | Rigaku Ultima IV | face centered cubic | XRD | Rigaku Ultima IV | ? | ? | ? | ? | ? | ? | 20 | ? | TEM | JEM JEOL | ? | ? | ? | ? | ? | ? | ? | ? | ? | ? | ? | ? | ? | ? | ? | ? | ? | 0.01 | mg/mL | ? | ? | 24 | 37 | LuriaBertani | Pseudomonas aeruginosa | MZ4A | 0 | no | mm | ZOI | no | no | no | no | no | no | no | no | no | no | no | no | no | no | no
Masud et al. Green synthesis of silk sericin-embedded silver nanoparticles and their antibacterial application against multidrug-resistant pathogens, Journal of Genetic Engineering and Biotechnology (2021) 19:74 | Masud | 2021 | https://doi.org/10.1186/s43141-021-00176-5 | green | single | Heating | 65 | ? | No | No | No | Stirring | ? | 0.08 | ? | AgNO3 | ? | ? | ? | ? | Silk sericin (SS) extracted from silkworm cocoons | Animal derivate | Protein | organic | Silk sericin (SS) extracted from silkworm cocoons | animal derivate | Protein | organic | ? | ? | ? | ? | ? | ? | ? | mg/mL | precursor;reducing | AB | ? | ? | ? | ? | ? | ? | ? | ? | ? | no | no | no | no | no | no | no | no | ? | ? | 430 | 320 | Spherical | XRD | Rigaku Ultima IV | face centered cubic | XRD | Rigaku Ultima IV | ? | ? | ? | ? | ? | ? | 20 | ? | TEM | JEM JEOL | ? | ? | ? | ? | ? | ? | ? | ? | ? | ? | ? | ? | ? | ? | ? | ? | ? | 0.02 | mg/mL | ? | ? | 24 | 37 | LuriaBertani | Pseudomonas aeruginosa | MZ4A | 14.5 | no | mm | ZOI | no | no | no | no | no | no | no | no | no | no | no | no | no | no | no
Masud et al. Green synthesis of silk sericin-embedded silver nanoparticles and their antibacterial application against multidrug-resistant pathogens, Journal of Genetic Engineering and Biotechnology (2021) 19:74 | Masud | 2021 | https://doi.org/10.1186/s43141-021-00176-5 | green | single | Heating | 65 | ? | No | No | No | Stirring | ? | 0.08 | ? | AgNO3 | ? | ? | ? | ? | Silk sericin (SS) extracted from silkworm cocoons | Animal derivate | Protein | organic | Silk sericin (SS) extracted from silkworm cocoons | animal derivate | Protein | organic | ? | ? | ? | ? | ? | ? | ? | mg/mL | precursor;reducing | AB | ? | ? | ? | ? | ? | ? | ? | ? | ? | no | no | no | no | no | no | no | no | ? | ? | 430 | 320 | Spherical | XRD | Rigaku Ultima IV | face centered cubic | XRD | Rigaku Ultima IV | ? | ? | ? | ? | ? | ? | 20 | ? | TEM | JEM JEOL | ? | ? | ? | ? | ? | ? | ? | ? | ? | ? | ? | ? | ? | ? | ? | ? | ? | 0.03 | mg/mL | ? | ? | 24 | 37 | LuriaBertani | Pseudomonas aeruginosa | MZ4A | 17 | no | mm | ZOI | no | no | no | no | no | no | no | no | no | no | no | no | no | no | no
Masud et al. Green synthesis of silk sericin-embedded silver nanoparticles and their antibacterial application against multidrug-resistant pathogens, Journal of Genetic Engineering and Biotechnology (2021) 19:74 | Masud | 2021 | https://doi.org/10.1186/s43141-021-00176-5 | green | single | Heating | 65 | ? | No | No | No | Stirring | ? | 0.08 | ? | AgNO3 | ? | ? | ? | ? | Silk sericin (SS) extracted from silkworm cocoons | Animal derivate | Protein | organic | Silk sericin (SS) extracted from silkworm cocoons | animal derivate | Protein | organic | ? | ? | ? | ? | ? | ? | ? | mg/mL | precursor;reducing | AB | ? | ? | ? | ? | ? | ? | ? | ? | ? | no | no | no | no | no | no | no | no | ? | ? | 430 | 320 | Spherical | XRD | Rigaku Ultima IV | face centered cubic | XRD | Rigaku Ultima IV | ? | ? | ? | ? | ? | ? | 20 | ? | TEM | JEM JEOL | ? | ? | ? | ? | ? | ? | ? | ? | ? | ? | ? | ? | ? | ? | ? | ? | ? | 0.04 | mg/mL | ? | ? | 24 | 37 | LuriaBertani | Pseudomonas aeruginosa | MZ4A | 18 | no | mm | ZOI | no | no | no | no | no | no | no | no | no | no | no | no | no | no | no
Masud et al. Green synthesis of silk sericin-embedded silver nanoparticles and their antibacterial application against multidrug-resistant pathogens, Journal of Genetic Engineering and Biotechnology (2021) 19:74 | Masud | 2021 | https://doi.org/10.1186/s43141-021-00176-5 | green | single | Heating | 65 | ? | No | No | No | Stirring | ? | 0.08 | ? | AgNO3 | ? | ? | ? | ? | Silk sericin (SS) extracted from silkworm cocoons | Animal derivate | Protein | organic | Silk sericin (SS) extracted from silkworm cocoons | animal derivate | Protein | organic | ? | ? | ? | ? | ? | ? | ? | mg/mL | precursor;reducing | AB | ? | ? | ? | ? | ? | ? | ? | ? | ? | no | no | no | no | no | no | no | no | ? | ? | 430 | 320 | Spherical | XRD | Rigaku Ultima IV | face centered cubic | XRD | Rigaku Ultima IV | ? | ? | ? | ? | ? | ? | 20 | ? | TEM | JEM JEOL | ? | ? | ? | ? | ? | ? | ? | ? | ? | ? | ? | ? | ? | ? | ? | ? | ? | 0.05 | mg/mL | ? | ? | 24 | 37 | LuriaBertani | Pseudomonas aeruginosa | MZ4A | 18 | no | mm | ZOI | no | no | no | no | no | no | no | no | no | no | no | no | no | no | no
Masud et al. Green synthesis of silk sericin-embedded silver nanoparticles and their antibacterial application against multidrug-resistant pathogens, Journal of Genetic Engineering and Biotechnology (2021) 19:74 | Masud | 2021 | https://doi.org/10.1186/s43141-021-00176-5 | green | single | Heating | 65 | ? | No | No | No | Stirring | ? | 0.08 | ? | AgNO3 | ? | ? | ? | ? | Silk sericin (SS) extracted from silkworm cocoons | Animal derivate | Protein | organic | Silk sericin (SS) extracted from silkworm cocoons | animal derivate | Protein | organic | ? | ? | ? | ? | ? | ? | ? | mg/mL | precursor;reducing | AB | ? | ? | ? | ? | ? | ? | ? | ? | ? | no | no | no | no | no | no | no | no | ? | ? | 425 | 320 | Spherical | XRD | Rigaku Ultima IV | face centered cubic | XRD | Rigaku Ultima IV | ? | ? | ? | ? | ? | ? | 15 | ? | TEM | JEM JEOL | ? | ? | ? | ? | ? | ? | ? | ? | ? | ? | ? | ? | ? | ? | ? | ? | ? | 0.01 | mg/mL | ? | ? | 24 | 37 | LuriaBertani | Escherichia coli | MZ20 | 20 | no | mm | ZOI | no | no | no | no | no | no | no | no | no | no | no | no | no | no | no
Masud et al. Green synthesis of silk sericin-embedded silver nanoparticles and their antibacterial application against multidrug-resistant pathogens, Journal of Genetic Engineering and Biotechnology (2021) 19:74 | Masud | 2021 | https://doi.org/10.1186/s43141-021-00176-5 | green | single | Heating | 65 | ? | No | No | No | Stirring | ? | 0.08 | ? | AgNO3 | ? | ? | ? | ? | Silk sericin (SS) extracted from silkworm cocoons | Animal derivate | Protein | organic | Silk sericin (SS) extracted from silkworm cocoons | animal derivate | Protein | organic | ? | ? | ? | ? | ? | ? | ? | mg/mL | precursor;reducing | AB | ? | ? | ? | ? | ? | ? | ? | ? | ? | no | no | no | no | no | no | no | no | ? | ? | 425 | 320 | Spherical | XRD | Rigaku Ultima IV | face centered cubic | XRD | Rigaku Ultima IV | ? | ? | ? | ? | ? | ? | 15 | ? | TEM | JEM JEOL | ? | ? | ? | ? | ? | ? | ? | ? | ? | ? | ? | ? | ? | ? | ? | ? | ? | 0.02 | mg/mL | ? | ? | 24 | 37 | LuriaBertani | Pseudomonas aerugiosa | MZ2F | 20 | no | mm | ZOI | no | no | no | no | no | no | no | no | no | no | no | no | no | no | no
Masud et al. Green synthesis of silk sericin-embedded silver nanoparticles and their antibacterial application against multidrug-resistant pathogens, Journal of Genetic Engineering and Biotechnology (2021) 19:74 | Masud | 2021 | https://doi.org/10.1186/s43141-021-00176-5 | green | single | Heating | 65 | ? | No | No | No | Stirring | ? | 0.08 | ? | AgNO3 | ? | ? | ? | ? | Silk sericin (SS) extracted from silkworm cocoons | Animal derivate | Protein | organic | Silk sericin (SS) extracted from silkworm cocoons | animal derivate | Protein | organic | ? | ? | ? | ? | ? | ? | ? | mg/mL | precursor;reducing | AB | ? | ? | ? | ? | ? | ? | ? | ? | ? | no | no | no | no | no | no | no | no | ? | ? | 425 | 320 | Spherical | XRD | Rigaku Ultima IV | face centered cubic | XRD | Rigaku Ultima IV | ? | ? | ? | ? | ? | ? | 15 | ? | TEM | JEM JEOL | ? | ? | ? | ? | ? | ? | ? | ? | ? | ? | ? | ? | ? | ? | ? | ? | ? | 0.03 | mg/mL | ? | ? | 24 | 37 | LuriaBertani | Pseudomonas aeruginosa | MZ4A | 20 | no | mm | ZOI | no | no | no | no | no | no | no | no | no | no | no | no | no | no | no
Maya Giron et al, Role of capping agent in the interaction of hydrophilic Ag nanoparticles with DMPC as a model biomembrane, Environ. Sci.: Nano, 2016, 3, 462–472 | Maya | 2016 | 10.1039/c6en00016a | wet chemical | single | sonication | 25 | ? | No | No | No | Magnetic | ? | 0.9 | 200 | AgNO3 | Sigma aldrich | ? | 0.25 | mM | sodium citrate solution | Chemical | Organic | organic | NaBH4 | chemical | inorganic | inorganic | 0.25 | mM | ? | ? | 0.0025 | mL | 100 | mg/mL | capping;precursor;reducing | CAB | ? | ? | ? | ? | ? | ? | ? | ? | ? | washed | dialysis | ? | ? | 120 | ? | ? | no | water | ? | ? | ? | Spherical | TEM | FEI Tecnai T20 microscope | ? | ? | ? | ? | ? | -33 | ? | ? | ? | 8.7 | 2.5 | TEM | FEI Tecnai | ? | ? | ? | ? | ? | ? | ? | ? | ? | ? | ? | ? | ? | ? | ? | ? | ? | no | no | no | no | no | no | no | no | no | no | no | no | no | no | no | no | no | no | no | no | no | no | no | no | no | no | no | no
mirzaei et al. Characterization and optical studies of PVO-capped silver nanoparticles | mirzaei | 2017 | 10.1007/s40097-016-0212-3 | wet chemical | single | no | 25 | ? | No | No | No | no | 0 | 0.5 | ? | AgNO3 | merck | ? | 10 | mM | PVP | Chemical | organic | organic | sodium borohydride | chemical | inorganic | inorganic | ? | ? | ? | ? | ? | ? | ? | mg/mL | ? | ? | ? | ? | ? | ? | ? | ? | ? | ? | ? | no | no | no | no | no | no | no | no | ? | ? | ? | ? | ? | ? | ? | ? | ? | ? | ? | ? | ? | ? | ? | ? | ? | ? | ? | ? | ? | ? | ? | ? | ? | ? | ? | ? | ? | ? | ? | ? | ? | ? | ? | ? | ? | no | no | no | no | no | no | no | no | no | no | no | no | no | no | no | no | no | no | no | no | no | no | no | no | no | no | no | no
mirzaei et al. Characterization and optical studies of PVO-capped silver nanoparticles | mirzaei | 2017 | 10.1007/s40097-016-0212-3 | wet chemical | single | no | 25 | ? | No | No | No | no | 0 | 0.5 | ? | AgNO3 | merck | ? | 25 | mM | PVP | Chemical | organic | organic | sodium borohydride | chemical | inorganic | inorganic | ? | ? | ? | ? | ? | ? | ? | mg/mL | ? | ? | ? | ? | ? | ? | ? | ? | ? | ? | ? | no | no | no | no | no | no | no | no | ? | ? | ? | ? | ? | ? | ? | ? | ? | ? | ? | ? | ? | ? | ? | ? | ? | ? | ? | ? | ? | ? | ? | ? | ? | ? | ? | ? | ? | ? | ? | ? | ? | ? | ? | ? | ? | no | no | no | no | no | no | no | no | no | no | no | no | no | no | no | no | no | no | no | no | no | no | no | no | no | no | no | no
mirzaei et al. Characterization and optical studies of PVO-capped silver nanoparticles | mirzaei | 2017 | 10.1007/s40097-016-0212-3 | wet chemical | single | no | 25 | ? | No | No | No | no | 0 | 0.5 | ? | AgNO3 | merck | ? | 25 | mM | PVP | Chemical | organic | organic | sodium borohydride | chemical | inorganic | inorganic | ? | ? | ? | ? | ? | ? | ? | mg/mL | ? | ? | ? | ? | ? | ? | ? | ? | ? | ? | ? | no | no | no | no | no | no | no | no | ? | ? | ? | ? | spherical | TEM | ? | ? | ? | ? | ? | ? | ? | ? | ? | ? | 87 | ? | ? | ? | ? | ? | ? | ? | ? | ? | ? | ? | ? | ? | ? | ? | ? | ? | ? | ? | ? | no | no | no | no | no | no | no | no | no | no | no | no | no | no | no | no | no | no | no | no | no | no | no | no | no | no | no | no
mirzaei et al. Characterization and optical studies of PVO-capped silver nanoparticles | mirzaei | 2017 | 10.1007/s40097-016-0212-3 | wet chemical | single | no | 25 | ? | No | No | No | no | 0 | 0.5 | ? | AgNO3 | merck | ? | 25 | mM | PVP | Chemical | organic | organic | sodium borohydride | chemical | inorganic | inorganic | ? | ? | ? | ? | ? | ? | ? | mg/mL | ? | ? | ? | ? | ? | ? | ? | ? | ? | ? | ? | no | no | no | no | no | no | no | no | ? | ? | ? | ? | spherical | TEM | ? | ? | ? | ? | ? | ? | ? | ? | ? | ? | 60 | ? | ? | ? | ? | ? | ? | ? | ? | ? | ? | ? | ? | ? | ? | ? | ? | ? | ? | ? | ? | no | no | no | no | no | no | no | no | no | no | no | no | no | no | no | no | no | no | no | no | no | no | no | no | no | no | no | no
Mohammed et al, Antibacterial and Cytotoxic Potential of Biosynthesized Silver Nanoparticles by Some Plant Extracts, Nanomaterials 2018, 8, 382 | Mohammed | 2018 | doi:10.3390/nano8060382 | phytosynthesis | single | no | 25 | ? | No | No | No | no | 0 | 48 | 90 | AgNO3 | ? | ? | 1 | mM | Aqueous extract of Acacia nilotica | Plant | Organic | organic | Aqueous extract of Acacia nilotica | plant | organic | organic | ? | ? | ? | ? | 10 | mL | ? | mg/mL | precursor;reducing | AB | ? | ? | ? | ? | 0.9 | mM | ? | ? | ? | no | no | no | no | no | no | no | no | water | ? | 430 | ? | Spherical | ? | ? | ? | ? | ? | ? | ? | -0.2 | 0.3 | ? | ? | 100.4 | 0.9 | TEM | ? | ? | ? | ? | ? | ? | ? | ? | ? | ? | ? | ? | ? | ? | ? | ? | ? | ? | 0.2 | mL | ? | ? | 24 | ? | MuellerHinton | Staphylococcus aureus | ? | 11 | no | mm | ZOI | ? | ? | ? | ? | colon | LoVo | human cells | Faculty of Science, Saudi Arabia | ? | ? | MTT assay | cell viability | 100 | ? | %
Mohammed et al, Antibacterial and Cytotoxic Potential of Biosynthesized Silver Nanoparticles by Some Plant Extracts, Nanomaterials 2018, 8, 382 | Mohammed | 2018 | doi:10.3390/nano8060382 | phytosynthesis | single | no | 25 | ? | No | No | No | no | 0 | 48 | 90 | AgNO3 | ? | ? | 1 | mM | Aqueous extract of Acacia nilotica | Plant | Organic | organic | Aqueous extract of Acacia nilotica | plant | organic | organic | ? | ? | ? | ? | 10 | mL | ? | mg/mL | precursor;reducing | AB | ? | ? | ? | ? | 0.9 | mM | ? | ? | ? | no | no | no | no | no | no | no | no | water | ? | 430 | ? | Spherical | ? | ? | ? | ? | ? | ? | ? | -0.2 | 0.3 | ? | ? | 100.4 | 0.9 | TEM | ? | ? | ? | ? | ? | ? | ? | ? | ? | ? | ? | ? | ? | ? | ? | ? | ? | ? | 0.2 | mL | ? | ? | 24 | ? | MuellerHinton | Escherichia coli | ? | 12 | no | mm | ZOI | ? | ? | ? | ? | colon | LoVo | human cells | Faculty of Science, Saudi Arabia | ? | ? | MTT assay | cell viability | 100 | ? | %
Mohammed et al, Antibacterial and Cytotoxic Potential of Biosynthesized Silver Nanoparticles by Some Plant Extracts, Nanomaterials 2018, 8, 382 | Mohammed | 2018 | doi:10.3390/nano8060382 | phytosynthesis | single | no | 25 | ? | No | No | No | no | 0 | 48 | 90 | AgNO3 | ? | ? | 1 | mM | Aqueous extract of Acacia nilotica | Plant | Organic | organic | Aqueous extract of Acacia nilotica | plant | organic | organic | ? | ? | ? | ? | 10 | mL | ? | mg/mL | precursor;reducing | AB | ? | ? | ? | ? | 0.9 | mM | ? | ? | ? | no | no | no | no | no | no | no | no | water | ? | 430 | ? | Spherical | ? | ? | ? | ? | ? | ? | ? | -0.2 | 0.3 | ? | ? | 100.4 | 0.9 | TEM | ? | ? | ? | ? | ? | ? | ? | ? | ? | ? | ? | ? | ? | ? | ? | ? | ? | ? | 0.2 | mL | ? | ? | 24 | ? | MuellerHinton | Pseudomonas aeruginosa | ? | 16 | no | mm | ZOI | ? | ? | ? | ? | colon | LoVo | human cells | Faculty of Science, Saudi Arabia | ? | ? | MTT assay | cell viability | 100 | ? | %
Mohammed et al, Antibacterial and Cytotoxic Potential of Biosynthesized Silver Nanoparticles by Some Plant Extracts, Nanomaterials 2018, 8, 382 | Mohammed | 2018 | doi:10.3390/nano8060382 | phytosynthesis | single | no | 25 | ? | No | No | No | no | 0 | 48 | 90 | AgNO3 | ? | ? | 1 | mM | Aqueous extract of Ferula asafoetida | Plant | Organic | organic | Aqueous extract of Ferula asafoetida | plant | organic | organic | ? | ? | ? | ? | 10 | mL | ? | mg/mL | precursor;reducing | AB | ? | ? | ? | ? | 0.9 | mM | ? | ? | ? | no | no | no | no | no | no | no | no | water | ? | 430 | ? | Spherical | ? | ? | ? | ? | ? | ? | ? | -0.2 | 0.6 | ? | ? | 105.7 | 0.6 | TEM | ? | ? | ? | ? | ? | ? | ? | ? | ? | ? | ? | ? | ? | ? | ? | ? | ? | ? | 0.2 | mL | ? | ? | 24 | ? | MuellerHinton | Staphylococcus aureus | ? | 10 | no | mm | ZOI | ? | ? | ? | ? | colon | LoVo | human cells | Faculty of Science, Saudi Arabia | ? | ? | MTT assay | cell viability | 100 | ? | %
Mohammed et al, Antibacterial and Cytotoxic Potential of Biosynthesized Silver Nanoparticles by Some Plant Extracts, Nanomaterials 2018, 8, 382 | Mohammed | 2018 | doi:10.3390/nano8060382 | phytosynthesis | single | no | 25 | ? | No | No | No | no | 0 | 48 | 90 | AgNO3 | ? | ? | 1 | mM | Aqueous extract of Ferula asafoetida | Plant | Organic | organic | Aqueous extract of Ferula asafoetida | plant | organic | organic | ? | ? | ? | ? | 10 | mL | ? | mg/mL | precursor;reducing | AB | ? | ? | ? | ? | 0.9 | mM | ? | ? | ? | no | no | no | no | no | no | no | no | water | ? | 430 | ? | Spherical | ? | ? | ? | ? | ? | ? | ? | -0.2 | 0.6 | ? | ? | 105.7 | 0.6 | TEM | ? | ? | ? | ? | ? | ? | ? | ? | ? | ? | ? | ? | ? | ? | ? | ? | ? | ? | 0.2 | mL | ? | ? | 24 | ? | MuellerHinton | Escherichia coli | ? | 11 | no | mm | ZOI | ? | ? | ? | ? | colon | LoVo | human cells | Faculty of Science, Saudi Arabia | ? | ? | MTT assay | cell viability | 100 | ? | %
Mohammed et al, Antibacterial and Cytotoxic Potential of Biosynthesized Silver Nanoparticles by Some Plant Extracts, Nanomaterials 2018, 8, 382 | Mohammed | 2018 | doi:10.3390/nano8060382 | phytosynthesis | single | no | 25 | ? | No | No | No | no | 0 | 48 | 90 | AgNO3 | ? | ? | 1 | mM | Aqueous extract of Ferula asafoetida | Plant | Organic | organic | Aqueous extract of Ferula asafoetida | plant | organic | organic | ? | ? | ? | ? | 10 | mL | ? | mg/mL | precursor;reducing | AB | ? | ? | ? | ? | 0.9 | mM | ? | ? | ? | no | no | no | no | no | no | no | no | water | ? | 430 | ? | Spherical | ? | ? | ? | ? | ? | ? | ? | -0.2 | 0.6 | ? | ? | 105.7 | 0.6 | TEM | ? | ? | ? | ? | ? | ? | ? | ? | ? | ? | ? | ? | ? | ? | ? | ? | ? | ? | 0.2 | mL | ? | ? | 24 | ? | MuellerHinton | Pseudomonas aeruginosa | ? | 0 | no | mm | ZOI | ? | ? | ? | ? | colon | LoVo | human cells | Faculty of Science, Saudi Arabia | ? | ? | MTT assay | cell viability | 100 | ? | %
Mohammed et al, Antibacterial and Cytotoxic Potential of Biosynthesized Silver Nanoparticles by Some Plant Extracts, Nanomaterials 2018, 8, 382 | Mohammed | 2018 | doi:10.3390/nano8060382 | phytosynthesis | single | no | 25 | ? | No | No | No | no | 0 | 48 | 90 | AgNO3 | ? | ? | 1 | mM | Aqueous extract of Phoenix dactylifera | Plant | Organic | organic | Aqueous extract of Phoenix dactylifera | plant | organic | organic | ? | ? | ? | ? | 10 | mL | ? | mg/mL | precursor;reducing | AB | ? | ? | ? | ? | 0.9 | mM | ? | ? | ? | no | no | no | no | no | no | no | no | water | ? | 420 | ? | Spherical | ? | ? | ? | ? | ? | ? | ? | -5.4 | 0.3 | ? | ? | 67.8 | 0.3 | TEM | ? | ? | ? | ? | ? | ? | ? | ? | ? | ? | ? | ? | ? | ? | ? | ? | ? | ? | 0.2 | mL | ? | ? | 24 | ? | MuellerHinton | Staphylococcus aureus | ? | 18 | no | mm | ZOI | ? | ? | ? | ? | colon | LoVo | human cells | Faculty of Science, Saudi Arabia | ? | ? | MTT assay | cell viability | 100 | ? | %
Mohammed et al, Antibacterial and Cytotoxic Potential of Biosynthesized Silver Nanoparticles by Some Plant Extracts, Nanomaterials 2018, 8, 382 | Mohammed | 2018 | doi:10.3390/nano8060382 | phytosynthesis | single | no | 25 | ? | No | No | No | no | 0 | 48 | 90 | AgNO3 | ? | ? | 1 | mM | Aqueous extract of Phoenix dactylifera | Plant | Organic | organic | Aqueous extract of Phoenix dactylifera | plant | organic | organic | ? | ? | ? | ? | 10 | mL | ? | mg/mL | precursor;reducing | AB | ? | ? | ? | ? | 0.9 | mM | ? | ? | ? | no | no | no | no | no | no | no | no | water | ? | 420 | ? | Spherical | ? | ? | ? | ? | ? | ? | ? | -5.4 | 0.3 | ? | ? | 67.8 | 0.3 | TEM | ? | ? | ? | ? | ? | ? | ? | ? | ? | ? | ? | ? | ? | ? | ? | ? | ? | ? | 0.2 | mL | ? | ? | 24 | ? | MuellerHinton | Escherichia coli | ? | 12 | no | mm | ZOI | ? | ? | ? | ? | colon | LoVo | human cells | Faculty of Science, Saudi Arabia | ? | ? | MTT assay | cell viability | 100 | ? | %
Mohammed et al, Antibacterial and Cytotoxic Potential of Biosynthesized Silver Nanoparticles by Some Plant Extracts, Nanomaterials 2018, 8, 382 | Mohammed | 2018 | doi:10.3390/nano8060382 | phytosynthesis | single | no | 25 | ? | No | No | No | no | 0 | 48 | 90 | AgNO3 | ? | ? | 1 | mM | Aqueous extract of Phoenix dactylifera | Plant | Organic | organic | Aqueous extract of Phoenix dactylifera | plant | organic | organic | ? | ? | ? | ? | 10 | mL | ? | mg/mL | precursor;reducing | AB | ? | ? | ? | ? | 0.9 | mM | ? | ? | ? | no | no | no | no | no | no | no | no | water | ? | 420 | ? | Spherical | ? | ? | ? | ? | ? | ? | ? | -5.4 | 0.3 | ? | ? | 67.8 | 0.3 | TEM | ? | ? | ? | ? | ? | ? | ? | ? | ? | ? | ? | ? | ? | ? | ? | ? | ? | ? | 0.2 | mL | ? | ? | 24 | ? | MuellerHinton | Pseudomonas aeruginosa | ? | 15 | no | mm | ZOI | ? | ? | ? | ? | colon | LoVo | human cells | Faculty of Science, Saudi Arabia | ? | ? | MTT assay | cell viability | 100 | ? | %
Mohammed et al, Antibacterial and Cytotoxic Potential of Biosynthesized Silver Nanoparticles by Some Plant Extracts, Nanomaterials 2018, 8, 382 | Mohammed | 2018 | doi:10.3390/nano8060382 | phytosynthesis | single | no | 25 | ? | No | No | No | no | 0 | 48 | 90 | AgNO3 | ? | ? | 1 | mM | Ethanolic extract of Acacia nilotica | Plant | Organic | organic | Ethanolic extract of Acacia nilotica | plant | organic | organic | ? | ? | ? | ? | 10 | mL | ? | mg/mL | precursor;reducing | AB | ? | ? | ? | ? | 0.9 | mM | ? | ? | ? | no | no | no | no | no | no | no | no | water/ethanol | ? | 440 | ? | Spherical | ? | ? | ? | ? | ? | ? | ? | -13.2 | 0.2 | ? | ? | 147 | 2.5 | TEM | ? | ? | ? | ? | ? | ? | ? | ? | ? | ? | ? | ? | ? | ? | ? | ? | ? | ? | 0.2 | mL | ? | ? | 24 | ? | MuellerHinton | Staphylococcus aureus | ? | 13 | no | mm | ZOI | ? | ? | ? | ? | colon | LoVo | human cells | Faculty of Science, Saudi Arabia | ? | ? | MTT assay | IC50 | 0.058 | ? | mg/mL | ug/mL
Mohammed et al, Antibacterial and Cytotoxic Potential of Biosynthesized Silver Nanoparticles by Some Plant Extracts, Nanomaterials 2018, 8, 382 | Mohammed | 2018 | doi:10.3390/nano8060382 | phytosynthesis | single | no | 25 | ? | No | No | No | no | 0 | 48 | 90 | AgNO3 | ? | ? | 1 | mM | Ethanolic extract of Acacia nilotica | Plant | Organic | organic | Ethanolic extract of Acacia nilotica | plant | organic | organic | ? | ? | ? | ? | 10 | mL | ? | mg/mL | precursor;reducing | AB | ? | ? | ? | ? | 0.9 | mM | ? | ? | ? | no | no | no | no | no | no | no | no | water/ethanol | ? | 440 | ? | Spherical | ? | ? | ? | ? | ? | ? | ? | -13.2 | 0.2 | ? | ? | 147 | 2.5 | TEM | ? | ? | ? | ? | ? | ? | ? | ? | ? | ? | ? | ? | ? | ? | ? | ? | ? | ? | 0.2 | mL | ? | ? | 24 | ? | MuellerHinton | Escherichia coli | ? | 20 | no | mm | ZOI | ? | ? | ? | ? | colon | LoVo | human cells | Faculty of Science, Saudi Arabia | ? | ? | MTT assay | IC50 | 0.058 | ? | mg/mL | ug/mL
Mohammed et al, Antibacterial and Cytotoxic Potential of Biosynthesized Silver Nanoparticles by Some Plant Extracts, Nanomaterials 2018, 8, 382 | Mohammed | 2018 | doi:10.3390/nano8060382 | phytosynthesis | single | no | 25 | ? | No | No | No | no | 0 | 48 | 90 | AgNO3 | ? | ? | 1 | mM | Ethanolic extract of Acacia nilotica | Plant | Organic | organic | Ethanolic extract of Acacia nilotica | plant | organic | organic | ? | ? | ? | ? | 10 | mL | ? | mg/mL | precursor;reducing | AB | ? | ? | ? | ? | 0.9 | mM | ? | ? | ? | no | no | no | no | no | no | no | no | water/ethanol | ? | 440 | ? | Spherical | ? | ? | ? | ? | ? | ? | ? | -13.2 | 0.2 | ? | ? | 147 | 2.5 | TEM | ? | ? | ? | ? | ? | ? | ? | ? | ? | ? | ? | ? | ? | ? | ? | ? | ? | ? | 0.2 | mL | ? | ? | 24 | ? | MuellerHinton | Pseudomonas aeruginosa | ? | 14 | no | mm | ZOI | ? | ? | ? | ? | colon | LoVo | human cells | Faculty of Science, Kind Saud University, Riyadh, Saudi Arabia | ? | ? | MTT assay | IC50 | 0.058 | ? | mg/mL | ug/mL
Mohammed et al, Antibacterial and Cytotoxic Potential of Biosynthesized Silver Nanoparticles by Some Plant Extracts, Nanomaterials 2018, 8, 382 | Mohammed | 2018 | doi:10.3390/nano8060382 | phytosynthesis | single | no | 25 | ? | No | No | No | no | 0 | 48 | 90 | AgNO3 | ? | ? | 1 | mM | Ethanolic extract of Ferula asafoetida | Plant | Organic | organic | Ethanolic extract of Ferula asafoetida | plant | organic | organic | ? | ? | ? | ? | 10 | mL | ? | mg/mL | precursor;reducing | AB | ? | ? | ? | ? | 0.9 | mM | ? | ? | ? | no | no | no | no | no | no | no | no | water/ethanol | ? | 430 | ? | Spherical | ? | ? | ? | ? | ? | ? | ? | -12 | 0.7 | ? | ? | 155.7 | 1.5 | TEM | ? | ? | ? | ? | ? | ? | ? | ? | ? | ? | ? | ? | ? | ? | ? | ? | ? | ? | 0.2 | mL | ? | ? | 24 | ? | MuellerHinton | Staphylococcus aureus | ? | 12 | no | mm | ZOI | ? | ? | ? | ? | colon | LoVo | human cells | Faculty of Science, Kind Saud University, Riyadh, Saudi Arabia | ? | ? | MTT assay | IC50 | 0.046 | ? | mg/mL | ug/mL
Mohammed et al, Antibacterial and Cytotoxic Potential of Biosynthesized Silver Nanoparticles by Some Plant Extracts, Nanomaterials 2018, 8, 382 | Mohammed | 2018 | doi:10.3390/nano8060382 | phytosynthesis | single | no | 25 | ? | No | No | No | no | 0 | 48 | 90 | AgNO3 | ? | ? | 1 | mM | Ethanolic extract of Ferula asafoetida | Plant | Organic | organic | Ethanolic extract of Ferula asafoetida | plant | organic | organic | ? | ? | ? | ? | 10 | mL | ? | mg/mL | precursor;reducing | AB | ? | ? | ? | ? | 0.9 | mM | ? | ? | ? | no | no | no | no | no | no | no | no | water/ethanol | ? | 430 | ? | Spherical | ? | ? | ? | ? | ? | ? | ? | -12 | 0.7 | ? | ? | 155.7 | 1.5 | TEM | ? | ? | ? | ? | ? | ? | ? | ? | ? | ? | ? | ? | ? | ? | ? | ? | ? | ? | 0.2 | mL | ? | ? | 24 | ? | MuellerHinton | Escherichia coli | ? | 10 | no | mm | ZOI | ? | ? | ? | ? | colon | LoVo | human cells | Faculty of Science, Kind Saud University, Riyadh, Saudi Arabia | ? | ? | MTT assay | IC50 | 0.046 | ? | mg/mL | ug/mL
Mohammed et al, Antibacterial and Cytotoxic Potential of Biosynthesized Silver Nanoparticles by Some Plant Extracts, Nanomaterials 2018, 8, 382 | Mohammed | 2018 | doi:10.3390/nano8060382 | phytosynthesis | single | no | 25 | ? | No | No | No | no | 0 | 48 | 90 | AgNO3 | ? | ? | 1 | mM | Ethanolic extract of Ferula asafoetida | Plant | Organic | organic | Ethanolic extract of Ferula asafoetida | plant | organic | organic | ? | ? | ? | ? | 10 | mL | ? | mg/mL | precursor;reducing | AB | ? | ? | ? | ? | 0.9 | mM | ? | ? | ? | no | no | no | no | no | no | no | no | water/ethanol | ? | 430 | ? | Spherical | ? | ? | ? | ? | ? | ? | ? | -12 | 0.7 | ? | ? | 155.7 | 1.5 | TEM | ? | ? | ? | ? | ? | ? | ? | ? | ? | ? | ? | ? | ? | ? | ? | ? | ? | ? | 0.2 | mL | ? | ? | 24 | ? | MuellerHinton | Pseudomonas aeruginosa | ? | 15 | no | mm | ZOI | ? | ? | ? | ? | colon | LoVo | human cells | Faculty of Science, Kind Saud University, Riyadh, Saudi Arabia | ? | ? | MTT assay | IC50 | 0.046 | ? | mg/mL | ug/mL
Mohammed et al, Antibacterial and Cytotoxic Potential of Biosynthesized Silver Nanoparticles by Some Plant Extracts, Nanomaterials 2018, 8, 382 | Mohammed | 2018 | doi:10.3390/nano8060382 | phytosynthesis | single | no | 25 | ? | No | No | No | no | 0 | 48 | 90 | AgNO3 | ? | ? | 1 | mM | Ethanolic extract of Phoenix dactylifera | Plant | Organic | organic | Ethanolic extract of Phoenix dactylifera | plant | organic | organic | ? | ? | ? | ? | 10 | mL | ? | mg/mL | precursor;reducing | AB | ? | ? | ? | ? | 0.9 | mM | ? | ? | ? | no | no | no | no | no | no | no | no | water/ethanol | ? | 425 | ? | Spherical | ? | ? | ? | ? | ? | ? | ? | -14 | 1 | ? | ? | 121.3 | 1.1 | TEM | ? | ? | ? | ? | ? | ? | ? | ? | ? | ? | ? | ? | ? | ? | ? | ? | ? | ? | 0.2 | mL | ? | ? | 24 | ? | MuellerHinton | Staphylococcus aureus | ? | 15 | no | mm | ZOI | ? | ? | ? | ? | colon | LoVo | human cells | Faculty of Science, Kind Saud University, Riyadh, Saudi Arabia | ? | ? | MTT assay | IC50 | 0.069 | ? | mg/mL | ug/mL
Mohammed et al, Antibacterial and Cytotoxic Potential of Biosynthesized Silver Nanoparticles by Some Plant Extracts, Nanomaterials 2018, 8, 382 | Mohammed | 2018 | doi:10.3390/nano8060382 | phytosynthesis | single | no | 25 | ? | No | No | No | no | 0 | 48 | 90 | AgNO3 | ? | ? | 1 | mM | Ethanolic extract of Phoenix dactylifera | Plant | Organic | organic | Ethanolic extract of Phoenix dactylifera | plant | organic | organic | ? | ? | ? | ? | 10 | mL | ? | mg/mL | precursor;reducing | AB | ? | ? | ? | ? | 0.9 | mM | ? | ? | ? | no | no | no | no | no | no | no | no | water/ethanol | ? | 425 | ? | Spherical | ? | ? | ? | ? | ? | ? | ? | -14 | 1 | ? | ? | 121.3 | 1.1 | TEM | ? | ? | ? | ? | ? | ? | ? | ? | ? | ? | ? | ? | ? | ? | ? | ? | ? | ? | 0.2 | mL | ? | ? | 24 | ? | MuellerHinton | Escherichia coli | ? | 16 | no | mm | ZOI | ? | ? | ? | ? | colon | LoVo | human cells | Faculty of Science, Kind Saud University, Riyadh, Saudi Arabia | ? | ? | MTT assay | IC50 | 0.069 | ? | mg/mL | ug/mL
Mohammed et al, Antibacterial and Cytotoxic Potential of Biosynthesized Silver Nanoparticles by Some Plant Extracts, Nanomaterials 2018, 8, 382 | Mohammed | 2018 | doi:10.3390/nano8060382 | phytosynthesis | single | no | 25 | ? | No | No | No | no | 0 | 48 | 90 | AgNO3 | ? | ? | 1 | mM | Ethanolic extract of Phoenix dactylifera | Plant | Organic | organic | Ethanolic extract of Phoenix dactylifera | plant | organic | organic | ? | ? | ? | ? | 10 | mL | ? | mg/mL | precursor;reducing | AB | ? | ? | ? | ? | 0.9 | mM | ? | ? | ? | no | no | no | no | no | no | no | no | water/ethanol | ? | 425 | ? | Spherical | ? | ? | ? | ? | ? | ? | ? | -14 | 1 | ? | ? | 121.3 | 1.1 | TEM | ? | ? | ? | ? | ? | ? | ? | ? | ? | ? | ? | ? | ? | ? | ? | ? | ? | ? | 0.2 | mL | ? | ? | 24 | ? | MuellerHinton | Pseudomonas aeruginosa | ? | 14 | no | mm | ZOI | ? | ? | ? | ? | colon | LoVo | human cells | Faculty of Science, Kind Saud University, Riyadh, Saudi Arabia | ? | ? | MTT assay | IC50 | 0.069 | ? | mg/mL | ug/mL
mohanty et al. An investigation on the antibacterial,cytotoxic, and antibiofilm efficacy of starch-stabilized silver nanoparticles | mohanty | 2012 | 10.1016/j.nano.2011.11.007 | phytosynthesis | single | Autoclave | 121 | No | No | No | No | no | 0 | 0.08 | ? | AgNO3 | fisher scientific | ? | 1 | mM | starch | Biopolymer | organic | organic | starch | biopolymer | organic | organic | 10 | mg/mL | ? | ? | ? | ? | 10 | mg/mL | ? | ? | ? | ? | ? | ? | ? | ? | ? | ? | ? | no | no | no | no | no | no | no | no | ? | ? | 420 | ? | ? | ? | ? | ? | ? | ? | ? | ? | ? | ? | ? | ? | 20 | ? | TEM | ? | ? | ? | ? | ? | ? | ? | ? | ? | ? | ? | ? | ? | ? | ? | ? | ? | ? | 0.000108 | mg/mL | ? | ? | 1 | ? | LuriaBertani | Pseudomonas aeruginosa | PAO1 | 900000 | no | no | CFU assay | no | no | no | no | no | no | no | no | no | no | no | no | no | no | no
mohanty et al. An investigation on the antibacterial,cytotoxic, and antibiofilm efficacy of starch-stabilized silver nanoparticles | mohanty | 2012 | 10.1016/j.nano.2011.11.007 | phytosynthesis | single | Autoclave | 121 | No | No | No | No | no | 0 | 0.08 | ? | AgNO3 | fisher scientific | ? | 1 | mM | starch | Biopolymer | organic | organic | starch | biopolymer | organic | organic | 10 | mg/mL | ? | ? | ? | ? | 10 | mg/mL | ? | ? | ? | ? | ? | ? | ? | ? | ? | ? | ? | no | no | no | no | no | no | no | no | ? | ? | 420 | ? | ? | ? | ? | ? | ? | ? | ? | ? | ? | ? | ? | ? | 20 | ? | TEM | ? | ? | ? | ? | ? | ? | ? | ? | ? | ? | ? | ? | ? | ? | ? | ? | ? | ? | 0.000108 | mg/mL | ? | ? | 1 | ? | LuriaBertani | Pseudomonas aeruginosa | PAO1 | 800000 | no | no | CFU assay | no | no | no | no | no | no | no | no | no | no | no | no | no | no | no
mohanty et al. An investigation on the antibacterial,cytotoxic, and antibiofilm efficacy of starch-stabilized silver nanoparticles | mohanty | 2012 | 10.1016/j.nano.2011.11.007 | phytosynthesis | single | Autoclave | 121 | No | No | No | No | no | 0 | 0.08 | ? | AgNO3 | fisher scientific | ? | 1 | mM | starch | Biopolymer | organic | organic | starch | biopolymer | organic | organic | 10 | mg/mL | ? | ? | ? | ? | 10 | mg/mL | ? | ? | ? | ? | ? | ? | ? | ? | ? | ? | ? | no | no | no | no | no | no | no | no | ? | ? | 420 | ? | ? | ? | ? | ? | ? | ? | ? | ? | ? | ? | ? | ? | 20 | ? | TEM | ? | ? | ? | ? | ? | ? | ? | ? | ? | ? | ? | ? | ? | ? | ? | ? | ? | ? | 0.000216 | mg/mL | ? | ? | 1 | ? | LuriaBertani | Pseudomonas aeruginosa | PAO1 | no | no | no | CFU assay | no | no | no | no | no | no | no | no | no | no | no | no | no | no | no
mohanty et al. An investigation on the antibacterial,cytotoxic, and antibiofilm efficacy of starch-stabilized silver nanoparticles | mohanty | 2012 | 10.1016/j.nano.2011.11.007 | phytosynthesis | single | Autoclave | 121 | No | No | No | No | no | 0 | 0.08 | ? | AgNO3 | fisher scientific | ? | 1 | mM | starch | Biopolymer | organic | organic | starch | biopolymer | organic | organic | 10 | mg/mL | ? | ? | ? | ? | 10 | mg/mL | ? | ? | ? | ? | ? | ? | ? | ? | ? | ? | ? | no | no | no | no | no | no | no | no | ? | ? | 420 | ? | ? | ? | ? | ? | ? | ? | ? | ? | ? | ? | ? | ? | 20 | ? | TEM | ? | ? | ? | ? | ? | ? | ? | ? | ? | ? | ? | ? | ? | ? | ? | ? | ? | ? | 0.000108 | mg/mL | ? | ? | 1 | ? | LuriaBertani | Salmonella typhi | ? | 2100000 | no | no | CFU assay | no | no | no | no | no | no | no | no | no | no | no | no | no | no | no
mohanty et al. An investigation on the antibacterial,cytotoxic, and antibiofilm efficacy of starch-stabilized silver nanoparticles | mohanty | 2012 | 10.1016/j.nano.2011.11.007 | phytosynthesis | single | Autoclave | 121 | No | No | No | No | no | 0 | 0.08 | ? | AgNO3 | fisher scientific | ? | 1 | mM | starch | Biopolymer | organic | organic | starch | biopolymer | organic | organic | 10 | mg/mL | ? | ? | ? | ? | 10 | mg/mL | ? | ? | ? | ? | ? | ? | ? | ? | ? | ? | ? | no | no | no | no | no | no | no | no | ? | ? | 420 | ? | ? | ? | ? | ? | ? | ? | ? | ? | ? | ? | ? | ? | 20 | ? | TEM | ? | ? | ? | ? | ? | ? | ? | ? | ? | ? | ? | ? | ? | ? | ? | ? | ? | ? | 0.000108 | mg/mL | ? | ? | 1 | ? | LuriaBertani | Salmonella typhi | ? | 1000000 | no | no | CFU assay | no | no | no | no | no | no | no | no | no | no | no | no | no | no | no
mohanty et al. An investigation on the antibacterial,cytotoxic, and antibiofilm efficacy of starch-stabilized silver nanoparticles | mohanty | 2012 | 10.1016/j.nano.2011.11.007 | phytosynthesis | single | Autoclave | 121 | No | No | No | No | no | 0 | 0.08 | ? | AgNO3 | fisher scientific | ? | 1 | mM | starch | Biopolymer | organic | organic | starch | biopolymer | organic | organic | 10 | mg/mL | ? | ? | ? | ? | 10 | mg/mL | ? | ? | ? | ? | ? | ? | ? | ? | ? | ? | ? | no | no | no | no | no | no | no | no | ? | ? | 420 | ? | ? | ? | ? | ? | ? | ? | ? | ? | ? | ? | ? | ? | 20 | ? | TEM | ? | ? | ? | ? | ? | ? | ? | ? | ? | ? | ? | ? | ? | ? | ? | ? | ? | ? | 0.000216 | mg/mL | ? | ? | 1 | ? | LuriaBertani | Salmonella typhi | ? | 400000 | no | no | CFU assay | no | no | no | no | no | no | no | no | no | no | no | no | no | no | no
mohanty et al. An investigation on the antibacterial,cytotoxic, and antibiofilm efficacy of starch-stabilized silver nanoparticles | mohanty | 2012 | 10.1016/j.nano.2011.11.007 | phytosynthesis | single | Autoclave | 121 | No | No | No | No | no | 0 | 0.08 | ? | AgNO3 | fisher scientific | ? | 1 | mM | starch | Biopolymer | organic | organic | starch | biopolymer | organic | organic | 10 | mg/mL | ? | ? | ? | ? | 10 | mg/mL | ? | ? | ? | ? | ? | ? | ? | ? | ? | ? | ? | no | no | no | no | no | no | no | no | ? | ? | 420 | ? | ? | ? | ? | ? | ? | ? | ? | ? | ? | ? | ? | ? | 20 | ? | TEM | ? | ? | ? | ? | ? | ? | ? | ? | ? | ? | ? | ? | ? | ? | ? | ? | ? | ? | 0.00054 | mg/mL | ? | ? | 1 | ? | LuriaBertani | Salmonella typhi | ? | no | no | no | CFU assay | no | no | no | no | no | no | no | no | no | no | no | no | no | no | no
mohanty et al. An investigation on the antibacterial,cytotoxic, and antibiofilm efficacy of starch-stabilized silver nanoparticles | mohanty | 2012 | 10.1016/j.nano.2011.11.007 | phytosynthesis | single | Autoclave | 121 | No | No | No | No | no | 0 | 0.08 | ? | AgNO3 | fisher scientific | ? | 1 | mM | starch | Biopolymer | organic | organic | starch | biopolymer | organic | organic | 10 | mg/mL | ? | ? | ? | ? | 10 | mg/mL | ? | ? | ? | ? | ? | ? | ? | ? | ? | ? | ? | no | no | no | no | no | no | no | no | ? | ? | 420 | ? | ? | ? | ? | ? | ? | ? | ? | ? | ? | ? | ? | ? | 20 | ? | TEM | ? | ? | ? | ? | ? | ? | ? | ? | ? | ? | ? | ? | ? | ? | ? | ? | ? | ? | 0.000108 | mg/mL | ? | ? | 1 | ? | LuriaBertani | shigella flexneri | ? | 2100000 | no | no | CFU assay | no | no | no | no | no | no | no | no | no | no | no | no | no | no | no
mohanty et al. An investigation on the antibacterial,cytotoxic, and antibiofilm efficacy of starch-stabilized silver nanoparticles | mohanty | 2012 | 10.1016/j.nano.2011.11.007 | phytosynthesis | single | Autoclave | 121 | No | No | No | No | no | 0 | 0.08 | ? | AgNO3 | fisher scientific | ? | 1 | mM | starch | Biopolymer | organic | organic | starch | biopolymer | organic | organic | 10 | mg/mL | ? | ? | ? | ? | 10 | mg/mL | ? | ? | ? | ? | ? | ? | ? | ? | ? | ? | ? | no | no | no | no | no | no | no | no | ? | ? | 420 | ? | ? | ? | ? | ? | ? | ? | ? | ? | ? | ? | ? | ? | 20 | ? | TEM | ? | ? | ? | ? | ? | ? | ? | ? | ? | ? | ? | ? | ? | ? | ? | ? | ? | ? | 0.000108 | mg/mL | ? | ? | 1 | ? | LuriaBertani | shigella flexneri | ? | 500000 | no | no | CFU assay | no | no | no | no | no | no | no | no | no | no | no | no | no | no | no
mohanty et al. An investigation on the antibacterial,cytotoxic, and antibiofilm efficacy of starch-stabilized silver nanoparticles | mohanty | 2012 | 10.1016/j.nano.2011.11.007 | phytosynthesis | single | Autoclave | 121 | No | No | No | No | no | 0 | 0.08 | ? | AgNO3 | fisher scientific | ? | 1 | mM | starch | Biopolymer | organic | organic | starch | biopolymer | organic | organic | 10 | mg/mL | ? | ? | ? | ? | 10 | mg/mL | ? | ? | ? | ? | ? | ? | ? | ? | ? | ? | ? | no | no | no | no | no | no | no | no | ? | ? | 420 | ? | ? | ? | ? | ? | ? | ? | ? | ? | ? | ? | ? | ? | 20 | ? | TEM | ? | ? | ? | ? | ? | ? | ? | ? | ? | ? | ? | ? | ? | ? | ? | ? | ? | ? | 0.000216 | mg/mL | ? | ? | 1 | ? | LuriaBertani | shigella flexneri | ? | 200000 | no | no | CFU assay | no | no | no | no | no | no | no | no | no | no | no | no | no | no | no
mohanty et al. An investigation on the antibacterial,cytotoxic, and antibiofilm efficacy of starch-stabilized silver nanoparticles | mohanty | 2012 | 10.1016/j.nano.2011.11.007 | phytosynthesis | single | Autoclave | 121 | No | No | No | No | no | 0 | 0.08 | ? | AgNO3 | fisher scientific | ? | 1 | mM | starch | Biopolymer | organic | organic | starch | biopolymer | organic | organic | 10 | mg/mL | ? | ? | ? | ? | 10 | mg/mL | ? | ? | ? | ? | ? | ? | ? | ? | ? | ? | ? | no | no | no | no | no | no | no | no | ? | ? | 420 | ? | ? | ? | ? | ? | ? | ? | ? | ? | ? | ? | ? | ? | 20 | ? | TEM | ? | ? | ? | ? | ? | ? | ? | ? | ? | ? | ? | ? | ? | ? | ? | ? | ? | ? | 0.00054 | mg/mL | ? | ? | 1 | ? | LuriaBertani | shigella flexneri | ? | no | no | no | CFU assay | no | no | no | no | no | no | no | no | no | no | no | no | no | no | no
mohanty et al. An investigation on the antibacterial,cytotoxic, and antibiofilm efficacy of starch-stabilized silver nanoparticles | mohanty | 2012 | 10.1016/j.nano.2011.11.007 | phytosynthesis | single | Autoclave | 121 | No | No | No | No | no | 0 | 0.08 | ? | AgNO3 | fisher scientific | ? | 1 | mM | starch | Biopolymer | organic | organic | starch | biopolymer | organic | organic | 10 | mg/mL | ? | ? | ? | ? | 10 | mg/mL | ? | ? | ? | ? | ? | ? | ? | ? | ? | ? | ? | no | no | no | no | no | no | no | no | ? | ? | 420 | ? | ? | ? | ? | ? | ? | ? | ? | ? | ? | ? | ? | ? | 20 | ? | TEM | ? | ? | ? | ? | ? | ? | ? | ? | ? | ? | ? | ? | ? | ? | ? | ? | ? | ? | 0.000108 | mg/mL | ? | ? | 1 | ? | LuriaBertani | Staphylococcus aureus | ? | 2100000 | no | no | CFU assay | no | no | no | no | no | no | no | no | no | no | no | no | no | no | no
mohanty et al. An investigation on the antibacterial,cytotoxic, and antibiofilm efficacy of starch-stabilized silver nanoparticles | mohanty | 2012 | 10.1016/j.nano.2011.11.007 | phytosynthesis | single | Autoclave | 121 | No | No | No | No | no | 0 | 0.08 | ? | AgNO3 | fisher scientific | ? | 1 | mM | starch | Biopolymer | organic | organic | starch | biopolymer | organic | organic | 10 | mg/mL | ? | ? | ? | ? | 10 | mg/mL | ? | ? | ? | ? | ? | ? | ? | ? | ? | ? | ? | no | no | no | no | no | no | no | no | ? | ? | 420 | ? | ? | ? | ? | ? | ? | ? | ? | ? | ? | ? | ? | ? | 20 | ? | TEM | ? | ? | ? | ? | ? | ? | ? | ? | ? | ? | ? | ? | ? | ? | ? | ? | ? | ? | 0.000108 | mg/mL | ? | ? | 1 | ? | LuriaBertani | Staphylococcus aureus | ? | 500000 | no | no | CFU assay | no | no | no | no | no | no | no | no | no | no | no | no | no | no | no
mohanty et al. An investigation on the antibacterial,cytotoxic, and antibiofilm efficacy of starch-stabilized silver nanoparticles | mohanty | 2012 | 10.1016/j.nano.2011.11.007 | phytosynthesis | single | Autoclave | 121 | No | No | No | No | no | 0 | 0.08 | ? | AgNO3 | fisher scientific | ? | 1 | mM | starch | Biopolymer | organic | organic | starch | biopolymer | organic | organic | 10 | mg/mL | ? | ? | ? | ? | 10 | mg/mL | ? | ? | ? | ? | ? | ? | ? | ? | ? | ? | ? | no | no | no | no | no | no | no | no | ? | ? | 420 | ? | ? | ? | ? | ? | ? | ? | ? | ? | ? | ? | ? | ? | 20 | ? | TEM | ? | ? | ? | ? | ? | ? | ? | ? | ? | ? | ? | ? | ? | ? | ? | ? | ? | ? | 0.000216 | mg/mL | ? | ? | 1 | ? | LuriaBertani | Staphylococcus aureus | ? | 200000 | no | no | CFU assay | no | no | no | no | no | no | no | no | no | no | no | no | no | no | no
mohanty et al. An investigation on the antibacterial,cytotoxic, and antibiofilm efficacy of starch-stabilized silver nanoparticles | mohanty | 2012 | 10.1016/j.nano.2011.11.007 | phytosynthesis | single | Autoclave | 121 | No | No | No | No | no | 0 | 0.08 | ? | AgNO3 | fisher scientific | ? | 1 | mM | starch | Biopolymer | organic | organic | starch | biopolymer | organic | organic | 10 | mg/mL | ? | ? | ? | ? | 10 | mg/mL | ? | ? | ? | ? | ? | ? | ? | ? | ? | ? | ? | no | no | no | no | no | no | no | no | ? | ? | 420 | ? | ? | ? | ? | ? | ? | ? | ? | ? | ? | ? | ? | ? | 20 | ? | TEM | ? | ? | ? | ? | ? | ? | ? | ? | ? | ? | ? | ? | ? | ? | ? | ? | ? | ? | 0.00054 | mg/mL | ? | ? | 1 | ? | LuriaBertani | Staphylococcus aureus | ? | no | no | no | CFU assay | no | no | no | no | no | no | no | no | no | no | no | no | no | no | no
mohanty et al. An investigation on the antibacterial,cytotoxic, and antibiofilm efficacy of starch-stabilized silver nanoparticles | mohanty | 2012 | 10.1016/j.nano.2011.11.007 | phytosynthesis | single | Autoclave | 121 | No | No | No | No | no | 0 | 0.08 | ? | AgNO3 | fisher scientific | ? | 1 | mM | starch | Biopolymer | organic | organic | starch | biopolymer | organic | organic | 10 | mg/mL | ? | ? | ? | ? | 10 | mg/mL | ? | ? | ? | ? | ? | ? | ? | ? | ? | ? | ? | no | no | no | no | no | no | no | no | ? | ? | 420 | ? | ? | ? | ? | ? | ? | ? | ? | ? | ? | ? | ? | ? | 20 | ? | TEM | ? | ? | ? | ? | ? | ? | ? | ? | ? | ? | ? | ? | ? | ? | ? | ? | ? | ? | 0.000108 | mg/mL | ? | ? | 1 | ? | Middlebrook | Mycobacterium smegmatis | ? | 2900000 | no | no | CFU assay | no | no | no | no | no | no | no | no | no | no | no | no | no | no | no
mohanty et al. An investigation on the antibacterial,cytotoxic, and antibiofilm efficacy of starch-stabilized silver nanoparticles | mohanty | 2012 | 10.1016/j.nano.2011.11.007 | phytosynthesis | single | Autoclave | 121 | No | No | No | No | no | 0 | 0.08 | ? | AgNO3 | fisher scientific | ? | 1 | mM | starch | Biopolymer | organic | organic | starch | biopolymer | organic | organic | 10 | mg/mL | ? | ? | ? | ? | 10 | mg/mL | ? | ? | ? | ? | ? | ? | ? | ? | ? | ? | ? | no | no | no | no | no | no | no | no | ? | ? | 420 | ? | ? | ? | ? | ? | ? | ? | ? | ? | ? | ? | ? | ? | 20 | ? | TEM | ? | ? | ? | ? | ? | ? | ? | ? | ? | ? | ? | ? | ? | ? | ? | ? | ? | ? | 0.000108 | mg/mL | ? | ? | 1 | ? | Middlebrook | Mycobacterium smegmatis | ? | 2100000 | no | no | CFU assay | no | no | no | no | no | no | no | no | no | no | no | no | no | no | no
mohanty et al. An investigation on the antibacterial,cytotoxic, and antibiofilm efficacy of starch-stabilized silver nanoparticles | mohanty | 2012 | 10.1016/j.nano.2011.11.007 | phytosynthesis | single | Autoclave | 121 | No | No | No | No | no | 0 | 0.08 | ? | AgNO3 | fisher scientific | ? | 1 | mM | starch | Biopolymer | organic | organic | starch | biopolymer | organic | organic | 10 | mg/mL | ? | ? | ? | ? | 10 | mg/mL | ? | ? | ? | ? | ? | ? | ? | ? | ? | ? | ? | no | no | no | no | no | no | no | no | ? | ? | 420 | ? | ? | ? | ? | ? | ? | ? | ? | ? | ? | ? | ? | ? | 20 | ? | TEM | ? | ? | ? | ? | ? | ? | ? | ? | ? | ? | ? | ? | ? | ? | ? | ? | ? | ? | 0.000216 | mg/mL | ? | ? | 1 | ? | Middlebrook | Mycobacterium smegmatis | ? | 1700000 | no | no | CFU assay | no | no | no | no | no | no | no | no | no | no | no | no | no | no | no
mohanty et al. An investigation on the antibacterial,cytotoxic, and antibiofilm efficacy of starch-stabilized silver nanoparticles | mohanty | 2012 | 10.1016/j.nano.2011.11.007 | phytosynthesis | single | Autoclave | 121 | No | No | No | No | no | 0 | 0.08 | ? | AgNO3 | fisher scientific | ? | 1 | mM | starch | Biopolymer | organic | organic | starch | biopolymer | organic | organic | 10 | mg/mL | ? | ? | ? | ? | 10 | mg/mL | ? | ? | ? | ? | ? | ? | ? | ? | ? | ? | ? | no | no | no | no | no | no | no | no | ? | ? | 420 | ? | ? | ? | ? | ? | ? | ? | ? | ? | ? | ? | ? | ? | 20 | ? | TEM | ? | ? | ? | ? | ? | ? | ? | ? | ? | ? | ? | ? | ? | ? | ? | ? | ? | ? | 0.00054 | mg/mL | ? | ? | 1 | ? | Middlebrook | Mycobacterium smegmatis | ? | 1200000 | no | no | CFU assay | no | no | no | no | no | no | no | no | no | no | no | no | no | no | no
mohanty et al. An investigation on the antibacterial,cytotoxic, and antibiofilm efficacy of starch-stabilized silver nanoparticles | mohanty | 2012 | 10.1016/j.nano.2011.11.007 | phytosynthesis | single | Autoclave | 121 | No | No | No | No | no | 0 | 0.08 | ? | AgNO3 | fisher scientific | ? | 1 | mM | starch | Biopolymer | organic | organic | starch | biopolymer | organic | organic | 10 | mg/mL | ? | ? | ? | ? | 10 | mg/mL | ? | ? | ? | ? | ? | ? | ? | ? | ? | ? | ? | no | no | no | no | no | no | no | no | ? | ? | 420 | ? | ? | ? | ? | ? | ? | ? | ? | ? | ? | ? | ? | ? | 20 | ? | TEM | ? | ? | ? | ? | ? | ? | ? | ? | ? | ? | ? | ? | ? | ? | ? | ? | ? | ? | 0.00054 | mg/mL | ? | ? | 1 | ? | Middlebrook | Mycobacterium smegmatis | ? | 1500000 | no | no | CFU assay | no | no | no | no | no | no | no | no | no | no | no | no | no | no | no
mohanty et al. An investigation on the antibacterial,cytotoxic, and antibiofilm efficacy of starch-stabilized silver nanoparticles | mohanty | 2012 | 10.1016/j.nano.2011.11.007 | phytosynthesis | single | Autoclave | 121 | No | No | No | No | no | 0 | 0.08 | ? | AgNO3 | fisher scientific | ? | 1 | mM | starch | Biopolymer | organic | organic | starch | biopolymer | organic | organic | 10 | mg/mL | ? | ? | ? | ? | 10 | mg/mL | ? | ? | ? | ? | ? | ? | ? | ? | ? | ? | ? | no | no | no | no | no | no | no | no | ? | ? | 420 | ? | ? | ? | ? | ? | ? | ? | ? | ? | ? | ? | ? | ? | 20 | ? | TEM | ? | ? | ? | ? | ? | ? | ? | ? | ? | ? | ? | ? | ? | ? | ? | ? | ? | ? | 0.000108 | mg/mL | ? | ? | 4 | ? | LuriaBertani | Pseudomonas aeruginosa | PAO1 | 8200000 | no | no | CFU assay | no | no | no | no | no | no | no | no | no | no | no | no | no | no | no
mohanty et al. An investigation on the antibacterial,cytotoxic, and antibiofilm efficacy of starch-stabilized silver nanoparticles | mohanty | 2012 | 10.1016/j.nano.2011.11.007 | phytosynthesis | single | Autoclave | 121 | No | No | No | No | no | 0 | 0.08 | ? | AgNO3 | fisher scientific | ? | 1 | mM | starch | Biopolymer | organic | organic | starch | biopolymer | organic | organic | 10 | mg/mL | ? | ? | ? | ? | 10 | mg/mL | ? | ? | ? | ? | ? | ? | ? | ? | ? | ? | ? | no | no | no | no | no | no | no | no | ? | ? | 420 | ? | ? | ? | ? | ? | ? | ? | ? | ? | ? | ? | ? | ? | 20 | ? | TEM | ? | ? | ? | ? | ? | ? | ? | ? | ? | ? | ? | ? | ? | ? | ? | ? | ? | ? | 0.000108 | mg/mL | ? | ? | 4 | ? | LuriaBertani | Pseudomonas aeruginosa | PAO1 | ? | no | no | CFU assay | no | no | no | no | no | no | no | no | no | no | no | no | no | no | no
mohanty et al. An investigation on the antibacterial,cytotoxic, and antibiofilm efficacy of starch-stabilized silver nanoparticles | mohanty | 2012 | 10.1016/j.nano.2011.11.007 | phytosynthesis | single | Autoclave | 121 | No | No | No | No | no | 0 | 0.08 | ? | AgNO3 | fisher scientific | ? | 1 | mM | starch | Biopolymer | organic | organic | starch | biopolymer | organic | organic | 10 | mg/mL | ? | ? | ? | ? | 10 | mg/mL | ? | ? | ? | ? | ? | ? | ? | ? | ? | ? | ? | no | no | no | no | no | no | no | no | ? | ? | 420 | ? | ? | ? | ? | ? | ? | ? | ? | ? | ? | ? | ? | ? | 20 | ? | TEM | ? | ? | ? | ? | ? | ? | ? | ? | ? | ? | ? | ? | ? | ? | ? | ? | ? | ? | 0.000216 | mg/mL | ? | ? | 4 | ? | LuriaBertani | Pseudomonas aeruginosa | PAO1 | ? | no | no | CFU assay | no | no | no | no | no | no | no | no | no | no | no | no | no | no | no
mohanty et al. An investigation on the antibacterial,cytotoxic, and antibiofilm efficacy of starch-stabilized silver nanoparticles | mohanty | 2012 | 10.1016/j.nano.2011.11.007 | phytosynthesis | single | Autoclave | 121 | No | No | No | No | no | 0 | 0.08 | ? | AgNO3 | fisher scientific | ? | 1 | mM | starch | Biopolymer | organic | organic | starch | biopolymer | organic | organic | 10 | mg/mL | ? | ? | ? | ? | 10 | mg/mL | ? | ? | ? | ? | ? | ? | ? | ? | ? | ? | ? | no | no | no | no | no | no | no | no | ? | ? | 420 | ? | ? | ? | ? | ? | ? | ? | ? | ? | ? | ? | ? | ? | 20 | ? | TEM | ? | ? | ? | ? | ? | ? | ? | ? | ? | ? | ? | ? | ? | ? | ? | ? | ? | ? | 0.00054 | mg/mL | ? | ? | 4 | ? | LuriaBertani | Salmonella typhi | ? | 7500000 | no | no | CFU assay | no | no | no | no | no | no | no | no | no | no | no | no | no | no | no
mohanty et al. An investigation on the antibacterial,cytotoxic, and antibiofilm efficacy of starch-stabilized silver nanoparticles | mohanty | 2012 | 10.1016/j.nano.2011.11.007 | phytosynthesis | single | Autoclave | 121 | No | No | No | No | no | 0 | 0.08 | ? | AgNO3 | fisher scientific | ? | 1 | mM | starch | Biopolymer | organic | organic | starch | biopolymer | organic | organic | 10 | mg/mL | ? | ? | ? | ? | 10 | mg/mL | ? | ? | ? | ? | ? | ? | ? | ? | ? | ? | ? | no | no | no | no | no | no | no | no | ? | ? | 420 | ? | ? | ? | ? | ? | ? | ? | ? | ? | ? | ? | ? | ? | 20 | ? | TEM | ? | ? | ? | ? | ? | ? | ? | ? | ? | ? | ? | ? | ? | ? | ? | ? | ? | ? | 0.000108 | mg/mL | ? | ? | 4 | ? | LuriaBertani | Salmonella typhi | ? | 50000000 | no | no | CFU assay | no | no | no | no | no | no | no | no | no | no | no | no | no | no | no
mohanty et al. An investigation on the antibacterial,cytotoxic, and antibiofilm efficacy of starch-stabilized silver nanoparticles | mohanty | 2012 | 10.1016/j.nano.2011.11.007 | phytosynthesis | single | Autoclave | 121 | No | No | No | No | no | 0 | 0.08 | ? | AgNO3 | fisher scientific | ? | 1 | mM | starch | Biopolymer | organic | organic | starch | biopolymer | organic | organic | 10 | mg/mL | ? | ? | ? | ? | 10 | mg/mL | ? | ? | ? | ? | ? | ? | ? | ? | ? | ? | ? | no | no | no | no | no | no | no | no | ? | ? | 420 | ? | ? | ? | ? | ? | ? | ? | ? | ? | ? | ? | ? | ? | 20 | ? | TEM | ? | ? | ? | ? | ? | ? | ? | ? | ? | ? | ? | ? | ? | ? | ? | ? | ? | ? | 0.000108 | mg/mL | ? | ? | 4 | ? | LuriaBertani | Salmonella typhi | ? | ? | no | no | CFU assay | no | no | no | no | no | no | no | no | no | no | no | no | no | no | no
mohanty et al. An investigation on the antibacterial,cytotoxic, and antibiofilm efficacy of starch-stabilized silver nanoparticles | mohanty | 2012 | 10.1016/j.nano.2011.11.007 | phytosynthesis | single | Autoclave | 121 | No | No | No | No | no | 0 | 0.08 | ? | AgNO3 | fisher scientific | ? | 1 | mM | starch | Biopolymer | organic | organic | starch | biopolymer | organic | organic | 10 | mg/mL | ? | ? | ? | ? | 10 | mg/mL | ? | ? | ? | ? | ? | ? | ? | ? | ? | ? | ? | no | no | no | no | no | no | no | no | ? | ? | 420 | ? | ? | ? | ? | ? | ? | ? | ? | ? | ? | ? | ? | ? | 20 | ? | TEM | ? | ? | ? | ? | ? | ? | ? | ? | ? | ? | ? | ? | ? | ? | ? | ? | ? | ? | 0.000216 | mg/mL | ? | ? | 4 | ? | LuriaBertani | Salmonella typhi | ? | ? | no | no | CFU assay | no | no | no | no | no | no | no | no | no | no | no | no | no | no | no
mohanty et al. An investigation on the antibacterial,cytotoxic, and antibiofilm efficacy of starch-stabilized silver nanoparticles | mohanty | 2012 | 10.1016/j.nano.2011.11.007 | phytosynthesis | single | Autoclave | 121 | No | No | No | No | no | 0 | 0.08 | ? | AgNO3 | fisher scientific | ? | 1 | mM | starch | Biopolymer | organic | organic | starch | biopolymer | organic | organic | 10 | mg/mL | ? | ? | ? | ? | 10 | mg/mL | ? | ? | ? | ? | ? | ? | ? | ? | ? | ? | ? | no | no | no | no | no | no | no | no | ? | ? | 420 | ? | ? | ? | ? | ? | ? | ? | ? | ? | ? | ? | ? | ? | 20 | ? | TEM | ? | ? | ? | ? | ? | ? | ? | ? | ? | ? | ? | ? | ? | ? | ? | ? | ? | ? | 0.00054 | mg/mL | ? | ? | 4 | ? | LuriaBertani | Shigella flexneri | ? | 800000000 | no | no | CFU assay | no | no | no | no | no | no | no | no | no | no | no | no | no | no | no
mohanty et al. An investigation on the antibacterial,cytotoxic, and antibiofilm efficacy of starch-stabilized silver nanoparticles | mohanty | 2012 | 10.1016/j.nano.2011.11.007 | phytosynthesis | single | Autoclave | 121 | No | No | No | No | no | 0 | 0.08 | ? | AgNO3 | fisher scientific | ? | 1 | mM | starch | Biopolymer | organic | organic | starch | biopolymer | organic | organic | 10 | mg/mL | ? | ? | ? | ? | 10 | mg/mL | ? | ? | ? | ? | ? | ? | ? | ? | ? | ? | ? | no | no | no | no | no | no | no | no | ? | ? | 420 | ? | ? | ? | ? | ? | ? | ? | ? | ? | ? | ? | ? | ? | 20 | ? | TEM | ? | ? | ? | ? | ? | ? | ? | ? | ? | ? | ? | ? | ? | ? | ? | ? | ? | ? | 0.000108 | mg/mL | ? | ? | 4 | ? | LuriaBertani | Shigella flexneri | ? | 500000000 | no | no | CFU assay | no | no | no | no | no | no | no | no | no | no | no | no | no | no | no
mohanty et al. An investigation on the antibacterial,cytotoxic, and antibiofilm efficacy of starch-stabilized silver nanoparticles | mohanty | 2012 | 10.1016/j.nano.2011.11.007 | phytosynthesis | single | Autoclave | 121 | No | No | No | No | no | 0 | 0.08 | ? | AgNO3 | fisher scientific | ? | 1 | mM | starch | Biopolymer | organic | organic | starch | biopolymer | organic | organic | 10 | mg/mL | ? | ? | ? | ? | 10 | mg/mL | ? | ? | ? | ? | ? | ? | ? | ? | ? | ? | ? | no | no | no | no | no | no | no | no | ? | ? | 420 | ? | ? | ? | ? | ? | ? | ? | ? | ? | ? | ? | ? | ? | 20 | ? | TEM | ? | ? | ? | ? | ? | ? | ? | ? | ? | ? | ? | ? | ? | ? | ? | ? | ? | ? | 0.000216 | mg/mL | ? | ? | 4 | ? | LuriaBertani | Shigella flexneri | ? | 20000000 | no | no | CFU assay | no | no | no | no | no | no | no | no | no | no | no | no | no | no | no
mohanty et al. An investigation on the antibacterial,cytotoxic, and antibiofilm efficacy of starch-stabilized silver nanoparticles | mohanty | 2012 | 10.1016/j.nano.2011.11.007 | phytosynthesis | single | Autoclave | 121 | No | No | No | No | no | 0 | 0.08 | ? | AgNO3 | fisher scientific | ? | 1 | mM | starch | Biopolymer | organic | organic | starch | biopolymer | organic | organic | 10 | mg/mL | ? | ? | ? | ? | 10 | mg/mL | ? | ? | ? | ? | ? | ? | ? | ? | ? | ? | ? | no | no | no | no | no | no | no | no | ? | ? | 420 | ? | ? | ? | ? | ? | ? | ? | ? | ? | ? | ? | ? | ? | 20 | ? | TEM | ? | ? | ? | ? | ? | ? | ? | ? | ? | ? | ? | ? | ? | ? | ? | ? | ? | ? | 0.00054 | mg/mL | ? | ? | 4 | ? | LuriaBertani | Shigella flexneri | ? | no | no | no | CFU assay | no | no | no | no | no | no | no | no | no | no | no | no | no | no | no
mohanty et al. An investigation on the antibacterial,cytotoxic, and antibiofilm efficacy of starch-stabilized silver nanoparticles | mohanty | 2012 | 10.1016/j.nano.2011.11.007 | phytosynthesis | single | Autoclave | 121 | No | No | No | No | no | 0 | 0.08 | ? | AgNO3 | fisher scientific | ? | 1 | mM | starch | Biopolymer | organic | organic | starch | biopolymer | organic | organic | 10 | mg/mL | ? | ? | ? | ? | 10 | mg/mL | ? | ? | ? | ? | ? | ? | ? | ? | ? | ? | ? | no | no | no | no | no | no | no | no | ? | ? | 420 | ? | ? | ? | ? | ? | ? | ? | ? | ? | ? | ? | ? | ? | 20 | ? | TEM | ? | ? | ? | ? | ? | ? | ? | ? | ? | ? | ? | ? | ? | ? | ? | ? | ? | ? | 0.000108 | mg/mL | ? | ? | 4 | ? | LuriaBertani | Staphylococcus aureus | ? | 7500000000 | no | no | CFU assay | no | no | no | no | no | no | no | no | no | no | no | no | no | no | no
mohanty et al. An investigation on the antibacterial,cytotoxic, and antibiofilm efficacy of starch-stabilized silver nanoparticles | mohanty | 2012 | 10.1016/j.nano.2011.11.007 | phytosynthesis | single | Autoclave | 121 | No | No | No | No | no | 0 | 0.08 | ? | AgNO3 | fisher scientific | ? | 1 | mM | starch | Biopolymer | organic | organic | starch | biopolymer | organic | organic | 10 | mg/mL | ? | ? | ? | ? | 10 | mg/mL | ? | ? | ? | ? | ? | ? | ? | ? | ? | ? | ? | no | no | no | no | no | no | no | no | ? | ? | 420 | ? | ? | ? | ? | ? | ? | ? | ? | ? | ? | ? | ? | ? | 20 | ? | TEM | ? | ? | ? | ? | ? | ? | ? | ? | ? | ? | ? | ? | ? | ? | ? | ? | ? | ? | 0.000108 | mg/mL | ? | ? | 4 | ? | LuriaBertani | Staphylococcus aureus | ? | 4500000000 | no | no | CFU assay | no | no | no | no | no | no | no | no | no | no | no | no | no | no | no
mohanty et al. An investigation on the antibacterial,cytotoxic, and antibiofilm efficacy of starch-stabilized silver nanoparticles | mohanty | 2012 | 10.1016/j.nano.2011.11.007 | phytosynthesis | single | Autoclave | 121 | No | No | No | No | no | 0 | 0.08 | ? | AgNO3 | fisher scientific | ? | 1 | mM | starch | Biopolymer | organic | organic | starch | biopolymer | organic | organic | 10 | mg/mL | ? | ? | ? | ? | 10 | mg/mL | ? | ? | ? | ? | ? | ? | ? | ? | ? | ? | ? | no | no | no | no | no | no | no | no | ? | ? | 420 | ? | ? | ? | ? | ? | ? | ? | ? | ? | ? | ? | ? | ? | 20 | ? | TEM | ? | ? | ? | ? | ? | ? | ? | ? | ? | ? | ? | ? | ? | ? | ? | ? | ? | ? | 0.000216 | mg/mL | ? | ? | 4 | ? | LuriaBertani | Staphylococcus aureus | ? | 500000000 | no | no | CFU assay | no | no | no | no | no | no | no | no | no | no | no | no | no | no | no
mohanty et al. An investigation on the antibacterial,cytotoxic, and antibiofilm efficacy of starch-stabilized silver nanoparticles | mohanty | 2012 | 10.1016/j.nano.2011.11.007 | phytosynthesis | single | Autoclave | 121 | No | No | No | No | no | 0 | 0.08 | ? | AgNO3 | fisher scientific | ? | 1 | mM | starch | Biopolymer | organic | organic | starch | biopolymer | organic | organic | 10 | mg/mL | ? | ? | ? | ? | 10 | mg/mL | ? | ? | ? | ? | ? | ? | ? | ? | ? | ? | ? | no | no | no | no | no | no | no | no | ? | ? | 420 | ? | ? | ? | ? | ? | ? | ? | ? | ? | ? | ? | ? | ? | 20 | ? | TEM | ? | ? | ? | ? | ? | ? | ? | ? | ? | ? | ? | ? | ? | ? | ? | ? | ? | ? | 0.00054 | mg/mL | ? | ? | 4 | ? | LuriaBertani | Staphylococcus aureus | ? | no | no | no | CFU assay | no | no | no | no | no | no | no | no | no | no | no | no | no | no | no
mohanty et al. An investigation on the antibacterial,cytotoxic, and antibiofilm efficacy of starch-stabilized silver nanoparticles | mohanty | 2012 | 10.1016/j.nano.2011.11.007 | phytosynthesis | single | Autoclave | 121 | No | No | No | No | no | 0 | 0.08 | ? | AgNO3 | fisher scientific | ? | 1 | mM | starch | Biopolymer | organic | organic | starch | biopolymer | organic | organic | 10 | mg/mL | ? | ? | ? | ? | 10 | mg/mL | ? | ? | ? | ? | ? | ? | ? | ? | ? | ? | ? | no | no | no | no | no | no | no | no | ? | ? | 420 | ? | ? | ? | ? | ? | ? | ? | ? | ? | ? | ? | ? | ? | 20 | ? | TEM | ? | ? | ? | ? | ? | ? | ? | ? | ? | ? | ? | ? | ? | ? | ? | ? | ? | ? | 0.000108 | mg/mL | ? | ? | 4 | ? | Middlebrook | Mycobacterium smegmatis | ? | 52000000000 | no | no | CFU assay | no | no | no | no | no | no | no | no | no | no | no | no | no | no | no
mohanty et al. An investigation on the antibacterial,cytotoxic, and antibiofilm efficacy of starch-stabilized silver nanoparticles | mohanty | 2012 | 10.1016/j.nano.2011.11.007 | phytosynthesis | single | Autoclave | 121 | No | No | No | No | no | 0 | 0.08 | ? | AgNO3 | fisher scientific | ? | 1 | mM | starch | Biopolymer | organic | organic | starch | biopolymer | organic | organic | 10 | mg/mL | ? | ? | ? | ? | 10 | mg/mL | ? | ? | ? | ? | ? | ? | ? | ? | ? | ? | ? | no | no | no | no | no | no | no | no | ? | ? | 420 | ? | ? | ? | ? | ? | ? | ? | ? | ? | ? | ? | ? | ? | 20 | ? | TEM | ? | ? | ? | ? | ? | ? | ? | ? | ? | ? | ? | ? | ? | ? | ? | ? | ? | ? | 0.000108 | mg/mL | ? | ? | 4 | ? | Middlebrook | Mycobacterium smegmatis | ? | 35000000000 | no | no | CFU assay | no | no | no | no | no | no | no | no | no | no | no | no | no | no | no
mohanty et al. An investigation on the antibacterial,cytotoxic, and antibiofilm efficacy of starch-stabilized silver nanoparticles | mohanty | 2012 | 10.1016/j.nano.2011.11.007 | phytosynthesis | single | Autoclave | 121 | No | No | No | No | no | 0 | 0.08 | ? | AgNO3 | fisher scientific | ? | 1 | mM | starch | Biopolymer | organic | organic | starch | biopolymer | organic | organic | 10 | mg/mL | ? | ? | ? | ? | 10 | mg/mL | ? | ? | ? | ? | ? | ? | ? | ? | ? | ? | ? | no | no | no | no | no | no | no | no | ? | ? | 420 | ? | ? | ? | ? | ? | ? | ? | ? | ? | ? | ? | ? | ? | 20 | ? | TEM | ? | ? | ? | ? | ? | ? | ? | ? | ? | ? | ? | ? | ? | ? | ? | ? | ? | ? | 0.00054 | mg/mL | ? | ? | 4 | ? | Middlebrook | Mycobacterium smegmatis | ? | 23000000000 | no | no | CFU assay | no | no | no | no | no | no | no | no | no | no | no | no | no | no | no
mohanty et al. An investigation on the antibacterial,cytotoxic, and antibiofilm efficacy of starch-stabilized silver nanoparticles | mohanty | 2012 | 10.1016/j.nano.2011.11.007 | phytosynthesis | single | Autoclave | 121 | No | No | No | No | no | 0 | 0.08 | ? | AgNO3 | fisher scientific | ? | 1 | mM | starch | Biopolymer | organic | organic | starch | biopolymer | organic | organic | 10 | mg/mL | ? | ? | ? | ? | 10 | mg/mL | ? | ? | ? | ? | ? | ? | ? | ? | ? | ? | ? | no | no | no | no | no | no | no | no | ? | ? | 420 | ? | ? | ? | ? | ? | ? | ? | ? | ? | ? | ? | ? | ? | 20 | ? | TEM | ? | ? | ? | ? | ? | ? | ? | ? | ? | ? | ? | ? | ? | ? | ? | ? | ? | ? | 0.00054 | mg/mL | ? | ? | 4 | ? | Middlebrook | Mycobacterium smegmatis | ? | 10000000000 | no | no | CFU assay | no | no | no | no | no | no | no | no | no | no | no | no | no | no | no
mohanty et al. An investigation on the antibacterial,cytotoxic, and antibiofilm efficacy of starch-stabilized silver nanoparticles | mohanty | 2012 | 10.1016/j.nano.2011.11.007 | phytosynthesis | single | Autoclave | 121 | No | No | No | No | no | 0 | 0.08 | ? | AgNO3 | fisher scientific | ? | 1 | mM | starch | Biopolymer | organic | organic | starch | biopolymer | organic | organic | 10 | mg/mL | ? | ? | ? | ? | 10 | mg/mL | ? | ? | ? | ? | ? | ? | ? | ? | ? | ? | ? | no | no | no | no | no | no | no | no | ? | ? | 420 | ? | ? | ? | ? | ? | ? | ? | ? | ? | ? | ? | ? | ? | 20 | ? | TEM | ? | ? | ? | ? | ? | ? | ? | ? | ? | ? | ? | ? | ? | ? | ? | ? | ? | ? | 0.00108 | mg/mL | ? | ? | 4 | ? | Middlebrook | Mycobacterium smegmatis | ? | 9000000000 | no | no | CFU assay | no | no | no | no | no | no | no | no | no | no | no | no | no | no | no
moldovan et al. Biosynthesis of silver nanoparticles using ligustrum ovalifolium fruits and their cytotoxic effects | moldovan | 2018 | 10.3390/nano8080627 | phytosynthesis | single | no | 25 | No | No | No | No | Stirring | ? | 3 | ? | AgNO3 | ? | ? | 1 | mM | ? | none | ? | ? | ligustrum ovalifolium L.fruit | plant | organic | organic | ? | ? | ? | ? | ? | ? | ? | mg/mL | ? | ? | ? | ? | ? | ? | ? | ? | ? | ? | ? | washed | centrifugation | 10000 | rpm | 15 | no | no | no | ? | ? | 424 | ? | ? | ? | ? | ? | ? | ? | 10 | ? | ? | ? | ? | ? | ? | ? | TEM | Hitachi | ? | ? | ? | ? | ? | ? | ? | ? | ? | ? | ? | ? | ? | ? | ? | ? | ? | no | no | no | no | no | no | no | no | no | no | no | no | no | ? | ? | 24 | ? | ovary | A2780 / A2780-Cis | carcinoma | ? | ? | ? | fluorimetric method cell titre blue | no | 7 | ? | ?
moldovan et al. Biosynthesis of silver nanoparticles using ligustrum ovalifolium fruits and their cytotoxic effects | moldovan | 2018 | 10.3390/nano8080627 | phytosynthesis | single | no | 25 | No | No | No | No | Stirring | ? | 3 | ? | AgNO3 | ? | ? | 1 | mM | ? | none | ? | ? | ligustrum ovalifolium L.fruit | plant | organic | organic | ? | ? | ? | ? | ? | ? | ? | mg/mL | ? | ? | ? | ? | ? | ? | ? | ? | ? | ? | ? | washed | centrifugation | 10000 | rpm | 15 | no | no | no | ? | ? | 411 | ? | ? | ? | ? | ? | ? | ? | 10 | ? | ? | ? | ? | ? | ? | ? | TEM | Hitachi | ? | ? | ? | ? | ? | ? | ? | ? | ? | ? | ? | ? | ? | ? | ? | ? | ? | no | no | no | no | no | no | no | no | no | no | no | no | no | ? | ? | 24 | ? | ovary | A2780 / A2780-Cis | carcinoma | ? | ? | ? | fluorimetric method cell titre blue | no | 8 | ? | ?
moldovan et al. Biosynthesis of silver nanoparticles using ligustrum ovalifolium fruits and their cytotoxic effects | moldovan | 2018 | 10.3390/nano8080627 | phytosynthesis | single | no | 25 | No | No | No | No | Stirring | ? | 3 | ? | AgNO3 | ? | ? | 1 | mM | ? | none | ? | ? | ligustrum ovalifolium L.fruit | plant | organic | organic | ? | ? | ? | ? | ? | ? | ? | mg/mL | ? | ? | ? | ? | ? | ? | ? | ? | ? | ? | ? | washed | centrifugation | 10000 | rpm | 15 | no | no | no | ? | ? | 414 | ? | ? | ? | ? | ? | ? | ? | 10 | ? | ? | ? | ? | ? | ? | ? | TEM | Hitachi | ? | ? | ? | ? | ? | ? | ? | ? | ? | ? | ? | ? | ? | ? | ? | ? | ? | no | no | no | no | no | no | no | no | no | no | no | no | no | ? | ? | 24 | ? | ovary | A2780 / A2780-Cis | carcinoma | ? | ? | ? | fluorimetric method cell titre blue | no | 10 | ? | ?
moldovan et al. Biosynthesis of silver nanoparticles using ligustrum ovalifolium fruits and their cytotoxic effects | moldovan | 2018 | 10.3390/nano8080627 | phytosynthesis | single | no | 25 | No | No | No | No | Stirring | ? | 3 | ? | AgNO3 | ? | ? | 1 | mM | ? | none | ? | ? | ligustrum ovalifolium L.fruit | plant | organic | organic | ? | ? | ? | ? | ? | ? | ? | mg/mL | ? | ? | ? | ? | ? | ? | ? | ? | ? | ? | ? | washed | centrifugation | 10000 | rpm | 15 | no | no | no | ? | ? | 413 | ? | ? | ? | ? | ? | ? | ? | 10 | ? | ? | ? | ? | ? | ? | ? | TEM | Hitachi | ? | ? | ? | ? | ? | ? | ? | ? | ? | ? | ? | ? | ? | ? | ? | ? | ? | no | no | no | no | no | no | no | no | no | no | no | no | no | ? | ? | 24 | ? | ovary | A2780 / A2780-Cis | carcinoma | ? | ? | ? | fluorimetric method cell titre blue | no | 11 | ? | ?
moldovan et al. Biosynthesis of silver nanoparticles using ligustrum ovalifolium fruits and their cytotoxic effects | moldovan | 2018 | 10.3390/nano8080627 | phytosynthesis | single | no | 25 | No | No | No | No | Stirring | ? | 3 | ? | AgNO3 | ? | ? | 1 | mM | ? | none | ? | ? | ligustrum ovalifolium L.fruit | plant | organic | organic | ? | ? | ? | ? | ? | ? | ? | mg/mL | ? | ? | ? | ? | ? | ? | ? | ? | ? | ? | ? | washed | centrifugation | 10000 | rpm | 15 | no | no | no | ? | ? | 413 | ? | ? | ? | ? | ? | ? | ? | 10 | ? | ? | ? | ? | ? | ? | ? | TEM | Hitachi | ? | ? | ? | ? | ? | ? | ? | ? | ? | ? | ? | ? | ? | ? | ? | ? | ? | no | no | no | no | no | no | no | no | no | no | no | no | no | ? | ? | 24 | ? | ovary | A2780 / A2780-Cis | carcinoma | ? | ? | ? | fluorimetric method cell titre blue | no | 12 | ? | ?
moldovan et al. Biosynthesis of silver nanoparticles using ligustrum ovalifolium fruits and their cytotoxic effects | moldovan | 2018 | 10.3390/nano8080627 | phytosynthesis | single | no | 25 | No | No | No | No | Stirring | ? | 3 | ? | AgNO3 | ? | ? | 1 | mM | ? | none | ? | ? | ligustrum ovalifolium L.fruit | plant | organic | organic | ? | ? | ? | ? | ? | ? | ? | mg/mL | ? | ? | ? | ? | ? | ? | ? | ? | ? | ? | ? | washed | centrifugation | 10000 | rpm | 15 | no | no | no | ? | ? | 417 | ? | ? | ? | ? | ? | ? | ? | 10 | ? | ? | ? | ? | ? | ? | ? | TEM | Hitachi | ? | ? | ? | ? | ? | ? | ? | ? | ? | ? | ? | ? | ? | ? | ? | ? | ? | no | no | no | no | no | no | no | no | no | no | no | no | no | ? | ? | 24 | ? | ovary | A2780 / A2780-Cis | carcinoma | ? | ? | ? | fluorimetric method cell titre blue | no | 13 | ? | ?
Mosaviniya et al. Facile green synthesis of silver nanoparticles using crocus haussknechtii bois bulb extract: catalytic activity and antibacterial properties | Mosaviniya | 2019 | https://doi.org/10.1016/j.colcom.2019.100211 | phytosynthesis | single | Heating | 50 | No | No | No | No | no | 0 | 1 | 20 | AgNO3 | merck | ? | 20 | mM | ? | none | ? | ? | crocus haussknechtii boiss | plant | organic | organic | ? | ? | ? | ? | 0.5 | mL | ? | mg/mL | ? | ? | ? | ? | ? | ? | ? | ? | ? | ? | ? | no | no | no | no | no | no | no | no | ? | ? | ? | ? | spherical | SEM | Tecan-mira III | ? | ? | ? | 7 | ? | ? | ? | ? | ? | 15 | ? | TEM | EM208 Philips | ? | ? | ? | ? | ? | ? | ? | ? | ? | ? | ? | ? | ? | ? | ? | ? | ? | no | no | no | no | no | no | no | no | no | no | no | no | no | no | no | no | no | no | no | no | no | no | no | no | no | no | no | no
Mosaviniya et al. Facile green synthesis of silver nanoparticles using crocus haussknechtii bois bulb extract: catalytic activity and antibacterial properties | Mosaviniya | 2019 | https://doi.org/10.1016/j.colcom.2019.100211 | phytosynthesis | single | Heating | 50 | No | No | No | No | no | 0 | 1 | 20 | AgNO3 | merck | ? | 20 | mM | ? | none | ? | ? | crocus haussknechtii boiss | plant | organic | organic | ? | ? | ? | ? | 0.5 | mL | ? | mg/mL | ? | ? | ? | ? | ? | ? | ? | ? | ? | ? | ? | no | no | no | no | no | no | no | no | ? | ? | 410 | ? | spherical | SEM | Tecan-mira III | ? | ? | ? | 7 | ? | ? | ? | ? | ? | 15 | ? | TEM | EM208 Philips | ? | ? | ? | ? | ? | ? | ? | ? | ? | ? | ? | ? | ? | ? | ? | ? | ? | no | no | no | no | no | no | no | no | no | no | no | no | no | no | no | no | no | no | no | no | no | no | no | no | no | no | no | no
Mosaviniya et al. Facile green synthesis of silver nanoparticles using crocus haussknechtii bois bulb extract: catalytic activity and antibacterial properties | Mosaviniya | 2019 | https://doi.org/10.1016/j.colcom.2019.100211 | phytosynthesis | single | Heating | 50 | No | No | No | No | no | 0 | 1 | 20 | AgNO3 | merck | ? | 20 | mM | ? | none | ? | ? | crocus haussknechtii boiss | plant | organic | organic | ? | ? | ? | ? | 0.5 | mL | ? | mg/mL | ? | ? | ? | ? | ? | ? | ? | ? | ? | ? | ? | no | no | no | no | no | no | no | no | ? | ? | 411 | ? | spherical | SEM | Tecan-mira III | ? | ? | ? | 7 | ? | ? | ? | ? | ? | 15 | ? | TEM | EM208 Philips | ? | ? | ? | ? | ? | ? | ? | ? | ? | ? | ? | ? | ? | ? | ? | ? | ? | no | no | no | no | no | no | no | no | no | no | no | no | no | no | no | no | no | no | no | no | no | no | no | no | no | no | no | no
Mosaviniya et al. Facile green synthesis of silver nanoparticles using crocus haussknechtii bois bulb extract: catalytic activity and antibacterial properties | Mosaviniya | 2019 | https://doi.org/10.1016/j.colcom.2019.100211 | phytosynthesis | single | Heating | 50 | No | No | No | No | no | 0 | 1 | 20 | AgNO3 | merck | ? | 20 | mM | ? | none | ? | ? | crocus haussknechtii boiss | plant | organic | organic | ? | ? | ? | ? | 0.2 | mL | ? | mg/mL | ? | ? | ? | ? | ? | ? | ? | ? | ? | ? | ? | no | no | no | no | no | no | no | no | ? | ? | 422 | ? | spherical | SEM | Tecan-mira III | ? | ? | ? | 7 | ? | ? | ? | ? | ? | 15 | ? | TEM | EM208 Philips | ? | ? | ? | ? | 45 | ? | ? | ? | ? | ? | ? | ? | ? | ? | ? | ? | ? | no | no | no | no | no | no | no | no | no | no | no | no | no | no | no | no | no | no | no | no | no | no | no | no | no | no | no | no
Mosaviniya et al. Facile green synthesis of silver nanoparticles using crocus haussknechtii bois bulb extract: catalytic activity and antibacterial properties | Mosaviniya | 2019 | https://doi.org/10.1016/j.colcom.2019.100211 | phytosynthesis | single | Heating | 50 | No | No | No | No | no | 0 | 1 | 20 | AgNO3 | merck | ? | 20 | mM | ? | none | ? | ? | crocus haussknechtii boiss | plant | organic | organic | ? | ? | ? | ? | 0.5 | mL | ? | mg/mL | ? | ? | ? | ? | ? | ? | ? | ? | ? | ? | ? | no | no | no | no | no | no | no | no | ? | ? | 418 | ? | spherical | SEM | Tecan-mira III | ? | ? | ? | 7 | ? | ? | ? | ? | ? | 15 | ? | TEM | EM208 Philips | ? | ? | ? | ? | 37 | ? | ? | ? | ? | ? | ? | ? | ? | ? | ? | ? | ? | no | no | no | no | no | no | no | no | no | no | no | no | no | no | no | no | no | no | no | no | no | no | no | no | no | no | no | no
Mosaviniya et al. Facile green synthesis of silver nanoparticles using crocus haussknechtii bois bulb extract: catalytic activity and antibacterial properties | Mosaviniya | 2019 | https://doi.org/10.1016/j.colcom.2019.100211 | phytosynthesis | single | Heating | 50 | No | No | No | No | no | 0 | 1 | 20 | AgNO3 | merck | ? | 20 | mM | ? | none | ? | ? | crocus haussknechtii boiss | plant | organic | organic | ? | ? | ? | ? | 0.7 | mL | ? | mg/mL | ? | ? | ? | ? | ? | ? | ? | ? | ? | ? | ? | no | no | no | no | no | no | no | no | ? | ? | 429 | ? | spherical | SEM | Tecan-mira III | ? | ? | ? | 7 | ? | ? | ? | ? | ? | 15 | ? | TEM | EM208 Philips | ? | ? | ? | ? | 45 | ? | ? | ? | ? | ? | ? | ? | ? | ? | ? | ? | ? | no | no | no | no | no | no | no | no | no | no | no | no | no | no | no | no | no | no | no | no | no | no | no | no | no | no | no | no
Mosaviniya et al. Facile green synthesis of silver nanoparticles using crocus haussknechtii bois bulb extract: catalytic activity and antibacterial properties | Mosaviniya | 2019 | https://doi.org/10.1016/j.colcom.2019.100211 | phytosynthesis | single | Heating | 50 | No | No | No | No | no | 0 | 1 | 20 | AgNO3 | merck | ? | 20 | mM | ? | none | ? | ? | crocus haussknechtii boiss | plant | organic | organic | ? | ? | ? | ? | 1 | mL | ? | mg/mL | ? | ? | ? | ? | ? | ? | ? | ? | ? | ? | ? | no | no | no | no | no | no | no | no | ? | ? | 425 | ? | spherical | SEM | Tecan-mira III | ? | ? | ? | 7 | ? | ? | ? | ? | ? | 15 | ? | TEM | EM208 Philips | ? | ? | ? | ? | 47 | ? | ? | ? | ? | ? | ? | ? | ? | ? | ? | ? | ? | no | no | no | no | no | no | no | no | no | no | no | no | no | no | no | no | no | no | no | no | no | no | no | no | no | no | no | no
Mosaviniya et al. Facile green synthesis of silver nanoparticles using crocus haussknechtii bois bulb extract: catalytic activity and antibacterial properties | Mosaviniya | 2019 | https://doi.org/10.1016/j.colcom.2019.100211 | phytosynthesis | single | Heating | 50 | No | No | No | No | no | 0 | 1 | 20 | AgNO3 | merck | ? | 20 | mM | ? | none | ? | ? | crocus haussknechtii boiss | plant | organic | organic | ? | ? | ? | ? | 0.2 | mL | ? | mg/mL | ? | ? | ? | ? | ? | ? | ? | ? | ? | ? | ? | no | no | no | no | no | no | no | no | ? | ? | 417 | ? | spherical | SEM | Tecan-mira III | ? | ? | ? | 7 | ? | ? | ? | ? | ? | 15 | ? | TEM | EM208 Philips | ? | ? | ? | ? | 52 | ? | ? | ? | ? | ? | ? | ? | ? | ? | ? | ? | ? | no | no | no | no | no | no | no | no | no | no | no | no | no | no | no | no | no | no | no | no | no | no | no | no | no | no | no | no
Mosaviniya et al. Facile green synthesis of silver nanoparticles using crocus haussknechtii bois bulb extract: catalytic activity and antibacterial properties | Mosaviniya | 2019 | https://doi.org/10.1016/j.colcom.2019.100211 | phytosynthesis | single | Heating | 50 | No | No | No | No | no | 0 | 1 | 20 | AgNO3 | merck | ? | 20 | mM | ? | none | ? | ? | crocus haussknechtii boiss | plant | organic | organic | ? | ? | ? | ? | 0.2 | mL | ? | mg/mL | ? | ? | ? | ? | ? | ? | ? | ? | ? | ? | ? | no | no | no | no | no | no | no | no | ? | ? | 415 | ? | spherical | SEM | Tecan-mira III | ? | ? | ? | 7 | ? | ? | ? | ? | ? | 15 | ? | TEM | EM208 Philips | ? | ? | ? | ? | 47 | ? | ? | ? | ? | ? | ? | ? | ? | ? | ? | ? | ? | no | no | no | no | no | no | no | no | no | no | no | no | no | no | no | no | no | no | no | no | no | no | no | no | no | no | no | no
Mosaviniya et al. Facile green synthesis of silver nanoparticles using crocus haussknechtii bois bulb extract: catalytic activity and antibacterial properties | Mosaviniya | 2019 | https://doi.org/10.1016/j.colcom.2019.100211 | phytosynthesis | single | Heating | 50 | No | No | No | No | no | 0 | 1 | 20 | AgNO3 | merck | ? | 20 | mM | ? | none | ? | ? | crocus haussknechtii boiss | plant | organic | organic | ? | ? | ? | ? | 0.2 | mL | ? | mg/mL | ? | ? | ? | ? | ? | ? | ? | ? | ? | ? | ? | no | no | no | no | no | no | no | no | ? | ? | 412 | ? | spherical | SEM | Tecan-mira III | ? | ? | ? | 7 | ? | ? | ? | ? | ? | 15 | ? | TEM | EM208 Philips | ? | ? | ? | ? | 36 | ? | ? | ? | ? | ? | ? | ? | ? | ? | ? | ? | ? | no | no | no | no | no | no | no | no | no | no | no | no | no | no | no | no | no | no | no | no | no | no | no | no | no | no | no | no
Mosaviniya et al. Facile green synthesis of silver nanoparticles using crocus haussknechtii bois bulb extract: catalytic activity and antibacterial properties | Mosaviniya | 2019 | https://doi.org/10.1016/j.colcom.2019.100211 | phytosynthesis | single | Heating | 50 | No | No | No | No | no | 0 | 1 | 20 | AgNO3 | merck | ? | 20 | mM | ? | none | ? | ? | crocus haussknechtii boiss | plant | organic | organic | ? | ? | ? | ? | 0.2 | mL | ? | mg/mL | ? | ? | ? | ? | ? | ? | ? | ? | ? | ? | ? | no | no | no | no | no | no | no | no | ? | ? | 410 | ? | spherical | SEM | Tecan-mira III | ? | ? | ? | 7 | ? | ? | ? | ? | ? | 15 | ? | TEM | EM208 Philips | ? | ? | ? | ? | 35 | ? | ? | ? | ? | ? | ? | ? | ? | ? | ? | ? | ? | no | no | no | no | no | no | no | no | no | no | no | no | no | no | no | no | no | no | no | no | no | no | no | no | no | no | no | no
Mosaviniya et al. Facile green synthesis of silver nanoparticles using crocus haussknechtii bois bulb extract: catalytic activity and antibacterial properties | Mosaviniya | 2019 | https://doi.org/10.1016/j.colcom.2019.100211 | phytosynthesis | single | Heating | 50 | No | No | No | No | no | 0 | 1 | 20 | AgNO3 | merck | ? | 20 | mM | ? | none | ? | ? | crocus haussknechtii boiss | plant | organic | organic | ? | ? | ? | ? | 0.2 | mL | ? | mg/mL | ? | ? | ? | ? | ? | ? | ? | ? | ? | ? | ? | no | no | no | no | no | no | no | no | ? | ? | 415 | ? | spherical | SEM | Tecan-mira III | ? | ? | ? | 7 | ? | ? | ? | ? | ? | 15 | ? | TEM | EM208 Philips | ? | ? | ? | ? | 35 | ? | ? | ? | ? | ? | ? | ? | ? | ? | ? | ? | ? | no | no | no | no | no | no | no | no | no | no | no | no | no | no | no | no | no | no | no | no | no | no | no | no | no | no | no | no
Mosaviniya et al. Facile green synthesis of silver nanoparticles using crocus haussknechtii bois bulb extract: catalytic activity and antibacterial properties | Mosaviniya | 2019 | https://doi.org/10.1016/j.colcom.2019.100211 | phytosynthesis | single | Heating | 50 | No | No | No | No | no | 0 | 1 | 20 | AgNO3 | merck | ? | 20 | mM | ? | none | ? | ? | crocus haussknechtii boiss | plant | organic | organic | ? | ? | ? | ? | 0.2 | mL | ? | mg/mL | ? | ? | ? | ? | ? | ? | ? | ? | ? | ? | ? | no | no | no | no | no | no | no | no | ? | ? | 416 | ? | spherical | SEM | Tecan-mira III | ? | ? | ? | 7 | ? | ? | ? | ? | ? | 15 | ? | TEM | EM208 Philips | ? | ? | ? | ? | 33 | ? | ? | ? | ? | ? | ? | ? | ? | ? | ? | ? | ? | no | no | no | no | no | no | no | no | no | no | no | no | no | no | no | no | no | no | no | no | no | no | no | no | no | no | no | no
Mosaviniya et al. Facile green synthesis of silver nanoparticles using crocus haussknechtii bois bulb extract: catalytic activity and antibacterial properties | Mosaviniya | 2019 | https://doi.org/10.1016/j.colcom.2019.100211 | phytosynthesis | single | Heating | 50 | No | No | No | No | no | 0 | 1 | 20 | AgNO3 | merck | ? | 20 | mM | ? | none | ? | ? | crocus haussknechtii boiss | plant | organic | organic | ? | ? | ? | ? | 0.2 | mL | ? | mg/mL | ? | ? | ? | ? | ? | ? | ? | ? | ? | ? | ? | no | no | no | no | no | no | no | no | ? | ? | 417 | ? | spherical | SEM | Tecan-mira III | ? | ? | ? | 7 | ? | ? | ? | ? | ? | 15 | ? | TEM | EM208 Philips | ? | ? | ? | ? | 35 | ? | ? | ? | ? | ? | ? | ? | ? | ? | ? | ? | ? | no | no | no | no | no | no | no | no | no | no | no | no | no | no | no | no | no | no | no | no | no | no | no | no | no | no | no | no
Mosaviniya et al. Facile green synthesis of silver nanoparticles using crocus haussknechtii bois bulb extract: catalytic activity and antibacterial properties | Mosaviniya | 2019 | https://doi.org/10.1016/j.colcom.2019.100211 | phytosynthesis | single | Heating | 50 | No | No | No | No | no | 0 | 1 | 20 | AgNO3 | merck | ? | 20 | mM | ? | none | ? | ? | crocus haussknechtii boiss | plant | organic | organic | ? | ? | ? | ? | 0.2 | mL | ? | mg/mL | ? | ? | ? | ? | ? | ? | ? | ? | ? | ? | ? | no | no | no | no | no | no | no | no | ? | ? | 417 | ? | spherical | SEM | Tecan-mira III | ? | ? | ? | 7 | ? | ? | ? | ? | ? | 15 | ? | TEM | EM208 Philips | ? | ? | ? | ? | 36 | ? | ? | ? | ? | ? | ? | ? | ? | ? | ? | ? | ? | no | no | no | no | no | no | no | no | no | no | no | no | no | no | no | no | no | no | no | no | no | no | no | no | no | no | no | no
Mosaviniya et al. Facile green synthesis of silver nanoparticles using crocus haussknechtii bois bulb extract: catalytic activity and antibacterial properties | Mosaviniya | 2019 | https://doi.org/10.1016/j.colcom.2019.100211 | phytosynthesis | single | Heating | 50 | No | No | No | No | no | 0 | 1 | 20 | AgNO3 | merck | ? | 20 | mM | ? | none | ? | ? | crocus haussknechtii boiss | plant | organic | organic | ? | ? | ? | ? | 0.5 | mL | ? | mg/mL | ? | ? | ? | ? | ? | ? | ? | ? | ? | ? | ? | no | no | no | no | no | no | no | no | ? | ? | 410 | ? | spherical | SEM | Tecan-mira III | ? | ? | ? | 7 | ? | ? | ? | ? | ? | 15 | ? | TEM | EM208 Philips | ? | ? | ? | ? | ? | ? | ? | ? | ? | ? | ? | ? | ? | ? | ? | ? | ? | 0.0027 | mg/mL | ? | ? | 1 | ? | MuellerHinton | Staphylococcus aereus | ? | 0.18 | no | a.u. | OD | no | no | no | no | no | no | no | no | no | no | no | no | no | no | no
Mosaviniya et al. Facile green synthesis of silver nanoparticles using crocus haussknechtii bois bulb extract: catalytic activity and antibacterial properties | Mosaviniya | 2019 | https://doi.org/10.1016/j.colcom.2019.100211 | phytosynthesis | single | Heating | 50 | No | No | No | No | no | 0 | 1 | 20 | AgNO3 | merck | ? | 20 | mM | ? | none | ? | ? | crocus haussknechtii boiss | plant | organic | organic | ? | ? | ? | ? | 0.5 | mL | ? | mg/mL | ? | ? | ? | ? | ? | ? | ? | ? | ? | ? | ? | no | no | no | no | no | no | no | no | ? | ? | 410 | ? | spherical | SEM | Tecan-mira III | ? | ? | ? | 7 | ? | ? | ? | ? | ? | 15 | ? | TEM | EM208 Philips | ? | ? | ? | ? | ? | ? | ? | ? | ? | ? | ? | ? | ? | ? | ? | ? | ? | 0.0027 | mg/mL | ? | ? | 3 | ? | MuellerHinton | Staphylococcus aereus | ? | 0.2 | no | a.u. | OD | no | no | no | no | no | no | no | no | no | no | no | no | no | no | no
Mosaviniya et al. Facile green synthesis of silver nanoparticles using crocus haussknechtii bois bulb extract: catalytic activity and antibacterial properties | Mosaviniya | 2019 | https://doi.org/10.1016/j.colcom.2019.100211 | phytosynthesis | single | Heating | 50 | No | No | No | No | no | 0 | 1 | 20 | AgNO3 | merck | ? | 20 | mM | ? | none | ? | ? | crocus haussknechtii boiss | plant | organic | organic | ? | ? | ? | ? | 0.5 | mL | ? | mg/mL | ? | ? | ? | ? | ? | ? | ? | ? | ? | ? | ? | no | no | no | no | no | no | no | no | ? | ? | 410 | ? | spherical | SEM | Tecan-mira III | ? | ? | ? | 7 | ? | ? | ? | ? | ? | 15 | ? | TEM | EM208 Philips | ? | ? | ? | ? | ? | ? | ? | ? | ? | ? | ? | ? | ? | ? | ? | ? | ? | 0.0027 | mg/mL | ? | ? | 5 | ? | MuellerHinton | Staphylococcus aereus | ? | 0.4 | no | a.u. | OD | no | no | no | no | no | no | no | no | no | no | no | no | no | no | no
Mosaviniya et al. Facile green synthesis of silver nanoparticles using crocus haussknechtii bois bulb extract: catalytic activity and antibacterial properties | Mosaviniya | 2019 | https://doi.org/10.1016/j.colcom.2019.100211 | phytosynthesis | single | Heating | 50 | No | No | No | No | no | 0 | 1 | 20 | AgNO3 | merck | ? | 20 | mM | ? | none | ? | ? | crocus haussknechtii boiss | plant | organic | organic | ? | ? | ? | ? | 0.5 | mL | ? | mg/mL | ? | ? | ? | ? | ? | ? | ? | ? | ? | ? | ? | no | no | no | no | no | no | no | no | ? | ? | 410 | ? | spherical | SEM | Tecan-mira III | ? | ? | ? | 7 | ? | ? | ? | ? | ? | 15 | ? | TEM | EM208 Philips | ? | ? | ? | ? | ? | ? | ? | ? | ? | ? | ? | ? | ? | ? | ? | ? | ? | 0.0027 | mg/mL | ? | ? | 12 | ? | MuellerHinton | Staphylococcus aereus | ? | 1.15 | no | a.u. | OD | no | no | no | no | no | no | no | no | no | no | no | no | no | no | no
Mosaviniya et al. Facile green synthesis of silver nanoparticles using crocus haussknechtii bois bulb extract: catalytic activity and antibacterial properties | Mosaviniya | 2019 | https://doi.org/10.1016/j.colcom.2019.100211 | phytosynthesis | single | Heating | 50 | No | No | No | No | no | 0 | 1 | 20 | AgNO3 | merck | ? | 20 | mM | ? | none | ? | ? | crocus haussknechtii boiss | plant | organic | organic | ? | ? | ? | ? | 0.5 | mL | ? | mg/mL | ? | ? | ? | ? | ? | ? | ? | ? | ? | ? | ? | no | no | no | no | no | no | no | no | ? | ? | 410 | ? | spherical | SEM | Tecan-mira III | ? | ? | ? | 7 | ? | ? | ? | ? | ? | 15 | ? | TEM | EM208 Philips | ? | ? | ? | ? | ? | ? | ? | ? | ? | ? | ? | ? | ? | ? | ? | ? | ? | 0.0027 | mg/mL | ? | ? | 24 | ? | MuellerHinton | Staphylococcus aereus | ? | 1.2 | no | a.u. | OD | no | no | no | no | no | no | no | no | no | no | no | no | no | no | no
Mosaviniya et al. Facile green synthesis of silver nanoparticles using crocus haussknechtii bois bulb extract: catalytic activity and antibacterial properties | Mosaviniya | 2019 | https://doi.org/10.1016/j.colcom.2019.100211 | phytosynthesis | single | Heating | 50 | No | No | No | No | no | 0 | 1 | 20 | AgNO3 | merck | ? | 20 | mM | ? | none | ? | ? | crocus haussknechtii boiss | plant | organic | organic | ? | ? | ? | ? | 0.5 | mL | ? | mg/mL | ? | ? | ? | ? | ? | ? | ? | ? | ? | ? | ? | no | no | no | no | no | no | no | no | ? | ? | 410 | ? | spherical | SEM | Tecan-mira III | ? | ? | ? | 7 | ? | ? | ? | ? | ? | 15 | ? | TEM | EM208 Philips | ? | ? | ? | ? | ? | ? | ? | ? | ? | ? | ? | ? | ? | ? | ? | ? | ? | 0.0067 | mg/mL | ? | ? | 1 | ? | MuellerHinton | Staphylococcus aereus | ? | 0.3 | no | a.u. | OD | no | no | no | no | no | no | no | no | no | no | no | no | no | no | no
Mosaviniya et al. Facile green synthesis of silver nanoparticles using crocus haussknechtii bois bulb extract: catalytic activity and antibacterial properties | Mosaviniya | 2019 | https://doi.org/10.1016/j.colcom.2019.100211 | phytosynthesis | single | Heating | 50 | No | No | No | No | no | 0 | 1 | 20 | AgNO3 | merck | ? | 20 | mM | ? | none | ? | ? | crocus haussknechtii boiss | plant | organic | organic | ? | ? | ? | ? | 0.5 | mL | ? | mg/mL | ? | ? | ? | ? | ? | ? | ? | ? | ? | ? | ? | no | no | no | no | no | no | no | no | ? | ? | 410 | ? | spherical | SEM | Tecan-mira III | ? | ? | ? | 7 | ? | ? | ? | ? | ? | 15 | ? | TEM | EM208 Philips | ? | ? | ? | ? | ? | ? | ? | ? | ? | ? | ? | ? | ? | ? | ? | ? | ? | 0.0067 | mg/mL | ? | ? | 3 | ? | MuellerHinton | Staphylococcus aereus | ? | 0.3 | no | a.u. | OD | no | no | no | no | no | no | no | no | no | no | no | no | no | no | no
Mosaviniya et al. Facile green synthesis of silver nanoparticles using crocus haussknechtii bois bulb extract: catalytic activity and antibacterial properties | Mosaviniya | 2019 | https://doi.org/10.1016/j.colcom.2019.100211 | phytosynthesis | single | Heating | 50 | No | No | No | No | no | 0 | 1 | 20 | AgNO3 | merck | ? | 20 | mM | ? | none | ? | ? | crocus haussknechtii boiss | plant | organic | organic | ? | ? | ? | ? | 0.5 | mL | ? | mg/mL | ? | ? | ? | ? | ? | ? | ? | ? | ? | ? | ? | no | no | no | no | no | no | no | no | ? | ? | 410 | ? | spherical | SEM | Tecan-mira III | ? | ? | ? | 7 | ? | ? | ? | ? | ? | 15 | ? | TEM | EM208 Philips | ? | ? | ? | ? | ? | ? | ? | ? | ? | ? | ? | ? | ? | ? | ? | ? | ? | 0.0067 | mg/mL | ? | ? | 5 | ? | MuellerHinton | Staphylococcus aereus | ? | 0.35 | no | a.u. | OD | no | no | no | no | no | no | no | no | no | no | no | no | no | no | no
Mosaviniya et al. Facile green synthesis of silver nanoparticles using crocus haussknechtii bois bulb extract: catalytic activity and antibacterial properties | Mosaviniya | 2019 | https://doi.org/10.1016/j.colcom.2019.100211 | phytosynthesis | single | Heating | 50 | No | No | No | No | no | 0 | 1 | 20 | AgNO3 | merck | ? | 20 | mM | ? | none | ? | ? | crocus haussknechtii boiss | plant | organic | organic | ? | ? | ? | ? | 0.5 | mL | ? | mg/mL | ? | ? | ? | ? | ? | ? | ? | ? | ? | ? | ? | no | no | no | no | no | no | no | no | ? | ? | 410 | ? | spherical | SEM | Tecan-mira III | ? | ? | ? | 7 | ? | ? | ? | ? | ? | 15 | ? | TEM | EM208 Philips | ? | ? | ? | ? | ? | ? | ? | ? | ? | ? | ? | ? | ? | ? | ? | ? | ? | 0.0067 | mg/mL | ? | ? | 12 | ? | MuellerHinton | Staphylococcus aereus | ? | 0.7 | no | a.u. | OD | no | no | no | no | no | no | no | no | no | no | no | no | no | no | no
Mosaviniya et al. Facile green synthesis of silver nanoparticles using crocus haussknechtii bois bulb extract: catalytic activity and antibacterial properties | Mosaviniya | 2019 | https://doi.org/10.1016/j.colcom.2019.100211 | phytosynthesis | single | Heating | 50 | No | No | No | No | no | 0 | 1 | 20 | AgNO3 | merck | ? | 20 | mM | ? | none | ? | ? | crocus haussknechtii boiss | plant | organic | organic | ? | ? | ? | ? | 0.5 | mL | ? | mg/mL | ? | ? | ? | ? | ? | ? | ? | ? | ? | ? | ? | no | no | no | no | no | no | no | no | ? | ? | 410 | ? | spherical | SEM | Tecan-mira III | ? | ? | ? | 7 | ? | ? | ? | ? | ? | 15 | ? | TEM | EM208 Philips | ? | ? | ? | ? | ? | ? | ? | ? | ? | ? | ? | ? | ? | ? | ? | ? | ? | 0.0067 | mg/mL | ? | ? | 24 | ? | MuellerHinton | Staphylococcus aereus | ? | 1.3 | no | a.u. | OD | no | no | no | no | no | no | no | no | no | no | no | no | no | no | no
Mosaviniya et al. Facile green synthesis of silver nanoparticles using crocus haussknechtii bois bulb extract: catalytic activity and antibacterial properties | Mosaviniya | 2019 | https://doi.org/10.1016/j.colcom.2019.100211 | phytosynthesis | single | Heating | 50 | No | No | No | No | no | 0 | 1 | 20 | AgNO3 | merck | ? | 20 | mM | ? | none | ? | ? | crocus haussknechtii boiss | plant | organic | organic | ? | ? | ? | ? | 0.5 | mL | ? | mg/mL | ? | ? | ? | ? | ? | ? | ? | ? | ? | ? | ? | no | no | no | no | no | no | no | no | ? | ? | 410 | ? | spherical | SEM | Tecan-mira III | ? | ? | ? | 7 | ? | ? | ? | ? | ? | 15 | ? | TEM | EM208 Philips | ? | ? | ? | ? | ? | ? | ? | ? | ? | ? | ? | ? | ? | ? | ? | ? | ? | 0.01348 | mg/mL | ? | ? | 1 | ? | MuellerHinton | Staphylococcus aereus | ? | 0.32 | no | a.u. | OD | no | no | no | no | no | no | no | no | no | no | no | no | no | no | no
Mosaviniya et al. Facile green synthesis of silver nanoparticles using crocus haussknechtii bois bulb extract: catalytic activity and antibacterial properties | Mosaviniya | 2019 | https://doi.org/10.1016/j.colcom.2019.100211 | phytosynthesis | single | Heating | 50 | No | No | No | No | no | 0 | 1 | 20 | AgNO3 | merck | ? | 20 | mM | ? | none | ? | ? | crocus haussknechtii boiss | plant | organic | organic | ? | ? | ? | ? | 0.5 | mL | ? | mg/mL | ? | ? | ? | ? | ? | ? | ? | ? | ? | ? | ? | no | no | no | no | no | no | no | no | ? | ? | 410 | ? | spherical | SEM | Tecan-mira III | ? | ? | ? | 7 | ? | ? | ? | ? | ? | 15 | ? | TEM | EM208 Philips | ? | ? | ? | ? | ? | ? | ? | ? | ? | ? | ? | ? | ? | ? | ? | ? | ? | 0.01348 | mg/mL | ? | ? | 3 | ? | MuellerHinton | Staphylococcus aereus | ? | 0.33 | no | a.u. | OD | no | no | no | no | no | no | no | no | no | no | no | no | no | no | no
Mosaviniya et al. Facile green synthesis of silver nanoparticles using crocus haussknechtii bois bulb extract: catalytic activity and antibacterial properties | Mosaviniya | 2019 | https://doi.org/10.1016/j.colcom.2019.100211 | phytosynthesis | single | Heating | 50 | No | No | No | No | no | 0 | 1 | 20 | AgNO3 | merck | ? | 20 | mM | ? | none | ? | ? | crocus haussknechtii boiss | plant | organic | organic | ? | ? | ? | ? | 0.5 | mL | ? | mg/mL | ? | ? | ? | ? | ? | ? | ? | ? | ? | ? | ? | no | no | no | no | no | no | no | no | ? | ? | 410 | ? | spherical | SEM | Tecan-mira III | ? | ? | ? | 7 | ? | ? | ? | ? | ? | 15 | ? | TEM | EM208 Philips | ? | ? | ? | ? | ? | ? | ? | ? | ? | ? | ? | ? | ? | ? | ? | ? | ? | 0.01348 | mg/mL | ? | ? | 5 | ? | MuellerHinton | Staphylococcus aereus | ? | 0.4 | no | a.u. | OD | no | no | no | no | no | no | no | no | no | no | no | no | no | no | no
Mosaviniya et al. Facile green synthesis of silver nanoparticles using crocus haussknechtii bois bulb extract: catalytic activity and antibacterial properties | Mosaviniya | 2019 | https://doi.org/10.1016/j.colcom.2019.100211 | phytosynthesis | single | Heating | 50 | No | No | No | No | no | 0 | 1 | 20 | AgNO3 | merck | ? | 20 | mM | ? | none | ? | ? | crocus haussknechtii boiss | plant | organic | organic | ? | ? | ? | ? | 0.5 | mL | ? | mg/mL | ? | ? | ? | ? | ? | ? | ? | ? | ? | ? | ? | no | no | no | no | no | no | no | no | ? | ? | 410 | ? | spherical | SEM | Tecan-mira III | ? | ? | ? | 7 | ? | ? | ? | ? | ? | 15 | ? | TEM | EM208 Philips | ? | ? | ? | ? | ? | ? | ? | ? | ? | ? | ? | ? | ? | ? | ? | ? | ? | 0.01348 | mg/mL | ? | ? | 12 | ? | MuellerHinton | Staphylococcus aereus | ? | 0.48 | no | a.u. | OD | no | no | no | no | no | no | no | no | no | no | no | no | no | no | no
Mosaviniya et al. Facile green synthesis of silver nanoparticles using crocus haussknechtii bois bulb extract: catalytic activity and antibacterial properties | Mosaviniya | 2019 | https://doi.org/10.1016/j.colcom.2019.100211 | phytosynthesis | single | Heating | 50 | No | No | No | No | no | 0 | 1 | 20 | AgNO3 | merck | ? | 20 | mM | ? | none | ? | ? | crocus haussknechtii boiss | plant | organic | organic | ? | ? | ? | ? | 0.5 | mL | ? | mg/mL | ? | ? | ? | ? | ? | ? | ? | ? | ? | ? | ? | no | no | no | no | no | no | no | no | ? | ? | 410 | ? | spherical | SEM | Tecan-mira III | ? | ? | ? | 7 | ? | ? | ? | ? | ? | 15 | ? | TEM | EM208 Philips | ? | ? | ? | ? | ? | ? | ? | ? | ? | ? | ? | ? | ? | ? | ? | ? | ? | 0.01348 | mg/mL | ? | ? | 24 | ? | MuellerHinton | Staphylococcus aereus | ? | 0.8 | no | a.u. | OD | no | no | no | no | no | no | no | no | no | no | no | no | no | no | no
Mosaviniya et al. Facile green synthesis of silver nanoparticles using crocus haussknechtii bois bulb extract: catalytic activity and antibacterial properties | Mosaviniya | 2019 | https://doi.org/10.1016/j.colcom.2019.100211 | phytosynthesis | single | Heating | 50 | No | No | No | No | no | 0 | 1 | 20 | AgNO3 | merck | ? | 20 | mM | ? | none | ? | ? | crocus haussknechtii boiss | plant | organic | organic | ? | ? | ? | ? | 0.5 | mL | ? | mg/mL | ? | ? | ? | ? | ? | ? | ? | ? | ? | ? | ? | no | no | no | no | no | no | no | no | ? | ? | 410 | ? | spherical | SEM | Tecan-mira III | ? | ? | ? | 7 | ? | ? | ? | ? | ? | 15 | ? | TEM | EM208 Philips | ? | ? | ? | ? | ? | ? | ? | ? | ? | ? | ? | ? | ? | ? | ? | ? | ? | 0.02022 | mg/mL | ? | ? | 1 | ? | MuellerHinton | Staphylococcus aereus | ? | 0.3 | no | a.u. | OD | no | no | no | no | no | no | no | no | no | no | no | no | no | no | no
Mosaviniya et al. Facile green synthesis of silver nanoparticles using crocus haussknechtii bois bulb extract: catalytic activity and antibacterial properties | Mosaviniya | 2019 | https://doi.org/10.1016/j.colcom.2019.100211 | phytosynthesis | single | Heating | 50 | No | No | No | No | no | 0 | 1 | 20 | AgNO3 | merck | ? | 20 | mM | ? | none | ? | ? | crocus haussknechtii boiss | plant | organic | organic | ? | ? | ? | ? | 0.5 | mL | ? | mg/mL | ? | ? | ? | ? | ? | ? | ? | ? | ? | ? | ? | no | no | no | no | no | no | no | no | ? | ? | 410 | ? | spherical | SEM | Tecan-mira III | ? | ? | ? | 7 | ? | ? | ? | ? | ? | 15 | ? | TEM | EM208 Philips | ? | ? | ? | ? | ? | ? | ? | ? | ? | ? | ? | ? | ? | ? | ? | ? | ? | 0.02022 | mg/mL | ? | ? | 3 | ? | MuellerHinton | Staphylococcus aereus | ? | 0.35 | no | a.u. | OD | no | no | no | no | no | no | no | no | no | no | no | no | no | no | no
Mosaviniya et al. Facile green synthesis of silver nanoparticles using crocus haussknechtii bois bulb extract: catalytic activity and antibacterial properties | Mosaviniya | 2019 | https://doi.org/10.1016/j.colcom.2019.100211 | phytosynthesis | single | Heating | 50 | No | No | No | No | no | 0 | 1 | 20 | AgNO3 | merck | ? | 20 | mM | ? | none | ? | ? | crocus haussknechtii boiss | plant | organic | organic | ? | ? | ? | ? | 0.5 | mL | ? | mg/mL | ? | ? | ? | ? | ? | ? | ? | ? | ? | ? | ? | no | no | no | no | no | no | no | no | ? | ? | 410 | ? | spherical | SEM | Tecan-mira III | ? | ? | ? | 7 | ? | ? | ? | ? | ? | 15 | ? | TEM | EM208 Philips | ? | ? | ? | ? | ? | ? | ? | ? | ? | ? | ? | ? | ? | ? | ? | ? | ? | 0.02022 | mg/mL | ? | ? | 5 | ? | MuellerHinton | Staphylococcus aereus | ? | 0.4 | no | a.u. | OD | no | no | no | no | no | no | no | no | no | no | no | no | no | no | no
Mosaviniya et al. Facile green synthesis of silver nanoparticles using crocus haussknechtii bois bulb extract: catalytic activity and antibacterial properties | Mosaviniya | 2019 | https://doi.org/10.1016/j.colcom.2019.100211 | phytosynthesis | single | Heating | 50 | No | No | No | No | no | 0 | 1 | 20 | AgNO3 | merck | ? | 20 | mM | ? | none | ? | ? | crocus haussknechtii boiss | plant | organic | organic | ? | ? | ? | ? | 0.5 | mL | ? | mg/mL | ? | ? | ? | ? | ? | ? | ? | ? | ? | ? | ? | no | no | no | no | no | no | no | no | ? | ? | 410 | ? | spherical | SEM | Tecan-mira III | ? | ? | ? | 7 | ? | ? | ? | ? | ? | 15 | ? | TEM | EM208 Philips | ? | ? | ? | ? | ? | ? | ? | ? | ? | ? | ? | ? | ? | ? | ? | ? | ? | 0.02022 | mg/mL | ? | ? | 12 | ? | MuellerHinton | Staphylococcus aereus | ? | 0.4 | no | a.u. | OD | no | no | no | no | no | no | no | no | no | no | no | no | no | no | no
Mosaviniya et al. Facile green synthesis of silver nanoparticles using crocus haussknechtii bois bulb extract: catalytic activity and antibacterial properties | Mosaviniya | 2019 | https://doi.org/10.1016/j.colcom.2019.100211 | phytosynthesis | single | Heating | 50 | No | No | No | No | no | 0 | 1 | 20 | AgNO3 | merck | ? | 20 | mM | ? | none | ? | ? | crocus haussknechtii boiss | plant | organic | organic | ? | ? | ? | ? | 0.5 | mL | ? | mg/mL | ? | ? | ? | ? | ? | ? | ? | ? | ? | ? | ? | no | no | no | no | no | no | no | no | ? | ? | 410 | ? | spherical | SEM | Tecan-mira III | ? | ? | ? | 7 | ? | ? | ? | ? | ? | 15 | ? | TEM | EM208 Philips | ? | ? | ? | ? | ? | ? | ? | ? | ? | ? | ? | ? | ? | ? | ? | ? | ? | 0.02022 | mg/mL | ? | ? | 24 | ? | MuellerHinton | Staphylococcus aereus | ? | 0.5 | no | a.u. | OD | no | no | no | no | no | no | no | no | no | no | no | no | no | no | no
Mosaviniya et al. Facile green synthesis of silver nanoparticles using crocus haussknechtii bois bulb extract: catalytic activity and antibacterial properties | Mosaviniya | 2019 | https://doi.org/10.1016/j.colcom.2019.100211 | phytosynthesis | single | Heating | 50 | No | No | No | No | no | 0 | 1 | 20 | AgNO3 | merck | ? | 20 | mM | ? | none | ? | ? | crocus haussknechtii boiss | plant | organic | organic | ? | ? | ? | ? | 0.5 | mL | ? | mg/mL | ? | ? | ? | ? | ? | ? | ? | ? | ? | ? | ? | no | no | no | no | no | no | no | no | ? | ? | 410 | ? | spherical | SEM | Tecan-mira III | ? | ? | ? | 7 | ? | ? | ? | ? | ? | 15 | ? | TEM | EM208 Philips | ? | ? | ? | ? | ? | ? | ? | ? | ? | ? | ? | ? | ? | ? | ? | ? | ? | 0.02697 | mg/mL | ? | ? | 1 | ? | MuellerHinton | Staphylococcus aereus | ? | 0.35 | no | a.u. | OD | no | no | no | no | no | no | no | no | no | no | no | no | no | no | no
Mosaviniya et al. Facile green synthesis of silver nanoparticles using crocus haussknechtii bois bulb extract: catalytic activity and antibacterial properties | Mosaviniya | 2019 | https://doi.org/10.1016/j.colcom.2019.100211 | phytosynthesis | single | Heating | 50 | No | No | No | No | no | 0 | 1 | 20 | AgNO3 | merck | ? | 20 | mM | ? | none | ? | ? | crocus haussknechtii boiss | plant | organic | organic | ? | ? | ? | ? | 0.5 | mL | ? | mg/mL | ? | ? | ? | ? | ? | ? | ? | ? | ? | ? | ? | no | no | no | no | no | no | no | no | ? | ? | 410 | ? | spherical | SEM | Tecan-mira III | ? | ? | ? | 7 | ? | ? | ? | ? | ? | 15 | ? | TEM | EM208 Philips | ? | ? | ? | ? | ? | ? | ? | ? | ? | ? | ? | ? | ? | ? | ? | ? | ? | 0.02697 | mg/mL | ? | ? | 3 | ? | MuellerHinton | Staphylococcus aereus | ? | 0.35 | no | a.u. | OD | no | no | no | no | no | no | no | no | no | no | no | no | no | no | no
Mosaviniya et al. Facile green synthesis of silver nanoparticles using crocus haussknechtii bois bulb extract: catalytic activity and antibacterial properties | Mosaviniya | 2019 | https://doi.org/10.1016/j.colcom.2019.100211 | phytosynthesis | single | Heating | 50 | No | No | No | No | no | 0 | 1 | 20 | AgNO3 | merck | ? | 20 | mM | ? | none | ? | ? | crocus haussknechtii boiss | plant | organic | organic | ? | ? | ? | ? | 0.5 | mL | ? | mg/mL | ? | ? | ? | ? | ? | ? | ? | ? | ? | ? | ? | no | no | no | no | no | no | no | no | ? | ? | 410 | ? | spherical | SEM | Tecan-mira III | ? | ? | ? | 7 | ? | ? | ? | ? | ? | 15 | ? | TEM | EM208 Philips | ? | ? | ? | ? | ? | ? | ? | ? | ? | ? | ? | ? | ? | ? | ? | ? | ? | 0.02697 | mg/mL | ? | ? | 5 | ? | MuellerHinton | Staphylococcus aereus | ? | 0.4 | no | a.u. | OD | no | no | no | no | no | no | no | no | no | no | no | no | no | no | no
Mosaviniya et al. Facile green synthesis of silver nanoparticles using crocus haussknechtii bois bulb extract: catalytic activity and antibacterial properties | Mosaviniya | 2019 | https://doi.org/10.1016/j.colcom.2019.100211 | phytosynthesis | single | Heating | 50 | No | No | No | No | no | 0 | 1 | 20 | AgNO3 | merck | ? | 20 | mM | ? | none | ? | ? | crocus haussknechtii boiss | plant | organic | organic | ? | ? | ? | ? | 0.5 | mL | ? | mg/mL | ? | ? | ? | ? | ? | ? | ? | ? | ? | ? | ? | no | no | no | no | no | no | no | no | ? | ? | 410 | ? | spherical | SEM | Tecan-mira III | ? | ? | ? | 7 | ? | ? | ? | ? | ? | 15 | ? | TEM | EM208 Philips | ? | ? | ? | ? | ? | ? | ? | ? | ? | ? | ? | ? | ? | ? | ? | ? | ? | 0.02697 | mg/mL | ? | ? | 12 | ? | MuellerHinton | Staphylococcus aereus | ? | 0.4 | no | a.u. | OD | no | no | no | no | no | no | no | no | no | no | no | no | no | no | no
Mosaviniya et al. Facile green synthesis of silver nanoparticles using crocus haussknechtii bois bulb extract: catalytic activity and antibacterial properties | Mosaviniya | 2019 | https://doi.org/10.1016/j.colcom.2019.100211 | phytosynthesis | single | Heating | 50 | No | No | No | No | no | 0 | 1 | 20 | AgNO3 | merck | ? | 20 | mM | ? | none | ? | ? | crocus haussknechtii boiss | plant | organic | organic | ? | ? | ? | ? | 0.5 | mL | ? | mg/mL | ? | ? | ? | ? | ? | ? | ? | ? | ? | ? | ? | no | no | no | no | no | no | no | no | ? | ? | 410 | ? | spherical | SEM | Tecan-mira III | ? | ? | ? | 7 | ? | ? | ? | ? | ? | 15 | ? | TEM | EM208 Philips | ? | ? | ? | ? | ? | ? | ? | ? | ? | ? | ? | ? | ? | ? | ? | ? | ? | 0.02697 | mg/mL | ? | ? | 24 | ? | MuellerHinton | Staphylococcus aereus | ? | 0.4 | no | a.u. | OD | no | no | no | no | no | no | no | no | no | no | no | no | no | no | no
Mosaviniya et al. Facile green synthesis of silver nanoparticles using crocus haussknechtii bois bulb extract: catalytic activity and antibacterial properties | Mosaviniya | 2019 | https://doi.org/10.1016/j.colcom.2019.100211 | phytosynthesis | single | Heating | 50 | No | No | No | No | no | 0 | 1 | 20 | AgNO3 | merck | ? | 20 | mM | ? | none | ? | ? | crocus haussknechtii boiss | plant | organic | organic | ? | ? | ? | ? | 0.5 | mL | ? | mg/mL | ? | ? | ? | ? | ? | ? | ? | ? | ? | ? | ? | no | no | no | no | no | no | no | no | ? | ? | 410 | ? | spherical | SEM | Tecan-mira III | ? | ? | ? | 7 | ? | ? | ? | ? | ? | 15 | ? | TEM | EM208 Philips | ? | ? | ? | ? | ? | ? | ? | ? | ? | ? | ? | ? | ? | ? | ? | ? | ? | 0.03371 | mg/mL | ? | ? | 1 | ? | MuellerHinton | Staphylococcus aereus | ? | 0.35 | no | a.u. | OD | no | no | no | no | no | no | no | no | no | no | no | no | no | no | no
Mosaviniya et al. Facile green synthesis of silver nanoparticles using crocus haussknechtii bois bulb extract: catalytic activity and antibacterial properties | Mosaviniya | 2019 | https://doi.org/10.1016/j.colcom.2019.100211 | phytosynthesis | single | Heating | 50 | No | No | No | No | no | 0 | 1 | 20 | AgNO3 | merck | ? | 20 | mM | ? | none | ? | ? | crocus haussknechtii boiss | plant | organic | organic | ? | ? | ? | ? | 0.5 | mL | ? | mg/mL | ? | ? | ? | ? | ? | ? | ? | ? | ? | ? | ? | no | no | no | no | no | no | no | no | ? | ? | 410 | ? | spherical | SEM | Tecan-mira III | ? | ? | ? | 7 | ? | ? | ? | ? | ? | 15 | ? | TEM | EM208 Philips | ? | ? | ? | ? | ? | ? | ? | ? | ? | ? | ? | ? | ? | ? | ? | ? | ? | 0.03371 | mg/mL | ? | ? | 3 | ? | MuellerHinton | Staphylococcus aereus | ? | 0.35 | no | a.u. | OD | no | no | no | no | no | no | no | no | no | no | no | no | no | no | no
Mosaviniya et al. Facile green synthesis of silver nanoparticles using crocus haussknechtii bois bulb extract: catalytic activity and antibacterial properties | Mosaviniya | 2019 | https://doi.org/10.1016/j.colcom.2019.100211 | phytosynthesis | single | Heating | 50 | No | No | No | No | no | 0 | 1 | 20 | AgNO3 | merck | ? | 20 | mM | ? | none | ? | ? | crocus haussknechtii boiss | plant | organic | organic | ? | ? | ? | ? | 0.5 | mL | ? | mg/mL | ? | ? | ? | ? | ? | ? | ? | ? | ? | ? | ? | no | no | no | no | no | no | no | no | ? | ? | 410 | ? | spherical | SEM | Tecan-mira III | ? | ? | ? | 7 | ? | ? | ? | ? | ? | 15 | ? | TEM | EM208 Philips | ? | ? | ? | ? | ? | ? | ? | ? | ? | ? | ? | ? | ? | ? | ? | ? | ? | 0.03371 | mg/mL | ? | ? | 5 | ? | MuellerHinton | Staphylococcus aereus | ? | 0.35 | no | a.u. | OD | no | no | no | no | no | no | no | no | no | no | no | no | no | no | no
Mosaviniya et al. Facile green synthesis of silver nanoparticles using crocus haussknechtii bois bulb extract: catalytic activity and antibacterial properties | Mosaviniya | 2019 | https://doi.org/10.1016/j.colcom.2019.100211 | phytosynthesis | single | Heating | 50 | No | No | No | No | no | 0 | 1 | 20 | AgNO3 | merck | ? | 20 | mM | ? | none | ? | ? | crocus haussknechtii boiss | plant | organic | organic | ? | ? | ? | ? | 0.5 | mL | ? | mg/mL | ? | ? | ? | ? | ? | ? | ? | ? | ? | ? | ? | no | no | no | no | no | no | no | no | ? | ? | 410 | ? | spherical | SEM | Tecan-mira III | ? | ? | ? | 7 | ? | ? | ? | ? | ? | 15 | ? | TEM | EM208 Philips | ? | ? | ? | ? | ? | ? | ? | ? | ? | ? | ? | ? | ? | ? | ? | ? | ? | 0.03371 | mg/mL | ? | ? | 12 | ? | MuellerHinton | Staphylococcus aereus | ? | 0.35 | no | a.u. | OD | no | no | no | no | no | no | no | no | no | no | no | no | no | no | no
Mosaviniya et al. Facile green synthesis of silver nanoparticles using crocus haussknechtii bois bulb extract: catalytic activity and antibacterial properties | Mosaviniya | 2019 | https://doi.org/10.1016/j.colcom.2019.100211 | phytosynthesis | single | Heating | 50 | No | No | No | No | no | 0 | 1 | 20 | AgNO3 | merck | ? | 20 | mM | ? | none | ? | ? | crocus haussknechtii boiss | plant | organic | organic | ? | ? | ? | ? | 0.5 | mL | ? | mg/mL | ? | ? | ? | ? | ? | ? | ? | ? | ? | ? | ? | no | no | no | no | no | no | no | no | ? | ? | 410 | ? | spherical | SEM | Tecan-mira III | ? | ? | ? | 7 | ? | ? | ? | ? | ? | 15 | ? | TEM | EM208 Philips | ? | ? | ? | ? | ? | ? | ? | ? | ? | ? | ? | ? | ? | ? | ? | ? | ? | 0.03371 | mg/mL | ? | ? | 24 | ? | MuellerHinton | Staphylococcus aereus | ? | 0.35 | no | a.u. | OD | no | no | no | no | no | no | no | no | no | no | no | no | no | no | no
Mosaviniya et al. Facile green synthesis of silver nanoparticles using crocus haussknechtii bois bulb extract: catalytic activity and antibacterial properties | Mosaviniya | 2019 | https://doi.org/10.1016/j.colcom.2019.100211 | phytosynthesis | single | Heating | 50 | No | No | No | No | no | 0 | 1 | 20 | AgNO3 | merck | ? | 20 | mM | ? | none | ? | ? | crocus haussknechtii boiss | plant | organic | organic | ? | ? | ? | ? | 0.5 | mL | ? | mg/mL | ? | ? | ? | ? | ? | ? | ? | ? | ? | ? | ? | no | no | no | no | no | no | no | no | ? | ? | 410 | ? | spherical | SEM | Tecan-mira III | ? | ? | ? | 7 | ? | ? | ? | ? | ? | 15 | ? | TEM | EM208 Philips | ? | ? | ? | ? | ? | ? | ? | ? | ? | ? | ? | ? | ? | ? | ? | ? | ? | 0.04045 | mg/mL | ? | ? | 1 | ? | MuellerHinton | Staphylococcus aereus | ? | 0.38 | no | a.u. | OD | no | no | no | no | no | no | no | no | no | no | no | no | no | no | no
Mosaviniya et al. Facile green synthesis of silver nanoparticles using crocus haussknechtii bois bulb extract: catalytic activity and antibacterial properties | Mosaviniya | 2019 | https://doi.org/10.1016/j.colcom.2019.100211 | phytosynthesis | single | Heating | 50 | No | No | No | No | no | 0 | 1 | 20 | AgNO3 | merck | ? | 20 | mM | ? | none | ? | ? | crocus haussknechtii boiss | plant | organic | organic | ? | ? | ? | ? | 0.5 | mL | ? | mg/mL | ? | ? | ? | ? | ? | ? | ? | ? | ? | ? | ? | no | no | no | no | no | no | no | no | ? | ? | 410 | ? | spherical | SEM | Tecan-mira III | ? | ? | ? | 7 | ? | ? | ? | ? | ? | 15 | ? | TEM | EM208 Philips | ? | ? | ? | ? | ? | ? | ? | ? | ? | ? | ? | ? | ? | ? | ? | ? | ? | 0.04045 | mg/mL | ? | ? | 3 | ? | MuellerHinton | Staphylococcus aereus | ? | 0.38 | no | a.u. | OD | no | no | no | no | no | no | no | no | no | no | no | no | no | no | no
Mosaviniya et al. Facile green synthesis of silver nanoparticles using crocus haussknechtii bois bulb extract: catalytic activity and antibacterial properties | Mosaviniya | 2019 | https://doi.org/10.1016/j.colcom.2019.100211 | phytosynthesis | single | Heating | 50 | No | No | No | No | no | 0 | 1 | 20 | AgNO3 | merck | ? | 20 | mM | ? | none | ? | ? | crocus haussknechtii boiss | plant | organic | organic | ? | ? | ? | ? | 0.5 | mL | ? | mg/mL | ? | ? | ? | ? | ? | ? | ? | ? | ? | ? | ? | no | no | no | no | no | no | no | no | ? | ? | 410 | ? | spherical | SEM | Tecan-mira III | ? | ? | ? | 7 | ? | ? | ? | ? | ? | 15 | ? | TEM | EM208 Philips | ? | ? | ? | ? | ? | ? | ? | ? | ? | ? | ? | ? | ? | ? | ? | ? | ? | 0.04045 | mg/mL | ? | ? | 5 | ? | MuellerHinton | Staphylococcus aereus | ? | 0.38 | no | a.u. | OD | no | no | no | no | no | no | no | no | no | no | no | no | no | no | no
Mosaviniya et al. Facile green synthesis of silver nanoparticles using crocus haussknechtii bois bulb extract: catalytic activity and antibacterial properties | Mosaviniya | 2019 | https://doi.org/10.1016/j.colcom.2019.100211 | phytosynthesis | single | Heating | 50 | No | No | No | No | no | 0 | 1 | 20 | AgNO3 | merck | ? | 20 | mM | ? | none | ? | ? | crocus haussknechtii boiss | plant | organic | organic | ? | ? | ? | ? | 0.5 | mL | ? | mg/mL | ? | ? | ? | ? | ? | ? | ? | ? | ? | ? | ? | no | no | no | no | no | no | no | no | ? | ? | 410 | ? | spherical | SEM | Tecan-mira III | ? | ? | ? | 7 | ? | ? | ? | ? | ? | 15 | ? | TEM | EM208 Philips | ? | ? | ? | ? | ? | ? | ? | ? | ? | ? | ? | ? | ? | ? | ? | ? | ? | 0.04045 | mg/mL | ? | ? | 12 | ? | MuellerHinton | Staphylococcus aereus | ? | 0.38 | no | a.u. | OD | no | no | no | no | no | no | no | no | no | no | no | no | no | no | no
Mosaviniya et al. Facile green synthesis of silver nanoparticles using crocus haussknechtii bois bulb extract: catalytic activity and antibacterial properties | Mosaviniya | 2019 | https://doi.org/10.1016/j.colcom.2019.100211 | phytosynthesis | single | Heating | 50 | No | No | No | No | no | 0 | 1 | 20 | AgNO3 | merck | ? | 20 | mM | ? | none | ? | ? | crocus haussknechtii boiss | plant | organic | organic | ? | ? | ? | ? | 0.5 | mL | ? | mg/mL | ? | ? | ? | ? | ? | ? | ? | ? | ? | ? | ? | no | no | no | no | no | no | no | no | ? | ? | 410 | ? | spherical | SEM | Tecan-mira III | ? | ? | ? | 7 | ? | ? | ? | ? | ? | 15 | ? | TEM | EM208 Philips | ? | ? | ? | ? | ? | ? | ? | ? | ? | ? | ? | ? | ? | ? | ? | ? | ? | 0.04045 | mg/mL | ? | ? | 24 | ? | MuellerHinton | Staphylococcus aereus | ? | 0.38 | no | a.u. | OD | no | no | no | no | no | no | no | no | no | no | no | no | no | no | no
Mosaviniya et al. Facile green synthesis of silver nanoparticles using crocus haussknechtii bois bulb extract: catalytic activity and antibacterial properties | Mosaviniya | 2019 | https://doi.org/10.1016/j.colcom.2019.100211 | phytosynthesis | single | Heating | 50 | No | No | No | No | no | 0 | 1 | 20 | AgNO3 | merck | ? | 20 | mM | ? | none | ? | ? | crocus haussknechtii boiss | plant | organic | organic | ? | ? | ? | ? | 0.5 | mL | ? | mg/mL | ? | ? | ? | ? | ? | ? | ? | ? | ? | ? | ? | no | no | no | no | no | no | no | no | ? | ? | 410 | ? | spherical | SEM | Tecan-mira III | ? | ? | ? | 7 | ? | ? | ? | ? | ? | 15 | ? | TEM | EM208 Philips | ? | ? | ? | ? | ? | ? | ? | ? | ? | ? | ? | ? | ? | ? | ? | ? | ? | 0.0027 | mg/mL | ? | ? | 1 | ? | MuellerHinton | Pseudomonas aeruginosa | ? | 0.18 | no | a.u. | OD | no | no | no | no | no | no | no | no | no | no | no | no | no | no | no
Mosaviniya et al. Facile green synthesis of silver nanoparticles using crocus haussknechtii bois bulb extract: catalytic activity and antibacterial properties | Mosaviniya | 2019 | https://doi.org/10.1016/j.colcom.2019.100211 | phytosynthesis | single | Heating | 50 | No | No | No | No | no | 0 | 1 | 20 | AgNO3 | merck | ? | 20 | mM | ? | none | ? | ? | crocus haussknechtii boiss | plant | organic | organic | ? | ? | ? | ? | 0.5 | mL | ? | mg/mL | ? | ? | ? | ? | ? | ? | ? | ? | ? | ? | ? | no | no | no | no | no | no | no | no | ? | ? | 410 | ? | spherical | SEM | Tecan-mira III | ? | ? | ? | 7 | ? | ? | ? | ? | ? | 15 | ? | TEM | EM208 Philips | ? | ? | ? | ? | ? | ? | ? | ? | ? | ? | ? | ? | ? | ? | ? | ? | ? | 0.0027 | mg/mL | ? | ? | 3 | ? | MuellerHinton | Pseudomonas aeruginosa | ? | 0.2 | no | a.u. | OD | no | no | no | no | no | no | no | no | no | no | no | no | no | no | no
Mosaviniya et al. Facile green synthesis of silver nanoparticles using crocus haussknechtii bois bulb extract: catalytic activity and antibacterial properties | Mosaviniya | 2019 | https://doi.org/10.1016/j.colcom.2019.100211 | phytosynthesis | single | Heating | 50 | No | No | No | No | no | 0 | 1 | 20 | AgNO3 | merck | ? | 20 | mM | ? | none | ? | ? | crocus haussknechtii boiss | plant | organic | organic | ? | ? | ? | ? | 0.5 | mL | ? | mg/mL | ? | ? | ? | ? | ? | ? | ? | ? | ? | ? | ? | no | no | no | no | no | no | no | no | ? | ? | 410 | ? | spherical | SEM | Tecan-mira III | ? | ? | ? | 7 | ? | ? | ? | ? | ? | 15 | ? | TEM | EM208 Philips | ? | ? | ? | ? | ? | ? | ? | ? | ? | ? | ? | ? | ? | ? | ? | ? | ? | 0.0027 | mg/mL | ? | ? | 5 | ? | MuellerHinton | Pseudomonas aeruginosa | ? | 0.32 | no | a.u. | OD | no | no | no | no | no | no | no | no | no | no | no | no | no | no | no
Mosaviniya et al. Facile green synthesis of silver nanoparticles using crocus haussknechtii bois bulb extract: catalytic activity and antibacterial properties | Mosaviniya | 2019 | https://doi.org/10.1016/j.colcom.2019.100211 | phytosynthesis | single | Heating | 50 | No | No | No | No | no | 0 | 1 | 20 | AgNO3 | merck | ? | 20 | mM | ? | none | ? | ? | crocus haussknechtii boiss | plant | organic | organic | ? | ? | ? | ? | 0.5 | mL | ? | mg/mL | ? | ? | ? | ? | ? | ? | ? | ? | ? | ? | ? | no | no | no | no | no | no | no | no | ? | ? | 410 | ? | spherical | SEM | Tecan-mira III | ? | ? | ? | 7 | ? | ? | ? | ? | ? | 15 | ? | TEM | EM208 Philips | ? | ? | ? | ? | ? | ? | ? | ? | ? | ? | ? | ? | ? | ? | ? | ? | ? | 0.0027 | mg/mL | ? | ? | 12 | ? | MuellerHinton | Pseudomonas aeruginosa | ? | 1.15 | no | a.u. | OD | no | no | no | no | no | no | no | no | no | no | no | no | no | no | no
Mosaviniya et al. Facile green synthesis of silver nanoparticles using crocus haussknechtii bois bulb extract: catalytic activity and antibacterial properties | Mosaviniya | 2019 | https://doi.org/10.1016/j.colcom.2019.100211 | phytosynthesis | single | Heating | 50 | No | No | No | No | no | 0 | 1 | 20 | AgNO3 | merck | ? | 20 | mM | ? | none | ? | ? | crocus haussknechtii boiss | plant | organic | organic | ? | ? | ? | ? | 0.5 | mL | ? | mg/mL | ? | ? | ? | ? | ? | ? | ? | ? | ? | ? | ? | no | no | no | no | no | no | no | no | ? | ? | 410 | ? | spherical | SEM | Tecan-mira III | ? | ? | ? | 7 | ? | ? | ? | ? | ? | 15 | ? | TEM | EM208 Philips | ? | ? | ? | ? | ? | ? | ? | ? | ? | ? | ? | ? | ? | ? | ? | ? | ? | 0.0027 | mg/mL | ? | ? | 24 | ? | MuellerHinton | Pseudomonas aeruginosa | ? | 0.9 | no | a.u. | OD | no | no | no | no | no | no | no | no | no | no | no | no | no | no | no
Mosaviniya et al. Facile green synthesis of silver nanoparticles using crocus haussknechtii bois bulb extract: catalytic activity and antibacterial properties | Mosaviniya | 2019 | https://doi.org/10.1016/j.colcom.2019.100211 | phytosynthesis | single | Heating | 50 | No | No | No | No | no | 0 | 1 | 20 | AgNO3 | merck | ? | 20 | mM | ? | none | ? | ? | crocus haussknechtii boiss | plant | organic | organic | ? | ? | ? | ? | 0.5 | mL | ? | mg/mL | ? | ? | ? | ? | ? | ? | ? | ? | ? | ? | ? | no | no | no | no | no | no | no | no | ? | ? | 410 | ? | spherical | SEM | Tecan-mira III | ? | ? | ? | 7 | ? | ? | ? | ? | ? | 15 | ? | TEM | EM208 Philips | ? | ? | ? | ? | ? | ? | ? | ? | ? | ? | ? | ? | ? | ? | ? | ? | ? | 0.00674 | mg/mL | ? | ? | 1 | ? | MuellerHinton | Pseudomonas aeruginosa | ? | 0.18 | no | a.u. | OD | no | no | no | no | no | no | no | no | no | no | no | no | no | no | no
Mosaviniya et al. Facile green synthesis of silver nanoparticles using crocus haussknechtii bois bulb extract: catalytic activity and antibacterial properties | Mosaviniya | 2019 | https://doi.org/10.1016/j.colcom.2019.100211 | phytosynthesis | single | Heating | 50 | No | No | No | No | no | 0 | 1 | 20 | AgNO3 | merck | ? | 20 | mM | ? | none | ? | ? | crocus haussknechtii boiss | plant | organic | organic | ? | ? | ? | ? | 0.5 | mL | ? | mg/mL | ? | ? | ? | ? | ? | ? | ? | ? | ? | ? | ? | no | no | no | no | no | no | no | no | ? | ? | 410 | ? | spherical | SEM | Tecan-mira III | ? | ? | ? | 7 | ? | ? | ? | ? | ? | 15 | ? | TEM | EM208 Philips | ? | ? | ? | ? | ? | ? | ? | ? | ? | ? | ? | ? | ? | ? | ? | ? | ? | 0.00674 | mg/mL | ? | ? | 3 | ? | MuellerHinton | Pseudomonas aeruginosa | ? | 0.2 | no | a.u. | OD | no | no | no | no | no | no | no | no | no | no | no | no | no | no | no
Mosaviniya et al. Facile green synthesis of silver nanoparticles using crocus haussknechtii bois bulb extract: catalytic activity and antibacterial properties | Mosaviniya | 2019 | https://doi.org/10.1016/j.colcom.2019.100211 | phytosynthesis | single | Heating | 50 | No | No | No | No | no | 0 | 1 | 20 | AgNO3 | merck | ? | 20 | mM | ? | none | ? | ? | crocus haussknechtii boiss | plant | organic | organic | ? | ? | ? | ? | 0.5 | mL | ? | mg/mL | ? | ? | ? | ? | ? | ? | ? | ? | ? | ? | ? | no | no | no | no | no | no | no | no | ? | ? | 410 | ? | spherical | SEM | Tecan-mira III | ? | ? | ? | 7 | ? | ? | ? | ? | ? | 15 | ? | TEM | EM208 Philips | ? | ? | ? | ? | ? | ? | ? | ? | ? | ? | ? | ? | ? | ? | ? | ? | ? | 0.00674 | mg/mL | ? | ? | 5 | ? | MuellerHinton | Pseudomonas aeruginosa | ? | 0.25 | no | a.u. | OD | no | no | no | no | no | no | no | no | no | no | no | no | no | no | no
Mosaviniya et al. Facile green synthesis of silver nanoparticles using crocus haussknechtii bois bulb extract: catalytic activity and antibacterial properties | Mosaviniya | 2019 | https://doi.org/10.1016/j.colcom.2019.100211 | phytosynthesis | single | Heating | 50 | No | No | No | No | no | 0 | 1 | 20 | AgNO3 | merck | ? | 20 | mM | ? | none | ? | ? | crocus haussknechtii boiss | plant | organic | organic | ? | ? | ? | ? | 0.5 | mL | ? | mg/mL | ? | ? | ? | ? | ? | ? | ? | ? | ? | ? | ? | no | no | no | no | no | no | no | no | ? | ? | 410 | ? | spherical | SEM | Tecan-mira III | ? | ? | ? | 7 | ? | ? | ? | ? | ? | 15 | ? | TEM | EM208 Philips | ? | ? | ? | ? | ? | ? | ? | ? | ? | ? | ? | ? | ? | ? | ? | ? | ? | 0.00674 | mg/mL | ? | ? | 12 | ? | MuellerHinton | Pseudomonas aeruginosa | ? | 0.6 | no | a.u. | OD | no | no | no | no | no | no | no | no | no | no | no | no | no | no | no
Mosaviniya et al. Facile green synthesis of silver nanoparticles using crocus haussknechtii bois bulb extract: catalytic activity and antibacterial properties | Mosaviniya | 2019 | https://doi.org/10.1016/j.colcom.2019.100211 | phytosynthesis | single | Heating | 50 | No | No | No | No | no | 0 | 1 | 20 | AgNO3 | merck | ? | 20 | mM | ? | none | ? | ? | crocus haussknechtii boiss | plant | organic | organic | ? | ? | ? | ? | 0.5 | mL | ? | mg/mL | ? | ? | ? | ? | ? | ? | ? | ? | ? | ? | ? | no | no | no | no | no | no | no | no | ? | ? | 410 | ? | spherical | SEM | Tecan-mira III | ? | ? | ? | 7 | ? | ? | ? | ? | ? | 15 | ? | TEM | EM208 Philips | ? | ? | ? | ? | ? | ? | ? | ? | ? | ? | ? | ? | ? | ? | ? | ? | ? | 0.00674 | mg/mL | ? | ? | 24 | ? | MuellerHinton | Pseudomonas aeruginosa | ? | 1.18 | no | a.u. | OD | no | no | no | no | no | no | no | no | no | no | no | no | no | no | no
Mosaviniya et al. Facile green synthesis of silver nanoparticles using crocus haussknechtii bois bulb extract: catalytic activity and antibacterial properties | Mosaviniya | 2019 | https://doi.org/10.1016/j.colcom.2019.100211 | phytosynthesis | single | Heating | 50 | No | No | No | No | no | 0 | 1 | 20 | AgNO3 | merck | ? | 20 | mM | ? | none | ? | ? | crocus haussknechtii boiss | plant | organic | organic | ? | ? | ? | ? | 0.5 | mL | ? | mg/mL | ? | ? | ? | ? | ? | ? | ? | ? | ? | ? | ? | no | no | no | no | no | no | no | no | ? | ? | 410 | ? | spherical | SEM | Tecan-mira III | ? | ? | ? | 7 | ? | ? | ? | ? | ? | 15 | ? | TEM | EM208 Philips | ? | ? | ? | ? | ? | ? | ? | ? | ? | ? | ? | ? | ? | ? | ? | ? | ? | 0.01348 | mg/mL | ? | ? | 1 | ? | MuellerHinton | Pseudomonas aeruginosa | ? | 0.2 | no | a.u. | OD | no | no | no | no | no | no | no | no | no | no | no | no | no | no | no
Mosaviniya et al. Facile green synthesis of silver nanoparticles using crocus haussknechtii bois bulb extract: catalytic activity and antibacterial properties | Mosaviniya | 2019 | https://doi.org/10.1016/j.colcom.2019.100211 | phytosynthesis | single | Heating | 50 | No | No | No | No | no | 0 | 1 | 20 | AgNO3 | merck | ? | 20 | mM | ? | none | ? | ? | crocus haussknechtii boiss | plant | organic | organic | ? | ? | ? | ? | 0.5 | mL | ? | mg/mL | ? | ? | ? | ? | ? | ? | ? | ? | ? | ? | ? | no | no | no | no | no | no | no | no | ? | ? | 410 | ? | spherical | SEM | Tecan-mira III | ? | ? | ? | 7 | ? | ? | ? | ? | ? | 15 | ? | TEM | EM208 Philips | ? | ? | ? | ? | ? | ? | ? | ? | ? | ? | ? | ? | ? | ? | ? | ? | ? | 0.01348 | mg/mL | ? | ? | 3 | ? | MuellerHinton | Pseudomonas aeruginosa | ? | 0.22 | no | a.u. | OD | no | no | no | no | no | no | no | no | no | no | no | no | no | no | no
Mosaviniya et al. Facile green synthesis of silver nanoparticles using crocus haussknechtii bois bulb extract: catalytic activity and antibacterial properties | Mosaviniya | 2019 | https://doi.org/10.1016/j.colcom.2019.100211 | phytosynthesis | single | Heating | 50 | No | No | No | No | no | 0 | 1 | 20 | AgNO3 | merck | ? | 20 | mM | ? | none | ? | ? | crocus haussknechtii boiss | plant | organic | organic | ? | ? | ? | ? | 0.5 | mL | ? | mg/mL | ? | ? | ? | ? | ? | ? | ? | ? | ? | ? | ? | no | no | no | no | no | no | no | no | ? | ? | 410 | ? | spherical | SEM | Tecan-mira III | ? | ? | ? | 7 | ? | ? | ? | ? | ? | 15 | ? | TEM | EM208 Philips | ? | ? | ? | ? | ? | ? | ? | ? | ? | ? | ? | ? | ? | ? | ? | ? | ? | 0.01348 | mg/mL | ? | ? | 5 | ? | MuellerHinton | Pseudomonas aeruginosa | ? | 0.3 | no | a.u. | OD | no | no | no | no | no | no | no | no | no | no | no | no | no | no | no
Mosaviniya et al. Facile green synthesis of silver nanoparticles using crocus haussknechtii bois bulb extract: catalytic activity and antibacterial properties | Mosaviniya | 2019 | https://doi.org/10.1016/j.colcom.2019.100211 | phytosynthesis | single | Heating | 50 | No | No | No | No | no | 0 | 1 | 20 | AgNO3 | merck | ? | 20 | mM | ? | none | ? | ? | crocus haussknechtii boiss | plant | organic | organic | ? | ? | ? | ? | 0.5 | mL | ? | mg/mL | ? | ? | ? | ? | ? | ? | ? | ? | ? | ? | ? | no | no | no | no | no | no | no | no | ? | ? | 410 | ? | spherical | SEM | Tecan-mira III | ? | ? | ? | 7 | ? | ? | ? | ? | ? | 15 | ? | TEM | EM208 Philips | ? | ? | ? | ? | ? | ? | ? | ? | ? | ? | ? | ? | ? | ? | ? | ? | ? | 0.01348 | mg/mL | ? | ? | 12 | ? | MuellerHinton | Pseudomonas aeruginosa | ? | 0.37 | no | a.u. | OD | no | no | no | no | no | no | no | no | no | no | no | no | no | no | no
Mosaviniya et al. Facile green synthesis of silver nanoparticles using crocus haussknechtii bois bulb extract: catalytic activity and antibacterial properties | Mosaviniya | 2019 | https://doi.org/10.1016/j.colcom.2019.100211 | phytosynthesis | single | Heating | 50 | No | No | No | No | no | 0 | 1 | 20 | AgNO3 | merck | ? | 20 | mM | ? | none | ? | ? | crocus haussknechtii boiss | plant | organic | organic | ? | ? | ? | ? | 0.5 | mL | ? | mg/mL | ? | ? | ? | ? | ? | ? | ? | ? | ? | ? | ? | no | no | no | no | no | no | no | no | ? | ? | 410 | ? | spherical | SEM | Tecan-mira III | ? | ? | ? | 7 | ? | ? | ? | ? | ? | 15 | ? | TEM | EM208 Philips | ? | ? | ? | ? | ? | ? | ? | ? | ? | ? | ? | ? | ? | ? | ? | ? | ? | 0.01348 | mg/mL | ? | ? | 24 | ? | MuellerHinton | Pseudomonas aeruginosa | ? | 0.45 | no | a.u. | OD | no | no | no | no | no | no | no | no | no | no | no | no | no | no | no
Mosaviniya et al. Facile green synthesis of silver nanoparticles using crocus haussknechtii bois bulb extract: catalytic activity and antibacterial properties | Mosaviniya | 2019 | https://doi.org/10.1016/j.colcom.2019.100211 | phytosynthesis | single | Heating | 50 | No | No | No | No | no | 0 | 1 | 20 | AgNO3 | merck | ? | 20 | mM | ? | none | ? | ? | crocus haussknechtii boiss | plant | organic | organic | ? | ? | ? | ? | 0.5 | mL | ? | mg/mL | ? | ? | ? | ? | ? | ? | ? | ? | ? | ? | ? | no | no | no | no | no | no | no | no | ? | ? | 410 | ? | spherical | SEM | Tecan-mira III | ? | ? | ? | 7 | ? | ? | ? | ? | ? | 15 | ? | TEM | EM208 Philips | ? | ? | ? | ? | ? | ? | ? | ? | ? | ? | ? | ? | ? | ? | ? | ? | ? | 0.02022 | mg/mL | ? | ? | 1 | ? | MuellerHinton | Pseudomonas aeruginosa | ? | 0.2 | no | a.u. | OD | no | no | no | no | no | no | no | no | no | no | no | no | no | no | no
Mosaviniya et al. Facile green synthesis of silver nanoparticles using crocus haussknechtii bois bulb extract: catalytic activity and antibacterial properties | Mosaviniya | 2019 | https://doi.org/10.1016/j.colcom.2019.100211 | phytosynthesis | single | Heating | 50 | No | No | No | No | no | 0 | 1 | 20 | AgNO3 | merck | ? | 20 | mM | ? | none | ? | ? | crocus haussknechtii boiss | plant | organic | organic | ? | ? | ? | ? | 0.5 | mL | ? | mg/mL | ? | ? | ? | ? | ? | ? | ? | ? | ? | ? | ? | no | no | no | no | no | no | no | no | ? | ? | 410 | ? | spherical | SEM | Tecan-mira III | ? | ? | ? | 7 | ? | ? | ? | ? | ? | 15 | ? | TEM | EM208 Philips | ? | ? | ? | ? | ? | ? | ? | ? | ? | ? | ? | ? | ? | ? | ? | ? | ? | 0.02022 | mg/mL | ? | ? | 3 | ? | MuellerHinton | Pseudomonas aeruginosa | ? | 0.23 | no | a.u. | OD | no | no | no | no | no | no | no | no | no | no | no | no | no | no | no
Mosaviniya et al. Facile green synthesis of silver nanoparticles using crocus haussknechtii bois bulb extract: catalytic activity and antibacterial properties | Mosaviniya | 2019 | https://doi.org/10.1016/j.colcom.2019.100211 | phytosynthesis | single | Heating | 50 | No | No | No | No | no | 0 | 1 | 20 | AgNO3 | merck | ? | 20 | mM | ? | none | ? | ? | crocus haussknechtii boiss | plant | organic | organic | ? | ? | ? | ? | 0.5 | mL | ? | mg/mL | ? | ? | ? | ? | ? | ? | ? | ? | ? | ? | ? | no | no | no | no | no | no | no | no | ? | ? | 410 | ? | spherical | SEM | Tecan-mira III | ? | ? | ? | 7 | ? | ? | ? | ? | ? | 15 | ? | TEM | EM208 Philips | ? | ? | ? | ? | ? | ? | ? | ? | ? | ? | ? | ? | ? | ? | ? | ? | ? | 0.02022 | mg/mL | ? | ? | 5 | ? | MuellerHinton | Pseudomonas aeruginosa | ? | 0.3 | no | a.u. | OD | no | no | no | no | no | no | no | no | no | no | no | no | no | no | no
Mosaviniya et al. Facile green synthesis of silver nanoparticles using crocus haussknechtii bois bulb extract: catalytic activity and antibacterial properties | Mosaviniya | 2019 | https://doi.org/10.1016/j.colcom.2019.100211 | phytosynthesis | single | Heating | 50 | No | No | No | No | no | 0 | 2 | 20 | AgNO3 | merck | ? | 20 | mM | ? | none | ? | ? | crocus haussknechtii boiss | plant | organic | organic | ? | ? | ? | ? | 0.5 | mL | ? | mg/mL | ? | ? | ? | ? | ? | ? | ? | ? | ? | ? | ? | no | no | no | no | no | no | no | no | ? | ? | 410 | ? | spherical | SEM | Tecan-mira III | ? | ? | ? | 7 | ? | ? | ? | ? | ? | 15 | ? | TEM | EM208 Philips | ? | ? | ? | ? | ? | ? | ? | ? | ? | ? | ? | ? | ? | ? | ? | ? | ? | 0.02022 | mg/mL | ? | ? | 12 | ? | MuellerHinton | Pseudomonas aeruginosa | ? | 0.3 | no | a.u. | OD | no | no | no | no | no | no | no | no | no | no | no | no | no | no | no
Mosaviniya et al. Facile green synthesis of silver nanoparticles using crocus haussknechtii bois bulb extract: catalytic activity and antibacterial properties | Mosaviniya | 2019 | https://doi.org/10.1016/j.colcom.2019.100211 | phytosynthesis | single | Heating | 50 | No | No | No | No | no | 0 | 3 | 20 | AgNO3 | merck | ? | 20 | mM | ? | none | ? | ? | crocus haussknechtii boiss | plant | organic | organic | ? | ? | ? | ? | 0.5 | mL | ? | mg/mL | ? | ? | ? | ? | ? | ? | ? | ? | ? | ? | ? | no | no | no | no | no | no | no | no | ? | ? | 410 | ? | spherical | SEM | Tecan-mira III | ? | ? | ? | 7 | ? | ? | ? | ? | ? | 15 | ? | TEM | EM208 Philips | ? | ? | ? | ? | ? | ? | ? | ? | ? | ? | ? | ? | ? | ? | ? | ? | ? | 0.02022 | mg/mL | ? | ? | 24 | ? | MuellerHinton | Pseudomonas aeruginosa | ? | 0.3 | no | a.u. | OD | no | no | no | no | no | no | no | no | no | no | no | no | no | no | no
Mosaviniya et al. Facile green synthesis of silver nanoparticles using crocus haussknechtii bois bulb extract: catalytic activity and antibacterial properties | Mosaviniya | 2019 | https://doi.org/10.1016/j.colcom.2019.100211 | phytosynthesis | single | Heating | 30 | No | No | No | No | no | 0 | 0.5 | 20 | AgNO3 | merck | ? | 20 | mM | ? | none | ? | ? | crocus haussknechtii boiss | plant | organic | organic | ? | ? | ? | ? | 0.5 | mL | ? | mg/mL | ? | ? | ? | ? | ? | ? | ? | ? | ? | ? | ? | no | no | no | no | no | no | no | no | ? | ? | 410 | ? | spherical | SEM | Tecan-mira III | ? | ? | ? | 7 | ? | ? | ? | ? | ? | 15 | ? | TEM | EM208 Philips | ? | ? | ? | ? | ? | ? | ? | ? | ? | ? | ? | ? | ? | ? | ? | ? | ? | 0.02697 | mg/mL | ? | ? | 1 | ? | MuellerHinton | Pseudomonas aeruginosa | ? | 0.22 | no | a.u. | OD | no | no | no | no | no | no | no | no | no | no | no | no | no | no | no
Mosaviniya et al. Facile green synthesis of silver nanoparticles using crocus haussknechtii bois bulb extract: catalytic activity and antibacterial properties | Mosaviniya | 2019 | https://doi.org/10.1016/j.colcom.2019.100211 | phytosynthesis | single | Heating | 40 | No | No | No | No | no | 0 | 0.5 | 20 | AgNO3 | merck | ? | 20 | mM | ? | none | ? | ? | crocus haussknechtii boiss | plant | organic | organic | ? | ? | ? | ? | 0.5 | mL | ? | mg/mL | ? | ? | ? | ? | ? | ? | ? | ? | ? | ? | ? | no | no | no | no | no | no | no | no | ? | ? | 410 | ? | spherical | SEM | Tecan-mira III | ? | ? | ? | 7 | ? | ? | ? | ? | ? | 15 | ? | TEM | EM208 Philips | ? | ? | ? | ? | ? | ? | ? | ? | ? | ? | ? | ? | ? | ? | ? | ? | ? | 0.02697 | mg/mL | ? | ? | 3 | ? | MuellerHinton | Pseudomonas aeruginosa | ? | 0.25 | no | a.u. | OD | no | no | no | no | no | no | no | no | no | no | no | no | no | no | no
Mosaviniya et al. Facile green synthesis of silver nanoparticles using crocus haussknechtii bois bulb extract: catalytic activity and antibacterial properties | Mosaviniya | 2019 | https://doi.org/10.1016/j.colcom.2019.100211 | phytosynthesis | single | Heating | 50 | No | No | No | No | no | 0 | 0.5 | 20 | AgNO3 | merck | ? | 20 | mM | ? | none | ? | ? | crocus haussknechtii boiss | plant | organic | organic | ? | ? | ? | ? | 0.5 | mL | ? | mg/mL | ? | ? | ? | ? | ? | ? | ? | ? | ? | ? | ? | no | no | no | no | no | no | no | no | ? | ? | 410 | ? | spherical | SEM | Tecan-mira III | ? | ? | ? | 7 | ? | ? | ? | ? | ? | 15 | ? | TEM | EM208 Philips | ? | ? | ? | ? | ? | ? | ? | ? | ? | ? | ? | ? | ? | ? | ? | ? | ? | 0.02697 | mg/mL | ? | ? | 5 | ? | MuellerHinton | Pseudomonas aeruginosa | ? | 0.3 | no | a.u. | OD | no | no | no | no | no | no | no | no | no | no | no | no | no | no | no
Mosaviniya et al. Facile green synthesis of silver nanoparticles using crocus haussknechtii bois bulb extract: catalytic activity and antibacterial properties | Mosaviniya | 2019 | https://doi.org/10.1016/j.colcom.2019.100211 | phytosynthesis | single | Heating | 50 | No | No | No | No | no | 0 | 0.5 | 20 | AgNO3 | merck | ? | 20 | mM | ? | none | ? | ? | crocus haussknechtii boiss | plant | organic | organic | ? | ? | ? | ? | 0.5 | mL | ? | mg/mL | ? | ? | ? | ? | ? | ? | ? | ? | ? | ? | ? | no | no | no | no | no | no | no | no | ? | ? | 410 | ? | spherical | SEM | Tecan-mira III | ? | ? | ? | 7 | ? | ? | ? | ? | ? | 15 | ? | TEM | EM208 Philips | ? | ? | ? | ? | ? | ? | ? | ? | ? | ? | ? | ? | ? | ? | ? | ? | ? | 0.02697 | mg/mL | ? | ? | 12 | ? | MuellerHinton | Pseudomonas aeruginosa | ? | 0.3 | no | a.u. | OD | no | no | no | no | no | no | no | no | no | no | no | no | no | no | no
Mosaviniya et al. Facile green synthesis of silver nanoparticles using crocus haussknechtii bois bulb extract: catalytic activity and antibacterial properties | Mosaviniya | 2019 | https://doi.org/10.1016/j.colcom.2019.100211 | phytosynthesis | single | Heating | 50 | No | No | No | No | no | 0 | 0.5 | 20 | AgNO3 | merck | ? | 20 | mM | ? | none | ? | ? | crocus haussknechtii boiss | plant | organic | organic | ? | ? | ? | ? | 0.5 | mL | ? | mg/mL | ? | ? | ? | ? | ? | ? | ? | ? | ? | ? | ? | no | no | no | no | no | no | no | no | ? | ? | 410 | ? | spherical | SEM | Tecan-mira III | ? | ? | ? | 7 | ? | ? | ? | ? | ? | 15 | ? | TEM | EM208 Philips | ? | ? | ? | ? | ? | ? | ? | ? | ? | ? | ? | ? | ? | ? | ? | ? | ? | 0.02697 | mg/mL | ? | ? | 24 | ? | MuellerHinton | Pseudomonas aeruginosa | ? | 0.3 | no | a.u. | OD | no | no | no | no | no | no | no | no | no | no | no | no | no | no | no
Mosaviniya et al. Facile green synthesis of silver nanoparticles using crocus haussknechtii bois bulb extract: catalytic activity and antibacterial properties | Mosaviniya | 2019 | https://doi.org/10.1016/j.colcom.2019.100211 | phytosynthesis | single | Heating | 50 | No | No | No | No | no | 0 | 0.5 | 20 | AgNO3 | merck | ? | 20 | mM | ? | none | ? | ? | crocus haussknechtii boiss | plant | organic | organic | ? | ? | ? | ? | 0.5 | mL | ? | mg/mL | ? | ? | ? | ? | ? | ? | ? | ? | ? | ? | ? | no | no | no | no | no | no | no | no | ? | ? | 410 | ? | spherical | SEM | Tecan-mira III | ? | ? | ? | 7 | ? | ? | ? | ? | ? | 15 | ? | TEM | EM208 Philips | ? | ? | ? | ? | ? | ? | ? | ? | ? | ? | ? | ? | ? | ? | ? | ? | ? | 0.03371 | mg/mL | ? | ? | 1 | ? | MuellerHinton | Pseudomonas aeruginosa | ? | 0.32 | no | a.u. | OD | no | no | no | no | no | no | no | no | no | no | no | no | no | no | no
Mosaviniya et al. Facile green synthesis of silver nanoparticles using crocus haussknechtii bois bulb extract: catalytic activity and antibacterial properties | Mosaviniya | 2019 | https://doi.org/10.1016/j.colcom.2019.100211 | phytosynthesis | single | Heating | 50 | No | No | No | No | no | 0 | 0.5 | 20 | AgNO3 | merck | ? | 20 | mM | ? | none | ? | ? | crocus haussknechtii boiss | plant | organic | organic | ? | ? | ? | ? | 0.5 | mL | ? | mg/mL | ? | ? | ? | ? | ? | ? | ? | ? | ? | ? | ? | no | no | no | no | no | no | no | no | ? | ? | 410 | ? | spherical | SEM | Tecan-mira III | ? | ? | ? | 7 | ? | ? | ? | ? | ? | 15 | ? | TEM | EM208 Philips | ? | ? | ? | ? | ? | ? | ? | ? | ? | ? | ? | ? | ? | ? | ? | ? | ? | 0.03371 | mg/mL | ? | ? | 3 | ? | MuellerHinton | Pseudomonas aeruginosa | ? | 0.32 | no | a.u. | OD | no | no | no | no | no | no | no | no | no | no | no | no | no | no | no
Mosaviniya et al. Facile green synthesis of silver nanoparticles using crocus haussknechtii bois bulb extract: catalytic activity and antibacterial properties | Mosaviniya | 2019 | https://doi.org/10.1016/j.colcom.2019.100211 | phytosynthesis | single | Heating | 50 | No | No | No | No | no | 0 | 0.5 | 20 | AgNO3 | merck | ? | 20 | mM | ? | none | ? | ? | crocus haussknechtii boiss | plant | organic | organic | ? | ? | ? | ? | 0.5 | mL | ? | mg/mL | ? | ? | ? | ? | ? | ? | ? | ? | ? | ? | ? | no | no | no | no | no | no | no | no | ? | ? | 410 | ? | spherical | SEM | Tecan-mira III | ? | ? | ? | 7 | ? | ? | ? | ? | ? | 15 | ? | TEM | EM208 Philips | ? | ? | ? | ? | ? | ? | ? | ? | ? | ? | ? | ? | ? | ? | ? | ? | ? | 0.03371 | mg/mL | ? | ? | 5 | ? | MuellerHinton | Pseudomonas aeruginosa | ? | 0.32 | no | a.u. | OD | no | no | no | no | no | no | no | no | no | no | no | no | no | no | no
Mosaviniya et al. Facile green synthesis of silver nanoparticles using crocus haussknechtii bois bulb extract: catalytic activity and antibacterial properties | Mosaviniya | 2019 | https://doi.org/10.1016/j.colcom.2019.100211 | phytosynthesis | single | Heating | 60 | No | No | No | No | no | 0 | 0.5 | 20 | AgNO3 | merck | ? | 20 | mM | ? | none | ? | ? | crocus haussknechtii boiss | plant | organic | organic | ? | ? | ? | ? | 0.5 | mL | ? | mg/mL | ? | ? | ? | ? | ? | ? | ? | ? | ? | ? | ? | no | no | no | no | no | no | no | no | ? | ? | 410 | ? | spherical | SEM | Tecan-mira III | ? | ? | ? | 7 | ? | ? | ? | ? | ? | 15 | ? | TEM | EM208 Philips | ? | ? | ? | ? | ? | ? | ? | ? | ? | ? | ? | ? | ? | ? | ? | ? | ? | 0.03371 | mg/mL | ? | ? | 12 | ? | MuellerHinton | Pseudomonas aeruginosa | ? | 0.32 | no | a.u. | OD | no | no | no | no | no | no | no | no | no | no | no | no | no | no | no
Mosaviniya et al. Facile green synthesis of silver nanoparticles using crocus haussknechtii bois bulb extract: catalytic activity and antibacterial properties | Mosaviniya | 2019 | https://doi.org/10.1016/j.colcom.2019.100211 | phytosynthesis | single | Heating | 70 | No | No | No | No | no | 0 | 5 | 20 | AgNO3 | merck | ? | 20 | mM | ? | none | ? | ? | crocus haussknechtii boiss | plant | organic | organic | ? | ? | ? | ? | 0.5 | ml | ? | mg/mL | ? | ? | ? | ? | ? | ? | ? | ? | ? | ? | ? | no | no | no | no | no | no | no | no | ? | ? | 410 | ? | spherical | SEM | Tecan-mira III | ? | ? | ? | 7 | ? | ? | ? | ? | ? | 15 | ? | TEM | EM208 Philips | ? | ? | ? | ? | ? | ? | ? | ? | ? | ? | ? | ? | ? | ? | ? | ? | ? | 0.03371 | mg/mL | ? | ? | 24 | ? | MuellerHinton | Pseudomonas aeruginosa | ? | 0.32 | no | a.u. | OD | no | no | no | no | no | no | no | no | no | no | no | no | no | no | no
Mosaviniya et al. Facile green synthesis of silver nanoparticles using crocus haussknechtii bois bulb extract: catalytic activity and antibacterial properties | Mosaviniya | 2019 | https://doi.org/10.1016/j.colcom.2019.100211 | phytosynthesis | single | Heating | 80 | No | No | No | No | no | 0 | 5 | 20 | AgNO3 | merck | ? | 20 | mM | ? | none | ? | ? | crocus haussknechtii boiss | plant | organic | organic | ? | ? | ? | ? | 0.5 | ml | ? | mg/mL | ? | ? | ? | ? | ? | ? | ? | ? | ? | ? | ? | no | no | no | no | no | no | no | no | ? | ? | 410 | ? | spherical | SEM | Tecan-mira III | ? | ? | ? | 7 | ? | ? | ? | ? | ? | 15 | ? | TEM | EM208 Philips | ? | ? | ? | ? | ? | ? | ? | ? | ? | ? | ? | ? | ? | ? | ? | ? | ? | 0.04045 | mg/mL | ? | ? | 1 | ? | MuellerHinton | Pseudomonas aeruginosa | ? | 0.3 | no | a.u. | OD | no | no | no | no | no | no | no | no | no | no | no | no | no | no | no
Mosaviniya et al. Facile green synthesis of silver nanoparticles using crocus haussknechtii bois bulb extract: catalytic activity and antibacterial properties | Mosaviniya | 2019 | https://doi.org/10.1016/j.colcom.2019.100211 | phytosynthesis | single | Heating | 90 | No | No | No | No | no | 0 | 5 | 20 | AgNO3 | merck | ? | 20 | mM | ? | none | ? | ? | crocus haussknechtii boiss | plant | organic | organic | ? | ? | ? | ? | 0.5 | ml | ? | mg/mL | ? | ? | ? | ? | ? | ? | ? | ? | ? | ? | ? | no | no | no | no | no | no | no | no | ? | ? | 410 | ? | spherical | SEM | Tecan-mira III | ? | ? | ? | 7 | ? | ? | ? | ? | ? | 15 | ? | TEM | EM208 Philips | ? | ? | ? | ? | ? | ? | ? | ? | ? | ? | ? | ? | ? | ? | ? | ? | ? | 0.04045 | mg/mL | ? | ? | 3 | ? | MuellerHinton | Pseudomonas aeruginosa | ? | 0.3 | no | a.u. | OD | no | no | no | no | no | no | no | no | no | no | no | no | no | no | no
Mosaviniya et al. Facile green synthesis of silver nanoparticles using crocus haussknechtii bois bulb extract: catalytic activity and antibacterial properties | Mosaviniya | 2019 | https://doi.org/10.1016/j.colcom.2019.100211 | phytosynthesis | single | Heating | 100 | No | No | No | No | no | 0 | 5 | 20 | AgNO3 | merck | ? | 20 | mM | ? | none | ? | ? | crocus haussknechtii boiss | plant | organic | organic | ? | ? | ? | ? | 0.5 | ml | ? | mg/mL | ? | ? | ? | ? | ? | ? | ? | ? | ? | ? | ? | no | no | no | no | no | no | no | no | ? | ? | 410 | ? | spherical | SEM | Tecan-mira III | ? | ? | ? | 7 | ? | ? | ? | ? | ? | 15 | ? | TEM | EM208 Philips | ? | ? | ? | ? | ? | ? | ? | ? | ? | ? | ? | ? | ? | ? | ? | ? | ? | 0.04045 | mg/mL | ? | ? | 5 | ? | MuellerHinton | Pseudomonas aeruginosa | ? | 0.3 | no | a.u. | OD | no | no | no | no | no | no | no | no | no | no | no | no | no | no | no
Mosaviniya et al. Facile green synthesis of silver nanoparticles using crocus haussknechtii bois bulb extract: catalytic activity and antibacterial properties | Mosaviniya | 2019 | https://doi.org/10.1016/j.colcom.2019.100211 | phytosynthesis | single | Heating | 50 | No | No | No | No | no | 0 | 15 | 20 | AgNO3 | merck | ? | 20 | mM | ? | none | ? | ? | crocus haussknechtii boiss | plant | organic | organic | ? | ? | ? | ? | 0.5 | ml | ? | mg/mL | ? | ? | ? | ? | ? | ? | ? | ? | ? | ? | ? | no | no | no | no | no | no | no | no | ? | ? | 410 | ? | spherical | SEM | Tecan-mira III | ? | ? | ? | 7 | ? | ? | ? | ? | ? | 15 | ? | TEM | EM208 Philips | ? | ? | ? | ? | ? | ? | ? | ? | ? | ? | ? | ? | ? | ? | ? | ? | ? | 0.04045 | mg/mL | ? | ? | 12 | ? | MuellerHinton | Pseudomonas aeruginosa | ? | 0.3 | no | a.u. | OD | no | no | no | no | no | no | no | no | no | no | no | no | no | no | no
Mosaviniya et al. Facile green synthesis of silver nanoparticles using crocus haussknechtii bois bulb extract: catalytic activity and antibacterial properties | Mosaviniya | 2019 | https://doi.org/10.1016/j.colcom.2019.100211 | phytosynthesis | single | Heating | 50 | No | No | No | No | no | 0 | 1 | 20 | AgNO3 | merck | ? | 20 | mM | ? | none | ? | ? | crocus haussknechtii boiss | plant | organic | organic | ? | ? | ? | ? | 0.5 | ml | ? | mg/mL | ? | ? | ? | ? | ? | ? | ? | ? | ? | ? | ? | no | no | no | no | no | no | no | no | ? | ? | 410 | ? | spherical | SEM | Tecan-mira III | ? | ? | ? | 7 | ? | ? | ? | ? | ? | 15 | ? | TEM | EM208 Philips | ? | ? | ? | ? | ? | ? | ? | ? | ? | ? | ? | ? | ? | ? | ? | ? | ? | 0.04045 | mg/mL | ? | ? | 24 | ? | MuellerHinton | Pseudomonas aeruginosa | ? | 0.3 | no | a.u. | OD | no | no | no | no | no | no | no | no | no | no | no | no | no | no | no
naapuri et al, synthesis of silver and gold nanoparticles-enzyme- polymer cojugate hybrids as dual- activity catalysts for chemoenzymatic cascade reactions | naapuri | 2022 | 10.1039/d2nr00361a | phytosynthesis | multi | no | 25 | No | No | No | No | Stirring | ? | 24 | ? | AgNO3 | Sigma Aldrich | ? | 295 | mM | canduda antarctica B lipase (CALB) | Biomolecule | organic | organic | canduda antarctica B lipase (CALB) | biomolecule | organic | organic | 96 | mg/mL | ? | ? | ? | ? | 96 | mg/mL | ? | ? | ? | ? | ? | ? | ? | ? | ? | ? | ? | washed | ? | ? | ? | ? | ? | ? | no | ? | ? | ? | ? | ? | ? | ? | ? | ? | ? | 6 | ? | ? | ? | ? | ? | 9 | ? | TEM | ? | ? | ? | ? | ? | ? | ? | ? | ? | ? | ? | ? | ? | ? | ? | ? | ? | ? | no | no | no | no | no | no | no | no | no | no | no | no | no | no | no | no | no | no | no | no | no | no | no | no | no | no | no | no
naapuri et al, synthesis of silver and gold nanoparticles-enzyme- polymer cojugate hybrids as dual- activity catalysts for chemoenzymatic cascade reactions | naapuri | 2022 | 10.1039/d2nr00361a | phytosynthesis | multi | no | 25 | No | No | No | No | Stirring | ? | 24 | ? | AgNO3 | Sigma Aldrich | ? | 295 | mM | canduda antarctica B lipase (CALB) - PEI (0.8kDa) | Biomolecule | organic | organic | canduda antarctica B lipase (CALB) - PEI (0.8kDa) | biomolecule | organic | organic | 96 | mg/mL | ? | ? | ? | ? | 96 | mg/mL | ? | ? | ? | ? | ? | ? | ? | ? | ? | ? | ? | washed | ? | ? | ? | ? | ? | ? | no | ? | ? | ? | ? | ? | ? | ? | ? | ? | ? | 10 | ? | ? | ? | ? | ? | 9 | ? | TEM | ? | ? | ? | ? | ? | ? | ? | ? | ? | ? | ? | ? | ? | ? | ? | ? | ? | ? | no | no | no | no | no | no | no | no | no | no | no | no | no | no | no | no | no | no | no | no | no | no | no | no | no | no | no | no
naapuri et al, synthesis of silver and gold nanoparticles-enzyme- polymer cojugate hybrids as dual- activity catalysts for chemoenzymatic cascade reactions | naapuri | 2022 | 10.1039/d2nr00361a | phytosynthesis | multi | no | 25 | No | No | No | No | Stirring | ? | 24 | ? | AgNO3 | Sigma Aldrich | ? | 295 | mM | canduda antarctica B lipase (CALB) - PEI (750kDa) | Biomolecule | organic | organic | canduda antarctica B lipase (CALB) - PEI (750kDa) | biomolecule | organic | organic | 96 | mg/mL | ? | ? | ? | ? | 96 | mg/mL | ? | ? | ? | ? | ? | ? | ? | ? | ? | ? | ? | washed | ? | ? | ? | ? | ? | ? | no | ? | ? | ? | ? | ? | ? | ? | ? | ? | ? | 10 | ? | ? | ? | ? | ? | 9 | ? | TEM | ? | ? | ? | ? | ? | ? | ? | ? | ? | ? | ? | ? | ? | ? | ? | ? | ? | ? | no | no | no | no | no | no | no | no | no | no | no | no | no | no | no | no | no | no | no | no | no | no | no | no | no | no | no | no
naapuri et al, synthesis of silver and gold nanoparticles-enzyme- polymer cojugate hybrids as dual- activity catalysts for chemoenzymatic cascade reactions | naapuri | 2022 | 10.1039/d2nr00361a | phytosynthesis | multi | no | 25 | No | No | No | No | Stirring | ? | 24 | ? | AgNO3 | Sigma Aldrich | ? | 295 | mM | canduda antarctica B lipase (CALB) - dext (6kDa) | Biomolecule | organic | organic | canduda antarctica B lipase (CALB) - dext (6kDa) | biomolecule | organic | organic | 96 | mg/mL | ? | ? | ? | ? | 96 | mg/mL | ? | ? | ? | ? | ? | ? | ? | ? | ? | ? | ? | washed | ? | ? | ? | ? | ? | ? | no | ? | ? | ? | ? | ? | ? | ? | ? | ? | ? | 6 | ? | ? | ? | ? | ? | 9 | ? | TEM | ? | ? | ? | ? | ? | ? | ? | ? | ? | ? | ? | ? | ? | ? | ? | ? | ? | ? | no | no | no | no | no | no | no | no | no | no | no | no | no | no | no | no | no | no | no | no | no | no | no | no | no | no | no | no
naapuri et al, synthesis of silver and gold nanoparticles-enzyme- polymer cojugate hybrids as dual- activity catalysts for chemoenzymatic cascade reactions | naapuri | 2022 | 10.1039/d2nr00361a | phytosynthesis | multi | no | 25 | No | No | No | No | Stirring | ? | 24 | ? | AgNO3 | Sigma Aldrich | ? | 295 | mM | canduda antarctica B lipase (CALB) - dext (2000kDa) | Biomolecule | organic | organic | canduda antarctica B lipase (CALB) - dext (2000kDa) | biomolecule | organic | organic | 96 | mg/mL | ? | ? | ? | ? | 96 | mg/mL | ? | ? | ? | ? | ? | ? | ? | ? | ? | ? | ? | washed | ? | ? | ? | ? | ? | ? | no | ? | ? | ? | ? | ? | ? | ? | ? | ? | ? | 20 | ? | ? | ? | ? | ? | 9 | ? | TEM | ? | ? | ? | ? | ? | ? | ? | ? | ? | ? | ? | ? | ? | ? | ? | ? | ? | ? | no | no | no | no | no | no | no | no | no | no | no | no | no | no | no | no | no | no | no | no | no | no | no | no | no | no | no | no
naapuri et al, synthesis of silver and gold nanoparticles-enzyme- polymer cojugate hybrids as dual- activity catalysts for chemoenzymatic cascade reactions | naapuri | 2022 | 10.1039/d2nr00361a | phytosynthesis | multi | no | 25 | No | No | No | No | Stirring | ? | 24 | ? | AgNO3 | Sigma Aldrich | ? | 295 | mM | thermomyces lanuginosus lipase (TLL) | Biomolecule | organic | organic | thermomyces lanuginosus lipase (TLL) | biomolecule | organic | organic | 298 | mg/mL | ? | ? | ? | ? | 298 | mg/mL | ? | ? | ? | ? | ? | ? | ? | ? | ? | ? | ? | washed | ? | ? | ? | ? | ? | ? | no | ? | ? | ? | ? | ? | ? | ? | ? | ? | ? | 20 | ? | ? | ? | ? | ? | 9 | ? | TEM | ? | ? | ? | ? | ? | ? | ? | ? | ? | ? | ? | ? | ? | ? | ? | ? | ? | ? | no | no | no | no | no | no | no | no | no | no | no | no | no | no | no | no | no | no | no | no | no | no | no | no | no | no | no | no
Nagajyothi and Lee, Synthesis of Plant-Mediated Silver Nanoparticles Using Dioscorea batatas Rhizome Extract and Evaluation of Their Antimicrobial Activities, Journal of Nanomaterials, Volume 2011, Article ID 573429, 7 pages | Nagajyothi | 2011 | doi:10.1155/2011/573429 | phytosynthesis | single | no | 25 | No | No | No | No | Stirring | ? | 2 | 200 | AgNO3 | Sigma Aldrich | ? | 1 | mM | Dioscorea batatas Rhizome Extract | Plant | Organic | organic | Dioscorea batatas Rhizome Extract | plant | organic | organic | ? | ? | ? | ? | ? | ? | ? | mg/mL | precursor;reducing | AB | ? | ? | ? | ? | ? | ? | ? | ? | ? | no | no | no | no | no | no | no | no | water | ? | 416 | ? | flower shape | SEM | Hitachi s-3500N | ? | ? | ? | ? | ? | ? | ? | ? | ? | ? | ? | ? | ? | ? | ? | ? | ? | ? | ? | ? | ? | ? | ? | ? | ? | ? | ? | ? | ? | ? | ? | ? | ? | ? | ? | ? | ? | Staphylococcus aureus | ? | 9 | no | mm | ZOI | no | no | no | no | no | no | no | no | no | no | no | no | no | no | no
Nagajyothi and Lee, Synthesis of Plant-Mediated Silver Nanoparticles Using Dioscorea batatas Rhizome Extract and Evaluation of Their Antimicrobial Activities, Journal of Nanomaterials, Volume 2011, Article ID 573429, 7 pages | Nagajyothi | 2011 | doi:10.1155/2011/573429 | phytosynthesis | single | no | 25 | No | No | No | No | Stirring | ? | 2 | 200 | AgNO3 | Sigma Aldrich | ? | 1 | mM | Dioscorea batatas Rhizome Extract | Plant | Organic | organic | Dioscorea batatas Rhizome Extract | plant | organic | organic | ? | ? | ? | ? | ? | ? | ? | mg/mL | precursor;reducing | AB | ? | ? | ? | ? | ? | ? | ? | ? | ? | no | no | no | no | no | no | no | no | water | ? | 416 | ? | flower shape | SEM | Hitachi s-3500N | ? | ? | ? | ? | ? | ? | ? | ? | ? | ? | ? | ? | ? | ? | ? | ? | ? | ? | ? | ? | ? | ? | ? | ? | ? | ? | ? | ? | ? | ? | ? | ? | ? | ? | ? | ? | ? | Bacillus subtilis | ? | 9 | no | mm | ZOI | no | no | no | no | no | no | no | no | no | no | no | no | no | no | no
Nagajyothi and Lee, Synthesis of Plant-Mediated Silver Nanoparticles Using Dioscorea batatas Rhizome Extract and Evaluation of Their Antimicrobial Activities, Journal of Nanomaterials, Volume 2011, Article ID 573429, 7 pages | Nagajyothi | 2011 | doi:10.1155/2011/573429 | phytosynthesis | single | no | 25 | No | No | No | No | Stirring | ? | 2 | 200 | AgNO3 | Sigma Aldrich | ? | 1 | mM | Dioscorea batatas Rhizome Extract | Plant | Organic | organic | Dioscorea batatas Rhizome Extract | plant | organic | organic | ? | ? | ? | ? | ? | ? | ? | mg/mL | precursor;reducing | AB | ? | ? | ? | ? | ? | ? | ? | ? | ? | no | no | no | no | no | no | no | no | water | ? | 416 | ? | flower shape | SEM | Hitachi s-3500N | ? | ? | ? | ? | ? | ? | ? | ? | ? | ? | ? | ? | ? | ? | ? | ? | ? | ? | ? | ? | ? | ? | ? | ? | ? | ? | ? | ? | ? | ? | ? | ? | ? | ? | ? | ? | ? | Escherichia coli | ? | 8 | no | mm | ZOI | no | no | no | no | no | no | no | no | no | no | no | no | no | no | no
Nagajyothi and Lee, Synthesis of Plant-Mediated Silver Nanoparticles Using Dioscorea batatas Rhizome Extract and Evaluation of Their Antimicrobial Activities, Journal of Nanomaterials, Volume 2011, Article ID 573429, 7 pages | Nagajyothi | 2011 | doi:10.1155/2011/573429 | phytosynthesis | single | no | 25 | No | No | No | No | Stirring | ? | 2 | 200 | AgNO3 | Sigma Aldrich | ? | 1 | mM | Dioscorea batatas Rhizome Extract | Plant | Organic | organic | Dioscorea batatas Rhizome Extract | plant | organic | organic | ? | ? | ? | ? | ? | ? | ? | mg/mL | precursor;reducing | AB | ? | ? | ? | ? | ? | ? | ? | ? | ? | no | no | no | no | no | no | no | no | water | ? | 416 | ? | flower shape | SEM | Hitachi s-3500N | ? | ? | ? | ? | ? | ? | ? | ? | ? | ? | ? | ? | ? | ? | ? | ? | ? | ? | ? | ? | ? | ? | ? | ? | ? | ? | ? | ? | ? | ? | ? | ? | ? | ? | ? | ? | ? | Candida albicans | ? | 10 | no | mm | ZOI | no | no | no | no | no | no | no | no | no | no | no | no | no | no | no
Nagajyothi and Lee, Synthesis of Plant-Mediated Silver Nanoparticles Using Dioscorea batatas Rhizome Extract and Evaluation of Their Antimicrobial Activities, Journal of Nanomaterials, Volume 2011, Article ID 573429, 7 pages | Nagajyothi | 2011 | doi:10.1155/2011/573429 | phytosynthesis | single | no | 25 | No | No | No | No | Stirring | ? | 2 | 200 | AgNO3 | Sigma Aldrich | ? | 1 | mM | Dioscorea batatas Rhizome Extract | Plant | Organic | organic | Dioscorea batatas Rhizome Extract | plant | organic | organic | ? | ? | ? | ? | ? | ? | ? | mg/mL | precursor;reducing | AB | ? | ? | ? | ? | ? | ? | ? | ? | ? | no | no | no | no | no | no | no | no | water | ? | 416 | ? | flower shape | SEM | Hitachi s-3500N | ? | ? | ? | ? | ? | ? | ? | ? | ? | ? | ? | ? | ? | ? | ? | ? | ? | ? | ? | ? | ? | ? | ? | ? | ? | ? | ? | ? | ? | ? | ? | ? | ? | ? | ? | ? | ? | Saccharomyces cerevisae | ? | 10 | no | mm | ZOI | no | no | no | no | no | no | no | no | no | no | no | no | no | no | no
Nagajyothi and Lee, Synthesis of Plant-Mediated Silver Nanoparticles Using Dioscorea batatas Rhizome Extract and Evaluation of Their Antimicrobial Activities, Journal of Nanomaterials, Volume 2011, Article ID 573429, 7 pages | Nagajyothi | 2011 | doi:10.1155/2011/573429 | phytosynthesis | single | heating | 80 | No | No | No | No | Stirring | ? | 1 | 200 | AgNO3 | Sigma Aldrich | ? | 1 | mM | Dioscorea batatas Rhizome Extract | Plant | Organic | organic | Dioscorea batatas Rhizome Extract | plant | organic | organic | ? | ? | ? | ? | ? | ? | ? | mg/mL | precursor;reducing | AB | ? | ? | ? | ? | ? | ? | ? | ? | ? | no | no | no | no | no | no | no | no | water | ? | 420 | ? | round | SEM | Hitachi s-3500N | ? | ? | ? | ? | ? | ? | ? | ? | ? | ? | ? | ? | ? | ? | ? | ? | ? | ? | ? | ? | ? | ? | ? | ? | ? | ? | ? | ? | ? | ? | ? | ? | ? | ? | ? | ? | ? | Staphylococcus aureus | ? | 7 | no | mm | ZOI | no | no | no | no | no | no | no | no | no | no | no | no | no | no | no
Nagajyothi and Lee, Synthesis of Plant-Mediated Silver Nanoparticles Using Dioscorea batatas Rhizome Extract and Evaluation of Their Antimicrobial Activities, Journal of Nanomaterials, Volume 2011, Article ID 573429, 7 pages | Nagajyothi | 2011 | doi:10.1155/2011/573429 | phytosynthesis | single | heating | 80 | No | No | No | No | Stirring | ? | 1 | 200 | AgNO3 | Sigma Aldrich | ? | 1 | mM | Dioscorea batatas Rhizome Extract | Plant | Organic | organic | Dioscorea batatas Rhizome Extract | plant | organic | organic | ? | ? | ? | ? | ? | ? | ? | mg/mL | precursor;reducing | AB | ? | ? | ? | ? | ? | ? | ? | ? | ? | no | no | no | no | no | no | no | no | water | ? | 420 | ? | round | SEM | Hitachi s-3500N | ? | ? | ? | ? | ? | ? | ? | ? | ? | ? | ? | ? | ? | ? | ? | ? | ? | ? | ? | ? | ? | ? | ? | ? | ? | ? | ? | ? | ? | ? | ? | ? | ? | ? | ? | ? | ? | Bacillus subtilis | ? | 7 | no | mm | ZOI | no | no | no | no | no | no | no | no | no | no | no | no | no | no | no
Nagajyothi and Lee, Synthesis of Plant-Mediated Silver Nanoparticles Using Dioscorea batatas Rhizome Extract and Evaluation of Their Antimicrobial Activities, Journal of Nanomaterials, Volume 2011, Article ID 573429, 7 pages | Nagajyothi | 2011 | doi:10.1155/2011/573429 | phytosynthesis | single | heating | 80 | No | No | No | No | Stirring | ? | 1 | 200 | AgNO3 | Sigma Aldrich | ? | 1 | mM | Dioscorea batatas Rhizome Extract | Plant | Organic | organic | Dioscorea batatas Rhizome Extract | plant | organic | organic | ? | ? | ? | ? | ? | ? | ? | mg/mL | precursor;reducing | AB | ? | ? | ? | ? | ? | ? | ? | ? | ? | no | no | no | no | no | no | no | no | water | ? | 420 | ? | round | SEM | Hitachi s-3500N | ? | ? | ? | ? | ? | ? | ? | ? | ? | ? | ? | ? | ? | ? | ? | ? | ? | ? | ? | ? | ? | ? | ? | ? | ? | ? | ? | ? | ? | ? | ? | ? | ? | ? | ? | ? | ? | Escherichia coli | ? | 0 | no | mm | ZOI | no | no | no | no | no | no | no | no | no | no | no | no | no | no | no
Nagajyothi and Lee, Synthesis of Plant-Mediated Silver Nanoparticles Using Dioscorea batatas Rhizome Extract and Evaluation of Their Antimicrobial Activities, Journal of Nanomaterials, Volume 2011, Article ID 573429, 7 pages | Nagajyothi | 2011 | doi:10.1155/2011/573429 | phytosynthesis | single | heating | 80 | No | No | No | No | Stirring | ? | 1 | 200 | AgNO3 | Sigma Aldrich | ? | 1 | mM | Dioscorea batatas Rhizome Extract | Plant | Organic | organic | Dioscorea batatas Rhizome Extract | plant | organic | organic | ? | ? | ? | ? | ? | ? | ? | mg/mL | precursor;reducing | AB | ? | ? | ? | ? | ? | ? | ? | ? | ? | no | no | no | no | no | no | no | no | water | ? | 420 | ? | round | SEM | Hitachi s-3500N | ? | ? | ? | ? | ? | ? | ? | ? | ? | ? | ? | ? | ? | ? | ? | ? | ? | ? | ? | ? | ? | ? | ? | ? | ? | ? | ? | ? | ? | ? | ? | ? | ? | ? | ? | ? | ? | Candida albicans | ? | 7 | no | mm | ZOI | no | no | no | no | no | no | no | no | no | no | no | no | no | no | no
Nagajyothi and Lee, Synthesis of Plant-Mediated Silver Nanoparticles Using Dioscorea batatas Rhizome Extract and Evaluation of Their Antimicrobial Activities, Journal of Nanomaterials, Volume 2011, Article ID 573429, 7 pages | Nagajyothi | 2011 | doi:10.1155/2011/573429 | phytosynthesis | single | heating | 80 | No | No | No | No | Stirring | ? | 1 | 200 | AgNO3 | Sigma Aldrich | ? | 1 | mM | Dioscorea batatas Rhizome Extract | Plant | Organic | organic | Dioscorea batatas Rhizome Extract | plant | organic | organic | ? | ? | ? | ? | ? | ? | ? | mg/mL | precursor;reducing | AB | ? | ? | ? | ? | ? | ? | ? | ? | ? | no | no | no | no | no | no | no | no | water | ? | 420 | ? | round | SEM | Hitachi s-3500N | ? | ? | ? | ? | ? | ? | ? | ? | ? | ? | ? | ? | ? | ? | ? | ? | ? | ? | ? | ? | ? | ? | ? | ? | ? | ? | ? | ? | ? | ? | ? | ? | ? | ? | ? | ? | ? | Saccharomyces cerevisae | ? | 7 | no | mm | ZOI | no | no | no | no | no | no | no | no | no | no | no | no | no | no | no
nallal et al, eco-friendly synthesis of multishaped crystalline silver nanoparticles using hill garlic extract and their potential application as an antifungal agent | nallal | 2022 | https://doi.org/10.1155/2022/7613210 | phytosynthesis | single | no | 25 | No | No | No | No | no | 0 | ? | 500 | AgNO3 | ? | ? | 1 | mM | Hill garlic extract | Plant | organic | organic | Hill garlic extract | plant | organic | organic | 1 | mg/mL | ? | ? | ? | ? | 1 | mg/mL | ? | ? | ? | ? | ? | ? | ? | ? | ? | ? | ? | washed | ? | ? | ? | ? | ? | ? | no | ? | ? | 446 | ? | spherical | ? | ? | ? | ? | ? | ? | ? | -23 | ? | ? | ? | 40 | ? | SAED | ? | ? | ? | ? | ? | ? | ? | ? | ? | ? | ? | ? | ? | ? | ? | ? | ? | ? | ? | ? | ? | ? | 24 | ? | ? | Candida albicans | ? | 20 | no | mm | ZOI | no | no | no | no | no | no | no | no | no | no | no | no | no | no | no
nallal et al, eco-friendly synthesis of multishaped crystalline silver nanoparticles using hill garlic extract and their potential application as an antifungal agent | nallal | 2022 | https://doi.org/10.1155/2022/7613210 | phytosynthesis | single | no | 25 | No | No | No | No | no | 0 | ? | 500 | AgNO3 | ? | ? | 1 | mM | Hill garlic extract | Plant | organic | organic | Hill garlic extract | plant | organic | organic | 1 | mg/mL | ? | ? | ? | ? | 1 | mg/mL | ? | ? | ? | ? | ? | ? | ? | ? | ? | ? | ? | washed | ? | ? | ? | ? | ? | ? | no | ? | ? | 446 | ? | spherical | ? | ? | ? | ? | ? | ? | ? | -23 | ? | ? | ? | 40 | ? | SAED | ? | ? | ? | ? | ? | ? | ? | ? | ? | ? | ? | ? | ? | ? | ? | ? | ? | ? | ? | ? | ? | ? | 24 | ? | ? | Candida krusei | ? | 18 | no | mm | ZOI | no | no | no | no | no | no | no | no | no | no | no | no | no | no | no
nallal et al, eco-friendly synthesis of multishaped crystalline silver nanoparticles using hill garlic extract and their potential application as an antifungal agent | nallal | 2022 | https://doi.org/10.1155/2022/7613210 | phytosynthesis | single | no | 25 | No | No | No | No | no | 0 | ? | 500 | AgNO3 | ? | ? | 1 | mM | Hill garlic extract | Plant | organic | organic | Hill garlic extract | plant | organic | organic | 1 | mg/mL | ? | ? | ? | ? | 1 | mg/mL | ? | ? | ? | ? | ? | ? | ? | ? | ? | ? | ? | washed | ? | ? | ? | ? | ? | ? | no | ? | ? | 446 | ? | spherical | ? | ? | ? | ? | ? | ? | ? | -23 | ? | ? | ? | 40 | ? | SAED | ? | ? | ? | ? | ? | ? | ? | ? | ? | ? | ? | ? | ? | ? | ? | ? | ? | ? | ? | ? | ? | ? | 24 | ? | ? | Candida parapsilosis | ? | 18 | no | mm | ZOI | no | no | no | no | no | no | no | no | no | no | no | no | no | no | no
nallal et al, eco-friendly synthesis of multishaped crystalline silver nanoparticles using hill garlic extract and their potential application as an antifungal agent | nallal | 2022 | https://doi.org/10.1155/2022/7613210 | phytosynthesis | single | no | 25 | No | No | No | No | no | 0 | ? | 500 | AgNO3 | ? | ? | 1 | mM | Hill garlic extract | Plant | organic | organic | Hill garlic extract | plant | organic | organic | 1 | mg/mL | ? | ? | ? | ? | 1 | mg/mL | ? | ? | ? | ? | ? | ? | ? | ? | ? | ? | ? | washed | ? | ? | ? | ? | ? | ? | no | ? | ? | 446 | ? | spherical | ? | ? | ? | ? | ? | ? | ? | -23 | ? | ? | ? | 40 | ? | SAED | ? | ? | ? | ? | ? | ? | ? | ? | ? | ? | ? | ? | ? | ? | ? | ? | ? | ? | ? | ? | ? | ? | 24 | ? | ? | Candida tropicalis | ? | 12 | no | mm | ZOI | no | no | no | no | no | no | no | no | no | no | no | no | no | no | no
nallal et al, eco-friendly synthesis of multishaped crystalline silver nanoparticles using hill garlic extract and their potential application as an antifungal agent | nallal | 2022 | https://doi.org/10.1155/2022/7613210 | phytosynthesis | single | no | 25 | No | No | No | No | no | 0 | ? | 500 | AgNO3 | ? | ? | 1 | mM | Hill garlic extract | Plant | organic | organic | Hill garlic extract | plant | organic | organic | 1 | mg/mL | ? | ? | ? | ? | 1 | mg/mL | ? | ? | ? | ? | ? | ? | ? | ? | ? | ? | ? | washed | ? | ? | ? | ? | ? | ? | no | ? | ? | 446 | ? | spherical | ? | ? | ? | ? | ? | ? | ? | -23 | ? | ? | ? | 40 | ? | SAED | ? | ? | ? | ? | ? | ? | ? | ? | ? | ? | ? | ? | ? | ? | ? | ? | ? | ? | ? | ? | ? | ? | 24 | ? | ? | Candida glabrata | ? | 9 | no | mm | ZOI | no | no | no | no | no | no | no | no | no | no | no | no | no | no | no
Namasivayam et al., Synthesis of silver nanoparticles by Lactobaciluus acidophilus 01 strain and evaluation of its in vitro genomic DNA toxicity, Nano-Micro Lett. 2, 160-163 (2010) | Namasivayam | 2010 | doi: 10.5101/nml.v2i3.p160-163 | biosynthesis | single | heating | 30 | Dark | No | No | No | Mechanic | ? | ? | 250 | AgNO3 | ? | ? | 1 | mM | Lactobaciluus acidophilus | Bacterial extract | Organic | organic | Lactobaciluus acidophilus | bacterial extract | organic | organic | ? | ? | ? | ? | 200 | mL | ? | mg/mL | reducing;precursor | BA | ? | ? | ? | ? | ? | ? | ? | ? | ? | no | no | no | no | no | no | no | no | water | ? | 430 | ? | Spherical | SEM | ? | ? | ? | ? | ? | ? | ? | ? | ? | ? | 52 | ? | SEM | ? | ? | ? | ? | ? | ? | ? | ? | ? | ? | ? | ? | ? | ? | ? | ? | ? | ? | no | no | no | no | no | no | no | no | no | no | no | no | no | ? | ? | 24 | ? | ? | DNA from E. coli | ? | ? | ? | ? | Genomic DNA isolation | Toxicity | 0 | ? | ?
Namasivayam et al., Synthesis of silver nanoparticles by Lactobaciluus acidophilus 01 strain and evaluation of its in vitro genomic DNA toxicity, Nano-Micro Lett. 2, 160-163 (2010) | Namasivayam | 2010 | doi: 10.5101/nml.v2i3.p160-163 | biosynthesis | single | heating | 30 | Dark | No | No | No | Mechanic | ? | ? | 250 | AgNO3 | ? | ? | 1 | mM | Lactobaciluus acidophilus | Bacterial extract | Organic | organic | Lactobaciluus acidophilus | bacterial extract | organic | organic | ? | ? | ? | ? | 200 | mL | ? | mg/mL | reducing;precursor | BA | ? | ? | ? | ? | ? | ? | ? | ? | ? | no | no | no | no | no | no | no | no | water | ? | 430 | ? | Spherical | SEM | ? | ? | ? | ? | ? | ? | ? | ? | ? | ? | 52 | ? | SEM | ? | ? | ? | ? | ? | ? | ? | ? | ? | ? | ? | ? | ? | ? | ? | ? | ? | ? | no | no | no | no | no | no | no | no | no | no | no | no | no | ? | ? | 24 | ? | ? | DNA from Beauveria bassiana | ? | ? | ? | ? | Genomic DNA isolation | Toxicity | 0 | ? | ?
Namasivayam et al., Synthesis of silver nanoparticles by Lactobaciluus acidophilus 01 strain and evaluation of its in vitro genomic DNA toxicity, Nano-Micro Lett. 2, 160-163 (2010) | Namasivayam | 2010 | doi: 10.5101/nml.v2i3.p160-163 | biosynthesis | single | heating | 30 | Dark | No | No | No | Mechanic | ? | ? | 250 | AgNO3 | ? | ? | 1 | mM | Lactobaciluus acidophilus | Bacterial extract | Organic | organic | Lactobaciluus acidophilus | bacterial extract | organic | organic | ? | ? | ? | ? | 200 | mL | ? | mg/mL | reducing;precursor | BA | ? | ? | ? | ? | ? | ? | ? | ? | ? | no | no | no | no | no | no | no | no | water | ? | 430 | ? | Spherical | SEM | ? | ? | ? | ? | ? | ? | ? | ? | ? | ? | 52 | ? | SEM | ? | ? | ? | ? | ? | ? | ? | ? | ? | ? | ? | ? | ? | ? | ? | ? | ? | ? | no | no | no | no | no | no | no | no | no | no | no | no | no | ? | ? | 24 | ? | ? | DNA from Seenedesmus acutus | ? | ? | ? | ? | Genomic DNA isolation | Toxicity | 0 | ? | ?
Namasivayam et al., Synthesis of silver nanoparticles by Lactobaciluus acidophilus 01 strain and evaluation of its in vitro genomic DNA toxicity, Nano-Micro Lett. 2, 160-163 (2010) | Namasivayam | 2010 | doi: 10.5101/nml.v2i3.p160-163 | biosynthesis | single | heating | 30 | Dark | No | No | No | Mechanic | ? | ? | 250 | AgNO3 | ? | ? | 1 | mM | Lactobaciluus acidophilus | Bacterial extract | Organic | organic | Lactobaciluus acidophilus | bacterial extract | organic | organic | ? | ? | ? | ? | 200 | mL | ? | mg/mL | reducing;precursor | BA | ? | ? | ? | ? | ? | ? | ? | ? | ? | no | no | no | no | no | no | no | no | water | ? | 430 | ? | Spherical | SEM | ? | ? | ? | ? | ? | ? | ? | ? | ? | ? | 52 | ? | SEM | ? | ? | ? | ? | ? | ? | ? | ? | ? | ? | ? | ? | ? | ? | ? | ? | ? | ? | no | no | no | no | no | no | no | no | no | no | no | no | no | ? | ? | 24 | ? | ? | DNA from human blood | ? | ? | ? | ? | Genomic DNA isolation | Toxicity | 0 | ? | ?
Naveen et al, Phyto-fabrication of biocompatible silver nanoparticles using potentilla chinensis ser leaves : characterization and evaluation of its antibacterial activity | Naveen | 2021 | https://doi.org/10.1007/s40097-021-00439-0 | phytosynthesis | single | no | 25 | ? | No | No | No | no | 0 | 5 | ? | AgNO3 | ? | ? | 10 | mM | Potentilla chinensis | Plant | organic | organic | Potentilla chinensis | plant | organic | organic | 10 | mg/mL | ? | ? | ? | ? | 10 | mg/mL | ? | ? | ? | ? | ? | ? | ? | ? | ? | ? | ? | washed | centrifugation | 15000 | rpm | no | no | no | no | ? | ? | 430 | ? | spherical | ? | ? | ? | ? | ? | ? | ? | -36 | 0.5 | ? | ? | 24 | ? | TEM | ? | ? | ? | ? | ? | 136 | 25 | DLS | ? | ? | ? | ? | ? | ? | ? | ? | ? | ? | 0.05 | mg/mL | ? | ? | 24 | ? | MuellerHinton | Bacillus cereus | ? | 19 | no | mm | ZOI | no | no | no | no | no | no | no | no | no | no | no | no | no | no | no
Naveen et al, Phyto-fabrication of biocompatible silver nanoparticles using potentilla chinensis ser leaves : characterization and evaluation of its antibacterial activity | Naveen | 2021 | https://doi.org/10.1007/s40097-021-00439-0 | phytosynthesis | single | no | 25 | ? | No | No | No | no | 0 | 5 | ? | AgNO3 | ? | ? | 10 | mM | Potentilla chinensis | Plant | organic | organic | Potentilla chinensis | plant | organic | organic | 10 | mg/mL | ? | ? | ? | ? | 10 | mg/mL | ? | ? | ? | ? | ? | ? | ? | ? | ? | ? | ? | washed | centrifugation | 15000 | rpm | no | no | no | no | ? | ? | 430 | ? | spherical | ? | ? | ? | ? | ? | ? | ? | -36 | 0.5 | ? | ? | 24 | ? | TEM | ? | ? | ? | ? | ? | 136 | 25 | DLS | ? | ? | ? | ? | ? | ? | ? | ? | ? | ? | 0.05 | mg/mL | ? | ? | 24 | ? | MuellerHinton | Staphylococcus aureus | ? | 14 | no | mm | ZOI | no | no | no | no | no | no | no | no | no | no | no | no | no | no | no
Naveen et al, Phyto-fabrication of biocompatible silver nanoparticles using potentilla chinensis ser leaves : characterization and evaluation of its antibacterial activity | Naveen | 2021 | https://doi.org/10.1007/s40097-021-00439-0 | phytosynthesis | single | no | 25 | ? | No | No | No | no | 0 | 5 | ? | AgNO3 | ? | ? | 10 | mM | Potentilla chinensis | Plant | organic | organic | Potentilla chinensis | plant | organic | organic | 10 | mg/mL | ? | ? | ? | ? | 10 | mg/mL | ? | ? | ? | ? | ? | ? | ? | ? | ? | ? | ? | washed | centrifugation | 15000 | rpm | no | no | no | no | ? | ? | 430 | ? | spherical | ? | ? | ? | ? | ? | ? | ? | -36 | 0.5 | ? | ? | 24 | ? | TEM | ? | ? | ? | ? | ? | 136 | 25 | DLS | ? | ? | ? | ? | ? | ? | ? | ? | ? | ? | 0.05 | mg/mL | ? | ? | 24 | ? | MuellerHinton | Salmonella Enterica | ? | 16 | no | mm | ZOI | no | no | no | no | no | no | no | no | no | no | no | no | no | no | no
Naveen et al, Phyto-fabrication of biocompatible silver nanoparticles using potentilla chinensis ser leaves : characterization and evaluation of its antibacterial activity | Naveen | 2021 | https://doi.org/10.1007/s40097-021-00439-0 | phytosynthesis | single | no | 25 | ? | No | No | No | no | 0 | 5 | ? | AgNO3 | ? | ? | 10 | mM | Potentilla chinensis | Plant | organic | organic | Potentilla chinensis | plant | organic | organic | 10 | mg/mL | ? | ? | ? | ? | 10 | mg/mL | ? | ? | ? | ? | ? | ? | ? | ? | ? | ? | ? | washed | centrifugation | 15000 | rpm | no | no | no | no | ? | ? | 430 | ? | spherical | ? | ? | ? | ? | ? | ? | ? | -36 | 0.5 | ? | ? | 24 | ? | TEM | ? | ? | ? | ? | ? | 136 | 25 | DLS | ? | ? | ? | ? | ? | ? | ? | ? | ? | ? | 0.05 | mg/mL | ? | ? | 24 | ? | MuellerHinton | Escherichia coli | ? | 18 | no | mm | ZOI | no | no | no | no | no | no | no | no | no | no | no | no | no | no | no
Naveen et al, Phyto-fabrication of biocompatible silver nanoparticles using potentilla chinensis ser leaves : characterization and evaluation of its antibacterial activity | Naveen | 2021 | https://doi.org/10.1007/s40097-021-00439-0 | phytosynthesis | single | no | 25 | ? | No | No | No | no | 0 | 5 | ? | AgNO3 | ? | ? | 10 | mM | Potentilla chinensis | Plant | organic | organic | Potentilla chinensis | plant | organic | organic | 10 | mg/mL | ? | ? | ? | ? | 10 | mg/mL | ? | ? | ? | ? | ? | ? | ? | ? | ? | ? | ? | washed | centrifugation | 15000 | rpm | no | no | no | no | ? | ? | 430 | ? | spherical | ? | ? | ? | ? | ? | ? | ? | -36 | 0.5 | ? | ? | 24 | ? | TEM | ? | ? | ? | ? | ? | 136 | 25 | DLS | ? | ? | ? | ? | ? | ? | ? | ? | ? | ? | 1 | mg/mL | ? | ? | 24 | ? | MuellerHinton | Bacillus cereus | ? | 11 | no | mm | ZOI | no | no | no | no | no | no | no | no | no | no | no | no | no | no | no
Naveen et al, Phyto-fabrication of biocompatible silver nanoparticles using potentilla chinensis ser leaves : characterization and evaluation of its antibacterial activity | Naveen | 2021 | https://doi.org/10.1007/s40097-021-00439-0 | phytosynthesis | single | no | 25 | ? | No | No | No | no | 0 | 5 | ? | AgNO3 | ? | ? | 10 | mM | Potentilla chinensis | Plant | organic | organic | Potentilla chinensis | plant | organic | organic | 10 | mg/mL | ? | ? | ? | ? | 10 | mg/mL | ? | ? | ? | ? | ? | ? | ? | ? | ? | ? | ? | washed | centrifugation | 15000 | rpm | no | no | no | no | ? | ? | 430 | ? | spherical | ? | ? | ? | ? | ? | ? | ? | -36 | 0.5 | ? | ? | 24 | ? | TEM | ? | ? | ? | ? | ? | 136 | 25 | DLS | ? | ? | ? | ? | ? | ? | ? | ? | ? | ? | 1 | mg/mL | ? | ? | 24 | ? | MuellerHinton | Staphylococcus aureus | ? | 11 | no | mm | ZOI | no | no | no | no | no | no | no | no | no | no | no | no | no | no | no
Naveen et al, Phyto-fabrication of biocompatible silver nanoparticles using potentilla chinensis ser leaves : characterization and evaluation of its antibacterial activity | Naveen | 2021 | https://doi.org/10.1007/s40097-021-00439-0 | phytosynthesis | single | no | 25 | ? | No | No | No | no | 0 | 5 | ? | AgNO3 | ? | ? | 10 | mM | Potentilla chinensis | Plant | organic | organic | Potentilla chinensis | plant | organic | organic | 10 | mg/mL | ? | ? | ? | ? | 10 | mg/mL | ? | ? | ? | ? | ? | ? | ? | ? | ? | ? | ? | washed | centrifugation | 15000 | rpm | no | no | no | no | ? | ? | 430 | ? | spherical | ? | ? | ? | ? | ? | ? | ? | -36 | 0.5 | ? | ? | 24 | ? | TEM | ? | ? | ? | ? | ? | 136 | 25 | DLS | ? | ? | ? | ? | ? | ? | ? | ? | ? | ? | 1 | mg/mL | ? | ? | 24 | ? | MuellerHinton | Salmonella Enterica | ? | 11.5 | no | mm | ZOI | no | no | no | no | no | no | no | no | no | no | no | no | no | no | no
Naveen et al, Phyto-fabrication of biocompatible silver nanoparticles using potentilla chinensis ser leaves : characterization and evaluation of its antibacterial activity | Naveen | 2021 | https://doi.org/10.1007/s40097-021-00439-0 | phytosynthesis | single | no | 25 | ? | No | No | No | no | 0 | 5 | ? | AgNO3 | ? | ? | 10 | mM | Potentilla chinensis | Plant | organic | organic | Potentilla chinensis | plant | organic | organic | 10 | mg/mL | ? | ? | ? | ? | 10 | mg/mL | ? | ? | ? | ? | ? | ? | ? | ? | ? | ? | ? | washed | centrifugation | 15000 | rpm | no | no | no | no | ? | ? | 430 | ? | spherical | ? | ? | ? | ? | ? | ? | ? | -36 | 0.5 | ? | ? | 24 | ? | TEM | ? | ? | ? | ? | ? | 136 | 25 | DLS | ? | ? | ? | ? | ? | ? | ? | ? | ? | ? | 1 | mg/mL | ? | ? | 24 | ? | MuellerHinton | Escherichia coli | ? | 12 | no | mm | ZOI | no | no | no | no | no | no | no | no | no | no | no | no | no | no | no
Naveen et al, Phyto-fabrication of biocompatible silver nanoparticles using potentilla chinensis ser leaves : characterization and evaluation of its antibacterial activity | Naveen | 2021 | https://doi.org/10.1007/s40097-021-00439-0 | phytosynthesis | single | no | 25 | ? | No | No | No | no | 0 | 5 | ? | AgNO3 | ? | ? | 10 | mM | Potentilla chinensis | Plant | organic | organic | Potentilla chinensis | plant | organic | organic | 10 | mg/mL | ? | ? | ? | ? | 10 | mg/mL | ? | ? | ? | ? | ? | ? | ? | ? | ? | ? | ? | washed | centrifugation | 15000 | rpm | no | no | no | no | ? | ? | 430 | ? | spherical | ? | ? | ? | ? | ? | ? | ? | -36 | 0.5 | ? | ? | 24 | ? | TEM | ? | ? | ? | ? | ? | 136 | 25 | DLS | ? | ? | ? | ? | ? | ? | ? | ? | ? | ? | 1 | mg/mL | ? | ? | 24 | ? | MuellerHinton | Bacillus cereus | ? | 0.00625 | no | mg/mL | MIC | no | no | no | no | no | no | no | no | no | no | no | no | no | no | no
Naveen et al, Phyto-fabrication of biocompatible silver nanoparticles using potentilla chinensis ser leaves : characterization and evaluation of its antibacterial activity | Naveen | 2021 | https://doi.org/10.1007/s40097-021-00439-0 | phytosynthesis | single | no | 25 | ? | No | No | No | no | 0 | 5 | ? | AgNO3 | ? | ? | 10 | mM | Potentilla chinensis | Plant | organic | organic | Potentilla chinensis | plant | organic | organic | 10 | mg/mL | ? | ? | ? | ? | 10 | mg/mL | ? | ? | ? | ? | ? | ? | ? | ? | ? | ? | ? | washed | centrifugation | 15000 | rpm | no | no | no | no | ? | ? | 430 | ? | spherical | ? | ? | ? | ? | ? | ? | ? | -36 | 0.5 | ? | ? | 24 | ? | TEM | ? | ? | ? | ? | ? | 136 | 25 | DLS | ? | ? | ? | ? | ? | ? | ? | ? | ? | ? | 1 | mg/mL | ? | ? | 24 | ? | MuellerHinton | Staphylococcus aureus | ? | 0.005 | no | mg/mL | MIC | no | no | no | no | no | no | no | no | no | no | no | no | no | no | no
Naveen et al, Phyto-fabrication of biocompatible silver nanoparticles using potentilla chinensis ser leaves : characterization and evaluation of its antibacterial activity | Naveen | 2021 | https://doi.org/10.1007/s40097-021-00439-0 | phytosynthesis | single | no | 25 | ? | No | No | No | no | 0 | 5 | ? | AgNO3 | ? | ? | 10 | mM | Potentilla chinensis | Plant | organic | organic | Potentilla chinensis | plant | organic | organic | 10 | mg/mL | ? | ? | ? | ? | 10 | mg/mL | ? | ? | ? | ? | ? | ? | ? | ? | ? | ? | ? | washed | centrifugation | 15000 | rpm | no | no | no | no | ? | ? | 430 | ? | spherical | ? | ? | ? | ? | ? | ? | ? | -36 | 0.5 | ? | ? | 24 | ? | TEM | ? | ? | ? | ? | ? | 136 | 25 | DLS | ? | ? | ? | ? | ? | ? | ? | ? | ? | ? | 1 | mg/mL | ? | ? | 24 | ? | MuellerHinton | Salmonella Enterica | ? | 0.00375 | no | mg/mL | MIC | no | no | no | no | no | no | no | no | no | no | no | no | no | no | no
Naveen et al, Phyto-fabrication of biocompatible silver nanoparticles using potentilla chinensis ser leaves : characterization and evaluation of its antibacterial activity | Naveen | 2021 | https://doi.org/10.1007/s40097-021-00439-0 | phytosynthesis | single | no | 25 | ? | No | No | No | no | 0 | 5 | ? | AgNO3 | ? | ? | 10 | mM | Potentilla chinensis | Plant | organic | organic | Potentilla chinensis | plant | organic | organic | 10 | mg/mL | ? | ? | ? | ? | 10 | mg/mL | ? | ? | ? | ? | ? | ? | ? | ? | ? | ? | ? | washed | centrifugation | 15000 | rpm | no | no | no | no | ? | ? | 430 | ? | spherical | ? | ? | ? | ? | ? | ? | ? | -36 | 0.5 | ? | ? | 24 | ? | TEM | ? | ? | ? | ? | ? | 136 | 25 | DLS | ? | ? | ? | ? | ? | ? | ? | ? | ? | ? | 1 | mg/mL | ? | ? | 24 | ? | MuellerHinton | Escherichia coli | ? | 0.00312 | no | mg/mL | MIC | no | no | no | no | no | no | no | no | no | no | no | no | no | no | no
Nguyen et al, Green silver nanoparticles formed by phyllanthus urinaria, pouzolzia zeylanica and scoparia dulcis leaf extracts and the antifungal activity | Nguyen | 2020 | 10.3390/nano10030542 | phytosynthesis | single | no | 25 | ? | No | No | No | no | 0 | ? | ? | AgNO3 | guanhao high-tech | ? | 1 | mM | P.urinaria | Plant | organic | organic | P.urinaria | plant | organic | organic | ? | ? | ? | ? | ? | ? | ? | mg/mL | ? | ? | ? | ? | ? | ? | ? | ? | ? | ? | ? | no | no | no | no | no | no | no | no | ? | ? | 475 | ? | oval | ? | ? | ? | ? | ? | 7.5 | ? | ? | ? | ? | ? | 40 | ? | TEM | ? | ? | ? | ? | ? | ? | ? | ? | ? | ? | ? | ? | ? | ? | ? | ? | ? | ? | no | no | no | no | no | no | no | no | no | no | no | no | no | no | no | no | no | no | no | no | no | no | no | no | no | no | no | no
Nguyen et al, Green silver nanoparticles formed by phyllanthus urinaria, pouzolzia zeylanica and scoparia dulcis leaf extracts and the antifungal activity | Nguyen | 2020 | 10.3390/nano10030542 | phytosynthesis | single | no | 25 | ? | No | No | No | no | 0 | ? | ? | AgNO3 | guanhao high-tech | ? | 1 | mM | P.zeylanica | Plant | organic | organic | P.zeylanica | plant | organic | organic | ? | ? | ? | ? | ? | ? | ? | mg/mL | ? | ? | ? | ? | ? | ? | ? | ? | ? | ? | ? | no | no | no | no | no | no | no | no | ? | ? | 470 | ? | multishape | ? | ? | ? | ? | ? | 7.5 | ? | ? | ? | ? | ? | 19 | ? | TEM | ? | ? | ? | ? | ? | ? | ? | ? | ? | ? | ? | ? | ? | ? | ? | ? | ? | ? | no | no | no | no | no | no | no | no | no | no | no | no | no | no | no | no | no | no | no | no | no | no | no | no | no | no | no | no
Nguyen et al, Green silver nanoparticles formed by phyllanthus urinaria, pouzolzia zeylanica and scoparia dulcis leaf extracts and the antifungal activity | Nguyen | 2020 | 10.3390/nano10030542 | phytosynthesis | single | no | 25 | ? | No | No | No | no | 0 | ? | ? | AgNO3 | guanhao high-tech | ? | 1 | mM | P.dulcis | Plant | organic | organic | P.dulcis | plant | organic | organic | ? | ? | ? | ? | ? | ? | ? | mg/mL | ? | ? | ? | ? | ? | ? | ? | ? | ? | ? | ? | no | no | no | no | no | no | no | no | ? | ? | 430 | ? | oval | ? | ? | ? | ? | ? | 7.5 | ? | ? | ? | ? | ? | 40 | ? | TEM | ? | ? | ? | ? | ? | ? | ? | ? | ? | ? | ? | ? | ? | ? | ? | ? | ? | ? | no | no | no | no | no | no | no | no | no | no | no | no | no | no | no | no | no | no | no | no | no | no | no | no | no | no | no | no
nouri et al, ultrasonic-assisted green synthesis of silver nanoparticles using mantha aquatica leaf extract for enhanced antibacterial properties and catalytic activity | nouri | 2020 | https://doi.org/10.1016/j.colcom.2020.100252 | phytosynthesis | single | sonication | ? | ? | 400 | No | No | no | 0 | 0.16 | ? | AgNO3 | Merck | ? | ? | ? | mentha aquatica | Plant | organic | organic | mentha aquatica | plant | organic | organic | 10 | mg/mL | ? | ? | ? | ? | 10 | mg/mL | ? | ? | ? | ? | ? | ? | ? | ? | ? | ? | ? | no | no | no | no | no | no | no | no | ? | ? | ? | ? | ? | ? | ? | ? | ? | ? | ? | ? | ? | ? | ? | ? | ? | ? | ? | ? | ? | ? | ? | ? | ? | ? | ? | ? | ? | ? | ? | ? | ? | ? | ? | ? | ? | ? | ? | ? | ? | 24 | ? | ? | Pseudomonas aeruginosa | ? | 0.022 | no | mg/mL | MIC | no | no | no | no | no | no | no | no | no | no | no | no | no | no | no
nouri et al, ultrasonic-assisted green synthesis of silver nanoparticles using mantha aquatica leaf extract for enhanced antibacterial properties and catalytic activity | nouri | 2020 | https://doi.org/10.1016/j.colcom.2020.100252 | phytosynthesis | single | sonication | ? | ? | 400 | No | No | no | 0 | 0.16 | ? | AgNO3 | Merck | ? | ? | ? | mentha aquatica | Plant | organic | organic | mentha aquatica | plant | organic | organic | 10 | mg/mL | ? | ? | ? | ? | 10 | mg/mL | ? | ? | ? | ? | ? | ? | ? | ? | ? | ? | ? | no | no | no | no | no | no | no | no | ? | ? | ? | ? | ? | ? | ? | ? | ? | ? | ? | ? | ? | ? | ? | ? | ? | ? | ? | ? | ? | ? | ? | ? | ? | ? | ? | ? | ? | ? | ? | ? | ? | ? | ? | ? | ? | ? | ? | ? | ? | 24 | ? | ? | Escherichia coli | ? | 0.058 | no | mg/mL | MIC | no | no | no | no | no | no | no | no | no | no | no | no | no | no | no
nouri et al, ultrasonic-assisted green synthesis of silver nanoparticles using mantha aquatica leaf extract for enhanced antibacterial properties and catalytic activity | nouri | 2020 | https://doi.org/10.1016/j.colcom.2020.100252 | phytosynthesis | single | sonication | ? | ? | 400 | No | No | no | 0 | 0.16 | ? | AgNO3 | Merck | ? | ? | ? | mentha aquatica | Plant | organic | organic | mentha aquatica | plant | organic | organic | 10 | mg/mL | ? | ? | ? | ? | 10 | mg/mL | ? | ? | ? | ? | ? | ? | ? | ? | ? | ? | ? | no | no | no | no | no | no | no | no | ? | ? | ? | ? | ? | ? | ? | ? | ? | ? | ? | ? | ? | ? | ? | ? | ? | ? | ? | ? | ? | ? | ? | ? | ? | ? | ? | ? | ? | ? | ? | ? | ? | ? | ? | ? | ? | ? | ? | ? | ? | 24 | ? | ? | cereus | ? | 0.02 | no | mg/mL | MIC | no | no | no | no | no | no | no | no | no | no | no | no | no | no | no
nouri et al, ultrasonic-assisted green synthesis of silver nanoparticles using mantha aquatica leaf extract for enhanced antibacterial properties and catalytic activity | nouri | 2020 | https://doi.org/10.1016/j.colcom.2020.100252 | phytosynthesis | single | sonication | ? | ? | 400 | No | No | no | 0 | 0.16 | ? | AgNO3 | Merck | ? | ? | ? | mentha aquatica | Plant | organic | organic | mentha aquatica | plant | organic | organic | 10 | mg/mL | ? | ? | ? | ? | 10 | mg/mL | ? | ? | ? | ? | ? | ? | ? | ? | ? | ? | ? | no | no | no | no | no | no | no | no | ? | ? | ? | ? | ? | ? | ? | ? | ? | ? | ? | ? | ? | ? | ? | ? | ? | ? | ? | ? | ? | ? | ? | ? | ? | ? | ? | ? | ? | ? | ? | ? | ? | ? | ? | ? | ? | ? | ? | ? | ? | 24 | ? | ? | Staphylococcus aureus | ? | 0.198 | no | mg/mL | MIC | no | no | no | no | no | no | no | no | no | no | no | no | no | no | no
nouri et al, ultrasonic-assisted green synthesis of silver nanoparticles using mantha aquatica leaf extract for enhanced antibacterial properties and catalytic activity | nouri | 2020 | https://doi.org/10.1016/j.colcom.2020.100252 | phytosynthesis | single | heating | ? | ? | No | No | No | no | 0 | ? | ? | AgNO3 | Merck | ? | ? | ? | mentha aquatica | Plant | organic | organic | mentha aquatica | plant | organic | organic | 10 | mg/mL | ? | ? | ? | ? | 10 | mg/mL | ? | ? | ? | ? | ? | ? | ? | ? | ? | ? | ? | no | no | no | no | no | no | no | no | ? | ? | ? | ? | ? | ? | ? | ? | ? | ? | ? | ? | ? | ? | ? | ? | ? | ? | ? | ? | ? | ? | ? | ? | ? | ? | ? | ? | ? | ? | ? | ? | ? | ? | ? | ? | ? | ? | ? | ? | ? | 24 | ? | ? | Pseudomonas aeruginosa | ? | 0.0026 | no | mg/mL | MIC | no | no | no | no | no | no | no | no | no | no | no | no | no | no | no
nouri et al, ultrasonic-assisted green synthesis of silver nanoparticles using mantha aquatica leaf extract for enhanced antibacterial properties and catalytic activity | nouri | 2020 | https://doi.org/10.1016/j.colcom.2020.100252 | phytosynthesis | single | heating | ? | ? | No | No | No | no | 0 | ? | ? | AgNO3 | Merck | ? | ? | ? | mentha aquatica | Plant | organic | organic | mentha aquatica | plant | organic | organic | 10 | mg/mL | ? | ? | ? | ? | 10 | mg/mL | ? | ? | ? | ? | ? | ? | ? | ? | ? | ? | ? | no | no | no | no | no | no | no | no | ? | ? | ? | ? | ? | ? | ? | ? | ? | ? | ? | ? | ? | ? | ? | ? | ? | ? | ? | ? | ? | ? | ? | ? | ? | ? | ? | ? | ? | ? | ? | ? | ? | ? | ? | ? | ? | ? | ? | ? | ? | 24 | ? | ? | escherichia coli | ? | 0.064 | no | mg/mL | MIC | no | no | no | no | no | no | no | no | no | no | no | no | no | no | no
nouri et al, ultrasonic-assisted green synthesis of silver nanoparticles using mantha aquatica leaf extract for enhanced antibacterial properties and catalytic activity | nouri | 2020 | https://doi.org/10.1016/j.colcom.2020.100252 | phytosynthesis | single | heating | ? | ? | No | No | No | no | 0 | ? | ? | AgNO3 | Merck | ? | ? | ? | mentha aquatica | Plant | organic | organic | mentha aquatica | plant | organic | organic | 10 | mg/mL | ? | ? | ? | ? | 10 | mg/mL | ? | ? | ? | ? | ? | ? | ? | ? | ? | ? | ? | no | no | no | no | no | no | no | no | ? | ? | ? | ? | ? | ? | ? | ? | ? | ? | ? | ? | ? | ? | ? | ? | ? | ? | ? | ? | ? | ? | ? | ? | ? | ? | ? | ? | ? | ? | ? | ? | ? | ? | ? | ? | ? | ? | ? | ? | ? | 24 | ? | ? | cereus | ? | 0.025 | no | mg/mL | MIC | no | no | no | no | no | no | no | no | no | no | no | no | no | no | no
nouri et al, ultrasonic-assisted green synthesis of silver nanoparticles using mantha aquatica leaf extract for enhanced antibacterial properties and catalytic activity | nouri | 2020 | https://doi.org/10.1016/j.colcom.2020.100252 | phytosynthesis | single | heating | ? | ? | No | No | No | no | 0 | ? | ? | AgNO3 | Merck | ? | ? | ? | mentha aquatica | Plant | organic | organic | mentha aquatica | plant | organic | organic | 10 | mg/mL | ? | ? | ? | ? | 10 | mg/mL | ? | ? | ? | ? | ? | ? | ? | ? | ? | ? | ? | no | no | no | no | no | no | no | no | ? | ? | ? | ? | ? | ? | ? | ? | ? | ? | ? | ? | ? | ? | ? | ? | ? | ? | ? | ? | ? | ? | ? | ? | ? | ? | ? | ? | ? | ? | ? | ? | ? | ? | ? | ? | ? | ? | ? | ? | ? | 24 | ? | ? | Staphylococcus aureus | ? | 0.256 | no | mg/mL | MIC | no | no | no | no | no | no | no | no | no | no | no | no | no | no | no
ortega et al, polymer mediated synthesis of cationic silver nanoparticles as an effective anti-fugal and anti-biofilm agent against candida species | ortega | 2021 | https://doi.org/10.1016/j.colcom.2021.100449 | wet chemical | single | Heating | 90 | ? | No | No | No | no | 0 | ? | ? | AgNO3 | sigma aldrich | ? | 6 | mM | polyethyleneimine (PEI-H) | Inorganic molecule | inorganic | inorganic | polyethyleneimine (PEI-H) | inorganic molecule | inorganic | inorganic | 10 | mg/mL | ? | ? | 10000 | g | ? | ? | ? | ? | ? | ? | ? | ? | ? | ? | ? | ? | ? | washed | ? | ? | ? | ? | ? | ? | no | ? | ? | 407 | ? | ? | ? | ? | ? | ? | ? | ? | ? | 46 | 8 | ? | ? | 5 | 2 | TEM | ? | ? | ? | ? | ? | ? | ? | ? | ? | ? | ? | ? | ? | ? | ? | ? | ? | ? | no | no | no | no | no | no | no | no | no | no | no | no | no | 0.00575 | mg/mL | 72 | in vitro | oral cavity | ? | ? | human | ? | 96 | ? | cell viability | 85 | ? | %
ortega et al, polymer mediated synthesis of cationic silver nanoparticles as an effective anti-fugal and anti-biofilm agent against candida species | ortega | 2021 | https://doi.org/10.1016/j.colcom.2021.100449 | wet chemical | single | Heating | 90 | ? | No | No | No | no | 0 | ? | ? | AgNO3 | sigma aldrich | ? | 6 | mM | polyethyleneimine (PEI-H) | Inorganic molecule | inorganic | inorganic | polyethyleneimine (PEI-H) | inorganic molecule | inorganic | inorganic | 10 | mg/mL | ? | ? | 10000 | g | ? | ? | ? | ? | ? | ? | ? | ? | ? | ? | ? | ? | ? | washed | ? | ? | ? | ? | ? | ? | no | ? | ? | 407 | ? | ? | ? | ? | ? | ? | ? | ? | ? | 46 | 8 | ? | ? | 5 | 2 | TEM | ? | ? | ? | ? | ? | ? | ? | ? | ? | ? | ? | ? | ? | ? | ? | ? | ? | ? | no | no | no | no | no | no | no | no | no | no | no | no | no | 0.00105 | mg/mL | 72 | in vitro | oral cavity | ? | ? | human | ? | 96 | ? | cell viability | 84 | ? | %
ortega et al, polymer mediated synthesis of cationic silver nanoparticles as an effective anti-fugal and anti-biofilm agent against candida species | ortega | 2021 | https://doi.org/10.1016/j.colcom.2021.100449 | wet chemical | single | Heating | 90 | ? | No | No | No | no | 0 | ? | ? | AgNO3 | sigma aldrich | ? | 6 | mM | polyethyleneimine (PEI-H) | Inorganic molecule | inorganic | inorganic | polyethyleneimine (PEI-H) | inorganic molecule | inorganic | inorganic | 10 | mg/mL | ? | ? | 10000 | g | ? | ? | ? | ? | ? | ? | ? | ? | ? | ? | ? | ? | ? | washed | ? | ? | ? | ? | ? | ? | no | ? | ? | 407 | ? | ? | ? | ? | ? | ? | ? | ? | ? | 46 | 8 | ? | ? | 5 | 2 | TEM | ? | ? | ? | ? | ? | ? | ? | ? | ? | ? | ? | ? | ? | ? | ? | ? | ? | ? | no | no | no | no | no | no | no | no | no | no | no | no | no | 0.00103 | mg/mL | 72 | in vitro | oral cavity | ? | ? | human | ? | 96 | ? | cell viability | 82 | ? | %
ortega et al, polymer mediated synthesis of cationic silver nanoparticles as an effective anti-fugal and anti-biofilm agent against candida species | ortega | 2021 | https://doi.org/10.1016/j.colcom.2021.100449 | wet chemical | single | Heating | 90 | ? | No | No | No | no | 0 | ? | ? | AgNO3 | sigma aldrich | ? | 6 | mM | polyethyleneimine (PEI-H) | Inorganic molecule | inorganic | inorganic | polyethyleneimine (PEI-H) | inorganic molecule | inorganic | inorganic | 10 | mg/mL | ? | ? | 10000 | g | ? | ? | ? | ? | ? | ? | ? | ? | ? | ? | ? | ? | ? | washed | ? | ? | ? | ? | ? | ? | no | ? | ? | 407 | ? | ? | ? | ? | ? | ? | ? | ? | ? | 46 | 8 | ? | ? | 5 | 2 | TEM | ? | ? | ? | ? | ? | ? | ? | ? | ? | ? | ? | ? | ? | ? | ? | ? | ? | ? | no | no | no | no | no | no | no | no | no | no | no | no | no | 0.0026 | mg/mL | 72 | in vitro | oral cavity | ? | ? | human | ? | 96 | ? | cell viability | 80 | ? | %
ortega et al, polymer mediated synthesis of cationic silver nanoparticles as an effective anti-fugal and anti-biofilm agent against candida species | ortega | 2021 | https://doi.org/10.1016/j.colcom.2021.100449 | wet chemical | single | Heating | 90 | ? | No | No | No | no | 0 | ? | ? | AgNO3 | sigma aldrich | ? | 6 | mM | polyethyleneimine (PEI-H) | Inorganic molecule | inorganic | inorganic | polyethyleneimine (PEI-H) | inorganic molecule | inorganic | inorganic | 10 | mg/mL | ? | ? | 10000 | g | ? | ? | ? | ? | ? | ? | ? | ? | ? | ? | ? | ? | ? | washed | ? | ? | ? | ? | ? | ? | no | ? | ? | 407 | ? | ? | ? | ? | ? | ? | ? | ? | ? | 46 | 8 | ? | ? | 5 | 2 | TEM | ? | ? | ? | ? | ? | ? | ? | ? | ? | ? | ? | ? | ? | ? | ? | ? | ? | ? | no | no | no | no | no | no | no | no | no | no | no | no | no | 0.0052 | mg/mL | 72 | in vitro | oral cavity | ? | ? | human | ? | 96 | ? | cell viability | 77 | ? | %
ortega et al, polymer mediated synthesis of cationic silver nanoparticles as an effective anti-fugal and anti-biofilm agent against candida species | ortega | 2021 | https://doi.org/10.1016/j.colcom.2021.100449 | wet chemical | single | Heating | 90 | ? | No | No | No | no | 0 | ? | ? | AgNO3 | sigma aldrich | ? | 6 | mM | polyethyleneimine (PEI-H) | Inorganic molecule | inorganic | inorganic | polyethyleneimine (PEI-H) | inorganic molecule | inorganic | inorganic | 10 | mg/mL | ? | ? | 10000 | g | ? | ? | ? | ? | ? | ? | ? | ? | ? | ? | ? | ? | ? | washed | ? | ? | ? | ? | ? | ? | no | ? | ? | 407 | ? | ? | ? | ? | ? | ? | ? | ? | ? | 46 | 8 | ? | ? | 5 | 2 | TEM | ? | ? | ? | ? | ? | ? | ? | ? | ? | ? | ? | ? | ? | ? | ? | ? | ? | ? | no | no | no | no | no | no | no | no | no | no | no | no | no | 0.01 | mg/mL | 72 | in vitro | oral cavity | ? | ? | human | ? | 96 | ? | cell viability | 74 | ? | %
ortega et al, polymer mediated synthesis of cationic silver nanoparticles as an effective anti-fugal and anti-biofilm agent against candida species | ortega | 2021 | https://doi.org/10.1016/j.colcom.2021.100449 | wet chemical | single | Heating | 90 | ? | No | No | No | no | 0 | ? | ? | AgNO3 | sigma aldrich | ? | 6 | mM | polyethyleneimine (PEI-H) | Inorganic molecule | inorganic | inorganic | polyethyleneimine (PEI-H) | inorganic molecule | inorganic | inorganic | 10 | mg/mL | ? | ? | 10000 | g | ? | ? | ? | ? | ? | ? | ? | ? | ? | ? | ? | ? | ? | washed | ? | ? | ? | ? | ? | ? | no | ? | ? | 407 | ? | ? | ? | ? | ? | ? | ? | ? | ? | 46 | 8 | ? | ? | 5 | 2 | TEM | ? | ? | ? | ? | ? | ? | ? | ? | ? | ? | ? | ? | ? | ? | ? | ? | ? | ? | no | no | no | no | no | no | no | no | no | no | no | no | no | 0.021 | mg/mL | 72 | in vitro | oral cavity | ? | ? | human | ? | 96 | ? | cell viability | 70 | ? | %
ortega et al, polymer mediated synthesis of cationic silver nanoparticles as an effective anti-fugal and anti-biofilm agent against candida species | ortega | 2021 | https://doi.org/10.1016/j.colcom.2021.100449 | wet chemical | single | Heating | 90 | ? | No | No | No | no | 0 | ? | ? | AgNO3 | sigma aldrich | ? | 18 | mM | polyethyleneimine (PEI-H) | Inorganic molecule | inorganic | inorganic | polyethyleneimine (PEI-H) | inorganic molecule | inorganic | inorganic | 10 | mg/mL | ? | ? | 10000 | g | ? | ? | ? | ? | ? | ? | ? | ? | ? | ? | ? | ? | ? | washed | ? | ? | ? | ? | ? | ? | no | ? | ? | 417 | ? | ? | ? | ? | ? | ? | ? | ? | ? | 28 | 7 | ? | ? | 9 | 4 | TEM | ? | ? | ? | ? | ? | ? | ? | ? | ? | ? | ? | ? | ? | ? | ? | ? | ? | ? | no | no | no | no | no | no | no | no | no | no | no | no | no | 0.00525 | mg/mL | 72 | in vitro | oral cavity | ? | ? | human | ? | 96 | ? | cell viability | 92 | ? | %
ortega et al, polymer mediated synthesis of cationic silver nanoparticles as an effective anti-fugal and anti-biofilm agent against candida species | ortega | 2021 | https://doi.org/10.1016/j.colcom.2021.100449 | wet chemical | single | Heating | 90 | ? | No | No | No | no | 0 | ? | ? | AgNO3 | sigma aldrich | ? | 18 | mM | polyethyleneimine (PEI-H) | Inorganic molecule | inorganic | inorganic | polyethyleneimine (PEI-H) | inorganic molecule | inorganic | inorganic | 10 | mg/mL | ? | ? | 10000 | g | ? | ? | ? | ? | ? | ? | ? | ? | ? | ? | ? | ? | ? | washed | ? | ? | ? | ? | ? | ? | no | ? | ? | 417 | ? | ? | ? | ? | ? | ? | ? | ? | ? | 28 | 7 | ? | ? | 9 | 4 | TEM | ? | ? | ? | ? | ? | ? | ? | ? | ? | ? | ? | ? | ? | ? | ? | ? | ? | ? | no | no | no | no | no | no | no | no | no | no | no | no | no | 0.001 | mg/mL | 72 | in vitro | oral cavity | ? | ? | human | ? | 96 | ? | cell viability | 89 | ? | %
ortega et al, polymer mediated synthesis of cationic silver nanoparticles as an effective anti-fugal and anti-biofilm agent against candida species | ortega | 2021 | https://doi.org/10.1016/j.colcom.2021.100449 | wet chemical | single | Heating | 90 | ? | No | No | No | no | 0 | ? | ? | AgNO3 | sigma aldrich | ? | 18 | mM | polyethyleneimine (PEI-H) | Inorganic molecule | inorganic | inorganic | polyethyleneimine (PEI-H) | inorganic molecule | inorganic | inorganic | 10 | mg/mL | ? | ? | 10000 | g | ? | ? | ? | ? | ? | ? | ? | ? | ? | ? | ? | ? | ? | washed | ? | ? | ? | ? | ? | ? | no | ? | ? | 417 | ? | ? | ? | ? | ? | ? | ? | ? | ? | 28 | 7 | ? | ? | 9 | 4 | TEM | ? | ? | ? | ? | ? | ? | ? | ? | ? | ? | ? | ? | ? | ? | ? | ? | ? | ? | no | no | no | no | no | no | no | no | no | no | no | no | no | 0.0013 | mg/mL | 72 | in vitro | oral cavity | ? | ? | human | ? | 96 | ? | cell viability | 86 | ? | %
ortega et al, polymer mediated synthesis of cationic silver nanoparticles as an effective anti-fugal and anti-biofilm agent against candida species | ortega | 2021 | https://doi.org/10.1016/j.colcom.2021.100449 | wet chemical | single | Heating | 90 | ? | No | No | No | no | 0 | ? | ? | AgNO3 | sigma aldrich | ? | 18 | mM | polyethyleneimine (PEI-H) | Inorganic molecule | inorganic | inorganic | polyethyleneimine (PEI-H) | inorganic molecule | inorganic | inorganic | 10 | mg/mL | ? | ? | 10000 | g | ? | ? | ? | ? | ? | ? | ? | ? | ? | ? | ? | ? | ? | washed | ? | ? | ? | ? | ? | ? | no | ? | ? | 417 | ? | ? | ? | ? | ? | ? | ? | ? | ? | 28 | 7 | ? | ? | 9 | 4 | TEM | ? | ? | ? | ? | ? | ? | ? | ? | ? | ? | ? | ? | ? | ? | ? | ? | ? | ? | no | no | no | no | no | no | no | no | no | no | no | no | no | 0.0026 | mg/mL | 72 | in vitro | oral cavity | ? | ? | human | ? | 96 | ? | cell viability | 85 | ? | %
ortega et al, polymer mediated synthesis of cationic silver nanoparticles as an effective anti-fugal and anti-biofilm agent against candida species | ortega | 2021 | https://doi.org/10.1016/j.colcom.2021.100449 | wet chemical | single | Heating | 90 | ? | No | No | No | no | 0 | ? | ? | AgNO3 | sigma aldrich | ? | 18 | mM | polyethyleneimine (PEI-H) | Inorganic molecule | inorganic | inorganic | polyethyleneimine (PEI-H) | inorganic molecule | inorganic | inorganic | 10 | mg/mL | ? | ? | 10000 | g | ? | ? | ? | ? | ? | ? | ? | ? | ? | ? | ? | ? | ? | washed | ? | ? | ? | ? | ? | ? | no | ? | ? | 417 | ? | ? | ? | ? | ? | ? | ? | ? | ? | 28 | 7 | ? | ? | 9 | 4 | TEM | ? | ? | ? | ? | ? | ? | ? | ? | ? | ? | ? | ? | ? | ? | ? | ? | ? | ? | no | no | no | no | no | no | no | no | no | no | no | no | no | 0.0052 | mg/mL | 72 | in vitro | oral cavity | ? | ? | human | ? | 96 | ? | cell viability | 82 | ? | %
ortega et al, polymer mediated synthesis of cationic silver nanoparticles as an effective anti-fugal and anti-biofilm agent against candida species | ortega | 2021 | https://doi.org/10.1016/j.colcom.2021.100449 | wet chemical | single | Heating | 90 | ? | No | No | No | no | 0 | ? | ? | AgNO3 | sigma aldrich | ? | 18 | mM | polyethyleneimine (PEI-H) | Inorganic molecule | inorganic | inorganic | polyethyleneimine (PEI-H) | inorganic molecule | inorganic | inorganic | 10 | mg/mL | ? | ? | 10000 | g | ? | ? | ? | ? | ? | ? | ? | ? | ? | ? | ? | ? | ? | washed | ? | ? | ? | ? | ? | ? | no | ? | ? | 417 | ? | ? | ? | ? | ? | ? | ? | ? | ? | 28 | 7 | ? | ? | 9 | 4 | TEM | ? | ? | ? | ? | ? | ? | ? | ? | ? | ? | ? | ? | ? | ? | ? | ? | ? | ? | no | no | no | no | no | no | no | no | no | no | no | no | no | 0.0104 | mg/mL | 72 | in vitro | oral cavity | ? | ? | human | ? | 96 | ? | cell viability | 79 | ? | %
ortega et al, polymer mediated synthesis of cationic silver nanoparticles as an effective anti-fugal and anti-biofilm agent against candida species | ortega | 2021 | https://doi.org/10.1016/j.colcom.2021.100449 | wet chemical | single | Heating | 90 | ? | No | No | No | no | 0 | ? | ? | AgNO3 | sigma aldrich | ? | 18 | mM | polyethyleneimine (PEI-H) | Inorganic molecule | inorganic | inorganic | polyethyleneimine (PEI-H) | inorganic molecule | inorganic | inorganic | 10 | mg/mL | ? | ? | 10000 | g | ? | ? | ? | ? | ? | ? | ? | ? | ? | ? | ? | ? | ? | washed | ? | ? | ? | ? | ? | ? | no | ? | ? | 417 | ? | ? | ? | ? | ? | ? | ? | ? | ? | 28 | 7 | ? | ? | 9 | 4 | TEM | ? | ? | ? | ? | ? | ? | ? | ? | ? | ? | ? | ? | ? | ? | ? | ? | ? | ? | no | no | no | no | no | no | no | no | no | no | no | no | no | 0.0208 | mg/mL | 72 | in vitro | oral cavity | ? | ? | human | ? | 96 | ? | cell viability | 76 | ? | %
ortega et al, polymer mediated synthesis of cationic silver nanoparticles as an effective anti-fugal and anti-biofilm agent against candida species | ortega | 2021 | https://doi.org/10.1016/j.colcom.2021.100449 | wet chemical | single | Heating | 90 | ? | No | No | No | no | 0 | ? | ? | AgNO3 | sigma aldrich | ? | 6.3 | mM | polyethyleneimine (PEI-H) | Inorganic molecule | inorganic | inorganic | polyethyleneimine (PEI-H) | inorganic molecule | inorganic | inorganic | 10 | mg/mL | ? | ? | 10000 | g | ? | ? | ? | ? | ? | ? | ? | ? | ? | ? | ? | ? | ? | washed | ? | ? | ? | ? | ? | ? | no | ? | ? | 421 | ? | ? | ? | ? | ? | ? | ? | ? | ? | 21 | 5 | ? | ? | 30 | 5 | TEM | ? | ? | ? | ? | ? | ? | ? | ? | ? | ? | ? | ? | ? | ? | ? | ? | ? | ? | no | no | no | no | no | no | no | no | no | no | no | no | no | 0.00525 | mg/mL | 72 | in vitro | oral cavity | ? | ? | human | ? | 96 | ? | cell viability | 97 | ? | %
ortega et al, polymer mediated synthesis of cationic silver nanoparticles as an effective anti-fugal and anti-biofilm agent against candida species | ortega | 2021 | https://doi.org/10.1016/j.colcom.2021.100449 | wet chemical | single | Heating | 90 | ? | No | No | No | no | 0 | ? | ? | AgNO3 | sigma aldrich | ? | 6.3 | mM | polyethyleneimine (PEI-H) | Inorganic molecule | inorganic | inorganic | polyethyleneimine (PEI-H) | inorganic molecule | inorganic | inorganic | 10 | mg/mL | ? | ? | 10000 | g | ? | ? | ? | ? | ? | ? | ? | ? | ? | ? | ? | ? | ? | washed | ? | ? | ? | ? | ? | ? | no | ? | ? | 421 | ? | ? | ? | ? | ? | ? | ? | ? | ? | 21 | 5 | ? | ? | 30 | 5 | TEM | ? | ? | ? | ? | ? | ? | ? | ? | ? | ? | ? | ? | ? | ? | ? | ? | ? | ? | no | no | no | no | no | no | no | no | no | no | no | no | no | 0.00105 | mg/mL | 72 | in vitro | oral cavity | ? | ? | human | ? | 96 | ? | cell viability | 96 | ? | %
ortega et al, polymer mediated synthesis of cationic silver nanoparticles as an effective anti-fugal and anti-biofilm agent against candida species | ortega | 2021 | https://doi.org/10.1016/j.colcom.2021.100449 | wet chemical | single | Heating | 90 | ? | No | No | No | no | 0 | ? | ? | AgNO3 | sigma aldrich | ? | 6.3 | mM | polyethyleneimine (PEI-H) | Inorganic molecule | inorganic | inorganic | polyethyleneimine (PEI-H) | inorganic molecule | inorganic | inorganic | 10 | mg/mL | ? | ? | 10000 | g | ? | ? | ? | ? | ? | ? | ? | ? | ? | ? | ? | ? | ? | washed | ? | ? | ? | ? | ? | ? | no | ? | ? | 421 | ? | ? | ? | ? | ? | ? | ? | ? | ? | 21 | 5 | ? | ? | 30 | 5 | TEM | ? | ? | ? | ? | ? | ? | ? | ? | ? | ? | ? | ? | ? | ? | ? | ? | ? | ? | no | no | no | no | no | no | no | no | no | no | no | no | no | 0.0013 | mg/mL | 72 | in vitro | oral cavity | ? | ? | human | ? | 96 | ? | cell viability | 94 | ? | %
ortega et al, polymer mediated synthesis of cationic silver nanoparticles as an effective anti-fugal and anti-biofilm agent against candida species | ortega | 2021 | https://doi.org/10.1016/j.colcom.2021.100449 | wet chemical | single | Heating | 90 | ? | No | No | No | no | 0 | ? | ? | AgNO3 | sigma aldrich | ? | 6.3 | mM | polyethyleneimine (PEI-H) | Inorganic molecule | inorganic | inorganic | polyethyleneimine (PEI-H) | inorganic molecule | inorganic | inorganic | 10 | mg/mL | ? | ? | 10000 | g | ? | ? | ? | ? | ? | ? | ? | ? | ? | ? | ? | ? | ? | washed | ? | ? | ? | ? | ? | ? | no | ? | ? | 421 | ? | ? | ? | ? | ? | ? | ? | ? | ? | 21 | 5 | ? | ? | 30 | 5 | TEM | ? | ? | ? | ? | ? | ? | ? | ? | ? | ? | ? | ? | ? | ? | ? | ? | ? | ? | no | no | no | no | no | no | no | no | no | no | no | no | no | 0.0026 | mg/mL | 72 | in vitro | oral cavity | ? | ? | human | ? | 96 | ? | cell viability | 90 | ? | %
ortega et al, polymer mediated synthesis of cationic silver nanoparticles as an effective anti-fugal and anti-biofilm agent against candida species | ortega | 2021 | https://doi.org/10.1016/j.colcom.2021.100449 | wet chemical | single | Heating | 90 | ? | No | No | No | no | 0 | ? | ? | AgNO3 | sigma aldrich | ? | 6.3 | mM | polyethyleneimine (PEI-H) | Inorganic molecule | inorganic | inorganic | polyethyleneimine (PEI-H) | inorganic molecule | inorganic | inorganic | 10 | mg/mL | ? | ? | 10000 | g | ? | ? | ? | ? | ? | ? | ? | ? | ? | ? | ? | ? | ? | washed | ? | ? | ? | ? | ? | ? | no | ? | ? | 421 | ? | ? | ? | ? | ? | ? | ? | ? | ? | 21 | 5 | ? | ? | 30 | 5 | TEM | ? | ? | ? | ? | ? | ? | ? | ? | ? | ? | ? | ? | ? | ? | ? | ? | ? | ? | no | no | no | no | no | no | no | no | no | no | no | no | no | 0.0052 | mg/mL | 72 | in vitro | oral cavity | ? | ? | human | ? | 96 | ? | cell viability | 87 | ? | %
ortega et al, polymer mediated synthesis of cationic silver nanoparticles as an effective anti-fugal and anti-biofilm agent against candida species | ortega | 2021 | https://doi.org/10.1016/j.colcom.2021.100449 | wet chemical | single | Heating | 90 | ? | No | No | No | no | 0 | ? | ? | AgNO3 | sigma aldrich | ? | 6.3 | mM | polyethyleneimine (PEI-H) | Inorganic molecule | inorganic | inorganic | polyethyleneimine (PEI-H) | inorganic molecule | inorganic | inorganic | 10 | mg/mL | ? | ? | 10000 | g | ? | ? | ? | ? | ? | ? | ? | ? | ? | ? | ? | ? | ? | washed | ? | ? | ? | ? | ? | ? | no | ? | ? | 421 | ? | ? | ? | ? | ? | ? | ? | ? | ? | 21 | 5 | ? | ? | 30 | 5 | TEM | ? | ? | ? | ? | ? | ? | ? | ? | ? | ? | ? | ? | ? | ? | ? | ? | ? | ? | no | no | no | no | no | no | no | no | no | no | no | no | no | 0.0104 | mg/mL | 72 | in vitro | oral cavity | ? | ? | human | ? | 96 | ? | cell viability | 85 | ? | %
ortega et al, polymer mediated synthesis of cationic silver nanoparticles as an effective anti-fugal and anti-biofilm agent against candida species | ortega | 2021 | https://doi.org/10.1016/j.colcom.2021.100449 | wet chemical | single | Heating | 90 | ? | No | No | No | no | 0 | ? | ? | AgNO3 | sigma aldrich | ? | 6.3 | mM | polyethyleneimine (PEI-H) | Inorganic molecule | inorganic | inorganic | polyethyleneimine (PEI-H) | inorganic molecule | inorganic | inorganic | 10 | mg/mL | ? | ? | 10000 | g | ? | ? | ? | ? | ? | ? | ? | ? | ? | ? | ? | ? | ? | washed | ? | ? | ? | ? | ? | ? | no | ? | ? | 421 | ? | ? | ? | ? | ? | ? | ? | ? | ? | 21 | 5 | ? | ? | 30 | 5 | TEM | ? | ? | ? | ? | ? | ? | ? | ? | ? | ? | ? | ? | ? | ? | ? | ? | ? | ? | no | no | no | no | no | no | no | no | no | no | no | no | no | 0.0208 | mg/mL | 72 | in vitro | oral cavity | ? | ? | human | ? | 96 | ? | cell viability | 82 | ? | %
ortega et al, polymer mediated synthesis of cationic silver nanoparticles as an effective anti-fugal and anti-biofilm agent against candida species | ortega | 2021 | https://doi.org/10.1016/j.colcom.2021.100449 | wet chemical | single | Heating | 90 | ? | No | No | No | no | 0 | ? | ? | AgNO3 | sigma aldrich | ? | 6 | mM | polyethyleneimine (PEI-H) | Inorganic molecule | inorganic | inorganic | polyethyleneimine (PEI-H) | inorganic molecule | inorganic | inorganic | 10 | mg/mL | ? | ? | 10000 | g | ? | ? | ? | ? | ? | ? | ? | ? | ? | ? | ? | ? | ? | washed | ? | ? | ? | ? | ? | ? | no | ? | ? | 421 | ? | ? | ? | ? | ? | ? | ? | ? | ? | 21 | 5 | ? | ? | 30 | 5 | TEM | ? | ? | ? | ? | ? | ? | ? | ? | ? | ? | ? | ? | ? | ? | ? | ? | ? | ? | ? | ? | ? | ? | 24 | ? | ? | candida albicans | ? | 0.0052 | no | mg/mL | MIC | no | no | no | no | no | no | no | no | no | no | no | no | no | no | no
ortega et al, polymer mediated synthesis of cationic silver nanoparticles as an effective anti-fugal and anti-biofilm agent against candida species | ortega | 2021 | https://doi.org/10.1016/j.colcom.2021.100449 | wet chemical | single | Heating | 90 | ? | No | No | No | no | 0 | ? | ? | AgNO3 | sigma aldrich | ? | 6 | mM | polyethyleneimine (PEI-H) | Inorganic molecule | inorganic | inorganic | polyethyleneimine (PEI-H) | inorganic molecule | inorganic | inorganic | 10 | mg/mL | ? | ? | 10000 | g | ? | ? | ? | ? | ? | ? | ? | ? | ? | ? | ? | ? | ? | washed | ? | ? | ? | ? | ? | ? | no | ? | ? | 421 | ? | ? | ? | ? | ? | ? | ? | ? | ? | 21 | 5 | ? | ? | 30 | 5 | TEM | ? | ? | ? | ? | ? | ? | ? | ? | ? | ? | ? | ? | ? | ? | ? | ? | ? | ? | ? | ? | ? | ? | 24 | ? | ? | tropicalis | ? | 0.0018 | no | mg/mL | MIC | no | no | no | no | no | no | no | no | no | no | no | no | no | no | no
ortega et al, polymer mediated synthesis of cationic silver nanoparticles as an effective anti-fugal and anti-biofilm agent against candida species | ortega | 2021 | https://doi.org/10.1016/j.colcom.2021.100449 | wet chemical | single | Heating | 90 | ? | No | No | No | no | 0 | ? | ? | AgNO3 | sigma aldrich | ? | 6 | mM | polyethyleneimine (PEI-H) | Inorganic molecule | inorganic | inorganic | polyethyleneimine (PEI-H) | inorganic molecule | inorganic | inorganic | 10 | mg/mL | ? | ? | 10000 | g | ? | ? | ? | ? | ? | ? | ? | ? | ? | ? | ? | ? | ? | washed | ? | ? | ? | ? | ? | ? | no | ? | ? | 421 | ? | ? | ? | ? | ? | ? | ? | ? | ? | 21 | 5 | ? | ? | 30 | 5 | TEM | ? | ? | ? | ? | ? | ? | ? | ? | ? | ? | ? | ? | ? | ? | ? | ? | ? | ? | ? | ? | ? | ? | 24 | ? | ? | parapsilosis | ? | 0.00032 | no | mg/mL | MIC | no | no | no | no | no | no | no | no | no | no | no | no | no | no | no
ortega et al, polymer mediated synthesis of cationic silver nanoparticles as an effective anti-fugal and anti-biofilm agent against candida species | ortega | 2021 | https://doi.org/10.1016/j.colcom.2021.100449 | wet chemical | single | Heating | 90 | ? | No | No | No | no | 0 | ? | ? | AgNO3 | sigma aldrich | ? | 6 | mM | polyethyleneimine (PEI-H) | Inorganic molecule | inorganic | inorganic | polyethyleneimine (PEI-H) | inorganic molecule | inorganic | inorganic | 10 | mg/mL | ? | ? | 10000 | g | ? | ? | ? | ? | ? | ? | ? | ? | ? | ? | ? | ? | ? | washed | ? | ? | ? | ? | ? | ? | no | ? | ? | 421 | ? | ? | ? | ? | ? | ? | ? | ? | ? | 21 | 5 | ? | ? | 30 | 5 | TEM | ? | ? | ? | ? | ? | ? | ? | ? | ? | ? | ? | ? | ? | ? | ? | ? | ? | ? | ? | ? | ? | ? | 24 | ? | ? | globrata | ? | 0.00032 | no | mg/mL | MIC | no | no | no | no | no | no | no | no | no | no | no | no | no | no | no
ortega et al, polymer mediated synthesis of cationic silver nanoparticles as an effective anti-fugal and anti-biofilm agent against candida species | ortega | 2021 | https://doi.org/10.1016/j.colcom.2021.100449 | wet chemical | single | Heating | 90 | ? | No | No | No | no | 0 | ? | ? | AgNO3 | sigma aldrich | ? | 6 | mM | polyethyleneimine (PEI-H) | Inorganic molecule | inorganic | inorganic | polyethyleneimine (PEI-H) | inorganic molecule | inorganic | inorganic | 10 | mg/mL | ? | ? | 10000 | g | ? | ? | ? | ? | ? | ? | ? | ? | ? | ? | ? | ? | ? | washed | ? | ? | ? | ? | ? | ? | no | ? | ? | 421 | ? | ? | ? | ? | ? | ? | ? | ? | ? | 21 | 5 | ? | ? | 30 | 5 | TEM | ? | ? | ? | ? | ? | ? | ? | ? | ? | ? | ? | ? | ? | ? | ? | ? | ? | ? | ? | ? | ? | ? | 24 | ? | ? | orientalis | ? | 0.00032 | no | mg/mL | MIC | no | no | no | no | no | no | no | no | no | no | no | no | no | no | no
ortega et al, polymer mediated synthesis of cationic silver nanoparticles as an effective anti-fugal and anti-biofilm agent against candida species | ortega | 2021 | https://doi.org/10.1016/j.colcom.2021.100449 | wet chemical | single | Heating | 90 | ? | No | No | No | no | 0 | ? | ? | AgNO3 | sigma aldrich | ? | 6.3 | mM | polyethyleneimine (PEI-H) | Inorganic molecule | inorganic | inorganic | polyethyleneimine (PEI-H) | inorganic molecule | inorganic | inorganic | 10 | mg/mL | ? | ? | 10000 | g | ? | ? | ? | ? | ? | ? | ? | ? | ? | ? | ? | ? | ? | washed | ? | ? | ? | ? | ? | ? | no | ? | ? | 421 | ? | ? | ? | ? | ? | ? | ? | ? | ? | 21 | 5 | ? | ? | 30 | 5 | TEM | ? | ? | ? | ? | ? | ? | ? | ? | ? | ? | ? | ? | ? | ? | ? | ? | ? | ? | ? | ? | ? | ? | 24 | ? | ? | candida albicans | ? | 0.00032 | no | mg/mL | MIC | no | no | no | no | no | no | no | no | no | no | no | no | no | no | no
ortega et al, polymer mediated synthesis of cationic silver nanoparticles as an effective anti-fugal and anti-biofilm agent against candida species | ortega | 2021 | https://doi.org/10.1016/j.colcom.2021.100449 | wet chemical | single | Heating | 90 | ? | No | No | No | no | 0 | ? | ? | AgNO3 | sigma aldrich | ? | 6.3 | mM | polyethyleneimine (PEI-H) | Inorganic molecule | inorganic | inorganic | polyethyleneimine (PEI-H) | inorganic molecule | inorganic | inorganic | 10 | mg/mL | ? | ? | 10000 | g | ? | ? | ? | ? | ? | ? | ? | ? | ? | ? | ? | ? | ? | washed | ? | ? | ? | ? | ? | ? | no | ? | ? | 421 | ? | ? | ? | ? | ? | ? | ? | ? | ? | 21 | 5 | ? | ? | 30 | 5 | TEM | ? | ? | ? | ? | ? | ? | ? | ? | ? | ? | ? | ? | ? | ? | ? | ? | ? | ? | ? | ? | ? | ? | 24 | ? | ? | tropicalis | ? | 0.00032 | no | mg/mL | MIC | no | no | no | no | no | no | no | no | no | no | no | no | no | no | no
ortega et al, polymer mediated synthesis of cationic silver nanoparticles as an effective anti-fugal and anti-biofilm agent against candida species | ortega | 2021 | https://doi.org/10.1016/j.colcom.2021.100449 | wet chemical | single | Heating | 90 | ? | No | No | No | no | 0 | ? | ? | AgNO3 | sigma aldrich | ? | 6.3 | mM | polyethyleneimine (PEI-H) | Inorganic molecule | inorganic | inorganic | polyethyleneimine (PEI-H) | inorganic molecule | inorganic | inorganic | 10 | mg/mL | ? | ? | 10000 | g | ? | ? | ? | ? | ? | ? | ? | ? | ? | ? | ? | ? | ? | washed | ? | ? | ? | ? | ? | ? | no | ? | ? | 421 | ? | ? | ? | ? | ? | ? | ? | ? | ? | 21 | 5 | ? | ? | 30 | 5 | TEM | ? | ? | ? | ? | ? | ? | ? | ? | ? | ? | ? | ? | ? | ? | ? | ? | ? | ? | ? | ? | ? | ? | 24 | ? | ? | parapsilosis | ? | 0.001025 | no | mg/mL | MIC | no | no | no | no | no | no | no | no | no | no | no | no | no | no | no
ortega et al, polymer mediated synthesis of cationic silver nanoparticles as an effective anti-fugal and anti-biofilm agent against candida species | ortega | 2021 | https://doi.org/10.1016/j.colcom.2021.100449 | wet chemical | single | Heating | 90 | ? | No | No | No | no | 0 | ? | ? | AgNO3 | sigma aldrich | ? | 6.3 | mM | polyethyleneimine (PEI-H) | Inorganic molecule | inorganic | inorganic | polyethyleneimine (PEI-H) | inorganic molecule | inorganic | inorganic | 10 | mg/mL | ? | ? | 10000 | g | ? | ? | ? | ? | ? | ? | ? | ? | ? | ? | ? | ? | ? | washed | ? | ? | ? | ? | ? | ? | no | ? | ? | 421 | ? | ? | ? | ? | ? | ? | ? | ? | ? | 21 | 5 | ? | ? | 30 | 5 | TEM | ? | ? | ? | ? | ? | ? | ? | ? | ? | ? | ? | ? | ? | ? | ? | ? | ? | ? | ? | ? | ? | ? | 24 | ? | ? | globrata | ? | 0.001025 | no | mg/mL | MIC | no | no | no | no | no | no | no | no | no | no | no | no | no | no | no
ortega et al, polymer mediated synthesis of cationic silver nanoparticles as an effective anti-fugal and anti-biofilm agent against candida species | ortega | 2021 | https://doi.org/10.1016/j.colcom.2021.100449 | wet chemical | single | Heating | 90 | ? | No | No | No | no | 0 | ? | ? | AgNO3 | sigma aldrich | ? | 6.3 | mM | polyethyleneimine (PEI-H) | Inorganic molecule | inorganic | inorganic | polyethyleneimine (PEI-H) | inorganic molecule | inorganic | inorganic | 10 | mg/mL | ? | ? | 10000 | g | ? | ? | ? | ? | ? | ? | ? | ? | ? | ? | ? | ? | ? | washed | ? | ? | ? | ? | ? | ? | no | ? | ? | 421 | ? | ? | ? | ? | ? | ? | ? | ? | ? | 21 | 5 | ? | ? | 30 | 5 | TEM | ? | ? | ? | ? | ? | ? | ? | ? | ? | ? | ? | ? | ? | ? | ? | ? | ? | ? | ? | ? | ? | ? | 24 | ? | ? | orientalis | ? | 0.00032 | no | mg/mL | MIC | no | no | no | no | no | no | no | no | no | no | no | no | no | no | no
ortega et al, polymer mediated synthesis of cationic silver nanoparticles as an effective anti-fugal and anti-biofilm agent against candida species | ortega | 2021 | https://doi.org/10.1016/j.colcom.2021.100449 | wet chemical | single | Heating | 90 | ? | No | No | No | no | 0 | ? | ? | AgNO3 | sigma aldrich | ? | 18 | mM | polyethyleneimine (PEI-H) | Inorganic molecule | inorganic | inorganic | polyethyleneimine (PEI-H) | inorganic molecule | inorganic | inorganic | 10 | mg/mL | ? | ? | 10000 | g | ? | ? | ? | ? | ? | ? | ? | ? | ? | ? | ? | ? | ? | washed | ? | ? | ? | ? | ? | ? | no | ? | ? | 421 | ? | ? | ? | ? | ? | ? | ? | ? | ? | 21 | 5 | ? | ? | 30 | 5 | TEM | ? | ? | ? | ? | ? | ? | ? | ? | ? | ? | ? | ? | ? | ? | ? | ? | ? | ? | ? | ? | ? | ? | 24 | ? | ? | candida albicans | ? | 0.001025 | no | mg/mL | MIC | no | no | no | no | no | no | no | no | no | no | no | no | no | no | no
ortega et al, polymer mediated synthesis of cationic silver nanoparticles as an effective anti-fugal and anti-biofilm agent against candida species | ortega | 2021 | https://doi.org/10.1016/j.colcom.2021.100449 | wet chemical | single | Heating | 90 | ? | No | No | No | no | 0 | ? | ? | AgNO3 | sigma aldrich | ? | 18 | mM | polyethyleneimine (PEI-H) | Inorganic molecule | inorganic | inorganic | polyethyleneimine (PEI-H) | inorganic molecule | inorganic | inorganic | 10 | mg/mL | ? | ? | 10000 | g | ? | ? | ? | ? | ? | ? | ? | ? | ? | ? | ? | ? | ? | washed | ? | ? | ? | ? | ? | ? | no | ? | ? | 421 | ? | ? | ? | ? | ? | ? | ? | ? | ? | 21 | 5 | ? | ? | 30 | 5 | TEM | ? | ? | ? | ? | ? | ? | ? | ? | ? | ? | ? | ? | ? | ? | ? | ? | ? | ? | ? | ? | ? | ? | 24 | ? | ? | tropicalis | ? | 0.001025 | no | mg/mL | MIC | no | no | no | no | no | no | no | no | no | no | no | no | no | no | no
ortega et al, polymer mediated synthesis of cationic silver nanoparticles as an effective anti-fugal and anti-biofilm agent against candida species | ortega | 2021 | https://doi.org/10.1016/j.colcom.2021.100449 | wet chemical | single | Heating | 90 | ? | No | No | No | no | 0 | ? | ? | AgNO3 | sigma aldrich | ? | 18 | mM | polyethyleneimine (PEI-H) | Inorganic molecule | inorganic | inorganic | polyethyleneimine (PEI-H) | inorganic molecule | inorganic | inorganic | 10 | mg/mL | ? | ? | 10000 | g | ? | ? | ? | ? | ? | ? | ? | ? | ? | ? | ? | ? | ? | washed | ? | ? | ? | ? | ? | ? | no | ? | ? | 421 | ? | ? | ? | ? | ? | ? | ? | ? | ? | 21 | 5 | ? | ? | 30 | 5 | TEM | ? | ? | ? | ? | ? | ? | ? | ? | ? | ? | ? | ? | ? | ? | ? | ? | ? | ? | ? | ? | ? | ? | 24 | ? | ? | parapsilosis | ? | 0.001025 | no | mg/mL | MIC | no | no | no | no | no | no | no | no | no | no | no | no | no | no | no
ortega et al, polymer mediated synthesis of cationic silver nanoparticles as an effective anti-fugal and anti-biofilm agent against candida species | ortega | 2021 | https://doi.org/10.1016/j.colcom.2021.100449 | wet chemical | single | Heating | 90 | ? | No | No | No | no | 0 | ? | ? | AgNO3 | sigma aldrich | ? | 18 | mM | polyethyleneimine (PEI-H) | Inorganic molecule | inorganic | inorganic | polyethyleneimine (PEI-H) | inorganic molecule | inorganic | inorganic | 10 | mg/mL | ? | ? | 10000 | g | ? | ? | ? | ? | ? | ? | ? | ? | ? | ? | ? | ? | ? | washed | ? | ? | ? | ? | ? | ? | no | ? | ? | 421 | ? | ? | ? | ? | ? | ? | ? | ? | ? | 21 | 5 | ? | ? | 30 | 5 | TEM | ? | ? | ? | ? | ? | ? | ? | ? | ? | ? | ? | ? | ? | ? | ? | ? | ? | ? | ? | ? | ? | ? | 24 | ? | ? | globrata | ? | 0.00125 | no | mg/mL | MIC | no | no | no | no | no | no | no | no | no | no | no | no | no | no | no
ortega et al, polymer mediated synthesis of cationic silver nanoparticles as an effective anti-fugal and anti-biofilm agent against candida species | ortega | 2021 | https://doi.org/10.1016/j.colcom.2021.100449 | wet chemical | single | Heating | 90 | ? | No | No | No | no | 0 | ? | ? | AgNO3 | sigma aldrich | ? | 18 | mM | polyethyleneimine (PEI-H) | Inorganic molecule | inorganic | inorganic | polyethyleneimine (PEI-H) | inorganic molecule | inorganic | inorganic | 10 | mg/mL | ? | ? | 10000 | g | ? | ? | ? | ? | ? | ? | ? | ? | ? | ? | ? | ? | ? | washed | ? | ? | ? | ? | ? | ? | no | ? | ? | 421 | ? | ? | ? | ? | ? | ? | ? | ? | ? | 21 | 5 | ? | ? | 30 | 5 | TEM | ? | ? | ? | ? | ? | ? | ? | ? | ? | ? | ? | ? | ? | ? | ? | ? | ? | ? | ? | ? | ? | ? | 24 | ? | ? | orientalis | ? | 0.01025 | no | mg/mL | MIC | no | no | no | no | no | no | no | no | no | no | no | no | no | no | no
pereira, modulating physical, chemical, and biological properties of silver nanoparticles obtained by green synthesis using different parts of the tree handroanthus heptaphyllus mattos. | pereira | 2020 | https://doi.org/10.1016/j.colcom.2019.100224 | phytosynthesis | single | Heating | 50 | ? | No | No | No | no | 0 | ? | ? | AgNO3 | ? | ? | 1 | mM | ? | none | ? | ? | floral buds of H.heptaphyllus | plant | organic | organic | ? | ? | ? | ? | ? | ? | 1 | mg/mL | ? | ? | ? | ? | ? | ? | ? | ? | ? | ? | ? | no | no | no | no | no | no | no | no | ? | ? | ? | ? | ? | ? | ? | ? | ? | ? | ? | ? | -26 | 0.4 | ? | ? | ? | ? | ? | ? | ? | ? | ? | ? | ? | ? | ? | ? | ? | ? | ? | ? | ? | ? | ? | ? | ? | 0.00135 | mg/mL | ? | ? | ? | ? | LuriaBertani | Escherichia coli | ? | 850 | no | mg/mL | ZOI | no | no | no | no | no | no | no | no | no | no | no | no | no | no | no
pereira, modulating physical, chemical, and biological properties of silver nanoparticles obtained by green synthesis using different parts of the tree handroanthus heptaphyllus mattos. | pereira | 2020 | https://doi.org/10.1016/j.colcom.2019.100224 | phytosynthesis | single | Heating | 50 | ? | No | No | No | no | 0 | ? | ? | AgNO3 | ? | ? | 1 | mM | ? | none | ? | ? | floral buds of H.heptaphyllus | plant | organic | organic | ? | ? | ? | ? | ? | ? | 1 | mg/mL | ? | ? | ? | ? | ? | ? | ? | ? | ? | ? | ? | no | no | no | no | no | no | no | no | ? | ? | ? | ? | ? | ? | ? | ? | ? | ? | ? | ? | -26 | 0.4 | ? | ? | ? | ? | ? | ? | ? | ? | ? | ? | ? | ? | ? | ? | ? | ? | ? | ? | ? | ? | ? | ? | ? | 0.0081 | mg/mL | ? | ? | ? | ? | LuriaBertani | Staphylococcus aureus | ? | 840 | no | mg/mL | ZOI | no | no | no | no | no | no | no | no | no | no | no | no | no | no | no
pereira, modulating physical, chemical, and biological properties of silver nanoparticles obtained by green synthesis using different parts of the tree handroanthus heptaphyllus mattos. | pereira | 2020 | https://doi.org/10.1016/j.colcom.2019.100224 | phytosynthesis | single | Heating | 50 | ? | No | No | No | no | 0 | ? | ? | AgNO3 | ? | ? | 1 | mM | ? | none | ? | ? | floral buds of H.heptaphyllus | plant | organic | organic | ? | ? | ? | ? | ? | ? | 1 | mg/mL | ? | ? | ? | ? | ? | ? | ? | ? | ? | ? | ? | no | no | no | no | no | no | no | no | ? | ? | ? | ? | ? | ? | ? | ? | ? | ? | ? | ? | -26 | 0.4 | ? | ? | ? | ? | ? | ? | ? | ? | ? | ? | ? | ? | ? | ? | ? | ? | ? | ? | ? | ? | ? | ? | ? | 0.0027 | mg/mL | ? | ? | ? | ? | LuriaBertani | Escherichia coli | ? | 600 | no | mg/mL | ZOI | no | no | no | no | no | no | no | no | no | no | no | no | no | no | no
pereira, modulating physical, chemical, and biological properties of silver nanoparticles obtained by green synthesis using different parts of the tree handroanthus heptaphyllus mattos. | pereira | 2020 | https://doi.org/10.1016/j.colcom.2019.100224 | phytosynthesis | single | Heating | 50 | ? | No | No | No | no | 0 | ? | ? | AgNO3 | ? | ? | 1 | mM | ? | none | ? | ? | floral buds of H.heptaphyllus | plant | organic | organic | ? | ? | ? | ? | ? | ? | 1 | mg/mL | ? | ? | ? | ? | ? | ? | ? | ? | ? | ? | ? | no | no | no | no | no | no | no | no | ? | ? | ? | ? | ? | ? | ? | ? | ? | ? | ? | ? | -26 | 0.4 | ? | ? | ? | ? | ? | ? | ? | ? | ? | ? | ? | ? | ? | ? | ? | ? | ? | ? | ? | ? | ? | ? | ? | 0.0108 | mg/mL | ? | ? | ? | ? | LuriaBertani | Staphylococcus aureus | ? | 820 | no | mg/mL | ZOI | no | no | no | no | no | no | no | no | no | no | no | no | no | no | no
pereira, modulating physical, chemical, and biological properties of silver nanoparticles obtained by green synthesis using different parts of the tree handroanthus heptaphyllus mattos. | pereira | 2020 | https://doi.org/10.1016/j.colcom.2019.100224 | phytosynthesis | single | Heating | 50 | ? | No | No | No | no | 0 | ? | ? | AgNO3 | ? | ? | 1 | mM | ? | none | ? | ? | floral buds of H.heptaphyllus | plant | organic | organic | ? | ? | ? | ? | ? | ? | 1 | mg/mL | ? | ? | ? | ? | ? | ? | ? | ? | ? | ? | ? | no | no | no | no | no | no | no | no | ? | ? | ? | ? | ? | ? | ? | ? | ? | ? | ? | ? | -26 | 0.4 | ? | ? | ? | ? | ? | ? | ? | ? | ? | ? | ? | ? | ? | ? | ? | ? | ? | ? | ? | ? | ? | ? | ? | 0.0054 | mg/mL | ? | ? | ? | ? | LuriaBertani | Escherichia coli | ? | 450 | no | mg/mL | ZOI | no | no | no | no | no | no | no | no | no | no | no | no | no | no | no
pereira, modulating physical, chemical, and biological properties of silver nanoparticles obtained by green synthesis using different parts of the tree handroanthus heptaphyllus mattos. | pereira | 2020 | https://doi.org/10.1016/j.colcom.2019.100224 | phytosynthesis | single | Heating | 50 | ? | No | No | No | no | 0 | ? | ? | AgNO3 | ? | ? | 1 | mM | ? | none | ? | ? | floral buds of H.heptaphyllus | plant | organic | organic | ? | ? | ? | ? | ? | ? | 1 | mg/mL | ? | ? | ? | ? | ? | ? | ? | ? | ? | ? | ? | no | no | no | no | no | no | no | no | ? | ? | ? | ? | ? | ? | ? | ? | ? | ? | ? | ? | -26 | 0.4 | ? | ? | ? | ? | ? | ? | ? | ? | ? | ? | ? | ? | ? | ? | ? | ? | ? | ? | ? | ? | ? | ? | ? | 0.032 | mg/mL | ? | ? | ? | ? | LuriaBertani | Staphylococcus aureus | ? | 200 | no | mg/mL | ZOI | no | no | no | no | no | no | no | no | no | no | no | no | no | no | no
pereira, modulating physical, chemical, and biological properties of silver nanoparticles obtained by green synthesis using different parts of the tree handroanthus heptaphyllus mattos. | pereira | 2020 | https://doi.org/10.1016/j.colcom.2019.100224 | phytosynthesis | single | Heating | 50 | ? | No | No | No | no | 0 | ? | ? | AgNO3 | ? | ? | 1 | mM | ? | none | ? | ? | floral buds of H.heptaphyllus | plant | organic | organic | ? | ? | ? | ? | ? | ? | 1 | mg/mL | ? | ? | ? | ? | ? | ? | ? | ? | ? | ? | ? | no | no | no | no | no | no | no | no | ? | ? | ? | ? | ? | ? | ? | ? | ? | ? | ? | ? | -26 | 0.4 | ? | ? | ? | ? | ? | ? | ? | ? | ? | ? | ? | ? | ? | ? | ? | ? | ? | ? | ? | ? | ? | ? | ? | 0.081 | mg/mL | ? | ? | ? | ? | LuriaBertani | Escherichia coli | ? | 200 | no | mg/mL | ZOI | no | no | no | no | no | no | no | no | no | no | no | no | no | no | no
pereira, modulating physical, chemical, and biological properties of silver nanoparticles obtained by green synthesis using different parts of the tree handroanthus heptaphyllus mattos. | pereira | 2020 | https://doi.org/10.1016/j.colcom.2019.100224 | phytosynthesis | single | Heating | 50 | ? | No | No | No | no | 0 | ? | ? | AgNO3 | ? | ? | 1 | mM | ? | none | ? | ? | floral buds of H.heptaphyllus | plant | organic | organic | ? | ? | ? | ? | ? | ? | 1 | mg/mL | ? | ? | ? | ? | ? | ? | ? | ? | ? | ? | ? | no | no | no | no | no | no | no | no | ? | ? | ? | ? | ? | ? | ? | ? | ? | ? | ? | ? | -26 | 0.4 | ? | ? | ? | ? | ? | ? | ? | ? | ? | ? | ? | ? | ? | ? | ? | ? | ? | ? | ? | ? | ? | ? | ? | 0.032 | mg/mL | ? | ? | ? | ? | LuriaBertani | Staphylococcus aureus | ? | 10 | no | mg/mL | ZOI | no | no | no | no | no | no | no | no | no | no | no | no | no | no | no
pereira, modulating physical, chemical, and biological properties of silver nanoparticles obtained by green synthesis using different parts of the tree handroanthus heptaphyllus mattos. | pereira | 2020 | https://doi.org/10.1016/j.colcom.2019.100224 | phytosynthesis | single | Heating | 50 | ? | No | No | No | no | 0 | ? | ? | AgNO3 | ? | ? | 1 | mM | ? | none | ? | ? | petioles of H.heptaphyllus | plant | organic | organic | ? | ? | ? | ? | ? | ? | 1 | mg/mL | ? | ? | ? | ? | ? | ? | ? | ? | ? | ? | ? | no | no | no | no | no | no | no | no | ? | ? | ? | ? | ? | ? | ? | ? | ? | ? | ? | ? | -21 | 2 | ? | ? | ? | ? | ? | ? | ? | ? | ? | ? | ? | ? | ? | ? | ? | ? | ? | ? | ? | ? | ? | ? | ? | 0.00135 | mg/mL | ? | ? | ? | ? | LuriaBertani | Escherichia coli | ? | 1000 | no | mg/mL | ZOI | no | no | no | no | no | no | no | no | no | no | no | no | no | no | no
pereira, modulating physical, chemical, and biological properties of silver nanoparticles obtained by green synthesis using different parts of the tree handroanthus heptaphyllus mattos. | pereira | 2020 | https://doi.org/10.1016/j.colcom.2019.100224 | phytosynthesis | single | Heating | 50 | ? | No | No | No | no | 0 | ? | ? | AgNO3 | ? | ? | 1 | mM | ? | none | ? | ? | petioles of H.heptaphyllus | plant | organic | organic | ? | ? | ? | ? | ? | ? | 1 | mg/mL | ? | ? | ? | ? | ? | ? | ? | ? | ? | ? | ? | no | no | no | no | no | no | no | no | ? | ? | ? | ? | ? | ? | ? | ? | ? | ? | ? | ? | -21 | 2 | ? | ? | ? | ? | ? | ? | ? | ? | ? | ? | ? | ? | ? | ? | ? | ? | ? | ? | ? | ? | ? | ? | ? | 0.0081 | mg/mL | ? | ? | ? | ? | LuriaBertani | Staphylococcus aureus | ? | 200 | no | mg/mL | ZOI | no | no | no | no | no | no | no | no | no | no | no | no | no | no | no
pereira, modulating physical, chemical, and biological properties of silver nanoparticles obtained by green synthesis using different parts of the tree handroanthus heptaphyllus mattos. | pereira | 2020 | https://doi.org/10.1016/j.colcom.2019.100224 | phytosynthesis | single | Heating | 50 | ? | No | No | No | no | 0 | ? | ? | AgNO3 | ? | ? | 1 | mM | ? | none | ? | ? | petioles of H.heptaphyllus | plant | organic | organic | ? | ? | ? | ? | ? | ? | 1 | mg/mL | ? | ? | ? | ? | ? | ? | ? | ? | ? | ? | ? | no | no | no | no | no | no | no | no | ? | ? | ? | ? | ? | ? | ? | ? | ? | ? | ? | ? | -21 | 2 | ? | ? | ? | ? | ? | ? | ? | ? | ? | ? | ? | ? | ? | ? | ? | ? | ? | ? | ? | ? | ? | ? | ? | 0.0027 | mg/mL | ? | ? | ? | ? | LuriaBertani | Escherichia coli | ? | 600 | no | mg/mL | ZOI | no | no | no | no | no | no | no | no | no | no | no | no | no | no | no
pereira, modulating physical, chemical, and biological properties of silver nanoparticles obtained by green synthesis using different parts of the tree handroanthus heptaphyllus mattos. | pereira | 2020 | https://doi.org/10.1016/j.colcom.2019.100224 | phytosynthesis | single | Heating | 50 | ? | No | No | No | no | 0 | ? | ? | AgNO3 | ? | ? | 1 | mM | ? | none | ? | ? | petioles of H.heptaphyllus | plant | organic | organic | ? | ? | ? | ? | ? | ? | 1 | mg/mL | ? | ? | ? | ? | ? | ? | ? | ? | ? | ? | ? | no | no | no | no | no | no | no | no | ? | ? | ? | ? | ? | ? | ? | ? | ? | ? | ? | ? | -21 | 2 | ? | ? | ? | ? | ? | ? | ? | ? | ? | ? | ? | ? | ? | ? | ? | ? | ? | ? | ? | ? | ? | ? | ? | 0.0108 | mg/mL | ? | ? | ? | ? | LuriaBertani | Staphylococcus aureus | ? | 180 | no | mg/mL | ZOI | no | no | no | no | no | no | no | no | no | no | no | no | no | no | no
pereira, modulating physical, chemical, and biological properties of silver nanoparticles obtained by green synthesis using different parts of the tree handroanthus heptaphyllus mattos. | pereira | 2020 | https://doi.org/10.1016/j.colcom.2019.100224 | phytosynthesis | single | Heating | 50 | ? | No | No | No | no | 0 | ? | ? | AgNO3 | ? | ? | 1 | mM | ? | none | ? | ? | petioles of H.heptaphyllus | plant | organic | organic | ? | ? | ? | ? | ? | ? | 1 | mg/mL | ? | ? | ? | ? | ? | ? | ? | ? | ? | ? | ? | no | no | no | no | no | no | no | no | ? | ? | ? | ? | ? | ? | ? | ? | ? | ? | ? | ? | -21 | 2 | ? | ? | ? | ? | ? | ? | ? | ? | ? | ? | ? | ? | ? | ? | ? | ? | ? | ? | ? | ? | ? | ? | ? | 0.0054 | mg/mL | ? | ? | ? | ? | LuriaBertani | Escherichia coli | ? | 450 | no | mg/mL | ZOI | no | no | no | no | no | no | no | no | no | no | no | no | no | no | no
pereira, modulating physical, chemical, and biological properties of silver nanoparticles obtained by green synthesis using different parts of the tree handroanthus heptaphyllus mattos. | pereira | 2020 | https://doi.org/10.1016/j.colcom.2019.100224 | phytosynthesis | single | Heating | 50 | ? | No | No | No | no | 0 | ? | ? | AgNO3 | ? | ? | 1 | mM | ? | none | ? | ? | petioles of H.heptaphyllus | plant | organic | organic | ? | ? | ? | ? | ? | ? | 1 | mg/mL | ? | ? | ? | ? | ? | ? | ? | ? | ? | ? | ? | no | no | no | no | no | no | no | no | ? | ? | ? | ? | ? | ? | ? | ? | ? | ? | ? | ? | -21 | 2 | ? | ? | ? | ? | ? | ? | ? | ? | ? | ? | ? | ? | ? | ? | ? | ? | ? | ? | ? | ? | ? | ? | ? | 0.032 | mg/mL | ? | ? | ? | ? | LuriaBertani | Staphylococcus aureus | ? | 100 | no | mg/mL | ZOI | no | no | no | no | no | no | no | no | no | no | no | no | no | no | no
pereira, modulating physical, chemical, and biological properties of silver nanoparticles obtained by green synthesis using different parts of the tree handroanthus heptaphyllus mattos. | pereira | 2020 | https://doi.org/10.1016/j.colcom.2019.100224 | phytosynthesis | single | Heating | 50 | ? | No | No | No | no | 0 | ? | ? | AgNO3 | ? | ? | 1 | mM | ? | none | ? | ? | petioles of H.heptaphyllus | plant | organic | organic | ? | ? | ? | ? | ? | ? | 1 | mg/mL | ? | ? | ? | ? | ? | ? | ? | ? | ? | ? | ? | no | no | no | no | no | no | no | no | ? | ? | ? | ? | ? | ? | ? | ? | ? | ? | ? | ? | -21 | 2 | ? | ? | ? | ? | ? | ? | ? | ? | ? | ? | ? | ? | ? | ? | ? | ? | ? | ? | ? | ? | ? | ? | ? | 0.081 | mg/mL | ? | ? | ? | ? | LuriaBertani | Escherichia coli | ? | 180 | no | mg/mL | ZOI | no | no | no | no | no | no | no | no | no | no | no | no | no | no | no
pereira, modulating physical, chemical, and biological properties of silver nanoparticles obtained by green synthesis using different parts of the tree handroanthus heptaphyllus mattos. | pereira | 2020 | https://doi.org/10.1016/j.colcom.2019.100224 | phytosynthesis | single | Heating | 50 | ? | No | No | No | no | 0 | ? | ? | AgNO3 | ? | ? | 1 | mM | ? | none | ? | ? | petioles of H.heptaphyllus | plant | organic | organic | ? | ? | ? | ? | ? | ? | 1 | mg/mL | ? | ? | ? | ? | ? | ? | ? | ? | ? | ? | ? | no | no | no | no | no | no | no | no | ? | ? | ? | ? | ? | ? | ? | ? | ? | ? | ? | ? | -21 | 2 | ? | ? | ? | ? | ? | ? | ? | ? | ? | ? | ? | ? | ? | ? | ? | ? | ? | ? | ? | ? | ? | ? | ? | 0.032 | mg/mL | ? | ? | ? | ? | LuriaBertani | Staphylococcus aureus | ? | 120 | no | mg/mL | ZOI | no | no | no | no | no | no | no | no | no | no | no | no | no | no | no
pereira, modulating physical, chemical, and biological properties of silver nanoparticles obtained by green synthesis using different parts of the tree handroanthus heptaphyllus mattos. | pereira | 2020 | https://doi.org/10.1016/j.colcom.2019.100224 | phytosynthesis | single | Heating | 50 | ? | No | No | No | no | 0 | ? | ? | AgNO3 | ? | ? | 1 | mM | ? | none | ? | ? | leafletsof H.heptaphyllus | plant | organic | organic | ? | ? | ? | ? | ? | ? | 1 | mg/mL | ? | ? | ? | ? | ? | ? | ? | ? | ? | ? | ? | no | no | no | no | no | no | no | no | ? | ? | ? | ? | ? | ? | ? | ? | ? | ? | ? | ? | -22 | 1 | ? | ? | ? | ? | ? | ? | ? | ? | ? | ? | ? | ? | ? | ? | ? | ? | ? | ? | ? | ? | ? | ? | ? | 0.00135 | mg/mL | ? | ? | ? | ? | LuriaBertani | Escherichia coli | ? | 1000 | no | mg/mL | ZOI | no | no | no | no | no | no | no | no | no | no | no | no | no | no | no
pereira, modulating physical, chemical, and biological properties of silver nanoparticles obtained by green synthesis using different parts of the tree handroanthus heptaphyllus mattos. | pereira | 2020 | https://doi.org/10.1016/j.colcom.2019.100224 | phytosynthesis | single | Heating | 50 | ? | No | No | No | no | 0 | ? | ? | AgNO3 | ? | ? | 1 | mM | ? | none | ? | ? | leafletsof H.heptaphyllus | plant | organic | organic | ? | ? | ? | ? | ? | ? | 1 | mg/mL | ? | ? | ? | ? | ? | ? | ? | ? | ? | ? | ? | no | no | no | no | no | no | no | no | ? | ? | ? | ? | ? | ? | ? | ? | ? | ? | ? | ? | -22 | 1 | ? | ? | ? | ? | ? | ? | ? | ? | ? | ? | ? | ? | ? | ? | ? | ? | ? | ? | ? | ? | ? | ? | ? | 0.0081 | mg/mL | ? | ? | ? | ? | LuriaBertani | Staphylococcus aureus | ? | 100 | no | mg/mL | ZOI | no | no | no | no | no | no | no | no | no | no | no | no | no | no | no
pereira, modulating physical, chemical, and biological properties of silver nanoparticles obtained by green synthesis using different parts of the tree handroanthus heptaphyllus mattos. | pereira | 2020 | https://doi.org/10.1016/j.colcom.2019.100224 | phytosynthesis | single | Heating | 50 | ? | No | No | No | no | 0 | ? | ? | AgNO3 | ? | ? | 1 | mM | ? | none | ? | ? | leafletsof H.heptaphyllus | plant | organic | organic | ? | ? | ? | ? | ? | ? | 1 | mg/mL | ? | ? | ? | ? | ? | ? | ? | ? | ? | ? | ? | no | no | no | no | no | no | no | no | ? | ? | ? | ? | ? | ? | ? | ? | ? | ? | ? | ? | -22 | 1 | ? | ? | ? | ? | ? | ? | ? | ? | ? | ? | ? | ? | ? | ? | ? | ? | ? | ? | ? | ? | ? | ? | ? | 0.0027 | mg/mL | ? | ? | ? | ? | LuriaBertani | Escherichia coli | ? | 650 | no | mg/mL | ZOI | no | no | no | no | no | no | no | no | no | no | no | no | no | no | no
pereira, modulating physical, chemical, and biological properties of silver nanoparticles obtained by green synthesis using different parts of the tree handroanthus heptaphyllus mattos. | pereira | 2020 | https://doi.org/10.1016/j.colcom.2019.100224 | phytosynthesis | single | Heating | 50 | ? | No | No | No | no | 0 | ? | ? | AgNO3 | ? | ? | 1 | mM | ? | none | ? | ? | leafletsof H.heptaphyllus | plant | organic | organic | ? | ? | ? | ? | ? | ? | 1 | mg/mL | ? | ? | ? | ? | ? | ? | ? | ? | ? | ? | ? | no | no | no | no | no | no | no | no | ? | ? | ? | ? | ? | ? | ? | ? | ? | ? | ? | ? | -22 | 1 | ? | ? | ? | ? | ? | ? | ? | ? | ? | ? | ? | ? | ? | ? | ? | ? | ? | ? | ? | ? | ? | ? | ? | 0.0108 | mg/mL | ? | ? | ? | ? | LuriaBertani | Staphylococcus aureus | ? | 20 | no | mg/mL | ZOI | no | no | no | no | no | no | no | no | no | no | no | no | no | no | no
pereira, modulating physical, chemical, and biological properties of silver nanoparticles obtained by green synthesis using different parts of the tree handroanthus heptaphyllus mattos. | pereira | 2020 | https://doi.org/10.1016/j.colcom.2019.100224 | phytosynthesis | single | Heating | 50 | ? | No | No | No | no | 0 | ? | ? | AgNO3 | ? | ? | 1 | mM | ? | none | ? | ? | leafletsof H.heptaphyllus | plant | organic | organic | ? | ? | ? | ? | ? | ? | 1 | mg/mL | ? | ? | ? | ? | ? | ? | ? | ? | ? | ? | ? | no | no | no | no | no | no | no | no | ? | ? | ? | ? | ? | ? | ? | ? | ? | ? | ? | ? | -22 | 1 | ? | ? | ? | ? | ? | ? | ? | ? | ? | ? | ? | ? | ? | ? | ? | ? | ? | ? | ? | ? | ? | ? | ? | 0.0054 | mg/mL | ? | ? | ? | ? | LuriaBertani | Escherichia coli | ? | 400 | no | mg/mL | ZOI | no | no | no | no | no | no | no | no | no | no | no | no | no | no | no
pereira, modulating physical, chemical, and biological properties of silver nanoparticles obtained by green synthesis using different parts of the tree handroanthus heptaphyllus mattos. | pereira | 2020 | https://doi.org/10.1016/j.colcom.2019.100224 | phytosynthesis | single | Heating | 50 | ? | No | No | No | no | 0 | ? | ? | AgNO3 | ? | ? | 1 | mM | ? | none | ? | ? | leafletsof H.heptaphyllus | plant | organic | organic | ? | ? | ? | ? | ? | ? | 1 | mg/mL | ? | ? | ? | ? | ? | ? | ? | ? | ? | ? | ? | no | no | no | no | no | no | no | no | ? | ? | ? | ? | ? | ? | ? | ? | ? | ? | ? | ? | -22 | 1 | ? | ? | ? | ? | ? | ? | ? | ? | ? | ? | ? | ? | ? | ? | ? | ? | ? | ? | ? | ? | ? | ? | ? | 0.032 | mg/mL | ? | ? | ? | ? | LuriaBertani | Staphylococcus aureus | ? | 10 | no | mg/mL | ZOI | no | no | no | no | no | no | no | no | no | no | no | no | no | no | no
pereira, modulating physical, chemical, and biological properties of silver nanoparticles obtained by green synthesis using different parts of the tree handroanthus heptaphyllus mattos. | pereira | 2020 | https://doi.org/10.1016/j.colcom.2019.100224 | phytosynthesis | single | Heating | 50 | ? | No | No | No | no | 0 | ? | ? | AgNO3 | ? | ? | 1 | mM | ? | none | ? | ? | leafletsof H.heptaphyllus | plant | organic | organic | ? | ? | ? | ? | ? | ? | 1 | mg/mL | ? | ? | ? | ? | ? | ? | ? | ? | ? | ? | ? | no | no | no | no | no | no | no | no | ? | ? | ? | ? | ? | ? | ? | ? | ? | ? | ? | ? | -22 | 1 | ? | ? | ? | ? | ? | ? | ? | ? | ? | ? | ? | ? | ? | ? | ? | ? | ? | ? | ? | ? | ? | ? | ? | 0.081 | mg/mL | ? | ? | ? | ? | LuriaBertani | Escherichia coli | ? | 200 | no | mg/mL | ZOI | no | no | no | no | no | no | no | no | no | no | no | no | no | no | no
pereira, modulating physical, chemical, and biological properties of silver nanoparticles obtained by green synthesis using different parts of the tree handroanthus heptaphyllus mattos. | pereira | 2020 | https://doi.org/10.1016/j.colcom.2019.100224 | phytosynthesis | single | Heating | 50 | ? | No | No | No | no | 0 | ? | ? | AgNO3 | ? | ? | 1 | mM | ? | none | ? | ? | leafletsof H.heptaphyllus | plant | organic | organic | ? | ? | ? | ? | ? | ? | 1 | mg/mL | ? | ? | ? | ? | ? | ? | ? | ? | ? | ? | ? | no | no | no | no | no | no | no | no | ? | ? | ? | ? | ? | ? | ? | ? | ? | ? | ? | ? | -22 | 1 | ? | ? | ? | ? | ? | ? | ? | ? | ? | ? | ? | ? | ? | ? | ? | ? | ? | ? | ? | ? | ? | ? | ? | 0.032 | mg/mL | ? | ? | ? | ? | LuriaBertani | Staphylococcus aureus | ? | 0 | no | mg/mL | ZOI | no | no | no | no | no | no | no | no | no | no | no | no | no | no | no
pereira, modulating physical, chemical, and biological properties of silver nanoparticles obtained by green synthesis using different parts of the tree handroanthus heptaphyllus mattos. | pereira | 2020 | https://doi.org/10.1016/j.colcom.2019.100224 | phytosynthesis | single | Heating | 50 | ? | No | No | No | no | 0 | ? | ? | AgNO3 | ? | ? | 1 | mM | ? | none | ? | ? | flowers of H.heptaphyllus | plant | organic | organic | ? | ? | ? | ? | ? | ? | 1 | mg/mL | ? | ? | ? | ? | ? | ? | ? | ? | ? | ? | ? | no | no | no | no | no | no | no | no | ? | ? | ? | ? | ? | ? | ? | ? | ? | ? | ? | ? | -30 | 1 | ? | ? | ? | ? | ? | ? | ? | ? | ? | ? | ? | ? | ? | ? | ? | ? | ? | ? | ? | ? | ? | ? | ? | 0.00135 | mg/mL | ? | ? | ? | ? | LuriaBertani | Escherichia coli | ? | 900 | no | mg/mL | ZOI | no | no | no | no | no | no | no | no | no | no | no | no | no | no | no
pereira, modulating physical, chemical, and biological properties of silver nanoparticles obtained by green synthesis using different parts of the tree handroanthus heptaphyllus mattos. | pereira | 2020 | https://doi.org/10.1016/j.colcom.2019.100224 | phytosynthesis | single | Heating | 50 | ? | No | No | No | no | 0 | ? | ? | AgNO3 | ? | ? | 1 | mM | ? | none | ? | ? | flowers of H.heptaphyllus | plant | organic | organic | ? | ? | ? | ? | ? | ? | 1 | mg/mL | ? | ? | ? | ? | ? | ? | ? | ? | ? | ? | ? | no | no | no | no | no | no | no | no | ? | ? | ? | ? | ? | ? | ? | ? | ? | ? | ? | ? | -30 | 1 | ? | ? | ? | ? | ? | ? | ? | ? | ? | ? | ? | ? | ? | ? | ? | ? | ? | ? | ? | ? | ? | ? | ? | 0.0081 | mg/mL | ? | ? | ? | ? | LuriaBertani | Staphylococcus aureus | ? | 200 | no | mg/mL | ZOI | no | no | no | no | no | no | no | no | no | no | no | no | no | no | no
pereira, modulating physical, chemical, and biological properties of silver nanoparticles obtained by green synthesis using different parts of the tree handroanthus heptaphyllus mattos. | pereira | 2020 | https://doi.org/10.1016/j.colcom.2019.100224 | phytosynthesis | single | Heating | 50 | ? | No | No | No | no | 0 | ? | ? | AgNO3 | ? | ? | 1 | mM | ? | none | ? | ? | flowers of H.heptaphyllus | plant | organic | organic | ? | ? | ? | ? | ? | ? | 1 | mg/mL | ? | ? | ? | ? | ? | ? | ? | ? | ? | ? | ? | no | no | no | no | no | no | no | no | ? | ? | ? | ? | ? | ? | ? | ? | ? | ? | ? | ? | -30 | 1 | ? | ? | ? | ? | ? | ? | ? | ? | ? | ? | ? | ? | ? | ? | ? | ? | ? | ? | ? | ? | ? | ? | ? | 0.0027 | mg/mL | ? | ? | ? | ? | LuriaBertani | Escherichia coli | ? | 650 | no | mg/mL | ZOI | no | no | no | no | no | no | no | no | no | no | no | no | no | no | no
pereira, modulating physical, chemical, and biological properties of silver nanoparticles obtained by green synthesis using different parts of the tree handroanthus heptaphyllus mattos. | pereira | 2020 | https://doi.org/10.1016/j.colcom.2019.100224 | phytosynthesis | single | Heating | 50 | ? | No | No | No | no | 0 | ? | ? | AgNO3 | ? | ? | 1 | mM | ? | none | ? | ? | flowers of H.heptaphyllus | plant | organic | organic | ? | ? | ? | ? | ? | ? | 1 | mg/mL | ? | ? | ? | ? | ? | ? | ? | ? | ? | ? | ? | no | no | no | no | no | no | no | no | ? | ? | ? | ? | ? | ? | ? | ? | ? | ? | ? | ? | -30 | 1 | ? | ? | ? | ? | ? | ? | ? | ? | ? | ? | ? | ? | ? | ? | ? | ? | ? | ? | ? | ? | ? | ? | ? | 0.0108 | mg/mL | ? | ? | ? | ? | LuriaBertani | Staphylococcus aureus | ? | 200 | no | mg/mL | ZOI | no | no | no | no | no | no | no | no | no | no | no | no | no | no | no
pereira, modulating physical, chemical, and biological properties of silver nanoparticles obtained by green synthesis using different parts of the tree handroanthus heptaphyllus mattos. | pereira | 2020 | https://doi.org/10.1016/j.colcom.2019.100224 | phytosynthesis | single | Heating | 50 | ? | No | No | No | no | 0 | ? | ? | AgNO3 | ? | ? | 1 | mM | ? | none | ? | ? | flowers of H.heptaphyllus | plant | organic | organic | ? | ? | ? | ? | ? | ? | 1 | mg/mL | ? | ? | ? | ? | ? | ? | ? | ? | ? | ? | ? | no | no | no | no | no | no | no | no | ? | ? | ? | ? | ? | ? | ? | ? | ? | ? | ? | ? | -30 | 1 | ? | ? | ? | ? | ? | ? | ? | ? | ? | ? | ? | ? | ? | ? | ? | ? | ? | ? | ? | ? | ? | ? | ? | 0.0054 | mg/mL | ? | ? | ? | ? | LuriaBertani | Escherichia coli | ? | 450 | no | mg/mL | ZOI | no | no | no | no | no | no | no | no | no | no | no | no | no | no | no
pereira, modulating physical, chemical, and biological properties of silver nanoparticles obtained by green synthesis using different parts of the tree handroanthus heptaphyllus mattos. | pereira | 2020 | https://doi.org/10.1016/j.colcom.2019.100224 | phytosynthesis | single | Heating | 50 | ? | No | No | No | no | 0 | ? | ? | AgNO3 | ? | ? | 1 | mM | ? | none | ? | ? | flowers of H.heptaphyllus | plant | organic | organic | ? | ? | ? | ? | ? | ? | 1 | mg/mL | ? | ? | ? | ? | ? | ? | ? | ? | ? | ? | ? | no | no | no | no | no | no | no | no | ? | ? | ? | ? | ? | ? | ? | ? | ? | ? | ? | ? | -30 | 1 | ? | ? | ? | ? | ? | ? | ? | ? | ? | ? | ? | ? | ? | ? | ? | ? | ? | ? | ? | ? | ? | ? | ? | 0.032 | mg/mL | ? | ? | ? | ? | LuriaBertani | Staphylococcus aureus | ? | 100 | no | mg/mL | ZOI | no | no | no | no | no | no | no | no | no | no | no | no | no | no | no
pereira, modulating physical, chemical, and biological properties of silver nanoparticles obtained by green synthesis using different parts of the tree handroanthus heptaphyllus mattos. | pereira | 2020 | https://doi.org/10.1016/j.colcom.2019.100224 | phytosynthesis | single | Heating | 50 | ? | No | No | No | no | 0 | ? | ? | AgNO3 | ? | ? | 1 | mM | ? | none | ? | ? | flowers of H.heptaphyllus | plant | organic | organic | ? | ? | ? | ? | ? | ? | 1 | mg/mL | ? | ? | ? | ? | ? | ? | ? | ? | ? | ? | ? | no | no | no | no | no | no | no | no | ? | ? | ? | ? | ? | ? | ? | ? | ? | ? | ? | ? | -30 | 1 | ? | ? | ? | ? | ? | ? | ? | ? | ? | ? | ? | ? | ? | ? | ? | ? | ? | ? | ? | ? | ? | ? | ? | 0.081 | mg/mL | ? | ? | ? | ? | LuriaBertani | Escherichia coli | ? | 200 | no | mg/mL | ZOI | no | no | no | no | no | no | no | no | no | no | no | no | no | no | no
pereira, modulating physical, chemical, and biological properties of silver nanoparticles obtained by green synthesis using different parts of the tree handroanthus heptaphyllus mattos. | pereira | 2020 | https://doi.org/10.1016/j.colcom.2019.100224 | phytosynthesis | single | Heating | 50 | ? | No | No | No | no | 0 | ? | ? | AgNO3 | ? | ? | 1 | mM | ? | none | ? | ? | flowers of H.heptaphyllus | plant | organic | organic | ? | ? | ? | ? | ? | ? | 1 | mg/mL | ? | ? | ? | ? | ? | ? | ? | ? | ? | ? | ? | no | no | no | no | no | no | no | no | ? | ? | ? | ? | ? | ? | ? | ? | ? | ? | ? | ? | -30 | 1 | ? | ? | ? | ? | ? | ? | ? | ? | ? | ? | ? | ? | ? | ? | ? | ? | ? | ? | ? | ? | ? | ? | ? | 0.032 | mg/mL | ? | ? | ? | ? | LuriaBertani | Staphylococcus aureus | ? | 50 | no | mg/mL | ZOI | no | no | no | no | no | no | no | no | no | no | no | no | no | no | no
Phu et al 2014; Study on antibacterial activity of silver nanoparticles synthesized by gamma irradiation method using different stabilizers; Nanoscale Research Letters 9, 162 | Phu | 2014 | http://www.nanoscalereslett.com/content/9/1/162 | wet chemical | single | No | 25 | ? | No | No | No | No | 0 | ? | ? | AgNO3 | Sinopharm Chemical Reagent | ? | 1 | mM | PVP | chemical | Organic | organic | Gamma Irradiation | external | ? | ? | 5 | mg/mL | ? | ? | ? | ? | ? | mg/mL | ? | ? | ? | ? | ? | ? | ? | ? | ? | ? | ? | no | no | no | no | no | no | no | no | water | ? | 407 | ? | spherical | TEM | JEM 1010, JEOL | ? | ? | ? | ? | ? | ? | ? | ? | ? | 4.3 | 0.4 | TEM | TEM JEOL | ? | ? | ? | ? | ? | ? | ? | ? | ? | ? | ? | ? | ? | ? | ? | ? | ? | 0.108 | mg/mL | ? | ? | ? | ? | LuriaBertani | Escherichia coli | ATCC10536 | 65 | no | mg/mL | ZOI | no | no | no | no | no | no | no | no | no | no | no | no | no | no | no
Phu et al 2014; Study on antibacterial activity of silver nanoparticles synthesized by gamma irradiation method using different stabilizers; Nanoscale Research Letters 9, 163 | Phu | 2014 | http://www.nanoscalereslett.com/content/9/1/162 | wet chemical | single | No | 25 | ? | No | No | No | No | 0 | ? | ? | AgNO3 | Sinopharm Chemical Reagent | ? | 1 | mM | PVA | chemical | Organic | organic | Gamma Irradiation | external | ? | ? | 5 | mg/mL | ? | ? | ? | ? | ? | mg/mL | ? | ? | ? | ? | ? | ? | ? | ? | ? | ? | ? | no | no | no | no | no | no | no | no | water | ? | 411 | ? | spherical | TEM | JEM 1010, JEOL | ? | ? | ? | ? | ? | ? | ? | ? | ? | 6.1 | 0.2 | TEM | TEM JEOL | ? | ? | ? | ? | ? | ? | ? | ? | ? | ? | ? | ? | ? | ? | ? | ? | ? | 0.108 | mg/mL | ? | ? | ? | ? | LuriaBertani | Escherichia coli | ATCC10536 | 8 | no | mg/mL | ZOI | no | no | no | no | no | no | no | no | no | no | no | no | no | no | no
Phu et al 2014; Study on antibacterial activity of silver nanoparticles synthesized by gamma irradiation method using different stabilizers; Nanoscale Research Letters 9, 164 | Phu | 2014 | http://www.nanoscalereslett.com/content/9/1/162 | wet chemical | single | No | 25 | ? | No | No | No | No | 0 | ? | ? | AgNO3 | Sinopharm Chemical Reagent | ? | 1 | mM | Alginate | Biopolymer | Organic | organic | Gamma Irradiation | external | ? | ? | 5 | mg/mL | ? | ? | ? | ? | ? | mg/mL | ? | ? | ? | ? | ? | ? | ? | ? | ? | ? | ? | no | no | no | no | no | no | no | no | water | ? | 413 | ? | spherical | TEM | JEM 1010, JEOL | ? | ? | ? | ? | ? | ? | ? | ? | ? | 7.6 | 0.5 | TEM | TEM JEOL | ? | ? | ? | ? | ? | ? | ? | ? | ? | ? | ? | ? | ? | ? | ? | ? | ? | 0.108 | mg/mL | ? | ? | ? | ? | LuriaBertani | Escherichia coli | ATCC10536 | 76 | no | mg/mL | ZOI | no | no | no | no | no | no | no | no | no | no | no | no | no | no | no
Phu et al 2014; Study on antibacterial activity of silver nanoparticles synthesized by gamma irradiation method using different stabilizers; Nanoscale Research Letters 9, 165 | Phu | 2014 | http://www.nanoscalereslett.com/content/9/1/162 | wet chemical | single | No | 25 | ? | No | No | No | No | 0 | ? | ? | AgNO3 | Sinopharm Chemical Reagent | ? | 1 | mM | Sericin | Animal derivate | Organic | organic | Gamma Irradiation | external | ? | ? | 5 | mg/mL | ? | ? | ? | ? | ? | mg/mL | ? | ? | ? | ? | ? | ? | ? | ? | ? | ? | ? | no | no | no | no | no | no | no | no | water | ? | 418 | ? | spherical | TEM | JEM 1010, JEOL | ? | ? | ? | ? | ? | ? | ? | ? | ? | 10.2 | 1.1 | TEM | TEM JEOL | ? | ? | ? | ? | ? | ? | ? | ? | ? | ? | ? | ? | ? | ? | ? | ? | ? | 0.108 | mg/mL | ? | ? | ? | ? | LuriaBertani | Escherichia coli | ATCC10536 | 2.5 | no | mg/mL | ZOI | no | no | no | no | no | no | no | no | no | no | no | no | no | no | no
pirtarighat et al, green synthesis of siler nanoparticles using the plant extract of salvia spinosa grown in vitro and their antibacterial activity assessment | pirtarighat | 2019 | https://doi.org/10.1007/s40097-018-0291-4 | phytosynthesis | single | No | 25 | ? | No | No | No | No | 0 | 6 | ? | AgNO3 | merck | ? | 1 | mM | ? | none | ? | ? | S.spinosa | plant | organic | organic | ? | ? | ? | ? | ? | ? | 20 | mg/mL | ? | ? | ? | ? | ? | ? | ? | ? | ? | ? | ? | no | no | no | no | no | no | no | no | ? | ? | ? | ? | ? | ? | ? | ? | ? | ? | ? | ? | ? | ? | ? | ? | 70 | ? | FESEM | ? | ? | ? | ? | ? | ? | ? | ? | ? | ? | ? | ? | ? | ? | ? | ? | ? | ? | ? | ? | ? | ? | 18 | ? | LuriaBertani | bacillus subtilis | ? | 150 | no | mg/mL | ZOI | no | no | no | no | no | no | no | no | no | no | no | no | no | no | no
pirtarighat et al, green synthesis of siler nanoparticles using the plant extract of salvia spinosa grown in vitro and their antibacterial activity assessment | pirtarighat | 2019 | https://doi.org/10.1007/s40097-018-0291-4 | phytosynthesis | single | No | 25 | ? | No | No | No | No | 0 | 6 | ? | AgNO3 | merck | ? | 1 | mM | ? | none | ? | ? | S.spinosa | plant | organic | organic | ? | ? | ? | ? | ? | ? | 20 | mg/mL | ? | ? | ? | ? | ? | ? | ? | ? | ? | ? | ? | no | no | no | no | no | no | no | no | ? | ? | ? | ? | ? | ? | ? | ? | ? | ? | ? | ? | ? | ? | ? | ? | 70 | ? | FESEM | ? | ? | ? | ? | ? | ? | ? | ? | ? | ? | ? | ? | ? | ? | ? | ? | ? | ? | ? | ? | ? | ? | 18 | ? | LuriaBertani | bacillus vallismortis | ? | 160 | no | mg/mL | ZOI | no | no | no | no | no | no | no | no | no | no | no | no | no | no | no
pirtarighat et al, green synthesis of siler nanoparticles using the plant extract of salvia spinosa grown in vitro and their antibacterial activity assessment | pirtarighat | 2019 | https://doi.org/10.1007/s40097-018-0291-4 | phytosynthesis | single | No | 25 | ? | No | No | No | No | 0 | 6 | ? | AgNO3 | merck | ? | 1 | mM | ? | none | ? | ? | S.spinosa | plant | organic | organic | ? | ? | ? | ? | ? | ? | 20 | mg/mL | ? | ? | ? | ? | ? | ? | ? | ? | ? | ? | ? | no | no | no | no | no | no | no | no | ? | ? | ? | ? | ? | ? | ? | ? | ? | ? | ? | ? | ? | ? | ? | ? | 70 | ? | FESEM | ? | ? | ? | ? | ? | ? | ? | ? | ? | ? | ? | ? | ? | ? | ? | ? | ? | ? | ? | ? | ? | ? | 18 | ? | LuriaBertani | Escherichia coli | ? | 120 | no | mg/mL | ZOI | no | no | no | no | no | no | no | no | no | no | no | no | no | no | no
prathap et al, anti-bacterial activities of silver nanoparticles synthesized from plant leaf of abutilon indicum (L.) sweet | prathap | 2014 | 10.1007/s40097-014-0106-1 | phytosynthesis | single | No | 25 | ? | No | No | No | No | 0 | ? | 200 | AgNO3 | ? | ? | 1 | mM | A.indicum (L.)sweet | Plant | organic | organic | A.indicum (L.)sweet | plant | organic | organic | ? | ? | ? | ? | ? | ? | ? | mg/mL | ? | ? | ? | ? | ? | ? | ? | ? | ? | ? | ? | no | no | no | no | no | no | no | no | ? | ? | ? | 435 | ? | ? | ? | ? | ? | ? | ? | ? | ? | ? | ? | ? | ? | ? | ? | ? | ? | ? | ? | ? | 100 | ? | ? | ? | ? | ? | ? | ? | ? | ? | ? | ? | ? | ? | ? | ? | ? | ? | ? | Agar | Klebsiella pneumoniae | ? | 23 | no | mm | ZOI | no | no | no | no | no | no | no | no | no | no | no | no | no | no | no
prathap et al, anti-bacterial activities of silver nanoparticles synthesized from plant leaf of abutilon indicum (L.) sweet | prathap | 2014 | 10.1007/s40097-014-0106-1 | phytosynthesis | single | No | 25 | ? | No | No | No | No | 0 | ? | 200 | AgNO3 | ? | ? | 1 | mM | A.indicum (L.)sweet | Plant | organic | organic | A.indicum (L.)sweet | plant | organic | organic | ? | ? | ? | ? | ? | ? | ? | mg/mL | ? | ? | ? | ? | ? | ? | ? | ? | ? | ? | ? | no | no | no | no | no | no | no | no | ? | ? | ? | 435 | ? | ? | ? | ? | ? | ? | ? | ? | ? | ? | ? | ? | ? | ? | ? | ? | ? | ? | ? | ? | 100 | ? | ? | ? | ? | ? | ? | ? | ? | ? | ? | ? | ? | ? | ? | ? | ? | ? | ? | Agar | Bacillus subtilis | ? | 27 | no | mm | ZOI | no | no | no | no | no | no | no | no | no | no | no | no | no | no | no
prathap et al, anti-bacterial activities of silver nanoparticles synthesized from plant leaf of abutilon indicum (L.) sweet | prathap | 2014 | 10.1007/s40097-014-0106-1 | phytosynthesis | single | No | 25 | ? | No | No | No | No | 0 | ? | 200 | AgNO3 | ? | ? | 1 | mM | A.indicum (L.)sweet | Plant | organic | organic | A.indicum (L.)sweet | plant | organic | organic | ? | ? | ? | ? | ? | ? | ? | mg/mL | ? | ? | ? | ? | ? | ? | ? | ? | ? | ? | ? | no | no | no | no | no | no | no | no | ? | ? | ? | 435 | ? | ? | ? | ? | ? | ? | ? | ? | ? | ? | ? | ? | ? | ? | ? | ? | ? | ? | ? | ? | 100 | ? | ? | ? | ? | ? | ? | ? | ? | ? | ? | ? | ? | ? | ? | ? | ? | ? | ? | Agar | Salmonella typhi | ? | 32 | no | mm | ZOI | no | no | no | no | no | no | no | no | no | no | no | no | no | no | no
prathap et al, anti-bacterial activities of silver nanoparticles synthesized from plant leaf of abutilon indicum (L.) sweet | prathap | 2014 | 10.1007/s40097-014-0106-1 | phytosynthesis | single | No | 25 | ? | No | No | No | No | 0 | ? | 200 | AgNO3 | ? | ? | 1 | mM | A.indicum (L.)sweet | Plant | organic | organic | A.indicum (L.)sweet | plant | organic | organic | ? | ? | ? | ? | ? | ? | ? | mg/mL | ? | ? | ? | ? | ? | ? | ? | ? | ? | ? | ? | no | no | no | no | no | no | no | no | ? | ? | ? | 435 | ? | ? | ? | ? | ? | ? | ? | ? | ? | ? | ? | ? | ? | ? | ? | ? | ? | ? | ? | ? | 100 | ? | ? | ? | ? | ? | ? | ? | ? | ? | ? | ? | ? | ? | ? | ? | ? | ? | ? | Agar | Proteus vulgaris | ? | 23 | no | mm | ZOI | no | no | no | no | no | no | no | no | no | no | no | no | no | no | no
Ran et al, combined bactericidal process of lignin and silver in a hybrid nanoparticle on E.coli | Ran | 2022 | https://doi.org/10.1007/s42114-022-00460-z | wet chemical | multi | No | 25 | ? | No | No | No | Magnetic | ? | ? | ? | AgNO3 | chemical reagent CO | ? | 58 | mM | alkaline lignin | Inorganic molecule | inorganic | inorganic | NaOH | chemical | inorganic | inorganic | ? | ? | ? | ? | 4 | mL | 50 | mg/mL | ? | ? | ? | ? | ? | ? | ? | ? | ? | ? | ? | no | no | no | no | no | no | no | no | ? | ? | ? | ? | ? | ? | ? | ? | ? | ? | ? | ? | -63 | ? | ELS | ? | ? | ? | ? | ? | ? | ? | ? | ? | 55 | ? | DLS | ? | ? | ? | ? | ? | ? | ? | ? | ? | ? | 0.054 | mg/mL | ? | ? | 1 | ? | ? | Escherichia coli | ? | 950 | no | mg/mL | Growth rate | no | no | no | no | no | no | no | no | no | no | no | no | no | no | no
Ran et al, combined bactericidal process of lignin and silver in a hybrid nanoparticle on E.coli | Ran | 2022 | https://doi.org/10.1007/s42114-022-00460-z | wet chemical | multi | No | 25 | ? | No | No | No | Magnetic | ? | ? | ? | AgNO3 | chemical reagent CO | ? | 58 | mM | alkaline lignin | Inorganic molecule | inorganic | inorganic | NaOH | chemical | inorganic | inorganic | ? | ? | ? | ? | 4 | mL | 50 | mg/mL | ? | ? | ? | ? | ? | ? | ? | ? | ? | ? | ? | no | no | no | no | no | no | no | no | ? | ? | ? | ? | ? | ? | ? | ? | ? | ? | ? | ? | -63 | ? | ELS | ? | ? | ? | ? | ? | ? | ? | ? | ? | 55 | ? | DLS | ? | ? | ? | ? | ? | ? | ? | ? | ? | ? | 0.108 | mg/mL | ? | ? | 1 | ? | ? | Escherichia coli | ? | 900 | no | mg/mL | Growth rate | no | no | no | no | no | no | no | no | no | no | no | no | no | no | no
Ran et al, combined bactericidal process of lignin and silver in a hybrid nanoparticle on E.coli | Ran | 2022 | https://doi.org/10.1007/s42114-022-00460-z | wet chemical | multi | No | 25 | ? | No | No | No | Magnetic | ? | ? | ? | AgNO3 | chemical reagent CO | ? | 58 | mM | alkaline lignin | Inorganic molecule | inorganic | inorganic | NaOH | chemical | inorganic | inorganic | ? | ? | ? | ? | 4 | mL | 50 | mg/mL | ? | ? | ? | ? | ? | ? | ? | ? | ? | ? | ? | no | no | no | no | no | no | no | no | ? | ? | ? | ? | ? | ? | ? | ? | ? | ? | ? | ? | -63 | ? | ELS | ? | ? | ? | ? | ? | ? | ? | ? | ? | 55 | ? | DLS | ? | ? | ? | ? | ? | ? | ? | ? | ? | ? | 0.54 | mg/mL | ? | ? | 1 | ? | ? | Escherichia coli | ? | 880 | no | mg/mL | Growth rate | no | no | no | no | no | no | no | no | no | no | no | no | no | no | no
Ran et al, combined bactericidal process of lignin and silver in a hybrid nanoparticle on E.coli | Ran | 2022 | https://doi.org/10.1007/s42114-022-00460-z | wet chemical | multi | No | 25 | ? | No | No | No | Magnetic | ? | ? | ? | AgNO3 | chemical reagent CO | ? | 58 | mM | alkaline lignin | Inorganic molecule | inorganic | inorganic | NaOH | chemical | inorganic | inorganic | ? | ? | ? | ? | 4 | mL | 50 | mg/mL | ? | ? | ? | ? | ? | ? | ? | ? | ? | ? | ? | no | no | no | no | no | no | no | no | ? | ? | ? | ? | ? | ? | ? | ? | ? | ? | ? | ? | -63 | ? | ELS | ? | ? | ? | ? | ? | ? | ? | ? | ? | 55 | ? | DLS | ? | ? | ? | ? | ? | ? | ? | ? | ? | ? | 1.08 | mg/mL | ? | ? | 1 | ? | ? | Escherichia coli | ? | 900 | no | mg/mL | Growth rate | no | no | no | no | no | no | no | no | no | no | no | no | no | no | no
Ran et al, combined bactericidal process of lignin and silver in a hybrid nanoparticle on E.coli | Ran | 2022 | https://doi.org/10.1007/s42114-022-00460-z | wet chemical | multi | No | 25 | ? | No | No | No | Magnetic | ? | ? | ? | AgNO3 | chemical reagent CO | ? | 58 | mM | alkaline lignin | Inorganic molecule | inorganic | inorganic | NaOH | chemical | inorganic | inorganic | ? | ? | ? | ? | 4 | mL | 50 | mg/mL | ? | ? | ? | ? | ? | ? | ? | ? | ? | ? | ? | no | no | no | no | no | no | no | no | ? | ? | ? | ? | ? | ? | ? | ? | ? | ? | ? | ? | -63 | ? | ELS | ? | ? | ? | ? | ? | ? | ? | ? | ? | 55 | ? | DLS | ? | ? | ? | ? | ? | ? | ? | ? | ? | ? | 0.054 | mg/mL | ? | ? | 2 | ? | ? | Escherichia coli | ? | 900 | no | mg/mL | Growth rate | no | no | no | no | no | no | no | no | no | no | no | no | no | no | no
Ran et al, combined bactericidal process of lignin and silver in a hybrid nanoparticle on E.coli | Ran | 2022 | https://doi.org/10.1007/s42114-022-00460-z | wet chemical | multi | No | 25 | ? | No | No | No | Magnetic | ? | ? | ? | AgNO3 | chemical reagent CO | ? | 58 | mM | alkaline lignin | Inorganic molecule | inorganic | inorganic | NaOH | chemical | inorganic | inorganic | ? | ? | ? | ? | 4 | mL | 50 | mg/mL | ? | ? | ? | ? | ? | ? | ? | ? | ? | ? | ? | no | no | no | no | no | no | no | no | ? | ? | ? | ? | ? | ? | ? | ? | ? | ? | ? | ? | -63 | ? | ELS | ? | ? | ? | ? | ? | ? | ? | ? | ? | 55 | ? | DLS | ? | ? | ? | ? | ? | ? | ? | ? | ? | ? | 0.108 | mg/mL | ? | ? | 2 | ? | ? | Escherichia coli | ? | 800 | no | mg/mL | Growth rate | no | no | no | no | no | no | no | no | no | no | no | no | no | no | no
Ran et al, combined bactericidal process of lignin and silver in a hybrid nanoparticle on E.coli | Ran | 2022 | https://doi.org/10.1007/s42114-022-00460-z | wet chemical | multi | No | 25 | ? | No | No | No | Magnetic | ? | ? | ? | AgNO3 | chemical reagent CO | ? | 58 | mM | alkaline lignin | Inorganic molecule | inorganic | inorganic | NaOH | chemical | inorganic | inorganic | ? | ? | ? | ? | 4 | mL | 50 | mg/mL | ? | ? | ? | ? | ? | ? | ? | ? | ? | ? | ? | no | no | no | no | no | no | no | no | ? | ? | ? | ? | ? | ? | ? | ? | ? | ? | ? | ? | -63 | ? | ELS | ? | ? | ? | ? | ? | ? | ? | ? | ? | 55 | ? | DLS | ? | ? | ? | ? | ? | ? | ? | ? | ? | ? | 0.54 | mg/mL | ? | ? | 2 | ? | ? | Escherichia coli | ? | 880 | no | mg/mL | Growth rate | no | no | no | no | no | no | no | no | no | no | no | no | no | no | no
Ran et al, combined bactericidal process of lignin and silver in a hybrid nanoparticle on E.coli | Ran | 2022 | https://doi.org/10.1007/s42114-022-00460-z | wet chemical | multi | No | 25 | ? | No | No | No | Magnetic | ? | ? | ? | AgNO3 | chemical reagent CO | ? | 58 | mM | alkaline lignin | Inorganic molecule | inorganic | inorganic | NaOH | chemical | inorganic | inorganic | ? | ? | ? | ? | 4 | mL | 50 | mg/mL | ? | ? | ? | ? | ? | ? | ? | ? | ? | ? | ? | no | no | no | no | no | no | no | no | ? | ? | ? | ? | ? | ? | ? | ? | ? | ? | ? | ? | -63 | ? | ELS | ? | ? | ? | ? | ? | ? | ? | ? | ? | 55 | ? | DLS | ? | ? | ? | ? | ? | ? | ? | ? | ? | ? | 1.08 | mg/mL | ? | ? | 2 | ? | ? | Escherichia coli | ? | 500 | no | mg/mL | Growth rate | no | no | no | no | no | no | no | no | no | no | no | no | no | no | no
Ran et al, combined bactericidal process of lignin and silver in a hybrid nanoparticle on E.coli | Ran | 2022 | https://doi.org/10.1007/s42114-022-00460-z | wet chemical | multi | No | 25 | ? | No | No | No | Magnetic | ? | ? | ? | AgNO3 | chemical reagent CO | ? | 58 | mM | alkaline lignin | Inorganic molecule | inorganic | inorganic | NaOH | chemical | inorganic | inorganic | ? | ? | ? | ? | 4 | mL | 50 | mg/mL | ? | ? | ? | ? | ? | ? | ? | ? | ? | ? | ? | no | no | no | no | no | no | no | no | ? | ? | ? | ? | ? | ? | ? | ? | ? | ? | ? | ? | -63 | ? | ELS | ? | ? | ? | ? | ? | ? | ? | ? | ? | 55 | ? | DLS | ? | ? | ? | ? | ? | ? | ? | ? | ? | ? | 0.054 | mg/mL | ? | ? | 3 | ? | ? | Escherichia coli | ? | 800 | no | mg/mL | Growth rate | no | no | no | no | no | no | no | no | no | no | no | no | no | no | no
Ran et al, combined bactericidal process of lignin and silver in a hybrid nanoparticle on E.coli | Ran | 2022 | https://doi.org/10.1007/s42114-022-00460-z | wet chemical | multi | No | 25 | ? | No | No | No | Magnetic | ? | ? | ? | AgNO3 | chemical reagent CO | ? | 58 | mM | alkaline lignin | Inorganic molecule | inorganic | inorganic | NaOH | chemical | inorganic | inorganic | ? | ? | ? | ? | 4 | mL | 50 | mg/mL | ? | ? | ? | ? | ? | ? | ? | ? | ? | ? | ? | no | no | no | no | no | no | no | no | ? | ? | ? | ? | ? | ? | ? | ? | ? | ? | ? | ? | -63 | ? | ELS | ? | ? | ? | ? | ? | ? | ? | ? | ? | 55 | ? | DLS | ? | ? | ? | ? | ? | ? | ? | ? | ? | ? | 0.108 | mg/mL | ? | ? | 3 | ? | ? | Escherichia coli | ? | 850 | no | mg/mL | Growth rate | no | no | no | no | no | no | no | no | no | no | no | no | no | no | no
Ran et al, combined bactericidal process of lignin and silver in a hybrid nanoparticle on E.coli | Ran | 2022 | https://doi.org/10.1007/s42114-022-00460-z | wet chemical | multi | No | 25 | ? | No | No | No | Magnetic | ? | ? | ? | AgNO3 | chemical reagent CO | ? | 58 | mM | alkaline lignin | Inorganic molecule | inorganic | inorganic | NaOH | chemical | inorganic | inorganic | ? | ? | ? | ? | 4 | mL | 50 | mg/mL | ? | ? | ? | ? | ? | ? | ? | ? | ? | ? | ? | no | no | no | no | no | no | no | no | ? | ? | ? | ? | ? | ? | ? | ? | ? | ? | ? | ? | -63 | ? | ELS | ? | ? | ? | ? | ? | ? | ? | ? | ? | 55 | ? | DLS | ? | ? | ? | ? | ? | ? | ? | ? | ? | ? | 0.54 | mg/mL | ? | ? | 3 | ? | ? | Escherichia coli | ? | 550 | no | mg/mL | Growth rate | no | no | no | no | no | no | no | no | no | no | no | no | no | no | no
Ran et al, combined bactericidal process of lignin and silver in a hybrid nanoparticle on E.coli | Ran | 2022 | https://doi.org/10.1007/s42114-022-00460-z | wet chemical | multi | No | 25 | ? | No | No | No | Magnetic | ? | ? | ? | AgNO3 | chemical reagent CO | ? | 58 | mM | alkaline lignin | Inorganic molecule | inorganic | inorganic | NaOH | chemical | inorganic | inorganic | ? | ? | ? | ? | 4 | mL | 50 | mg/mL | ? | ? | ? | ? | ? | ? | ? | ? | ? | ? | ? | no | no | no | no | no | no | no | no | ? | ? | ? | ? | ? | ? | ? | ? | ? | ? | ? | ? | -63 | ? | ELS | ? | ? | ? | ? | ? | ? | ? | ? | ? | 55 | ? | DLS | ? | ? | ? | ? | ? | ? | ? | ? | ? | ? | 1.08 | mg/mL | ? | ? | 3 | ? | ? | Escherichia coli | ? | 250 | no | mg/mL | Growth rate | no | no | no | no | no | no | no | no | no | no | no | no | no | no | no
Ran et al, combined bactericidal process of lignin and silver in a hybrid nanoparticle on E.coli | Ran | 2022 | https://doi.org/10.1007/s42114-022-00460-z | wet chemical | multi | No | 25 | ? | No | No | No | Magnetic | ? | ? | ? | AgNO3 | chemical reagent CO | ? | 58 | mM | alkaline lignin | Inorganic molecule | inorganic | inorganic | NaOH | chemical | inorganic | inorganic | ? | ? | ? | ? | 4 | mL | 50 | mg/mL | ? | ? | ? | ? | ? | ? | ? | ? | ? | ? | ? | no | no | no | no | no | no | no | no | ? | ? | ? | ? | ? | ? | ? | ? | ? | ? | ? | ? | -63 | ? | ELS | ? | ? | ? | ? | ? | ? | ? | ? | ? | 55 | ? | DLS | ? | ? | ? | ? | ? | ? | ? | ? | ? | ? | 0.054 | mg/mL | ? | ? | 4 | ? | ? | Escherichia coli | ? | 780 | no | mg/mL | Growth rate | no | no | no | no | no | no | no | no | no | no | no | no | no | no | no
Ran et al, combined bactericidal process of lignin and silver in a hybrid nanoparticle on E.coli | Ran | 2022 | https://doi.org/10.1007/s42114-022-00460-z | wet chemical | multi | No | 25 | ? | No | No | No | Magnetic | ? | ? | ? | AgNO3 | chemical reagent CO | ? | 58 | mM | alkaline lignin | Inorganic molecule | inorganic | inorganic | NaOH | chemical | inorganic | inorganic | ? | ? | ? | ? | 4 | mL | 50 | mg/mL | ? | ? | ? | ? | ? | ? | ? | ? | ? | ? | ? | no | no | no | no | no | no | no | no | ? | ? | ? | ? | ? | ? | ? | ? | ? | ? | ? | ? | -63 | ? | ELS | ? | ? | ? | ? | ? | ? | ? | ? | ? | 55 | ? | DLS | ? | ? | ? | ? | ? | ? | ? | ? | ? | ? | 0.108 | mg/mL | ? | ? | 4 | ? | ? | Escherichia coli | ? | 640 | no | mg/mL | Growth rate | no | no | no | no | no | no | no | no | no | no | no | no | no | no | no
Ran et al, combined bactericidal process of lignin and silver in a hybrid nanoparticle on E.coli | Ran | 2022 | https://doi.org/10.1007/s42114-022-00460-z | wet chemical | multi | No | 25 | ? | No | No | No | Magnetic | ? | ? | ? | AgNO3 | chemical reagent CO | ? | 58 | mM | alkaline lignin | Inorganic molecule | inorganic | inorganic | NaOH | chemical | inorganic | inorganic | ? | ? | ? | ? | 4 | mL | 50 | mg/mL | ? | ? | ? | ? | ? | ? | ? | ? | ? | ? | ? | no | no | no | no | no | no | no | no | ? | ? | ? | ? | ? | ? | ? | ? | ? | ? | ? | ? | -63 | ? | ELS | ? | ? | ? | ? | ? | ? | ? | ? | ? | 55 | ? | DLS | ? | ? | ? | ? | ? | ? | ? | ? | ? | ? | 0.54 | mg/mL | ? | ? | 4 | ? | ? | Escherichia coli | ? | 100 | no | mg/mL | Growth rate | no | no | no | no | no | no | no | no | no | no | no | no | no | no | no
Ran et al, combined bactericidal process of lignin and silver in a hybrid nanoparticle on E.coli | Ran | 2022 | https://doi.org/10.1007/s42114-022-00460-z | wet chemical | multi | No | 25 | ? | No | No | No | Magnetic | ? | ? | ? | AgNO3 | chemical reagent CO | ? | 58 | mM | alkaline lignin | Inorganic molecule | inorganic | inorganic | NaOH | chemical | inorganic | inorganic | ? | ? | ? | ? | 4 | mL | 50 | mg/mL | ? | ? | ? | ? | ? | ? | ? | ? | ? | ? | ? | no | no | no | no | no | no | no | no | ? | ? | ? | ? | ? | ? | ? | ? | ? | ? | ? | ? | -63 | ? | ELS | ? | ? | ? | ? | ? | ? | ? | ? | ? | 55 | ? | DLS | ? | ? | ? | ? | ? | ? | ? | ? | ? | ? | 1.08 | mg/mL | ? | ? | 4 | ? | ? | Escherichia coli | ? | 0 | no | mg/mL | Growth rate | no | no | no | no | no | no | no | no | no | no | no | no | no | no | no
Ran et al, combined bactericidal process of lignin and silver in a hybrid nanoparticle on E.coli | Ran | 2022 | https://doi.org/10.1007/s42114-022-00460-z | wet chemical | multi | No | 25 | ? | No | No | No | Magnetic | ? | ? | ? | AgNO3 | chemical reagent CO | ? | 58 | mM | alkaline lignin | Inorganic molecule | inorganic | inorganic | NaOH | chemical | inorganic | inorganic | ? | ? | ? | ? | 4 | mL | 50 | mg/mL | ? | ? | ? | ? | ? | ? | ? | ? | ? | ? | ? | no | no | no | no | no | no | no | no | ? | ? | ? | ? | ? | ? | ? | ? | ? | ? | ? | ? | -63 | ? | ELS | ? | ? | ? | ? | ? | ? | ? | ? | ? | 55 | ? | DLS | ? | ? | ? | ? | ? | ? | ? | ? | ? | ? | 0.054 | mg/mL | ? | ? | 5 | ? | ? | Escherichia coli | ? | 650 | no | mg/mL | Growth rate | no | no | no | no | no | no | no | no | no | no | no | no | no | no | no
Ran et al, combined bactericidal process of lignin and silver in a hybrid nanoparticle on E.coli | Ran | 2022 | https://doi.org/10.1007/s42114-022-00460-z | wet chemical | multi | No | 25 | ? | No | No | No | Magnetic | ? | ? | ? | AgNO3 | chemical reagent CO | ? | 58 | mM | alkaline lignin | Inorganic molecule | inorganic | inorganic | NaOH | chemical | inorganic | inorganic | ? | ? | ? | ? | 4 | mL | 50 | mg/mL | ? | ? | ? | ? | ? | ? | ? | ? | ? | ? | ? | no | no | no | no | no | no | no | no | ? | ? | ? | ? | ? | ? | ? | ? | ? | ? | ? | ? | -63 | ? | ELS | ? | ? | ? | ? | ? | ? | ? | ? | ? | 55 | ? | DLS | ? | ? | ? | ? | ? | ? | ? | ? | ? | ? | 0.108 | mg/mL | ? | ? | 5 | ? | ? | Escherichia coli | ? | 500 | no | mg/mL | Growth rate | no | no | no | no | no | no | no | no | no | no | no | no | no | no | no
Ran et al, combined bactericidal process of lignin and silver in a hybrid nanoparticle on E.coli | Ran | 2022 | https://doi.org/10.1007/s42114-022-00460-z | wet chemical | multi | No | 25 | ? | No | No | No | Magnetic | ? | ? | ? | AgNO3 | chemical reagent CO | ? | 58 | mM | alkaline lignin | Inorganic molecule | inorganic | inorganic | NaOH | chemical | inorganic | inorganic | ? | ? | ? | ? | 4 | mL | 50 | mg/mL | ? | ? | ? | ? | ? | ? | ? | ? | ? | ? | ? | no | no | no | no | no | no | no | no | ? | ? | ? | ? | ? | ? | ? | ? | ? | ? | ? | ? | -63 | ? | ELS | ? | ? | ? | ? | ? | ? | ? | ? | ? | 55 | ? | DLS | ? | ? | ? | ? | ? | ? | ? | ? | ? | ? | 0.54 | mg/mL | ? | ? | 5 | ? | ? | Escherichia coli | ? | 0 | no | mg/mL | Growth rate | no | no | no | no | no | no | no | no | no | no | no | no | no | no | no
Ran et al, combined bactericidal process of lignin and silver in a hybrid nanoparticle on E.coli | Ran | 2022 | https://doi.org/10.1007/s42114-022-00460-z | wet chemical | multi | No | 25 | ? | No | No | No | Magnetic | ? | ? | ? | AgNO3 | chemical reagent CO | ? | 58 | mM | alkaline lignin | Inorganic molecule | inorganic | inorganic | NaOH | chemical | inorganic | inorganic | ? | ? | ? | ? | 4 | mL | 50 | mg/mL | ? | ? | ? | ? | ? | ? | ? | ? | ? | ? | ? | no | no | no | no | no | no | no | no | ? | ? | ? | ? | ? | ? | ? | ? | ? | ? | ? | ? | -63 | ? | ELS | ? | ? | ? | ? | ? | ? | ? | ? | ? | 55 | ? | DLS | ? | ? | ? | ? | ? | ? | ? | ? | ? | ? | 1.08 | mg/mL | ? | ? | 5 | ? | ? | Escherichia coli | ? | 0 | no | mg/mL | Growth rate | no | no | no | no | no | no | no | no | no | no | no | no | no | no | no
Ran et al, combined bactericidal process of lignin and silver in a hybrid nanoparticle on E.coli | Ran | 2022 | https://doi.org/10.1007/s42114-022-00460-z | wet chemical | multi | No | 25 | ? | No | No | No | Magnetic | ? | ? | ? | AgNO3 | chemical reagent CO | ? | 58 | mM | alkaline lignin | Inorganic molecule | inorganic | inorganic | NaOH | chemical | inorganic | inorganic | ? | ? | ? | ? | 4 | mL | 50 | mg/mL | ? | ? | ? | ? | ? | ? | ? | ? | ? | ? | ? | no | no | no | no | no | no | no | no | ? | ? | ? | ? | ? | ? | ? | ? | ? | ? | ? | ? | -63 | ? | ELS | ? | ? | ? | ? | ? | ? | ? | ? | ? | 55 | ? | DLS | ? | ? | ? | ? | ? | ? | ? | ? | ? | ? | 0.054 | mg/mL | ? | ? | 6 | ? | ? | Escherichia coli | ? | 600 | no | mg/mL | Growth rate | no | no | no | no | no | no | no | no | no | no | no | no | no | no | no
Ran et al, combined bactericidal process of lignin and silver in a hybrid nanoparticle on E.coli | Ran | 2022 | https://doi.org/10.1007/s42114-022-00460-z | wet chemical | multi | No | 25 | ? | No | No | No | Magnetic | ? | ? | ? | AgNO3 | chemical reagent CO | ? | 58 | mM | alkaline lignin | Inorganic molecule | inorganic | inorganic | NaOH | chemical | inorganic | inorganic | ? | ? | ? | ? | 4 | mL | 50 | mg/mL | ? | ? | ? | ? | ? | ? | ? | ? | ? | ? | ? | no | no | no | no | no | no | no | no | ? | ? | ? | ? | ? | ? | ? | ? | ? | ? | ? | ? | -63 | ? | ELS | ? | ? | ? | ? | ? | ? | ? | ? | ? | 55 | ? | DLS | ? | ? | ? | ? | ? | ? | ? | ? | ? | ? | 0.108 | mg/mL | ? | ? | 6 | ? | ? | Escherichia coli | ? | 380 | no | mg/mL | Growth rate | no | no | no | no | no | no | no | no | no | no | no | no | no | no | no
Ran et al, combined bactericidal process of lignin and silver in a hybrid nanoparticle on E.coli | Ran | 2022 | https://doi.org/10.1007/s42114-022-00460-z | wet chemical | multi | No | 25 | ? | No | No | No | Magnetic | ? | ? | ? | AgNO3 | chemical reagent CO | ? | 58 | mM | alkaline lignin | Inorganic molecule | inorganic | inorganic | NaOH | chemical | inorganic | inorganic | ? | ? | ? | ? | 4 | mL | 50 | mg/mL | ? | ? | ? | ? | ? | ? | ? | ? | ? | ? | ? | no | no | no | no | no | no | no | no | ? | ? | ? | ? | ? | ? | ? | ? | ? | ? | ? | ? | -63 | ? | ELS | ? | ? | ? | ? | ? | ? | ? | ? | ? | 55 | ? | DLS | ? | ? | ? | ? | ? | ? | ? | ? | ? | ? | 0.54 | mg/mL | ? | ? | 6 | ? | ? | Escherichia coli | ? | 0 | no | mg/mL | Growth rate | no | no | no | no | no | no | no | no | no | no | no | no | no | no | no
Ran et al, combined bactericidal process of lignin and silver in a hybrid nanoparticle on E.coli | Ran | 2022 | https://doi.org/10.1007/s42114-022-00460-z | wet chemical | multi | No | 25 | ? | No | No | No | Magnetic | ? | ? | ? | AgNO3 | chemical reagent CO | ? | 58 | mM | alkaline lignin | Inorganic molecule | inorganic | inorganic | NaOH | chemical | inorganic | inorganic | ? | ? | ? | ? | 4 | mL | 50 | mg/mL | ? | ? | ? | ? | ? | ? | ? | ? | ? | ? | ? | no | no | no | no | no | no | no | no | ? | ? | ? | ? | ? | ? | ? | ? | ? | ? | ? | ? | -63 | ? | ELS | ? | ? | ? | ? | ? | ? | ? | ? | ? | 55 | ? | DLS | ? | ? | ? | ? | ? | ? | ? | ? | ? | ? | 1.08 | mg/mL | ? | ? | 6 | ? | ? | Escherichia coli | ? | 0 | no | mg/mL | Growth rate | no | no | no | no | no | no | no | no | no | no | no | no | no | no | no
rashidipour et al, biosynthesis of silver nanoparticles using extract of olive leaf: synthesis and in vitro cytotoxic effect on MCF-7 cells | rashidipour | 2014 | 10.1007/s40097-014-01 | phytosynthesis | single | Heating | 45 | ? | No | No | No | no | 0 | ? | 100 | AgNO3 | merck | ? | 1 | mM | olea europaea | Plant | organic | organic | ammonia | chemical | inorganic | inorganic | 200 | mg/mL | ? | ? | 10 | mL | 1000 | mg/mL | ? | ? | ? | ? | ? | ? | ? | ? | ? | ? | ? | washed | centrifugation | 10000 | rpm | ? | no | no | no | ? | ? | ? | ? | ? | ? | ? | ? | ? | ? | 7 | ? | -25 | ? | ? | ? | ? | ? | ? | ? | ? | ? | ? | ? | 90 | ? | DLS | ? | ? | ? | ? | ? | ? | ? | ? | ? | ? | no | no | no | no | no | no | no | no | no | no | no | no | no | 0.01 | mg/mL | 4 | ? | ? | MCF-7 | ? | ? | ? | ? | MTT assay | cell viability | 95 | ? | %
rashidipour et al, biosynthesis of silver nanoparticles using extract of olive leaf: synthesis and in vitro cytotoxic effect on MCF-7 cells | rashidipour | 2014 | 10.1007/s40097-014-01 | phytosynthesis | single | Heating | 45 | ? | No | No | No | no | 0 | ? | 100 | AgNO3 | merck | ? | 1 | mM | olea europaea | Plant | organic | organic | ammonia | chemical | inorganic | inorganic | 200 | mg/mL | ? | ? | 10 | mL | 1000 | mg/mL | ? | ? | ? | ? | ? | ? | ? | ? | ? | ? | ? | washed | centrifugation | 10000 | rpm | ? | no | no | no | ? | ? | ? | ? | ? | ? | ? | ? | ? | ? | 7 | ? | -25 | ? | ? | ? | ? | ? | ? | ? | ? | ? | ? | ? | 90 | ? | DLS | ? | ? | ? | ? | ? | ? | ? | ? | ? | ? | no | no | no | no | no | no | no | no | no | no | no | no | no | 0.02 | mg/mL | 4 | ? | ? | MCF-7 | ? | ? | ? | ? | MTT assay | cell viability | 90 | ? | %
rashidipour et al, biosynthesis of silver nanoparticles using extract of olive leaf: synthesis and in vitro cytotoxic effect on MCF-7 cells | rashidipour | 2014 | 10.1007/s40097-014-01 | phytosynthesis | single | Heating | 45 | ? | No | No | No | no | 0 | ? | 100 | AgNO3 | merck | ? | 1 | mM | olea europaea | Plant | organic | organic | ammonia | chemical | inorganic | inorganic | 200 | mg/mL | ? | ? | 10 | mL | 1000 | mg/mL | ? | ? | ? | ? | ? | ? | ? | ? | ? | ? | ? | washed | centrifugation | 10000 | rpm | ? | no | no | no | ? | ? | ? | ? | ? | ? | ? | ? | ? | ? | 7 | ? | -25 | ? | ? | ? | ? | ? | ? | ? | ? | ? | ? | ? | 90 | ? | DLS | ? | ? | ? | ? | ? | ? | ? | ? | ? | ? | no | no | no | no | no | no | no | no | no | no | no | no | no | 0.03 | mg/mL | 4 | ? | ? | MCF-7 | ? | ? | ? | ? | MTT assay | cell viability | 85 | ? | %
rashidipour et al, biosynthesis of silver nanoparticles using extract of olive leaf: synthesis and in vitro cytotoxic effect on MCF-7 cells | rashidipour | 2014 | 10.1007/s40097-014-01 | phytosynthesis | single | Heating | 45 | ? | No | No | No | no | 0 | ? | 100 | AgNO3 | merck | ? | 1 | mM | olea europaea | Plant | organic | organic | ammonia | chemical | inorganic | inorganic | 200 | mg/mL | ? | ? | 10 | mL | 1000 | mg/mL | ? | ? | ? | ? | ? | ? | ? | ? | ? | ? | ? | washed | centrifugation | 10000 | rpm | ? | no | no | no | ? | ? | ? | ? | ? | ? | ? | ? | ? | ? | 7 | ? | -25 | ? | ? | ? | ? | ? | ? | ? | ? | ? | ? | ? | 90 | ? | DLS | ? | ? | ? | ? | ? | ? | ? | ? | ? | ? | no | no | no | no | no | no | no | no | no | no | no | no | no | 0.04 | mg/mL | 4 | ? | ? | MCF-7 | ? | ? | ? | ? | MTT assay | cell viability | 65 | ? | %
rashidipour et al, biosynthesis of silver nanoparticles using extract of olive leaf: synthesis and in vitro cytotoxic effect on MCF-7 cells | rashidipour | 2014 | 10.1007/s40097-014-01 | phytosynthesis | single | Heating | 45 | ? | No | No | No | no | 0 | ? | 100 | AgNO3 | merck | ? | 1 | mM | olea europaea | Plant | organic | organic | ammonia | chemical | inorganic | inorganic | 200 | mg/mL | ? | ? | 10 | mL | 1000 | mg/mL | ? | ? | ? | ? | ? | ? | ? | ? | ? | ? | ? | washed | centrifugation | 10000 | rpm | ? | no | no | no | ? | ? | ? | ? | ? | ? | ? | ? | ? | ? | 7 | ? | -25 | ? | ? | ? | ? | ? | ? | ? | ? | ? | ? | ? | 90 | ? | DLS | ? | ? | ? | ? | ? | ? | ? | ? | ? | ? | no | no | no | no | no | no | no | no | no | no | no | no | no | 0.05 | mg/mL | 4 | ? | ? | MCF-7 | ? | ? | ? | ? | MTT assay | cell viability | 50 | ? | %
rashidipour et al, biosynthesis of silver nanoparticles using extract of olive leaf: synthesis and in vitro cytotoxic effect on MCF-7 cells | rashidipour | 2014 | 10.1007/s40097-014-01 | phytosynthesis | single | Heating | 45 | ? | No | No | No | no | 0 | ? | 100 | AgNO3 | merck | ? | 1 | mM | ? | none | ? | ? | ammonia | chemical | inorganic | inorganic | 200 | mg/mL | ? | ? | 10 | mL | 1000 | mg/mL | ? | ? | ? | ? | ? | ? | ? | ? | ? | ? | ? | washed | centrifugation | 10000 | rpm | ? | no | no | no | ? | ? | ? | ? | ? | ? | ? | ? | ? | ? | 7 | ? | -25 | ? | ? | ? | ? | ? | ? | ? | ? | ? | ? | ? | 90 | ? | DLS | ? | ? | ? | ? | ? | ? | ? | ? | ? | ? | no | no | no | no | no | no | no | no | no | no | no | no | no | 0.01 | mg/mL | 4 | ? | ? | MCF-7 | ? | ? | ? | ? | MTT assay | cell viability | 90 | ? | %
rashidipour et al, biosynthesis of silver nanoparticles using extract of olive leaf: synthesis and in vitro cytotoxic effect on MCF-7 cells | rashidipour | 2014 | 10.1007/s40097-014-01 | phytosynthesis | single | Heating | 45 | ? | No | No | No | no | 0 | ? | 100 | AgNO3 | merck | ? | 1 | mM | ? | none | ? | ? | ammonia | chemical | inorganic | inorganic | 200 | mg/mL | ? | ? | 10 | mL | 1000 | mg/mL | ? | ? | ? | ? | ? | ? | ? | ? | ? | ? | ? | washed | centrifugation | 10000 | rpm | ? | no | no | no | ? | ? | ? | ? | ? | ? | ? | ? | ? | ? | 7 | ? | -25 | ? | ? | ? | ? | ? | ? | ? | ? | ? | ? | ? | 90 | ? | DLS | ? | ? | ? | ? | ? | ? | ? | ? | ? | ? | no | no | no | no | no | no | no | no | no | no | no | no | no | 0.02 | mg/mL | 4 | ? | ? | MCF-7 | ? | ? | ? | ? | MTT assay | cell viability | 80 | ? | %
rashidipour et al, biosynthesis of silver nanoparticles using extract of olive leaf: synthesis and in vitro cytotoxic effect on MCF-7 cells | rashidipour | 2014 | 10.1007/s40097-014-01 | phytosynthesis | single | Heating | 45 | ? | No | No | No | no | 0 | ? | 100 | AgNO3 | merck | ? | 1 | mM | ? | none | ? | ? | ammonia | chemical | inorganic | inorganic | 200 | mg/mL | ? | ? | 10 | mL | 1000 | mg/mL | ? | ? | ? | ? | ? | ? | ? | ? | ? | ? | ? | washed | centrifugation | 10000 | rpm | ? | no | no | no | ? | ? | ? | ? | ? | ? | ? | ? | ? | ? | 7 | ? | -25 | ? | ? | ? | ? | ? | ? | ? | ? | ? | ? | ? | 90 | ? | DLS | ? | ? | ? | ? | ? | ? | ? | ? | ? | ? | no | no | no | no | no | no | no | no | no | no | no | no | no | 0.03 | mg/mL | 4 | ? | ? | MCF-7 | ? | ? | ? | ? | MTT assay | cell viability | 55 | ? | %
rashidipour et al, biosynthesis of silver nanoparticles using extract of olive leaf: synthesis and in vitro cytotoxic effect on MCF-7 cells | rashidipour | 2014 | 10.1007/s40097-014-01 | phytosynthesis | single | Heating | 45 | ? | No | No | No | no | 0 | ? | 100 | AgNO3 | merck | ? | 1 | mM | ? | none | ? | ? | ammonia | chemical | inorganic | inorganic | 200 | mg/mL | ? | ? | 10 | mL | 1000 | mg/mL | ? | ? | ? | ? | ? | ? | ? | ? | ? | ? | ? | washed | centrifugation | 10000 | rpm | ? | no | no | no | ? | ? | ? | ? | ? | ? | ? | ? | ? | ? | 7 | ? | -25 | ? | ? | ? | ? | ? | ? | ? | ? | ? | ? | ? | 90 | ? | DLS | ? | ? | ? | ? | ? | ? | ? | ? | ? | ? | no | no | no | no | no | no | no | no | no | no | no | no | no | 0.04 | mg/mL | 4 | ? | ? | MCF-7 | ? | ? | ? | ? | MTT assay | cell viability | 40 | ? | %
rashidipour et al, biosynthesis of silver nanoparticles using extract of olive leaf: synthesis and in vitro cytotoxic effect on MCF-7 cells | rashidipour | 2014 | 10.1007/s40097-014-01 | phytosynthesis | single | Heating | 45 | ? | No | No | No | no | 0 | ? | 100 | AgNO3 | merck | ? | 1 | mM | ? | none | ? | ? | ammonia | chemical | inorganic | inorganic | 200 | mg/mL | ? | ? | 10 | mL | 1000 | mg/mL | ? | ? | ? | ? | ? | ? | ? | ? | ? | ? | ? | washed | centrifugation | 10000 | rpm | ? | no | no | no | ? | ? | ? | ? | ? | ? | ? | ? | ? | ? | 7 | ? | -25 | ? | ? | ? | ? | ? | ? | ? | ? | ? | ? | ? | 90 | ? | DLS | ? | ? | ? | ? | ? | ? | ? | ? | ? | ? | no | no | no | no | no | no | no | no | no | no | no | no | no | 0.05 | mg/mL | 4 | ? | ? | MCF-7 | ? | ? | ? | ? | MTT assay | cell viability | 20 | ? | %
rashidipour et al, biosynthesis of silver nanoparticles using extract of olive leaf: synthesis and in vitro cytotoxic effect on MCF-7 cells | rashidipour | 2014 | 10.1007/s40097-014-01 | phytosynthesis | single | Heating | 45 | ? | No | No | No | no | 0 | ? | 100 | AgNO3 | merck | ? | 1 | mM | olea europaea | Plant | organic | organic | ammonia | chemical | inorganic | inorganic | 200 | mg/mL | ? | ? | 10 | mL | 1000 | mg/mL | ? | ? | ? | ? | ? | ? | ? | ? | ? | ? | ? | washed | centrifugation | 10000 | rpm | ? | no | no | no | ? | ? | ? | ? | ? | ? | ? | ? | ? | ? | 7 | ? | -25 | ? | ? | ? | ? | ? | ? | ? | ? | ? | ? | ? | 90 | ? | DLS | ? | ? | ? | ? | ? | ? | ? | ? | ? | ? | no | no | no | no | no | no | no | no | no | no | no | no | no | 0.01 | mg/mL | 4 | ? | blood | ? | ? | human | ? | ? | MTT assay | cell viability | 95 | ? | %
rashidipour et al, biosynthesis of silver nanoparticles using extract of olive leaf: synthesis and in vitro cytotoxic effect on MCF-7 cells | rashidipour | 2014 | 10.1007/s40097-014-01 | phytosynthesis | single | Heating | 45 | ? | No | No | No | no | 0 | ? | 100 | AgNO3 | merck | ? | 1 | mM | olea europaea | Plant | organic | organic | ammonia | chemical | inorganic | inorganic | 200 | mg/mL | ? | ? | 10 | mL | 1000 | mg/mL | ? | ? | ? | ? | ? | ? | ? | ? | ? | ? | ? | washed | centrifugation | 10000 | rpm | ? | no | no | no | ? | ? | ? | ? | ? | ? | ? | ? | ? | ? | 7 | ? | -25 | ? | ? | ? | ? | ? | ? | ? | ? | ? | ? | ? | 90 | ? | DLS | ? | ? | ? | ? | ? | ? | ? | ? | ? | ? | no | no | no | no | no | no | no | no | no | no | no | no | no | 0.02 | mg/mL | 4 | ? | blood | ? | ? | human | ? | ? | MTT assay | cell viability | 90 | ? | %
rashidipour et al, biosynthesis of silver nanoparticles using extract of olive leaf: synthesis and in vitro cytotoxic effect on MCF-7 cells | rashidipour | 2014 | 10.1007/s40097-014-01 | phytosynthesis | single | Heating | 45 | ? | No | No | No | no | 0 | ? | 100 | AgNO3 | merck | ? | 1 | mM | olea europaea | Plant | organic | organic | ammonia | chemical | inorganic | inorganic | 200 | mg/mL | ? | ? | 10 | mL | 1000 | mg/mL | ? | ? | ? | ? | ? | ? | ? | ? | ? | ? | ? | washed | centrifugation | 10000 | rpm | ? | no | no | no | ? | ? | ? | ? | ? | ? | ? | ? | ? | ? | 7 | ? | -25 | ? | ? | ? | ? | ? | ? | ? | ? | ? | ? | ? | 90 | ? | DLS | ? | ? | ? | ? | ? | ? | ? | ? | ? | ? | no | no | no | no | no | no | no | no | no | no | no | no | no | 0.03 | mg/mL | 4 | ? | blood | ? | ? | human | ? | ? | MTT assay | cell viability | 85 | ? | %
rashidipour et al, biosynthesis of silver nanoparticles using extract of olive leaf: synthesis and in vitro cytotoxic effect on MCF-7 cells | rashidipour | 2014 | 10.1007/s40097-014-01 | phytosynthesis | single | Heating | 45 | ? | No | No | No | no | 0 | ? | 100 | AgNO3 | merck | ? | 1 | mM | olea europaea | Plant | organic | organic | ammonia | chemical | inorganic | inorganic | 200 | mg/mL | ? | ? | 10 | mL | 1000 | mg/mL | ? | ? | ? | ? | ? | ? | ? | ? | ? | ? | ? | washed | centrifugation | 10000 | rpm | ? | no | no | no | ? | ? | ? | ? | ? | ? | ? | ? | ? | ? | 7 | ? | -25 | ? | ? | ? | ? | ? | ? | ? | ? | ? | ? | ? | 90 | ? | DLS | ? | ? | ? | ? | ? | ? | ? | ? | ? | ? | no | no | no | no | no | no | no | no | no | no | no | no | no | 0.04 | mg/mL | 4 | ? | blood | ? | ? | human | ? | ? | MTT assay | cell viability | 80 | ? | %
rashidipour et al, biosynthesis of silver nanoparticles using extract of olive leaf: synthesis and in vitro cytotoxic effect on MCF-7 cells | rashidipour | 2014 | 10.1007/s40097-014-01 | phytosynthesis | single | Heating | 45 | ? | No | No | No | no | 0 | ? | 100 | AgNO3 | merck | ? | 1 | mM | olea europaea | Plant | organic | organic | ammonia | chemical | inorganic | inorganic | 200 | mg/mL | ? | ? | 10 | mL | 1000 | mg/mL | ? | ? | ? | ? | ? | ? | ? | ? | ? | ? | ? | washed | centrifugation | 10000 | rpm | ? | no | no | no | ? | ? | ? | ? | ? | ? | ? | ? | ? | ? | 7 | ? | -25 | ? | ? | ? | ? | ? | ? | ? | ? | ? | ? | ? | 90 | ? | DLS | ? | ? | ? | ? | ? | ? | ? | ? | ? | ? | no | no | no | no | no | no | no | no | no | no | no | no | no | 0.05 | mg/mL | 4 | ? | blood | ? | ? | human | ? | ? | MTT assay | cell viability | 75 | ? | %
rashidipour et al, biosynthesis of silver nanoparticles using extract of olive leaf: synthesis and in vitro cytotoxic effect on MCF-7 cells | rashidipour | 2014 | 10.1007/s40097-014-01 | phytosynthesis | single | Heating | 45 | ? | No | No | No | no | 0 | ? | 100 | AgNO3 | merck | ? | 1 | mM | ? | none | ? | ? | ammonia | chemical | inorganic | inorganic | 200 | mg/mL | ? | ? | 10 | mL | 1000 | mg/mL | ? | ? | ? | ? | ? | ? | ? | ? | ? | ? | ? | washed | centrifugation | 10000 | rpm | ? | no | no | no | ? | ? | ? | ? | ? | ? | ? | ? | ? | ? | 7 | ? | -25 | ? | ? | ? | ? | ? | ? | ? | ? | ? | ? | ? | 90 | ? | DLS | ? | ? | ? | ? | ? | ? | ? | ? | ? | ? | no | no | no | no | no | no | no | no | no | no | no | no | no | 0.01 | mg/mL | 4 | ? | blood | ? | ? | human | ? | ? | MTT assay | cell viability | 90 | ? | %
rashidipour et al, biosynthesis of silver nanoparticles using extract of olive leaf: synthesis and in vitro cytotoxic effect on MCF-7 cells | rashidipour | 2014 | 10.1007/s40097-014-01 | phytosynthesis | single | Heating | 45 | ? | No | No | No | no | 0 | ? | 100 | AgNO3 | merck | ? | 1 | mM | ? | none | ? | ? | ammonia | chemical | inorganic | inorganic | 200 | mg/mL | ? | ? | 10 | mL | 1000 | mg/mL | ? | ? | ? | ? | ? | ? | ? | ? | ? | ? | ? | washed | centrifugation | 10000 | rpm | ? | no | no | no | ? | ? | ? | ? | ? | ? | ? | ? | ? | ? | 7 | ? | -25 | ? | ? | ? | ? | ? | ? | ? | ? | ? | ? | ? | 90 | ? | DLS | ? | ? | ? | ? | ? | ? | ? | ? | ? | ? | no | no | no | no | no | no | no | no | no | no | no | no | no | 0.02 | mg/mL | 4 | ? | blood | ? | ? | human | ? | ? | MTT assay | cell viability | 85 | ? | %
rashidipour et al, biosynthesis of silver nanoparticles using extract of olive leaf: synthesis and in vitro cytotoxic effect on MCF-7 cells | rashidipour | 2014 | 10.1007/s40097-014-01 | phytosynthesis | single | Heating | 45 | ? | No | No | No | no | 0 | ? | 100 | AgNO3 | merck | ? | 1 | mM | ? | none | ? | ? | ammonia | chemical | inorganic | inorganic | 200 | mg/mL | ? | ? | 10 | mL | 1000 | mg/mL | ? | ? | ? | ? | ? | ? | ? | ? | ? | ? | ? | washed | centrifugation | 10000 | rpm | ? | no | no | no | ? | ? | ? | ? | ? | ? | ? | ? | ? | ? | 7 | ? | -25 | ? | ? | ? | ? | ? | ? | ? | ? | ? | ? | ? | 90 | ? | DLS | ? | ? | ? | ? | ? | ? | ? | ? | ? | ? | no | no | no | no | no | no | no | no | no | no | no | no | no | 0.03 | mg/mL | 4 | ? | blood | ? | ? | human | ? | ? | MTT assay | cell viability | 80 | ? | %
rashidipour et al, biosynthesis of silver nanoparticles using extract of olive leaf: synthesis and in vitro cytotoxic effect on MCF-7 cells | rashidipour | 2014 | 10.1007/s40097-014-01 | phytosynthesis | single | Heating | 45 | ? | No | No | No | no | 0 | ? | 100 | AgNO3 | merck | ? | 1 | mM | ? | none | ? | ? | ammonia | chemical | inorganic | inorganic | 200 | mg/mL | ? | ? | 10 | mL | 1000 | mg/mL | ? | ? | ? | ? | ? | ? | ? | ? | ? | ? | ? | washed | centrifugation | 10000 | rpm | ? | no | no | no | ? | ? | ? | ? | ? | ? | ? | ? | ? | ? | 7 | ? | -25 | ? | ? | ? | ? | ? | ? | ? | ? | ? | ? | ? | 90 | ? | DLS | ? | ? | ? | ? | ? | ? | ? | ? | ? | ? | no | no | no | no | no | no | no | no | no | no | no | no | no | 0.04 | mg/mL | 4 | ? | blood | ? | ? | human | ? | ? | MTT assay | cell viability | 70 | ? | %
rashidipour et al, biosynthesis of silver nanoparticles using extract of olive leaf: synthesis and in vitro cytotoxic effect on MCF-7 cells | rashidipour | 2014 | 10.1007/s40097-014-01 | phytosynthesis | single | Heating | 45 | ? | No | No | No | no | 0 | ? | 100 | AgNO3 | merck | ? | 1 | mM | ? | none | ? | ? | ammonia | chemical | inorganic | inorganic | 200 | mg/mL | ? | ? | 10 | mL | 1000 | mg/mL | ? | ? | ? | ? | ? | ? | ? | ? | ? | ? | ? | washed | centrifugation | 10000 | rpm | ? | no | no | no | ? | ? | ? | ? | ? | ? | ? | ? | ? | ? | 7 | ? | -25 | ? | ? | ? | ? | ? | ? | ? | ? | ? | ? | ? | 90 | ? | DLS | ? | ? | ? | ? | ? | ? | ? | ? | ? | ? | no | no | no | no | no | no | no | no | no | no | no | no | no | 0.05 | mg/mL | 4 | ? | blood | ? | ? | human | ? | ? | MTT assay | cell viability | 65 | ? | %
rasool et al, citrullus colocynthis- mediated green synthesis of silver nanoparticles and their antiproliferative action against breast cancer cells and bactericidal roles against human pathogens | rasool | 2022 | https:// doi.org/10.3390/nano12213781 | phytosynthesis | single | Heating | 100 | ? | No | No | No | no | 0 | ? | ? | AgNO3 | ? | ? | 5 | mM | C.colocynthis | Plant | organic | organic | C.colocynthis | plant | organic | organic | ? | ? | ? | ? | ? | ? | ? | mg/mL | ? | ? | ? | ? | ? | ? | ? | ? | ? | ? | ? | ? | ? | ? | ? | ? | ? | ? | ? | ? | ? | 420 | 299 | ? | ? | ? | face centered cubic | XRD | ? | ? | ? | ? | ? | ? | ? | 28 | ? | ? | ? | ? | ? | ? | ? | ? | ? | ? | ? | ? | ? | ? | ? | ? | ? | ? | ? | ? | ? | ? | ? | ? | 12 | ? | ? | Escherichia coli | ? | 16 | no | mm | ZOI | no | no | no | no | no | no | no | no | no | no | no | no | no | no | no
rasool et al, citrullus colocynthis- mediated green synthesis of silver nanoparticles and their antiproliferative action against breast cancer cells and bactericidal roles against human pathogens | rasool | 2022 | https:// doi.org/10.3390/nano12213781 | phytosynthesis | single | Heating | 100 | ? | No | No | No | no | 0 | ? | ? | AgNO3 | ? | ? | 5 | mM | C.colocynthis | Plant | organic | organic | C.colocynthis | plant | organic | organic | ? | ? | ? | ? | ? | ? | ? | mg/mL | ? | ? | ? | ? | ? | ? | ? | ? | ? | ? | ? | ? | ? | ? | ? | ? | ? | ? | ? | ? | ? | 420 | 299 | ? | ? | ? | face centered cubic | XRD | ? | ? | ? | ? | ? | ? | ? | 28 | ? | ? | ? | ? | ? | ? | ? | ? | ? | ? | ? | ? | ? | ? | ? | ? | ? | ? | ? | ? | ? | ? | ? | ? | 12 | ? | ? | Pseudomonas aeruginosa | ? | 21 | no | mm | ZOI | no | no | no | no | no | no | no | no | no | no | no | no | no | no | no
rasool et al, citrullus colocynthis- mediated green synthesis of silver nanoparticles and their antiproliferative action against breast cancer cells and bactericidal roles against human pathogens | rasool | 2022 | https:// doi.org/10.3390/nano12213781 | phytosynthesis | single | Heating | 100 | ? | No | No | No | no | 0 | ? | ? | AgNO3 | ? | ? | 5 | mM | C.colocynthis | Plant | organic | organic | C.colocynthis | plant | organic | organic | ? | ? | ? | ? | ? | ? | ? | mg/mL | ? | ? | ? | ? | ? | ? | ? | ? | ? | ? | ? | ? | ? | ? | ? | ? | ? | ? | ? | ? | ? | 420 | 299 | ? | ? | ? | face centered cubic | XRD | ? | ? | ? | ? | ? | ? | ? | 28 | ? | ? | ? | ? | ? | ? | ? | ? | ? | ? | ? | ? | ? | ? | ? | ? | ? | ? | ? | ? | ? | ? | ? | ? | ? | ? | ? | ? | ? | ? | no | ? | ? | 0.0005 | mg/mL | ? | ? | ? | MCF7 | ? | ? | ? | 96 | MTT assay | IC50 | 0.6 | ? | mg/mL
Rodríguez-León et al 2013., Synthesis of silver nanoparticles using reducing agents obtained from natural sources (Rumex hymenosepalus extracts). Nanoscale Research Letters 2013, 8:318 | Rodríguez-León | 2013 | http://www.nanoscalereslett.com/content/8/1/318 | phytosynthesis | single | No | 25 | ? | No | No | No | No | 0 | 24 | 4 | AgNO3 | Sigma Aldrich | 99 | 2.5 | mM | R. hymenosepalus | Plant | organic | organic | R. hymenosepalus | plant | organic | organic | 50 | mg/mL | ? | ? | 0.2 | mL | 50 | mg/ml | ? | ? | no | no | no | ? | ? | ? | Cu, Si, O2 and C | EDX | Bruker Quantax 200 detector | No | No | No | No | No | No | No | No | water/ethanol | ? | 425 | 278 | ? | ? | ? | face centered cubic | highresolution TEM (HR-TEM) | Jeol 2010F | ? | ? | ? | ? | ? | ? | 4 | ? | TEM | TEM JEOL 2100 | ? | ? | ? | ? | ? | ? | ? | ? | ? | ? | ? | ? | ? | ? | ? | ? | ? | no | no | no | no | no | no | no | no | no | no | no | no | no | No | No | No | No | No | No | No | No | No | No | No | No | No | No | No | No | No
Rodríguez-León et al 2013., Synthesis of silver nanoparticles using reducing agents obtained from natural sources (Rumex hymenosepalus extracts). Nanoscale Research Letters 2013, 8:318 | Rodríguez-León | 2013 | http://www.nanoscalereslett.com/content/8/1/318 | phytosynthesis | single | No | 25 | ? | No | No | No | No | 0 | 24 | 4 | AgNO3 | Sigma Aldrich | 99 | 5 | mM | R. hymenosepalus | Plant | organic | organic | R. hymenosepalus | plant | organic | organic | 50 | mg/mL | ? | ? | 0.2 | mL | 50 | mg/ml | ? | ? | no | no | no | ? | ? | ? | Cu, Si, O2 and C | EDX | Bruker Quantax 200 detector | No | No | No | No | No | No | No | No | water/ethanol | ? | 425 | 278 | ? | ? | ? | face centered cubic | highresolution TEM (HR-TEM) | Jeol 2010F | ? | ? | ? | ? | ? | ? | 5 | ? | TEM | TEM JEOL 2100 | ? | ? | ? | ? | ? | ? | ? | ? | ? | ? | ? | ? | ? | ? | ? | ? | ? | no | no | no | no | no | no | no | no | no | no | no | no | no | No | No | No | No | No | No | No | No | No | No | No | No | No | No | No | No | No
Rodríguez-León et al 2013., Synthesis of silver nanoparticles using reducing agents obtained from natural sources (Rumex hymenosepalus extracts). Nanoscale Research Letters 2013, 8:318 | Rodríguez-León | 2013 | http://www.nanoscalereslett.com/content/8/1/318 | phytosynthesis | single | No | 25 | ? | No | No | No | No | 0 | 24 | 4 | AgNO3 | Sigma Aldrich | 99 | 7.5 | mM | R. hymenosepalus | Plant | organic | organic | R. hymenosepalus | plant | organic | organic | 50 | mg/mL | ? | ? | 0.2 | mL | 50 | mg/ml | ? | ? | no | no | no | ? | ? | ? | Cu, Si, O2 and C | EDX | Bruker Quantax 200 detector | No | No | No | No | No | No | No | No | water/ethanol | ? | 425 | 278 | ? | ? | ? | face centered cubic | highresolution TEM (HR-TEM) | Jeol 2010F | ? | ? | ? | ? | ? | ? | 5 | ? | TEM | TEM JEOL 2100 | ? | ? | ? | ? | ? | ? | ? | ? | ? | ? | ? | ? | ? | ? | ? | ? | ? | no | no | no | no | no | no | no | no | no | no | no | no | no | No | No | No | No | No | No | No | No | No | No | No | No | No | No | No | No | No
Rodríguez-León et al 2013., Synthesis of silver nanoparticles using reducing agents obtained from natural sources (Rumex hymenosepalus extracts). Nanoscale Research Letters 2013, 8:318 | Rodríguez-León | 2013 | http://www.nanoscalereslett.com/content/8/1/318 | phytosynthesis | single | No | 25 | ? | No | No | No | No | 0 | 48 | 4 | AgNO3 | Sigma Aldrich | 99 | 2.5 | mM | R. hymenosepalus | Plant | organic | organic | R. hymenosepalus | plant | organic | organic | 50 | mg/mL | ? | ? | 0.2 | mL | 50 | mg/ml | ? | ? | no | no | no | ? | ? | ? | Cu, Si, O2 and C | EDX | Bruker Quantax 200 detector | No | No | No | No | No | No | No | No | water/ethanol | ? | 425 | 278 | ? | ? | ? | face centered cubic | highresolution TEM (HR-TEM) | Jeol 2010F | ? | ? | ? | ? | ? | ? | 4 | ? | TEM | TEM JEOL 2100 | ? | ? | ? | ? | ? | ? | ? | ? | ? | ? | ? | ? | ? | ? | ? | ? | ? | no | no | no | no | no | no | no | no | no | no | no | no | no | No | No | No | No | No | No | No | No | No | No | No | No | No | No | No | No | No
Rodríguez-León et al 2013., Synthesis of silver nanoparticles using reducing agents obtained from natural sources (Rumex hymenosepalus extracts). Nanoscale Research Letters 2013, 8:318 | Rodríguez-León | 2013 | http://www.nanoscalereslett.com/content/8/1/318 | phytosynthesis | single | No | 25 | ? | No | No | No | No | 0 | 48 | 4 | AgNO3 | Sigma Aldrich | 99 | 5 | mM | R. hymenosepalus | Plant | organic | organic | R. hymenosepalus | plant | organic | organic | 50 | mg/mL | ? | ? | 0.2 | mL | 50 | mg/ml | ? | ? | no | no | no | ? | ? | ? | Cu, Si, O2 and C | EDX | Bruker Quantax 200 detector | No | No | No | No | No | No | No | No | water/ethanol | ? | 425 | 278 | ? | ? | ? | face centered cubic | highresolution TEM (HR-TEM) | Jeol 2010F | ? | ? | ? | ? | ? | ? | 4 | ? | TEM | TEM JEOL 2100 | ? | ? | ? | ? | ? | ? | ? | ? | ? | ? | ? | ? | ? | ? | ? | ? | ? | no | no | no | no | no | no | no | no | no | no | no | no | no | No | No | No | No | No | No | No | No | No | No | No | No | No | No | No | No | No
Rodríguez-León et al 2013., Synthesis of silver nanoparticles using reducing agents obtained from natural sources (Rumex hymenosepalus extracts). Nanoscale Research Letters 2013, 8:318 | Rodríguez-León | 2013 | http://www.nanoscalereslett.com/content/8/1/318 | phytosynthesis | single | No | 25 | ? | No | No | No | No | 0 | 48 | 4 | AgNO3 | Sigma Aldrich | 99 | 7.5 | mM | R. hymenosepalus | Plant | organic | organic | R. hymenosepalus | plant | organic | organic | 50 | mg/mL | ? | ? | 0.2 | mL | 50 | mg/ml | ? | ? | no | no | no | ? | ? | ? | Cu, Si, O2 and C | EDX | Bruker Quantax 200 detector | No | No | No | No | No | No | No | No | water/ethanol | ? | 425 | 278 | ? | ? | ? | face centered cubic | highresolution TEM (HR-TEM) | Jeol 2010F | ? | ? | ? | ? | ? | ? | 15 | ? | TEM | TEM JEOL 2100 | ? | ? | ? | ? | ? | ? | ? | ? | ? | ? | ? | ? | ? | ? | ? | ? | ? | no | no | no | no | no | no | no | no | no | no | no | no | no | No | No | No | No | No | No | No | No | No | No | No | No | No | No | No | No | No
Rodríguez-León et al 2013., Synthesis of silver nanoparticles using reducing agents obtained from natural sources (Rumex hymenosepalus extracts). Nanoscale Research Letters 2013, 8:318 | Rodríguez-León | 2013 | http://www.nanoscalereslett.com/content/8/1/318 | phytosynthesis | single | No | 25 | ? | No | No | No | No | 0 | 48 | 4 | AgNO3 | Sigma Aldrich | 99 | 15 | mM | R. hymenosepalus | Plant | organic | organic | R. hymenosepalus | plant | organic | organic | 50 | mg/mL | ? | ? | 0.2 | mL | 50 | mg/ml | ? | ? | no | no | no | ? | ? | ? | Cu, Si, O2 and C | EDX | Bruker Quantax 200 detector | No | No | No | No | No | No | No | No | water/ethanol | ? | 425 | 278 | ? | ? | ? | face centered cubic | highresolution TEM (HR-TEM) | Jeol 2010F | ? | ? | ? | ? | ? | ? | 15 | ? | TEM | TEM JEOL 2100 | ? | ? | ? | ? | ? | ? | ? | ? | ? | ? | ? | ? | ? | ? | ? | ? | ? | 1.62 | mg/mL | ? | ? | 48 | ? | Agar | mesophilic bacteria | ? | 0.9 | ? | CFU/mL | ? | No | No | No | No | No | No | No | No | No | No | No | No | No | No | No | No | No
Rodríguez-León et al 2013., Synthesis of silver nanoparticles using reducing agents obtained from natural sources (Rumex hymenosepalus extracts). Nanoscale Research Letters 2013, 8:318 | Rodríguez-León | 2013 | http://www.nanoscalereslett.com/content/8/1/318 | phytosynthesis | single | No | 25 | ? | No | No | No | No | 0 | 48 | 4 | AgNO3 | Sigma Aldrich | 99 | 15 | mM | R. hymenosepalus | Plant | organic | organic | R. hymenosepalus | plant | organic | organic | 50 | mg/mL | ? | ? | 0.2 | mL | 50 | mg/ml | ? | ? | no | no | no | ? | ? | ? | Cu, Si, O2 and C | EDX | Bruker Quantax 200 detector | No | No | No | No | No | No | No | No | water/ethanol | ? | 425 | 278 | ? | ? | ? | face centered cubic | highresolution TEM (HR-TEM) | Jeol 2010F | ? | ? | ? | ? | ? | ? | 20 | ? | TEM | TEM JEOL 2100 | ? | ? | ? | ? | ? | ? | ? | ? | ? | ? | ? | ? | ? | ? | ? | ? | ? | 1.62 | mg/mL | ? | ? | 120 | ? | potato dextrose medium | Mold;Yeast | ? | 0.9 | ? | CFU/mL | ? | No | No | No | No | No | No | No | No | No | No | No | No | No | No | No | No | No
Rodríguez-León et al 2013., Synthesis of silver nanoparticles using reducing agents obtained from natural sources (Rumex hymenosepalus extracts). Nanoscale Research Letters 2013, 8:318 | Rodríguez-León | 2013 | http://www.nanoscalereslett.com/content/8/1/318 | phytosynthesis | single | No | 25 | ? | No | No | No | No | 0 | 72 | 4 | AgNO3 | Sigma Aldrich | 99 | 2.5 | mM | R. hymenosepalus | Plant | organic | organic | R. hymenosepalus | plant | organic | organic | 50 | mg/mL | ? | ? | 0.2 | mL | 50 | mg/ml | ? | ? | no | no | no | ? | ? | ? | Cu, Si, O2 and C | EDX | Bruker Quantax 200 detector | No | No | No | No | No | No | No | No | water/ethanol | ? | 425 | 278 | ? | ? | ? | face centered cubic | highresolution TEM (HR-TEM) | Jeol 2010F | ? | ? | ? | ? | ? | ? | 4 | ? | TEM | TEM JEOL 2100 | ? | ? | ? | ? | ? | ? | ? | ? | ? | ? | ? | ? | ? | ? | ? | ? | ? | no | no | no | no | no | no | no | no | no | no | no | no | no | No | No | No | No | No | No | No | No | No | No | No | No | No | No | No | No | No
Rodríguez-León et al 2013., Synthesis of silver nanoparticles using reducing agents obtained from natural sources (Rumex hymenosepalus extracts). Nanoscale Research Letters 2013, 8:318 | Rodríguez-León | 2013 | http://www.nanoscalereslett.com/content/8/1/318 | phytosynthesis | single | No | 25 | ? | No | No | No | No | 0 | 72 | 4 | AgNO3 | Sigma Aldrich | 99 | 5 | mM | R. hymenosepalus | Plant | organic | organic | R. hymenosepalus | plant | organic | organic | 50 | mg/mL | ? | ? | 0.2 | mL | 50 | mg/ml | ? | ? | no | no | no | ? | ? | ? | Cu, Si, O2 and C | EDX | Bruker Quantax 200 detector | No | No | No | No | No | No | No | No | water/ethanol | ? | 425 | 278 | ? | ? | ? | face centered cubic | highresolution TEM (HR-TEM) | Jeol 2010F | ? | ? | ? | ? | ? | ? | 4 | ? | TEM | TEM JEOL 2100 | ? | ? | ? | ? | ? | ? | ? | ? | ? | ? | ? | ? | ? | ? | ? | ? | ? | no | no | no | no | no | no | no | no | no | no | no | no | no | No | No | No | No | No | No | No | No | No | No | No | No | No | No | No | No | No
Rodríguez-León et al 2013., Synthesis of silver nanoparticles using reducing agents obtained from natural sources (Rumex hymenosepalus extracts). Nanoscale Research Letters 2013, 8:318 | Rodríguez-León | 2013 | http://www.nanoscalereslett.com/content/8/1/318 | phytosynthesis | single | No | 25 | ? | No | No | No | No | 0 | 72 | 4 | AgNO3 | Sigma Aldrich | 99 | 7.5 | mM | R. hymenosepalus | Plant | organic | organic | R. hymenosepalus | plant | organic | organic | 50 | mg/mL | ? | ? | 0.2 | mL | 50 | mg/ml | ? | ? | no | no | no | ? | ? | ? | Cu, Si, O2 and C | EDX | Bruker Quantax 200 detector | No | No | No | No | No | No | No | No | water/ethanol | ? | 425 | 278 | ? | ? | ? | face centered cubic | highresolution TEM (HR-TEM) | Jeol 2010F | ? | ? | ? | ? | ? | ? | 15 | ? | TEM | TEM JEOL 2100 | ? | ? | ? | ? | ? | ? | ? | ? | ? | ? | ? | ? | ? | ? | ? | ? | ? | no | no | no | no | no | no | no | no | no | no | no | no | no | No | No | No | No | No | No | No | No | No | No | No | No | No | No | No | No | No
Rodríguez-León et al 2013., Synthesis of silver nanoparticles using reducing agents obtained from natural sources (Rumex hymenosepalus extracts). Nanoscale Research Letters 2013, 8:318 | Rodríguez-León | 2013 | http://www.nanoscalereslett.com/content/8/1/318 | phytosynthesis | single | No | 25 | ? | No | No | No | No | 0 | 72 | 4 | AgNO3 | Sigma Aldrich | 99 | 15 | mM | R. hymenosepalus | Plant | organic | organic | R. hymenosepalus | plant | organic | organic | 50 | mg/mL | ? | ? | 0.2 | mL | 50 | mg/ml | ? | ? | no | no | no | ? | ? | ? | Cu, Si, O2 and C | EDX | Bruker Quantax 200 detector | No | No | No | No | No | No | No | No | water/ethanol | ? | 425 | 278 | ? | ? | ? | face centered cubic | highresolution TEM (HR-TEM) | Jeol 2010F | ? | ? | ? | ? | ? | ? | 20 | ? | TEM | TEM JEOL 2100 | ? | ? | ? | ? | ? | ? | ? | ? | ? | ? | ? | ? | ? | ? | ? | ? | ? | no | no | no | no | no | no | no | no | no | no | no | no | no | No | No | No | No | No | No | No | No | No | No | No | No | No | No | No | No | No
Rodríguez-León et al 2013., Synthesis of silver nanoparticles using reducing agents obtained from natural sources (Rumex hymenosepalus extracts). Nanoscale Research Letters 2013, 8:318 | Rodríguez-León | 2013 | http://www.nanoscalereslett.com/content/8/1/318 | phytosynthesis | single | No | 25 | ? | No | No | No | No | 0 | 96 | 4 | AgNO3 | Sigma Aldrich | 99 | 2.5 | mM | R. hymenosepalus | Plant | organic | organic | R. hymenosepalus | plant | organic | organic | 50 | mg/mL | ? | ? | 0.2 | mL | 50 | mg/ml | ? | ? | no | no | no | ? | ? | ? | Cu, Si, O2 and C | EDX | Bruker Quantax 200 detector | No | No | No | No | No | No | No | No | water/ethanol | ? | 425 | 278 | ? | ? | ? | face centered cubic | highresolution TEM (HR-TEM) | Jeol 2010F | ? | ? | ? | ? | ? | ? | 4 | ? | TEM | TEM JEOL 2100 | ? | ? | ? | ? | ? | ? | ? | ? | ? | ? | ? | ? | ? | ? | ? | ? | ? | no | no | no | no | no | no | no | no | no | no | no | no | no | No | No | No | No | No | No | No | No | No | No | No | No | No | No | No | No | No
Rodríguez-León et al 2013., Synthesis of silver nanoparticles using reducing agents obtained from natural sources (Rumex hymenosepalus extracts). Nanoscale Research Letters 2013, 8:318 | Rodríguez-León | 2013 | http://www.nanoscalereslett.com/content/8/1/318 | phytosynthesis | single | No | 25 | ? | No | No | No | No | 0 | 96 | 4 | AgNO3 | Sigma Aldrich | 99 | 5 | mM | R. hymenosepalus | Plant | organic | organic | R. hymenosepalus | plant | organic | organic | 50 | mg/mL | ? | ? | 0.2 | mL | 50 | mg/ml | ? | ? | no | no | no | ? | ? | ? | Cu, Si, O2 and C | EDX | Bruker Quantax 200 detector | No | No | No | No | No | No | No | No | water/ethanol | ? | 425 | 278 | ? | ? | ? | face centered cubic | highresolution TEM (HR-TEM) | Jeol 2010F | ? | ? | ? | ? | ? | ? | 15 | ? | TEM | TEM JEOL 2100 | ? | ? | ? | ? | ? | ? | ? | ? | ? | ? | ? | ? | ? | ? | ? | ? | ? | no | no | no | no | no | no | no | no | no | no | no | no | no | No | No | No | No | No | No | No | No | No | No | No | No | No | No | No | No | No
Rodríguez-León et al 2013., Synthesis of silver nanoparticles using reducing agents obtained from natural sources (Rumex hymenosepalus extracts). Nanoscale Research Letters 2013, 8:318 | Rodríguez-León | 2013 | http://www.nanoscalereslett.com/content/8/1/318 | phytosynthesis | single | No | 25 | ? | No | No | No | No | 0 | 96 | 4 | AgNO3 | Sigma Aldrich | 99 | 5 | mM | R. hymenosepalus | Plant | organic | organic | R. hymenosepalus | plant | organic | organic | 50 | mg/mL | ? | ? | 0.2 | mL | 50 | mg/ml | ? | ? | no | no | no | ? | ? | ? | Cu, Si, O2 and C | EDX | Bruker Quantax 200 detector | No | No | No | No | No | No | No | No | water/ethanol | ? | 425 | 278 | ? | ? | ? | face centered cubic | highresolution TEM (HR-TEM) | Jeol 2010F | ? | ? | ? | ? | ? | ? | 5 | ? | TEM | TEM JEOL 2100 | ? | ? | ? | ? | ? | ? | ? | ? | ? | ? | ? | ? | ? | ? | ? | ? | ? | no | no | no | no | no | no | no | no | no | no | no | no | no | No | No | No | No | No | No | No | No | No | No | No | No | No | No | No | No | No
Rodríguez-León et al 2013., Synthesis of silver nanoparticles using reducing agents obtained from natural sources (Rumex hymenosepalus extracts). Nanoscale Research Letters 2013, 8:318 | Rodríguez-León | 2013 | http://www.nanoscalereslett.com/content/8/1/318 | phytosynthesis | single | No | 25 | ? | No | No | No | No | 0 | 96 | 4 | AgNO3 | Sigma Aldrich | 99 | 7.5 | mM | R. hymenosepalus | Plant | organic | organic | R. hymenosepalus | plant | organic | organic | 50 | mg/mL | ? | ? | 0.2 | mL | 50 | mg/ml | ? | ? | no | no | no | ? | ? | ? | Cu, Si, O2 and C | EDX | Bruker Quantax 200 detector | No | No | No | No | No | No | No | No | water/ethanol | ? | 425 | 278 | ? | ? | ? | face centered cubic | highresolution TEM (HR-TEM) | Jeol 2010F | ? | ? | ? | ? | ? | ? | 5 | ? | TEM | TEM JEOL 2100 | ? | ? | ? | ? | ? | ? | ? | ? | ? | ? | ? | ? | ? | ? | ? | ? | ? | no | no | no | no | no | no | no | no | no | no | no | no | no | No | No | No | No | No | No | No | No | No | No | No | No | No | No | No | No | No
Rodríguez-León et al 2013., Synthesis of silver nanoparticles using reducing agents obtained from natural sources (Rumex hymenosepalus extracts). Nanoscale Research Letters 2013, 8:318 | Rodríguez-León | 2013 | http://www.nanoscalereslett.com/content/8/1/318 | phytosynthesis | single | No | 25 | ? | No | No | No | No | 0 | 96 | 4 | AgNO3 | Sigma Aldrich | 99 | 7.5 | mM | R. hymenosepalus | Plant | organic | organic | R. hymenosepalus | plant | organic | organic | 50 | mg/mL | ? | ? | 0.2 | mL | 50 | mg/ml | ? | ? | no | no | no | ? | ? | ? | Cu, Si, O2 and C | EDX | Bruker Quantax 200 detector | No | No | No | No | No | No | No | No | water/ethanol | ? | 425 | 278 | ? | ? | ? | face centered cubic | highresolution TEM (HR-TEM) | Jeol 2010F | ? | ? | ? | ? | ? | ? | 20 | ? | TEM | TEM JEOL 2100 | ? | ? | ? | ? | ? | ? | ? | ? | ? | ? | ? | ? | ? | ? | ? | ? | ? | no | no | no | no | no | no | no | no | no | no | no | no | no | No | No | No | No | No | No | No | No | No | No | No | No | No | No | No | No | No
Rodríguez-León et al 2013., Synthesis of silver nanoparticles using reducing agents obtained from natural sources (Rumex hymenosepalus extracts). Nanoscale Research Letters 2013, 8:318 | Rodríguez-León | 2013 | http://www.nanoscalereslett.com/content/8/1/318 | phytosynthesis | single | No | 25 | ? | No | No | No | No | 0 | 96 | 4 | AgNO3 | Sigma Aldrich | 99 | 15 | mM | R. hymenosepalus | Plant | organic | organic | R. hymenosepalus | plant | organic | organic | 50 | mg/mL | ? | ? | 0.2 | mL | 50 | mg/ml | ? | ? | no | no | no | ? | ? | ? | Cu, Si, O2 and C | EDX | Bruker Quantax 200 detector | No | No | No | No | No | No | No | No | water/ethanol | ? | 425 | 278 | ? | ? | ? | face centered cubic | highresolution TEM (HR-TEM) | Jeol 2010F | ? | ? | ? | ? | ? | ? | 7 | ? | TEM | TEM JEOL 2100 | ? | ? | ? | ? | ? | ? | ? | ? | ? | ? | ? | ? | ? | ? | ? | ? | ? | no | no | no | no | no | no | no | no | no | no | no | no | no | No | No | No | No | No | No | No | No | No | No | No | No | No | No | No | No | No
Rodríguez-León et al 2013., Synthesis of silver nanoparticles using reducing agents obtained from natural sources (Rumex hymenosepalus extracts). Nanoscale Research Letters 2013, 8:318 | Rodríguez-León | 2013 | http://www.nanoscalereslett.com/content/8/1/318 | phytosynthesis | single | No | 25 | ? | No | No | No | No | 0 | 96 | 4 | AgNO3 | Sigma Aldrich | 99 | 15 | mM | R. hymenosepalus | Plant | organic | organic | R. hymenosepalus | plant | organic | organic | 50 | mg/mL | ? | ? | 0.2 | mL | 50 | mg/ml | ? | ? | no | no | no | ? | ? | ? | Cu, Si, O2 and C | EDX | Bruker Quantax 200 detector | No | No | No | No | No | No | No | No | water/ethanol | ? | 425 | 278 | ? | ? | ? | face centered cubic | highresolution TEM (HR-TEM) | Jeol 2010F | ? | ? | ? | ? | ? | ? | 28 | ? | TEM | TEM JEOL 2100 | ? | ? | ? | ? | ? | ? | ? | ? | ? | ? | ? | ? | ? | ? | ? | ? | ? | no | no | no | no | no | no | no | no | no | no | no | no | no | No | No | No | No | No | No | No | No | No | No | No | No | No | No | No | No | No
Rodriguez-luis et al, green synthesis of silver nanoparticles and their bactericidal and antimycotic activities against oral microbes | Rodríguez-Luis | 2016 | http://dx.doi.org/10.1155/2016/9204573 | phytosynthesis | single | No | 25 | ? | No | No | No | No | 0 | ? | 25.1 | AgNO3 | sigma aldrich | 99 | 1 | mM | glycyrrhiza glabra | Plant | organic | organic | glycyrrhiza glabra | plant | organic | organic | 4 | mg/ml | ? | ? | 0.1 | mL | 4 | mg/ml | ? | ? | no | no | no | ? | ? | ? | ? | ? | ? | washed | centrifugation | 6000 | rpm | No | No | No | No | ? | ? | ? | ? | ? | ? | ? | ? | ? | ? | 7 | ? | -43 | ? | ? | ? | 10 | ? | TEM | ? | ? | ? | ? | ? | 25.4 | 4 | ? | ? | ? | ? | ? | ? | ? | ? | ? | ? | ? | ? | ? | ? | ? | ? | ? | ? | Enterococcus faecalis | ? | 40 | no | % | Growth rate | No | No | No | No | No | No | No | No | No | No | No | No | No | No | No | No | No
Rodriguez-luis et al, green synthesis of silver nanoparticles and their bactericidal and antimycotic activities against oral microbes | Rodríguez-Luis | 2016 | http://dx.doi.org/10.1155/2016/9204573 | phytosynthesis | single | No | 25 | ? | No | No | No | No | 0 | ? | 25.1 | AgNO3 | sigma aldrich | 100 | 10 | mM | glycyrrhiza glabra | Plant | organic | organic | glycyrrhiza glabra | plant | organic | organic | 4 | mg/ml | ? | ? | 0.1 | mL | 4 | mg/ml | ? | ? | no | no | no | ? | ? | ? | ? | ? | ? | washed | centrifugation | 6000 | rpm | No | No | No | No | ? | ? | ? | ? | ? | ? | ? | ? | ? | ? | 7 | ? | -32 | ? | ? | ? | 9.5 | ? | TEM | ? | ? | ? | ? | ? | 7.9 | 1 | ? | ? | ? | ? | ? | ? | ? | ? | ? | ? | ? | ? | ? | ? | ? | ? | ? | ? | Enterococcus faecalis | ? | 20 | no | % | Growth rate | No | No | No | No | No | No | No | No | No | No | No | No | No | No | No | No | No
Rodriguez-luis et al, green synthesis of silver nanoparticles and their bactericidal and antimycotic activities against oral microbes | Rodríguez-Luis | 2016 | http://dx.doi.org/10.1155/2016/9204573 | phytosynthesis | single | No | 25 | ? | No | No | No | No | 0 | ? | 25.1 | AgNO3 | sigma aldrich | 101 | 1 | mM | Amphipterygium adstingens | Plant | organic | organic | Amphipterygium adstingens | plant | organic | organic | 4 | mg/ml | ? | ? | 0.1 | mL | 4 | mg/ml | ? | ? | no | no | no | ? | ? | ? | ? | ? | ? | washed | centrifugation | 6000 | rpm | No | No | No | No | ? | ? | ? | ? | ? | ? | ? | ? | ? | ? | 7 | ? | -51 | ? | ? | ? | 3 | ? | TEM | ? | ? | ? | ? | ? | 134 | 24 | ? | ? | ? | ? | ? | ? | ? | ? | ? | ? | ? | ? | ? | ? | ? | ? | ? | ? | Enterococcus faecalis | ? | 80 | no | % | Growth rate | No | No | No | No | No | No | No | No | No | No | No | No | No | No | No | No | No
Rodriguez-luis et al, green synthesis of silver nanoparticles and their bactericidal and antimycotic activities against oral microbes | Rodríguez-Luis | 2016 | http://dx.doi.org/10.1155/2016/9204573 | phytosynthesis | single | No | 25 | ? | No | No | No | No | 0 | ? | 25.1 | AgNO3 | sigma aldrich | 102 | 10 | mM | Amphipterygium adstingens | Plant | organic | organic | Amphipterygium adstingens | plant | organic | organic | 4 | mg/ml | ? | ? | 0.1 | mL | 4 | mg/ml | ? | ? | no | no | no | ? | ? | ? | ? | ? | ? | washed | centrifugation | 6000 | rpm | No | No | No | No | ? | ? | ? | ? | ? | ? | ? | ? | ? | ? | 7 | ? | -42 | ? | ? | ? | 4 | ? | TEM | ? | ? | ? | ? | ? | 43 | 7 | ? | ? | ? | ? | ? | ? | ? | ? | ? | ? | ? | ? | ? | ? | ? | ? | ? | ? | Enterococcus faecalis | ? | 60 | no | % | Growth rate | No | No | No | No | No | No | No | No | No | No | No | No | No | No | No | No | No
Rodriguez-luis et al, green synthesis of silver nanoparticles and their bactericidal and antimycotic activities against oral microbes | Rodríguez-Luis | 2016 | http://dx.doi.org/10.1155/2016/9204573 | phytosynthesis | single | No | 25 | ? | No | No | No | No | 0 | ? | 25.1 | AgNO3 | sigma aldrich | 103 | 1 | mM | glycyrrhiza glabra | Plant | organic | organic | glycyrrhiza glabra | plant | organic | organic | 4 | mg/ml | ? | ? | 0.1 | mL | 4 | mg/ml | ? | ? | no | no | no | ? | ? | ? | ? | ? | ? | washed | centrifugation | 6000 | rpm | No | No | No | No | ? | ? | ? | ? | ? | ? | ? | ? | ? | ? | 7 | ? | -43 | ? | ? | ? | 10 | ? | TEM | ? | ? | ? | ? | ? | 25.4 | 4 | ? | ? | ? | ? | ? | ? | ? | ? | ? | ? | ? | ? | ? | ? | ? | ? | ? | ? | candida albicans | ? | 100 | no | % | Growth rate | No | No | No | No | No | No | No | No | No | No | No | No | No | No | No | No | No
Rodriguez-luis et al, green synthesis of silver nanoparticles and their bactericidal and antimycotic activities against oral microbes | Rodríguez-Luis | 2016 | http://dx.doi.org/10.1155/2016/9204573 | phytosynthesis | single | No | 25 | ? | No | No | No | No | 0 | ? | 25.1 | AgNO3 | sigma aldrich | 104 | 10 | mM | glycyrrhiza glabra | Plant | organic | organic | glycyrrhiza glabra | plant | organic | organic | 4 | mg/ml | ? | ? | 0.1 | mL | 4 | mg/ml | ? | ? | no | no | no | ? | ? | ? | ? | ? | ? | washed | centrifugation | 6000 | rpm | No | No | No | No | ? | ? | ? | ? | ? | ? | ? | ? | ? | ? | 7 | ? | -32 | ? | ? | ? | 9.5 | ? | TEM | ? | ? | ? | ? | ? | 7.9 | 1 | ? | ? | ? | ? | ? | ? | ? | ? | ? | ? | ? | ? | ? | ? | ? | ? | ? | ? | candida albicans | ? | 20 | no | % | Growth rate | No | No | No | No | No | No | No | No | No | No | No | No | No | No | No | No | No
Rodriguez-luis et al, green synthesis of silver nanoparticles and their bactericidal and antimycotic activities against oral microbes | Rodríguez-Luis | 2016 | http://dx.doi.org/10.1155/2016/9204573 | phytosynthesis | single | No | 25 | ? | No | No | No | No | 0 | ? | 25.1 | AgNO3 | sigma aldrich | 105 | 1 | mM | Amphipterygium adstingens | Plant | organic | organic | Amphipterygium adstingens | plant | organic | organic | 4 | mg/ml | ? | ? | 0.1 | mL | 4 | mg/ml | ? | ? | no | no | no | ? | ? | ? | ? | ? | ? | washed | centrifugation | 6000 | rpm | No | No | No | No | ? | ? | ? | ? | ? | ? | ? | ? | ? | ? | 7 | ? | -51 | ? | ? | ? | 3 | ? | TEM | ? | ? | ? | ? | ? | 134 | 24 | ? | ? | ? | ? | ? | ? | ? | ? | ? | ? | ? | ? | ? | ? | ? | ? | ? | ? | candida albicans | ? | 80 | no | % | Growth rate | No | No | No | No | No | No | No | No | No | No | No | No | No | No | No | No | No
Rodriguez-luis et al, green synthesis of silver nanoparticles and their bactericidal and antimycotic activities against oral microbes | Rodríguez-Luis | 2016 | http://dx.doi.org/10.1155/2016/9204573 | phytosynthesis | single | No | 25 | ? | No | No | No | No | 0 | ? | 25.1 | AgNO3 | sigma aldrich | 106 | 10 | mM | Amphipterygium adstingens | Plant | organic | organic | Amphipterygium adstingens | plant | organic | organic | 4 | mg/ml | ? | ? | 0.1 | mL | 4 | mg/ml | ? | ? | no | no | no | ? | ? | ? | ? | ? | ? | washed | centrifugation | 6000 | rpm | No | No | No | No | ? | ? | ? | ? | ? | ? | ? | ? | ? | ? | 7 | ? | -42 | ? | ? | ? | 4 | ? | TEM | ? | ? | ? | ? | ? | 43 | 7 | ? | ? | ? | ? | ? | ? | ? | ? | ? | ? | ? | ? | ? | ? | ? | ? | ? | ? | candida albicans | ? | 20 | no | % | Growth rate | No | No | No | No | No | No | No | No | No | No | No | No | No | No | No | No | No
Rodriguez-luis et al, green synthesis of silver nanoparticles and their bactericidal and antimycotic activities against oral microbes | Rodríguez-Luis | 2016 | http://dx.doi.org/10.1155/2016/9204573 | phytosynthesis | single | No | 25 | ? | No | No | No | No | 0 | ? | 25.1 | AgNO3 | sigma aldrich | 107 | 1 | mM | glycyrrhiza glabra | Plant | organic | organic | glycyrrhiza glabra | plant | organic | organic | 4 | mg/ml | ? | ? | 0.1 | mL | 4 | mg/ml | ? | ? | no | no | no | ? | ? | ? | ? | ? | ? | washed | centrifugation | 6000 | rpm | No | No | No | No | ? | ? | ? | ? | ? | ? | ? | ? | ? | ? | 7 | ? | -43 | ? | ? | ? | 10 | ? | TEM | ? | ? | ? | ? | ? | 25.4 | 4 | ? | ? | ? | ? | ? | ? | ? | ? | ? | ? | ? | No | No | No | No | No | No | No | No | No | No | no | No | No | 0.108 | mg/mL | 24 | ? | ? | ? | HeLa | ? | ? | ? | MTT assay | ? | 60 | ? | ? | No | No
Rodriguez-luis et al, green synthesis of silver nanoparticles and their bactericidal and antimycotic activities against oral microbes | Rodríguez-Luis | 2016 | http://dx.doi.org/10.1155/2016/9204573 | phytosynthesis | single | No | 25 | ? | No | No | No | No | 0 | ? | 25.1 | AgNO3 | sigma aldrich | 108 | 10 | mM | glycyrrhiza glabra | Plant | organic | organic | glycyrrhiza glabra | plant | organic | organic | 4 | mg/ml | ? | ? | 0.1 | mL | 4 | mg/ml | ? | ? | no | no | no | ? | ? | ? | ? | ? | ? | washed | centrifugation | 6000 | rpm | No | No | No | No | ? | ? | ? | ? | ? | ? | ? | ? | ? | ? | 7 | ? | -32 | ? | ? | ? | 9.5 | ? | TEM | ? | ? | ? | ? | ? | 7.9 | 1 | ? | ? | ? | ? | ? | ? | ? | ? | ? | ? | ? | No | No | No | No | No | No | No | No | No | No | no | No | No | 0.0135 | mg/mL | 24 | ? | ? | ? | HeLa | ? | ? | ? | MTT assay | ? | 80 | ? | ? | No | No
Rodriguez-luis et al, green synthesis of silver nanoparticles and their bactericidal and antimycotic activities against oral microbes | Rodríguez-Luis | 2016 | http://dx.doi.org/10.1155/2016/9204573 | phytosynthesis | single | No | 25 | ? | No | No | No | No | 0 | ? | 25.1 | AgNO3 | sigma aldrich | 109 | 1 | mM | glycyrrhiza glabra | Plant | organic | organic | glycyrrhiza glabra | plant | organic | organic | 4 | mg/ml | ? | ? | 0.1 | mL | 4 | mg/ml | ? | ? | no | no | no | ? | ? | ? | ? | ? | ? | washed | centrifugation | 6000 | rpm | No | No | No | No | ? | ? | ? | ? | ? | ? | ? | ? | ? | ? | 7 | ? | -51 | ? | ? | ? | 3 | ? | TEM | ? | ? | ? | ? | ? | 134 | 24 | ? | ? | ? | ? | ? | ? | ? | ? | ? | ? | ? | No | No | No | No | No | No | No | No | No | No | no | No | No | 1.11 | mg/mL | 24 | ? | ? | ? | HeLa | ? | ? | ? | MTT assay | ? | 78 | ? | ? | No | No
Rodriguez-luis et al, green synthesis of silver nanoparticles and their bactericidal and antimycotic activities against oral microbes | Rodríguez-Luis | 2016 | http://dx.doi.org/10.1155/2016/9204573 | phytosynthesis | single | No | 25 | ? | No | No | No | No | 0 | ? | 25.1 | AgNO3 | sigma aldrich | 110 | 10 | mM | glycyrrhiza glabra | Plant | organic | organic | glycyrrhiza glabra | plant | organic | organic | 4 | mg/ml | ? | ? | 0.1 | mL | 4 | mg/ml | ? | ? | no | no | no | ? | ? | ? | ? | ? | ? | washed | centrifugation | 6000 | rpm | No | No | No | No | ? | ? | ? | ? | ? | ? | ? | ? | ? | ? | 7 | ? | -42 | ? | ? | ? | 4 | ? | TEM | ? | ? | ? | ? | ? | 43 | 7 | ? | ? | ? | ? | ? | ? | ? | ? | ? | ? | ? | No | No | No | No | No | No | No | No | No | No | no | No | No | 0.23 | mg/mL | 24 | ? | ? | ? | HeLa | ? | ? | ? | MTT assay | ? | 78 | ? | ? | No | No
Rodriguez-luis et al, green synthesis of silver nanoparticles and their bactericidal and antimycotic activities against oral microbes | Rodríguez-Luis | 2016 | http://dx.doi.org/10.1155/2016/9204573 | phytosynthesis | single | No | 25 | ? | No | No | No | No | 0 | ? | 25.1 | AgNO3 | sigma aldrich | 111 | 1 | mM | glycyrrhiza glabra | Plant | organic | organic | glycyrrhiza glabra | plant | organic | organic | 4 | mg/ml | ? | ? | 0.1 | mL | 4 | mg/ml | ? | ? | no | no | no | ? | ? | ? | ? | ? | ? | washed | centrifugation | 6000 | rpm | No | No | No | No | ? | ? | ? | ? | ? | ? | ? | ? | ? | ? | 7 | ? | -43 | ? | ? | ? | 10 | ? | TEM | ? | ? | ? | ? | ? | 25.4 | 4 | ? | ? | ? | ? | ? | ? | ? | ? | ? | ? | ? | No | No | No | No | No | No | No | No | No | No | no | No | No | 1.17 | mg/mL | 24 | ? | ? | ? | HeLa | ? | ? | ? | MTT assay | ? | 78 | ? | ? | No | No
Rodriguez-luis et al, green synthesis of silver nanoparticles and their bactericidal and antimycotic activities against oral microbes | Rodríguez-Luis | 2016 | http://dx.doi.org/10.1155/2016/9204573 | phytosynthesis | single | No | 25 | ? | No | No | No | No | 0 | ? | 25.1 | AgNO3 | sigma aldrich | 112 | 10 | mM | glycyrrhiza glabra | Plant | organic | organic | glycyrrhiza glabra | plant | organic | organic | 4 | mg/ml | ? | ? | 0.1 | mL | 4 | mg/ml | ? | ? | no | no | no | ? | ? | ? | ? | ? | ? | washed | centrifugation | 6000 | rpm | No | No | No | No | ? | ? | ? | ? | ? | ? | ? | ? | ? | ? | 7 | ? | -32 | ? | ? | ? | 9.5 | ? | TEM | ? | ? | ? | ? | ? | 7.9 | 1 | ? | ? | ? | ? | ? | ? | ? | ? | ? | ? | ? | No | No | No | No | No | No | No | No | No | No | no | No | No | 1.08 | mg/mL | 48 | ? | ? | ? | HeLa | ? | ? | ? | MTT assay | ? | 38 | ? | ? | No | No
Rodriguez-luis et al, green synthesis of silver nanoparticles and their bactericidal and antimycotic activities against oral microbes | Rodríguez-Luis | 2016 | http://dx.doi.org/10.1155/2016/9204573 | phytosynthesis | single | No | 25 | ? | No | No | No | No | 0 | ? | 25.1 | AgNO3 | sigma aldrich | 113 | 10 | mM | glycyrrhiza glabra | Plant | organic | organic | glycyrrhiza glabra | plant | organic | organic | 4 | mg/ml | ? | ? | 0.1 | mL | 4 | mg/ml | ? | ? | no | no | no | ? | ? | ? | ? | ? | ? | washed | centrifugation | 6000 | rpm | No | No | No | No | ? | ? | ? | ? | ? | ? | ? | ? | ? | ? | 7 | ? | -32 | ? | ? | ? | 9.5 | ? | TEM | ? | ? | ? | ? | ? | 7.9 | 1 | ? | ? | ? | ? | ? | ? | ? | ? | ? | ? | ? | No | No | No | No | No | No | No | No | No | No | no | No | No | 0.108 | mg/mL | 48 | ? | ? | ? | HeLa | ? | ? | ? | MTT assay | ? | 60 | ? | ? | No | No
Rodriguez-luis et al, green synthesis of silver nanoparticles and their bactericidal and antimycotic activities against oral microbes | Rodríguez-Luis | 2016 | http://dx.doi.org/10.1155/2016/9204573 | phytosynthesis | single | No | 25 | ? | No | No | No | No | 0 | ? | 25.1 | AgNO3 | sigma aldrich | 114 | 10 | mM | glycyrrhiza glabra | Plant | organic | organic | glycyrrhiza glabra | plant | organic | organic | 4 | mg/ml | ? | ? | 0.1 | mL | 4 | mg/ml | ? | ? | no | no | no | ? | ? | ? | ? | ? | ? | washed | centrifugation | 6000 | rpm | No | No | No | No | ? | ? | ? | ? | ? | ? | ? | ? | ? | ? | 7 | ? | -32 | ? | ? | ? | 9.5 | ? | TEM | ? | ? | ? | ? | ? | 7.9 | 1 | ? | ? | ? | ? | ? | ? | ? | ? | ? | ? | ? | No | No | No | No | No | No | No | No | No | No | no | No | No | 0.043 | mg/mL | 48 | ? | ? | ? | HeLa | ? | ? | ? | MTT assay | ? | 82 | ? | ? | No | No
Rodriguez-luis et al, green synthesis of silver nanoparticles and their bactericidal and antimycotic activities against oral microbes | Rodríguez-Luis | 2016 | http://dx.doi.org/10.1155/2016/9204573 | phytosynthesis | single | No | 25 | ? | No | No | No | No | 0 | ? | 25.1 | AgNO3 | sigma aldrich | 115 | 10 | mM | glycyrrhiza glabra | Plant | organic | organic | glycyrrhiza glabra | plant | organic | organic | 4 | mg/ml | ? | ? | 0.1 | mL | 4 | mg/ml | ? | ? | no | no | no | ? | ? | ? | ? | ? | ? | washed | centrifugation | 6000 | rpm | No | No | No | No | ? | ? | ? | ? | ? | ? | ? | ? | ? | ? | 7 | ? | -32 | ? | ? | ? | 9.5 | ? | TEM | ? | ? | ? | ? | ? | 7.9 | 1 | ? | ? | ? | ? | ? | ? | ? | ? | ? | ? | ? | No | No | No | No | No | No | No | No | No | No | no | No | No | 0.237 | mg/mL | 48 | ? | ? | ? | HeLa | ? | ? | ? | MTT assay | ? | 85 | ? | ? | No | No
Rodriguez-luis et al, green synthesis of silver nanoparticles and their bactericidal and antimycotic activities against oral microbes | Rodríguez-Luis | 2016 | http://dx.doi.org/10.1155/2016/9204573 | phytosynthesis | single | No | 25 | ? | No | No | No | No | 0 | ? | 25.1 | AgNO3 | sigma aldrich | 116 | 10 | mM | glycyrrhiza glabra | Plant | organic | organic | glycyrrhiza glabra | plant | organic | organic | 4 | mg/ml | ? | ? | 0.1 | mL | 4 | mg/ml | ? | ? | no | no | no | ? | ? | ? | ? | ? | ? | washed | centrifugation | 6000 | rpm | No | No | No | No | ? | ? | ? | ? | ? | ? | ? | ? | ? | ? | 7 | ? | -32 | ? | ? | ? | 9.5 | ? | TEM | ? | ? | ? | ? | ? | 7.9 | 1 | ? | ? | ? | ? | ? | ? | ? | ? | ? | ? | ? | No | No | No | No | No | No | No | No | No | No | no | No | No | 1.17 | mg/mL | 48 | ? | ? | ? | HeLa | ? | ? | ? | MTT assay | ? | 95 | ? | ? | No | No
Rodriguez-luis et al, green synthesis of silver nanoparticles and their bactericidal and antimycotic activities against oral microbes | Rodríguez-Luis | 2016 | http://dx.doi.org/10.1155/2016/9204573 | phytosynthesis | single | No | 25 | ? | No | No | No | No | 0 | ? | 25.1 | AgNO3 | sigma aldrich | 117 | 1 | mM | Amphipterygium adstingens | Plant | organic | organic | Amphipterygium adstingens | plant | organic | organic | 4 | mg/ml | ? | ? | 0.1 | mL | 4 | mg/ml | ? | ? | no | no | no | ? | ? | ? | ? | ? | ? | washed | centrifugation | 6000 | rpm | No | No | No | No | ? | ? | ? | ? | ? | ? | ? | ? | ? | ? | 7 | ? | -43 | ? | ? | ? | 10 | ? | TEM | ? | ? | ? | ? | ? | 25.4 | 4 | ? | ? | ? | ? | ? | ? | ? | ? | ? | ? | ? | No | No | No | No | No | No | No | No | No | No | no | No | No | 0.108 | mg/mL | 24 | ? | ? | ? | HeLa | ? | ? | ? | MTT assay | ? | 18 | ? | ? | No | No
Rodriguez-luis et al, green synthesis of silver nanoparticles and their bactericidal and antimycotic activities against oral microbes | Rodríguez-Luis | 2016 | http://dx.doi.org/10.1155/2016/9204573 | phytosynthesis | single | No | 25 | ? | No | No | No | No | 0 | ? | 25.1 | AgNO3 | sigma aldrich | 118 | 10 | mM | Amphipterygium adstingens | Plant | organic | organic | Amphipterygium adstingens | plant | organic | organic | 4 | mg/ml | ? | ? | 0.1 | mL | 4 | mg/ml | ? | ? | no | no | no | ? | ? | ? | ? | ? | ? | washed | centrifugation | 6000 | rpm | No | No | No | No | ? | ? | ? | ? | ? | ? | ? | ? | ? | ? | 7 | ? | -32 | ? | ? | ? | 9.5 | ? | TEM | ? | ? | ? | ? | ? | 7.9 | 1 | ? | ? | ? | ? | ? | ? | ? | ? | ? | ? | ? | No | No | No | No | No | No | No | No | No | No | no | No | No | 0.108 | mg/mL | 24 | ? | ? | ? | HeLa | ? | ? | ? | MTT assay | ? | 45 | ? | ? | No | No
Rodriguez-luis et al, green synthesis of silver nanoparticles and their bactericidal and antimycotic activities against oral microbes | Rodríguez-Luis | 2016 | http://dx.doi.org/10.1155/2016/9204573 | phytosynthesis | single | No | 25 | ? | No | No | No | No | 0 | ? | 25.1 | AgNO3 | sigma aldrich | 119 | 1 | mM | Amphipterygium adstingens | Plant | organic | organic | Amphipterygium adstingens | plant | organic | organic | 4 | mg/ml | ? | ? | 0.1 | mL | 4 | mg/ml | ? | ? | no | no | no | ? | ? | ? | ? | ? | ? | washed | centrifugation | 6000 | rpm | No | No | No | No | ? | ? | ? | ? | ? | ? | ? | ? | ? | ? | 7 | ? | -51 | ? | ? | ? | 3 | ? | TEM | ? | ? | ? | ? | ? | 134 | 24 | ? | ? | ? | ? | ? | ? | ? | ? | ? | ? | ? | No | No | No | No | No | No | No | No | No | No | no | No | No | 0.043 | mg/mL | 24 | ? | ? | ? | HeLa | ? | ? | ? | MTT assay | ? | 70 | ? | ? | No | No
Rodriguez-luis et al, green synthesis of silver nanoparticles and their bactericidal and antimycotic activities against oral microbes | Rodríguez-Luis | 2016 | http://dx.doi.org/10.1155/2016/9204573 | phytosynthesis | single | No | 25 | ? | No | No | No | No | 0 | ? | 25.1 | AgNO3 | sigma aldrich | 120 | 10 | mM | Amphipterygium adstingens | Plant | organic | organic | Amphipterygium adstingens | plant | organic | organic | 4 | mg/ml | ? | ? | 0.1 | mL | 4 | mg/ml | ? | ? | no | no | no | ? | ? | ? | ? | ? | ? | washed | centrifugation | 6000 | rpm | No | No | No | No | ? | ? | ? | ? | ? | ? | ? | ? | ? | ? | 7 | ? | -42 | ? | ? | ? | 4 | ? | TEM | ? | ? | ? | ? | ? | 43 | 7 | ? | ? | ? | ? | ? | ? | ? | ? | ? | ? | ? | No | No | No | No | No | No | No | No | No | No | no | No | No | 0.23 | mg/mL | 24 | ? | ? | ? | HeLa | ? | ? | ? | MTT assay | ? | 80 | ? | ? | No | No
Rodriguez-luis et al, green synthesis of silver nanoparticles and their bactericidal and antimycotic activities against oral microbes | Rodríguez-Luis | 2016 | http://dx.doi.org/10.1155/2016/9204573 | phytosynthesis | single | No | 25 | ? | No | No | No | No | 0 | ? | 25.1 | AgNO3 | sigma aldrich | 121 | 1 | mM | Amphipterygium adstingens | Plant | organic | organic | Amphipterygium adstingens | plant | organic | organic | 4 | mg/ml | ? | ? | 0.1 | mL | 4 | mg/ml | ? | ? | no | no | no | ? | ? | ? | ? | ? | ? | washed | centrifugation | 6000 | rpm | No | No | No | No | ? | ? | ? | ? | ? | ? | ? | ? | ? | ? | 7 | ? | -43 | ? | ? | ? | 10 | ? | TEM | ? | ? | ? | ? | ? | 25.4 | 4 | ? | ? | ? | ? | ? | ? | ? | ? | ? | ? | ? | No | No | No | No | No | No | No | No | No | No | no | No | No | 1.17 | mg/mL | 24 | ? | ? | ? | HeLa | ? | ? | ? | MTT assay | ? | 85 | ? | ? | No | No
Rodriguez-luis et al, green synthesis of silver nanoparticles and their bactericidal and antimycotic activities against oral microbes | Rodríguez-Luis | 2016 | http://dx.doi.org/10.1155/2016/9204573 | phytosynthesis | single | No | 25 | ? | No | No | No | No | 0 | ? | 25.1 | AgNO3 | sigma aldrich | 122 | 10 | mM | Amphipterygium adstingens | Plant | organic | organic | Amphipterygium adstingens | plant | organic | organic | 4 | mg/ml | ? | ? | 0.1 | mL | 4 | mg/ml | ? | ? | no | no | no | ? | ? | ? | ? | ? | ? | washed | centrifugation | 6000 | rpm | No | No | No | No | ? | ? | ? | ? | ? | ? | ? | ? | ? | ? | 7 | ? | -32 | ? | ? | ? | 9.5 | ? | TEM | ? | ? | ? | ? | ? | 7.9 | 1 | ? | ? | ? | ? | ? | ? | ? | ? | ? | ? | ? | No | No | No | No | No | No | No | No | No | No | no | No | No | 0.108 | mg/mL | 48 | ? | ? | ? | HeLa | ? | ? | ? | MTT assay | ? | 20 | ? | ? | No | No
Rodriguez-luis et al, green synthesis of silver nanoparticles and their bactericidal and antimycotic activities against oral microbes | Rodríguez-Luis | 2016 | http://dx.doi.org/10.1155/2016/9204573 | phytosynthesis | single | No | 25 | ? | No | No | No | No | 0 | ? | 25.1 | AgNO3 | sigma aldrich | 123 | 10 | mM | Amphipterygium adstingens | Plant | organic | organic | Amphipterygium adstingens | plant | organic | organic | 4 | mg/ml | ? | ? | 0.1 | mL | 4 | mg/ml | ? | ? | no | no | no | ? | ? | ? | ? | ? | ? | washed | centrifugation | 6000 | rpm | No | No | No | No | ? | ? | ? | ? | ? | ? | ? | ? | ? | ? | 7 | ? | -32 | ? | ? | ? | 9.5 | ? | TEM | ? | ? | ? | ? | ? | 7.9 | 1 | ? | ? | ? | ? | ? | ? | ? | ? | ? | ? | ? | No | No | No | No | No | No | No | No | No | No | no | No | No | 0.0108 | mg/mL | 48 | ? | ? | ? | HeLa | ? | ? | ? | MTT assay | ? | 30 | ? | ? | No | No
Rodriguez-luis et al, green synthesis of silver nanoparticles and their bactericidal and antimycotic activities against oral microbes | Rodríguez-Luis | 2016 | http://dx.doi.org/10.1155/2016/9204573 | phytosynthesis | single | No | 25 | ? | No | No | No | No | 0 | ? | 25.1 | AgNO3 | sigma aldrich | 124 | 10 | mM | Amphipterygium adstingens | Plant | organic | organic | Amphipterygium adstingens | plant | organic | organic | 4 | mg/ml | ? | ? | 0.1 | mL | 4 | mg/ml | ? | ? | no | no | no | ? | ? | ? | ? | ? | ? | washed | centrifugation | 6000 | rpm | No | No | No | No | ? | ? | ? | ? | ? | ? | ? | ? | ? | ? | 7 | ? | -32 | ? | ? | ? | 9.5 | ? | TEM | ? | ? | ? | ? | ? | 7.9 | 1 | ? | ? | ? | ? | ? | ? | ? | ? | ? | ? | ? | No | No | No | No | No | No | No | No | No | No | no | No | No | 0.043 | mg/mL | 48 | ? | ? | ? | HeLa | ? | ? | ? | MTT assay | ? | 30 | ? | ? | No | No
Rodriguez-luis et al, green synthesis of silver nanoparticles and their bactericidal and antimycotic activities against oral microbes | Rodríguez-Luis | 2016 | http://dx.doi.org/10.1155/2016/9204573 | phytosynthesis | single | No | 25 | ? | No | No | No | No | 0 | ? | 25.1 | AgNO3 | sigma aldrich | 125 | 10 | mM | Amphipterygium adstingens | Plant | organic | organic | Amphipterygium adstingens | plant | organic | organic | 4 | mg/ml | ? | ? | 0.1 | mL | 4 | mg/ml | ? | ? | no | no | no | ? | ? | ? | ? | ? | ? | washed | centrifugation | 6000 | rpm | No | No | No | No | ? | ? | ? | ? | ? | ? | ? | ? | ? | ? | 7 | ? | -32 | ? | ? | ? | 9.5 | ? | TEM | ? | ? | ? | ? | ? | 7.9 | 1 | ? | ? | ? | ? | ? | ? | ? | ? | ? | ? | ? | No | No | No | No | No | No | No | No | No | No | no | No | No | 0.23 | mg/mL | 48 | ? | ? | ? | HeLa | ? | ? | ? | MTT assay | ? | 32 | ? | ? | No | No
Rodriguez-luis et al, green synthesis of silver nanoparticles and their bactericidal and antimycotic activities against oral microbes | Rodríguez-Luis | 2016 | http://dx.doi.org/10.1155/2016/9204573 | phytosynthesis | single | No | 25 | ? | No | No | No | No | 0 | ? | 25.1 | AgNO3 | sigma aldrich | 126 | 10 | mM | Amphipterygium adstingens | Plant | organic | organic | Amphipterygium adstingens | plant | organic | organic | 4 | mg/ml | ? | ? | 0.1 | mL | 4 | mg/ml | ? | ? | no | no | no | ? | ? | ? | ? | ? | ? | washed | centrifugation | 6000 | rpm | No | No | No | No | ? | ? | ? | ? | ? | ? | ? | ? | ? | ? | 7 | ? | -32 | ? | ? | ? | 9.5 | ? | TEM | ? | ? | ? | ? | ? | 7.9 | 1 | ? | ? | ? | ? | ? | ? | ? | ? | ? | ? | ? | No | No | No | No | No | No | No | No | No | No | no | No | No | 1.17 | mg/mL | 48 | ? | ? | ? | HeLa | ? | ? | ? | MTT assay | ? | 80 | ? | ? | No | No
Satyavani et al 2011; Biomedical potential of silver nanoparticles synthesized from calli cells of Citrullus colocynthis (L.) Schrad; Journal of Nanobiotechnology 9, 43 | Satyavani | 2011 | 10.1186/1477-3155-9-43 | phytosynthesis | single | No | 35 | No | No | No | No | No | 0 | 24 | ? | AgNO3 | ? | ? | 1 | mM | calli cells of Citrullus colocynthis | plant | Organic | organic | calli cells of Citrullus colocynthis | plant | organic | organic | 200 | mg/ml | 20 | mg/ml | 10 | ml | 200 | mg/ml | Precursor;Reducing | AB | no | no | no | ? | 110 | nM/mL | ? | Marquis method | ? | washed | centrifugation | 10000 | rpm | No | 10 | No | No | ? | ? | ? | ? | Spherical | AFM | VEeco diNanoscope 3D AFM | ? | ? | ? | ? | ? | ? | ? | ? | ? | 31 | ? | AFM | VEeco diNanoscope 3D AFM | ? | ? | ? | ? | ? | ? | ? | ? | ? | ? | ? | ? | ? | ? | ? | ? | ? | No | No | No | No | No | No | No | No | No | No | no | No | No | 0.015 | mg/mL | 48 | in vitro | ? | HEp 2 cells | Epidermoid Larynx Carcinoma | ? | 240000 | 24 | MTT assay | ? | 80 | ? | ? | No | No
Satyavani et al 2011; Biomedical potential of silver nanoparticles synthesized from calli cells of Citrullus colocynthis (L.) Schrad; Journal of Nanobiotechnology 9, 43 | Satyavani | 2011 | 10.1186/1477-3155-9-43 | phytosynthesis | single | No | 35 | No | No | No | No | No | 0 | 24 | ? | AgNO3 | ? | ? | 1 | mM | calli cells of Citrullus colocynthis | plant | Organic | organic | calli cells of Citrullus colocynthis | plant | organic | organic | 200 | mg/ml | 20 | mg/ml | 10 | ml | 200 | mg/ml | Precursor;Reducing | AB | no | no | no | ? | 110 | nM/mL | ? | Marquis method | ? | washed | centrifugation | 10000 | rpm | No | 10 | No | No | ? | ? | ? | ? | Spherical | AFM | VEeco diNanoscope 3D AFM | ? | ? | ? | ? | ? | ? | ? | ? | ? | 31 | ? | AFM | VEeco diNanoscope 3D AFM | ? | ? | ? | ? | ? | ? | ? | ? | ? | ? | ? | ? | ? | ? | ? | ? | ? | No | No | No | No | No | No | No | No | No | No | no | No | No | 0.031 | mg/mL | 48 | in vitro | ? | HEp 2 cells | Epidermoid Larynx Carcinoma | ? | 240000 | 24 | MTT assay | ? | 60 | ? | ? | No | No
Satyavani et al 2011; Biomedical potential of silver nanoparticles synthesized from calli cells of Citrullus colocynthis (L.) Schrad; Journal of Nanobiotechnology 9, 43 | Satyavani | 2011 | 10.1186/1477-3155-9-43 | phytosynthesis | single | No | 35 | No | No | No | No | No | 0 | 24 | ? | AgNO3 | ? | ? | 1 | mM | calli cells of Citrullus colocynthis | plant | Organic | organic | calli cells of Citrullus colocynthis | plant | organic | organic | 200 | mg/ml | 20 | mg/ml | 10 | ml | 200 | mg/ml | Precursor;Reducing | AB | no | no | no | ? | 110 | nM/mL | ? | Marquis method | ? | washed | centrifugation | 10000 | rpm | No | 10 | No | No | ? | ? | ? | ? | Spherical | AFM | VEeco diNanoscope 3D AFM | ? | ? | ? | ? | ? | ? | ? | ? | ? | 31 | ? | AFM | VEeco diNanoscope 3D AFM | ? | ? | ? | ? | ? | ? | ? | ? | ? | ? | ? | ? | ? | ? | ? | ? | ? | No | No | No | No | No | No | No | No | No | No | no | No | No | 0.063 | mg/mL | 48 | in vitro | ? | HEp 2 cells | Epidermoid Larynx Carcinoma | ? | 240000 | 24 | MTT assay | ? | 50 | ? | ? | No | No
Satyavani et al 2011; Biomedical potential of silver nanoparticles synthesized from calli cells of Citrullus colocynthis (L.) Schrad; Journal of Nanobiotechnology 9, 43 | Satyavani | 2011 | 10.1186/1477-3155-9-43 | phytosynthesis | single | No | 35 | No | No | No | No | No | 0 | 24 | ? | AgNO3 | ? | ? | 1 | mM | calli cells of Citrullus colocynthis | plant | Organic | organic | calli cells of Citrullus colocynthis | plant | organic | organic | 200 | mg/ml | 20 | mg/ml | 10 | ml | 200 | mg/ml | Precursor;Reducing | AB | no | no | no | ? | 110 | nM/mL | ? | Marquis method | ? | washed | centrifugation | 10000 | rpm | No | 10 | No | No | ? | ? | ? | ? | Spherical | AFM | VEeco diNanoscope 3D AFM | ? | ? | ? | ? | ? | ? | ? | ? | ? | 31 | ? | AFM | VEeco diNanoscope 3D AFM | ? | ? | ? | ? | ? | ? | ? | ? | ? | ? | ? | ? | ? | ? | ? | ? | ? | No | No | No | No | No | No | No | No | No | No | no | No | No | 0.125 | mg/mL | 48 | in vitro | ? | HEp 2 cells | Epidermoid Larynx Carcinoma | ? | 240000 | 24 | MTT assay | ? | 40 | ? | ? | No | No
Satyavani et al 2011; Biomedical potential of silver nanoparticles synthesized from calli cells of Citrullus colocynthis (L.) Schrad; Journal of Nanobiotechnology 9, 43 | Satyavani | 2011 | 10.1186/1477-3155-9-43 | phytosynthesis | single | No | 35 | No | No | No | No | No | 0 | 24 | ? | AgNO3 | ? | ? | 1 | mM | calli cells of Citrullus colocynthis | plant | Organic | organic | calli cells of Citrullus colocynthis | plant | organic | organic | 200 | mg/ml | 20 | mg/ml | 10 | ml | 200 | mg/ml | Precursor;Reducing | AB | no | no | no | ? | 110 | nM/mL | ? | Marquis method | ? | washed | centrifugation | 10000 | rpm | No | 10 | No | No | ? | ? | ? | ? | Spherical | AFM | VEeco diNanoscope 3D AFM | ? | ? | ? | ? | ? | ? | ? | ? | ? | 31 | ? | AFM | VEeco diNanoscope 3D AFM | ? | ? | ? | ? | ? | ? | ? | ? | ? | ? | ? | ? | ? | ? | ? | ? | ? | No | No | No | No | No | No | No | No | No | No | no | No | No | 0.25 | mg/mL | 48 | in vitro | ? | HEp 2 cells | Epidermoid Larynx Carcinoma | ? | 240000 | 24 | MTT assay | ? | 30 | ? | ? | No | No
Satyavani et al 2011; Biomedical potential of silver nanoparticles synthesized from calli cells of Citrullus colocynthis (L.) Schrad; Journal of Nanobiotechnology 9, 43 | Satyavani | 2011 | 10.1186/1477-3155-9-43 | phytosynthesis | single | No | 35 | No | No | No | No | No | 0 | 24 | ? | AgNO3 | ? | ? | 1 | mM | calli cells of Citrullus colocynthis | plant | Organic | organic | calli cells of Citrullus colocynthis | plant | organic | organic | 200 | mg/ml | 20 | mg/ml | 10 | ml | 200 | mg/ml | Precursor;Reducing | AB | no | no | no | ? | 110 | nM/mL | ? | Marquis method | ? | washed | centrifugation | 10000 | rpm | No | 10 | No | No | ? | ? | ? | ? | Spherical | AFM | VEeco diNanoscope 3D AFM | ? | ? | ? | ? | ? | ? | ? | ? | ? | 31 | ? | AFM | VEeco diNanoscope 3D AFM | ? | ? | ? | ? | ? | ? | ? | ? | ? | ? | ? | ? | ? | ? | ? | ? | ? | No | No | No | No | No | No | No | No | No | No | no | No | No | 0.5 | mg/mL | 48 | in vitro | ? | HEp 2 cells | Epidermoid Larynx Carcinoma | ? | 240000 | 24 | MTT assay | ? | 20 | ? | ? | No | No
Satyavani et al 2011; Biomedical potential of silver nanoparticles synthesized from calli cells of Citrullus colocynthis (L.) Schrad; Journal of Nanobiotechnology 9, 43 | Satyavani | 2011 | 10.1186/1477-3155-9-43 | phytosynthesis | single | No | 35 | No | No | No | No | No | 0 | 24 | ? | AgNO3 | ? | ? | 1 | mM | calli cells of Citrullus colocynthis | plant | Organic | organic | calli cells of Citrullus colocynthis | plant | organic | organic | 200 | mg/ml | 20 | mg/ml | 10 | ml | 200 | mg/ml | Precursor;Reducing | AB | no | no | no | ? | 110 | nM/mL | ? | Marquis method | ? | washed | centrifugation | 10000 | rpm | No | 10 | No | No | ? | ? | ? | ? | Spherical | AFM | VEeco diNanoscope 3D AFM | ? | ? | ? | ? | ? | ? | ? | ? | ? | 31 | ? | AFM | VEeco diNanoscope 3D AFM | ? | ? | ? | ? | ? | ? | ? | ? | ? | ? | ? | ? | ? | ? | ? | ? | ? | No | No | No | No | No | No | No | No | No | No | no | No | No | 1 | mg/mL | 48 | in vitro | ? | HEp 2 cells | Epidermoid Larynx Carcinoma | ? | 240000 | 24 | MTT assay | ? | 100 | ? | ? | No | No
Schlinkert et al 2015; The oxidative potential of differently charged silver and gold nanoparticles on three human lung epithelial cell types; Journal of Nanobiotechnology (2015) 13:1 | Schilinkert | 2015 | 10.1186/s12951-014-0062-4 | wet chemical | single | Heating | 100 | No | No | No | No | Mechanic | ? | 0.08 | 55 | AgNO3 | Sigma Aldrich | ? | 1 | mM | Sodium Citrate | chemical | organic | organic | Sodium Citrate | chemical | organic | organic | 100 | mM | ? | ? | ? | ? | 100 | mg/ml | reducing;precursor | BA | no | no | no | ? | 0.027 | mg/mL | ? | ? | ? | No | No | No | No | No | No | No | No | ? | ? | ? | ? | Spherical | TEM | JEOL 1010 electron micro- scope at an accelerating voltage of 80 kV on carbon coated cooper TEM grids | ? | ? | ? | ? | ? | -50 | 1.4 | ELS | Zeta sizer, Malvern | 10 | 2 | TEM | TEM JEOL 2100 | ? | ? | ? | ? | ? | ? | ? | ? | ? | ? | ? | ? | ? | ? | ? | ? | ? | No | No | No | No | No | No | No | No | No | No | no | No | No | 0.0001 | mg/mL | 24 | in vitro | Lung | alveolar basal epithelial cell line (A549) | Cancer cells | human | 105 | 24 | MTT assay | ? | 120 | ? | ? | No | No
Schlinkert et al 2015; The oxidative potential of differently charged silver and gold nanoparticles on three human lung epithelial cell types; Journal of Nanobiotechnology (2015) 13:1 | Schilinkert | 2015 | 10.1186/s12951-014-0062-4 | wet chemical | single | Heating | 100 | No | No | No | No | Mechanic | ? | 0.08 | 55 | AgNO3 | Sigma Aldrich | ? | 1 | mM | Sodium Citrate | chemical | organic | organic | Sodium Citrate | chemical | organic | organic | 100 | mM | ? | ? | ? | ? | 100 | mg/ml | reducing;precursor | BA | no | no | no | ? | 0.027 | mg/mL | ? | ? | ? | No | No | No | No | No | No | No | No | ? | ? | ? | ? | Spherical | TEM | JEOL 1010 electron micro- scope at an accelerating voltage of 80 kV on carbon coated cooper TEM grids | ? | ? | ? | ? | ? | -50 | 1.4 | ELS | Zeta sizer, Malvern | 10 | 2 | TEM | TEM JEOL 2100 | ? | ? | ? | ? | ? | ? | ? | ? | ? | ? | ? | ? | ? | ? | ? | ? | ? | No | No | No | No | No | No | No | No | No | No | no | No | No | 0.0002 | mg/mL | 24 | in vitro | Lung | alveolar basal epithelial cell line (A549) | Cancer cells | human | 105 | 24 | MTT assay | ? | 110 | ? | ? | No | No
Schlinkert et al 2015; The oxidative potential of differently charged silver and gold nanoparticles on three human lung epithelial cell types; Journal of Nanobiotechnology (2015) 13:1 | Schilinkert | 2015 | 10.1186/s12951-014-0062-4 | wet chemical | single | Heating | 100 | No | No | No | No | Mechanic | ? | 0.08 | 55 | AgNO3 | Sigma Aldrich | ? | 1 | mM | Sodium Citrate | chemical | organic | organic | Sodium Citrate | chemical | organic | organic | 100 | mM | ? | ? | ? | ? | 100 | mg/ml | reducing;precursor | BA | no | no | no | ? | 0.027 | mg/mL | ? | ? | ? | No | No | No | No | No | No | No | No | ? | ? | ? | ? | Spherical | TEM | JEOL 1010 electron micro- scope at an accelerating voltage of 80 kV on carbon coated cooper TEM grids | ? | ? | ? | ? | ? | -50 | 1.4 | ELS | Zeta sizer, Malvern | 10 | 2 | TEM | TEM JEOL 2100 | ? | ? | ? | ? | ? | ? | ? | ? | ? | ? | ? | ? | ? | ? | ? | ? | ? | No | No | No | No | No | No | No | No | No | No | no | No | No | 0.0004 | mg/mL | 24 | in vitro | Lung | alveolar basal epithelial cell line (A549) | Cancer cells | human | 105 | 24 | MTT assay | ? | 100 | ? | ? | No | No
Schlinkert et al 2015; The oxidative potential of differently charged silver and gold nanoparticles on three human lung epithelial cell types; Journal of Nanobiotechnology (2015) 13:1 | Schilinkert | 2015 | 10.1186/s12951-014-0062-4 | wet chemical | single | Heating | 100 | No | No | No | No | Mechanic | ? | 0.08 | 55 | AgNO3 | Sigma Aldrich | ? | 1 | mM | Sodium Citrate | chemical | organic | organic | Sodium Citrate | chemical | organic | organic | 100 | mM | ? | ? | ? | ? | 100 | mg/ml | reducing;precursor | BA | no | no | no | ? | 0.027 | mg/mL | ? | ? | ? | No | No | No | No | No | No | No | No | ? | ? | ? | ? | Spherical | TEM | JEOL 1010 electron micro- scope at an accelerating voltage of 80 kV on carbon coated cooper TEM grids | ? | ? | ? | ? | ? | -50 | 1.4 | ELS | Zeta sizer, Malvern | 10 | 2 | TEM | TEM JEOL 2100 | ? | ? | ? | ? | ? | ? | ? | ? | ? | ? | ? | ? | ? | ? | ? | ? | ? | No | No | No | No | No | No | No | No | No | No | no | No | No | 0.0007 | mg/mL | 24 | in vitro | Lung | alveolar basal epithelial cell line (A549) | Cancer cells | human | 105 | 24 | MTT assay | ? | 90 | ? | ? | No | No
Schlinkert et al 2015; The oxidative potential of differently charged silver and gold nanoparticles on three human lung epithelial cell types; Journal of Nanobiotechnology (2015) 13:1 | Schilinkert | 2015 | 10.1186/s12951-014-0062-4 | wet chemical | single | Heating | 100 | No | No | No | No | Mechanic | ? | 0.08 | 55 | AgNO3 | Sigma Aldrich | ? | 1 | mM | Sodium Citrate | chemical | organic | organic | Sodium Citrate | chemical | organic | organic | 100 | mM | ? | ? | ? | ? | 100 | mg/ml | reducing;precursor | BA | no | no | no | ? | 0.027 | mg/mL | ? | ? | ? | No | No | No | No | No | No | No | No | ? | ? | ? | ? | Spherical | TEM | JEOL 1010 electron micro- scope at an accelerating voltage of 80 kV on carbon coated cooper TEM grids | ? | ? | ? | ? | ? | -50 | 1.4 | ELS | Zeta sizer, Malvern | 10 | 2 | TEM | TEM JEOL 2100 | ? | ? | ? | ? | ? | ? | ? | ? | ? | ? | ? | ? | ? | ? | ? | ? | ? | No | No | No | No | No | No | No | No | No | No | no | No | No | 0.0001 | mg/mL | 24 | in vitro | Lung | bronchial epithelial cell line BEAS-2B | Normal cells | human | 105 | 24 | MTT assay | ? | 75 | ? | ? | No | No
Schlinkert et al 2015; The oxidative potential of differently charged silver and gold nanoparticles on three human lung epithelial cell types; Journal of Nanobiotechnology (2015) 13:1 | Schilinkert | 2015 | 10.1186/s12951-014-0062-4 | wet chemical | single | Heating | 100 | No | No | No | No | Mechanic | ? | 0.08 | 55 | AgNO3 | Sigma Aldrich | ? | 1 | mM | Sodium Citrate | chemical | organic | organic | Sodium Citrate | chemical | organic | organic | 100 | mM | ? | ? | ? | ? | 100 | mg/ml | reducing;precursor | BA | no | no | no | ? | 0.027 | mg/mL | ? | ? | ? | No | No | No | No | No | No | No | No | ? | ? | ? | ? | Spherical | TEM | JEOL 1010 electron micro- scope at an accelerating voltage of 80 kV on carbon coated cooper TEM grids | ? | ? | ? | ? | ? | -50 | 1.4 | ELS | Zeta sizer, Malvern | 10 | 2 | TEM | TEM JEOL 2100 | ? | ? | ? | ? | ? | ? | ? | ? | ? | ? | ? | ? | ? | ? | ? | ? | ? | No | No | No | No | No | No | No | No | No | No | no | No | No | 0.0002 | mg/mL | 24 | in vitro | Lung | bronchial epithelial cell line BEAS-2B | Normal cells | human | 105 | 24 | MTT assay | ? | 90 | ? | ? | No | No
Schlinkert et al 2015; The oxidative potential of differently charged silver and gold nanoparticles on three human lung epithelial cell types; Journal of Nanobiotechnology (2015) 13:1 | Schilinkert | 2015 | 10.1186/s12951-014-0062-4 | wet chemical | single | Heating | 100 | No | No | No | No | Mechanic | ? | 0.08 | 55 | AgNO3 | Sigma Aldrich | ? | 1 | mM | Sodium Citrate | chemical | organic | organic | Sodium Citrate | chemical | organic | organic | 100 | mM | ? | ? | ? | ? | 100 | mg/ml | reducing;precursor | BA | no | no | no | ? | 0.027 | mg/mL | ? | ? | ? | No | No | No | No | No | No | No | No | ? | ? | ? | ? | Spherical | TEM | JEOL 1010 electron micro- scope at an accelerating voltage of 80 kV on carbon coated cooper TEM grids | ? | ? | ? | ? | ? | -50 | 1.4 | ELS | Zeta sizer, Malvern | 10 | 2 | TEM | TEM JEOL 2100 | ? | ? | ? | ? | ? | ? | ? | ? | ? | ? | ? | ? | ? | ? | ? | ? | ? | No | No | No | No | No | No | No | No | No | No | no | No | No | 0.0004 | mg/mL | 24 | in vitro | Lung | bronchial epithelial cell line BEAS-2B | Normal cells | human | 105 | 24 | MTT assay | ? | 75 | ? | ? | No | No
Schlinkert et al 2015; The oxidative potential of differently charged silver and gold nanoparticles on three human lung epithelial cell types; Journal of Nanobiotechnology (2015) 13:1 | Schilinkert | 2015 | 10.1186/s12951-014-0062-4 | wet chemical | single | Heating | 100 | No | No | No | No | Mechanic | ? | 0.08 | 55 | AgNO3 | Sigma Aldrich | ? | 1 | mM | Sodium Citrate | chemical | organic | organic | Sodium Citrate | chemical | organic | organic | 100 | mM | ? | ? | ? | ? | 100 | mg/ml | reducing;precursor | BA | no | no | no | ? | 0.027 | mg/mL | ? | ? | ? | No | No | No | No | No | No | No | No | ? | ? | ? | ? | Spherical | TEM | JEOL 1010 electron micro- scope at an accelerating voltage of 80 kV on carbon coated cooper TEM grids | ? | ? | ? | ? | ? | -50 | 1.4 | ELS | Zeta sizer, Malvern | 10 | 2 | TEM | TEM JEOL 2100 | ? | ? | ? | ? | ? | ? | ? | ? | ? | ? | ? | ? | ? | ? | ? | ? | ? | No | No | No | No | No | No | No | No | No | No | no | No | No | 0.0007 | mg/mL | 24 | in vitro | Lung | bronchial epithelial cell line BEAS-2B | Normal cells | human | 105 | 24 | MTT assay | ? | 100 | ? | ? | No | No
Schlinkert et al 2015; The oxidative potential of differently charged silver and gold nanoparticles on three human lung epithelial cell types; Journal of Nanobiotechnology (2015) 13:1 | Schilinkert | 2015 | 10.1186/s12951-014-0062-4 | wet chemical | single | Heating | 100 | No | No | No | No | Mechanic | ? | 0.08 | 55 | AgNO3 | Sigma Aldrich | ? | 1 | mM | Sodium Citrate | chemical | organic | organic | Sodium Citrate | chemical | organic | organic | 100 | mM | ? | ? | ? | ? | 100 | mg/ml | reducing;precursor | BA | no | no | no | ? | 0.027 | mg/mL | ? | ? | ? | No | No | No | No | No | No | No | No | ? | ? | ? | ? | Spherical | TEM | JEOL 1010 electron micro- scope at an accelerating voltage of 80 kV on carbon coated cooper TEM grids | ? | ? | ? | ? | ? | -50 | 1.4 | ELS | Zeta sizer, Malvern | 10 | 2 | TEM | TEM JEOL 2100 | ? | ? | ? | ? | ? | ? | ? | ? | ? | ? | ? | ? | ? | ? | ? | ? | ? | No | No | No | No | No | No | No | No | No | No | no | No | No | 0.0001 | mg/mL | 24 | in vitro | Lung | bronchial epithelial cells NHBE | Normal cells | human | 105 | 24 | MTT assay | ? | 100 | ? | ? | No | No
Schlinkert et al 2015; The oxidative potential of differently charged silver and gold nanoparticles on three human lung epithelial cell types; Journal of Nanobiotechnology (2015) 13:1 | Schilinkert | 2015 | 10.1186/s12951-014-0062-4 | wet chemical | single | Heating | 100 | No | No | No | No | Mechanic | ? | 0.08 | 55 | AgNO3 | Sigma Aldrich | ? | 1 | mM | Sodium Citrate | chemical | organic | organic | Sodium Citrate | chemical | organic | organic | 100 | mM | ? | ? | ? | ? | 100 | mg/ml | reducing;precursor | BA | no | no | no | ? | 0.027 | mg/mL | ? | ? | ? | No | No | No | No | No | No | No | No | ? | ? | ? | ? | Spherical | TEM | JEOL 1010 electron micro- scope at an accelerating voltage of 80 kV on carbon coated cooper TEM grids | ? | ? | ? | ? | ? | -50 | 1.4 | ELS | Zeta sizer, Malvern | 10 | 2 | TEM | TEM JEOL 2100 | ? | ? | ? | ? | ? | ? | ? | ? | ? | ? | ? | ? | ? | ? | ? | ? | ? | No | No | No | No | No | No | No | No | No | No | no | No | No | 0.0002 | mg/mL | 24 | in vitro | Lung | bronchial epithelial cells NHBE | Normal cells | human | 105 | 24 | MTT assay | ? | 105 | ? | ? | No | No
Schlinkert et al 2015; The oxidative potential of differently charged silver and gold nanoparticles on three human lung epithelial cell types; Journal of Nanobiotechnology (2015) 13:1 | Schilinkert | 2015 | 10.1186/s12951-014-0062-4 | wet chemical | single | Heating | 100 | No | No | No | No | Mechanic | ? | 0.08 | 55 | AgNO3 | Sigma Aldrich | ? | 1 | mM | Sodium Citrate | chemical | organic | organic | Sodium Citrate | chemical | organic | organic | 100 | mM | ? | ? | ? | ? | 100 | mg/ml | reducing;precursor | BA | no | no | no | ? | 0.027 | mg/mL | ? | ? | ? | No | No | No | No | No | No | No | No | ? | ? | ? | ? | Spherical | TEM | JEOL 1010 electron micro- scope at an accelerating voltage of 80 kV on carbon coated cooper TEM grids | ? | ? | ? | ? | ? | -50 | 1.4 | ELS | Zeta sizer, Malvern | 10 | 2 | TEM | TEM JEOL 2100 | ? | ? | ? | ? | ? | ? | ? | ? | ? | ? | ? | ? | ? | ? | ? | ? | ? | No | No | No | No | No | No | No | No | No | No | no | No | No | 0.0004 | mg/mL | 24 | in vitro | Lung | bronchial epithelial cells NHBE | Normal cells | human | 105 | 24 | MTT assay | ? | 95 | ? | ? | No | No
Schlinkert et al 2015; The oxidative potential of differently charged silver and gold nanoparticles on three human lung epithelial cell types; Journal of Nanobiotechnology (2015) 13:1 | Schilinkert | 2015 | 10.1186/s12951-014-0062-4 | wet chemical | single | Heating | 100 | No | No | No | No | Mechanic | ? | 0.08 | 55 | AgNO3 | Sigma Aldrich | ? | 1 | mM | Sodium Citrate | chemical | organic | organic | Sodium Citrate | chemical | organic | organic | 100 | mM | ? | ? | ? | ? | 100 | mg/ml | reducing;precursor | BA | no | no | no | ? | 0.027 | mg/mL | ? | ? | ? | No | No | No | No | No | No | No | No | ? | ? | ? | ? | Spherical | TEM | JEOL 1010 electron micro- scope at an accelerating voltage of 80 kV on carbon coated cooper TEM grids | ? | ? | ? | ? | ? | -50 | 1.4 | ELS | Zeta sizer, Malvern | 10 | 2 | TEM | TEM JEOL 2100 | ? | ? | ? | ? | ? | ? | ? | ? | ? | ? | ? | ? | ? | ? | ? | ? | ? | No | No | No | No | No | No | No | No | No | No | no | No | No | 0.0007 | mg/mL | 24 | in vitro | Lung | bronchial epithelial cells NHBE | Normal cells | human | 105 | 24 | MTT assay | ? | 105 | ? | ? | No | No
Schlinkert et al 2015; The oxidative potential of differently charged silver and gold nanoparticles on three human lung epithelial cell types; Journal of Nanobiotechnology (2015) 13:1 | Schilinkert | 2015 | 10.1186/s12951-014-0062-4 | wet chemical | single | Heating | 100 | No | No | No | No | Mechanic | ? | 0.08 | 55 | AgNO3 | Sigma Aldrich | ? | 1 | mM | Chitosan | biopolymer | Organic | organic | ? | ? | ? | ? | 0.01 | mg/ml | ? | ? | ? | ? | ? | ? | reducing;precursor | BA | no | no | no | ? | 0.027 | mg/mL | ? | ? | ? | No | No | No | No | No | No | No | No | ? | ? | ? | ? | Spherical | TEM | JEOL 1010 electron micro- scope at an accelerating voltage of 80 kV on carbon coated cooper TEM grids | ? | ? | ? | ? | ? | 25 | 0.9 | ELS | Zeta sizer, Malvern | 10 | 4 | TEM | TEM JEOL 2100 | ? | ? | ? | ? | ? | ? | ? | ? | ? | ? | ? | ? | ? | ? | ? | ? | ? | No | No | No | No | No | No | No | No | No | No | no | No | No | 0.0001 | mg/mL | 24 | in vitro | Lung | alveolar basal epithelial cell line (A549) | Normal cells | human | 105 | 24 | MTT assay | ? | 105 | ? | ? | No | No
Schlinkert et al 2015; The oxidative potential of differently charged silver and gold nanoparticles on three human lung epithelial cell types; Journal of Nanobiotechnology (2015) 13:1 | Schilinkert | 2015 | 10.1186/s12951-014-0062-4 | wet chemical | single | Heating | 100 | No | No | No | No | Mechanic | ? | 0.08 | 55 | AgNO3 | Sigma Aldrich | ? | 1 | mM | Chitosan | biopolymer | Organic | organic | ? | ? | ? | ? | 0.01 | mg/ml | ? | ? | ? | ? | ? | ? | reducing;precursor | BA | no | no | no | ? | 0.027 | mg/mL | ? | ? | ? | No | No | No | No | No | No | No | No | ? | ? | ? | ? | Spherical | TEM | JEOL 1010 electron micro- scope at an accelerating voltage of 80 kV on carbon coated cooper TEM grids | ? | ? | ? | ? | ? | 25 | 0.9 | ELS | Zeta sizer, Malvern | 10 | 4 | TEM | TEM JEOL 2100 | ? | ? | ? | ? | ? | ? | ? | ? | ? | ? | ? | ? | ? | ? | ? | ? | ? | No | No | No | No | No | No | No | No | No | No | no | No | No | 0.0002 | mg/mL | 24 | in vitro | Lung | alveolar basal epithelial cell line (A549) | Normal cells | human | 105 | 24 | MTT assay | ? | 105 | ? | ? | No | No
Schlinkert et al 2015; The oxidative potential of differently charged silver and gold nanoparticles on three human lung epithelial cell types; Journal of Nanobiotechnology (2015) 13:1 | Schilinkert | 2015 | 10.1186/s12951-014-0062-4 | wet chemical | single | Heating | 100 | No | No | No | No | Mechanic | ? | 0.08 | 55 | AgNO3 | Sigma Aldrich | ? | 1 | mM | Chitosan | biopolymer | Organic | organic | ? | ? | ? | ? | 0.01 | mg/ml | ? | ? | ? | ? | ? | ? | reducing;precursor | BA | no | no | no | ? | 0.027 | mg/mL | ? | ? | ? | No | No | No | No | No | No | No | No | ? | ? | ? | ? | Spherical | TEM | JEOL 1010 electron micro- scope at an accelerating voltage of 80 kV on carbon coated cooper TEM grids | ? | ? | ? | ? | ? | 25 | 0.9 | ELS | Zeta sizer, Malvern | 10 | 4 | TEM | TEM JEOL 2100 | ? | ? | ? | ? | ? | ? | ? | ? | ? | ? | ? | ? | ? | ? | ? | ? | ? | No | No | No | No | No | No | No | No | No | No | no | No | No | 0.0004 | mg/mL | 24 | in vitro | Lung | alveolar basal epithelial cell line (A549) | Normal cells | human | 105 | 24 | MTT assay | ? | 95 | ? | ? | No | No
Schlinkert et al 2015; The oxidative potential of differently charged silver and gold nanoparticles on three human lung epithelial cell types; Journal of Nanobiotechnology (2015) 13:1 | Schilinkert | 2015 | 10.1186/s12951-014-0062-4 | wet chemical | single | Heating | 100 | No | No | No | No | Mechanic | ? | 0.08 | 55 | AgNO3 | Sigma Aldrich | ? | 1 | mM | Chitosan | biopolymer | Organic | organic | ? | ? | ? | ? | 0.01 | mg/ml | ? | ? | ? | ? | ? | ? | reducing;precursor | BA | no | no | no | ? | 0.027 | mg/mL | ? | ? | ? | No | No | No | No | No | No | No | No | ? | ? | ? | ? | Spherical | TEM | JEOL 1010 electron micro- scope at an accelerating voltage of 80 kV on carbon coated cooper TEM grids | ? | ? | ? | ? | ? | 25 | 0.9 | ELS | Zeta sizer, Malvern | 10 | 4 | TEM | TEM JEOL 2100 | ? | ? | ? | ? | ? | ? | ? | ? | ? | ? | ? | ? | ? | ? | ? | ? | ? | No | No | No | No | No | No | No | No | No | No | no | No | No | 0.0007 | mg/mL | 24 | in vitro | Lung | alveolar basal epithelial cell line (A549) | Normal cells | human | 105 | 24 | MTT assay | ? | 70 | ? | ? | No | No
Schlinkert et al 2015; The oxidative potential of differently charged silver and gold nanoparticles on three human lung epithelial cell types; Journal of Nanobiotechnology (2015) 13:1 | Schilinkert | 2015 | 10.1186/s12951-014-0062-4 | wet chemical | single | Heating | 100 | No | No | No | No | Mechanic | ? | 0.08 | 55 | AgNO3 | Sigma Aldrich | ? | 1 | mM | Chitosan | biopolymer | Organic | organic | ? | ? | ? | ? | 0.01 | mg/ml | ? | ? | ? | ? | ? | ? | reducing;precursor | BA | no | no | no | ? | 0.027 | mg/mL | ? | ? | ? | No | No | No | No | No | No | No | No | ? | ? | ? | ? | Spherical | TEM | JEOL 1010 electron micro- scope at an accelerating voltage of 80 kV on carbon coated cooper TEM grids | ? | ? | ? | ? | ? | 25 | 0.9 | ELS | Zeta sizer, Malvern | 10 | 4 | TEM | TEM JEOL 2100 | ? | ? | ? | ? | ? | ? | ? | ? | ? | ? | ? | ? | ? | ? | ? | ? | ? | No | No | No | No | No | No | No | No | No | No | no | No | No | 0.0001 | mg/mL | 24 | in vitro | Lung | bronchial epithelial cell line BEAS-2B | Normal cells | human | 105 | 24 | MTT assay | ? | 80 | ? | ? | No | No
Schlinkert et al 2015; The oxidative potential of differently charged silver and gold nanoparticles on three human lung epithelial cell types; Journal of Nanobiotechnology (2015) 13:1 | Schilinkert | 2015 | 10.1186/s12951-014-0062-4 | wet chemical | single | Heating | 100 | No | No | No | No | Mechanic | ? | 0.08 | 55 | AgNO3 | Sigma Aldrich | ? | 1 | mM | Chitosan | biopolymer | Organic | organic | ? | ? | ? | ? | 0.01 | mg/ml | ? | ? | ? | ? | ? | ? | reducing;precursor | BA | no | no | no | ? | 0.027 | mg/mL | ? | ? | ? | No | No | No | No | No | No | No | No | ? | ? | ? | ? | Spherical | TEM | JEOL 1010 electron micro- scope at an accelerating voltage of 80 kV on carbon coated cooper TEM grids | ? | ? | ? | ? | ? | 25 | 0.9 | ELS | Zeta sizer, Malvern | 10 | 4 | TEM | TEM JEOL 2100 | ? | ? | ? | ? | ? | ? | ? | ? | ? | ? | ? | ? | ? | ? | ? | ? | ? | No | No | No | No | No | No | No | No | No | No | no | No | No | 0.0002 | mg/mL | 24 | in vitro | Lung | bronchial epithelial cell line BEAS-2B | Normal cells | human | 105 | 24 | MTT assay | ? | 90 | ? | ? | No | No
Schlinkert et al 2015; The oxidative potential of differently charged silver and gold nanoparticles on three human lung epithelial cell types; Journal of Nanobiotechnology (2015) 13:1 | Schilinkert | 2015 | 10.1186/s12951-014-0062-4 | wet chemical | single | Heating | 100 | No | No | No | No | Mechanic | ? | 0.08 | 55 | AgNO3 | Sigma Aldrich | ? | 1 | mM | Chitosan | biopolymer | Organic | organic | ? | ? | ? | ? | 0.01 | mg/ml | ? | ? | ? | ? | ? | ? | reducing;precursor | BA | no | no | no | ? | 0.027 | mg/mL | ? | ? | ? | No | No | No | No | No | No | No | No | ? | ? | ? | ? | Spherical | TEM | JEOL 1010 electron micro- scope at an accelerating voltage of 80 kV on carbon coated cooper TEM grids | ? | ? | ? | ? | ? | 25 | 0.9 | ELS | Zeta sizer, Malvern | 10 | 4 | TEM | TEM JEOL 2100 | ? | ? | ? | ? | ? | ? | ? | ? | ? | ? | ? | ? | ? | ? | ? | ? | ? | No | No | No | No | No | No | No | No | No | No | no | No | No | 0.0004 | mg/mL | 24 | in vitro | Lung | bronchial epithelial cell line BEAS-2B | Normal cells | human | 105 | 24 | MTT assay | ? | 85 | ? | ? | No | No
Schlinkert et al 2015; The oxidative potential of differently charged silver and gold nanoparticles on three human lung epithelial cell types; Journal of Nanobiotechnology (2015) 13:1 | Schilinkert | 2015 | 10.1186/s12951-014-0062-4 | wet chemical | single | Heating | 100 | No | No | No | No | Mechanic | ? | 0.08 | 55 | AgNO3 | Sigma Aldrich | ? | 1 | mM | Chitosan | biopolymer | Organic | organic | ? | ? | ? | ? | 0.01 | mg/ml | ? | ? | ? | ? | ? | ? | reducing;precursor | BA | no | no | no | ? | 0.027 | mg/mL | ? | ? | ? | No | No | No | No | No | No | No | No | ? | ? | ? | ? | Spherical | TEM | JEOL 1010 electron micro- scope at an accelerating voltage of 80 kV on carbon coated cooper TEM grids | ? | ? | ? | ? | ? | 25 | 0.9 | ELS | Zeta sizer, Malvern | 10 | 4 | TEM | TEM JEOL 2100 | ? | ? | ? | ? | ? | ? | ? | ? | ? | ? | ? | ? | ? | ? | ? | ? | ? | No | No | No | No | No | No | No | No | No | No | no | No | No | 0.0007 | mg/mL | 24 | in vitro | Lung | bronchial epithelial cell line BEAS-2B | Normal cells | human | 105 | 24 | MTT assay | ? | 110 | ? | ? | No | No
Schlinkert et al 2015; The oxidative potential of differently charged silver and gold nanoparticles on three human lung epithelial cell types; Journal of Nanobiotechnology (2015) 13:1 | Schilinkert | 2015 | 10.1186/s12951-014-0062-4 | wet chemical | single | Heating | 100 | No | No | No | No | Mechanic | ? | 0.08 | 55 | AgNO3 | Sigma Aldrich | ? | 1 | mM | Chitosan | biopolymer | Organic | organic | ? | ? | ? | ? | 0.01 | mg/ml | ? | ? | ? | ? | ? | ? | reducing;precursor | BA | no | no | no | ? | 0.027 | mg/mL | ? | ? | ? | No | No | No | No | No | No | No | No | ? | ? | ? | ? | Spherical | TEM | JEOL 1010 electron micro- scope at an accelerating voltage of 80 kV on carbon coated cooper TEM grids | ? | ? | ? | ? | ? | 25 | 0.9 | ELS | Zeta sizer, Malvern | 10 | 4 | TEM | TEM JEOL 2100 | ? | ? | ? | ? | ? | ? | ? | ? | ? | ? | ? | ? | ? | ? | ? | ? | ? | No | No | No | No | No | No | No | No | No | No | no | No | No | 0.0001 | mg/mL | 24 | in vitro | Lung | bronchial epithelial cell line BEAS-2B | Normal cells | human | 105 | 24 | MTT assay | ? | 120 | ? | ? | No | No
Schlinkert et al 2015; The oxidative potential of differently charged silver and gold nanoparticles on three human lung epithelial cell types; Journal of Nanobiotechnology (2015) 13:1 | Schilinkert | 2015 | 10.1186/s12951-014-0062-4 | wet chemical | single | Heating | 100 | No | No | No | No | Mechanic | ? | 0.08 | 55 | AgNO3 | Sigma Aldrich | ? | 1 | mM | Chitosan | biopolymer | Organic | organic | ? | ? | ? | ? | 0.01 | mg/ml | ? | ? | ? | ? | ? | ? | reducing;precursor | BA | no | no | no | ? | 0.027 | mg/mL | ? | ? | ? | No | No | No | No | No | No | No | No | ? | ? | ? | ? | Spherical | TEM | JEOL 1010 electron micro- scope at an accelerating voltage of 80 kV on carbon coated cooper TEM grids | ? | ? | ? | ? | ? | 25 | 0.9 | ELS | Zeta sizer, Malvern | 10 | 4 | TEM | TEM JEOL 2100 | ? | ? | ? | ? | ? | ? | ? | ? | ? | ? | ? | ? | ? | ? | ? | ? | ? | No | No | No | No | No | No | No | No | No | No | no | No | No | 0.0002 | mg/mL | 24 | in vitro | Lung | bronchial epithelial cell line BEAS-2B | Normal cells | human | 105 | 24 | MTT assay | ? | 100 | ? | ? | No | No
Schlinkert et al 2015; The oxidative potential of differently charged silver and gold nanoparticles on three human lung epithelial cell types; Journal of Nanobiotechnology (2015) 13:1 | Schilinkert | 2015 | 10.1186/s12951-014-0062-4 | wet chemical | single | Heating | 100 | No | No | No | No | Mechanic | ? | 0.08 | 55 | AgNO3 | Sigma Aldrich | ? | 1 | mM | Chitosan | biopolymer | Organic | organic | ? | ? | ? | ? | 0.01 | mg/ml | ? | ? | ? | ? | ? | ? | reducing;precursor | BA | no | no | no | ? | 0.027 | mg/mL | ? | ? | ? | No | No | No | No | No | No | No | No | ? | ? | ? | ? | Spherical | TEM | JEOL 1010 electron micro- scope at an accelerating voltage of 80 kV on carbon coated cooper TEM grids | ? | ? | ? | ? | ? | 25 | 0.9 | ELS | Zeta sizer, Malvern | 10 | 4 | TEM | TEM JEOL 2100 | ? | ? | ? | ? | ? | ? | ? | ? | ? | ? | ? | ? | ? | ? | ? | ? | ? | No | No | No | No | No | No | No | No | No | No | no | No | No | 0.0004 | mg/mL | 24 | in vitro | Lung | bronchial epithelial cell line BEAS-2B | Normal cells | human | 105 | 24 | MTT assay | ? | 100 | ? | ? | No | No
Schlinkert et al 2015; The oxidative potential of differently charged silver and gold nanoparticles on three human lung epithelial cell types; Journal of Nanobiotechnology (2015) 13:1 | Schilinkert | 2015 | 10.1186/s12951-014-0062-4 | wet chemical | single | Heating | 100 | No | No | No | No | Mechanic | ? | 0.08 | 55 | AgNO3 | Sigma Aldrich | ? | 1 | mM | Chitosan | biopolymer | Organic | organic | ? | ? | ? | ? | 0.01 | mg/ml | ? | ? | ? | ? | ? | ? | reducing;precursor | BA | no | no | no | ? | 0.027 | mg/mL | ? | ? | ? | No | No | No | No | No | No | No | No | ? | ? | ? | ? | Spherical | TEM | JEOL 1010 electron micro- scope at an accelerating voltage of 80 kV on carbon coated cooper TEM grids | ? | ? | ? | ? | ? | 43 | 0.4 | ELS | Zeta sizer, Malvern | 10 | 4 | TEM | TEM JEOL 2100 | ? | ? | ? | ? | ? | ? | ? | ? | ? | ? | ? | ? | ? | ? | ? | ? | ? | No | No | No | No | No | No | No | No | No | No | no | No | No | 0.0001 | mg/mL | 24 | in vitro | Lung | alveolar basal epithelial cell line (A549) | Normal cells | human | 105 | 24 | MTT assay | ? | 100 | ? | ? | No | No
Schlinkert et al 2015; The oxidative potential of differently charged silver and gold nanoparticles on three human lung epithelial cell types; Journal of Nanobiotechnology (2015) 13:1 | Schilinkert | 2015 | 10.1186/s12951-014-0062-4 | wet chemical | single | Heating | 100 | No | No | No | No | Mechanic | ? | 0.08 | 55 | AgNO3 | Sigma Aldrich | ? | 1 | mM | Chitosan | biopolymer | Organic | organic | ? | ? | ? | ? | 0.01 | mg/ml | ? | ? | ? | ? | ? | ? | reducing;precursor | BA | no | no | no | ? | 0.027 | mg/mL | ? | ? | ? | No | No | No | No | No | No | No | No | ? | ? | ? | ? | Spherical | TEM | JEOL 1010 electron micro- scope at an accelerating voltage of 80 kV on carbon coated cooper TEM grids | ? | ? | ? | ? | ? | 43 | 0.4 | ELS | Zeta sizer, Malvern | 10 | 4 | TEM | TEM JEOL 2100 | ? | ? | ? | ? | ? | ? | ? | ? | ? | ? | ? | ? | ? | ? | ? | ? | ? | No | No | No | No | No | No | No | No | No | No | no | No | No | 0.0002 | mg/mL | 24 | in vitro | Lung | alveolar basal epithelial cell line (A549) | Normal cells | human | 105 | 24 | MTT assay | ? | 90 | ? | ? | No | No
Schlinkert et al 2015; The oxidative potential of differently charged silver and gold nanoparticles on three human lung epithelial cell types; Journal of Nanobiotechnology (2015) 13:1 | Schilinkert | 2015 | 10.1186/s12951-014-0062-4 | wet chemical | single | Heating | 100 | No | No | No | No | Mechanic | ? | 0.08 | 55 | AgNO3 | Sigma Aldrich | ? | 1 | mM | Chitosan | biopolymer | Organic | organic | ? | ? | ? | ? | 0.01 | mg/ml | ? | ? | ? | ? | ? | ? | reducing;precursor | BA | no | no | no | ? | 0.027 | mg/mL | ? | ? | ? | No | No | No | No | No | No | No | No | ? | ? | ? | ? | Spherical | TEM | JEOL 1010 electron micro- scope at an accelerating voltage of 80 kV on carbon coated cooper TEM grids | ? | ? | ? | ? | ? | 43 | 0.4 | ELS | Zeta sizer, Malvern | 10 | 4 | TEM | TEM JEOL 2100 | ? | ? | ? | ? | ? | ? | ? | ? | ? | ? | ? | ? | ? | ? | ? | ? | ? | No | No | No | No | No | No | No | No | No | No | no | No | No | 0.0004 | mg/mL | 24 | in vitro | Lung | alveolar basal epithelial cell line (A549) | Normal cells | human | 105 | 24 | MTT assay | ? | 105 | ? | ? | No | No
Schlinkert et al 2015; The oxidative potential of differently charged silver and gold nanoparticles on three human lung epithelial cell types; Journal of Nanobiotechnology (2015) 13:1 | Schilinkert | 2015 | 10.1186/s12951-014-0062-4 | wet chemical | single | Heating | 100 | No | No | No | No | Mechanic | ? | 0.08 | 55 | AgNO3 | Sigma Aldrich | ? | 1 | mM | Chitosan | biopolymer | Organic | organic | ? | ? | ? | ? | 0.01 | mg/ml | ? | ? | ? | ? | ? | ? | reducing;precursor | BA | no | no | no | ? | 0.027 | mg/mL | ? | ? | ? | No | No | No | No | No | No | No | No | ? | ? | ? | ? | Spherical | TEM | JEOL 1010 electron micro- scope at an accelerating voltage of 80 kV on carbon coated cooper TEM grids | ? | ? | ? | ? | ? | 43 | 0.4 | ELS | Zeta sizer, Malvern | 10 | 4 | TEM | TEM JEOL 2100 | ? | ? | ? | ? | ? | ? | ? | ? | ? | ? | ? | ? | ? | ? | ? | ? | ? | No | No | No | No | No | No | No | No | No | No | no | No | No | 0.0007 | mg/mL | 24 | in vitro | Lung | alveolar basal epithelial cell line (A549) | Normal cells | human | 105 | 24 | MTT assay | ? | 90 | ? | ? | No | No
Schlinkert et al 2015; The oxidative potential of differently charged silver and gold nanoparticles on three human lung epithelial cell types; Journal of Nanobiotechnology (2015) 13:1 | Schilinkert | 2015 | 10.1186/s12951-014-0062-4 | wet chemical | single | Heating | 100 | No | No | No | No | Mechanic | ? | 0.08 | 55 | AgNO3 | Sigma Aldrich | ? | 1 | mM | Chitosan | biopolymer | Organic | organic | ? | ? | ? | ? | 0.01 | mg/ml | ? | ? | ? | ? | ? | ? | reducing;precursor | BA | no | no | no | ? | 0.027 | mg/mL | ? | ? | ? | No | No | No | No | No | No | No | No | ? | ? | ? | ? | Spherical | TEM | JEOL 1010 electron micro- scope at an accelerating voltage of 80 kV on carbon coated cooper TEM grids | ? | ? | ? | ? | ? | 43 | 0.4 | ELS | Zeta sizer, Malvern | 10 | 4 | TEM | TEM JEOL 2100 | ? | ? | ? | ? | ? | ? | ? | ? | ? | ? | ? | ? | ? | ? | ? | ? | ? | No | No | No | No | No | No | No | No | No | No | no | No | No | 0.0001 | mg/mL | 24 | in vitro | Lung | bronchial epithelial cell line BEAS-2B | Normal cells | human | 105 | 24 | MTT assay | ? | 95 | ? | ? | No | No
Schlinkert et al 2015; The oxidative potential of differently charged silver and gold nanoparticles on three human lung epithelial cell types; Journal of Nanobiotechnology (2015) 13:1 | Schilinkert | 2015 | 10.1186/s12951-014-0062-4 | wet chemical | single | Heating | 100 | No | No | No | No | Mechanic | ? | 0.08 | 55 | AgNO3 | Sigma Aldrich | ? | 1 | mM | Chitosan | biopolymer | Organic | organic | ? | ? | ? | ? | 0.01 | mg/ml | ? | ? | ? | ? | ? | ? | reducing;precursor | BA | no | no | no | ? | 0.027 | mg/mL | ? | ? | ? | No | No | No | No | No | No | No | No | ? | ? | ? | ? | Spherical | TEM | JEOL 1010 electron micro- scope at an accelerating voltage of 80 kV on carbon coated cooper TEM grids | ? | ? | ? | ? | ? | 43 | 0.4 | ELS | Zeta sizer, Malvern | 10 | 4 | TEM | TEM JEOL 2100 | ? | ? | ? | ? | ? | ? | ? | ? | ? | ? | ? | ? | ? | ? | ? | ? | ? | No | No | No | No | No | No | No | No | No | No | no | No | No | 0.0002 | mg/mL | 24 | in vitro | Lung | bronchial epithelial cell line BEAS-2B | Normal cells | human | 105 | 24 | MTT assay | ? | 100 | ? | ? | No | No
Schlinkert et al 2015; The oxidative potential of differently charged silver and gold nanoparticles on three human lung epithelial cell types; Journal of Nanobiotechnology (2015) 13:1 | Schilinkert | 2015 | 10.1186/s12951-014-0062-4 | wet chemical | single | Heating | 100 | No | No | No | No | Mechanic | ? | 0.08 | 55 | AgNO3 | Sigma Aldrich | ? | 1 | mM | Chitosan | biopolymer | Organic | organic | ? | ? | ? | ? | 0.01 | mg/ml | ? | ? | ? | ? | ? | ? | reducing;precursor | BA | no | no | no | ? | 0.027 | mg/mL | ? | ? | ? | No | No | No | No | No | No | No | No | ? | ? | ? | ? | Spherical | TEM | JEOL 1010 electron micro- scope at an accelerating voltage of 80 kV on carbon coated cooper TEM grids | ? | ? | ? | ? | ? | 43 | 0.4 | ELS | Zeta sizer, Malvern | 10 | 4 | TEM | TEM JEOL 2100 | ? | ? | ? | ? | ? | ? | ? | ? | ? | ? | ? | ? | ? | ? | ? | ? | ? | No | No | No | No | No | No | No | No | No | No | no | No | No | 0.0004 | mg/mL | 24 | in vitro | Lung | bronchial epithelial cell line BEAS-2B | Normal cells | human | 105 | 24 | MTT assay | ? | 100 | ? | ? | No | No
Schlinkert et al 2015; The oxidative potential of differently charged silver and gold nanoparticles on three human lung epithelial cell types; Journal of Nanobiotechnology (2015) 13:1 | Schilinkert | 2015 | 10.1186/s12951-014-0062-4 | wet chemical | single | Heating | 100 | No | No | No | No | Mechanic | ? | 0.08 | 55 | AgNO3 | Sigma Aldrich | ? | 1 | mM | Chitosan | biopolymer | Organic | organic | ? | ? | ? | ? | 0.01 | mg/ml | ? | ? | ? | ? | ? | ? | reducing;precursor | BA | no | no | no | ? | 0.027 | mg/mL | ? | ? | ? | No | No | No | No | No | No | No | No | ? | ? | ? | ? | Spherical | TEM | JEOL 1010 electron micro- scope at an accelerating voltage of 80 kV on carbon coated cooper TEM grids | ? | ? | ? | ? | ? | 43 | 0.4 | ELS | Zeta sizer, Malvern | 10 | 4 | TEM | TEM JEOL 2100 | ? | ? | ? | ? | ? | ? | ? | ? | ? | ? | ? | ? | ? | ? | ? | ? | ? | No | No | No | No | No | No | No | No | No | No | no | No | No | 0.0007 | mg/mL | 24 | in vitro | Lung | bronchial epithelial cell line BEAS-2B | Normal cells | human | 105 | 24 | MTT assay | ? | 110 | ? | ? | No | No
Schlinkert et al 2015; The oxidative potential of differently charged silver and gold nanoparticles on three human lung epithelial cell types; Journal of Nanobiotechnology (2015) 13:1 | Schilinkert | 2015 | 10.1186/s12951-014-0062-4 | wet chemical | single | Heating | 100 | No | No | No | No | Mechanic | ? | 0.08 | 55 | AgNO3 | Sigma Aldrich | ? | 1 | mM | Chitosan | biopolymer | Organic | organic | ? | ? | ? | ? | 0.01 | mg/ml | ? | ? | ? | ? | ? | ? | reducing;precursor | BA | no | no | no | ? | 0.027 | mg/mL | ? | ? | ? | No | No | No | No | No | No | No | No | ? | ? | ? | ? | Spherical | TEM | JEOL 1010 electron micro- scope at an accelerating voltage of 80 kV on carbon coated cooper TEM grids | ? | ? | ? | ? | ? | 43 | 0.4 | ELS | Zeta sizer, Malvern | 10 | 4 | TEM | TEM JEOL 2100 | ? | ? | ? | ? | ? | ? | ? | ? | ? | ? | ? | ? | ? | ? | ? | ? | ? | No | No | No | No | No | No | No | No | No | No | no | No | No | 0.0001 | mg/mL | 24 | in vitro | Lung | bronchial epithelial cell line BEAS-2B | Normal cells | human | 105 | 24 | MTT assay | ? | 95 | ? | ? | No | No
Schlinkert et al 2015; The oxidative potential of differently charged silver and gold nanoparticles on three human lung epithelial cell types; Journal of Nanobiotechnology (2015) 13:1 | Schilinkert | 2015 | 10.1186/s12951-014-0062-4 | wet chemical | single | Heating | 100 | No | No | No | No | Mechanic | ? | 0.08 | 55 | AgNO3 | Sigma Aldrich | ? | 1 | mM | Chitosan | biopolymer | Organic | organic | ? | ? | ? | ? | 0.01 | mg/ml | ? | ? | ? | ? | ? | ? | reducing;precursor | BA | no | no | no | ? | 0.027 | mg/mL | ? | ? | ? | No | No | No | No | No | No | No | No | ? | ? | ? | ? | Spherical | TEM | JEOL 1010 electron micro- scope at an accelerating voltage of 80 kV on carbon coated cooper TEM grids | ? | ? | ? | ? | ? | 43 | 0.4 | ELS | Zeta sizer, Malvern | 10 | 4 | TEM | TEM JEOL 2100 | ? | ? | ? | ? | ? | ? | ? | ? | ? | ? | ? | ? | ? | ? | ? | ? | ? | No | No | No | No | No | No | No | No | No | No | no | No | No | 0.0002 | mg/mL | 24 | in vitro | Lung | bronchial epithelial cell line BEAS-2B | Normal cells | human | 105 | 24 | MTT assay | ? | 90 | ? | ? | No | No
Schlinkert et al 2015; The oxidative potential of differently charged silver and gold nanoparticles on three human lung epithelial cell types; Journal of Nanobiotechnology (2015) 13:1 | Schilinkert | 2015 | 10.1186/s12951-014-0062-4 | wet chemical | single | Heating | 100 | No | No | No | No | Mechanic | ? | 0.08 | 55 | AgNO3 | Sigma Aldrich | ? | 1 | mM | Chitosan | biopolymer | Organic | organic | ? | ? | ? | ? | 0.01 | mg/ml | ? | ? | ? | ? | ? | ? | reducing;precursor | BA | no | no | no | ? | 0.027 | mg/mL | ? | ? | ? | No | No | No | No | No | No | No | No | ? | ? | ? | ? | Spherical | TEM | JEOL 1010 electron micro- scope at an accelerating voltage of 80 kV on carbon coated cooper TEM grids | ? | ? | ? | ? | ? | 43 | 0.4 | ELS | Zeta sizer, Malvern | 10 | 4 | TEM | TEM JEOL 2100 | ? | ? | ? | ? | ? | ? | ? | ? | ? | ? | ? | ? | ? | ? | ? | ? | ? | No | No | No | No | No | No | No | No | No | No | no | No | No | 0.0004 | mg/mL | 24 | in vitro | Lung | bronchial epithelial cell line BEAS-2B | Normal cells | human | 105 | 24 | MTT assay | ? | 45 | ? | ? | No | No
Schlinkert et al 2015; The oxidative potential of differently charged silver and gold nanoparticles on three human lung epithelial cell types; Journal of Nanobiotechnology (2015) 13:1 | Schilinkert | 2015 | 10.1186/s12951-014-0062-4 | wet chemical | single | Heating | 100 | No | No | No | No | Mechanic | ? | 0.08 | 55 | AgNO3 | Sigma Aldrich | ? | 1 | mM | Chitosan | biopolymer | Organic | organic | ? | ? | ? | ? | 0.01 | mg/ml | ? | ? | ? | ? | ? | ? | reducing;precursor | BA | no | no | no | ? | 0.027 | mg/mL | ? | ? | ? | No | No | No | No | No | No | No | No | ? | ? | ? | ? | Spherical | TEM | JEOL 1010 electron micro- scope at an accelerating voltage of 80 kV on carbon coated cooper TEM grids | ? | ? | ? | ? | ? | 43 | 0.4 | ELS | Zeta sizer, Malvern | 10 | 4 | TEM | TEM JEOL 2100 | ? | ? | ? | ? | ? | ? | ? | ? | ? | ? | ? | ? | ? | ? | ? | ? | ? | No | No | No | No | No | No | No | No | No | No | no | No | No | 0.0007 | mg/mL | 24 | in vitro | Lung | bronchial epithelial cell line BEAS-2B | Normal cells | human | 105 | 24 | MTT assay | ? | 110 | ? | ? | No | No
Schlinkert et al 2015; The oxidative potential of differently charged silver and gold nanoparticles on three human lung epithelial cell types; Journal of Nanobiotechnology (2015) 13:1 | Schilinkert | 2015 | 10.1186/s12951-014-0062-4 | wet chemical | single | Heating | 100 | No | No | No | No | Mechanic | ? | 0.08 | 55 | AgNO3 | Sigma Aldrich | ? | 1 | mM | Chitosan | biopolymer | Organic | organic | ? | ? | ? | ? | 0.01 | mg/ml | ? | ? | ? | ? | ? | ? | reducing;precursor | BA | no | no | no | ? | 0.027 | mg/mL | ? | ? | ? | No | No | No | No | No | No | No | No | ? | ? | ? | ? | Spherical | TEM | JEOL 1010 electron micro- scope at an accelerating voltage of 80 kV on carbon coated cooper TEM grids | ? | ? | ? | ? | ? | 60 | 0.9 | ELS | Zeta sizer, Malvern | 10 | 4 | TEM | TEM JEOL 2100 | ? | ? | ? | ? | ? | ? | ? | ? | ? | ? | ? | ? | ? | ? | ? | ? | ? | No | No | No | No | No | No | No | No | No | No | no | No | No | 0.0001 | mg/mL | 24 | in vitro | Lung | alveolar basal epithelial cell line (A549) | Normal cells | human | 105 | 24 | MTT assay | ? | 120 | ? | ? | No | No
Schlinkert et al 2015; The oxidative potential of differently charged silver and gold nanoparticles on three human lung epithelial cell types; Journal of Nanobiotechnology (2015) 13:1 | Schilinkert | 2015 | 10.1186/s12951-014-0062-4 | wet chemical | single | Heating | 100 | No | No | No | No | Mechanic | ? | 0.08 | 55 | AgNO3 | Sigma Aldrich | ? | 1 | mM | Chitosan | biopolymer | Organic | organic | ? | ? | ? | ? | 0.01 | mg/ml | ? | ? | ? | ? | ? | ? | reducing;precursor | BA | no | no | no | ? | 0.027 | mg/mL | ? | ? | ? | No | No | No | No | No | No | No | No | ? | ? | ? | ? | Spherical | TEM | JEOL 1010 electron micro- scope at an accelerating voltage of 80 kV on carbon coated cooper TEM grids | ? | ? | ? | ? | ? | 60 | 0.9 | ELS | Zeta sizer, Malvern | 10 | 4 | TEM | TEM JEOL 2100 | ? | ? | ? | ? | ? | ? | ? | ? | ? | ? | ? | ? | ? | ? | ? | ? | ? | No | No | No | No | No | No | No | No | No | No | no | No | No | 0.0002 | mg/mL | 24 | in vitro | Lung | alveolar basal epithelial cell line (A549) | Normal cells | human | 105 | 24 | MTT assay | ? | 115 | ? | ? | No | No
Schlinkert et al 2015; The oxidative potential of differently charged silver and gold nanoparticles on three human lung epithelial cell types; Journal of Nanobiotechnology (2015) 13:1 | Schilinkert | 2015 | 10.1186/s12951-014-0062-4 | wet chemical | single | Heating | 100 | No | No | No | No | Mechanic | ? | 0.08 | 55 | AgNO3 | Sigma Aldrich | ? | 1 | mM | Chitosan | biopolymer | Organic | organic | ? | ? | ? | ? | 0.01 | mg/ml | ? | ? | ? | ? | ? | ? | reducing;precursor | BA | no | no | no | ? | 0.027 | mg/mL | ? | ? | ? | No | No | No | No | No | No | No | No | ? | ? | ? | ? | Spherical | TEM | JEOL 1010 electron micro- scope at an accelerating voltage of 80 kV on carbon coated cooper TEM grids | ? | ? | ? | ? | ? | 60 | 0.9 | ELS | Zeta sizer, Malvern | 10 | 4 | TEM | TEM JEOL 2100 | ? | ? | ? | ? | ? | ? | ? | ? | ? | ? | ? | ? | ? | ? | ? | ? | ? | No | No | No | No | No | No | No | No | No | No | no | No | No | 0.0004 | mg/mL | 24 | in vitro | Lung | alveolar basal epithelial cell line (A549) | Normal cells | human | 105 | 24 | MTT assay | ? | 105 | ? | ? | No | No
Schlinkert et al 2015; The oxidative potential of differently charged silver and gold nanoparticles on three human lung epithelial cell types; Journal of Nanobiotechnology (2015) 13:1 | Schilinkert | 2015 | 10.1186/s12951-014-0062-4 | wet chemical | single | Heating | 100 | No | No | No | No | Mechanic | ? | 0.08 | 55 | AgNO3 | Sigma Aldrich | ? | 1 | mM | Chitosan | biopolymer | Organic | organic | ? | ? | ? | ? | 0.01 | mg/ml | ? | ? | ? | ? | ? | ? | reducing;precursor | BA | no | no | no | ? | 0.027 | mg/mL | ? | ? | ? | No | No | No | No | No | No | No | No | ? | ? | ? | ? | Spherical | TEM | JEOL 1010 electron micro- scope at an accelerating voltage of 80 kV on carbon coated cooper TEM grids | ? | ? | ? | ? | ? | 60 | 0.9 | ELS | Zeta sizer, Malvern | 10 | 4 | TEM | TEM JEOL 2100 | ? | ? | ? | ? | ? | ? | ? | ? | ? | ? | ? | ? | ? | ? | ? | ? | ? | No | No | No | No | No | No | No | No | No | No | no | No | No | 0.0007 | mg/mL | 24 | in vitro | Lung | alveolar basal epithelial cell line (A549) | Normal cells | human | 105 | 24 | MTT assay | ? | 90 | ? | ? | No | No
Schlinkert et al 2015; The oxidative potential of differently charged silver and gold nanoparticles on three human lung epithelial cell types; Journal of Nanobiotechnology (2015) 13:1 | Schilinkert | 2015 | 10.1186/s12951-014-0062-4 | wet chemical | single | Heating | 100 | No | No | No | No | Mechanic | ? | 0.08 | 55 | AgNO3 | Sigma Aldrich | ? | 1 | mM | Chitosan | biopolymer | Organic | organic | ? | ? | ? | ? | 0.01 | mg/ml | ? | ? | ? | ? | ? | ? | reducing;precursor | BA | no | no | no | ? | 0.027 | mg/mL | ? | ? | ? | No | No | No | No | No | No | No | No | ? | ? | ? | ? | Spherical | TEM | JEOL 1010 electron micro- scope at an accelerating voltage of 80 kV on carbon coated cooper TEM grids | ? | ? | ? | ? | ? | 60 | 0.9 | ELS | Zeta sizer, Malvern | 10 | 4 | TEM | TEM JEOL 2100 | ? | ? | ? | ? | ? | ? | ? | ? | ? | ? | ? | ? | ? | ? | ? | ? | ? | No | No | No | No | No | No | No | No | No | No | no | No | No | 0.0001 | mg/mL | 24 | in vitro | Lung | bronchial epithelial cell line BEAS-2B | Normal cells | human | 105 | 24 | MTT assay | ? | 100 | ? | ? | No | No
Schlinkert et al 2015; The oxidative potential of differently charged silver and gold nanoparticles on three human lung epithelial cell types; Journal of Nanobiotechnology (2015) 13:1 | Schilinkert | 2015 | 10.1186/s12951-014-0062-4 | wet chemical | single | Heating | 100 | No | No | No | No | Mechanic | ? | 0.08 | 55 | AgNO3 | Sigma Aldrich | ? | 1 | mM | Chitosan | biopolymer | Organic | organic | ? | ? | ? | ? | 0.01 | mg/ml | ? | ? | ? | ? | ? | ? | reducing;precursor | BA | no | no | no | ? | 0.027 | mg/mL | ? | ? | ? | No | No | No | No | No | No | No | No | ? | ? | ? | ? | Spherical | TEM | JEOL 1010 electron micro- scope at an accelerating voltage of 80 kV on carbon coated cooper TEM grids | ? | ? | ? | ? | ? | 60 | 0.9 | ELS | Zeta sizer, Malvern | 10 | 4 | TEM | TEM JEOL 2100 | ? | ? | ? | ? | ? | ? | ? | ? | ? | ? | ? | ? | ? | ? | ? | ? | ? | No | No | No | No | No | No | No | No | No | No | no | No | No | 0.0002 | mg/mL | 24 | in vitro | Lung | bronchial epithelial cell line BEAS-2B | Normal cells | human | 105 | 24 | MTT assay | ? | 90 | ? | ? | No | No
Schlinkert et al 2015; The oxidative potential of differently charged silver and gold nanoparticles on three human lung epithelial cell types; Journal of Nanobiotechnology (2015) 13:1 | Schilinkert | 2015 | 10.1186/s12951-014-0062-4 | wet chemical | single | Heating | 100 | No | No | No | No | Mechanic | ? | 0.08 | 55 | AgNO3 | Sigma Aldrich | ? | 1 | mM | Chitosan | biopolymer | Organic | organic | ? | ? | ? | ? | 0.01 | mg/ml | ? | ? | ? | ? | ? | ? | reducing;precursor | BA | no | no | no | ? | 0.027 | mg/mL | ? | ? | ? | No | No | No | No | No | No | No | No | ? | ? | ? | ? | Spherical | TEM | JEOL 1010 electron micro- scope at an accelerating voltage of 80 kV on carbon coated cooper TEM grids | ? | ? | ? | ? | ? | 60 | 0.9 | ELS | Zeta sizer, Malvern | 10 | 4 | TEM | TEM JEOL 2100 | ? | ? | ? | ? | ? | ? | ? | ? | ? | ? | ? | ? | ? | ? | ? | ? | ? | No | No | No | No | No | No | No | No | No | No | no | No | No | 0.0004 | mg/mL | 24 | in vitro | Lung | bronchial epithelial cell line BEAS-2B | Normal cells | human | 105 | 24 | MTT assay | ? | 100 | ? | ? | No | No
Schlinkert et al 2015; The oxidative potential of differently charged silver and gold nanoparticles on three human lung epithelial cell types; Journal of Nanobiotechnology (2015) 13:1 | Schilinkert | 2015 | 10.1186/s12951-014-0062-4 | wet chemical | single | Heating | 100 | No | No | No | No | Mechanic | ? | 0.08 | 55 | AgNO3 | Sigma Aldrich | ? | 1 | mM | Chitosan | biopolymer | Organic | organic | ? | ? | ? | ? | 0.01 | mg/ml | ? | ? | ? | ? | ? | ? | reducing;precursor | BA | no | no | no | ? | 0.027 | mg/mL | ? | ? | ? | No | No | No | No | No | No | No | No | ? | ? | ? | ? | Spherical | TEM | JEOL 1010 electron micro- scope at an accelerating voltage of 80 kV on carbon coated cooper TEM grids | ? | ? | ? | ? | ? | 60 | 0.9 | ELS | Zeta sizer, Malvern | 10 | 4 | TEM | TEM JEOL 2100 | ? | ? | ? | ? | ? | ? | ? | ? | ? | ? | ? | ? | ? | ? | ? | ? | ? | No | No | No | No | No | No | No | No | No | No | no | No | No | 0.0007 | mg/mL | 24 | in vitro | Lung | bronchial epithelial cell line BEAS-2B | Normal cells | human | 105 | 24 | MTT assay | ? | 95 | ? | ? | No | No
Schlinkert et al 2015; The oxidative potential of differently charged silver and gold nanoparticles on three human lung epithelial cell types; Journal of Nanobiotechnology (2015) 13:1 | Schilinkert | 2015 | 10.1186/s12951-014-0062-4 | wet chemical | single | Heating | 100 | No | No | No | No | Mechanic | ? | 0.08 | 55 | AgNO3 | Sigma Aldrich | ? | 1 | mM | Chitosan | biopolymer | Organic | organic | ? | ? | ? | ? | 0.01 | mg/ml | ? | ? | ? | ? | ? | ? | reducing;precursor | BA | no | no | no | ? | 0.027 | mg/mL | ? | ? | ? | No | No | No | No | No | No | No | No | ? | ? | ? | ? | Spherical | TEM | JEOL 1010 electron micro- scope at an accelerating voltage of 80 kV on carbon coated cooper TEM grids | ? | ? | ? | ? | ? | 60 | 0.9 | ELS | Zeta sizer, Malvern | 10 | 4 | TEM | TEM JEOL 2100 | ? | ? | ? | ? | ? | ? | ? | ? | ? | ? | ? | ? | ? | ? | ? | ? | ? | No | No | No | No | No | No | No | No | No | No | no | No | No | 0.0001 | mg/mL | 24 | in vitro | Lung | bronchial epithelial cell line BEAS-2B | Normal cells | human | 105 | 24 | MTT assay | ? | 95 | ? | ? | No | No
Schlinkert et al 2015; The oxidative potential of differently charged silver and gold nanoparticles on three human lung epithelial cell types; Journal of Nanobiotechnology (2015) 13:1 | Schilinkert | 2015 | 10.1186/s12951-014-0062-4 | wet chemical | single | Heating | 100 | No | No | No | No | Mechanic | ? | 0.08 | 55 | AgNO3 | Sigma Aldrich | ? | 1 | mM | Chitosan | biopolymer | Organic | organic | ? | ? | ? | ? | 0.01 | mg/ml | ? | ? | ? | ? | ? | ? | reducing;precursor | BA | no | no | no | ? | 0.027 | mg/mL | ? | ? | ? | No | No | No | No | No | No | No | No | ? | ? | ? | ? | Spherical | TEM | JEOL 1010 electron micro- scope at an accelerating voltage of 80 kV on carbon coated cooper TEM grids | ? | ? | ? | ? | ? | 60 | 0.9 | ELS | Zeta sizer, Malvern | 10 | 4 | TEM | TEM JEOL 2100 | ? | ? | ? | ? | ? | ? | ? | ? | ? | ? | ? | ? | ? | ? | ? | ? | ? | No | No | No | No | No | No | No | No | No | No | no | No | No | 0.0002 | mg/mL | 24 | in vitro | Lung | bronchial epithelial cell line BEAS-2B | Normal cells | human | 105 | 24 | MTT assay | ? | 80 | ? | ? | No | No
Schlinkert et al 2015; The oxidative potential of differently charged silver and gold nanoparticles on three human lung epithelial cell types; Journal of Nanobiotechnology (2015) 13:1 | Schilinkert | 2015 | 10.1186/s12951-014-0062-4 | wet chemical | single | Heating | 100 | No | No | No | No | Mechanic | ? | 0.08 | 55 | AgNO3 | Sigma Aldrich | ? | 1 | mM | Chitosan | biopolymer | Organic | organic | ? | ? | ? | ? | 0.01 | mg/ml | ? | ? | ? | ? | ? | ? | reducing;precursor | BA | no | no | no | ? | 0.027 | mg/mL | ? | ? | ? | No | No | No | No | No | No | No | No | ? | ? | ? | ? | Spherical | TEM | JEOL 1010 electron micro- scope at an accelerating voltage of 80 kV on carbon coated cooper TEM grids | ? | ? | ? | ? | ? | 60 | 0.9 | ELS | Zeta sizer, Malvern | 10 | 4 | TEM | TEM JEOL 2100 | ? | ? | ? | ? | ? | ? | ? | ? | ? | ? | ? | ? | ? | ? | ? | ? | ? | No | No | No | No | No | No | No | No | No | No | no | No | No | 0.0004 | mg/mL | 24 | in vitro | Lung | bronchial epithelial cell line BEAS-2B | Normal cells | human | 105 | 24 | MTT assay | ? | 50 | ? | ? | No | No
Schlinkert et al 2015; The oxidative potential of differently charged silver and gold nanoparticles on three human lung epithelial cell types; Journal of Nanobiotechnology (2015) 13:1 | Schilinkert | 2015 | 10.1186/s12951-014-0062-4 | wet chemical | single | Heating | 100 | No | No | No | No | Mechanic | ? | 0.08 | 55 | AgNO3 | Sigma Aldrich | ? | 1 | mM | Chitosan | biopolymer | Organic | organic | ? | ? | ? | ? | 0.01 | mg/ml | ? | ? | ? | ? | ? | ? | reducing;precursor | BA | no | no | no | ? | 0.027 | mg/mL | ? | ? | ? | No | No | No | No | No | No | No | No | ? | ? | ? | ? | Spherical | TEM | JEOL 1010 electron micro- scope at an accelerating voltage of 80 kV on carbon coated cooper TEM grids | ? | ? | ? | ? | ? | 60 | 0.9 | ELS | Zeta sizer, Malvern | 10 | 4 | TEM | TEM JEOL 2100 | ? | ? | ? | ? | ? | ? | ? | ? | ? | ? | ? | ? | ? | ? | ? | ? | ? | No | No | No | No | No | No | No | No | No | No | no | No | No | 0.0007 | mg/mL | 24 | in vitro | Lung | bronchial epithelial cell line BEAS-2B | Normal cells | human | 105 | 24 | ? | ? | ? | ? | ? | No | No
Seku et al 2018; Microwave‑assisted synthesis of silver nanoparticles and their application in catalytic, antibacterial and antioxidant activities; Journal of Nanostructure in Chemistry 8, 179–188 | Seku | 2018 | https://doi.org/10.1007/s40097-018-0264-7 | wet chemical | single | Microwave | ? | No | 750 | No | No | No | 0 | 0.025 | 7 | AgNO3 | Sigma Aldrich | ? | 29 | mM | carboxymethylated gum kondagogu (CMGK) | chemical | Organic | organic | carboxymethylated gum kondagogu (CMGK) | chemical | organic | organic | ? | ? | ? | ? | 5 | ml | ? | ? | reducing;precursor | BA | no | no | no | ? | ? | ? | ? | ? | ? | washed | Centrifugation | 20000 | rpm | 30 | No | No | No | water | ? | 420 | ? | Spherical | TEM | TECNAI G2 F20 S-TWIN | face centered cubic | TEM | TECNAI G2 F20 S-TWIN | ? | ? | -18.7 | ? | ELS | Zeta sizer, Malvern | 9 | 2 | TEM | TECNAI | ? | ? | ? | ? | ? | ? | ? | ? | ? | ? | ? | ? | ? | ? | ? | ? | ? | 0.02 | mg/mL | ? | ? | 24 | ? | MuellerHinton | Bacillus subtilis | ? | 18 | ? | mm | ZOI | No | No | No | No | No | No | No | No | No | No | No | No | No | No | No | No | No
Seku et al 2018; Microwave‑assisted synthesis of silver nanoparticles and their application in catalytic, antibacterial and antioxidant activities; Journal of Nanostructure in Chemistry 8, 179–188 | Seku | 2018 | https://doi.org/10.1007/s40097-018-0264-7 | wet chemical | single | Microwave | ? | No | 750 | No | No | No | 0 | 0.025 | 7 | AgNO3 | Sigma Aldrich | ? | 29 | mM | carboxymethylated gum kondagogu (CMGK) | chemical | Organic | organic | carboxymethylated gum kondagogu (CMGK) | chemical | organic | organic | ? | ? | ? | ? | 5 | ml | ? | ? | reducing;precursor | BA | no | no | no | ? | ? | ? | ? | ? | ? | washed | Centrifugation | 20000 | rpm | 30 | No | No | No | water | ? | 420 | ? | Spherical | TEM | TECNAI G2 F20 S-TWIN | face centered cubic | TEM | TECNAI G2 F20 S-TWIN | ? | ? | -18.7 | ? | ELS | Zeta sizer, Malvern | 9 | 2 | TEM | TECNAI | ? | ? | ? | ? | ? | ? | ? | ? | ? | ? | ? | ? | ? | ? | ? | ? | ? | 0.02 | mg/mL | ? | ? | 24 | ? | MuellerHinton | Bacillus cereus | ? | 14 | ? | mm | ZOI | No | No | No | No | No | No | No | No | No | No | No | No | No | No | No | Dose | METRIC
Seku et al 2018; Microwave‑assisted synthesis of silver nanoparticles and their application in catalytic, antibacterial and antioxidant activities; Journal of Nanostructure in Chemistry 8, 179–188 | Seku | 2018 | https://doi.org/10.1007/s40097-018-0264-7 | wet chemical | single | Microwave | ? | No | 750 | No | No | No | 0 | 0.025 | 7 | AgNO3 | Sigma Aldrich | ? | 29 | mM | carboxymethylated gum kondagogu (CMGK) | chemical | Organic | organic | carboxymethylated gum kondagogu (CMGK) | chemical | organic | organic | ? | ? | ? | ? | 5 | ml | ? | ? | reducing;precursor | BA | no | no | no | ? | ? | ? | ? | ? | ? | washed | Centrifugation | 20000 | rpm | 30 | No | No | No | water | ? | 420 | ? | Spherical | TEM | TECNAI G2 F20 S-TWIN | face centered cubic | TEM | TECNAI G2 F20 S-TWIN | ? | ? | -18.7 | ? | ELS | Zeta sizer, Malvern | 9 | 2 | TEM | TECNAI | ? | ? | ? | ? | ? | ? | ? | ? | ? | ? | ? | ? | ? | ? | ? | ? | ? | 0.02 | mg/mL | ? | ? | 24 | ? | MuellerHinton | Escherichia coli | ? | 18 | ? | mm | ZOI | No | No | No | No | No | No | No | No | No | No | No | No | No | No | No | 10 | uL
Seku et al 2018; Microwave‑assisted synthesis of silver nanoparticles and their application in catalytic, antibacterial and antioxidant activities; Journal of Nanostructure in Chemistry 8, 179–188 | Seku | 2018 | https://doi.org/10.1007/s40097-018-0264-7 | wet chemical | single | Microwave | ? | No | 750 | No | No | No | 0 | 0.025 | 7 | AgNO3 | Sigma Aldrich | ? | 29 | mM | carboxymethylated gum kondagogu (CMGK) | chemical | Organic | organic | carboxymethylated gum kondagogu (CMGK) | chemical | organic | organic | ? | ? | ? | ? | 5 | ml | ? | ? | reducing;precursor | BA | no | no | no | ? | ? | ? | ? | ? | ? | washed | Centrifugation | 20000 | rpm | 30 | No | No | No | water | ? | 420 | ? | Spherical | TEM | TECNAI G2 F20 S-TWIN | face centered cubic | TEM | TECNAI G2 F20 S-TWIN | ? | ? | -18.7 | ? | ELS | Zeta sizer, Malvern | 9 | 2 | TEM | TECNAI | ? | ? | ? | ? | ? | ? | ? | ? | ? | ? | ? | ? | ? | ? | ? | ? | ? | 0.02 | mg/mL | ? | ? | 24 | ? | MuellerHinton | Pseudomonas aeruginosa | ? | 10 | ? | mm | ZOI | No | No | No | No | No | No | No | No | No | No | No | No | No | No | No | 15 | uL
Seku et al 2018; Microwave‑assisted synthesis of silver nanoparticles and their application in catalytic, antibacterial and antioxidant activities; Journal of Nanostructure in Chemistry 8, 179–188 | Seku | 2018 | https://doi.org/10.1007/s40097-018-0264-7 | wet chemical | single | Microwave | ? | No | 750 | No | No | No | 0 | 0.025 | 7 | AgNO3 | Sigma Aldrich | ? | 29 | mM | carboxymethylated gum kondagogu (CMGK) | chemical | Organic | organic | carboxymethylated gum kondagogu (CMGK) | chemical | organic | organic | ? | ? | ? | ? | 5 | ml | ? | ? | reducing;precursor | BA | no | no | no | ? | ? | ? | ? | ? | ? | washed | Centrifugation | 20000 | rpm | 30 | No | No | No | water | ? | 420 | ? | Spherical | TEM | TECNAI G2 F20 S-TWIN | face centered cubic | TEM | TECNAI G2 F20 S-TWIN | ? | ? | -18.7 | ? | ELS | Zeta sizer, Malvern | 9 | 2 | TEM | TECNAI | ? | ? | ? | ? | ? | ? | ? | ? | ? | ? | ? | ? | ? | ? | ? | ? | ? | 0.04 | mg/mL | ? | ? | 24 | ? | MuellerHinton | Bacillus subtilis | ? | 19 | ? | mm | ZOI | No | No | No | No | No | No | No | No | No | No | No | No | No | No | No | 20 | uL
Seku et al 2018; Microwave‑assisted synthesis of silver nanoparticles and their application in catalytic, antibacterial and antioxidant activities; Journal of Nanostructure in Chemistry 8, 179–188 | Seku | 2018 | https://doi.org/10.1007/s40097-018-0264-7 | wet chemical | single | Microwave | ? | No | 750 | No | No | No | 0 | 0.025 | 7 | AgNO3 | Sigma Aldrich | ? | 29 | mM | carboxymethylated gum kondagogu (CMGK) | chemical | Organic | organic | carboxymethylated gum kondagogu (CMGK) | chemical | organic | organic | ? | ? | ? | ? | 5 | ml | ? | ? | reducing;precursor | BA | no | no | no | ? | ? | ? | ? | ? | ? | washed | Centrifugation | 20000 | rpm | 30 | No | No | No | water | ? | 420 | ? | Spherical | TEM | TECNAI G2 F20 S-TWIN | face centered cubic | TEM | TECNAI G2 F20 S-TWIN | ? | ? | -18.7 | ? | ELS | Zeta sizer, Malvern | 9 | 2 | TEM | TECNAI | ? | ? | ? | ? | ? | ? | ? | ? | ? | ? | ? | ? | ? | ? | ? | ? | ? | 0.04 | mg/mL | ? | ? | 24 | ? | MuellerHinton | Bacillus cereus | ? | 18 | ? | mm | ZOI | No | No | No | No | No | No | No | No | No | No | No | No | No | No | No | 20 | uL
Seku et al 2018; Microwave‑assisted synthesis of silver nanoparticles and their application in catalytic, antibacterial and antioxidant activities; Journal of Nanostructure in Chemistry 8, 179–188 | Seku | 2018 | https://doi.org/10.1007/s40097-018-0264-7 | wet chemical | single | Microwave | ? | No | 750 | No | No | No | 0 | 0.025 | 7 | AgNO3 | Sigma Aldrich | ? | 29 | mM | carboxymethylated gum kondagogu (CMGK) | chemical | Organic | organic | carboxymethylated gum kondagogu (CMGK) | chemical | organic | organic | ? | ? | ? | ? | 5 | ml | ? | ? | reducing;precursor | BA | no | no | no | ? | ? | ? | ? | ? | ? | washed | Centrifugation | 20000 | rpm | 30 | No | No | No | water | ? | 420 | ? | Spherical | TEM | TECNAI G2 F20 S-TWIN | face centered cubic | TEM | TECNAI G2 F20 S-TWIN | ? | ? | -18.7 | ? | ELS | Zeta sizer, Malvern | 9 | 2 | TEM | TECNAI | ? | ? | ? | ? | ? | ? | ? | ? | ? | ? | ? | ? | ? | ? | ? | ? | ? | 0.04 | mg/mL | ? | ? | 24 | ? | MuellerHinton | Escherichia coli | ? | 21 | ? | mm | ZOI | No | No | No | No | No | No | No | No | No | No | No | No | No | No | No | 25 | uL
Seku et al 2018; Microwave‑assisted synthesis of silver nanoparticles and their application in catalytic, antibacterial and antioxidant activities; Journal of Nanostructure in Chemistry 8, 179–188 | Seku | 2018 | https://doi.org/10.1007/s40097-018-0264-7 | wet chemical | single | Microwave | ? | No | 750 | No | No | No | 0 | 0.025 | 7 | AgNO3 | Sigma Aldrich | ? | 29 | mM | carboxymethylated gum kondagogu (CMGK) | chemical | Organic | organic | carboxymethylated gum kondagogu (CMGK) | chemical | organic | organic | ? | ? | ? | ? | 5 | ml | ? | ? | reducing;precursor | BA | no | no | no | ? | ? | ? | ? | ? | ? | washed | Centrifugation | 20000 | rpm | 30 | No | No | No | water | ? | 420 | ? | Spherical | TEM | TECNAI G2 F20 S-TWIN | face centered cubic | TEM | TECNAI G2 F20 S-TWIN | ? | ? | -18.7 | ? | ELS | Zeta sizer, Malvern | 9 | 2 | TEM | TECNAI | ? | ? | ? | ? | ? | ? | ? | ? | ? | ? | ? | ? | ? | ? | ? | ? | ? | 0.04 | mg/mL | ? | ? | 24 | ? | MuellerHinton | Pseudomonas aeruginosa | ? | 12 | ? | mm | ZOI | No | No | No | No | No | No | No | No | No | No | No | No | No | No | No | 30 | uL
Seku et al 2018; Microwave‑assisted synthesis of silver nanoparticles and their application in catalytic, antibacterial and antioxidant activities; Journal of Nanostructure in Chemistry 8, 179–188 | Seku | 2018 | https://doi.org/10.1007/s40097-018-0264-7 | wet chemical | single | Microwave | ? | No | 750 | No | No | No | 0 | 0.025 | 7 | AgNO3 | Sigma Aldrich | ? | 29 | mM | carboxymethylated gum kondagogu (CMGK) | chemical | Organic | organic | carboxymethylated gum kondagogu (CMGK) | chemical | organic | organic | ? | ? | ? | ? | 5 | ml | ? | ? | reducing;precursor | BA | no | no | no | ? | ? | ? | ? | ? | ? | washed | Centrifugation | 20000 | rpm | 30 | No | No | No | water | ? | 420 | ? | Spherical | TEM | TECNAI G2 F20 S-TWIN | face centered cubic | TEM | TECNAI G2 F20 S-TWIN | ? | ? | -18.7 | ? | ELS | Zeta sizer, Malvern | 9 | 2 | TEM | TECNAI | ? | ? | ? | ? | ? | ? | ? | ? | ? | ? | ? | ? | ? | ? | ? | ? | ? | 0.06 | mg/mL | ? | ? | 24 | ? | MuellerHinton | Bacillus subtilis | ? | 21 | ? | mm | ZOI | No | No | No | No | No | No | No | No | No | No | No | No | No | No | No | No | No
Seku et al 2018; Microwave‑assisted synthesis of silver nanoparticles and their application in catalytic, antibacterial and antioxidant activities; Journal of Nanostructure in Chemistry 8, 179–188 | Seku | 2018 | https://doi.org/10.1007/s40097-018-0264-7 | wet chemical | single | Microwave | ? | No | 750 | No | No | No | 0 | 0.025 | 7 | AgNO3 | Sigma Aldrich | ? | 29 | mM | carboxymethylated gum kondagogu (CMGK) | chemical | Organic | organic | carboxymethylated gum kondagogu (CMGK) | chemical | organic | organic | ? | ? | ? | ? | 5 | ml | ? | ? | reducing;precursor | BA | no | no | no | ? | ? | ? | ? | ? | ? | washed | Centrifugation | 20000 | rpm | 30 | No | No | No | water | ? | 420 | ? | Spherical | TEM | TECNAI G2 F20 S-TWIN | face centered cubic | TEM | TECNAI G2 F20 S-TWIN | ? | ? | -18.7 | ? | ELS | Zeta sizer, Malvern | 9 | 2 | TEM | TECNAI | ? | ? | ? | ? | ? | ? | ? | ? | ? | ? | ? | ? | ? | ? | ? | ? | ? | 0.06 | mg/mL | ? | ? | 24 | ? | MuellerHinton | Bacillus cereus | ? | 20 | ? | mm | ZOI | No | No | No | No | No | No | No | No | No | No | No | No | No | No | No | No | No
Seku et al 2018; Microwave‑assisted synthesis of silver nanoparticles and their application in catalytic, antibacterial and antioxidant activities; Journal of Nanostructure in Chemistry 8, 179–188 | Seku | 2018 | https://doi.org/10.1007/s40097-018-0264-7 | wet chemical | single | Microwave | ? | No | 750 | No | No | No | 0 | 0.025 | 7 | AgNO3 | Sigma Aldrich | ? | 29 | mM | carboxymethylated gum kondagogu (CMGK) | chemical | Organic | organic | carboxymethylated gum kondagogu (CMGK) | chemical | organic | organic | ? | ? | ? | ? | 5 | ml | ? | ? | reducing;precursor | BA | no | no | no | ? | ? | ? | ? | ? | ? | washed | Centrifugation | 20000 | rpm | 30 | No | No | No | water | ? | 420 | ? | Spherical | TEM | TECNAI G2 F20 S-TWIN | face centered cubic | TEM | TECNAI G2 F20 S-TWIN | ? | ? | -18.7 | ? | ELS | Zeta sizer, Malvern | 9 | 2 | TEM | TECNAI | ? | ? | ? | ? | ? | ? | ? | ? | ? | ? | ? | ? | ? | ? | ? | ? | ? | 0.06 | mg/mL | ? | ? | 24 | ? | MuellerHinton | Escherichia coli | ? | 25 | ? | mm | ZOI | No | No | No | No | No | No | No | No | No | No | No | No | No | No | No | No | No
Seku et al 2018; Microwave‑assisted synthesis of silver nanoparticles and their application in catalytic, antibacterial and antioxidant activities; Journal of Nanostructure in Chemistry 8, 179–188 | Seku | 2018 | https://doi.org/10.1007/s40097-018-0264-7 | wet chemical | single | Microwave | ? | No | 750 | No | No | No | 0 | 0.025 | 7 | AgNO3 | Sigma Aldrich | ? | 29 | mM | carboxymethylated gum kondagogu (CMGK) | chemical | Organic | organic | carboxymethylated gum kondagogu (CMGK) | chemical | organic | organic | ? | ? | ? | ? | 5 | ml | ? | ? | reducing;precursor | BA | no | no | no | ? | ? | ? | ? | ? | ? | washed | Centrifugation | 20000 | rpm | 30 | No | No | No | water | ? | 420 | ? | Spherical | TEM | TECNAI G2 F20 S-TWIN | face centered cubic | TEM | TECNAI G2 F20 S-TWIN | ? | ? | -18.7 | ? | ELS | Zeta sizer, Malvern | 9 | 2 | TEM | TECNAI | ? | ? | ? | ? | ? | ? | ? | ? | ? | ? | ? | ? | ? | ? | ? | ? | ? | 0.06 | mg/mL | ? | ? | 24 | ? | MuellerHinton | Pseudomonas aeruginosa | ? | 14 | ? | mm | ZOI | No | No | No | No | No | No | No | No | No | No | No | No | No | No | No | No | No
Seku et al 2018; Microwave‑assisted synthesis of silver nanoparticles and their application in catalytic, antibacterial and antioxidant activities; Journal of Nanostructure in Chemistry 8, 179–188 | Seku | 2018 | https://doi.org/10.1007/s40097-018-0264-7 | wet chemical | single | Microwave | ? | No | 750 | No | No | No | 0 | 0.025 | 7 | AgNO3 | Sigma Aldrich | ? | 29 | mM | carboxymethylated gum kondagogu (CMGK) | chemical | Organic | organic | carboxymethylated gum kondagogu (CMGK) | chemical | organic | organic | ? | ? | ? | ? | 5 | ml | ? | ? | reducing;precursor | BA | no | no | no | ? | ? | ? | ? | ? | ? | washed | Centrifugation | 20000 | rpm | 30 | No | No | No | water | ? | 420 | ? | Spherical | TEM | TECNAI G2 F20 S-TWIN | face centered cubic | TEM | TECNAI G2 F20 S-TWIN | ? | ? | -18.7 | ? | ELS | Zeta sizer, Malvern | 9 | 2 | TEM | TECNAI | ? | ? | ? | ? | ? | ? | ? | ? | ? | ? | ? | ? | ? | ? | ? | ? | ? | 0.08 | mg/mL | ? | ? | 24 | ? | MuellerHinton | Bacillus subtilis | ? | 23 | ? | mm | ZOI | No | No | No | No | No | No | No | No | No | No | No | No | No | No | No | No | No
Seku et al 2018; Microwave‑assisted synthesis of silver nanoparticles and their application in catalytic, antibacterial and antioxidant activities; Journal of Nanostructure in Chemistry 8, 179–188 | Seku | 2018 | https://doi.org/10.1007/s40097-018-0264-7 | wet chemical | single | Microwave | ? | No | 750 | No | No | No | 0 | 0.025 | 7 | AgNO3 | Sigma Aldrich | ? | 29 | mM | carboxymethylated gum kondagogu (CMGK) | chemical | Organic | organic | carboxymethylated gum kondagogu (CMGK) | chemical | organic | organic | ? | ? | ? | ? | 5 | ml | ? | ? | reducing;precursor | BA | no | no | no | ? | ? | ? | ? | ? | ? | washed | Centrifugation | 20000 | rpm | 30 | No | No | No | water | ? | 420 | ? | Spherical | TEM | TECNAI G2 F20 S-TWIN | face centered cubic | TEM | TECNAI G2 F20 S-TWIN | ? | ? | -18.7 | ? | ELS | Zeta sizer, Malvern | 9 | 2 | TEM | TECNAI | ? | ? | ? | ? | ? | ? | ? | ? | ? | ? | ? | ? | ? | ? | ? | ? | ? | 0.08 | mg/mL | ? | ? | 24 | ? | MuellerHinton | Bacillus cereus | ? | 25 | ? | mm | ZOI | No | No | No | No | No | No | No | No | No | No | No | No | No | No | No | No | No
Seku et al 2018; Microwave‑assisted synthesis of silver nanoparticles and their application in catalytic, antibacterial and antioxidant activities; Journal of Nanostructure in Chemistry 8, 179–188 | Seku | 2018 | https://doi.org/10.1007/s40097-018-0264-7 | wet chemical | single | Microwave | ? | No | 750 | No | No | No | 0 | 0.025 | 7 | AgNO3 | Sigma Aldrich | ? | 29 | mM | carboxymethylated gum kondagogu (CMGK) | chemical | Organic | organic | carboxymethylated gum kondagogu (CMGK) | chemical | organic | organic | ? | ? | ? | ? | 5 | ml | ? | ? | reducing;precursor | BA | no | no | no | ? | ? | ? | ? | ? | ? | washed | Centrifugation | 20000 | rpm | 30 | No | No | No | water | ? | 420 | ? | Spherical | TEM | TECNAI G2 F20 S-TWIN | face centered cubic | TEM | TECNAI G2 F20 S-TWIN | ? | ? | -18.7 | ? | ELS | Zeta sizer, Malvern | 9 | 2 | TEM | TECNAI | ? | ? | ? | ? | ? | ? | ? | ? | ? | ? | ? | ? | ? | ? | ? | ? | ? | 0.08 | mg/mL | ? | ? | 24 | ? | MuellerHinton | Escherichia coli | ? | 28 | ? | mm | ZOI | No | No | No | No | No | No | No | No | No | No | No | No | No | No | No | No | No
Seku et al 2018; Microwave‑assisted synthesis of silver nanoparticles and their application in catalytic, antibacterial and antioxidant activities; Journal of Nanostructure in Chemistry 8, 179–188 | Seku | 2018 | https://doi.org/10.1007/s40097-018-0264-7 | wet chemical | single | Microwave | ? | No | 750 | No | No | No | 0 | 0.025 | 7 | AgNO3 | Sigma Aldrich | ? | 29 | mM | carboxymethylated gum kondagogu (CMGK) | chemical | Organic | organic | carboxymethylated gum kondagogu (CMGK) | chemical | organic | organic | ? | ? | ? | ? | 5 | ml | ? | ? | reducing;precursor | BA | no | no | no | ? | ? | ? | ? | ? | ? | washed | Centrifugation | 20000 | rpm | 30 | No | No | No | water | ? | 420 | ? | Spherical | TEM | TECNAI G2 F20 S-TWIN | face centered cubic | TEM | TECNAI G2 F20 S-TWIN | ? | ? | -18.7 | ? | ELS | Zeta sizer, Malvern | 9 | 2 | TEM | TECNAI | ? | ? | ? | ? | ? | ? | ? | ? | ? | ? | ? | ? | ? | ? | ? | ? | ? | 0.08 | mg/mL | ? | ? | 24 | ? | MuellerHinton | Pseudomonas aeruginosa | ? | 15 | ? | mm | ZOI | No | No | No | No | No | No | No | No | No | No | No | No | No | No | No | No | No
Selvaray et al 2019; Eco‑friendly approach in synthesis of silver nanoparticles and evaluation of optical, surface morphological and antimicrobial properties; Journal of Nanostructure in Chemistry 9, 153–162 | Selvaray | 2019 | https://doi.org/10.1007/s40097-019-0306-9 | phytosynthesis | single | Heating | 60 | No | No | No | No | Mechanic | ? | 0.33 | 110 | AgNO3 | Sigma Aldrich | 99.8 | 1 | mM | Alternanthera sessilis leaf | plant | Organic | organic | Alternanthera sessilis leaf | plant | Natural | organic | 0.5 | mg/ml | ? | ? | 5 | ml | 0.5 | mg/ml | reducing;precursor | BA | no | no | no | ? | ? | ? | C, O, N | EDX | Inca, Oxford Instruments | Washing;dried | Centrifugation | ? | ? | ? | ? | ? | ? | water | ? | 433 | ? | Spherical | SEM | Carl Zeiss MA15 | face centered cubic | ? | ? | ? | ? | ? | ? | ? | ? | 23.44 | ? | SEM | Carl Zeiss | ? | ? | ? | ? | ? | ? | ? | ? | ? | ? | ? | ? | ? | ? | ? | ? | ? | 0.08 | mg/mL | ? | ? | 24 | ? | MuellerHinton | Bacillus subtilis | ? | 4 | ? | mm | ZOI | No | No | No | No | No | No | No | No | No | No | No | No | No | No | No | No | No
Selvaray et al 2019; Eco‑friendly approach in synthesis of silver nanoparticles and evaluation of optical, surface morphological and antimicrobial properties; Journal of Nanostructure in Chemistry 9, 153–162 | Selvaray | 2019 | https://doi.org/10.1007/s40097-019-0306-9 | phytosynthesis | single | Heating | 60 | No | No | No | No | Mechanic | ? | 0.33 | 110 | AgNO3 | Sigma Aldrich | 99.8 | 1 | mM | Oregano root extract | plant | Organic | organic | Oregano root extract | plant | Natural | organic | 1 | mg/ml | ? | ? | 10 | ml | 1 | mg/ml | reducing;precursor | BA | no | no | no | ? | ? | ? | C, O, N | EDX | Inca, Oxford Instruments | Washing;dried | Centrifugation | ? | ? | ? | ? | ? | ? | water | ? | 425 | ? | fcc;spherical | SEM | Carl Zeiss MA15 | face centered cubic | ? | ? | ? | ? | ? | ? | ? | ? | 17.85 | ? | SEM | Carl Zeiss | ? | ? | ? | ? | ? | ? | ? | ? | ? | ? | ? | ? | ? | ? | ? | ? | ? | 0.075 | mL | ? | ? | 24 | ? | MuellerHinton | Bacillus subtilis | ? | 4 | ? | mm | ZOI | No | No | No | No | No | No | No | No | No | No | No | No | No | No | No | No | No
Selvaray et al 2019; Eco‑friendly approach in synthesis of silver nanoparticles and evaluation of optical, surface morphological and antimicrobial properties; Journal of Nanostructure in Chemistry 9, 153–162 | Selvaray | 2019 | https://doi.org/10.1007/s40097-019-0306-9 | phytosynthesis | single | Heating | 60 | No | No | No | No | Mechanic | ? | 0.33 | 110 | AgNO3 | Sigma Aldrich | 99.8 | 1 | mM | Alternanthera sessilis leaf | plant | Organic | organic | Alternanthera sessilis leaf | plant | Natural | organic | 0.5 | mg/ml | ? | ? | 5 | ml | 0.5 | mg/ml | reducing;precursor | BA | no | no | no | ? | ? | ? | C, O, N | EDX | Inca, Oxford Instruments | Washing;dried | Centrifugation | ? | ? | ? | ? | ? | ? | water | ? | 433 | ? | Spherical | SEM | Carl Zeiss MA15 | face centered cubic | ? | ? | ? | ? | ? | ? | ? | ? | 23.44 | ? | SEM | Carl Zeiss | ? | ? | ? | ? | ? | ? | ? | ? | ? | ? | ? | ? | ? | ? | ? | ? | ? | 0.075 | mL | ? | ? | 24 | ? | MuellerHinton | Staphylococcus aureus | ? | 11 | ? | mm | ZOI | No | No | No | No | No | No | No | No | No | No | No | No | No | No | No | No | No
Selvaray et al 2019; Eco‑friendly approach in synthesis of silver nanoparticles and evaluation of optical, surface morphological and antimicrobial properties; Journal of Nanostructure in Chemistry 9, 153–162 | Selvaray | 2019 | https://doi.org/10.1007/s40097-019-0306-9 | phytosynthesis | single | Heating | 60 | No | No | No | No | Mechanic | ? | 0.33 | 110 | AgNO3 | Sigma Aldrich | 99.8 | 1 | mM | Oregano root extract | plant | Organic | organic | Oregano root extract | plant | Natural | organic | 1 | mg/ml | ? | ? | 10 | ml | 1 | mg/ml | reducing;precursor | BA | no | no | no | ? | ? | ? | C, O, N | EDX | Inca, Oxford Instruments | Washing;dried | Centrifugation | ? | ? | ? | ? | ? | ? | water | ? | 425 | ? | fcc;spherical | SEM | Carl Zeiss MA15 | face centered cubic | ? | ? | ? | ? | ? | ? | ? | ? | 17.85 | ? | SEM | Carl Zeiss | ? | ? | ? | ? | ? | ? | ? | ? | ? | ? | ? | ? | ? | ? | ? | ? | ? | 0.075 | mL | ? | ? | 24 | ? | MuellerHinton | Staphylococcus aureus | ? | 3 | ? | mm | ZOI | No | No | No | No | No | No | No | No | No | No | No | No | No | No | No | No | No
Selvaray et al 2019; Eco‑friendly approach in synthesis of silver nanoparticles and evaluation of optical, surface morphological and antimicrobial properties; Journal of Nanostructure in Chemistry 9, 153–162 | Selvaray | 2019 | https://doi.org/10.1007/s40097-019-0306-9 | phytosynthesis | single | Heating | 60 | No | No | No | No | Mechanic | ? | 0.33 | 110 | AgNO3 | Sigma Aldrich | 99.8 | 1 | mM | Alternanthera sessilis leaf | plant | Organic | organic | Alternanthera sessilis leaf | plant | Natural | organic | 0.5 | mg/ml | ? | ? | 5 | ml | 0.5 | mg/ml | reducing;precursor | BA | no | no | no | ? | ? | ? | C, O, N | EDX | Inca, Oxford Instruments | Washing;dried | Centrifugation | ? | ? | ? | ? | ? | ? | water | ? | 433 | ? | Spherical | SEM | Carl Zeiss MA15 | face centered cubic | ? | ? | ? | ? | ? | ? | ? | ? | 23.44 | ? | SEM | Carl Zeiss | ? | ? | ? | ? | ? | ? | ? | ? | ? | ? | ? | ? | ? | ? | ? | ? | ? | 0.075 | mL | ? | ? | 24 | ? | MuellerHinton | Pseudomonas aeruginosa | ? | 10 | ? | mm | ZOI | No | No | No | No | No | No | No | No | No | No | No | No | No | No | No | No | No
Selvaray et al 2019; Eco‑friendly approach in synthesis of silver nanoparticles and evaluation of optical, surface morphological and antimicrobial properties; Journal of Nanostructure in Chemistry 9, 153–162 | Selvaray | 2019 | https://doi.org/10.1007/s40097-019-0306-9 | phytosynthesis | single | Heating | 60 | No | No | No | No | Mechanic | ? | 0.33 | 110 | AgNO3 | Sigma Aldrich | 99.8 | 1 | mM | Oregano root extract | plant | Organic | organic | Oregano root extract | plant | Natural | organic | 1 | mg/ml | ? | ? | 10 | ml | 1 | mg/ml | reducing;precursor | BA | no | no | no | ? | ? | ? | C, O, N | EDX | Inca, Oxford Instruments | Washing;dried | Centrifugation | ? | ? | ? | ? | ? | ? | water | ? | 425 | ? | fcc;spherical | SEM | Carl Zeiss MA15 | face centered cubic | ? | ? | ? | ? | ? | ? | ? | ? | 17.85 | ? | SEM | Carl Zeiss | ? | ? | ? | ? | ? | ? | ? | ? | ? | ? | ? | ? | ? | ? | ? | ? | ? | 0.075 | mL | ? | ? | 24 | ? | MuellerHinton | Pseudomonas aeruginosa | ? | 6 | ? | mm | ZOI | No | No | No | No | No | No | No | No | No | No | No | No | No | No | No | No | No
Selvaray et al 2019; Eco‑friendly approach in synthesis of silver nanoparticles and evaluation of optical, surface morphological and antimicrobial properties; Journal of Nanostructure in Chemistry 9, 153–162 | Selvaray | 2019 | https://doi.org/10.1007/s40097-019-0306-9 | phytosynthesis | single | Heating | 60 | No | No | No | No | Mechanic | ? | 0.33 | 110 | AgNO3 | Sigma Aldrich | 99.8 | 1 | mM | Alternanthera sessilis leaf | plant | Organic | organic | Alternanthera sessilis leaf | plant | Natural | organic | 0.5 | mg/ml | ? | ? | 5 | ml | 0.5 | mg/ml | reducing;precursor | BA | no | no | no | ? | ? | ? | C, O, N | EDX | Inca, Oxford Instruments | Washing;dried | Centrifugation | ? | ? | ? | ? | ? | ? | water | ? | 433 | ? | Spherical | SEM | Carl Zeiss MA15 | face centered cubic | ? | ? | ? | ? | ? | ? | ? | ? | 23.44 | ? | SEM | Carl Zeiss | ? | ? | ? | ? | ? | ? | ? | ? | ? | ? | ? | ? | ? | ? | ? | ? | ? | 0.075 | mL | ? | ? | 24 | ? | MuellerHinton | Escherichia coli | ? | 9 | ? | mm | ZOI | No | No | No | No | No | No | No | No | No | No | No | No | No | No | No | No | No
Selvaray et al 2019; Eco‑friendly approach in synthesis of silver nanoparticles and evaluation of optical, surface morphological and antimicrobial properties; Journal of Nanostructure in Chemistry 9, 153–162 | Selvaray | 2019 | https://doi.org/10.1007/s40097-019-0306-9 | phytosynthesis | single | Heating | 60 | No | No | No | No | Mechanic | ? | 0.33 | 110 | AgNO3 | Sigma Aldrich | 99.8 | 1 | mM | Oregano root extract | plant | Organic | organic | Oregano root extract | plant | Natural | organic | 1 | mg/ml | ? | ? | 10 | ml | 1 | mg/ml | reducing;precursor | BA | no | no | no | ? | ? | ? | C, O, N | EDX | Inca, Oxford Instruments | Washing;dried | Centrifugation | ? | ? | ? | ? | ? | ? | water | ? | 425 | ? | fcc;spherical | SEM | Carl Zeiss MA15 | face centered cubic | ? | ? | ? | ? | ? | ? | ? | ? | 17.85 | ? | SEM | Carl Zeiss | ? | ? | ? | ? | ? | ? | ? | ? | ? | ? | ? | ? | ? | ? | ? | ? | ? | 0.075 | mL | ? | ? | 24 | ? | MuellerHinton | Escherichia coli | ? | 5 | ? | mm | ZOI | No | No | No | No | No | No | No | No | No | No | No | No | No | No | No | No | No
Senthilkumar et al 2016; Seagrass-mediated silver nanoparticles synthesis by Enhalus acoroides and its a-glucosidase inhibitory activity from the Gulf of Mannar; J Nanostruct Chem 6, 275–280 | Senthilkumar | 2016 | 10.1007/s40097-016-0200-7 | phytosynthesis | single | No | 25 | No | No | No | No | Mechanic | 120 | 48 | 100 | AgNO3 | Merck | ? | 1 | mM | Enhalus acoroides | algae extract | Organic | organic | Enhalus acoroides | algae extract | organic | organic | ? | ? | ? | ? | 10 | ml | ? | ? | Precursor;Reducing | AB | no | no | no | ? | ? | ? | O,Si,Cl | EDX | JEOL 1010 TEM | No | No | No | No | No | No | No | No | water | ? | 419 | ? | spherical;hexagonal;triangular | TEM | 100 kV JEOL 1010 TEM | ? | ? | ? | ? | ? | ? | ? | ? | ? | 50 | ? | TEM | TEM JEOL 2100 | ? | ? | ? | ? | ? | ? | ? | ? | ? | ? | ? | ? | ? | ? | ? | ? | ? | No | No | No | No | No | No | No | No | No | No | no | No | No | No | No | No | No | No | No | No | No | No | No | No | No | No | No | No | No | No
Shah et al 2020; Noncanonical Head-to-Head Hairpin DNA Dimerization Is Essential for the Synthesis of Orange Emissive Silver Nanoclusters; ACS Nano 14, 8697−8706 | Shah | 2020 | https://dx.doi.org/10.1021/acsnano.0c03095 | wet chemical | single | No | 25 | No | No | No | No | No | 0 | ? | 0.05 | AgNO3 | ? | ? | 0.25 | mM | DNA probes | biomolecule | Organic | organic | NaBH4 | chemical | inorganic | inorganic | ? | ? | ? | ? | 0.05 | mL | 0.25 | mg/ml | Capping;Precursor;Reducing | CAB | no | no | no | ? | ? | ? | ? | ? | ? | No | No | No | No | No | No | No | No | water | ? | 400 | ? | ? | ? | ? | ? | ? | ? | ? | ? | ? | ? | ? | ? | ? | ? | ? | ? | ? | ? | ? | ? | ? | ? | ? | ? | ? | ? | ? | ? | ? | ? | ? | ? | ? | No | No | No | No | No | No | No | No | No | No | no | No | No | No | No | No | No | No | No | No | No | No | No | No | No | No | No | No | No | No
Shahar et al 2018; Core–shell nanoparticles for gas phase detection based on silver nanospheres coated with a thin molecularly imprinted polymer adsorbed on a chemiresistor; Nanoscale 10, 17593 | shahar | 2018 | 10.1039/c8nr01437j | wet chemical | multi | No | 25 | No | No | No | No | Mechanic | ? | 0.33 | 100 | AgNO3 | Sigma aldrich | 99 | 1 | mM | PVP | chemical | Organic | organic | Ascorbic Acid | chemical | organic | organic | 22.2 | mg/ml | ? | ? | ? | ? | 176 | mg/ml | Precursor;Capping;Reducing | ACB | no | no | no | ? | 89.07 | % atoms | Cu | EDX | XHR-SEM, Magellan XHR 400L, FEI | Dried | Evaporation | No | ? | 180 | 60 | ? | ? | ? | ? | ? | ? | Spherical | XRD | XRD, D8 Advance of Bruker AXS | face centered cubic | XRD | XRD, D8 Advance of Bruker AXS | ? | ? | ? | ? | ? | ? | 158 | 0.21 | XHR-SEM | XHR-SEM, Magellan XHR 400L, FEI | ? | ? | ? | ? | ? | ? | ? | ? | ? | ? | ? | ? | ? | ? | ? | ? | ? | No | No | No | No | No | No | No | No | No | No | no | No | No | No | No | No | No | No | No | No | No | No | No | No | No | No | No | No | No | No
shahverdi et al, synthesis and effect of silver nanoparticls on the antibacterial activity of different antibiotics against staphylococcus aureus and E.coli | Shahverdi | 2007 | 10.1016/j.nano.2007.02.001 | biosynthesis | single | No | 25 | Light | No | No | No | No | 0 | 0.08 | 2 | AgNO3 | ? | ? | 58 | mM | K.pneumoniae | Bacterial extract | Organic | organic | K.pneumoniae | bacterial extract | organic | organic | ? | ? | ? | ? | ? | ? | ? | mg/ml | ? | ? | no | no | no | ? | ? | ? | ? | ? | ? | No | No | No | No | No | No | No | No | ? | ? | ? | 430 | ? | ? | ? | ? | ? | ? | ? | ? | ? | ? | ? | ? | 20 | ? | TEM | ? | ? | ? | ? | ? | ? | ? | ? | ? | ? | ? | ? | ? | ? | ? | ? | ? | ? | No | No | No | No | No | No | No | No | No | No | no | No | No | No | No | No | No | No | No | No | No | No | No | No | No | No | No | No | No | No
Shahzad et al 2019; Size-Controlled Production of Silver Nanoparticles by Aspergillus fumigatus BTCB10: Likely Antibacterial and Cytotoxic Effects; Journal of Nanomaterials Volume 2019, Article ID 5168698, 14 pages | Shahzad | 2019 | https://doi.org/10.1155/2019/5168698 | micosynthesis | single | No | 25 | No | No | No | No | Mechanic | 120 | ? | ? | AgNO3 | Sigma aldrich | ? | 1 | mM | Aspergillus fumigatus BTCB10 | fungal extract | Organic | organic | Aspergillus fumigatus BTCB10 | fungal extract | organic | organic | 0.6 | mg/ml | ? | ? | 100 | ml | 0.6 | mg/ml | Precursor;Reducing | AB | no | no | no | ? | ? | ? | ? | ? | ? | No | No | No | No | No | No | No | No | water | ? | 400 | ? | cubic | AFM | Park Systems | ? | ? | ? | -23.4 | ? | ? | ? | ELS | Zeta sizer, Malvern | 0.681 | ? | AFM | Park Systems | ? | ? | ? | ? | 0.681 | ? | DLS | Zeta sizer Malvern | ? | ? | ? | ? | ? | ? | ? | ? | ? | 0.0001 | mg/mL | ? | ? | 24 | ? | ? | Klebsiella pneumoniae | BTCB04 | 15 | ? | mm | ZOI | 0.027 | mg/mL | 24 | in vitro | liver | HepG2 cell line | Cancer cells | human | ? | ? | MTT assay | ? | 107 | ? | ? | No | No
Shahzad et al 2019; Size-Controlled Production of Silver Nanoparticles by Aspergillus fumigatus BTCB10: Likely Antibacterial and Cytotoxic Effects; Journal of Nanomaterials Volume 2019, Article ID 5168698, 14 pages | Shahzad | 2019 | https://doi.org/10.1155/2019/5168698 | micosynthesis | single | No | 25 | No | No | No | No | Mechanic | 120 | ? | ? | AgNO3 | Sigma aldrich | ? | 1 | mM | Aspergillus fumigatus BTCB10 | fungal extract | Organic | organic | Aspergillus fumigatus BTCB10 | fungal extract | organic | organic | 0.6 | mg/ml | ? | ? | 100 | ml | 0.6 | mg/ml | Precursor;Reducing | AB | no | no | no | ? | ? | ? | ? | ? | ? | No | No | No | No | No | No | No | No | water | ? | 400 | ? | cubic | AFM | Park Systems | ? | ? | ? | -23.4 | ? | ? | ? | ELS | Zeta sizer, Malvern | 0.681 | ? | AFM | Park Systems | ? | ? | ? | ? | 0.681 | ? | DLS | Zeta sizer Malvern | ? | ? | ? | ? | ? | ? | ? | ? | ? | 0.0001 | mg/mL | ? | ? | 24 | ? | ? | Acinetobacter | BTCB05 | 11 | ? | mm | ZOI | 0.027 | mg/mL | 24 | in vitro | liver | HepG2 cell line | Cancer cells | human | ? | ? | MTT assay | ? | 107 | ? | ? | No | No
Shahzad et al 2019; Size-Controlled Production of Silver Nanoparticles by Aspergillus fumigatus BTCB10: Likely Antibacterial and Cytotoxic Effects; Journal of Nanomaterials Volume 2019, Article ID 5168698, 14 pages | Shahzad | 2019 | https://doi.org/10.1155/2019/5168698 | micosynthesis | single | No | 25 | No | No | No | No | Mechanic | 120 | ? | ? | AgNO3 | Sigma aldrich | ? | 1 | mM | Aspergillus fumigatus BTCB10 | fungal extract | Organic | organic | Aspergillus fumigatus BTCB10 | fungal extract | organic | organic | 0.6 | mg/ml | ? | ? | 100 | ml | 0.6 | mg/ml | Precursor;Reducing | AB | no | no | no | ? | ? | ? | ? | ? | ? | No | No | No | No | No | No | No | No | water | ? | 400 | ? | cubic | AFM | Park Systems | ? | ? | ? | -23.4 | ? | ? | ? | ELS | Zeta sizer, Malvern | 0.681 | ? | AFM | Park Systems | ? | ? | ? | ? | 0.681 | ? | DLS | Zeta sizer Malvern | ? | ? | ? | ? | ? | ? | ? | ? | ? | 0.0001 | mg/mL | ? | ? | 24 | ? | ? | Pseudomonas aeruginosa | BTCB01 | 11 | ? | mm | ZOI | 0.02 | mg/mL | 24 | in vitro | liver | HepG2 cell line | Cancer cells | human | ? | ? | MTT assay | ? | 107 | ? | ? | No | No
Shahzad et al 2019; Size-Controlled Production of Silver Nanoparticles by Aspergillus fumigatus BTCB10: Likely Antibacterial and Cytotoxic Effects; Journal of Nanomaterials Volume 2019, Article ID 5168698, 14 pages | Shahzad | 2019 | https://doi.org/10.1155/2019/5168698 | micosynthesis | single | No | 25 | No | No | No | No | Mechanic | 120 | ? | ? | AgNO3 | Sigma aldrich | ? | 1 | mM | Aspergillus fumigatus BTCB10 | fungal extract | Organic | organic | Aspergillus fumigatus BTCB10 | fungal extract | organic | organic | 0.6 | mg/ml | ? | ? | 100 | ml | 0.6 | mg/ml | Precursor;Reducing | AB | no | no | no | ? | ? | ? | ? | ? | ? | No | No | No | No | No | No | No | No | water | ? | 400 | ? | cubic | AFM | Park Systems | ? | ? | ? | -23.4 | ? | ? | ? | ELS | Zeta sizer, Malvern | 0.681 | ? | AFM | Park Systems | ? | ? | ? | ? | 0.681 | ? | DLS | Zeta sizer Malvern | ? | ? | ? | ? | ? | ? | ? | ? | ? | 0.0001 | mg/mL | ? | ? | 24 | ? | ? | Escherichia coli | BTCB03 | 11 | ? | mm | ZOI | 0.081 | mg/mL | 24 | in vitro | liver | HepG2 cell line | Cancer cells | human | ? | ? | MTT assay | ? | 107 | ? | ? | No | No
Shahzad et al 2019; Size-Controlled Production of Silver Nanoparticles by Aspergillus fumigatus BTCB10: Likely Antibacterial and Cytotoxic Effects; Journal of Nanomaterials Volume 2019, Article ID 5168698, 14 pages | Shahzad | 2019 | https://doi.org/10.1155/2019/5168698 | micosynthesis | single | No | 25 | No | No | No | No | Mechanic | 120 | ? | ? | AgNO3 | Sigma aldrich | ? | 1 | mM | Aspergillus fumigatus BTCB10 | fungal extract | Organic | organic | Aspergillus fumigatus BTCB10 | fungal extract | organic | organic | 0.6 | mg/ml | ? | ? | 100 | ml | 0.6 | mg/ml | Precursor;Reducing | AB | no | no | no | ? | ? | ? | ? | ? | ? | No | No | No | No | No | No | No | No | water | ? | 400 | ? | cubic | AFM | Park Systems | ? | ? | ? | -23.4 | ? | ? | ? | ELS | Zeta sizer, Malvern | 0.681 | ? | AFM | Park Systems | ? | ? | ? | ? | 0.681 | ? | DLS | Zeta sizer Malvern | ? | ? | ? | ? | ? | ? | ? | ? | ? | 0.0001 | mg/mL | ? | ? | 24 | ? | ? | Acinetobacter | BTCB05 | 13 | ? | mm | ZOI | 0.081 | mg/mL | 24 | in vitro | liver | HepG2 cell line | Cancer cells | human | ? | ? | MTT assay | ? | 107 | ? | ? | No | No
Shahzad et al 2019; Size-Controlled Production of Silver Nanoparticles by Aspergillus fumigatus BTCB10: Likely Antibacterial and Cytotoxic Effects; Journal of Nanomaterials Volume 2019, Article ID 5168698, 14 pages | Shahzad | 2019 | https://doi.org/10.1155/2019/5168698 | micosynthesis | single | No | 25 | No | No | No | No | Mechanic | 120 | ? | ? | AgNO3 | Sigma aldrich | ? | 1 | mM | Aspergillus fumigatus BTCB10 | fungal extract | Organic | organic | Aspergillus fumigatus BTCB10 | fungal extract | organic | organic | 0.6 | mg/ml | ? | ? | 100 | ml | 0.6 | mg/ml | Precursor;Reducing | AB | no | no | no | ? | ? | ? | ? | ? | ? | No | No | No | No | No | No | No | No | water | ? | 400 | ? | cubic | AFM | Park Systems | ? | ? | ? | -23.4 | ? | ? | ? | ELS | Zeta sizer, Malvern | 0.681 | ? | AFM | Park Systems | ? | ? | ? | ? | 0.681 | ? | DLS | Zeta sizer Malvern | ? | ? | ? | ? | ? | ? | ? | ? | ? | 0.0005 | mg/mL | ? | ? | 24 | ? | ? | Klebsiella pneumoniae | BTCB04 | 16 | ? | mm | ZOI | 0.081 | mg/mL | 24 | in vitro | liver | HepG2 cell line | Cancer cells | human | ? | ? | MTT assay | ? | 107 | ? | ? | No | No
Shahzad et al 2019; Size-Controlled Production of Silver Nanoparticles by Aspergillus fumigatus BTCB10: Likely Antibacterial and Cytotoxic Effects; Journal of Nanomaterials Volume 2019, Article ID 5168698, 14 pages | Shahzad | 2019 | https://doi.org/10.1155/2019/5168698 | micosynthesis | single | No | 25 | No | No | No | No | Mechanic | 120 | ? | ? | AgNO3 | Sigma aldrich | ? | 1 | mM | Aspergillus fumigatus BTCB10 | fungal extract | Organic | organic | Aspergillus fumigatus BTCB10 | fungal extract | organic | organic | 0.6 | mg/ml | ? | ? | 100 | ml | 0.6 | mg/ml | Precursor;Reducing | AB | no | no | no | ? | ? | ? | ? | ? | ? | No | No | No | No | No | No | No | No | water | ? | 400 | ? | cubic | AFM | Park Systems | ? | ? | ? | -23.4 | ? | ? | ? | ELS | Zeta sizer, Malvern | 0.681 | ? | AFM | Park Systems | ? | ? | ? | ? | 0.681 | ? | DLS | Zeta sizer Malvern | ? | ? | ? | ? | ? | ? | ? | ? | ? | 0.0005 | mg/mL | ? | ? | 24 | ? | ? | Acinetobacter | BTCB05 | 18 | ? | mm | ZOI | 0.162 | mg/mL | 24 | in vitro | liver | HepG2 cell line | Cancer cells | human | ? | ? | MTT assay | ? | 107 | ? | ? | No | No
Shahzad et al 2019; Size-Controlled Production of Silver Nanoparticles by Aspergillus fumigatus BTCB10: Likely Antibacterial and Cytotoxic Effects; Journal of Nanomaterials Volume 2019, Article ID 5168698, 14 pages | Shahzad | 2019 | https://doi.org/10.1155/2019/5168698 | micosynthesis | single | No | 25 | No | No | No | No | Mechanic | 120 | ? | ? | AgNO3 | Sigma aldrich | ? | 1 | mM | Aspergillus fumigatus BTCB10 | fungal extract | Organic | organic | Aspergillus fumigatus BTCB10 | fungal extract | organic | organic | 0.6 | mg/ml | ? | ? | 100 | ml | 0.6 | mg/ml | Precursor;Reducing | AB | no | no | no | ? | ? | ? | ? | ? | ? | No | No | No | No | No | No | No | No | water | ? | 400 | ? | cubic | AFM | Park Systems | ? | ? | ? | -23.4 | ? | ? | ? | ELS | Zeta sizer, Malvern | 0.681 | ? | AFM | Park Systems | ? | ? | ? | ? | 0.681 | ? | DLS | Zeta sizer Malvern | ? | ? | ? | ? | ? | ? | ? | ? | ? | 0.0005 | mg/mL | ? | ? | 24 | ? | ? | Pseudomonas aeruginosa | BTCB01 | 12 | ? | mm | ZOI | 0.162 | mg/mL | 24 | in vitro | liver | HepG2 cell line | Cancer cells | human | ? | ? | MTT assay | ? | 107 | ? | ? | No | No
Shahzad et al 2019; Size-Controlled Production of Silver Nanoparticles by Aspergillus fumigatus BTCB10: Likely Antibacterial and Cytotoxic Effects; Journal of Nanomaterials Volume 2019, Article ID 5168698, 14 pages | Shahzad | 2019 | https://doi.org/10.1155/2019/5168698 | micosynthesis | single | No | 25 | No | No | No | No | Mechanic | 120 | ? | ? | AgNO3 | Sigma aldrich | ? | 1 | mM | Aspergillus fumigatus BTCB10 | fungal extract | Organic | organic | Aspergillus fumigatus BTCB10 | fungal extract | organic | organic | 0.6 | mg/ml | ? | ? | 100 | ml | 0.6 | mg/ml | Precursor;Reducing | AB | no | no | no | ? | ? | ? | ? | ? | ? | No | No | No | No | No | No | No | No | water | ? | 400 | ? | cubic | AFM | Park Systems | ? | ? | ? | -23.4 | ? | ? | ? | ELS | Zeta sizer, Malvern | 0.681 | ? | AFM | Park Systems | ? | ? | ? | ? | 0.681 | ? | DLS | Zeta sizer Malvern | ? | ? | ? | ? | ? | ? | ? | ? | ? | 0.0005 | mg/mL | ? | ? | 24 | ? | ? | Escherichia coli | BTCB03 | 13 | ? | mm | ZOI | 0.162 | mg/mL | 24 | in vitro | liver | HepG2 cell line | Cancer cells | human | ? | ? | MTT assay | ? | 107 | ? | ? | No | No
Shahzad et al 2019; Size-Controlled Production of Silver Nanoparticles by Aspergillus fumigatus BTCB10: Likely Antibacterial and Cytotoxic Effects; Journal of Nanomaterials Volume 2019, Article ID 5168698, 14 pages | Shahzad | 2019 | https://doi.org/10.1155/2019/5168698 | micosynthesis | single | No | 25 | No | No | No | No | Mechanic | 120 | ? | ? | AgNO3 | Sigma aldrich | ? | 1 | mM | Aspergillus fumigatus BTCB10 | fungal extract | Organic | organic | Aspergillus fumigatus BTCB10 | fungal extract | organic | organic | 0.6 | mg/ml | ? | ? | 100 | ml | 0.6 | mg/ml | Precursor;Reducing | AB | no | no | no | ? | ? | ? | ? | ? | ? | No | No | No | No | No | No | No | No | water | ? | 400 | ? | cubic | AFM | Park Systems | ? | ? | ? | -23.4 | ? | ? | ? | ELS | Zeta sizer, Malvern | 0.681 | ? | AFM | Park Systems | ? | ? | ? | ? | 0.681 | ? | DLS | Zeta sizer Malvern | ? | ? | ? | ? | ? | ? | ? | ? | ? | 0.0005 | mg/mL | ? | ? | 24 | ? | ? | Acinetobacter | BTCB05 | 14 | ? | mm | ZOI | No | No | No | No | No | No | No | No | No | No | No | No | No | No | No | No | No
Shahzad et al 2019; Size-Controlled Production of Silver Nanoparticles by Aspergillus fumigatus BTCB10: Likely Antibacterial and Cytotoxic Effects; Journal of Nanomaterials Volume 2019, Article ID 5168698, 14 pages | Shahzad | 2019 | https://doi.org/10.1155/2019/5168698 | micosynthesis | single | No | 25 | No | No | No | No | Mechanic | 120 | ? | ? | AgNO3 | Sigma aldrich | ? | 1 | mM | Aspergillus fumigatus BTCB10 | fungal extract | Organic | organic | Aspergillus fumigatus BTCB10 | fungal extract | organic | organic | 0.6 | mg/ml | ? | ? | 100 | ml | 0.6 | mg/ml | Precursor;Reducing | AB | no | no | no | ? | ? | ? | ? | ? | ? | No | No | No | No | No | No | No | No | water | ? | 400 | ? | cubic | AFM | Park Systems | ? | ? | ? | -23.4 | ? | ? | ? | ELS | Zeta sizer, Malvern | 0.681 | ? | AFM | Park Systems | ? | ? | ? | ? | 0.681 | ? | DLS | Zeta sizer Malvern | ? | ? | ? | ? | ? | ? | ? | ? | ? | 0.001 | mg/mL | ? | ? | 24 | ? | ? | Klebsiella pneumoniae | BTCB04 | 18 | ? | mm | ZOI | No | No | No | No | No | No | No | No | No | No | No | No | No | No | No | No | No
Shahzad et al 2019; Size-Controlled Production of Silver Nanoparticles by Aspergillus fumigatus BTCB10: Likely Antibacterial and Cytotoxic Effects; Journal of Nanomaterials Volume 2019, Article ID 5168698, 14 pages | Shahzad | 2019 | https://doi.org/10.1155/2019/5168698 | micosynthesis | single | No | 25 | No | No | No | No | Mechanic | 120 | ? | ? | AgNO3 | Sigma aldrich | ? | 1 | mM | Aspergillus fumigatus BTCB10 | fungal extract | Organic | organic | Aspergillus fumigatus BTCB10 | fungal extract | organic | organic | 0.6 | mg/ml | ? | ? | 100 | ml | 0.6 | mg/ml | Precursor;Reducing | AB | no | no | no | ? | ? | ? | ? | ? | ? | No | No | No | No | No | No | No | No | water | ? | 400 | ? | cubic | AFM | Park Systems | ? | ? | ? | -23.4 | ? | ? | ? | ELS | Zeta sizer, Malvern | 0.681 | ? | AFM | Park Systems | ? | ? | ? | ? | 0.681 | ? | DLS | Zeta sizer Malvern | ? | ? | ? | ? | ? | ? | ? | ? | ? | 0.001 | mg/mL | ? | ? | 24 | ? | ? | Acinetobacter | BTCB05 | 20 | ? | mm | ZOI | No | No | No | No | No | No | No | No | No | No | No | No | No | No | No | No | No
Shahzad et al 2019; Size-Controlled Production of Silver Nanoparticles by Aspergillus fumigatus BTCB10: Likely Antibacterial and Cytotoxic Effects; Journal of Nanomaterials Volume 2019, Article ID 5168698, 14 pages | Shahzad | 2019 | https://doi.org/10.1155/2019/5168698 | micosynthesis | single | No | 25 | No | No | No | No | Mechanic | 120 | ? | ? | AgNO3 | Sigma aldrich | ? | 1 | mM | Aspergillus fumigatus BTCB10 | fungal extract | Organic | organic | Aspergillus fumigatus BTCB10 | fungal extract | organic | organic | 0.6 | mg/ml | ? | ? | 100 | ml | 0.6 | mg/ml | Precursor;Reducing | AB | no | no | no | ? | ? | ? | ? | ? | ? | No | No | No | No | No | No | No | No | water | ? | 400 | ? | cubic | AFM | Park Systems | ? | ? | ? | -23.4 | ? | ? | ? | ELS | Zeta sizer, Malvern | 0.681 | ? | AFM | Park Systems | ? | ? | ? | ? | 0.681 | ? | DLS | Zeta sizer Malvern | ? | ? | ? | ? | ? | ? | ? | ? | ? | 0.001 | mg/mL | ? | ? | 24 | ? | ? | Pseudomonas aeruginosa | BTCB01 | 19 | ? | mm | ZOI | No | No | No | No | No | No | No | No | No | No | No | No | No | No | No | No | No
Shahzad et al 2019; Size-Controlled Production of Silver Nanoparticles by Aspergillus fumigatus BTCB10: Likely Antibacterial and Cytotoxic Effects; Journal of Nanomaterials Volume 2019, Article ID 5168698, 14 pages | Shahzad | 2019 | https://doi.org/10.1155/2019/5168698 | micosynthesis | single | No | 25 | No | No | No | No | Mechanic | 120 | ? | ? | AgNO3 | Sigma aldrich | ? | 1 | mM | Aspergillus fumigatus BTCB10 | fungal extract | Organic | organic | Aspergillus fumigatus BTCB10 | fungal extract | organic | organic | 0.6 | mg/ml | ? | ? | 100 | ml | 0.6 | mg/ml | Precursor;Reducing | AB | no | no | no | ? | ? | ? | ? | ? | ? | No | No | No | No | No | No | No | No | water | ? | 400 | ? | cubic | AFM | Park Systems | ? | ? | ? | -23.4 | ? | ? | ? | ELS | Zeta sizer, Malvern | 0.681 | ? | AFM | Park Systems | ? | ? | ? | ? | 0.681 | ? | DLS | Zeta sizer Malvern | ? | ? | ? | ? | ? | ? | ? | ? | ? | 0.001 | mg/mL | ? | ? | 24 | ? | ? | Escherichia coli | BTCB03 | 14 | ? | mm | ZOI | No | No | No | No | No | No | No | No | No | No | No | No | No | No | No | No | No
Shahzad et al 2019; Size-Controlled Production of Silver Nanoparticles by Aspergillus fumigatus BTCB10: Likely Antibacterial and Cytotoxic Effects; Journal of Nanomaterials Volume 2019, Article ID 5168698, 14 pages | Shahzad | 2019 | https://doi.org/10.1155/2019/5168698 | micosynthesis | single | No | 25 | No | No | No | No | Mechanic | 120 | ? | ? | AgNO3 | Sigma aldrich | ? | 1 | mM | Aspergillus fumigatus BTCB10 | fungal extract | Organic | organic | Aspergillus fumigatus BTCB10 | fungal extract | organic | organic | 0.6 | mg/ml | ? | ? | 100 | ml | 0.6 | mg/ml | Precursor;Reducing | AB | no | no | no | ? | ? | ? | ? | ? | ? | No | No | No | No | No | No | No | No | water | ? | 400 | ? | cubic | AFM | Park Systems | ? | ? | ? | -23.4 | ? | ? | ? | ELS | Zeta sizer, Malvern | 0.681 | ? | AFM | Park Systems | ? | ? | ? | ? | 0.681 | ? | DLS | Zeta sizer Malvern | ? | ? | ? | ? | ? | ? | ? | ? | ? | 0.001 | mg/mL | ? | ? | 24 | ? | ? | Acinetobacter | BTCB05 | 15 | ? | mm | ZOI | No | No | No | No | No | No | No | No | No | No | No | No | No | No | No | No | No
Shahzad et al 2019; Size-Controlled Production of Silver Nanoparticles by Aspergillus fumigatus BTCB10: Likely Antibacterial and Cytotoxic Effects; Journal of Nanomaterials Volume 2019, Article ID 5168698, 14 pages | Shahzad | 2019 | https://doi.org/10.1155/2019/5168698 | micosynthesis | single | No | 25 | No | No | No | No | Mechanic | 120 | ? | ? | AgNO3 | Sigma aldrich | ? | 1 | mM | Aspergillus fumigatus BTCB10 | fungal extract | Organic | organic | Aspergillus fumigatus BTCB10 | fungal extract | organic | organic | 0.6 | mg/ml | ? | ? | 100 | ml | 0.6 | mg/ml | Precursor;Reducing | AB | no | no | no | ? | ? | ? | ? | ? | ? | No | No | No | No | No | No | No | No | water | ? | 400 | ? | cubic | AFM | Park Systems | ? | ? | ? | -23.4 | ? | ? | ? | ELS | Zeta sizer, Malvern | 0.681 | ? | AFM | Park Systems | ? | ? | ? | ? | 0.681 | ? | DLS | Zeta sizer Malvern | ? | ? | ? | ? | ? | ? | ? | ? | ? | 0.0015 | mg/mL | ? | ? | 24 | ? | ? | Klebsiella pneumoniae | BTCB04 | 19 | ? | mm | ZOI | No | No | No | No | No | No | No | No | No | No | No | No | No | No | No | No | No
Shahzad et al 2019; Size-Controlled Production of Silver Nanoparticles by Aspergillus fumigatus BTCB10: Likely Antibacterial and Cytotoxic Effects; Journal of Nanomaterials Volume 2019, Article ID 5168698, 14 pages | Shahzad | 2019 | https://doi.org/10.1155/2019/5168698 | micosynthesis | single | No | 25 | No | No | No | No | Mechanic | 120 | ? | ? | AgNO3 | Sigma aldrich | ? | 1 | mM | Aspergillus fumigatus BTCB10 | fungal extract | Organic | organic | Aspergillus fumigatus BTCB10 | fungal extract | organic | organic | 0.6 | mg/ml | ? | ? | 100 | ml | 0.6 | mg/ml | Precursor;Reducing | AB | no | no | no | ? | ? | ? | ? | ? | ? | No | No | No | No | No | No | No | No | water | ? | 400 | ? | cubic | AFM | Park Systems | ? | ? | ? | -23.4 | ? | ? | ? | ELS | Zeta sizer, Malvern | 0.681 | ? | AFM | Park Systems | ? | ? | ? | ? | 0.681 | ? | DLS | Zeta sizer Malvern | ? | ? | ? | ? | ? | ? | ? | ? | ? | 0.0015 | mg/mL | ? | ? | 24 | ? | ? | Acinetobacter | BTCB05 | 21 | ? | mm | ZOI | No | No | No | No | No | No | No | No | No | No | No | No | No | No | No | No | No
Shahzad et al 2019; Size-Controlled Production of Silver Nanoparticles by Aspergillus fumigatus BTCB10: Likely Antibacterial and Cytotoxic Effects; Journal of Nanomaterials Volume 2019, Article ID 5168698, 14 pages | Shahzad | 2019 | https://doi.org/10.1155/2019/5168698 | micosynthesis | single | No | 25 | No | No | No | No | Mechanic | 120 | ? | ? | AgNO3 | Sigma aldrich | ? | 1 | mM | Aspergillus fumigatus BTCB10 | fungal extract | Organic | organic | Aspergillus fumigatus BTCB10 | fungal extract | organic | organic | 0.6 | mg/ml | ? | ? | 100 | ml | 0.6 | mg/ml | Precursor;Reducing | AB | no | no | no | ? | ? | ? | ? | ? | ? | No | No | No | No | No | No | No | No | water | ? | 400 | ? | cubic | AFM | Park Systems | ? | ? | ? | -23.4 | ? | ? | ? | ELS | Zeta sizer, Malvern | 0.681 | ? | AFM | Park Systems | ? | ? | ? | ? | 0.681 | ? | DLS | Zeta sizer Malvern | ? | ? | ? | ? | ? | ? | ? | ? | ? | 0.0015 | mg/mL | ? | ? | 24 | ? | ? | Pseudomonas aeruginosa | BTCB01 | 20 | ? | mm | ZOI | No | No | No | No | No | No | No | No | No | No | No | No | No | No | No | No | No
Shahzad et al 2019; Size-Controlled Production of Silver Nanoparticles by Aspergillus fumigatus BTCB10: Likely Antibacterial and Cytotoxic Effects; Journal of Nanomaterials Volume 2019, Article ID 5168698, 14 pages | Shahzad | 2019 | https://doi.org/10.1155/2019/5168698 | micosynthesis | single | No | 25 | No | No | No | No | Mechanic | 120 | ? | ? | AgNO3 | Sigma aldrich | ? | 1 | mM | Aspergillus fumigatus BTCB10 | fungal extract | Organic | organic | Aspergillus fumigatus BTCB10 | fungal extract | organic | organic | 0.6 | mg/ml | ? | ? | 100 | ml | 0.6 | mg/ml | Precursor;Reducing | AB | no | no | no | ? | ? | ? | ? | ? | ? | No | No | No | No | No | No | No | No | water | ? | 400 | ? | cubic | AFM | Park Systems | ? | ? | ? | -23.4 | ? | ? | ? | ELS | Zeta sizer, Malvern | 0.681 | ? | AFM | Park Systems | ? | ? | ? | ? | 0.681 | ? | DLS | Zeta sizer Malvern | ? | ? | ? | ? | ? | ? | ? | ? | ? | 0.0015 | mg/mL | ? | ? | 24 | ? | ? | Escherichia coli | BTCB03 | 15 | ? | mm | ZOI | No | No | No | No | No | No | No | No | No | No | No | No | No | No | No | No | No
Shahzad et al 2019; Size-Controlled Production of Silver Nanoparticles by Aspergillus fumigatus BTCB10: Likely Antibacterial and Cytotoxic Effects; Journal of Nanomaterials Volume 2019, Article ID 5168698, 14 pages | Shahzad | 2019 | https://doi.org/10.1155/2019/5168698 | micosynthesis | single | No | 25 | No | No | No | No | Mechanic | 120 | ? | ? | AgNO3 | Sigma aldrich | ? | 1 | mM | Aspergillus fumigatus BTCB10 | fungal extract | Organic | organic | Aspergillus fumigatus BTCB10 | fungal extract | organic | organic | 0.6 | mg/ml | ? | ? | 100 | ml | 0.6 | mg/ml | Precursor;Reducing | AB | no | no | no | ? | ? | ? | ? | ? | ? | No | No | No | No | No | No | No | No | water | ? | 400 | ? | cubic | AFM | Park Systems | ? | ? | ? | -23.4 | ? | ? | ? | ELS | Zeta sizer, Malvern | 0.681 | ? | AFM | Park Systems | ? | ? | ? | ? | 0.681 | ? | DLS | Zeta sizer Malvern | ? | ? | ? | ? | ? | ? | ? | ? | ? | 0.0015 | mg/mL | ? | ? | 24 | ? | ? | Acinetobacter | BTCB05 | 17 | ? | mm | ZOI | No | No | No | No | No | No | No | No | No | No | No | No | No | No | No | No | No
Shahzad et al 2019; Size-Controlled Production of Silver Nanoparticles by Aspergillus fumigatus BTCB10: Likely Antibacterial and Cytotoxic Effects; Journal of Nanomaterials Volume 2019, Article ID 5168698, 14 pages | Shahzad | 2019 | https://doi.org/10.1155/2019/5168698 | micosynthesis | single | No | 25 | No | No | No | No | Mechanic | 120 | ? | ? | AgNO3 | Sigma aldrich | ? | 1 | mM | Aspergillus fumigatus BTCB10 | fungal extract | Organic | organic | Aspergillus fumigatus BTCB10 | fungal extract | organic | organic | 0.6 | mg/ml | ? | ? | 100 | ml | 0.6 | mg/ml | Precursor;Reducing | AB | no | no | no | ? | ? | ? | ? | ? | ? | No | No | No | No | No | No | No | No | water | ? | 400 | ? | cubic | AFM | Park Systems | ? | ? | ? | -23.4 | ? | ? | ? | ELS | Zeta sizer, Malvern | 0.681 | ? | AFM | Park Systems | ? | ? | ? | ? | 0.681 | ? | DLS | Zeta sizer Malvern | ? | ? | ? | ? | ? | ? | ? | ? | ? | 0.002 | mg/mL | ? | ? | 24 | ? | ? | Klebsiella pneumoniae | BTCB04 | 25 | ? | mm | ZOI | No | No | No | No | No | No | No | No | No | No | No | No | No | No | No | No | No
Shahzad et al 2019; Size-Controlled Production of Silver Nanoparticles by Aspergillus fumigatus BTCB10: Likely Antibacterial and Cytotoxic Effects; Journal of Nanomaterials Volume 2019, Article ID 5168698, 14 pages | Shahzad | 2019 | https://doi.org/10.1155/2019/5168698 | micosynthesis | single | No | 25 | No | No | No | No | Mechanic | 120 | ? | ? | AgNO3 | Sigma aldrich | ? | 1 | mM | Aspergillus fumigatus BTCB10 | fungal extract | Organic | organic | Aspergillus fumigatus BTCB10 | fungal extract | organic | organic | 0.6 | mg/ml | ? | ? | 100 | ml | 0.6 | mg/ml | Precursor;Reducing | AB | no | no | no | ? | ? | ? | ? | ? | ? | No | No | No | No | No | No | No | No | water | ? | 400 | ? | cubic | AFM | Park Systems | ? | ? | ? | -23.4 | ? | ? | ? | ELS | Zeta sizer, Malvern | 0.681 | ? | AFM | Park Systems | ? | ? | ? | ? | 0.681 | ? | DLS | Zeta sizer Malvern | ? | ? | ? | ? | ? | ? | ? | ? | ? | 0.002 | mg/mL | ? | ? | 24 | ? | ? | Acinetobacter | BTCB05 | 22 | ? | mm | ZOI | No | No | No | No | No | No | No | No | No | No | No | No | No | No | No | No | No
Shahzad et al 2019; Size-Controlled Production of Silver Nanoparticles by Aspergillus fumigatus BTCB10: Likely Antibacterial and Cytotoxic Effects; Journal of Nanomaterials Volume 2019, Article ID 5168698, 14 pages | Shahzad | 2019 | https://doi.org/10.1155/2019/5168698 | micosynthesis | single | No | 25 | No | No | No | No | Mechanic | 120 | ? | ? | AgNO3 | Sigma aldrich | ? | 1 | mM | Aspergillus fumigatus BTCB10 | fungal extract | Organic | organic | Aspergillus fumigatus BTCB10 | fungal extract | organic | organic | 0.6 | mg/ml | ? | ? | 100 | ml | 0.6 | mg/ml | Precursor;Reducing | AB | no | no | no | ? | ? | ? | ? | ? | ? | No | No | No | No | No | No | No | No | water | ? | 400 | ? | cubic | AFM | Park Systems | ? | ? | ? | -23.4 | ? | ? | ? | ELS | Zeta sizer, Malvern | 0.681 | ? | AFM | Park Systems | ? | ? | ? | ? | 0.681 | ? | DLS | Zeta sizer Malvern | ? | ? | ? | ? | ? | ? | ? | ? | ? | 0.002 | mg/mL | ? | ? | 24 | ? | ? | Pseudomonas aeruginosa | BTCB01 | 21 | ? | mm | ZOI | No | No | No | No | No | No | No | No | No | No | No | No | No | No | No | No | No
Shahzad et al 2019; Size-Controlled Production of Silver Nanoparticles by Aspergillus fumigatus BTCB10: Likely Antibacterial and Cytotoxic Effects; Journal of Nanomaterials Volume 2019, Article ID 5168698, 14 pages | Shahzad | 2019 | https://doi.org/10.1155/2019/5168698 | micosynthesis | single | No | 25 | No | No | No | No | Mechanic | 120 | ? | ? | AgNO3 | Sigma aldrich | ? | 1 | mM | Aspergillus fumigatus BTCB10 | fungal extract | Organic | organic | Aspergillus fumigatus BTCB10 | fungal extract | organic | organic | 0.6 | mg/ml | ? | ? | 100 | ml | 0.6 | mg/ml | Precursor;Reducing | AB | no | no | no | ? | ? | ? | ? | ? | ? | No | No | No | No | No | No | No | No | water | ? | 400 | ? | cubic | AFM | Park Systems | ? | ? | ? | -23.4 | ? | ? | ? | ELS | Zeta sizer, Malvern | 0.681 | ? | AFM | Park Systems | ? | ? | ? | ? | 0.681 | ? | DLS | Zeta sizer Malvern | ? | ? | ? | ? | ? | ? | ? | ? | ? | 0.002 | mg/mL | ? | ? | 24 | ? | ? | Escherichia coli | BTCB03 | 16 | ? | mm | ZOI | No | No | No | No | No | No | No | No | No | No | No | No | No | No | No | No | No
Shahzad et al 2019; Size-Controlled Production of Silver Nanoparticles by Aspergillus fumigatus BTCB10: Likely Antibacterial and Cytotoxic Effects; Journal of Nanomaterials Volume 2019, Article ID 5168698, 14 pages | Shahzad | 2019 | https://doi.org/10.1155/2019/5168698 | micosynthesis | single | No | 25 | No | No | No | No | Mechanic | 120 | ? | ? | AgNO3 | Sigma aldrich | ? | 1 | mM | Aspergillus fumigatus BTCB10 | fungal extract | Organic | organic | Aspergillus fumigatus BTCB10 | fungal extract | organic | organic | 0.6 | mg/ml | ? | ? | 100 | ml | 0.6 | mg/ml | Precursor;Reducing | AB | no | no | no | ? | ? | ? | ? | ? | ? | No | No | No | No | No | No | No | No | water | ? | 400 | ? | cubic | AFM | Park Systems | ? | ? | ? | -23.4 | ? | ? | ? | ELS | Zeta sizer, Malvern | 0.681 | ? | AFM | Park Systems | ? | ? | ? | ? | 0.681 | ? | DLS | Zeta sizer Malvern | ? | ? | ? | ? | ? | ? | ? | ? | ? | 0.002 | mg/mL | ? | ? | 24 | ? | ? | Acinetobacter | BTCB05 | 14 | ? | mm | ZOI | No | No | No | No | No | No | No | No | No | No | No | No | No | No | No | No | No
Shahzad et al 2019; Size-Controlled Production of Silver Nanoparticles by Aspergillus fumigatus BTCB10: Likely Antibacterial and Cytotoxic Effects; Journal of Nanomaterials Volume 2019, Article ID 5168698, 14 pages | Shahzad | 2019 | https://doi.org/10.1155/2019/5168698 | micosynthesis | single | No | 25 | No | No | No | No | Mechanic | 120 | ? | ? | AgNO3 | Sigma aldrich | ? | 1 | mM | Aspergillus fumigatus BTCB10 | fungal extract | Organic | organic | Aspergillus fumigatus BTCB10 | fungal extract | organic | organic | 0.6 | mg/ml | ? | ? | 100 | ml | 0.6 | mg/ml | Precursor;Reducing | AB | no | no | no | ? | ? | ? | ? | ? | ? | No | No | No | No | No | No | No | No | water | ? | 400 | ? | cubic | AFM | Park Systems | ? | ? | ? | -23.4 | ? | ? | ? | ELS | Zeta sizer, Malvern | 0.681 | ? | AFM | Park Systems | ? | ? | ? | ? | 0.681 | ? | DLS | Zeta sizer Malvern | ? | ? | ? | ? | ? | ? | ? | ? | ? | 0.003 | mg/mL | ? | ? | 24 | ? | ? | Klebsiella pneumoniae | BTCB04 | 27 | ? | mm | ZOI | No | No | No | No | No | No | No | No | No | No | No | No | No | No | No | No | No
Shahzad et al 2019; Size-Controlled Production of Silver Nanoparticles by Aspergillus fumigatus BTCB10: Likely Antibacterial and Cytotoxic Effects; Journal of Nanomaterials Volume 2019, Article ID 5168698, 14 pages | Shahzad | 2019 | https://doi.org/10.1155/2019/5168698 | micosynthesis | single | No | 25 | No | No | No | No | Mechanic | 120 | ? | ? | AgNO3 | Sigma aldrich | ? | 1 | mM | Aspergillus fumigatus BTCB10 | fungal extract | Organic | organic | Aspergillus fumigatus BTCB10 | fungal extract | organic | organic | 0.6 | mg/ml | ? | ? | 100 | ml | 0.6 | mg/ml | Precursor;Reducing | AB | no | no | no | ? | ? | ? | ? | ? | ? | No | No | No | No | No | No | No | No | water | ? | 400 | ? | cubic | AFM | Park Systems | ? | ? | ? | -23.4 | ? | ? | ? | ELS | Zeta sizer, Malvern | 0.681 | ? | AFM | Park Systems | ? | ? | ? | ? | 0.681 | ? | DLS | Zeta sizer Malvern | ? | ? | ? | ? | ? | ? | ? | ? | ? | 0.003 | mg/mL | ? | ? | 24 | ? | ? | Acinetobacter | BTCB05 | 25 | ? | mm | ZOI | No | No | No | No | No | No | No | No | No | No | No | No | No | No | No | No | No
Shahzad et al 2019; Size-Controlled Production of Silver Nanoparticles by Aspergillus fumigatus BTCB10: Likely Antibacterial and Cytotoxic Effects; Journal of Nanomaterials Volume 2019, Article ID 5168698, 14 pages | Shahzad | 2019 | https://doi.org/10.1155/2019/5168698 | micosynthesis | single | No | 25 | No | No | No | No | Mechanic | 120 | ? | ? | AgNO3 | Sigma aldrich | ? | 1 | mM | Aspergillus fumigatus BTCB10 | fungal extract | Organic | organic | Aspergillus fumigatus BTCB10 | fungal extract | organic | organic | 0.6 | mg/ml | ? | ? | 100 | ml | 0.6 | mg/ml | Precursor;Reducing | AB | no | no | no | ? | ? | ? | ? | ? | ? | No | No | No | No | No | No | No | No | water | ? | 400 | ? | cubic | AFM | Park Systems | ? | ? | ? | -23.4 | ? | ? | ? | ELS | Zeta sizer, Malvern | 0.681 | ? | AFM | Park Systems | ? | ? | ? | ? | 0.681 | ? | DLS | Zeta sizer Malvern | ? | ? | ? | ? | ? | ? | ? | ? | ? | 0.003 | mg/mL | ? | ? | 24 | ? | ? | Pseudomonas aeruginosa | BTCB01 | 22 | ? | mm | ZOI | No | No | No | No | No | No | No | No | No | No | No | No | No | No | No | No | No
Shahzad et al 2019; Size-Controlled Production of Silver Nanoparticles by Aspergillus fumigatus BTCB10: Likely Antibacterial and Cytotoxic Effects; Journal of Nanomaterials Volume 2019, Article ID 5168698, 14 pages | Shahzad | 2019 | https://doi.org/10.1155/2019/5168698 | micosynthesis | single | No | 25 | No | No | No | No | Mechanic | 120 | ? | ? | AgNO3 | Sigma aldrich | ? | 1 | mM | Aspergillus fumigatus BTCB10 | fungal extract | Organic | organic | Aspergillus fumigatus BTCB10 | fungal extract | organic | organic | 0.6 | mg/ml | ? | ? | 100 | ml | 0.6 | mg/ml | Precursor;Reducing | AB | no | no | no | ? | ? | ? | ? | ? | ? | No | No | No | No | No | No | No | No | water | ? | 400 | ? | cubic | AFM | Park Systems | ? | ? | ? | -23.4 | ? | ? | ? | ELS | Zeta sizer, Malvern | 0.681 | ? | AFM | Park Systems | ? | ? | ? | ? | 0.681 | ? | DLS | Zeta sizer Malvern | ? | ? | ? | ? | ? | ? | ? | ? | ? | 0.003 | mg/mL | ? | ? | 24 | ? | ? | Escherichia coli | BTCB03 | 22 | ? | mm | ZOI | No | No | No | No | No | No | No | No | No | No | No | No | No | No | No | No | No
Shahzad et al 2019; Size-Controlled Production of Silver Nanoparticles by Aspergillus fumigatus BTCB10: Likely Antibacterial and Cytotoxic Effects; Journal of Nanomaterials Volume 2019, Article ID 5168698, 14 pages | Shahzad | 2019 | https://doi.org/10.1155/2019/5168698 | micosynthesis | single | No | 25 | No | No | No | No | Mechanic | 120 | ? | ? | AgNO3 | Sigma aldrich | ? | 1 | mM | Aspergillus fumigatus BTCB10 | fungal extract | Organic | organic | Aspergillus fumigatus BTCB10 | fungal extract | organic | organic | 0.6 | mg/ml | ? | ? | 100 | ml | 0.6 | mg/ml | Precursor;Reducing | AB | no | no | no | ? | ? | ? | ? | ? | ? | No | No | No | No | No | No | No | No | water | ? | 400 | ? | cubic | AFM | Park Systems | ? | ? | ? | -23.4 | ? | ? | ? | ELS | Zeta sizer, Malvern | 0.681 | ? | AFM | Park Systems | ? | ? | ? | ? | 0.681 | ? | DLS | Zeta sizer Malvern | ? | ? | ? | ? | ? | ? | ? | ? | ? | 0.003 | mg/mL | ? | ? | 24 | ? | ? | Acinetobacter | BTCB05 | 18 | ? | mm | ZOI | No | No | No | No | No | No | No | No | No | No | No | No | No | No | No | No | No
Shahzad et al 2019; Size-Controlled Production of Silver Nanoparticles by Aspergillus fumigatus BTCB10: Likely Antibacterial and Cytotoxic Effects; Journal of Nanomaterials Volume 2019, Article ID 5168698, 14 pages | Shahzad | 2019 | https://doi.org/10.1155/2019/5168698 | micosynthesis | single | No | 25 | No | No | No | No | Mechanic | 120 | ? | ? | AgNO3 | Sigma aldrich | ? | 1 | mM | Aspergillus fumigatus BTCB10 | fungal extract | Organic | organic | Aspergillus fumigatus BTCB10 | fungal extract | organic | organic | 0.6 | mg/ml | ? | ? | 100 | ml | 0.6 | mg/ml | Precursor;Reducing | AB | no | no | no | ? | ? | ? | ? | ? | ? | No | No | No | No | No | No | No | No | water | ? | 400 | ? | cubic | AFM | Park Systems | ? | ? | ? | -23.4 | ? | ? | ? | ELS | Zeta sizer, Malvern | 0.681 | ? | AFM | Park Systems | ? | ? | ? | ? | 0.681 | ? | DLS | Zeta sizer Malvern | ? | ? | ? | ? | ? | ? | ? | ? | ? | 0.004 | mg/mL | ? | ? | 24 | ? | ? | Klebsiella pneumoniae | BTCB04 | 29 | ? | mm | ZOI | No | No | No | No | No | No | No | No | No | No | No | No | No | No | No | No | No
Shahzad et al 2019; Size-Controlled Production of Silver Nanoparticles by Aspergillus fumigatus BTCB10: Likely Antibacterial and Cytotoxic Effects; Journal of Nanomaterials Volume 2019, Article ID 5168698, 14 pages | Shahzad | 2019 | https://doi.org/10.1155/2019/5168698 | micosynthesis | single | No | 25 | No | No | No | No | Mechanic | 120 | ? | ? | AgNO3 | Sigma aldrich | ? | 1 | mM | Aspergillus fumigatus BTCB10 | fungal extract | Organic | organic | Aspergillus fumigatus BTCB10 | fungal extract | organic | organic | 0.6 | mg/ml | ? | ? | 100 | ml | 0.6 | mg/ml | Precursor;Reducing | AB | no | no | no | ? | ? | ? | ? | ? | ? | No | No | No | No | No | No | No | No | water | ? | 400 | ? | cubic | AFM | Park Systems | ? | ? | ? | -23.4 | ? | ? | ? | ELS | Zeta sizer, Malvern | 0.681 | ? | AFM | Park Systems | ? | ? | ? | ? | 0.681 | ? | DLS | Zeta sizer Malvern | ? | ? | ? | ? | ? | ? | ? | ? | ? | 0.004 | mg/mL | ? | ? | 24 | ? | ? | Acinetobacter | BTCB05 | 26 | ? | mm | ZOI | No | No | No | No | No | No | No | No | No | No | No | No | No | No | No | No | No
Shahzad et al 2019; Size-Controlled Production of Silver Nanoparticles by Aspergillus fumigatus BTCB10: Likely Antibacterial and Cytotoxic Effects; Journal of Nanomaterials Volume 2019, Article ID 5168698, 14 pages | Shahzad | 2019 | https://doi.org/10.1155/2019/5168698 | micosynthesis | single | No | 25 | No | No | No | No | Mechanic | 120 | ? | ? | AgNO3 | Sigma aldrich | ? | 1 | mM | Aspergillus fumigatus BTCB10 | fungal extract | Organic | organic | Aspergillus fumigatus BTCB10 | fungal extract | organic | organic | 0.6 | mg/ml | ? | ? | 100 | ml | 0.6 | mg/ml | Precursor;Reducing | AB | no | no | no | ? | ? | ? | ? | ? | ? | No | No | No | No | No | No | No | No | water | ? | 400 | ? | cubic | AFM | Park Systems | ? | ? | ? | -23.4 | ? | ? | ? | ELS | Zeta sizer, Malvern | 0.681 | ? | AFM | Park Systems | ? | ? | ? | ? | 0.681 | ? | DLS | Zeta sizer Malvern | ? | ? | ? | ? | ? | ? | ? | ? | ? | 0.004 | mg/mL | ? | ? | 24 | ? | ? | Pseudomonas aeruginosa | BTCB01 | 24 | ? | mm | ZOI | No | No | No | No | No | No | No | No | No | No | No | No | No | No | No | No | No
Shahzad et al 2019; Size-Controlled Production of Silver Nanoparticles by Aspergillus fumigatus BTCB10: Likely Antibacterial and Cytotoxic Effects; Journal of Nanomaterials Volume 2019, Article ID 5168698, 14 pages | Shahzad | 2019 | https://doi.org/10.1155/2019/5168698 | micosynthesis | single | No | 25 | No | No | No | No | Mechanic | 120 | ? | ? | AgNO3 | Sigma aldrich | ? | 1 | mM | Aspergillus fumigatus BTCB10 | fungal extract | Organic | organic | Aspergillus fumigatus BTCB10 | fungal extract | organic | organic | 0.6 | mg/ml | ? | ? | 100 | ml | 0.6 | mg/ml | Precursor;Reducing | AB | no | no | no | ? | ? | ? | ? | ? | ? | No | No | No | No | No | No | No | No | water | ? | 400 | ? | cubic | AFM | Park Systems | ? | ? | ? | -23.4 | ? | ? | ? | ELS | Zeta sizer, Malvern | 0.681 | ? | AFM | Park Systems | ? | ? | ? | ? | 0.681 | ? | DLS | Zeta sizer Malvern | ? | ? | ? | ? | ? | ? | ? | ? | ? | 0.004 | mg/mL | ? | ? | 24 | ? | ? | Escherichia coli | BTCB03 | 24 | ? | mm | ZOI | No | No | No | No | No | No | No | No | No | No | No | No | No | No | No | No | No
Shahzad et al 2019; Size-Controlled Production of Silver Nanoparticles by Aspergillus fumigatus BTCB10: Likely Antibacterial and Cytotoxic Effects; Journal of Nanomaterials Volume 2019, Article ID 5168698, 14 pages | Shahzad | 2019 | https://doi.org/10.1155/2019/5168698 | micosynthesis | single | No | 25 | No | No | No | No | Mechanic | 120 | ? | ? | AgNO3 | Sigma aldrich | ? | 1 | mM | Aspergillus fumigatus BTCB10 | fungal extract | Organic | organic | Aspergillus fumigatus BTCB10 | fungal extract | organic | organic | 0.6 | mg/ml | ? | ? | 100 | ml | 0.6 | mg/ml | Precursor;Reducing | AB | no | no | no | ? | ? | ? | ? | ? | ? | No | No | No | No | No | No | No | No | water | ? | 400 | ? | cubic | AFM | Park Systems | ? | ? | ? | -23.4 | ? | ? | ? | ELS | Zeta sizer, Malvern | 0.681 | ? | AFM | Park Systems | ? | ? | ? | ? | 0.681 | ? | DLS | Zeta sizer Malvern | ? | ? | ? | ? | ? | ? | ? | ? | ? | 0.004 | mg/mL | ? | ? | 24 | ? | ? | Acinetobacter | BTCB05 | 18.5 | ? | mm | ZOI | No | No | No | No | No | No | No | No | No | No | No | No | No | No | No | No | No
Shahzad et al 2019; Size-Controlled Production of Silver Nanoparticles by Aspergillus fumigatus BTCB10: Likely Antibacterial and Cytotoxic Effects; Journal of Nanomaterials Volume 2019, Article ID 5168698, 14 pages | Shahzad | 2019 | https://doi.org/10.1155/2019/5168698 | micosynthesis | single | No | 25 | No | No | No | No | Mechanic | 120 | ? | ? | AgNO3 | Sigma aldrich | ? | 1 | mM | Aspergillus fumigatus BTCB10 | fungal extract | Organic | organic | Aspergillus fumigatus BTCB10 | fungal extract | organic | organic | 0.6 | mg/ml | ? | ? | 100 | ml | 0.6 | mg/ml | Precursor;Reducing | AB | no | no | no | ? | ? | ? | ? | ? | ? | No | No | No | No | No | No | No | No | water | ? | 400 | ? | cubic | AFM | Park Systems | ? | ? | ? | -23.4 | ? | ? | ? | ELS | Zeta sizer, Malvern | 0.681 | ? | AFM | Park Systems | ? | ? | ? | ? | 0.681 | ? | DLS | Zeta sizer Malvern | ? | ? | ? | ? | ? | ? | ? | ? | ? | 0.005 | mg/mL | ? | ? | 24 | ? | ? | Klebsiella pneumoniae | BTCB04 | 30 | ? | mm | ZOI | No | No | No | No | No | No | No | No | No | No | No | No | No | No | No | No | No
Shahzad et al 2019; Size-Controlled Production of Silver Nanoparticles by Aspergillus fumigatus BTCB10: Likely Antibacterial and Cytotoxic Effects; Journal of Nanomaterials Volume 2019, Article ID 5168698, 14 pages | Shahzad | 2019 | https://doi.org/10.1155/2019/5168698 | micosynthesis | single | No | 25 | No | No | No | No | Mechanic | 120 | ? | ? | AgNO3 | Sigma aldrich | ? | 1 | mM | Aspergillus fumigatus BTCB10 | fungal extract | Organic | organic | Aspergillus fumigatus BTCB10 | fungal extract | organic | organic | 0.6 | mg/ml | ? | ? | 100 | ml | 0.6 | mg/ml | Precursor;Reducing | AB | no | no | no | ? | ? | ? | ? | ? | ? | No | No | No | No | No | No | No | No | water | ? | 400 | ? | cubic | AFM | Park Systems | ? | ? | ? | -23.4 | ? | ? | ? | ELS | Zeta sizer, Malvern | 0.681 | ? | AFM | Park Systems | ? | ? | ? | ? | 0.681 | ? | DLS | Zeta sizer Malvern | ? | ? | ? | ? | ? | ? | ? | ? | ? | 0.005 | mg/mL | ? | ? | 24 | ? | ? | Acinetobacter | BTCB05 | 28 | ? | mm | ZOI | No | No | No | No | No | No | No | No | No | No | No | No | No | No | No | No | No
Shahzad et al 2019; Size-Controlled Production of Silver Nanoparticles by Aspergillus fumigatus BTCB10: Likely Antibacterial and Cytotoxic Effects; Journal of Nanomaterials Volume 2019, Article ID 5168698, 14 pages | Shahzad | 2019 | https://doi.org/10.1155/2019/5168698 | micosynthesis | single | No | 25 | No | No | No | No | Mechanic | 120 | ? | ? | AgNO3 | Sigma aldrich | ? | 1 | mM | Aspergillus fumigatus BTCB10 | fungal extract | Organic | organic | Aspergillus fumigatus BTCB10 | fungal extract | organic | organic | 0.6 | mg/ml | ? | ? | 100 | ml | 0.6 | mg/ml | Precursor;Reducing | AB | no | no | no | ? | ? | ? | ? | ? | ? | No | No | No | No | No | No | No | No | water | ? | 400 | ? | cubic | AFM | Park Systems | ? | ? | ? | -23.4 | ? | ? | ? | ELS | Zeta sizer, Malvern | 0.681 | ? | AFM | Park Systems | ? | ? | ? | ? | 0.681 | ? | DLS | Zeta sizer Malvern | ? | ? | ? | ? | ? | ? | ? | ? | ? | 0.005 | mg/mL | ? | ? | 24 | ? | ? | Pseudomonas aeruginosa | BTCB01 | 25 | ? | mm | ZOI | No | No | No | No | No | No | No | No | No | No | No | No | No | No | No | No | No
Shahzad et al 2019; Size-Controlled Production of Silver Nanoparticles by Aspergillus fumigatus BTCB10: Likely Antibacterial and Cytotoxic Effects; Journal of Nanomaterials Volume 2019, Article ID 5168698, 14 pages | Shahzad | 2019 | https://doi.org/10.1155/2019/5168698 | micosynthesis | single | No | 25 | No | No | No | No | Mechanic | 120 | ? | ? | AgNO3 | Sigma aldrich | ? | 1 | mM | Aspergillus fumigatus BTCB10 | fungal extract | Organic | organic | Aspergillus fumigatus BTCB10 | fungal extract | organic | organic | 0.6 | mg/ml | ? | ? | 100 | ml | 0.6 | mg/ml | Precursor;Reducing | AB | no | no | no | ? | ? | ? | ? | ? | ? | No | No | No | No | No | No | No | No | water | ? | 400 | ? | cubic | AFM | Park Systems | ? | ? | ? | -23.4 | ? | ? | ? | ELS | Zeta sizer, Malvern | 0.681 | ? | AFM | Park Systems | ? | ? | ? | ? | 0.681 | ? | DLS | Zeta sizer Malvern | ? | ? | ? | ? | ? | ? | ? | ? | ? | 0.005 | mg/mL | ? | ? | 24 | ? | ? | Escherichia coli | BTCB03 | 25 | ? | mm | ZOI | No | No | No | No | No | No | No | No | No | No | No | No | No | No | No | No | No
Shahzad et al 2019; Size-Controlled Production of Silver Nanoparticles by Aspergillus fumigatus BTCB10: Likely Antibacterial and Cytotoxic Effects; Journal of Nanomaterials Volume 2019, Article ID 5168698, 14 pages | Shahzad | 2019 | https://doi.org/10.1155/2019/5168698 | micosynthesis | single | No | 25 | No | No | No | No | Mechanic | 120 | ? | ? | AgNO3 | Sigma aldrich | ? | 1 | mM | Aspergillus fumigatus BTCB10 | fungal extract | Organic | organic | Aspergillus fumigatus BTCB10 | fungal extract | organic | organic | 0.6 | mg/ml | ? | ? | 100 | ml | 0.6 | mg/ml | Precursor;Reducing | AB | no | no | no | ? | ? | ? | ? | ? | ? | No | No | No | No | No | No | No | No | water | ? | 400 | ? | cubic | AFM | Park Systems | ? | ? | ? | -23.4 | ? | ? | ? | ELS | Zeta sizer, Malvern | 0.681 | ? | AFM | Park Systems | ? | ? | ? | ? | 0.681 | ? | DLS | Zeta sizer Malvern | ? | ? | ? | ? | ? | ? | ? | ? | ? | 0.005 | mg/mL | ? | ? | 24 | ? | ? | Acinetobacter | BTCB05 | 21 | ? | mm | ZOI | No | No | No | No | No | No | No | No | No | No | No | No | No | No | No | No | No
Shahzad et al 2019; Size-Controlled Production of Silver Nanoparticles by Aspergillus fumigatus BTCB10: Likely Antibacterial and Cytotoxic Effects; Journal of Nanomaterials Volume 2019, Article ID 5168698, 14 pages | Shahzad | 2019 | https://doi.org/10.1155/2019/5168698 | micosynthesis | single | No | 25 | No | No | No | No | Mechanic | 120 | ? | ? | AgNO3 | Sigma aldrich | ? | 1 | mM | Aspergillus fumigatus BTCB10 | fungal extract | Organic | organic | Aspergillus fumigatus BTCB10 | fungal extract | organic | organic | 0.6 | mg/ml | ? | ? | 100 | ml | 0.6 | mg/ml | Precursor;Reducing | AB | no | no | no | ? | ? | ? | ? | ? | ? | No | No | No | No | No | No | No | No | water | ? | 400 | ? | cubic | AFM | Park Systems | ? | ? | ? | -23.4 | ? | ? | ? | ELS | Zeta sizer, Malvern | 0.681 | ? | AFM | Park Systems | ? | ? | ? | ? | 0.681 | ? | DLS | Zeta sizer Malvern | ? | ? | ? | ? | ? | ? | ? | ? | ? | 0.006 | mg/mL | ? | ? | 24 | ? | ? | Klebsiella pneumoniae | BTCB04 | 32 | ? | mm | ZOI | No | No | No | No | No | No | No | No | No | No | No | No | No | No | No | No | No
Shahzad et al 2019; Size-Controlled Production of Silver Nanoparticles by Aspergillus fumigatus BTCB10: Likely Antibacterial and Cytotoxic Effects; Journal of Nanomaterials Volume 2019, Article ID 5168698, 14 pages | Shahzad | 2019 | https://doi.org/10.1155/2019/5168698 | micosynthesis | single | No | 25 | No | No | No | No | Mechanic | 120 | ? | ? | AgNO3 | Sigma aldrich | ? | 1 | mM | Aspergillus fumigatus BTCB10 | fungal extract | Organic | organic | Aspergillus fumigatus BTCB10 | fungal extract | organic | organic | 0.6 | mg/ml | ? | ? | 100 | ml | 0.6 | mg/ml | Precursor;Reducing | AB | no | no | no | ? | ? | ? | ? | ? | ? | No | No | No | No | No | No | No | No | water | ? | 400 | ? | cubic | AFM | Park Systems | ? | ? | ? | -23.4 | ? | ? | ? | ELS | Zeta sizer, Malvern | 0.681 | ? | AFM | Park Systems | ? | ? | ? | ? | 0.681 | ? | DLS | Zeta sizer Malvern | ? | ? | ? | ? | ? | ? | ? | ? | ? | 0.006 | mg/mL | ? | ? | 24 | ? | ? | Acinetobacter | BTCB05 | 29 | ? | mm | ZOI | No | No | No | No | No | No | No | No | No | No | No | No | No | No | No | No | No
Shahzad et al 2019; Size-Controlled Production of Silver Nanoparticles by Aspergillus fumigatus BTCB10: Likely Antibacterial and Cytotoxic Effects; Journal of Nanomaterials Volume 2019, Article ID 5168698, 14 pages | Shahzad | 2019 | https://doi.org/10.1155/2019/5168698 | micosynthesis | single | No | 25 | No | No | No | No | Mechanic | 120 | ? | ? | AgNO3 | Sigma aldrich | ? | 1 | mM | Aspergillus fumigatus BTCB10 | fungal extract | Organic | organic | Aspergillus fumigatus BTCB10 | fungal extract | organic | organic | 0.6 | mg/ml | ? | ? | 100 | ml | 0.6 | mg/ml | Precursor;Reducing | AB | no | no | no | ? | ? | ? | ? | ? | ? | No | No | No | No | No | No | No | No | water | ? | 400 | ? | cubic | AFM | Park Systems | ? | ? | ? | -23.4 | ? | ? | ? | ELS | Zeta sizer, Malvern | 0.681 | ? | AFM | Park Systems | ? | ? | ? | ? | 0.681 | ? | DLS | Zeta sizer Malvern | ? | ? | ? | ? | ? | ? | ? | ? | ? | 0.006 | mg/mL | ? | ? | 24 | ? | ? | Pseudomonas aeruginosa | BTCB01 | 27 | ? | mm | ZOI | No | No | No | No | No | No | No | No | No | No | No | No | No | No | No | No | No
Shahzad et al 2019; Size-Controlled Production of Silver Nanoparticles by Aspergillus fumigatus BTCB10: Likely Antibacterial and Cytotoxic Effects; Journal of Nanomaterials Volume 2019, Article ID 5168698, 14 pages | Shahzad | 2019 | https://doi.org/10.1155/2019/5168698 | micosynthesis | single | No | 25 | No | No | No | No | Mechanic | 120 | ? | ? | AgNO3 | Sigma aldrich | ? | 1 | mM | Aspergillus fumigatus BTCB10 | fungal extract | Organic | organic | Aspergillus fumigatus BTCB10 | fungal extract | organic | organic | 0.6 | mg/ml | ? | ? | 100 | ml | 0.6 | mg/ml | Precursor;Reducing | AB | no | no | no | ? | ? | ? | ? | ? | ? | No | No | No | No | No | No | No | No | water | ? | 400 | ? | cubic | AFM | Park Systems | ? | ? | ? | -23.4 | ? | ? | ? | ELS | Zeta sizer, Malvern | 0.681 | ? | AFM | Park Systems | ? | ? | ? | ? | 0.681 | ? | DLS | Zeta sizer Malvern | ? | ? | ? | ? | ? | ? | ? | ? | ? | 0.006 | mg/mL | ? | ? | 24 | ? | ? | Escherichia coli | BTCB03 | 25 | ? | mm | ZOI | No | No | No | No | No | No | No | No | No | No | No | No | No | No | No | No | No
Shahzad et al 2019; Size-Controlled Production of Silver Nanoparticles by Aspergillus fumigatus BTCB10: Likely Antibacterial and Cytotoxic Effects; Journal of Nanomaterials Volume 2019, Article ID 5168698, 14 pages | Shahzad | 2019 | https://doi.org/10.1155/2019/5168698 | micosynthesis | single | No | 25 | No | No | No | No | Mechanic | 120 | ? | ? | AgNO3 | Sigma aldrich | ? | 1 | mM | Aspergillus fumigatus BTCB10 | fungal extract | Organic | organic | Aspergillus fumigatus BTCB10 | fungal extract | organic | organic | 0.6 | mg/ml | ? | ? | 100 | ml | 0.6 | mg/ml | Precursor;Reducing | AB | no | no | no | ? | ? | ? | ? | ? | ? | No | No | No | No | No | No | No | No | water | ? | 400 | ? | cubic | AFM | Park Systems | ? | ? | ? | -23.4 | ? | ? | ? | ELS | Zeta sizer, Malvern | 0.681 | ? | AFM | Park Systems | ? | ? | ? | ? | 0.681 | ? | DLS | Zeta sizer Malvern | ? | ? | ? | ? | ? | ? | ? | ? | ? | 0.006 | mg/mL | ? | ? | 24 | ? | ? | Acinetobacter | BTCB05 | 22 | ? | mm | ZOI | No | No | No | No | No | No | No | No | No | No | No | No | No | No | No | No | No
Shahzad et al 2019; Size-Controlled Production of Silver Nanoparticles by Aspergillus fumigatus BTCB10: Likely Antibacterial and Cytotoxic Effects; Journal of Nanomaterials Volume 2019, Article ID 5168698, 14 pages | Shahzad | 2019 | https://doi.org/10.1155/2019/5168698 | micosynthesis | single | No | 25 | No | No | No | No | Mechanic | 120 | ? | ? | AgNO3 | Sigma aldrich | ? | 1 | mM | Aspergillus fumigatus BTCB10 | fungal extract | Organic | organic | Aspergillus fumigatus BTCB10 | fungal extract | organic | organic | 0.6 | mg/ml | ? | ? | 100 | ml | 0.6 | mg/ml | Precursor;Reducing | AB | no | no | no | ? | ? | ? | ? | ? | ? | No | No | No | No | No | No | No | No | water | ? | 400 | ? | cubic | AFM | Park Systems | ? | ? | ? | -23.4 | ? | ? | ? | ELS | Zeta sizer, Malvern | 0.681 | ? | AFM | Park Systems | ? | ? | ? | ? | 0.681 | ? | DLS | Zeta sizer Malvern | ? | ? | ? | ? | ? | ? | ? | ? | ? | 0.007 | mg/mL | ? | ? | 24 | ? | ? | Klebsiella pneumoniae | BTCB04 | 33 | ? | mm | ZOI | No | No | No | No | No | No | No | No | No | No | No | No | No | No | No | No | No
Shahzad et al 2019; Size-Controlled Production of Silver Nanoparticles by Aspergillus fumigatus BTCB10: Likely Antibacterial and Cytotoxic Effects; Journal of Nanomaterials Volume 2019, Article ID 5168698, 14 pages | Shahzad | 2019 | https://doi.org/10.1155/2019/5168698 | micosynthesis | single | No | 25 | No | No | No | No | Mechanic | 120 | ? | ? | AgNO3 | Sigma aldrich | ? | 1 | mM | Aspergillus fumigatus BTCB10 | fungal extract | Organic | organic | Aspergillus fumigatus BTCB10 | fungal extract | organic | organic | 0.6 | mg/ml | ? | ? | 100 | ml | 0.6 | mg/ml | Precursor;Reducing | AB | no | no | no | ? | ? | ? | ? | ? | ? | No | No | No | No | No | No | No | No | water | ? | 400 | ? | cubic | AFM | Park Systems | ? | ? | ? | -23.4 | ? | ? | ? | ELS | Zeta sizer, Malvern | 0.681 | ? | AFM | Park Systems | ? | ? | ? | ? | 0.681 | ? | DLS | Zeta sizer Malvern | ? | ? | ? | ? | ? | ? | ? | ? | ? | 0.007 | mg/mL | ? | ? | 24 | ? | ? | Acinetobacter | BTCB05 | 31 | ? | mm | ZOI | No | No | No | No | No | No | No | No | No | No | No | No | No | No | No | No | No
Shahzad et al 2019; Size-Controlled Production of Silver Nanoparticles by Aspergillus fumigatus BTCB10: Likely Antibacterial and Cytotoxic Effects; Journal of Nanomaterials Volume 2019, Article ID 5168698, 14 pages | Shahzad | 2019 | https://doi.org/10.1155/2019/5168698 | micosynthesis | single | No | 25 | No | No | No | No | Mechanic | 120 | ? | ? | AgNO3 | Sigma aldrich | ? | 1 | mM | Aspergillus fumigatus BTCB10 | fungal extract | Organic | organic | Aspergillus fumigatus BTCB10 | fungal extract | organic | organic | 0.6 | mg/ml | ? | ? | 100 | ml | 0.6 | mg/ml | Precursor;Reducing | AB | no | no | no | ? | ? | ? | ? | ? | ? | No | No | No | No | No | No | No | No | water | ? | 400 | ? | cubic | AFM | Park Systems | ? | ? | ? | -23.4 | ? | ? | ? | ELS | Zeta sizer, Malvern | 0.681 | ? | AFM | Park Systems | ? | ? | ? | ? | 0.681 | ? | DLS | Zeta sizer Malvern | ? | ? | ? | ? | ? | ? | ? | ? | ? | 0.007 | mg/mL | ? | ? | 24 | ? | ? | Pseudomonas aeruginosa | BTCB01 | 30 | ? | mm | ZOI | No | No | No | No | No | No | No | No | No | No | No | No | No | No | No | No | No
Shahzad et al 2019; Size-Controlled Production of Silver Nanoparticles by Aspergillus fumigatus BTCB10: Likely Antibacterial and Cytotoxic Effects; Journal of Nanomaterials Volume 2019, Article ID 5168698, 14 pages | Shahzad | 2019 | https://doi.org/10.1155/2019/5168698 | micosynthesis | single | No | 25 | No | No | No | No | Mechanic | 120 | ? | ? | AgNO3 | Sigma aldrich | ? | 1 | mM | Aspergillus fumigatus BTCB10 | fungal extract | Organic | organic | Aspergillus fumigatus BTCB10 | fungal extract | organic | organic | 0.6 | mg/ml | ? | ? | 100 | ml | 0.6 | mg/ml | Precursor;Reducing | AB | no | no | no | ? | ? | ? | ? | ? | ? | No | No | No | No | No | No | No | No | water | ? | 400 | ? | cubic | AFM | Park Systems | ? | ? | ? | -23.4 | ? | ? | ? | ELS | Zeta sizer, Malvern | 0.681 | ? | AFM | Park Systems | ? | ? | ? | ? | 0.681 | ? | DLS | Zeta sizer Malvern | ? | ? | ? | ? | ? | ? | ? | ? | ? | 0.007 | mg/mL | ? | ? | 24 | ? | ? | Escherichia coli | BTCB03 | 27 | ? | mm | ZOI | No | No | No | No | No | No | No | No | No | No | No | No | No | No | No | No | No
Shahzad et al 2019; Size-Controlled Production of Silver Nanoparticles by Aspergillus fumigatus BTCB10: Likely Antibacterial and Cytotoxic Effects; Journal of Nanomaterials Volume 2019, Article ID 5168698, 14 pages | Shahzad | 2019 | https://doi.org/10.1155/2019/5168698 | micosynthesis | single | No | 25 | No | No | No | No | No | 0 | ? | 10 | AgNO3 | Sigma aldrich | ? | 1 | mM | Aspergillus fumigatus BTCB10 | fungal extract | Organic | organic | Aspergillus fumigatus BTCB10 | fungal extract | organic | organic | 0.6 | mg/ml | ? | ? | 100 | ml | 0.6 | mg/ml | Precursor;Reducing | AB | no | no | no | ? | ? | ? | ? | ? | ? | No | No | No | No | No | No | No | No | water | ? | 400 | ? | cubic | AFM | Park Systems | ? | ? | ? | -23.4 | ? | ? | ? | ELS | Zeta sizer, Malvern | 0.681 | ? | AFM | Park Systems | ? | ? | ? | ? | 0.681 | ? | DLS | Zeta sizer Malvern | ? | ? | ? | ? | ? | ? | ? | ? | ? | 0.007 | mg/mL | ? | ? | 24 | ? | ? | Acinetobacter | BTCB05 | 25 | ? | mm | ZOI | No | No | No | No | No | No | No | No | No | No | No | No | No | No | No | No | No
Shanmugam et al 2022; Green Synthesis of Silver Nanoparticles Using Allium cepa var. Aggregatum Natural Extract: Antibacterial and Cytotoxic Properties; nanomaterials 12, 1725 | Shanmugam | 2022 | https://doi.org/10.3390/nano12101726 | phytosynthesis | single | sonication | 25 | No | No | No | No | Stirring | 120 | 48 | 100 | AgNO3 | Merck | ? | 1 | mM | Enhalus acoroides | plant | Organic | organic | Enhalus acoroides | plant | organic | organic | ? | ? | ? | ? | 10 | ml | ? | ? | Precursor;Reducing | AB | no | no | no | ? | ? | ? | O,Si,Cl | EDX | JEOL 1010 TEM | No | No | No | No | No | No | No | No | water | ? | 419 | ? | spherical;hexagonal; triangular | TEM | 100 kV JEOL 1010 TEM | ? | ? | ? | ? | ? | ? | ? | ? | ? | 50 | ? | TEM | TEM JEOL 2100 | ? | ? | ? | ? | ? | ? | ? | ? | ? | ? | ? | ? | ? | ? | ? | ? | ? | No | No | No | No | No | No | No | No | No | No | No | No | No | No | No | No | No | No | No | No | No | No | No | No | No | No | No | No | No | No
Sharifi-Rad et al 2020; Green Synthesis of Silver Nanoparticles Using Astragalus tribuloides Delile. Root Extract: Characterization, Antioxidant, Antibacterial, and Anti-Inflammatory Activities; nanomaterials 10, 2383 | Sharifi-Rad | 2020 | doi:10.3390/nano10122383 | phytosynthesis | single | No | 25 | No | No | No | No | No | 0 | 4 | 100 | AgNO3 | Merck | ? | 1 | mM | Astragalus tribuloides Delile. Root Extract | plant | Organic | organic | Astragalus tribuloides Delile. Root Extract | plant | organic | organic | ? | ? | ? | ? | 10 | ml | ? | ? | Precursor;Reducing | AB | no | no | no | ? | ? | ? | ? | ? | ? | washed | ? | ? | ? | ? | ? | ? | ? | water | ? | 430 | ? | Spherical | TEM | Philips GM-30 TEM instrument operated at an accelerating voltage of 120 kV. | ? | ? | ? | ? | ? | ? | ? | ? | ? | 34.2 | 8 | TEM | Philips | ? | ? | ? | ? | ? | ? | ? | ? | ? | ? | ? | ? | ? | ? | ? | ? | ? | 0.5 | mg/mL | ? | ? | 24 | ? | MuellerHinton | Bacillus cereus | ? | 24 | ? | mm | ZOI | No | No | No | No | No | No | No | No | No | No | No | No | No | No | No | No | No
Sharifi-Rad et al 2020; Green Synthesis of Silver Nanoparticles Using Astragalus tribuloides Delile. Root Extract: Characterization, Antioxidant, Antibacterial, and Anti-Inflammatory Activities; nanomaterials 10, 2383 | Sharifi-Rad | 2020 | doi:10.3390/nano10122383 | phytosynthesis | single | No | 25 | No | No | No | No | No | 0 | 4 | 100 | AgNO3 | Merck | ? | 1 | mM | Astragalus tribuloides Delile. Root Extract | plant | Organic | organic | Astragalus tribuloides Delile. Root Extract | plant | organic | organic | ? | ? | ? | ? | 10 | ml | ? | ? | Precursor;Reducing | AB | no | no | no | ? | ? | ? | ? | ? | ? | washed | ? | ? | ? | ? | ? | ? | ? | water | ? | 430 | ? | Spherical | TEM | Philips GM-30 TEM instrument operated at an accelerating voltage of 120 kV. | ? | ? | ? | ? | ? | ? | ? | ? | ? | 34.2 | 8 | TEM | Philips | ? | ? | ? | ? | ? | ? | ? | ? | ? | ? | ? | ? | ? | ? | ? | ? | ? | 0.5 | mg/mL | ? | ? | 24 | ? | MuellerHinton | Staphylococcus aureus | ? | 27 | ? | mm | ZOI | No | No | No | No | No | No | No | No | No | No | No | No | No | No | No | Potent antioxidant, antibacterial, and anti-inflammatory properties, which were remarkably better than those established for the extract itself | No
Sharifi-Rad et al 2020; Green Synthesis of Silver Nanoparticles Using Astragalus tribuloides Delile. Root Extract: Characterization, Antioxidant, Antibacterial, and Anti-Inflammatory Activities; nanomaterials 10, 2383 | Sharifi-Rad | 2020 | doi:10.3390/nano10122383 | phytosynthesis | single | No | 25 | No | No | No | No | No | 0 | 4 | 100 | AgNO3 | Merck | ? | 1 | mM | Astragalus tribuloides Delile. Root Extract | plant | Organic | organic | Astragalus tribuloides Delile. Root Extract | plant | organic | organic | ? | ? | ? | ? | 10 | ml | ? | ? | Precursor;Reducing | AB | no | no | no | ? | ? | ? | ? | ? | ? | washed | ? | ? | ? | ? | ? | ? | ? | water | ? | 430 | ? | Spherical | TEM | Philips GM-30 TEM instrument operated at an accelerating voltage of 120 kV. | ? | ? | ? | ? | ? | ? | ? | ? | ? | 34.2 | 8 | TEM | Philips | ? | ? | ? | ? | ? | ? | ? | ? | ? | ? | ? | ? | ? | ? | ? | ? | ? | 0.5 | mg/mL | ? | ? | 24 | ? | MuellerHinton | Shigella flexneri | ? | 16 | ? | mm | ZOI | No | No | No | No | No | No | No | No | No | No | No | No | No | No | No | No | No
Sharifi-Rad et al 2020; Green Synthesis of Silver Nanoparticles Using Astragalus tribuloides Delile. Root Extract: Characterization, Antioxidant, Antibacterial, and Anti-Inflammatory Activities; nanomaterials 10, 2383 | Sharifi-Rad | 2020 | doi:10.3390/nano10122383 | phytosynthesis | single | No | 25 | No | No | No | No | No | 0 | 4 | 100 | AgNO3 | Merck | ? | 1 | mM | Astragalus tribuloides Delile. Root Extract | plant | Organic | organic | Astragalus tribuloides Delile. Root Extract | plant | organic | organic | ? | ? | ? | ? | 10 | ml | ? | ? | Precursor;Reducing | AB | no | no | no | ? | ? | ? | ? | ? | ? | washed | ? | ? | ? | ? | ? | ? | ? | water | ? | 430 | ? | Spherical | TEM | Philips GM-30 TEM instrument operated at an accelerating voltage of 120 kV. | ? | ? | ? | ? | ? | ? | ? | ? | ? | 34.2 | 8 | TEM | Philips | ? | ? | ? | ? | ? | ? | ? | ? | ? | ? | ? | ? | ? | ? | ? | ? | ? | 0.5 | mg/mL | ? | ? | 24 | ? | MuellerHinton | Escherichia coli | ? | 19 | ? | mm | ZOI | No | No | No | No | No | No | No | No | No | No | No | No | No | No | No | No | No
Sharifi-Rad et al 2021; Phytofabrication of Silver Nanoparticles (AgNPs) with Pharmaceutical Capabilities Using Otostegia persica (Burm.) Boiss. Leaf Extract; nanomaterials 11, 1045 | Sharifi-Rad | 2021 | https://doi.org/10.3390/nano 11041045 | phytosynthesis | single | No | 25 | No | No | No | No | Mechanic | ? | 2.5 | 10 | AgNO3 | Merck | ? | 1 | mM | ethanolic O.persica leaf extract | plant | Organic | organic | ethanolic O.persica leaf extract | plant | organic | organic | 0.11 | mM | ? | ? | ? | ? | 0.11 | mg/ml | Precursor;Reducing | AB | no | no | no | ? | ? | ? | ? | ? | ? | washed | ? | ? | ? | ? | ? | ? | ? | Water | ? | 420 | ? | spherical | TEM | Philips GM-30 TEM instrument operated at an accelerating voltage of 120 kV. | ? | ? | ? | ? | ? | -25.2 | ? | ELS | Zeta sizer, Malvern | 36.5 | 2 | TEM | Philips | ? | ? | ? | ? | ? | ? | ? | ? | ? | ? | ? | ? | ? | ? | ? | ? | ? | 0.05 | mg/mL | ? | ? | 24 | ? | MuellerHinton | Staphylococcus aureus | ? | 15 | ? | mm | ZOI | No | No | No | No | No | No | No | No | No | No | No | No | No | No | No | No | No
Sharifi-Rad et al 2021; Phytofabrication of Silver Nanoparticles (AgNPs) with Pharmaceutical Capabilities Using Otostegia persica (Burm.) Boiss. Leaf Extract; nanomaterials 11, 1045 | Sharifi-Rad | 2021 | https://doi.org/10.3390/nano 11041045 | phytosynthesis | single | No | 25 | No | No | No | No | Mechanic | ? | 2.5 | 10 | AgNO3 | Merck | ? | 1 | mM | ethanolic O.persica leaf extract | plant | Organic | organic | ethanolic O.persica leaf extract | plant | organic | organic | 0.11 | mM | ? | ? | ? | ? | 0.11 | mg/ml | Precursor;Reducing | AB | no | no | no | ? | ? | ? | ? | ? | ? | washed | ? | ? | ? | ? | ? | ? | ? | Water | ? | 420 | ? | spherical | TEM | Philips GM-30 TEM instrument operated at an accelerating voltage of 120 kV. | ? | ? | ? | ? | ? | -25.2 | ? | ELS | Zeta sizer, Malvern | 36.5 | 2 | TEM | Philips | ? | ? | ? | ? | ? | ? | ? | ? | ? | ? | ? | ? | ? | ? | ? | ? | ? | 0.1 | mg/mL | ? | ? | 24 | ? | MuellerHinton | Staphylococcus aureus | ? | 16 | ? | mm | ZOI | No | No | No | No | No | No | No | No | No | No | No | No | No | No | No | No | No
Sharifi-Rad et al 2021; Phytofabrication of Silver Nanoparticles (AgNPs) with Pharmaceutical Capabilities Using Otostegia persica (Burm.) Boiss. Leaf Extract; nanomaterials 11, 1045 | Sharifi-Rad | 2021 | https://doi.org/10.3390/nano 11041045 | phytosynthesis | single | No | 25 | No | No | No | No | Mechanic | ? | 2.5 | 10 | AgNO3 | Merck | ? | 1 | mM | ethanolic O.persica leaf extract | plant | Organic | organic | ethanolic O.persica leaf extract | plant | organic | organic | 0.11 | mM | ? | ? | ? | ? | 0.11 | mg/ml | Precursor;Reducing | AB | no | no | no | ? | ? | ? | ? | ? | ? | washed | ? | ? | ? | ? | ? | ? | ? | Water | ? | 420 | ? | spherical | TEM | Philips GM-30 TEM instrument operated at an accelerating voltage of 120 kV. | ? | ? | ? | ? | ? | -25.2 | ? | ELS | Zeta sizer, Malvern | 36.5 | 2 | TEM | Philips | ? | ? | ? | ? | ? | ? | ? | ? | ? | ? | ? | ? | ? | ? | ? | ? | ? | 0.15 | mg/mL | ? | ? | 24 | ? | MuellerHinton | Staphylococcus aureus | ? | 18 | ? | mm | ZOI | No | No | No | No | No | No | No | No | No | No | No | No | No | No | No | No | No
Sharifi-Rad et al 2021; Phytofabrication of Silver Nanoparticles (AgNPs) with Pharmaceutical Capabilities Using Otostegia persica (Burm.) Boiss. Leaf Extract; nanomaterials 11, 1045 | Sharifi-Rad | 2021 | https://doi.org/10.3390/nano 11041045 | phytosynthesis | single | No | 25 | No | No | No | No | Mechanic | ? | 2.5 | 10 | AgNO3 | Merck | ? | 1 | mM | ethanolic O.persica leaf extract | plant | Organic | organic | ethanolic O.persica leaf extract | plant | organic | organic | 0.11 | mM | ? | ? | ? | ? | 0.11 | mg/ml | Precursor;Reducing | AB | no | no | no | ? | ? | ? | ? | ? | ? | washed | ? | ? | ? | ? | ? | ? | ? | Water | ? | 420 | ? | spherical | TEM | Philips GM-30 TEM instrument operated at an accelerating voltage of 120 kV. | ? | ? | ? | ? | ? | -25.2 | ? | ELS | Zeta sizer, Malvern | 36.5 | 2 | TEM | Philips | ? | ? | ? | ? | ? | ? | ? | ? | ? | ? | ? | ? | ? | ? | ? | ? | ? | 0.2 | mg/mL | ? | ? | 24 | ? | MuellerHinton | Staphylococcus aureus | ? | 20 | ? | mm | ZOI | No | No | No | No | No | No | No | No | No | No | No | No | No | No | No | No | No
Sharifi-Rad et al 2021; Phytofabrication of Silver Nanoparticles (AgNPs) with Pharmaceutical Capabilities Using Otostegia persica (Burm.) Boiss. Leaf Extract; nanomaterials 11, 1045 | Sharifi-Rad | 2021 | https://doi.org/10.3390/nano 11041045 | phytosynthesis | single | No | 25 | No | No | No | No | Mechanic | ? | 2.5 | 10 | AgNO3 | Merck | ? | 1 | mM | ethanolic O.persica leaf extract | plant | Organic | organic | ethanolic O.persica leaf extract | plant | organic | organic | 0.11 | mM | ? | ? | ? | ? | 0.11 | mg/ml | Precursor;Reducing | AB | no | no | no | ? | ? | ? | ? | ? | ? | washed | ? | ? | ? | ? | ? | ? | ? | Water | ? | 420 | ? | spherical | TEM | Philips GM-30 TEM instrument operated at an accelerating voltage of 120 kV. | ? | ? | ? | ? | ? | -25.2 | ? | ELS | Zeta sizer, Malvern | 36.5 | 2 | TEM | Philips | ? | ? | ? | ? | ? | ? | ? | ? | ? | ? | ? | ? | ? | ? | ? | ? | ? | 0.25 | mg/mL | ? | ? | 24 | ? | MuellerHinton | Staphylococcus aureus | ? | 21 | ? | mm | ZOI | No | No | No | No | No | No | No | No | No | No | No | No | No | No | No | No | No
Sharifi-Rad et al 2021; Phytofabrication of Silver Nanoparticles (AgNPs) with Pharmaceutical Capabilities Using Otostegia persica (Burm.) Boiss. Leaf Extract; nanomaterials 11, 1045 | Sharifi-Rad | 2021 | https://doi.org/10.3390/nano 11041045 | phytosynthesis | single | No | 25 | No | No | No | No | Mechanic | ? | 2.5 | 10 | AgNO3 | Merck | ? | 1 | mM | ethanolic O.persica leaf extract | plant | Organic | organic | ethanolic O.persica leaf extract | plant | organic | organic | 0.11 | mM | ? | ? | ? | ? | 0.11 | mg/ml | Precursor;Reducing | AB | no | no | no | ? | ? | ? | ? | ? | ? | washed | ? | ? | ? | ? | ? | ? | ? | Water | ? | 420 | ? | spherical | TEM | Philips GM-30 TEM instrument operated at an accelerating voltage of 120 kV. | ? | ? | ? | ? | ? | -25.2 | ? | ELS | Zeta sizer, Malvern | 36.5 | 2 | TEM | Philips | ? | ? | ? | ? | ? | ? | ? | ? | ? | ? | ? | ? | ? | ? | ? | ? | ? | 0.3 | mg/mL | ? | ? | 24 | ? | MuellerHinton | Staphylococcus aureus | ? | 23 | ? | mm | ZOI | No | No | No | No | No | No | No | No | No | No | No | No | No | No | No | No | No
Sharifi-Rad et al 2021; Phytofabrication of Silver Nanoparticles (AgNPs) with Pharmaceutical Capabilities Using Otostegia persica (Burm.) Boiss. Leaf Extract; nanomaterials 11, 1045 | Sharifi-Rad | 2021 | https://doi.org/10.3390/nano 11041045 | phytosynthesis | single | No | 25 | No | No | No | No | Mechanic | ? | 2.5 | 10 | AgNO3 | Merck | ? | 1 | mM | ethanolic O.persica leaf extract | plant | Organic | organic | ethanolic O.persica leaf extract | plant | organic | organic | 0.11 | mM | ? | ? | ? | ? | 0.11 | mg/ml | Precursor;Reducing | AB | no | no | no | ? | ? | ? | ? | ? | ? | washed | ? | ? | ? | ? | ? | ? | ? | Water | ? | 420 | ? | spherical | TEM | Philips GM-30 TEM instrument operated at an accelerating voltage of 120 kV. | ? | ? | ? | ? | ? | -25.2 | ? | ELS | Zeta sizer, Malvern | 36.5 | 2 | TEM | Philips | ? | ? | ? | ? | ? | ? | ? | ? | ? | ? | ? | ? | ? | ? | ? | ? | ? | 0.05 | mg/mL | ? | ? | 24 | ? | MuellerHinton | Bacillus subtilis | ? | 13 | ? | mm | ZOI | No | No | No | No | No | No | No | No | No | No | No | No | No | No | No | No | No
Sharifi-Rad et al 2021; Phytofabrication of Silver Nanoparticles (AgNPs) with Pharmaceutical Capabilities Using Otostegia persica (Burm.) Boiss. Leaf Extract; nanomaterials 11, 1045 | Sharifi-Rad | 2021 | https://doi.org/10.3390/nano 11041045 | phytosynthesis | single | No | 25 | No | No | No | No | Mechanic | ? | 2.5 | 10 | AgNO3 | Merck | ? | 1 | mM | ethanolic O.persica leaf extract | plant | Organic | organic | ethanolic O.persica leaf extract | plant | organic | organic | 0.11 | mM | ? | ? | ? | ? | 0.11 | mg/ml | Precursor;Reducing | AB | no | no | no | ? | ? | ? | ? | ? | ? | washed | ? | ? | ? | ? | ? | ? | ? | Water | ? | 420 | ? | spherical | TEM | Philips GM-30 TEM instrument operated at an accelerating voltage of 120 kV. | ? | ? | ? | ? | ? | -25.2 | ? | ELS | Zeta sizer, Malvern | 36.5 | 2 | TEM | Philips | ? | ? | ? | ? | ? | ? | ? | ? | ? | ? | ? | ? | ? | ? | ? | ? | ? | 0.1 | mg/mL | ? | ? | 24 | ? | MuellerHinton | Bacillus subtilis | ? | 15 | ? | mm | ZOI | No | No | No | No | No | No | No | No | No | No | No | No | No | No | No | No | No
Sharifi-Rad et al 2021; Phytofabrication of Silver Nanoparticles (AgNPs) with Pharmaceutical Capabilities Using Otostegia persica (Burm.) Boiss. Leaf Extract; nanomaterials 11, 1045 | Sharifi-Rad | 2021 | https://doi.org/10.3390/nano 11041045 | phytosynthesis | single | No | 25 | No | No | No | No | Mechanic | ? | 2.5 | 10 | AgNO3 | Merck | ? | 1 | mM | ethanolic O.persica leaf extract | plant | Organic | organic | ethanolic O.persica leaf extract | plant | organic | organic | 0.11 | mM | ? | ? | ? | ? | 0.11 | mg/ml | Precursor;Reducing | AB | no | no | no | ? | ? | ? | ? | ? | ? | washed | ? | ? | ? | ? | ? | ? | ? | Water | ? | 420 | ? | spherical | TEM | Philips GM-30 TEM instrument operated at an accelerating voltage of 120 kV. | ? | ? | ? | ? | ? | -25.2 | ? | ELS | Zeta sizer, Malvern | 36.5 | 2 | TEM | Philips | ? | ? | ? | ? | ? | ? | ? | ? | ? | ? | ? | ? | ? | ? | ? | ? | ? | 0.15 | mg/mL | ? | ? | 24 | ? | MuellerHinton | Bacillus subtilis | ? | 17 | ? | mm | ZOI | No | No | No | No | No | No | No | No | No | No | No | No | No | No | No | No | No
Sharifi-Rad et al 2021; Phytofabrication of Silver Nanoparticles (AgNPs) with Pharmaceutical Capabilities Using Otostegia persica (Burm.) Boiss. Leaf Extract; nanomaterials 11, 1045 | Sharifi-Rad | 2021 | https://doi.org/10.3390/nano 11041045 | phytosynthesis | single | No | 25 | No | No | No | No | Mechanic | ? | 2.5 | 10 | AgNO3 | Merck | ? | 1 | mM | ethanolic O.persica leaf extract | plant | Organic | organic | ethanolic O.persica leaf extract | plant | organic | organic | 0.11 | mM | ? | ? | ? | ? | 0.11 | mg/ml | Precursor;Reducing | AB | no | no | no | ? | ? | ? | ? | ? | ? | washed | ? | ? | ? | ? | ? | ? | ? | Water | ? | 420 | ? | spherical | TEM | Philips GM-30 TEM instrument operated at an accelerating voltage of 120 kV. | ? | ? | ? | ? | ? | -25.2 | ? | ELS | Zeta sizer, Malvern | 36.5 | 2 | TEM | Philips | ? | ? | ? | ? | ? | ? | ? | ? | ? | ? | ? | ? | ? | ? | ? | ? | ? | 0.2 | mg/mL | ? | ? | 24 | ? | MuellerHinton | Bacillus subtilis | ? | 18 | ? | mm | ZOI | No | No | No | No | No | No | No | No | No | No | No | No | No | No | No | No | No
Sharifi-Rad et al 2021; Phytofabrication of Silver Nanoparticles (AgNPs) with Pharmaceutical Capabilities Using Otostegia persica (Burm.) Boiss. Leaf Extract; nanomaterials 11, 1045 | Sharifi-Rad | 2021 | https://doi.org/10.3390/nano 11041045 | phytosynthesis | single | No | 25 | No | No | No | No | Mechanic | ? | 2.5 | 10 | AgNO3 | Merck | ? | 1 | mM | ethanolic O.persica leaf extract | plant | Organic | organic | ethanolic O.persica leaf extract | plant | organic | organic | 0.11 | mM | ? | ? | ? | ? | 0.11 | mg/ml | Precursor;Reducing | AB | no | no | no | ? | ? | ? | ? | ? | ? | washed | ? | ? | ? | ? | ? | ? | ? | Water | ? | 420 | ? | spherical | TEM | Philips GM-30 TEM instrument operated at an accelerating voltage of 120 kV. | ? | ? | ? | ? | ? | -25.2 | ? | ELS | Zeta sizer, Malvern | 36.5 | 2 | TEM | Philips | ? | ? | ? | ? | ? | ? | ? | ? | ? | ? | ? | ? | ? | ? | ? | ? | ? | 0.25 | mg/mL | ? | ? | 24 | ? | MuellerHinton | Bacillus subtilis | ? | 20 | ? | mm | ZOI | No | No | No | No | No | No | No | No | No | No | No | No | No | No | No | No | No
Sharifi-Rad et al 2021; Phytofabrication of Silver Nanoparticles (AgNPs) with Pharmaceutical Capabilities Using Otostegia persica (Burm.) Boiss. Leaf Extract; nanomaterials 11, 1045 | Sharifi-Rad | 2021 | https://doi.org/10.3390/nano 11041045 | phytosynthesis | single | No | 25 | No | No | No | No | Mechanic | ? | 2.5 | 10 | AgNO3 | Merck | ? | 1 | mM | ethanolic O.persica leaf extract | plant | Organic | organic | ethanolic O.persica leaf extract | plant | organic | organic | 0.11 | mM | ? | ? | ? | ? | 0.11 | mg/ml | Precursor;Reducing | AB | no | no | no | ? | ? | ? | ? | ? | ? | washed | ? | ? | ? | ? | ? | ? | ? | Water | ? | 420 | ? | spherical | TEM | Philips GM-30 TEM instrument operated at an accelerating voltage of 120 kV. | ? | ? | ? | ? | ? | -25.2 | ? | ELS | Zeta sizer, Malvern | 36.5 | 2 | TEM | Philips | ? | ? | ? | ? | ? | ? | ? | ? | ? | ? | ? | ? | ? | ? | ? | ? | ? | 0.3 | mg/mL | ? | ? | 24 | ? | MuellerHinton | Bacillus subtilis | ? | 21 | ? | mm | ZOI | No | No | No | No | No | No | No | No | No | No | No | No | No | No | No | No | No
Sharifi-Rad et al 2021; Phytofabrication of Silver Nanoparticles (AgNPs) with Pharmaceutical Capabilities Using Otostegia persica (Burm.) Boiss. Leaf Extract; nanomaterials 11, 1045 | Sharifi-Rad | 2021 | https://doi.org/10.3390/nano 11041045 | phytosynthesis | single | No | 25 | No | No | No | No | Mechanic | ? | 2.5 | 10 | AgNO3 | Merck | ? | 1 | mM | ethanolic O.persica leaf extract | plant | Organic | organic | ethanolic O.persica leaf extract | plant | organic | organic | 0.11 | mM | ? | ? | ? | ? | 0.11 | mg/ml | Precursor;Reducing | AB | no | no | no | ? | ? | ? | ? | ? | ? | washed | ? | ? | ? | ? | ? | ? | ? | Water | ? | 420 | ? | spherical | TEM | Philips GM-30 TEM instrument operated at an accelerating voltage of 120 kV. | ? | ? | ? | ? | ? | -25.2 | ? | ELS | Zeta sizer, Malvern | 36.5 | 2 | TEM | Philips | ? | ? | ? | ? | ? | ? | ? | ? | ? | ? | ? | ? | ? | ? | ? | ? | ? | 0.05 | mg/mL | ? | ? | 24 | ? | MuellerHinton | Streptococcus pyogenes | ? | 12 | ? | mm | ZOI | No | No | No | No | No | No | No | No | No | No | No | No | No | No | No | No | No
Sharifi-Rad et al 2021; Phytofabrication of Silver Nanoparticles (AgNPs) with Pharmaceutical Capabilities Using Otostegia persica (Burm.) Boiss. Leaf Extract; nanomaterials 11, 1045 | Sharifi-Rad | 2021 | https://doi.org/10.3390/nano 11041045 | phytosynthesis | single | No | 25 | No | No | No | No | Mechanic | ? | 2.5 | 10 | AgNO3 | Merck | ? | 1 | mM | ethanolic O.persica leaf extract | plant | Organic | organic | ethanolic O.persica leaf extract | plant | organic | organic | 0.11 | mM | ? | ? | ? | ? | 0.11 | mg/ml | Precursor;Reducing | AB | no | no | no | ? | ? | ? | ? | ? | ? | washed | ? | ? | ? | ? | ? | ? | ? | Water | ? | 420 | ? | spherical | TEM | Philips GM-30 TEM instrument operated at an accelerating voltage of 120 kV. | ? | ? | ? | ? | ? | -25.2 | ? | ELS | Zeta sizer, Malvern | 36.5 | 2 | TEM | Philips | ? | ? | ? | ? | ? | ? | ? | ? | ? | ? | ? | ? | ? | ? | ? | ? | ? | 0.1 | mg/mL | ? | ? | 24 | ? | MuellerHinton | Streptococcus pyogenes | ? | 14 | ? | mm | ZOI | No | No | No | No | No | No | No | No | No | No | No | No | No | No | No | No | No
Sharifi-Rad et al 2021; Phytofabrication of Silver Nanoparticles (AgNPs) with Pharmaceutical Capabilities Using Otostegia persica (Burm.) Boiss. Leaf Extract; nanomaterials 11, 1045 | Sharifi-Rad | 2021 | https://doi.org/10.3390/nano 11041045 | phytosynthesis | single | No | 25 | No | No | No | No | Mechanic | ? | 2.5 | 10 | AgNO3 | Merck | ? | 1 | mM | ethanolic O.persica leaf extract | plant | Organic | organic | ethanolic O.persica leaf extract | plant | organic | organic | 0.11 | mM | ? | ? | ? | ? | 0.11 | mg/ml | Precursor;Reducing | AB | no | no | no | ? | ? | ? | ? | ? | ? | washed | ? | ? | ? | ? | ? | ? | ? | Water | ? | 420 | ? | spherical | TEM | Philips GM-30 TEM instrument operated at an accelerating voltage of 120 kV. | ? | ? | ? | ? | ? | -25.2 | ? | ELS | Zeta sizer, Malvern | 36.5 | 2 | TEM | Philips | ? | ? | ? | ? | ? | ? | ? | ? | ? | ? | ? | ? | ? | ? | ? | ? | ? | 0.15 | mg/mL | ? | ? | 24 | ? | MuellerHinton | Streptococcus pyogenes | ? | 15 | ? | mm | ZOI | No | No | No | No | No | No | No | No | No | No | No | No | No | No | No | No | No
Sharifi-Rad et al 2021; Phytofabrication of Silver Nanoparticles (AgNPs) with Pharmaceutical Capabilities Using Otostegia persica (Burm.) Boiss. Leaf Extract; nanomaterials 11, 1045 | Sharifi-Rad | 2021 | https://doi.org/10.3390/nano 11041045 | phytosynthesis | single | No | 25 | No | No | No | No | Mechanic | ? | 2.5 | 10 | AgNO3 | Merck | ? | 1 | mM | ethanolic O.persica leaf extract | plant | Organic | organic | ethanolic O.persica leaf extract | plant | organic | organic | 0.11 | mM | ? | ? | ? | ? | 0.11 | mg/ml | Precursor;Reducing | AB | no | no | no | ? | ? | ? | ? | ? | ? | washed | ? | ? | ? | ? | ? | ? | ? | Water | ? | 420 | ? | spherical | TEM | Philips GM-30 TEM instrument operated at an accelerating voltage of 120 kV. | ? | ? | ? | ? | ? | -25.2 | ? | ELS | Zeta sizer, Malvern | 36.5 | 2 | TEM | Philips | ? | ? | ? | ? | ? | ? | ? | ? | ? | ? | ? | ? | ? | ? | ? | ? | ? | 0.2 | mg/mL | ? | ? | 24 | ? | MuellerHinton | Streptococcus pyogenes | ? | 17 | ? | mm | ZOI | No | No | No | No | No | No | No | No | No | No | No | No | No | No | No | No | No
Sharifi-Rad et al 2021; Phytofabrication of Silver Nanoparticles (AgNPs) with Pharmaceutical Capabilities Using Otostegia persica (Burm.) Boiss. Leaf Extract; nanomaterials 11, 1045 | Sharifi-Rad | 2021 | https://doi.org/10.3390/nano 11041045 | phytosynthesis | single | No | 25 | No | No | No | No | Mechanic | ? | 2.5 | 10 | AgNO3 | Merck | ? | 1 | mM | ethanolic O.persica leaf extract | plant | Organic | organic | ethanolic O.persica leaf extract | plant | organic | organic | 0.11 | mM | ? | ? | ? | ? | 0.11 | mg/ml | Precursor;Reducing | AB | no | no | no | ? | ? | ? | ? | ? | ? | washed | ? | ? | ? | ? | ? | ? | ? | Water | ? | 420 | ? | spherical | TEM | Philips GM-30 TEM instrument operated at an accelerating voltage of 120 kV. | ? | ? | ? | ? | ? | -25.2 | ? | ELS | Zeta sizer, Malvern | 36.5 | 2 | TEM | Philips | ? | ? | ? | ? | ? | ? | ? | ? | ? | ? | ? | ? | ? | ? | ? | ? | ? | 0.25 | mg/mL | ? | ? | 24 | ? | MuellerHinton | Streptococcus pyogenes | ? | 18 | ? | mm | ZOI | No | No | No | No | No | No | No | No | No | No | No | No | No | No | No | No | No
Sharifi-Rad et al 2021; Phytofabrication of Silver Nanoparticles (AgNPs) with Pharmaceutical Capabilities Using Otostegia persica (Burm.) Boiss. Leaf Extract; nanomaterials 11, 1045 | Sharifi-Rad | 2021 | https://doi.org/10.3390/nano 11041045 | phytosynthesis | single | No | 25 | No | No | No | No | Mechanic | ? | 2.5 | 10 | AgNO3 | Merck | ? | 1 | mM | ethanolic O.persica leaf extract | plant | Organic | organic | ethanolic O.persica leaf extract | plant | organic | organic | 0.11 | mM | ? | ? | ? | ? | 0.11 | mg/ml | Precursor;Reducing | AB | no | no | no | ? | ? | ? | ? | ? | ? | washed | ? | ? | ? | ? | ? | ? | ? | Water | ? | 420 | ? | spherical | TEM | Philips GM-30 TEM instrument operated at an accelerating voltage of 120 kV. | ? | ? | ? | ? | ? | -25.2 | ? | ELS | Zeta sizer, Malvern | 36.5 | 2 | TEM | Philips | ? | ? | ? | ? | ? | ? | ? | ? | ? | ? | ? | ? | ? | ? | ? | ? | ? | 0.3 | mg/mL | ? | ? | 24 | ? | MuellerHinton | Streptococcus pyogenes | ? | 20 | ? | mm | ZOI | No | No | No | No | No | No | No | No | No | No | No | No | No | No | No | No | No
Sharifi-Rad et al 2021; Phytofabrication of Silver Nanoparticles (AgNPs) with Pharmaceutical Capabilities Using Otostegia persica (Burm.) Boiss. Leaf Extract; nanomaterials 11, 1045 | Sharifi-Rad | 2021 | https://doi.org/10.3390/nano 11041045 | phytosynthesis | single | No | 25 | No | No | No | No | Mechanic | ? | 2.5 | 10 | AgNO3 | Merck | ? | 1 | mM | ethanolic O.persica leaf extract | plant | Organic | organic | ethanolic O.persica leaf extract | plant | organic | organic | 0.11 | mM | ? | ? | ? | ? | 0.11 | mg/ml | Precursor;Reducing | AB | no | no | no | ? | ? | ? | ? | ? | ? | washed | ? | ? | ? | ? | ? | ? | ? | Water | ? | 420 | ? | spherical | TEM | Philips GM-30 TEM instrument operated at an accelerating voltage of 120 kV. | ? | ? | ? | ? | ? | -25.2 | ? | ELS | Zeta sizer, Malvern | 36.5 | 2 | TEM | Philips | ? | ? | ? | ? | ? | ? | ? | ? | ? | ? | ? | ? | ? | ? | ? | ? | ? | 0.05 | mg/mL | ? | ? | 24 | ? | MuellerHinton | Escherichia coli | ? | 16 | ? | mm | ZOI | No | No | No | No | No | No | No | No | No | No | No | No | No | No | No | No | No
Sharifi-Rad et al 2021; Phytofabrication of Silver Nanoparticles (AgNPs) with Pharmaceutical Capabilities Using Otostegia persica (Burm.) Boiss. Leaf Extract; nanomaterials 11, 1045 | Sharifi-Rad | 2021 | https://doi.org/10.3390/nano 11041045 | phytosynthesis | single | No | 25 | No | No | No | No | Mechanic | ? | 2.5 | 10 | AgNO3 | Merck | ? | 1 | mM | ethanolic O.persica leaf extract | plant | Organic | organic | ethanolic O.persica leaf extract | plant | organic | organic | 0.11 | mM | ? | ? | ? | ? | 0.11 | mg/ml | Precursor;Reducing | AB | no | no | no | ? | ? | ? | ? | ? | ? | washed | ? | ? | ? | ? | ? | ? | ? | Water | ? | 420 | ? | spherical | TEM | Philips GM-30 TEM instrument operated at an accelerating voltage of 120 kV. | ? | ? | ? | ? | ? | -25.2 | ? | ELS | Zeta sizer, Malvern | 36.5 | 2 | TEM | Philips | ? | ? | ? | ? | ? | ? | ? | ? | ? | ? | ? | ? | ? | ? | ? | ? | ? | 0.1 | mg/mL | ? | ? | 24 | ? | MuellerHinton | Escherichia coli | ? | 17 | ? | mm | ZOI | No | No | No | No | No | No | No | No | No | No | No | No | No | No | No | No | No
Sharifi-Rad et al 2021; Phytofabrication of Silver Nanoparticles (AgNPs) with Pharmaceutical Capabilities Using Otostegia persica (Burm.) Boiss. Leaf Extract; nanomaterials 11, 1045 | Sharifi-Rad | 2021 | https://doi.org/10.3390/nano 11041045 | phytosynthesis | single | No | 25 | No | No | No | No | Mechanic | ? | 2.5 | 10 | AgNO3 | Merck | ? | 1 | mM | ethanolic O.persica leaf extract | plant | Organic | organic | ethanolic O.persica leaf extract | plant | organic | organic | 0.11 | mM | ? | ? | ? | ? | 0.11 | mg/ml | Precursor;Reducing | AB | no | no | no | ? | ? | ? | ? | ? | ? | washed | ? | ? | ? | ? | ? | ? | ? | Water | ? | 420 | ? | spherical | TEM | Philips GM-30 TEM instrument operated at an accelerating voltage of 120 kV. | ? | ? | ? | ? | ? | -25.2 | ? | ELS | Zeta sizer, Malvern | 36.5 | 2 | TEM | Philips | ? | ? | ? | ? | ? | ? | ? | ? | ? | ? | ? | ? | ? | ? | ? | ? | ? | 0.15 | mg/mL | ? | ? | 24 | ? | MuellerHinton | Escherichia coli | ? | 19 | ? | mm | ZOI | No | No | No | No | No | No | No | No | No | No | No | No | No | No | No | No | No
Sharifi-Rad et al 2021; Phytofabrication of Silver Nanoparticles (AgNPs) with Pharmaceutical Capabilities Using Otostegia persica (Burm.) Boiss. Leaf Extract; nanomaterials 11, 1045 | Sharifi-Rad | 2021 | https://doi.org/10.3390/nano 11041045 | phytosynthesis | single | No | 25 | No | No | No | No | Mechanic | ? | 2.5 | 10 | AgNO3 | Merck | ? | 1 | mM | ethanolic O.persica leaf extract | plant | Organic | organic | ethanolic O.persica leaf extract | plant | organic | organic | 0.11 | mM | ? | ? | ? | ? | 0.11 | mg/ml | Precursor;Reducing | AB | no | no | no | ? | ? | ? | ? | ? | ? | washed | ? | ? | ? | ? | ? | ? | ? | Water | ? | 420 | ? | spherical | TEM | Philips GM-30 TEM instrument operated at an accelerating voltage of 120 kV. | ? | ? | ? | ? | ? | -25.2 | ? | ELS | Zeta sizer, Malvern | 36.5 | 2 | TEM | Philips | ? | ? | ? | ? | ? | ? | ? | ? | ? | ? | ? | ? | ? | ? | ? | ? | ? | 0.2 | mg/mL | ? | ? | 24 | ? | MuellerHinton | Escherichia coli | ? | 21 | ? | mm | ZOI | No | No | No | No | No | No | No | No | No | No | No | No | No | No | No | No | No
Sharifi-Rad et al 2021; Phytofabrication of Silver Nanoparticles (AgNPs) with Pharmaceutical Capabilities Using Otostegia persica (Burm.) Boiss. Leaf Extract; nanomaterials 11, 1045 | Sharifi-Rad | 2021 | https://doi.org/10.3390/nano 11041045 | phytosynthesis | single | No | 25 | No | No | No | No | Mechanic | ? | 2.5 | 10 | AgNO3 | Merck | ? | 1 | mM | ethanolic O.persica leaf extract | plant | Organic | organic | ethanolic O.persica leaf extract | plant | organic | organic | 0.11 | mM | ? | ? | ? | ? | 0.11 | mg/ml | Precursor;Reducing | AB | no | no | no | ? | ? | ? | ? | ? | ? | washed | ? | ? | ? | ? | ? | ? | ? | Water | ? | 420 | ? | spherical | TEM | Philips GM-30 TEM instrument operated at an accelerating voltage of 120 kV. | ? | ? | ? | ? | ? | -25.2 | ? | ELS | Zeta sizer, Malvern | 36.5 | 2 | TEM | Philips | ? | ? | ? | ? | ? | ? | ? | ? | ? | ? | ? | ? | ? | ? | ? | ? | ? | 0.25 | mg/mL | ? | ? | 24 | ? | MuellerHinton | Escherichia coli | ? | 23 | ? | mm | ZOI | No | No | No | No | No | No | No | No | No | No | No | No | No | No | No | No | No
Sharifi-Rad et al 2021; Phytofabrication of Silver Nanoparticles (AgNPs) with Pharmaceutical Capabilities Using Otostegia persica (Burm.) Boiss. Leaf Extract; nanomaterials 11, 1045 | Sharifi-Rad | 2021 | https://doi.org/10.3390/nano 11041045 | phytosynthesis | single | No | 25 | No | No | No | No | Mechanic | ? | 2.5 | 10 | AgNO3 | Merck | ? | 1 | mM | ethanolic O.persica leaf extract | plant | Organic | organic | ethanolic O.persica leaf extract | plant | organic | organic | 0.11 | mM | ? | ? | ? | ? | 0.11 | mg/ml | Precursor;Reducing | AB | no | no | no | ? | ? | ? | ? | ? | ? | washed | ? | ? | ? | ? | ? | ? | ? | Water | ? | 420 | ? | spherical | TEM | Philips GM-30 TEM instrument operated at an accelerating voltage of 120 kV. | ? | ? | ? | ? | ? | -25.2 | ? | ELS | Zeta sizer, Malvern | 36.5 | 2 | TEM | Philips | ? | ? | ? | ? | ? | ? | ? | ? | ? | ? | ? | ? | ? | ? | ? | ? | ? | 0.3 | mg/mL | ? | ? | 24 | ? | MuellerHinton | Escherichia coli | ? | 25 | ? | mm | ZOI | No | No | No | No | No | No | No | No | No | No | No | No | No | No | No | No | No
Sharifi-Rad et al 2021; Phytofabrication of Silver Nanoparticles (AgNPs) with Pharmaceutical Capabilities Using Otostegia persica (Burm.) Boiss. Leaf Extract; nanomaterials 11, 1045 | Sharifi-Rad | 2021 | https://doi.org/10.3390/nano 11041045 | phytosynthesis | single | No | 25 | No | No | No | No | Mechanic | ? | 2.5 | 10 | AgNO3 | Merck | ? | 1 | mM | ethanolic O.persica leaf extract | plant | Organic | organic | ethanolic O.persica leaf extract | plant | organic | organic | 0.11 | mM | ? | ? | ? | ? | 0.11 | mg/ml | Precursor;Reducing | AB | no | no | no | ? | ? | ? | ? | ? | ? | washed | ? | ? | ? | ? | ? | ? | ? | Water | ? | 420 | ? | spherical | TEM | Philips GM-30 TEM instrument operated at an accelerating voltage of 120 kV. | ? | ? | ? | ? | ? | -25.2 | ? | ELS | Zeta sizer, Malvern | 36.5 | 2 | TEM | Philips | ? | ? | ? | ? | ? | ? | ? | ? | ? | ? | ? | ? | ? | ? | ? | ? | ? | 0.05 | mg/mL | ? | ? | 24 | ? | MuellerHinton | Pseudomonas aeruginosa | ? | 19 | ? | mm | ZOI | No | No | No | No | No | No | No | No | No | No | No | No | No | No | No | No | No
Sharifi-Rad et al 2021; Phytofabrication of Silver Nanoparticles (AgNPs) with Pharmaceutical Capabilities Using Otostegia persica (Burm.) Boiss. Leaf Extract; nanomaterials 11, 1045 | Sharifi-Rad | 2021 | https://doi.org/10.3390/nano 11041045 | phytosynthesis | single | No | 25 | No | No | No | No | Mechanic | ? | 2.5 | 10 | AgNO3 | Merck | ? | 1 | mM | ethanolic O.persica leaf extract | plant | Organic | organic | ethanolic O.persica leaf extract | plant | organic | organic | 0.11 | mM | ? | ? | ? | ? | 0.11 | mg/ml | Precursor;Reducing | AB | no | no | no | ? | ? | ? | ? | ? | ? | washed | ? | ? | ? | ? | ? | ? | ? | Water | ? | 420 | ? | spherical | TEM | Philips GM-30 TEM instrument operated at an accelerating voltage of 120 kV. | ? | ? | ? | ? | ? | -25.2 | ? | ELS | Zeta sizer, Malvern | 36.5 | 2 | TEM | Philips | ? | ? | ? | ? | ? | ? | ? | ? | ? | ? | ? | ? | ? | ? | ? | ? | ? | 0.1 | mg/mL | ? | ? | 24 | ? | MuellerHinton | Pseudomonas aeruginosa | ? | 21 | ? | mm | ZOI | No | No | No | No | No | No | No | No | No | No | No | No | No | No | No | No | No
Sharifi-Rad et al 2021; Phytofabrication of Silver Nanoparticles (AgNPs) with Pharmaceutical Capabilities Using Otostegia persica (Burm.) Boiss. Leaf Extract; nanomaterials 11, 1045 | Sharifi-Rad | 2021 | https://doi.org/10.3390/nano 11041045 | phytosynthesis | single | No | 25 | No | No | No | No | Mechanic | ? | 2.5 | 10 | AgNO3 | Merck | ? | 1 | mM | ethanolic O.persica leaf extract | plant | Organic | organic | ethanolic O.persica leaf extract | plant | organic | organic | 0.11 | mM | ? | ? | ? | ? | 0.11 | mg/ml | Precursor;Reducing | AB | no | no | no | ? | ? | ? | ? | ? | ? | washed | ? | ? | ? | ? | ? | ? | ? | Water | ? | 420 | ? | spherical | TEM | Philips GM-30 TEM instrument operated at an accelerating voltage of 120 kV. | ? | ? | ? | ? | ? | -25.2 | ? | ELS | Zeta sizer, Malvern | 36.5 | 2 | TEM | Philips | ? | ? | ? | ? | ? | ? | ? | ? | ? | ? | ? | ? | ? | ? | ? | ? | ? | 0.15 | mg/mL | ? | ? | 24 | ? | MuellerHinton | Pseudomonas aeruginosa | ? | 22 | ? | mm | ZOI | No | No | No | No | No | No | No | No | No | No | No | No | No | No | No | No | No
Sharifi-Rad et al 2021; Phytofabrication of Silver Nanoparticles (AgNPs) with Pharmaceutical Capabilities Using Otostegia persica (Burm.) Boiss. Leaf Extract; nanomaterials 11, 1045 | Sharifi-Rad | 2021 | https://doi.org/10.3390/nano 11041045 | phytosynthesis | single | No | 25 | No | No | No | No | Mechanic | ? | 2.5 | 10 | AgNO3 | Merck | ? | 1 | mM | ethanolic O.persica leaf extract | plant | Organic | organic | ethanolic O.persica leaf extract | plant | organic | organic | 0.11 | mM | ? | ? | ? | ? | 0.11 | mg/ml | Precursor;Reducing | AB | no | no | no | ? | ? | ? | ? | ? | ? | washed | ? | ? | ? | ? | ? | ? | ? | Water | ? | 420 | ? | spherical | TEM | Philips GM-30 TEM instrument operated at an accelerating voltage of 120 kV. | ? | ? | ? | ? | ? | -25.2 | ? | ELS | Zeta sizer, Malvern | 36.5 | 2 | TEM | Philips | ? | ? | ? | ? | ? | ? | ? | ? | ? | ? | ? | ? | ? | ? | ? | ? | ? | 0.2 | mg/mL | ? | ? | 24 | ? | MuellerHinton | Pseudomonas aeruginosa | ? | 23 | ? | mm | ZOI | No | No | No | No | No | No | No | No | No | No | No | No | No | No | No | No | No
Sharifi-Rad et al 2021; Phytofabrication of Silver Nanoparticles (AgNPs) with Pharmaceutical Capabilities Using Otostegia persica (Burm.) Boiss. Leaf Extract; nanomaterials 11, 1045 | Sharifi-Rad | 2021 | https://doi.org/10.3390/nano 11041045 | phytosynthesis | single | No | 25 | No | No | No | No | Mechanic | ? | 2.5 | 10 | AgNO3 | Merck | ? | 1 | mM | ethanolic O.persica leaf extract | plant | Organic | organic | ethanolic O.persica leaf extract | plant | organic | organic | 0.11 | mM | ? | ? | ? | ? | 0.11 | mg/ml | Precursor;Reducing | AB | no | no | no | ? | ? | ? | ? | ? | ? | washed | ? | ? | ? | ? | ? | ? | ? | Water | ? | 420 | ? | spherical | TEM | Philips GM-30 TEM instrument operated at an accelerating voltage of 120 kV. | ? | ? | ? | ? | ? | -25.2 | ? | ELS | Zeta sizer, Malvern | 36.5 | 2 | TEM | Philips | ? | ? | ? | ? | ? | ? | ? | ? | ? | ? | ? | ? | ? | ? | ? | ? | ? | 0.25 | mg/mL | ? | ? | 24 | ? | MuellerHinton | Pseudomonas aeruginosa | ? | 26 | ? | mm | ZOI | No | No | No | No | No | No | No | No | No | No | No | No | No | No | No | No | No
Sharifi-Rad et al 2021; Phytofabrication of Silver Nanoparticles (AgNPs) with Pharmaceutical Capabilities Using Otostegia persica (Burm.) Boiss. Leaf Extract; nanomaterials 11, 1045 | Sharifi-Rad | 2021 | https://doi.org/10.3390/nano 11041045 | phytosynthesis | single | No | 25 | No | No | No | No | Mechanic | ? | 2.5 | 10 | AgNO3 | Merck | ? | 1 | mM | ethanolic O.persica leaf extract | plant | Organic | organic | ethanolic O.persica leaf extract | plant | organic | organic | 0.11 | mM | ? | ? | ? | ? | 0.11 | mg/ml | Precursor;Reducing | AB | no | no | no | ? | ? | ? | ? | ? | ? | washed | ? | ? | ? | ? | ? | ? | ? | Water | ? | 420 | ? | spherical | TEM | Philips GM-30 TEM instrument operated at an accelerating voltage of 120 kV. | ? | ? | ? | ? | ? | -25.2 | ? | ELS | Zeta sizer, Malvern | 36.5 | 2 | TEM | Philips | ? | ? | ? | ? | ? | ? | ? | ? | ? | ? | ? | ? | ? | ? | ? | ? | ? | 0.3 | mg/mL | ? | ? | 24 | ? | MuellerHinton | Pseudomonas aeruginosa | ? | 28 | ? | mm | ZOI | No | No | No | No | No | No | No | No | No | No | No | No | No | No | No | No | No
Sharifi-Rad et al 2021; Phytofabrication of Silver Nanoparticles (AgNPs) with Pharmaceutical Capabilities Using Otostegia persica (Burm.) Boiss. Leaf Extract; nanomaterials 11, 1045 | Sharifi-Rad | 2021 | https://doi.org/10.3390/nano 11041045 | phytosynthesis | single | No | 25 | No | No | No | No | Mechanic | ? | 2.5 | 10 | AgNO3 | Merck | ? | 1 | mM | ethanolic O.persica leaf extract | plant | Organic | organic | ethanolic O.persica leaf extract | plant | organic | organic | 0.11 | mM | ? | ? | ? | ? | 0.11 | mg/ml | Precursor;Reducing | AB | no | no | no | ? | ? | ? | ? | ? | ? | washed | ? | ? | ? | ? | ? | ? | ? | Water | ? | 420 | ? | spherical | TEM | Philips GM-30 TEM instrument operated at an accelerating voltage of 120 kV. | ? | ? | ? | ? | ? | -25.2 | ? | ELS | Zeta sizer, Malvern | 36.5 | 2 | TEM | Philips | ? | ? | ? | ? | ? | ? | ? | ? | ? | ? | ? | ? | ? | ? | ? | ? | ? | 0.05 | mg/mL | ? | ? | 24 | ? | MuellerHinton | Salmonella typhi | ? | 17 | ? | mm | ZOI | No | No | No | No | No | No | No | No | No | No | No | No | No | No | No | No | No
Sharifi-Rad et al 2021; Phytofabrication of Silver Nanoparticles (AgNPs) with Pharmaceutical Capabilities Using Otostegia persica (Burm.) Boiss. Leaf Extract; nanomaterials 11, 1045 | Sharifi-Rad | 2021 | https://doi.org/10.3390/nano 11041045 | phytosynthesis | single | No | 25 | No | No | No | No | Mechanic | ? | 2.5 | 10 | AgNO3 | Merck | ? | 1 | mM | ethanolic O.persica leaf extract | plant | Organic | organic | ethanolic O.persica leaf extract | plant | organic | organic | 0.11 | mM | ? | ? | ? | ? | 0.11 | mg/ml | Precursor;Reducing | AB | no | no | no | ? | ? | ? | ? | ? | ? | washed | ? | ? | ? | ? | ? | ? | ? | Water | ? | 420 | ? | spherical | TEM | Philips GM-30 TEM instrument operated at an accelerating voltage of 120 kV. | ? | ? | ? | ? | ? | -25.2 | ? | ELS | Zeta sizer, Malvern | 36.5 | 2 | TEM | Philips | ? | ? | ? | ? | ? | ? | ? | ? | ? | ? | ? | ? | ? | ? | ? | ? | ? | 0.1 | mg/mL | ? | ? | 24 | ? | MuellerHinton | Salmonella typhi | ? | 19 | ? | mm | ZOI | No | No | No | No | No | No | No | No | No | No | No | No | No | No | No | No | No
Sharifi-Rad et al 2021; Phytofabrication of Silver Nanoparticles (AgNPs) with Pharmaceutical Capabilities Using Otostegia persica (Burm.) Boiss. Leaf Extract; nanomaterials 11, 1045 | Sharifi-Rad | 2021 | https://doi.org/10.3390/nano 11041045 | phytosynthesis | single | No | 25 | No | No | No | No | Mechanic | ? | 2.5 | 10 | AgNO3 | Merck | ? | 1 | mM | ethanolic O.persica leaf extract | plant | Organic | organic | ethanolic O.persica leaf extract | plant | organic | organic | 0.11 | mM | ? | ? | ? | ? | 0.11 | mg/ml | Precursor;Reducing | AB | no | no | no | ? | ? | ? | ? | ? | ? | washed | ? | ? | ? | ? | ? | ? | ? | Water | ? | 420 | ? | spherical | TEM | Philips GM-30 TEM instrument operated at an accelerating voltage of 120 kV. | ? | ? | ? | ? | ? | -25.2 | ? | ELS | Zeta sizer, Malvern | 36.5 | 2 | TEM | Philips | ? | ? | ? | ? | ? | ? | ? | ? | ? | ? | ? | ? | ? | ? | ? | ? | ? | 0.15 | mg/mL | ? | ? | 24 | ? | MuellerHinton | Salmonella typhi | ? | 20 | ? | mm | ZOI | No | No | No | No | No | No | No | No | No | No | No | No | No | No | No | No | No
Sharifi-Rad et al 2021; Phytofabrication of Silver Nanoparticles (AgNPs) with Pharmaceutical Capabilities Using Otostegia persica (Burm.) Boiss. Leaf Extract; nanomaterials 11, 1045 | Sharifi-Rad | 2021 | https://doi.org/10.3390/nano 11041045 | phytosynthesis | single | No | 25 | No | No | No | No | Mechanic | ? | 2.5 | 10 | AgNO3 | Merck | ? | 1 | mM | ethanolic O.persica leaf extract | plant | Organic | organic | ethanolic O.persica leaf extract | plant | organic | organic | 0.11 | mM | ? | ? | ? | ? | 0.11 | mg/ml | Precursor;Reducing | AB | no | no | no | ? | ? | ? | ? | ? | ? | washed | ? | ? | ? | ? | ? | ? | ? | Water | ? | 420 | ? | spherical | TEM | Philips GM-30 TEM instrument operated at an accelerating voltage of 120 kV. | ? | ? | ? | ? | ? | -25.2 | ? | ELS | Zeta sizer, Malvern | 36.5 | 2 | TEM | Philips | ? | ? | ? | ? | ? | ? | ? | ? | ? | ? | ? | ? | ? | ? | ? | ? | ? | 0.2 | mg/mL | ? | ? | 24 | ? | MuellerHinton | Salmonella typhi | ? | 21 | ? | mm | ZOI | No | No | No | No | No | No | No | No | No | No | No | No | No | No | No | No | No
Sharifi-Rad et al 2021; Phytofabrication of Silver Nanoparticles (AgNPs) with Pharmaceutical Capabilities Using Otostegia persica (Burm.) Boiss. Leaf Extract; nanomaterials 11, 1045 | Sharifi-Rad | 2021 | https://doi.org/10.3390/nano 11041045 | phytosynthesis | single | No | 25 | No | No | No | No | Mechanic | ? | 2.5 | 10 | AgNO3 | Merck | ? | 1 | mM | ethanolic O.persica leaf extract | plant | Organic | organic | ethanolic O.persica leaf extract | plant | organic | organic | 0.11 | mM | ? | ? | ? | ? | 0.11 | mg/ml | Precursor;Reducing | AB | no | no | no | ? | ? | ? | ? | ? | ? | washed | ? | ? | ? | ? | ? | ? | ? | Water | ? | 420 | ? | spherical | TEM | Philips GM-30 TEM instrument operated at an accelerating voltage of 120 kV. | ? | ? | ? | ? | ? | -25.2 | ? | ELS | Zeta sizer, Malvern | 36.5 | 2 | TEM | Philips | ? | ? | ? | ? | ? | ? | ? | ? | ? | ? | ? | ? | ? | ? | ? | ? | ? | 0.25 | mg/mL | ? | ? | 24 | ? | MuellerHinton | Salmonella typhi | ? | 24 | ? | mm | ZOI | No | No | No | No | No | No | No | No | No | No | No | No | No | No | No | No | No
Sharifi-Rad et al 2021; Phytofabrication of Silver Nanoparticles (AgNPs) with Pharmaceutical Capabilities Using Otostegia persica (Burm.) Boiss. Leaf Extract; nanomaterials 11, 1045 | Sharifi-Rad | 2021 | https://doi.org/10.3390/nano 11041045 | phytosynthesis | single | No | 25 | Dark | No | No | No | No | 0 | 54 | 100 | AgNO3 | Merck | ? | 1 | mM | ethanolic O.persica leaf extract | plant | Organic | organic | ethanolic O.persica leaf extract | plant | organic | organic | 0.11 | mM | ? | ? | ? | ? | 0.11 | mg/ml | Precursor;Reducing | AB | no | no | no | ? | ? | ? | ? | ? | ? | washed | ? | ? | ? | ? | ? | ? | ? | Water | ? | 420 | ? | spherical | TEM | Philips GM-30 TEM instrument operated at an accelerating voltage of 120 kV. | ? | ? | ? | ? | ? | -25.2 | ? | ELS | Zeta sizer, Malvern | 36.5 | 2 | TEM | Philips | ? | ? | ? | ? | ? | ? | ? | ? | ? | ? | ? | ? | ? | ? | ? | ? | ? | 0.3 | mg/mL | ? | ? | 24 | ? | MuellerHinton | Salmonella typhi | ? | 26 | ? | mm | ZOI | No | No | No | No | No | No | No | No | No | No | No | No | No | No | No | No | No
Sharma et al 2022, Green synthesis of silver nanoparticles and its antibacterial activity using fungus Talaromyces purpureogenus isolated from Taxus baccata Linn. Micro and Nano Systems Letters 10, 2 | Sharma | 2022 | https://doi.org/10.1186/s40486-022-00144-9 | micosynthesis | single | No | 25 | Dark | No | No | No | No | 0 | 54 | 100 | AgNO3 | ? | ? | 2 | mM | fungus Talaromyces purpureogenus isolated from Taxus baccata Linn. extract | fungal extract | Organic | organic | fungus Talaromyces purpureogenus isolated from Taxus baccata Linn. extract | fungal extract | organic | organic | ? | ? | ? | ? | 20 | ml | ? | ? | reducing;precursor | BA | no | no | no | ? | 672.6 | mg/mL | Cu, Na, O | EDX | ? | washed | ? | ? | ? | ? | ? | ? | ? | water | ? | 450 | ? | Spherical;oval | TEM | ? | face centered cubic | TEM | ? | ? | ? | -19.5 | ? | ELS | Zeta sizer, Malvern | 45 | ? | TEM | ? | ? | ? | ? | ? | 240.2 | ? | DLS | Zeta sizer Malvern | ? | ? | ? | ? | 0.72 | ? | DLS | Zetasizer Malvern | ? | 0.05 | mg/mL | ? | ? | 24 | ? | MuellerHinton | Escherichia coli | ? | 17 | ? | mm | ZOI | No | No | No | No | No | No | No | No | No | No | No | No | No | No | No | No | No
Sharma et al 2022, Green synthesis of silver nanoparticles and its antibacterial activity using fungus Talaromyces purpureogenus isolated from Taxus baccata Linn. Micro and Nano Systems Letters 10, 2 | Sharma | 2022 | https://doi.org/10.1186/s40486-022-00144-9 | micosynthesis | single | No | 25 | Dark | No | No | No | No | 0 | 54 | 100 | AgNO3 | ? | ? | 2 | mM | fungus Talaromyces purpureogenus isolated from Taxus baccata Linn. extract | fungal extract | Organic | organic | fungus Talaromyces purpureogenus isolated from Taxus baccata Linn. extract | fungal extract | organic | organic | ? | ? | ? | ? | 20 | ml | ? | ? | reducing;precursor | BA | no | no | no | ? | 672.6 | mg/mL | Cu, Na, O | EDX | ? | washed | ? | ? | ? | ? | ? | ? | ? | water | ? | 450 | ? | Spherical;oval | TEM | ? | face centered cubic | TEM | ? | ? | ? | -19.5 | ? | ELS | Zeta sizer, Malvern | 45 | ? | TEM | ? | ? | ? | ? | ? | 240.2 | ? | DLS | Zeta sizer Malvern | ? | ? | ? | ? | 0.72 | ? | DLS | Zetasizer Malvern | ? | 0.05 | mg/mL | ? | ? | 24 | ? | MuellerHinton | Shigella flexneri | ? | 18 | ? | mm | ZOI | No | No | No | No | No | No | No | No | No | No | No | No | No | No | No | No | No
Sharma et al 2022, Green synthesis of silver nanoparticles and its antibacterial activity using fungus Talaromyces purpureogenus isolated from Taxus baccata Linn. Micro and Nano Systems Letters 10, 2 | Sharma | 2022 | https://doi.org/10.1186/s40486-022-00144-9 | micosynthesis | single | No | 25 | Dark | No | No | No | No | 0 | 54 | 100 | AgNO3 | ? | ? | 2 | mM | fungus Talaromyces purpureogenus isolated from Taxus baccata Linn. extract | fungal extract | Organic | organic | fungus Talaromyces purpureogenus isolated from Taxus baccata Linn. extract | fungal extract | organic | organic | ? | ? | ? | ? | 20 | ml | ? | ? | reducing;precursor | BA | no | no | no | ? | 672.6 | mg/mL | Cu, Na, O | EDX | ? | washed | ? | ? | ? | ? | ? | ? | ? | water | ? | 450 | ? | Spherical;oval | TEM | ? | face centered cubic | TEM | ? | ? | ? | -19.5 | ? | ELS | Zeta sizer, Malvern | 45 | ? | TEM | ? | ? | ? | ? | ? | 240.2 | ? | DLS | Zeta sizer Malvern | ? | ? | ? | ? | 0.72 | ? | DLS | Zetasizer Malvern | ? | 0.05 | mg/mL | ? | ? | 24 | ? | MuellerHinton | Salmonella typhi | ? | 14 | ? | mm | ZOI | No | No | No | No | No | No | No | No | No | No | No | No | No | No | No | IC50 | 3,9 mg/mL
Sharma et al 2022, Green synthesis of silver nanoparticles and its antibacterial activity using fungus Talaromyces purpureogenus isolated from Taxus baccata Linn. Micro and Nano Systems Letters 10, 2 | Sharma | 2022 | https://doi.org/10.1186/s40486-022-00144-9 | micosynthesis | single | No | 25 | Dark | No | No | No | No | 0 | 54 | 100 | AgNO3 | ? | ? | 2 | mM | fungus Talaromyces purpureogenus isolated from Taxus baccata Linn. extract | fungal extract | Organic | organic | fungus Talaromyces purpureogenus isolated from Taxus baccata Linn. extract | fungal extract | organic | organic | ? | ? | ? | ? | 20 | ml | ? | ? | reducing;precursor | BA | no | no | no | ? | 672.6 | mg/mL | Cu, Na, O | EDX | ? | washed | ? | ? | ? | ? | ? | ? | ? | water | ? | 450 | ? | Spherical;oval | TEM | ? | face centered cubic | TEM | ? | ? | ? | -19.5 | ? | ELS | Zeta sizer, Malvern | 45 | ? | TEM | ? | ? | ? | ? | ? | 240.2 | ? | DLS | Zeta sizer Malvern | ? | ? | ? | ? | 0.72 | ? | DLS | Zetasizer Malvern | ? | 0.05 | mg/mL | ? | ? | 24 | ? | MuellerHinton | Listeria monocytogenes | ? | 13 | ? | mm | ZOI | No | No | No | No | No | No | No | No | No | No | No | No | No | No | No | No | No
Sheikpranbabu et al 2009; Silver nanoparticles inhibit VEGF-and IL-1 -induced vascular permeability via Src dependent pathway in porcine retinal endothelial cells; Journal of Nanobiotechnology 7, 8 | Sheikpranbabu | 2009 | 10.1186/1477-3155-7-8 | biosynthesis | single | Heating | 37 | No | No | No | No | Mechanic | 200 | 24 | 100 | AgNO3 | ? | ? | 1 | mM | wet Bacillus licheniformis biomass | Bacterial extract | Organic | organic | wet Bacillus licheniformis biomass | bacterial extract | organic | organic | 20 | mg/ml | ? | ? | 100 | ml | 20 | mg/mL | reducing;precursor | BA | no | no | no | ? | ? | ? | ? | ? | ? | washed | Centrifugation;Dialysis | ? | ? | ? | ? | ? | ? | Water | ? | 440 | ? | Spherical | TEM | JEOL model 1200EX instrument operated at an accelerating voltage of 120 kV. | ? | ? | ? | ? | ? | ? | ? | ? | ? | 50 | ? | TEM | JEOL | ? | ? | ? | ? | ? | ? | DLS | Zeta sizer Malvern | ? | ? | ? | ? | ? | ? | ? | ? | ? | No | No | No | No | No | No | No | No | No | No | No | No | No | 0.0001 | mg/mL | 24 | In vitro | Endothelial | ? | endothelial cells | ? | 2000 | 96 | MTT assay | ? | high | ? | ? | No | No
Sheikpranbabu et al 2009; Silver nanoparticles inhibit VEGF-and IL-1 -induced vascular permeability via Src dependent pathway in porcine retinal endothelial cells; Journal of Nanobiotechnology 7, 8 | Sheikpranbabu | 2009 | 10.1186/1477-3155-7-8 | biosynthesis | single | Heating | 37 | No | No | No | No | Mechanic | 200 | 24 | 100 | AgNO3 | ? | ? | 1 | mM | wet Bacillus licheniformis biomass | Bacterial extract | Organic | organic | wet Bacillus licheniformis biomass | bacterial extract | organic | organic | 20 | mg/ml | ? | ? | 100 | ml | 20 | mg/mL | reducing;precursor | BA | no | no | no | ? | ? | ? | ? | ? | ? | washed | Centrifugation;Dialysis | ? | ? | ? | ? | ? | ? | Water | ? | 440 | ? | Spherical | TEM | JEOL model 1200EX instrument operated at an accelerating voltage of 120 kV. | ? | ? | ? | ? | ? | ? | ? | ? | ? | 50 | ? | TEM | JEOL | ? | ? | ? | ? | ? | ? | DLS | Zeta sizer Malvern | ? | ? | ? | ? | ? | ? | ? | ? | ? | No | No | No | No | No | No | No | No | No | No | No | No | No | 0.001 | mg/mL | 24 | In vitro | Endothelial | ? | endothelial cells | ? | 2000 | 96 | MTT assay | ? | high | ? | ? | No | No
Sheikpranbabu et al 2009; Silver nanoparticles inhibit VEGF-and IL-1 -induced vascular permeability via Src dependent pathway in porcine retinal endothelial cells; Journal of Nanobiotechnology 7, 8 | Sheikpranbabu | 2009 | 10.1186/1477-3155-7-8 | biosynthesis | single | Heating | 37 | No | No | No | No | Mechanic | 200 | 24 | 100 | AgNO3 | ? | ? | 1 | mM | wet Bacillus licheniformis biomass | Bacterial extract | Organic | organic | wet Bacillus licheniformis biomass | bacterial extract | organic | organic | 20 | mg/ml | ? | ? | 100 | ml | 20 | mg/mL | reducing;precursor | BA | no | no | no | ? | ? | ? | ? | ? | ? | washed | Centrifugation;Dialysis | ? | ? | ? | ? | ? | ? | Water | ? | 440 | ? | Spherical | TEM | JEOL model 1200EX instrument operated at an accelerating voltage of 120 kV. | ? | ? | ? | ? | ? | ? | ? | ? | ? | 50 | ? | TEM | JEOL | ? | ? | ? | ? | ? | ? | DLS | Zeta sizer Malvern | ? | ? | ? | ? | ? | ? | ? | ? | ? | No | No | No | No | No | No | No | No | No | No | No | No | No | 0.005 | mg/mL | 24 | In vitro | Endothelial | ? | endothelial cells | ? | 2000 | 96 | MTT assay | ? | high | ? | ? | No | No
Sheikpranbabu et al 2009; Silver nanoparticles inhibit VEGF-and IL-1 -induced vascular permeability via Src dependent pathway in porcine retinal endothelial cells; Journal of Nanobiotechnology 7, 8 | Sheikpranbabu | 2009 | 10.1186/1477-3155-7-8 | biosynthesis | single | Heating | 37 | No | No | No | No | Mechanic | 200 | 24 | 100 | AgNO3 | ? | ? | 1 | mM | wet Bacillus licheniformis biomass | Bacterial extract | Organic | organic | wet Bacillus licheniformis biomass | bacterial extract | organic | organic | 20 | mg/ml | ? | ? | 100 | ml | 20 | mg/mL | reducing;precursor | BA | no | no | no | ? | ? | ? | ? | ? | ? | washed | Centrifugation;Dialysis | ? | ? | ? | ? | ? | ? | Water | ? | 440 | ? | Spherical | TEM | JEOL model 1200EX instrument operated at an accelerating voltage of 120 kV. | ? | ? | ? | ? | ? | ? | ? | ? | ? | 50 | ? | TEM | JEOL | ? | ? | ? | ? | ? | ? | DLS | Zeta sizer Malvern | ? | ? | ? | ? | ? | ? | ? | ? | ? | No | No | No | No | No | No | No | No | No | No | No | No | No | 0.01 | mg/mL | 24 | In vitro | Endothelial | ? | endothelial cells | ? | 2000 | 96 | MTT assay | ? | high | ? | ? | No | No
Sheikpranbabu et al 2009; Silver nanoparticles inhibit VEGF-and IL-1 -induced vascular permeability via Src dependent pathway in porcine retinal endothelial cells; Journal of Nanobiotechnology 7, 8 | Sheikpranbabu | 2009 | 10.1186/1477-3155-7-8 | biosynthesis | single | Heating | 37 | No | No | No | No | Mechanic | 200 | 24 | 100 | AgNO3 | ? | ? | 1 | mM | wet Bacillus licheniformis biomass | Bacterial extract | Organic | organic | wet Bacillus licheniformis biomass | bacterial extract | organic | organic | 20 | mg/ml | ? | ? | 100 | ml | 20 | mg/mL | reducing;precursor | BA | no | no | no | ? | ? | ? | ? | ? | ? | washed | Centrifugation;Dialysis | ? | ? | ? | ? | ? | ? | Water | ? | 440 | ? | Spherical | TEM | JEOL model 1200EX instrument operated at an accelerating voltage of 120 kV. | ? | ? | ? | ? | ? | ? | ? | ? | ? | 50 | ? | TEM | JEOL | ? | ? | ? | ? | ? | ? | DLS | Zeta sizer Malvern | ? | ? | ? | ? | ? | ? | ? | ? | ? | No | No | No | No | No | No | No | No | No | No | No | No | No | 0.05 | mg/mL | 24 | In vitro | Endothelial | ? | endothelial cells | ? | 2000 | 96 | MTT assay | ? | high | ? | ? | No | No
Sheikpranbabu et al 2009; Silver nanoparticles inhibit VEGF-and IL-1 -induced vascular permeability via Src dependent pathway in porcine retinal endothelial cells; Journal of Nanobiotechnology 7, 8 | Sheikpranbabu | 2009 | 10.1186/1477-3155-7-8 | biosynthesis | single | Heating | 37 | No | No | No | No | Mechanic | 200 | 24 | 100 | AgNO3 | ? | ? | 1 | mM | wet Bacillus licheniformis biomass | Bacterial extract | Organic | organic | wet Bacillus licheniformis biomass | bacterial extract | organic | organic | 20 | mg/ml | ? | ? | 100 | ml | 20 | mg/mL | reducing;precursor | BA | no | no | no | ? | ? | ? | ? | ? | ? | washed | Centrifugation;Dialysis | ? | ? | ? | ? | ? | ? | Water | ? | 440 | ? | Spherical | TEM | JEOL model 1200EX instrument operated at an accelerating voltage of 120 kV. | ? | ? | ? | ? | ? | ? | ? | ? | ? | 50 | ? | TEM | JEOL | ? | ? | ? | ? | ? | ? | DLS | Zeta sizer Malvern | ? | ? | ? | ? | ? | ? | ? | ? | ? | No | No | No | No | No | No | No | No | No | No | No | No | No | 0.1 | mg/mL | 24 | In vitro | Endothelial | ? | endothelial cells | ? | 2000 | 96 | MTT assay | ? | high | ? | ? | No | No
Sheikpranbabu et al 2009; Silver nanoparticles inhibit VEGF-and IL-1 -induced vascular permeability via Src dependent pathway in porcine retinal endothelial cells; Journal of Nanobiotechnology 7, 8 | Sheikpranbabu | 2009 | 10.1186/1477-3155-7-8 | biosynthesis | single | Heating | 37 | No | No | No | No | Mechanic | 200 | 24 | 100 | AgNO3 | ? | ? | 1 | mM | wet Bacillus licheniformis biomass | Bacterial extract | Organic | organic | wet Bacillus licheniformis biomass | bacterial extract | organic | organic | 20 | mg/ml | ? | ? | 100 | ml | 20 | mg/mL | reducing;precursor | BA | no | no | no | ? | ? | ? | ? | ? | ? | washed | Centrifugation;Dialysis | ? | ? | ? | ? | ? | ? | Water | ? | 440 | ? | Spherical | TEM | JEOL model 1200EX instrument operated at an accelerating voltage of 120 kV. | ? | ? | ? | ? | ? | ? | ? | ? | ? | 50 | ? | TEM | JEOL | ? | ? | ? | ? | ? | ? | DLS | Zeta sizer Malvern | ? | ? | ? | ? | ? | ? | ? | ? | ? | No | No | No | No | No | No | No | No | No | No | No | No | No | 0.2 | mg/mL | 24 | In vitro | Endothelial | ? | endothelial cells | ? | 2000 | 96 | MTT assay | ? | Low | ? | ? | No | No
Sheikpranbabu et al 2009; Silver nanoparticles inhibit VEGF-and IL-1 -induced vascular permeability via Src dependent pathway in porcine retinal endothelial cells; Journal of Nanobiotechnology 7, 8 | Sheikpranbabu | 2009 | 10.1186/1477-3155-7-8 | biosynthesis | single | Heating | 37 | No | No | No | No | Mechanic | 200 | 24 | 100 | AgNO3 | ? | ? | 1 | mM | wet Bacillus licheniformis biomass | Bacterial extract | Organic | organic | wet Bacillus licheniformis biomass | bacterial extract | organic | organic | 20 | mg/ml | ? | ? | 100 | ml | 20 | mg/mL | reducing;precursor | BA | no | no | no | ? | ? | ? | ? | ? | ? | washed | Centrifugation;Dialysis | ? | ? | ? | ? | ? | ? | Water | ? | 440 | ? | Spherical | TEM | JEOL model 1200EX instrument operated at an accelerating voltage of 120 kV. | ? | ? | ? | ? | ? | ? | ? | ? | ? | 50 | ? | TEM | JEOL | ? | ? | ? | ? | ? | ? | DLS | Zeta sizer Malvern | ? | ? | ? | ? | ? | ? | ? | ? | ? | No | No | No | No | No | No | No | No | No | No | No | No | No | 0.3 | mg/mL | 24 | In vitro | Endothelial | ? | endothelial cells | ? | 2000 | 96 | MTT assay | ? | Low | ? | ? | No | No
Sheikpranbabu et al 2009; Silver nanoparticles inhibit VEGF-and IL-1 -induced vascular permeability via Src dependent pathway in porcine retinal endothelial cells; Journal of Nanobiotechnology 7, 8 | Sheikpranbabu | 2009 | 10.1186/1477-3155-7-8 | biosynthesis | single | Heating | 37 | No | No | No | No | Mechanic | 200 | 24 | 100 | AgNO3 | ? | ? | 1 | mM | wet Bacillus licheniformis biomass | Bacterial extract | Organic | organic | wet Bacillus licheniformis biomass | bacterial extract | organic | organic | 20 | mg/ml | ? | ? | 100 | ml | 20 | mg/mL | reducing;precursor | BA | no | no | no | ? | ? | ? | ? | ? | ? | washed | Centrifugation;Dialysis | ? | ? | ? | ? | ? | ? | Water | ? | 440 | ? | Spherical | TEM | JEOL model 1200EX instrument operated at an accelerating voltage of 120 kV. | ? | ? | ? | ? | ? | ? | ? | ? | ? | 50 | ? | TEM | JEOL | ? | ? | ? | ? | ? | ? | DLS | Zeta sizer Malvern | ? | ? | ? | ? | ? | ? | ? | ? | ? | No | No | No | No | No | No | No | No | No | No | No | No | No | 0.4 | mg/mL | 24 | In vitro | Endothelial | ? | endothelial cells | ? | 2000 | 96 | MTT assay | ? | Low | ? | ? | No | No
Sheikpranbabu et al 2009; Silver nanoparticles inhibit VEGF-and IL-1 -induced vascular permeability via Src dependent pathway in porcine retinal endothelial cells; Journal of Nanobiotechnology 7, 8 | Sheikpranbabu | 2009 | 10.1186/1477-3155-7-8 | biosynthesis | single | Heating | 37 | No | No | No | No | Mechanic | 200 | 24 | 100 | AgNO3 | ? | ? | 1 | mM | wet Bacillus licheniformis biomass | Bacterial extract | Organic | organic | wet Bacillus licheniformis biomass | bacterial extract | organic | organic | 20 | mg/ml | ? | ? | 100 | ml | 20 | mg/mL | reducing;precursor | BA | no | no | no | ? | ? | ? | ? | ? | ? | washed | Centrifugation;Dialysis | ? | ? | ? | ? | ? | ? | Water | ? | 440 | ? | Spherical | TEM | JEOL model 1200EX instrument operated at an accelerating voltage of 120 kV. | ? | ? | ? | ? | ? | ? | ? | ? | ? | 50 | ? | TEM | JEOL | ? | ? | ? | ? | ? | ? | DLS | Zeta sizer Malvern | ? | ? | ? | ? | ? | ? | ? | ? | ? | No | No | No | No | No | No | No | No | No | No | No | No | No | 0.5 | mg/mL | 24 | In vitro | Endothelial | ? | endothelial cells | ? | 2000 | 96 | MTT assay | ? | Low | ? | ? | No | No
Sheikpranbabu et al 2009; Silver nanoparticles inhibit VEGF-and IL-1 -induced vascular permeability via Src dependent pathway in porcine retinal endothelial cells; Journal of Nanobiotechnology 7, 8 | Sheikpranbabu | 2009 | 10.1186/1477-3155-7-8 | biosynthesis | single | Heating | 37 | No | No | No | No | Mechanic | 200 | 24 | 100 | AgNO3 | ? | ? | 1 | mM | wet Bacillus licheniformis biomass | Bacterial extract | Organic | organic | wet Bacillus licheniformis biomass | bacterial extract | organic | organic | 20 | mg/ml | ? | ? | 100 | ml | 20 | mg/mL | reducing;precursor | BA | no | no | no | ? | ? | ? | ? | ? | ? | washed | Centrifugation;Dialysis | ? | ? | ? | ? | ? | ? | Water | ? | 440 | ? | Spherical | TEM | JEOL model 1200EX instrument operated at an accelerating voltage of 120 kV. | ? | ? | ? | ? | ? | ? | ? | ? | ? | 50 | ? | TEM | JEOL | ? | ? | ? | ? | ? | ? | DLS | Zeta sizer Malvern | ? | ? | ? | ? | ? | ? | ? | ? | ? | No | No | No | No | No | No | No | No | No | No | No | No | No | 0.6 | mg/mL | 24 | In vitro | Endothelial | ? | endothelial cells | ? | 2000 | 96 | MTT assay | ? | Low | ? | ? | No | No
Sheikpranbabu et al 2009; Silver nanoparticles inhibit VEGF-and IL-1 -induced vascular permeability via Src dependent pathway in porcine retinal endothelial cells; Journal of Nanobiotechnology 7, 8 | Sheikpranbabu | 2009 | 10.1186/1477-3155-7-8 | biosynthesis | single | Heating | 37 | No | No | No | No | Mechanic | 200 | 24 | 100 | AgNO3 | ? | ? | 1 | mM | wet Bacillus licheniformis biomass | Bacterial extract | Organic | organic | wet Bacillus licheniformis biomass | bacterial extract | organic | organic | 20 | mg/ml | ? | ? | 100 | ml | 20 | mg/mL | reducing;precursor | BA | no | no | no | ? | ? | ? | ? | ? | ? | washed | Centrifugation;Dialysis | ? | ? | ? | ? | ? | ? | Water | ? | 440 | ? | Spherical | TEM | JEOL model 1200EX instrument operated at an accelerating voltage of 120 kV. | ? | ? | ? | ? | ? | ? | ? | ? | ? | 50 | ? | TEM | JEOL | ? | ? | ? | ? | ? | ? | DLS | Zeta sizer Malvern | ? | ? | ? | ? | ? | ? | ? | ? | ? | No | No | No | No | No | No | No | No | No | No | No | No | No | 0.7 | mg/mL | 24 | In vitro | Endothelial | ? | endothelial cells | ? | 2000 | 96 | MTT assay | ? | Low | ? | ? | No | No
Sheikpranbabu et al 2009; Silver nanoparticles inhibit VEGF-and IL-1 -induced vascular permeability via Src dependent pathway in porcine retinal endothelial cells; Journal of Nanobiotechnology 7, 8 | Sheikpranbabu | 2009 | 10.1186/1477-3155-7-8 | biosynthesis | single | Heating | 37 | No | No | No | No | Mechanic | 200 | 24 | 100 | AgNO3 | ? | ? | 1 | mM | wet Bacillus licheniformis biomass | Bacterial extract | Organic | organic | wet Bacillus licheniformis biomass | bacterial extract | organic | organic | 20 | mg/ml | ? | ? | 100 | ml | 20 | mg/mL | reducing;precursor | BA | no | no | no | ? | ? | ? | ? | ? | ? | washed | Centrifugation;Dialysis | ? | ? | ? | ? | ? | ? | Water | ? | 440 | ? | Spherical | TEM | JEOL model 1200EX instrument operated at an accelerating voltage of 120 kV. | ? | ? | ? | ? | ? | ? | ? | ? | ? | 50 | ? | TEM | JEOL | ? | ? | ? | ? | ? | ? | DLS | Zeta sizer Malvern | ? | ? | ? | ? | ? | ? | ? | ? | ? | No | No | No | No | No | No | No | No | No | No | No | No | No | 0.8 | mg/mL | 24 | In vitro | Endothelial | ? | endothelial cells | ? | 2000 | 96 | MTT assay | ? | Low | ? | ? | No | No
Sheikpranbabu et al 2009; Silver nanoparticles inhibit VEGF-and IL-1 -induced vascular permeability via Src dependent pathway in porcine retinal endothelial cells; Journal of Nanobiotechnology 7, 8 | Sheikpranbabu | 2009 | 10.1186/1477-3155-7-8 | biosynthesis | single | Heating | 37 | No | No | No | No | Mechanic | 200 | 24 | 100 | AgNO3 | ? | ? | 1 | mM | wet Bacillus licheniformis biomass | Bacterial extract | Organic | organic | wet Bacillus licheniformis biomass | bacterial extract | organic | organic | 20 | mg/ml | ? | ? | 100 | ml | 20 | mg/mL | reducing;precursor | BA | no | no | no | ? | ? | ? | ? | ? | ? | washed | Centrifugation;Dialysis | ? | ? | ? | ? | ? | ? | Water | ? | 440 | ? | Spherical | TEM | JEOL model 1200EX instrument operated at an accelerating voltage of 120 kV. | ? | ? | ? | ? | ? | ? | ? | ? | ? | 50 | ? | TEM | JEOL | ? | ? | ? | ? | ? | ? | DLS | Zeta sizer Malvern | ? | ? | ? | ? | ? | ? | ? | ? | ? | No | No | No | No | No | No | No | No | No | No | No | No | No | 0.9 | mg/mL | 24 | In vitro | Endothelial | ? | endothelial cells | ? | 2000 | 96 | MTT assay | ? | Low | ? | ? | No | No
Sheikpranbabu et al 2009; Silver nanoparticles inhibit VEGF-and IL-1 -induced vascular permeability via Src dependent pathway in porcine retinal endothelial cells; Journal of Nanobiotechnology 7, 8 | Sheikpranbabu | 2009 | 10.1186/1477-3155-7-8 | biosynthesis | single | Heating | 37 | No | No | No | No | Mechanic | 200 | 24 | 100 | AgNO3 | ? | ? | 1 | mM | wet Bacillus licheniformis biomass | Bacterial extract | Organic | organic | wet Bacillus licheniformis biomass | bacterial extract | organic | organic | 20 | mg/ml | ? | ? | 100 | ml | 20 | mg/mL | reducing;precursor | BA | no | no | no | ? | ? | ? | ? | ? | ? | washed | Centrifugation;Dialysis | ? | ? | ? | ? | ? | ? | Water | ? | 440 | ? | Spherical | TEM | JEOL model 1200EX instrument operated at an accelerating voltage of 120 kV. | ? | ? | ? | ? | ? | ? | ? | ? | ? | 50 | ? | TEM | JEOL | ? | ? | ? | ? | ? | ? | DLS | Zeta sizer Malvern | ? | ? | ? | ? | ? | ? | ? | ? | ? | No | No | No | No | No | No | No | No | No | No | No | No | No | 1 | mg/mL | 24 | In vitro | Endothelial | ? | endothelial cells | ? | 2000 | 96 | MTT assay | ? | Low | ? | ? | No | No
Shen et al 2014; Preparation of solid silver nanoparticles for inkjet printed flexible electronics with high conductivity; Nanoscale 6, 1622 | Shen | 2014 | 10.1039/c3nr05479a | wet chemical | multi | Heating | 65 | No | No | No | No | Mechanic | ? | 2 | 60 | AgNO3 | Sinopharm Chemical Reagent | ? | 17 | g | PAA | biopolymer | Organic | organic | monoethanolamine (MEA) | chemical | inorganic | inorganic | 50 | mg/ml | ? | ? | ? | ? | 416.67 | mg/mL | Reducing;Capping;Precursor | BCA | no | no | no | ? | ? | ? | ? | ? | ? | washed | ? | ? | ? | ? | ? | ? | ? | ? | ? | ? | ? | Spherical | TEM | Tecnai F20 transmission electron microscope (TEM) | ? | ? | ? | 10.7 | ? | ? | ? | ? | ? | 50 | ? | TEM | TECNAI | ? | ? | ? | ? | ? | ? | ? | ? | ? | ? | ? | ? | ? | ? | ? | ? | ? | No | No | No | No | No | No | No | No | No | No | No | No | No | No | No | No | No | No | No | No | No | No | No | No | No | No | No | No | No | No
Sherin et al 2020; Facile green synthesis of silver nanoparticles using Terminalia bellerica kernel extract for catalytic reduction of anthropogenic water pollutants; Colloid and Interface Science Communications 37, 100276 | Sherin | 2020 | https://doi.org/10.1016/j.colcom.2020.100276. | phytosynthesis | multi | No | 25 | No | No | No | No | Mechanic | 50 | ? | 15 | AgNO3 | Alfa Aesar | ? | 2 | mM | Terminalia bellerica kernel extract | plant | Organic | organic | Terminalia bellerica kernel extract | plant | organic | organic | 0.016 | mg/ml | ? | ? | 10 | ml | 0.016 | mg/mL | Precursor;Reducing | AB | no | no | no | ? | ? | ? | O, C | EDX | ? | washed | ? | ? | ? | ? | ? | ? | ? | ? | ? | ? | ? | Spherical | TEM | JEOL JEM 2100F | ? | ? | ? | 9 | ? | ? | ? | ? | ? | 29.6 | ? | TEM | JEM JEOL | ? | ? | ? | ? | ? | ? | ? | ? | ? | ? | ? | ? | ? | ? | ? | ? | ? | ? | ? | ? | ? | ? | ? | ? | Aspergillus fumigates | ? | 1.2 | No | ? | ? | No | No | No | No | No | No | No | No | No | No | No | No | No | No | No | No | No
Shetty et al 2014; Synthesis, characterization and antimicrobial activity of Alstonia scholaris bark-extract-mediated silver nanoparticles; J Nanostruct Chem 4, 161–170 | Shetty | 2014 | 10.1007/s40097-014-0132-z | phytosynthesis | single | No | 25 | No | No | No | No | Mechanic | ? | 1 | 100 | AgNO3 | Sigma Aldrich | 99 | 1 | mM | bark extract of Alstonia scholaris | plant | Organic | organic | bark extract of Alstonia scholaris | plant | organic | organic | 50 | mg/ml | ? | ? | 10 | ml | 50 | mg/mL | reducing;precursor | BA | no | no | no | ? | 170 | mg/L | ? | ICP-OES | Prodigy XP, Leeman Labs | No | No | No | No | No | No | No | No | Water | ? | 432 | ? | Spherical | TEM | (JEOL (JEM- 1010) instrument) with an accelerating voltage of 80 kV | face centered cubic | TEM | JEOL JEM- 1010 instrument with an accelerating voltage of 80 kV | ? | ? | -18.9 | ? | ELS | Nanopartica (HORIBA instrument) | 50 | ? | TEM | JEM JEOL | ? | ? | ? | ? | 111.7 | ? | DLS | Nanopartica HORIBA | ? | ? | ? | ? | ? | ? | ? | ? | ? | 0.05 | mg/mL | ? | ? | 72 | ? | potato dextrose medium | Aspergillus fumigates | ? | 1.2 | ? | mm | ZOI | No | No | No | No | No | No | No | No | No | No | No | No | No | No | No | Good catalytic activity towards the reduction of four non-biodegradable waste water organic pollutants i.e. 4NP, MB, EY and MO under ambient conditions. | No
Shetty et al 2014; Synthesis, characterization and antimicrobial activity of Alstonia scholaris bark-extract-mediated silver nanoparticles; J Nanostruct Chem 4, 161–170 | Shetty | 2014 | 10.1007/s40097-014-0132-z | phytosynthesis | single | No | 25 | No | No | No | No | Mechanic | ? | 1 | 100 | AgNO3 | Sigma Aldrich | 99 | 1 | mM | bark extract of Alstonia scholaris | plant | Organic | organic | bark extract of Alstonia scholaris | plant | organic | organic | 50 | mg/ml | ? | ? | 10 | ml | 50 | mg/mL | reducing;precursor | BA | no | no | no | ? | 170 | mg/L | ? | ICP-OES | Prodigy XP, Leeman Labs | No | No | No | No | No | No | No | No | Water | ? | 432 | ? | Spherical | TEM | (JEOL (JEM- 1010) instrument) with an accelerating voltage of 80 kV | face centered cubic | TEM | JEOL JEM- 1010 instrument with an accelerating voltage of 80 kV | ? | ? | -18.9 | ? | ELS | Nanopartica (HORIBA instrument) | 50 | ? | TEM | JEM JEOL | ? | ? | ? | ? | 111.7 | ? | DLS | Nanopartica HORIBA | ? | ? | ? | ? | ? | ? | ? | ? | ? | 0.05 | mg/mL | ? | ? | 72 | ? | potato dextrose medium | Aspergillus niger | ? | 1.3 | ? | mm | ZOI | No | No | No | No | No | No | No | No | No | No | No | No | No | No | No | No | No
Shetty et al 2014; Synthesis, characterization and antimicrobial activity of Alstonia scholaris bark-extract-mediated silver nanoparticles; J Nanostruct Chem 4, 161–170 | Shetty | 2014 | 10.1007/s40097-014-0132-z | phytosynthesis | single | No | 25 | No | No | No | No | Mechanic | ? | 1 | 100 | AgNO3 | Sigma Aldrich | 99 | 1 | mM | bark extract of Alstonia scholaris | plant | Organic | organic | bark extract of Alstonia scholaris | plant | organic | organic | 50 | mg/ml | ? | ? | 10 | ml | 50 | mg/mL | reducing;precursor | BA | no | no | no | ? | 170 | mg/L | ? | ICP-OES | Prodigy XP, Leeman Labs | No | No | No | No | No | No | No | No | Water | ? | 432 | ? | Spherical | TEM | (JEOL (JEM- 1010) instrument) with an accelerating voltage of 80 kV | face centered cubic | TEM | JEOL JEM- 1010 instrument with an accelerating voltage of 80 kV | ? | ? | -18.9 | ? | ELS | Nanopartica (HORIBA instrument) | 50 | ? | TEM | JEM JEOL | ? | ? | ? | ? | 111.7 | ? | DLS | Nanopartica HORIBA | ? | ? | ? | ? | ? | ? | ? | ? | ? | 0.05 | mg/mL | ? | ? | 72 | ? | potato dextrose medium | Aspergillus clavatus | ? | 1.9 | ? | mm | ZOI | No | No | No | No | No | No | No | No | No | No | No | No | No | No | No | No | No
Shetty et al 2014; Synthesis, characterization and antimicrobial activity of Alstonia scholaris bark-extract-mediated silver nanoparticles; J Nanostruct Chem 4, 161–170 | Shetty | 2014 | 10.1007/s40097-014-0132-z | phytosynthesis | single | No | 25 | No | No | No | No | Mechanic | ? | 1 | 100 | AgNO3 | Sigma Aldrich | 99 | 1 | mM | bark extract of Alstonia scholaris | plant | Organic | organic | bark extract of Alstonia scholaris | plant | organic | organic | 50 | mg/ml | ? | ? | 10 | ml | 50 | mg/mL | reducing;precursor | BA | no | no | no | ? | 170 | mg/L | ? | ICP-OES | Prodigy XP, Leeman Labs | No | No | No | No | No | No | No | No | Water | ? | 432 | ? | Spherical | TEM | (JEOL (JEM- 1010) instrument) with an accelerating voltage of 80 kV | face centered cubic | TEM | JEOL JEM- 1010 instrument with an accelerating voltage of 80 kV | ? | ? | -18.9 | ? | ELS | Nanopartica (HORIBA instrument) | 50 | ? | TEM | JEM JEOL | ? | ? | ? | ? | 111.7 | ? | DLS | Nanopartica HORIBA | ? | ? | ? | ? | ? | ? | ? | ? | ? | 0.05 | mg/mL | ? | ? | 72 | ? | potato dextrose medium | Cladosporium;Acremonium | ? | 0.8 | ? | mm | ZOI | No | No | No | No | No | No | No | No | No | No | No | No | No | No | No | No | No
Shetty et al 2014; Synthesis, characterization and antimicrobial activity of Alstonia scholaris bark-extract-mediated silver nanoparticles; J Nanostruct Chem 4, 161–170 | Shetty | 2014 | 10.1007/s40097-014-0132-z | phytosynthesis | single | No | 25 | No | No | No | No | Mechanic | ? | 1 | 100 | AgNO3 | Sigma Aldrich | 99 | 1 | mM | bark extract of Alstonia scholaris | plant | Organic | organic | bark extract of Alstonia scholaris | plant | organic | organic | 50 | mg/ml | ? | ? | 10 | ml | 50 | mg/mL | reducing;precursor | BA | no | no | no | ? | 170 | mg/L | ? | ICP-OES | Prodigy XP, Leeman Labs | No | No | No | No | No | No | No | No | Water | ? | 432 | ? | Spherical | TEM | (JEOL (JEM- 1010) instrument) with an accelerating voltage of 80 kV | face centered cubic | TEM | JEOL JEM- 1010 instrument with an accelerating voltage of 80 kV | ? | ? | -18.9 | ? | ELS | Nanopartica (HORIBA instrument) | 50 | ? | TEM | JEM JEOL | ? | ? | ? | ? | 111.7 | ? | DLS | Nanopartica HORIBA | ? | ? | ? | ? | ? | ? | ? | ? | ? | 0.05 | mg/mL | ? | ? | 72 | ? | potato dextrose medium | Epicoccum | ? | 1.2 | ? | mm | ZOI | No | No | No | No | No | No | No | No | No | No | No | No | No | No | No | No | No
Shetty et al 2014; Synthesis, characterization and antimicrobial activity of Alstonia scholaris bark-extract-mediated silver nanoparticles; J Nanostruct Chem 4, 161–170 | Shetty | 2014 | 10.1007/s40097-014-0132-z | phytosynthesis | single | No | 25 | No | No | No | No | Mechanic | ? | 1 | 100 | AgNO3 | Sigma Aldrich | 99 | 1 | mM | bark extract of Alstonia scholaris | plant | Organic | organic | bark extract of Alstonia scholaris | plant | organic | organic | 50 | mg/ml | ? | ? | 10 | ml | 50 | mg/mL | reducing;precursor | BA | no | no | no | ? | 170 | mg/L | ? | ICP-OES | Prodigy XP, Leeman Labs | No | No | No | No | No | No | No | No | Water | ? | 432 | ? | Spherical | TEM | (JEOL (JEM- 1010) instrument) with an accelerating voltage of 80 kV | face centered cubic | TEM | JEOL JEM- 1010 instrument with an accelerating voltage of 80 kV | ? | ? | -18.9 | ? | ELS | Nanopartica (HORIBA instrument) | 50 | ? | TEM | JEM JEOL | ? | ? | ? | ? | 111.7 | ? | DLS | Nanopartica HORIBA | ? | ? | ? | ? | ? | ? | ? | ? | ? | 0.05 | mg/mL | ? | ? | 72 | ? | potato dextrose medium | Trichoderma | ? | 1.1 | ? | mm | ZOI | No | No | No | No | No | No | No | No | No | No | No | No | No | No | No | No | No
Shetty et al 2014; Synthesis, characterization and antimicrobial activity of Alstonia scholaris bark-extract-mediated silver nanoparticles; J Nanostruct Chem 4, 161–170 | Shetty | 2014 | 10.1007/s40097-014-0132-z | phytosynthesis | single | No | 25 | No | No | No | No | Mechanic | ? | 1 | 100 | AgNO3 | Sigma Aldrich | 99 | 1 | mM | bark extract of Alstonia scholaris | plant | Organic | organic | bark extract of Alstonia scholaris | plant | organic | organic | 50 | mg/ml | ? | ? | 10 | ml | 50 | mg/mL | reducing;precursor | BA | no | no | no | ? | 170 | mg/L | ? | ICP-OES | Prodigy XP, Leeman Labs | No | No | No | No | No | No | No | No | Water | ? | 432 | ? | Spherical | TEM | (JEOL (JEM- 1010) instrument) with an accelerating voltage of 80 kV | face centered cubic | TEM | JEOL JEM- 1010 instrument with an accelerating voltage of 80 kV | ? | ? | -18.9 | ? | ELS | Nanopartica (HORIBA instrument) | 50 | ? | TEM | JEM JEOL | ? | ? | ? | ? | 111.7 | ? | DLS | Nanopartica HORIBA | ? | ? | ? | ? | ? | ? | ? | ? | ? | 0.05 | mg/mL | ? | ? | 72 | ? | potato dextrose medium | Rhizopus oligosporus | ? | 1 | ? | mm | ZOI | No | No | No | No | No | No | No | No | No | No | No | No | No | No | No | No | No
Shetty et al 2014; Synthesis, characterization and antimicrobial activity of Alstonia scholaris bark-extract-mediated silver nanoparticles; J Nanostruct Chem 4, 161–170 | Shetty | 2014 | 10.1007/s40097-014-0132-z | phytosynthesis | single | No | 25 | No | No | No | No | Mechanic | ? | 1 | 100 | AgNO3 | Sigma Aldrich | 99 | 1 | mM | bark extract of Alstonia scholaris | plant | Organic | organic | bark extract of Alstonia scholaris | plant | organic | organic | 50 | mg/ml | ? | ? | 10 | ml | 50 | mg/mL | reducing;precursor | BA | no | no | no | ? | 170 | mg/L | ? | ICP-OES | Prodigy XP, Leeman Labs | No | No | No | No | No | No | No | No | Water | ? | 432 | ? | Spherical | TEM | (JEOL (JEM- 1010) instrument) with an accelerating voltage of 80 kV | face centered cubic | TEM | JEOL JEM- 1010 instrument with an accelerating voltage of 80 kV | ? | ? | -18.9 | ? | ELS | Nanopartica (HORIBA instrument) | 50 | ? | TEM | JEM JEOL | ? | ? | ? | ? | 111.7 | ? | DLS | Nanopartica HORIBA | ? | ? | ? | ? | ? | ? | ? | ? | ? | 0.05 | mg/mL | ? | ? | 72 | ? | Agar | Pseudomonas cepacia | ? | 0.7 | ? | mm | ZOI | No | No | No | No | No | No | No | No | No | No | No | No | No | No | No | No | No
Shetty et al 2014; Synthesis, characterization and antimicrobial activity of Alstonia scholaris bark-extract-mediated silver nanoparticles; J Nanostruct Chem 4, 161–170 | Shetty | 2014 | 10.1007/s40097-014-0132-z | phytosynthesis | single | No | 25 | No | No | No | No | Mechanic | ? | 1 | 100 | AgNO3 | Sigma Aldrich | 99 | 1 | mM | bark extract of Alstonia scholaris | plant | Organic | organic | bark extract of Alstonia scholaris | plant | organic | organic | 50 | mg/ml | ? | ? | 10 | ml | 50 | mg/mL | reducing;precursor | BA | no | no | no | ? | 170 | mg/L | ? | ICP-OES | Prodigy XP, Leeman Labs | No | No | No | No | No | No | No | No | Water | ? | 432 | ? | Spherical | TEM | (JEOL (JEM- 1010) instrument) with an accelerating voltage of 80 kV | face centered cubic | TEM | JEOL JEM- 1010 instrument with an accelerating voltage of 80 kV | ? | ? | -18.9 | ? | ELS | Nanopartica (HORIBA instrument) | 50 | ? | TEM | JEM JEOL | ? | ? | ? | ? | 111.7 | ? | DLS | Nanopartica HORIBA | ? | ? | ? | ? | ? | ? | ? | ? | ? | 0.05 | mg/mL | ? | ? | 72 | ? | Agar | Pseudomonas aeruginosa | ? | 1 | ? | mm | ZOI | No | No | No | No | No | No | No | No | No | No | No | No | No | No | No | No | No
Shetty et al 2014; Synthesis, characterization and antimicrobial activity of Alstonia scholaris bark-extract-mediated silver nanoparticles; J Nanostruct Chem 4, 161–170 | Shetty | 2014 | 10.1007/s40097-014-0132-z | phytosynthesis | single | No | 25 | No | No | No | No | Mechanic | ? | 1 | 100 | AgNO3 | Sigma Aldrich | 99 | 1 | mM | bark extract of Alstonia scholaris | plant | Organic | organic | bark extract of Alstonia scholaris | plant | organic | organic | 50 | mg/ml | ? | ? | 10 | ml | 50 | mg/mL | reducing;precursor | BA | no | no | no | ? | 170 | mg/L | ? | ICP-OES | Prodigy XP, Leeman Labs | No | No | No | No | No | No | No | No | Water | ? | 432 | ? | Spherical | TEM | (JEOL (JEM- 1010) instrument) with an accelerating voltage of 80 kV | face centered cubic | TEM | JEOL JEM- 1010 instrument with an accelerating voltage of 80 kV | ? | ? | -18.9 | ? | ELS | Nanopartica (HORIBA instrument) | 50 | ? | TEM | JEM JEOL | ? | ? | ? | ? | 111.7 | ? | DLS | Nanopartica HORIBA | ? | ? | ? | ? | ? | ? | ? | ? | ? | 0.05 | mg/mL | ? | ? | 72 | ? | Agar | Pseudomonas pickettii | ? | 0.9 | ? | mm | ZOI | No | No | No | No | No | No | No | No | No | No | No | No | No | No | No | No | No
Shetty et al 2014; Synthesis, characterization and antimicrobial activity of Alstonia scholaris bark-extract-mediated silver nanoparticles; J Nanostruct Chem 4, 161–170 | Shetty | 2014 | 10.1007/s40097-014-0132-z | phytosynthesis | single | No | 25 | No | No | No | No | Mechanic | ? | 1 | 100 | AgNO3 | Sigma Aldrich | 99 | 1 | mM | bark extract of Alstonia scholaris | plant | Organic | organic | bark extract of Alstonia scholaris | plant | organic | organic | 50 | mg/ml | ? | ? | 10 | ml | 50 | mM | reducing;precursor | BA | no | no | no | ? | 170 | mg/L | ? | ICP-OES | Prodigy XP, Leeman Labs | No | No | No | No | No | No | No | No | Water | ? | 432 | ? | Spherical | TEM | (JEOL (JEM- 1010) instrument) with an accelerating voltage of 80 kV | face centered cubic | TEM | JEOL JEM- 1010 instrument with an accelerating voltage of 80 kV | ? | ? | -18.9 | ? | ELS | Nanopartica (HORIBA instrument) | 50 | ? | TEM | JEM JEOL | ? | ? | ? | ? | 111.7 | ? | DLS | Nanopartica HORIBA | ? | ? | ? | ? | ? | ? | ? | ? | ? | 0.05 | mg/mL | ? | ? | 72 | ? | Agar | Mycobacterium | ? | 0.5 | ? | mm | ZOI | No | No | No | No | No | No | No | No | No | No | No | No | No | No | No | No | No
Shetty et al 2014; Synthesis, characterization and antimicrobial activity of Alstonia scholaris bark-extract-mediated silver nanoparticles; J Nanostruct Chem 4, 161–170 | Shetty | 2014 | 10.1007/s40097-014-0132-z | phytosynthesis | single | No | 25 | No | No | No | No | Mechanic | ? | 1 | 100 | AgNO3 | Sigma Aldrich | 99 | 1 | mM | bark extract of Alstonia scholaris | plant | Organic | organic | bark extract of Alstonia scholaris | plant | organic | organic | 50 | mg/ml | ? | ? | 10 | ml | 50 | mM | reducing;precursor | BA | no | no | no | ? | 170 | mg/L | ? | ICP-OES | Prodigy XP, Leeman Labs | No | No | No | No | No | No | No | No | Water | ? | 432 | ? | Spherical | TEM | (JEOL (JEM- 1010) instrument) with an accelerating voltage of 80 kV | face centered cubic | TEM | JEOL JEM- 1010 instrument with an accelerating voltage of 80 kV | ? | ? | -18.9 | ? | ELS | Nanopartica (HORIBA instrument) | 50 | ? | TEM | JEM JEOL | ? | ? | ? | ? | 111.7 | ? | DLS | Nanopartica HORIBA | ? | ? | ? | ? | ? | ? | ? | ? | ? | 0.05 | mg/mL | ? | ? | 72 | ? | Agar | Legionella | ? | 0.9 | ? | mm | ZOI | No | No | No | No | No | No | No | No | No | No | No | No | No | No | No | No | No
Shetty et al 2014; Synthesis, characterization and antimicrobial activity of Alstonia scholaris bark-extract-mediated silver nanoparticles; J Nanostruct Chem 4, 161–170 | Shetty | 2014 | 10.1007/s40097-014-0132-z | phytosynthesis | single | No | 25 | No | No | No | No | Mechanic | ? | 1 | 100 | AgNO3 | Sigma Aldrich | 99 | 1 | mM | bark extract of Alstonia scholaris | plant | Organic | organic | bark extract of Alstonia scholaris | plant | organic | organic | 50 | mg/ml | ? | ? | 10 | ml | 50 | mM | reducing;precursor | BA | no | no | no | ? | 170 | mg/L | ? | ICP-OES | Prodigy XP, Leeman Labs | No | No | No | No | No | No | No | No | Water | ? | 432 | ? | Spherical | TEM | (JEOL (JEM- 1010) instrument) with an accelerating voltage of 80 kV | face centered cubic | TEM | JEOL JEM- 1010 instrument with an accelerating voltage of 80 kV | ? | ? | -18.9 | ? | ELS | Nanopartica (HORIBA instrument) | 50 | ? | TEM | JEM JEOL | ? | ? | ? | ? | 111.7 | ? | DLS | Nanopartica HORIBA | ? | ? | ? | ? | ? | ? | ? | ? | ? | 0.05 | mg/mL | ? | ? | 72 | ? | Agar | Aeromonas | ? | 0.4 | ? | mm | ZOI | No | No | No | No | No | No | No | No | No | No | No | No | No | No | No | No | No
Shetty et al 2014; Synthesis, characterization and antimicrobial activity of Alstonia scholaris bark-extract-mediated silver nanoparticles; J Nanostruct Chem 4, 161–170 | Shetty | 2014 | 10.1007/s40097-014-0132-z | phytosynthesis | single | No | 25 | No | No | No | No | Mechanic | ? | 1 | 100 | AgNO3 | Sigma Aldrich | 99 | 1 | mM | bark extract of Alstonia scholaris | plant | Organic | organic | bark extract of Alstonia scholaris | plant | organic | organic | 50 | mg/ml | ? | ? | 10 | ml | 50 | mM | reducing;precursor | BA | no | no | no | ? | 170 | mg/L | ? | ICP-OES | Prodigy XP, Leeman Labs | No | No | No | No | No | No | No | No | Water | ? | 432 | ? | Spherical | TEM | (JEOL (JEM- 1010) instrument) with an accelerating voltage of 80 kV | face centered cubic | TEM | JEOL JEM- 1010 instrument with an accelerating voltage of 80 kV | ? | ? | -18.9 | ? | ELS | Nanopartica (HORIBA instrument) | 50 | ? | TEM | JEM JEOL | ? | ? | ? | ? | 111.7 | ? | DLS | Nanopartica HORIBA | ? | ? | ? | ? | ? | ? | ? | ? | ? | 0.05 | mg/mL | ? | ? | 72 | ? | Agar | Klebsiella | ? | 0.6 | ? | mm | ZOI | No | No | No | No | No | No | No | No | No | No | No | No | No | No | No | No | No
Shetty et al 2014; Synthesis, characterization and antimicrobial activity of Alstonia scholaris bark-extract-mediated silver nanoparticles; J Nanostruct Chem 4, 161–170 | Shetty | 2014 | 10.1007/s40097-014-0132-z | phytosynthesis | single | No | 25 | No | No | No | No | Mechanic | ? | 1 | 100 | AgNO3 | Sigma Aldrich | 99 | 1 | mM | bark extract of Alstonia scholaris | plant | Organic | organic | bark extract of Alstonia scholaris | plant | organic | organic | 50 | mg/ml | ? | ? | 10 | ml | 50 | mM | reducing;precursor | BA | no | no | no | ? | 170 | mg/L | ? | ICP-OES | Prodigy XP, Leeman Labs | No | No | No | No | No | No | No | No | Water | ? | 432 | ? | Spherical | TEM | (JEOL (JEM- 1010) instrument) with an accelerating voltage of 80 kV | face centered cubic | TEM | JEOL JEM- 1010 instrument with an accelerating voltage of 80 kV | ? | ? | -18.9 | ? | ELS | Nanopartica (HORIBA instrument) | 50 | ? | TEM | JEM JEOL | ? | ? | ? | ? | 111.7 | ? | DLS | Nanopartica HORIBA | ? | ? | ? | ? | ? | ? | ? | ? | ? | 0.05 | mg/mL | ? | ? | 72 | ? | Agar | Campylobacter | ? | 1 | ? | mm | ZOI | No | No | No | No | No | No | No | No | No | No | No | No | No | No | No | No | No
Shetty et al 2014; Synthesis, characterization and antimicrobial activity of Alstonia scholaris bark-extract-mediated silver nanoparticles; J Nanostruct Chem 4, 161–170 | Shetty | 2014 | 10.1007/s40097-014-0132-z | phytosynthesis | single | No | 25 | No | No | No | No | Mechanic | ? | 1 | 100 | AgNO3 | Sigma Aldrich | 99 | 1 | mM | bark extract of Alstonia scholaris | plant | Organic | organic | bark extract of Alstonia scholaris | plant | organic | organic | 50 | mg/ml | ? | ? | 10 | ml | 50 | mM | reducing;precursor | BA | no | no | no | ? | 170 | mg/L | ? | ICP-OES | Prodigy XP, Leeman Labs | No | No | No | No | No | No | No | No | Water | ? | 432 | ? | Spherical | TEM | (JEOL (JEM- 1010) instrument) with an accelerating voltage of 80 kV | face centered cubic | TEM | JEOL JEM- 1010 instrument with an accelerating voltage of 80 kV | ? | ? | -18.9 | ? | ELS | Nanopartica (HORIBA instrument) | 50 | ? | TEM | JEM JEOL | ? | ? | ? | ? | 111.7 | ? | DLS | Nanopartica HORIBA | ? | ? | ? | ? | ? | ? | ? | ? | ? | 0.05 | mg/mL | ? | ? | 72 | ? | Agar | Helicobacter pylori | ? | 0.5 | ? | mm | ZOI | No | No | No | No | No | No | No | No | No | No | No | No | No | No | No | No | No
Shetty et al 2014; Synthesis, characterization and antimicrobial activity of Alstonia scholaris bark-extract-mediated silver nanoparticles; J Nanostruct Chem 4, 161–170 | Shetty | 2014 | 10.1007/s40097-014-0132-z | phytosynthesis | single | No | 25 | No | No | No | No | Mechanic | ? | 1 | 100 | AgNO3 | Sigma Aldrich | 99 | 1 | mM | bark extract of Alstonia scholaris | plant | Organic | organic | bark extract of Alstonia scholaris | plant | organic | organic | 50 | mg/ml | ? | ? | 10 | ml | 50 | mM | reducing;precursor | BA | no | no | no | ? | 170 | mg/L | ? | ICP-OES | Prodigy XP, Leeman Labs | No | No | No | No | No | No | No | No | Water | ? | 432 | ? | Spherical | TEM | (JEOL (JEM- 1010) instrument) with an accelerating voltage of 80 kV | face centered cubic | TEM | JEOL JEM- 1010 instrument with an accelerating voltage of 80 kV | ? | ? | -18.9 | ? | ELS | Nanopartica (HORIBA instrument) | 50 | ? | TEM | JEM JEOL | ? | ? | ? | ? | 111.7 | ? | DLS | Nanopartica HORIBA | ? | ? | ? | ? | ? | ? | ? | ? | ? | 0.05 | mg/mL | ? | ? | 72 | ? | Agar | Staphylococcus aureus | ? | 1 | ? | mm | ZOI | No | No | No | No | No | No | No | No | No | No | No | No | No | No | No | No | No
Shetty et al 2014; Synthesis, characterization and antimicrobial activity of Alstonia scholaris bark-extract-mediated silver nanoparticles; J Nanostruct Chem 4, 161–170 | Shetty | 2014 | 10.1007/s40097-014-0132-z | phytosynthesis | single | No | 25 | No | No | No | No | Mechanic | ? | 1 | 100 | AgNO3 | Sigma Aldrich | 99 | 1 | mM | bark extract of Alstonia scholaris | plant | Organic | organic | bark extract of Alstonia scholaris | plant | organic | organic | 50 | mg/ml | ? | ? | 10 | ml | 50 | mM | reducing;precursor | BA | no | no | no | ? | 170 | mg/L | ? | ICP-OES | Prodigy XP, Leeman Labs | No | No | No | No | No | No | No | No | Water | ? | 432 | ? | Spherical | TEM | (JEOL (JEM- 1010) instrument) with an accelerating voltage of 80 kV | face centered cubic | TEM | JEOL JEM- 1010 instrument with an accelerating voltage of 80 kV | ? | ? | -18.9 | ? | ELS | Nanopartica (HORIBA instrument) | 50 | ? | TEM | JEM JEOL | ? | ? | ? | ? | 111.7 | ? | DLS | Nanopartica HORIBA | ? | ? | ? | ? | ? | ? | ? | ? | ? | 0.1 | mg/mL | ? | ? | 72 | ? | potato dextrose medium | Aspergillus fumigates | ? | 2.6 | ? | mm | ZOI | No | No | No | No | No | No | No | No | No | No | No | No | No | No | No | No | No
Shetty et al 2014; Synthesis, characterization and antimicrobial activity of Alstonia scholaris bark-extract-mediated silver nanoparticles; J Nanostruct Chem 4, 161–170 | Shetty | 2014 | 10.1007/s40097-014-0132-z | phytosynthesis | single | No | 25 | No | No | No | No | Mechanic | ? | 1 | 100 | AgNO3 | Sigma Aldrich | 99 | 1 | mM | bark extract of Alstonia scholaris | plant | Organic | organic | bark extract of Alstonia scholaris | plant | organic | organic | 50 | mg/ml | ? | ? | 10 | ml | 50 | mM | reducing;precursor | BA | no | no | no | ? | 170 | mg/L | ? | ICP-OES | Prodigy XP, Leeman Labs | No | No | No | No | No | No | No | No | Water | ? | 432 | ? | Spherical | TEM | (JEOL (JEM- 1010) instrument) with an accelerating voltage of 80 kV | face centered cubic | TEM | JEOL JEM- 1010 instrument with an accelerating voltage of 80 kV | ? | ? | -18.9 | ? | ELS | Nanopartica (HORIBA instrument) | 50 | ? | TEM | JEM JEOL | ? | ? | ? | ? | 111.7 | ? | DLS | Nanopartica HORIBA | ? | ? | ? | ? | ? | ? | ? | ? | ? | 0.1 | mg/mL | ? | ? | 72 | ? | potato dextrose medium | Aspergillus niger | ? | 1.9 | ? | mm | ZOI | No | No | No | No | No | No | No | No | No | No | No | No | No | No | No | No | No
Shetty et al 2014; Synthesis, characterization and antimicrobial activity of Alstonia scholaris bark-extract-mediated silver nanoparticles; J Nanostruct Chem 4, 161–170 | Shetty | 2014 | 10.1007/s40097-014-0132-z | phytosynthesis | single | No | 25 | No | No | No | No | Mechanic | ? | 1 | 100 | AgNO3 | Sigma Aldrich | 99 | 1 | mM | bark extract of Alstonia scholaris | plant | Organic | organic | bark extract of Alstonia scholaris | plant | organic | organic | 50 | mg/ml | ? | ? | 10 | ml | 50 | mM | reducing;precursor | BA | no | no | no | ? | 170 | mg/L | ? | ICP-OES | Prodigy XP, Leeman Labs | No | No | No | No | No | No | No | No | Water | ? | 432 | ? | Spherical | TEM | (JEOL (JEM- 1010) instrument) with an accelerating voltage of 80 kV | face centered cubic | TEM | JEOL JEM- 1010 instrument with an accelerating voltage of 80 kV | ? | ? | -18.9 | ? | ELS | Nanopartica (HORIBA instrument) | 50 | ? | TEM | JEM JEOL | ? | ? | ? | ? | 111.7 | ? | DLS | Nanopartica HORIBA | ? | ? | ? | ? | ? | ? | ? | ? | ? | 0.1 | mg/mL | ? | ? | 72 | ? | potato dextrose medium | Aspergillus clavatus | ? | 2.2 | ? | mm | ZOI | No | No | No | No | No | No | No | No | No | No | No | No | No | No | No | No | No
Shetty et al 2014; Synthesis, characterization and antimicrobial activity of Alstonia scholaris bark-extract-mediated silver nanoparticles; J Nanostruct Chem 4, 161–170 | Shetty | 2014 | 10.1007/s40097-014-0132-z | phytosynthesis | single | No | 25 | No | No | No | No | Mechanic | ? | 1 | 100 | AgNO3 | Sigma Aldrich | 99 | 1 | mM | bark extract of Alstonia scholaris | plant | Organic | organic | bark extract of Alstonia scholaris | plant | organic | organic | 50 | mg/ml | ? | ? | 10 | ml | 50 | mM | reducing;precursor | BA | no | no | no | ? | 170 | mg/L | ? | ICP-OES | Prodigy XP, Leeman Labs | No | No | No | No | No | No | No | No | Water | ? | 432 | ? | Spherical | TEM | (JEOL (JEM- 1010) instrument) with an accelerating voltage of 80 kV | face centered cubic | TEM | JEOL JEM- 1010 instrument with an accelerating voltage of 80 kV | ? | ? | -18.9 | ? | ELS | Nanopartica (HORIBA instrument) | 50 | ? | TEM | JEM JEOL | ? | ? | ? | ? | 111.7 | ? | DLS | Nanopartica HORIBA | ? | ? | ? | ? | ? | ? | ? | ? | ? | 0.1 | mg/mL | ? | ? | 72 | ? | potato dextrose medium | Cladosporium;Acremonium | ? | 1.6 | ? | mm | ZOI | No | No | No | No | No | No | No | No | No | No | No | No | No | No | No | No | No
Shetty et al 2014; Synthesis, characterization and antimicrobial activity of Alstonia scholaris bark-extract-mediated silver nanoparticles; J Nanostruct Chem 4, 161–170 | Shetty | 2014 | 10.1007/s40097-014-0132-z | phytosynthesis | single | No | 25 | No | No | No | No | Mechanic | ? | 1 | 100 | AgNO3 | Sigma Aldrich | 99 | 1 | mM | bark extract of Alstonia scholaris | plant | Organic | organic | bark extract of Alstonia scholaris | plant | organic | organic | 50 | mg/ml | ? | ? | 10 | ml | 50 | mM | reducing;precursor | BA | no | no | no | ? | 170 | mg/L | ? | ICP-OES | Prodigy XP, Leeman Labs | No | No | No | No | No | No | No | No | Water | ? | 432 | ? | Spherical | TEM | (JEOL (JEM- 1010) instrument) with an accelerating voltage of 80 kV | face centered cubic | TEM | JEOL JEM- 1010 instrument with an accelerating voltage of 80 kV | ? | ? | -18.9 | ? | ELS | Nanopartica (HORIBA instrument) | 50 | ? | TEM | JEM JEOL | ? | ? | ? | ? | 111.7 | ? | DLS | Nanopartica HORIBA | ? | ? | ? | ? | ? | ? | ? | ? | ? | 0.1 | mg/mL | ? | ? | 72 | ? | potato dextrose medium | Epicoccum | ? | 2.7 | ? | mm | ZOI | No | No | No | No | No | No | No | No | No | No | No | No | No | No | No | No | No
Shetty et al 2014; Synthesis, characterization and antimicrobial activity of Alstonia scholaris bark-extract-mediated silver nanoparticles; J Nanostruct Chem 4, 161–170 | Shetty | 2014 | 10.1007/s40097-014-0132-z | phytosynthesis | single | No | 25 | No | No | No | No | Mechanic | ? | 1 | 100 | AgNO3 | Sigma Aldrich | 99 | 1 | mM | bark extract of Alstonia scholaris | plant | Organic | organic | bark extract of Alstonia scholaris | plant | organic | organic | 50 | mg/ml | ? | ? | 10 | ml | 50 | mM | reducing;precursor | BA | no | no | no | ? | 170 | mg/L | ? | ICP-OES | Prodigy XP, Leeman Labs | No | No | No | No | No | No | No | No | Water | ? | 432 | ? | Spherical | TEM | (JEOL (JEM- 1010) instrument) with an accelerating voltage of 80 kV | face centered cubic | TEM | JEOL JEM- 1010 instrument with an accelerating voltage of 80 kV | ? | ? | -18.9 | ? | ELS | Nanopartica (HORIBA instrument) | 50 | ? | TEM | JEM JEOL | ? | ? | ? | ? | 111.7 | ? | DLS | Nanopartica HORIBA | ? | ? | ? | ? | ? | ? | ? | ? | ? | 0.1 | mg/mL | ? | ? | 72 | ? | potato dextrose medium | Trichoderma | ? | 1.4 | ? | mm | ZOI | No | No | No | No | No | No | No | No | No | No | No | No | No | No | No | No | No
Shetty et al 2014; Synthesis, characterization and antimicrobial activity of Alstonia scholaris bark-extract-mediated silver nanoparticles; J Nanostruct Chem 4, 161–170 | Shetty | 2014 | 10.1007/s40097-014-0132-z | phytosynthesis | single | No | 25 | No | No | No | No | Mechanic | ? | 1 | 100 | AgNO3 | Sigma Aldrich | 99 | 1 | mM | bark extract of Alstonia scholaris | plant | Organic | organic | bark extract of Alstonia scholaris | plant | organic | organic | 50 | mg/ml | ? | ? | 10 | ml | 50 | mM | reducing;precursor | BA | no | no | no | ? | 170 | mg/L | ? | ICP-OES | Prodigy XP, Leeman Labs | No | No | No | No | No | No | No | No | Water | ? | 432 | ? | Spherical | TEM | (JEOL (JEM- 1010) instrument) with an accelerating voltage of 80 kV | face centered cubic | TEM | JEOL JEM- 1010 instrument with an accelerating voltage of 80 kV | ? | ? | -18.9 | ? | ELS | Nanopartica (HORIBA instrument) | 50 | ? | TEM | JEM JEOL | ? | ? | ? | ? | 111.7 | ? | DLS | Nanopartica HORIBA | ? | ? | ? | ? | ? | ? | ? | ? | ? | 0.1 | mg/mL | ? | ? | 72 | ? | potato dextrose medium | Rhizopus oligosporus | ? | 1.5 | ? | mm | ZOI | No | No | No | No | No | No | No | No | No | No | No | No | No | No | No | No | No
Shetty et al 2014; Synthesis, characterization and antimicrobial activity of Alstonia scholaris bark-extract-mediated silver nanoparticles; J Nanostruct Chem 4, 161–170 | Shetty | 2014 | 10.1007/s40097-014-0132-z | phytosynthesis | single | No | 25 | No | No | No | No | Mechanic | ? | 1 | 100 | AgNO3 | Sigma Aldrich | 99 | 1 | mM | bark extract of Alstonia scholaris | plant | Organic | organic | bark extract of Alstonia scholaris | plant | organic | organic | 50 | mg/ml | ? | ? | 10 | ml | 50 | mM | reducing;precursor | BA | no | no | no | ? | 170 | mg/L | ? | ICP-OES | Prodigy XP, Leeman Labs | No | No | No | No | No | No | No | No | Water | ? | 432 | ? | Spherical | TEM | (JEOL (JEM- 1010) instrument) with an accelerating voltage of 80 kV | face centered cubic | TEM | JEOL JEM- 1010 instrument with an accelerating voltage of 80 kV | ? | ? | -18.9 | ? | ELS | Nanopartica (HORIBA instrument) | 50 | ? | TEM | JEM JEOL | ? | ? | ? | ? | 111.7 | ? | DLS | Nanopartica HORIBA | ? | ? | ? | ? | ? | ? | ? | ? | ? | 0.1 | mg/mL | ? | ? | 72 | ? | Agar | Pseudomonas cepacia | ? | 1 | ? | mm | ZOI | No | No | No | No | No | No | No | No | No | No | No | No | No | No | No | No | No
Shetty et al 2014; Synthesis, characterization and antimicrobial activity of Alstonia scholaris bark-extract-mediated silver nanoparticles; J Nanostruct Chem 4, 161–170 | Shetty | 2014 | 10.1007/s40097-014-0132-z | phytosynthesis | single | No | 25 | No | No | No | No | Mechanic | ? | 1 | 100 | AgNO3 | Sigma Aldrich | 99 | 1 | mM | bark extract of Alstonia scholaris | plant | Organic | organic | bark extract of Alstonia scholaris | plant | organic | organic | 50 | mg/ml | ? | ? | 10 | ml | 50 | mM | reducing;precursor | BA | no | no | no | ? | 170 | mg/L | ? | ICP-OES | Prodigy XP, Leeman Labs | No | No | No | No | No | No | No | No | Water | ? | 432 | ? | Spherical | TEM | (JEOL (JEM- 1010) instrument) with an accelerating voltage of 80 kV | face centered cubic | TEM | JEOL JEM- 1010 instrument with an accelerating voltage of 80 kV | ? | ? | -18.9 | ? | ELS | Nanopartica (HORIBA instrument) | 50 | ? | TEM | JEM JEOL | ? | ? | ? | ? | 111.7 | ? | DLS | Nanopartica HORIBA | ? | ? | ? | ? | ? | ? | ? | ? | ? | 0.1 | mg/mL | ? | ? | 72 | ? | Agar | Pseudomonas aeruginosa | ? | 1.2 | ? | mm | ZOI | No | No | No | No | No | No | No | No | No | No | No | No | No | No | No | No | No
Shetty et al 2014; Synthesis, characterization and antimicrobial activity of Alstonia scholaris bark-extract-mediated silver nanoparticles; J Nanostruct Chem 4, 161–170 | Shetty | 2014 | 10.1007/s40097-014-0132-z | phytosynthesis | single | No | 25 | No | No | No | No | Mechanic | ? | 1 | 100 | AgNO3 | Sigma Aldrich | 99 | 1 | mM | bark extract of Alstonia scholaris | plant | Organic | organic | bark extract of Alstonia scholaris | plant | organic | organic | 50 | mg/ml | ? | ? | 10 | ml | 50 | mM | reducing;precursor | BA | no | no | no | ? | 170 | mg/L | ? | ICP-OES | Prodigy XP, Leeman Labs | No | No | No | No | No | No | No | No | Water | ? | 432 | ? | Spherical | TEM | (JEOL (JEM- 1010) instrument) with an accelerating voltage of 80 kV | face centered cubic | TEM | JEOL JEM- 1010 instrument with an accelerating voltage of 80 kV | ? | ? | -18.9 | ? | ELS | Nanopartica (HORIBA instrument) | 50 | ? | TEM | JEM JEOL | ? | ? | ? | ? | 111.7 | ? | DLS | Nanopartica HORIBA | ? | ? | ? | ? | ? | ? | ? | ? | ? | 0.1 | mg/mL | ? | ? | 72 | ? | Agar | Pseudomonas pickettii | ? | 1.3 | ? | mm | ZOI | No | No | No | No | No | No | No | No | No | No | No | No | No | No | No | No | No
Shetty et al 2014; Synthesis, characterization and antimicrobial activity of Alstonia scholaris bark-extract-mediated silver nanoparticles; J Nanostruct Chem 4, 161–170 | Shetty | 2014 | 10.1007/s40097-014-0132-z | phytosynthesis | single | No | 25 | No | No | No | No | Mechanic | ? | 1 | 100 | AgNO3 | Sigma Aldrich | 99 | 1 | mM | bark extract of Alstonia scholaris | plant | Organic | organic | bark extract of Alstonia scholaris | plant | organic | organic | 50 | mg/ml | ? | ? | 10 | ml | 50 | mM | reducing;precursor | BA | no | no | no | ? | 170 | mg/L | ? | ICP-OES | Prodigy XP, Leeman Labs | No | No | No | No | No | No | No | No | Water | ? | 432 | ? | Spherical | TEM | (JEOL (JEM- 1010) instrument) with an accelerating voltage of 80 kV | face centered cubic | TEM | JEOL JEM- 1010 instrument with an accelerating voltage of 80 kV | ? | ? | -18.9 | ? | ELS | Nanopartica (HORIBA instrument) | 50 | ? | TEM | JEM JEOL | ? | ? | ? | ? | 111.7 | ? | DLS | Nanopartica HORIBA | ? | ? | ? | ? | ? | ? | ? | ? | ? | 0.1 | mg/mL | ? | ? | 72 | ? | Agar | Mycobacterium | ? | 1.4 | ? | mm | ZOI | No | No | No | No | No | No | No | No | No | No | No | No | No | No | No | No | No
Shetty et al 2014; Synthesis, characterization and antimicrobial activity of Alstonia scholaris bark-extract-mediated silver nanoparticles; J Nanostruct Chem 4, 161–170 | Shetty | 2014 | 10.1007/s40097-014-0132-z | phytosynthesis | single | No | 25 | No | No | No | No | Mechanic | ? | 1 | 100 | AgNO3 | Sigma Aldrich | 99 | 1 | mM | bark extract of Alstonia scholaris | plant | Organic | organic | bark extract of Alstonia scholaris | plant | organic | organic | 50 | mg/ml | ? | ? | 10 | ml | 50 | mM | reducing;precursor | BA | no | no | no | ? | 170 | mg/L | ? | ICP-OES | Prodigy XP, Leeman Labs | No | No | No | No | No | No | No | No | Water | ? | 432 | ? | Spherical | TEM | (JEOL (JEM- 1010) instrument) with an accelerating voltage of 80 kV | face centered cubic | TEM | JEOL JEM- 1010 instrument with an accelerating voltage of 80 kV | ? | ? | -18.9 | ? | ELS | Nanopartica (HORIBA instrument) | 50 | ? | TEM | JEM JEOL | ? | ? | ? | ? | 111.7 | ? | DLS | Nanopartica HORIBA | ? | ? | ? | ? | ? | ? | ? | ? | ? | 0.1 | mg/mL | ? | ? | 72 | ? | Agar | Legionella | ? | 1.7 | ? | mm | ZOI | No | No | No | No | No | No | No | No | No | No | No | No | No | No | No | No | No
Shetty et al 2014; Synthesis, characterization and antimicrobial activity of Alstonia scholaris bark-extract-mediated silver nanoparticles; J Nanostruct Chem 4, 161–170 | Shetty | 2014 | 10.1007/s40097-014-0132-z | phytosynthesis | single | No | 25 | No | No | No | No | Mechanic | ? | 1 | 100 | AgNO3 | Sigma Aldrich | 99 | 1 | mM | bark extract of Alstonia scholaris | plant | Organic | organic | bark extract of Alstonia scholaris | plant | organic | organic | 50 | mg/ml | ? | ? | 10 | ml | 50 | mM | reducing;precursor | BA | no | no | no | ? | 170 | mg/L | ? | ICP-OES | Prodigy XP, Leeman Labs | No | No | No | No | No | No | No | No | Water | ? | 432 | ? | Spherical | TEM | (JEOL (JEM- 1010) instrument) with an accelerating voltage of 80 kV | face centered cubic | TEM | JEOL JEM- 1010 instrument with an accelerating voltage of 80 kV | ? | ? | -18.9 | ? | ELS | Nanopartica (HORIBA instrument) | 50 | ? | TEM | JEM JEOL | ? | ? | ? | ? | 111.7 | ? | DLS | Nanopartica HORIBA | ? | ? | ? | ? | ? | ? | ? | ? | ? | 0.1 | mg/mL | ? | ? | 72 | ? | Agar | Aeromonas | ? | 1.1 | ? | mm | ZOI | No | No | No | No | No | No | No | No | No | No | No | No | No | No | No | No | No
Shetty et al 2014; Synthesis, characterization and antimicrobial activity of Alstonia scholaris bark-extract-mediated silver nanoparticles; J Nanostruct Chem 4, 161–170 | Shetty | 2014 | 10.1007/s40097-014-0132-z | phytosynthesis | single | No | 25 | No | No | No | No | Mechanic | ? | 1 | 100 | AgNO3 | Sigma Aldrich | 99 | 1 | mM | bark extract of Alstonia scholaris | plant | Organic | organic | bark extract of Alstonia scholaris | plant | organic | organic | 50 | mg/ml | ? | ? | 10 | ml | 50 | mM | reducing;precursor | BA | no | no | no | ? | 170 | mg/L | ? | ICP-OES | Prodigy XP, Leeman Labs | No | No | No | No | No | No | No | No | Water | ? | 432 | ? | Spherical | TEM | (JEOL (JEM- 1010) instrument) with an accelerating voltage of 80 kV | face centered cubic | TEM | JEOL JEM- 1010 instrument with an accelerating voltage of 80 kV | ? | ? | -18.9 | ? | ELS | Nanopartica (HORIBA instrument) | 50 | ? | TEM | JEM JEOL | ? | ? | ? | ? | 111.7 | ? | DLS | Nanopartica HORIBA | ? | ? | ? | ? | ? | ? | ? | ? | ? | 0.1 | mg/mL | ? | ? | 72 | ? | Agar | Klebsiella | ? | 1.2 | ? | mm | ZOI | No | No | No | No | No | No | No | No | No | No | No | No | No | No | No | No | No
Shetty et al 2014; Synthesis, characterization and antimicrobial activity of Alstonia scholaris bark-extract-mediated silver nanoparticles; J Nanostruct Chem 4, 161–170 | Shetty | 2014 | 10.1007/s40097-014-0132-z | phytosynthesis | single | No | 25 | No | No | No | No | Mechanic | ? | 1 | 100 | AgNO3 | Sigma Aldrich | 99 | 1 | mM | bark extract of Alstonia scholaris | plant | Organic | organic | bark extract of Alstonia scholaris | plant | organic | organic | 50 | mg/ml | ? | ? | 10 | ml | 50 | mM | reducing;precursor | BA | no | no | no | ? | 170 | mg/L | ? | ICP-OES | Prodigy XP, Leeman Labs | No | No | No | No | No | No | No | No | Water | ? | 432 | ? | Spherical | TEM | (JEOL (JEM- 1010) instrument) with an accelerating voltage of 80 kV | face centered cubic | TEM | JEOL JEM- 1010 instrument with an accelerating voltage of 80 kV | ? | ? | -18.9 | ? | ELS | Nanopartica (HORIBA instrument) | 50 | ? | TEM | JEM JEOL | ? | ? | ? | ? | 111.7 | ? | DLS | Nanopartica HORIBA | ? | ? | ? | ? | ? | ? | ? | ? | ? | 0.1 | mg/mL | ? | ? | 72 | ? | Agar | Campylobacter | ? | 1.5 | ? | mm | ZOI | No | No | No | No | No | No | No | No | No | No | No | No | No | No | No | No | No
Shetty et al 2014; Synthesis, characterization and antimicrobial activity of Alstonia scholaris bark-extract-mediated silver nanoparticles; J Nanostruct Chem 4, 161–170 | Shetty | 2014 | 10.1007/s40097-014-0132-z | phytosynthesis | single | No | 25 | No | No | No | No | Mechanic | ? | 1 | 100 | AgNO3 | Sigma Aldrich | 99 | 1 | mM | bark extract of Alstonia scholaris | plant | Organic | organic | bark extract of Alstonia scholaris | plant | organic | organic | 50 | mg/ml | ? | ? | 10 | ml | 50 | mM | reducing;precursor | BA | no | no | no | ? | 170 | mg/L | ? | ICP-OES | Prodigy XP, Leeman Labs | No | No | No | No | No | No | No | No | Water | ? | 432 | ? | Spherical | TEM | (JEOL (JEM- 1010) instrument) with an accelerating voltage of 80 kV | face centered cubic | TEM | JEOL JEM- 1010 instrument with an accelerating voltage of 80 kV | ? | ? | -18.9 | ? | ELS | Nanopartica (HORIBA instrument) | 50 | ? | TEM | JEM JEOL | ? | ? | ? | ? | 111.7 | ? | DLS | Nanopartica HORIBA | ? | ? | ? | ? | ? | ? | ? | ? | ? | 0.1 | mg/mL | ? | ? | 72 | ? | Agar | Helicobacter pylori | ? | 1.1 | ? | mm | ZOI | No | No | No | No | No | No | No | No | No | No | No | No | No | No | No | No | No
Shetty et al 2014; Synthesis, characterization and antimicrobial activity of Alstonia scholaris bark-extract-mediated silver nanoparticles; J Nanostruct Chem 4, 161–170 | Shetty | 2014 | 10.1007/s40097-014-0132-z | phytosynthesis | single | No | 25 | No | No | No | No | Mechanic | ? | 1 | 100 | AgNO3 | Sigma Aldrich | 99 | 1 | mM | bark extract of Alstonia scholaris | plant | Organic | organic | bark extract of Alstonia scholaris | plant | organic | organic | 50 | mg/ml | ? | ? | 10 | ml | 50 | mM | reducing;precursor | BA | no | no | no | ? | 170 | mg/L | ? | ICP-OES | Prodigy XP, Leeman Labs | No | No | No | No | No | No | No | No | Water | ? | 432 | ? | Spherical | TEM | (JEOL (JEM- 1010) instrument) with an accelerating voltage of 80 kV | face centered cubic | TEM | JEOL JEM- 1010 instrument with an accelerating voltage of 80 kV | ? | ? | -18.9 | ? | ELS | Nanopartica (HORIBA instrument) | 50 | ? | TEM | JEM JEOL | ? | ? | ? | ? | 111.7 | ? | DLS | Nanopartica HORIBA | ? | ? | ? | ? | ? | ? | ? | ? | ? | 0.1 | mg/mL | ? | ? | 72 | ? | Agar | Staphylococcus aureus | ? | 2 | ? | mm | ZOI | No | No | No | No | No | No | No | No | No | No | No | No | No | No | No | No | No
Shetty et al 2014; Synthesis, characterization and antimicrobial activity of Alstonia scholaris bark-extract-mediated silver nanoparticles; J Nanostruct Chem 4, 161–170 | Shetty | 2014 | 10.1007/s40097-014-0132-z | phytosynthesis | single | No | 25 | No | No | No | No | Mechanic | ? | 1 | 100 | AgNO3 | Sigma Aldrich | 99 | 1 | mM | bark extract of Alstonia scholaris | plant | Organic | organic | bark extract of Alstonia scholaris | plant | organic | organic | 50 | mg/ml | ? | ? | 10 | ml | 50 | mM | reducing;precursor | BA | no | no | no | ? | 170 | mg/L | ? | ICP-OES | Prodigy XP, Leeman Labs | No | No | No | No | No | No | No | No | Water | ? | 432 | ? | Spherical | TEM | (JEOL (JEM- 1010) instrument) with an accelerating voltage of 80 kV | face centered cubic | TEM | JEOL JEM- 1010 instrument with an accelerating voltage of 80 kV | ? | ? | -18.9 | ? | ELS | Nanopartica (HORIBA instrument) | 50 | ? | TEM | JEM JEOL | ? | ? | ? | ? | 111.7 | ? | DLS | Nanopartica HORIBA | ? | ? | ? | ? | ? | ? | ? | ? | ? | 0.17 | mg/mL | ? | ? | 72 | ? | potato dextrose medium | Aspergillus fumigates | ? | 3.5 | ? | mm | ZOI | No | No | No | No | No | No | No | No | No | No | No | No | No | No | No | No | No
Shetty et al 2014; Synthesis, characterization and antimicrobial activity of Alstonia scholaris bark-extract-mediated silver nanoparticles; J Nanostruct Chem 4, 161–170 | Shetty | 2014 | 10.1007/s40097-014-0132-z | phytosynthesis | single | No | 25 | No | No | No | No | Mechanic | ? | 1 | 100 | AgNO3 | Sigma Aldrich | 99 | 1 | mM | bark extract of Alstonia scholaris | plant | Organic | organic | bark extract of Alstonia scholaris | plant | organic | organic | 50 | mg/ml | ? | ? | 10 | ml | 50 | mM | reducing;precursor | BA | no | no | no | ? | 170 | mg/L | ? | ICP-OES | Prodigy XP, Leeman Labs | No | No | No | No | No | No | No | No | Water | ? | 432 | ? | Spherical | TEM | (JEOL (JEM- 1010) instrument) with an accelerating voltage of 80 kV | face centered cubic | TEM | JEOL JEM- 1010 instrument with an accelerating voltage of 80 kV | ? | ? | -18.9 | ? | ELS | Nanopartica (HORIBA instrument) | 50 | ? | TEM | JEM JEOL | ? | ? | ? | ? | 111.7 | ? | DLS | Nanopartica HORIBA | ? | ? | ? | ? | ? | ? | ? | ? | ? | 0.17 | mg/mL | ? | ? | 72 | ? | potato dextrose medium | Aspergillus niger | ? | 3.9 | ? | mm | ZOI | No | No | No | No | No | No | No | No | No | No | No | No | No | No | No | No | No
Shetty et al 2014; Synthesis, characterization and antimicrobial activity of Alstonia scholaris bark-extract-mediated silver nanoparticles; J Nanostruct Chem 4, 161–170 | Shetty | 2014 | 10.1007/s40097-014-0132-z | phytosynthesis | single | No | 25 | No | No | No | No | Mechanic | ? | 1 | 100 | AgNO3 | Sigma Aldrich | 99 | 1 | mM | bark extract of Alstonia scholaris | plant | Organic | organic | bark extract of Alstonia scholaris | plant | organic | organic | 50 | mg/ml | ? | ? | 10 | ml | 50 | mM | reducing;precursor | BA | no | no | no | ? | 170 | mg/L | ? | ICP-OES | Prodigy XP, Leeman Labs | No | No | No | No | No | No | No | No | Water | ? | 432 | ? | Spherical | TEM | (JEOL (JEM- 1010) instrument) with an accelerating voltage of 80 kV | face centered cubic | TEM | JEOL JEM- 1010 instrument with an accelerating voltage of 80 kV | ? | ? | -18.9 | ? | ELS | Nanopartica (HORIBA instrument) | 50 | ? | TEM | JEM JEOL | ? | ? | ? | ? | 111.7 | ? | DLS | Nanopartica HORIBA | ? | ? | ? | ? | ? | ? | ? | ? | ? | 0.17 | mg/mL | ? | ? | 72 | ? | potato dextrose medium | Aspergillus clavatus | ? | 3 | ? | mm | ZOI | No | No | No | No | No | No | No | No | No | No | No | No | No | No | No | No | No
Shetty et al 2014; Synthesis, characterization and antimicrobial activity of Alstonia scholaris bark-extract-mediated silver nanoparticles; J Nanostruct Chem 4, 161–170 | Shetty | 2014 | 10.1007/s40097-014-0132-z | phytosynthesis | single | No | 25 | No | No | No | No | Mechanic | ? | 1 | 100 | AgNO3 | Sigma Aldrich | 99 | 1 | mM | bark extract of Alstonia scholaris | plant | Organic | organic | bark extract of Alstonia scholaris | plant | organic | organic | 50 | mg/ml | ? | ? | 10 | ml | 50 | mM | reducing;precursor | BA | no | no | no | ? | 170 | mg/L | ? | ICP-OES | Prodigy XP, Leeman Labs | No | No | No | No | No | No | No | No | Water | ? | 432 | ? | Spherical | TEM | (JEOL (JEM- 1010) instrument) with an accelerating voltage of 80 kV | face centered cubic | TEM | JEOL JEM- 1010 instrument with an accelerating voltage of 80 kV | ? | ? | -18.9 | ? | ELS | Nanopartica (HORIBA instrument) | 50 | ? | TEM | JEM JEOL | ? | ? | ? | ? | 111.7 | ? | DLS | Nanopartica HORIBA | ? | ? | ? | ? | ? | ? | ? | ? | ? | 0.17 | mg/mL | ? | ? | 72 | ? | potato dextrose medium | Cladosporium;Acremonium | ? | 1.8 | ? | mm | ZOI | No | No | No | No | No | No | No | No | No | No | No | No | No | No | No | No | No
Shetty et al 2014; Synthesis, characterization and antimicrobial activity of Alstonia scholaris bark-extract-mediated silver nanoparticles; J Nanostruct Chem 4, 161–170 | Shetty | 2014 | 10.1007/s40097-014-0132-z | phytosynthesis | single | No | 25 | No | No | No | No | Mechanic | ? | 1 | 100 | AgNO3 | Sigma Aldrich | 99 | 1 | mM | bark extract of Alstonia scholaris | plant | Organic | organic | bark extract of Alstonia scholaris | plant | organic | organic | 50 | mg/ml | ? | ? | 10 | ml | 50 | mM | reducing;precursor | BA | no | no | no | ? | 170 | mg/L | ? | ICP-OES | Prodigy XP, Leeman Labs | No | No | No | No | No | No | No | No | Water | ? | 432 | ? | Spherical | TEM | (JEOL (JEM- 1010) instrument) with an accelerating voltage of 80 kV | face centered cubic | TEM | JEOL JEM- 1010 instrument with an accelerating voltage of 80 kV | ? | ? | -18.9 | ? | ELS | Nanopartica (HORIBA instrument) | 50 | ? | TEM | JEM JEOL | ? | ? | ? | ? | 111.7 | ? | DLS | Nanopartica HORIBA | ? | ? | ? | ? | ? | ? | ? | ? | ? | 0.17 | mg/mL | ? | ? | 72 | ? | potato dextrose medium | Epicoccum | ? | 3.4 | ? | mm | ZOI | No | No | No | No | No | No | No | No | No | No | No | No | No | No | No | No | No
Shetty et al 2014; Synthesis, characterization and antimicrobial activity of Alstonia scholaris bark-extract-mediated silver nanoparticles; J Nanostruct Chem 4, 161–170 | Shetty | 2014 | 10.1007/s40097-014-0132-z | phytosynthesis | single | No | 25 | No | No | No | No | Mechanic | ? | 1 | 100 | AgNO3 | Sigma Aldrich | 99 | 1 | mM | bark extract of Alstonia scholaris | plant | Organic | organic | bark extract of Alstonia scholaris | plant | organic | organic | 50 | mg/ml | ? | ? | 10 | ml | 50 | mM | reducing;precursor | BA | no | no | no | ? | 170 | mg/L | ? | ICP-OES | Prodigy XP, Leeman Labs | No | No | No | No | No | No | No | No | Water | ? | 432 | ? | Spherical | TEM | (JEOL (JEM- 1010) instrument) with an accelerating voltage of 80 kV | face centered cubic | TEM | JEOL JEM- 1010 instrument with an accelerating voltage of 80 kV | ? | ? | -18.9 | ? | ELS | Nanopartica (HORIBA instrument) | 50 | ? | TEM | JEM JEOL | ? | ? | ? | ? | 111.7 | ? | DLS | Nanopartica HORIBA | ? | ? | ? | ? | ? | ? | ? | ? | ? | 0.17 | mg/mL | ? | ? | 72 | ? | potato dextrose medium | Trichoderma | ? | 1.9 | ? | mm | ZOI | No | No | No | No | No | No | No | No | No | No | No | No | No | No | No | No | No
Shetty et al 2014; Synthesis, characterization and antimicrobial activity of Alstonia scholaris bark-extract-mediated silver nanoparticles; J Nanostruct Chem 4, 161–170 | Shetty | 2014 | 10.1007/s40097-014-0132-z | phytosynthesis | single | No | 25 | No | No | No | No | Mechanic | ? | 1 | 100 | AgNO3 | Sigma Aldrich | 99 | 1 | mM | bark extract of Alstonia scholaris | plant | Organic | organic | bark extract of Alstonia scholaris | plant | organic | organic | 50 | mg/ml | ? | ? | 10 | ml | 50 | mM | reducing;precursor | BA | no | no | no | ? | 170 | mg/L | ? | ICP-OES | Prodigy XP, Leeman Labs | No | No | No | No | No | No | No | No | Water | ? | 432 | ? | Spherical | TEM | (JEOL (JEM- 1010) instrument) with an accelerating voltage of 80 kV | face centered cubic | TEM | JEOL JEM- 1010 instrument with an accelerating voltage of 80 kV | ? | ? | -18.9 | ? | ELS | Nanopartica (HORIBA instrument) | 50 | ? | TEM | JEM JEOL | ? | ? | ? | ? | 111.7 | ? | DLS | Nanopartica HORIBA | ? | ? | ? | ? | ? | ? | ? | ? | ? | 0.17 | mg/mL | ? | ? | 72 | ? | potato dextrose medium | Rhizopus oligosporus | ? | 2.8 | ? | mm | ZOI | No | No | No | No | No | No | No | No | No | No | No | No | No | No | No | No | No
Shetty et al 2014; Synthesis, characterization and antimicrobial activity of Alstonia scholaris bark-extract-mediated silver nanoparticles; J Nanostruct Chem 4, 161–170 | Shetty | 2014 | 10.1007/s40097-014-0132-z | phytosynthesis | single | No | 25 | No | No | No | No | Mechanic | ? | 1 | 100 | AgNO3 | Sigma Aldrich | 99 | 1 | mM | bark extract of Alstonia scholaris | plant | Organic | organic | bark extract of Alstonia scholaris | plant | organic | organic | 50 | mg/ml | ? | ? | 10 | ml | 50 | mM | reducing;precursor | BA | no | no | no | ? | 170 | mg/L | ? | ICP-OES | Prodigy XP, Leeman Labs | No | No | No | No | No | No | No | No | Water | ? | 432 | ? | Spherical | TEM | (JEOL (JEM- 1010) instrument) with an accelerating voltage of 80 kV | face centered cubic | TEM | JEOL JEM- 1010 instrument with an accelerating voltage of 80 kV | ? | ? | -18.9 | ? | ELS | Nanopartica (HORIBA instrument) | 50 | ? | TEM | JEM JEOL | ? | ? | ? | ? | 111.7 | ? | DLS | Nanopartica HORIBA | ? | ? | ? | ? | ? | ? | ? | ? | ? | 0.17 | mg/mL | ? | ? | 72 | ? | Agar | Pseudomonas cepacia | ? | 1.7 | ? | mm | ZOI | No | No | No | No | No | No | No | No | No | No | No | No | No | No | No | No | No
Shetty et al 2014; Synthesis, characterization and antimicrobial activity of Alstonia scholaris bark-extract-mediated silver nanoparticles; J Nanostruct Chem 4, 161–170 | Shetty | 2014 | 10.1007/s40097-014-0132-z | phytosynthesis | single | No | 25 | No | No | No | No | Mechanic | ? | 1 | 100 | AgNO3 | Sigma Aldrich | 99 | 1 | mM | bark extract of Alstonia scholaris | plant | Organic | organic | bark extract of Alstonia scholaris | plant | organic | organic | 50 | mg/ml | ? | ? | 10 | ml | 50 | mM | reducing;precursor | BA | no | no | no | ? | 170 | mg/L | ? | ICP-OES | Prodigy XP, Leeman Labs | No | No | No | No | No | No | No | No | Water | ? | 432 | ? | Spherical | TEM | (JEOL (JEM- 1010) instrument) with an accelerating voltage of 80 kV | face centered cubic | TEM | JEOL JEM- 1010 instrument with an accelerating voltage of 80 kV | ? | ? | -18.9 | ? | ELS | Nanopartica (HORIBA instrument) | 50 | ? | TEM | JEM JEOL | ? | ? | ? | ? | 111.7 | ? | DLS | Nanopartica HORIBA | ? | ? | ? | ? | ? | ? | ? | ? | ? | 0.17 | mg/mL | ? | ? | 72 | ? | Agar | Pseudomonas aeruginosa | ? | 1.8 | ? | mm | ZOI | No | No | No | No | No | No | No | No | No | No | No | No | No | No | No | No | No
Shetty et al 2014; Synthesis, characterization and antimicrobial activity of Alstonia scholaris bark-extract-mediated silver nanoparticles; J Nanostruct Chem 4, 161–170 | Shetty | 2014 | 10.1007/s40097-014-0132-z | phytosynthesis | single | No | 25 | No | No | No | No | Mechanic | ? | 1 | 100 | AgNO3 | Sigma Aldrich | 99 | 1 | mM | bark extract of Alstonia scholaris | plant | Organic | organic | bark extract of Alstonia scholaris | plant | organic | organic | 50 | mg/ml | ? | ? | 10 | ml | 50 | mM | reducing;precursor | BA | no | no | no | ? | 170 | mg/L | ? | ICP-OES | Prodigy XP, Leeman Labs | No | No | No | No | No | No | No | No | Water | ? | 432 | ? | Spherical | TEM | (JEOL (JEM- 1010) instrument) with an accelerating voltage of 80 kV | face centered cubic | TEM | JEOL JEM- 1010 instrument with an accelerating voltage of 80 kV | ? | ? | -18.9 | ? | ELS | Nanopartica (HORIBA instrument) | 50 | ? | TEM | JEM JEOL | ? | ? | ? | ? | 111.7 | ? | DLS | Nanopartica HORIBA | ? | ? | ? | ? | ? | ? | ? | ? | ? | 0.17 | mg/mL | ? | ? | 72 | ? | Agar | Pseudomonas pickettii | ? | 1.5 | ? | mm | ZOI | No | No | No | No | No | No | No | No | No | No | No | No | No | No | No | No | No
Shetty et al 2014; Synthesis, characterization and antimicrobial activity of Alstonia scholaris bark-extract-mediated silver nanoparticles; J Nanostruct Chem 4, 161–170 | Shetty | 2014 | 10.1007/s40097-014-0132-z | phytosynthesis | single | No | 25 | No | No | No | No | Mechanic | ? | 1 | 100 | AgNO3 | Sigma Aldrich | 99 | 1 | mM | bark extract of Alstonia scholaris | plant | Organic | organic | bark extract of Alstonia scholaris | plant | organic | organic | 50 | mg/ml | ? | ? | 10 | ml | 50 | mM | reducing;precursor | BA | no | no | no | ? | 170 | mg/L | ? | ICP-OES | Prodigy XP, Leeman Labs | No | No | No | No | No | No | No | No | Water | ? | 432 | ? | Spherical | TEM | (JEOL (JEM- 1010) instrument) with an accelerating voltage of 80 kV | face centered cubic | TEM | JEOL JEM- 1010 instrument with an accelerating voltage of 80 kV | ? | ? | -18.9 | ? | ELS | Nanopartica (HORIBA instrument) | 50 | ? | TEM | JEM JEOL | ? | ? | ? | ? | 111.7 | ? | DLS | Nanopartica HORIBA | ? | ? | ? | ? | ? | ? | ? | ? | ? | 0.17 | mg/mL | ? | ? | 72 | ? | Agar | Mycobacterium | ? | 2 | ? | mm | ZOI | No | No | No | No | No | No | No | No | No | No | No | No | No | No | No | No | No
Shetty et al 2014; Synthesis, characterization and antimicrobial activity of Alstonia scholaris bark-extract-mediated silver nanoparticles; J Nanostruct Chem 4, 161–170 | Shetty | 2014 | 10.1007/s40097-014-0132-z | phytosynthesis | single | No | 25 | No | No | No | No | Mechanic | ? | 1 | 100 | AgNO3 | Sigma Aldrich | 99 | 1 | mM | bark extract of Alstonia scholaris | plant | Organic | organic | bark extract of Alstonia scholaris | plant | organic | organic | 50 | mg/ml | ? | ? | 10 | ml | 50 | mM | reducing;precursor | BA | no | no | no | ? | 170 | mg/L | ? | ICP-OES | Prodigy XP, Leeman Labs | No | No | No | No | No | No | No | No | Water | ? | 432 | ? | Spherical | TEM | (JEOL (JEM- 1010) instrument) with an accelerating voltage of 80 kV | face centered cubic | TEM | JEOL JEM- 1010 instrument with an accelerating voltage of 80 kV | ? | ? | -18.9 | ? | ELS | Nanopartica (HORIBA instrument) | 50 | ? | TEM | JEM JEOL | ? | ? | ? | ? | 111.7 | ? | DLS | Nanopartica HORIBA | ? | ? | ? | ? | ? | ? | ? | ? | ? | 0.17 | mg/mL | ? | ? | 72 | ? | Agar | Legionella pneumophila | ? | 2.1 | ? | mm | ZOI | No | No | No | No | No | No | No | No | No | No | No | No | No | No | No | No | No
Shetty et al 2014; Synthesis, characterization and antimicrobial activity of Alstonia scholaris bark-extract-mediated silver nanoparticles; J Nanostruct Chem 4, 161–170 | Shetty | 2014 | 10.1007/s40097-014-0132-z | phytosynthesis | single | No | 25 | No | No | No | No | Mechanic | ? | 1 | 100 | AgNO3 | Sigma Aldrich | 99 | 1 | mM | bark extract of Alstonia scholaris | plant | Organic | organic | bark extract of Alstonia scholaris | plant | organic | organic | 50 | mg/ml | ? | ? | 10 | ml | 50 | mM | reducing;precursor | BA | no | no | no | ? | 170 | mg/L | ? | ICP-OES | Prodigy XP, Leeman Labs | No | No | No | No | No | No | No | No | Water | ? | 432 | ? | Spherical | TEM | (JEOL (JEM- 1010) instrument) with an accelerating voltage of 80 kV | face centered cubic | TEM | JEOL JEM- 1010 instrument with an accelerating voltage of 80 kV | ? | ? | -18.9 | ? | ELS | Nanopartica (HORIBA instrument) | 50 | ? | TEM | JEM JEOL | ? | ? | ? | ? | 111.7 | ? | DLS | Nanopartica HORIBA | ? | ? | ? | ? | ? | ? | ? | ? | ? | 0.17 | mg/mL | ? | ? | 72 | ? | Agar | Aeromonas hydrophila | ? | 1.8 | ? | mm | ZOI | No | No | No | No | No | No | No | No | No | No | No | No | No | No | No | No | No
Shetty et al 2014; Synthesis, characterization and antimicrobial activity of Alstonia scholaris bark-extract-mediated silver nanoparticles; J Nanostruct Chem 4, 161–170 | Shetty | 2014 | 10.1007/s40097-014-0132-z | phytosynthesis | single | No | 25 | No | No | No | No | Mechanic | ? | 1 | 100 | AgNO3 | Sigma Aldrich | 99 | 1 | mM | bark extract of Alstonia scholaris | plant | Organic | organic | bark extract of Alstonia scholaris | plant | organic | organic | 50 | mg/ml | ? | ? | 10 | ml | 50 | mM | reducing;precursor | BA | no | no | no | ? | 170 | mg/L | ? | ICP-OES | Prodigy XP, Leeman Labs | No | No | No | No | No | No | No | No | Water | ? | 432 | ? | Spherical | TEM | (JEOL (JEM- 1010) instrument) with an accelerating voltage of 80 kV | face centered cubic | TEM | JEOL JEM- 1010 instrument with an accelerating voltage of 80 kV | ? | ? | -18.9 | ? | ELS | Nanopartica (HORIBA instrument) | 50 | ? | TEM | JEM JEOL | ? | ? | ? | ? | 111.7 | ? | DLS | Nanopartica HORIBA | ? | ? | ? | ? | ? | ? | ? | ? | ? | 0.17 | mg/mL | ? | ? | 72 | ? | Agar | Klebsiella | ? | 5 | ? | mm | ZOI | No | No | No | No | No | No | No | No | No | No | No | No | No | No | No | No | No
Shetty et al 2014; Synthesis, characterization and antimicrobial activity of Alstonia scholaris bark-extract-mediated silver nanoparticles; J Nanostruct Chem 4, 161–170 | Shetty | 2014 | 10.1007/s40097-014-0132-z | phytosynthesis | single | No | 25 | No | No | No | No | Mechanic | ? | 1 | 100 | AgNO3 | Sigma Aldrich | 99 | 1 | mM | bark extract of Alstonia scholaris | plant | Organic | organic | bark extract of Alstonia scholaris | plant | organic | organic | 50 | mg/ml | ? | ? | 10 | ml | 50 | mM | reducing;precursor | BA | no | no | no | ? | 170 | mg/L | ? | ICP-OES | Prodigy XP, Leeman Labs | No | No | No | No | No | No | No | No | Water | ? | 432 | ? | Spherical | TEM | (JEOL (JEM- 1010) instrument) with an accelerating voltage of 80 kV | face centered cubic | TEM | JEOL JEM- 1010 instrument with an accelerating voltage of 80 kV | ? | ? | -18.9 | ? | ELS | Nanopartica (HORIBA instrument) | 50 | ? | TEM | JEM JEOL | ? | ? | ? | ? | 111.7 | ? | DLS | Nanopartica HORIBA | ? | ? | ? | ? | ? | ? | ? | ? | ? | 0.17 | mg/mL | ? | ? | 72 | ? | Agar | Campylobacter | ? | 2.5 | ? | mm | ZOI | No | No | No | No | No | No | No | No | No | No | No | No | No | No | No | No | No
Shetty et al 2014; Synthesis, characterization and antimicrobial activity of Alstonia scholaris bark-extract-mediated silver nanoparticles; J Nanostruct Chem 4, 161–170 | Shetty | 2014 | 10.1007/s40097-014-0132-z | phytosynthesis | single | No | 25 | No | No | No | No | Mechanic | ? | 1 | 100 | AgNO3 | Sigma Aldrich | 99 | 1 | mM | bark extract of Alstonia scholaris | plant | Organic | organic | bark extract of Alstonia scholaris | plant | organic | organic | 50 | mg/ml | ? | ? | 10 | ml | 50 | mM | reducing;precursor | BA | no | no | no | ? | 170 | mg/L | ? | ICP-OES | Prodigy XP, Leeman Labs | No | No | No | No | No | No | No | No | Water | ? | 432 | ? | Spherical | TEM | (JEOL (JEM- 1010) instrument) with an accelerating voltage of 80 kV | face centered cubic | TEM | JEOL JEM- 1010 instrument with an accelerating voltage of 80 kV | ? | ? | -18.9 | ? | ELS | Nanopartica (HORIBA instrument) | 50 | ? | TEM | JEM JEOL | ? | ? | ? | ? | 111.7 | ? | DLS | Nanopartica HORIBA | ? | ? | ? | ? | ? | ? | ? | ? | ? | 0.17 | mg/mL | ? | ? | 72 | ? | Agar | Helicobacter pylori | ? | 2.3 | ? | mm | ZOI | No | No | No | No | No | No | No | No | No | No | No | No | No | No | No | No | No
Shetty et al 2014; Synthesis, characterization and antimicrobial activity of Alstonia scholaris bark-extract-mediated silver nanoparticles; J Nanostruct Chem 4, 161–170 | Shetty | 2014 | 10.1007/s40097-014-0132-z | phytosynthesis | single | No | 25 | No | No | No | No | Mechanic | ? | 1 | 100 | AgNO3 | Sigma Aldrich | 99 | 1 | mM | bark extract of Alstonia scholaris | plant | Organic | organic | bark extract of Alstonia scholaris | plant | organic | organic | 50 | mg/ml | ? | ? | 10 | ml | 50 | mM | reducing;precursor | BA | no | no | no | ? | 170 | mg/L | ? | ICP-OES | Prodigy XP, Leeman Labs | No | No | No | No | No | No | No | No | Water | ? | 432 | ? | Spherical | TEM | (JEOL (JEM- 1010) instrument) with an accelerating voltage of 80 kV | face centered cubic | TEM | JEOL JEM- 1010 instrument with an accelerating voltage of 80 kV | ? | ? | -18.9 | ? | ELS | Nanopartica (HORIBA instrument) | 50 | ? | TEM | JEM JEOL | ? | ? | ? | ? | 111.7 | ? | DLS | Nanopartica HORIBA | ? | ? | ? | ? | ? | ? | ? | ? | ? | 0.17 | mg/mL | ? | ? | 72 | ? | Agar | Staphylococcus aureus | ? | 2.5 | ? | mm | ZOI | No | No | No | No | No | No | No | No | No | No | No | No | No | No | No | No | No
Shrivastava et al 2007; Characterization of enhanced antibacterial effects of novel silver nanoparticles; Nanotechnology 18, 225103 (9pp) | Shrivastava | 2007 | 10.1088/0957-4484/18/22/225103 | wet chemical | single | No | 25 | No | No | No | No | Mechanic | ? | ? | 210 | AgNO3 | ? | ? | 10 | mM | Ammonia | chemical | Inorganic | inorganic | Blend of D-glucose and hydrazine | chemical | inorganic | inorganic | ? | ? | ? | ? | 100 | ml | 10 | mM | Precursor;Capping;Reducing | ACB | no | no | no | ? | 5 | mM | ? | ? | ? | No | No | No | No | No | No | No | No | water | ? | 400 | ? | ? | ? | ? | face centered cubic | TEM | JEOL 200C× accelerated voltage of 120 kV | 7.4 | ? | ? | ? | ? | ? | 12.5 | ? | TEM | TEM JEOL 2100 | ? | ? | ? | ? | ? | ? | ? | ? | ? | ? | ? | ? | ? | ? | ? | ? | ? | 0.005 | mg/mL | ? | ? | 24 | ? | LuriaBertani | Staphylococcus aureus | ATCC 25923 | 0 | ? | % | ZOI | No | No | No | No | No | No | No | No | No | No | No | No | No | No | No | No | No
Shrivastava et al 2007; Characterization of enhanced antibacterial effects of novel silver nanoparticles; Nanotechnology 18, 225103 (9pp) | Shrivastava | 2007 | 10.1088/0957-4484/18/22/225103 | wet chemical | single | No | 25 | No | No | No | No | Mechanic | ? | ? | 210 | AgNO3 | ? | ? | 10 | mM | Ammonia | chemical | Inorganic | inorganic | Blend of D-glucose and hydrazine | chemical | inorganic | inorganic | ? | ? | ? | ? | 100 | ml | 10 | mM | Precursor;Capping;Reducing | ACB | no | no | no | ? | 5 | mM | ? | ? | ? | No | No | No | No | No | No | No | No | water | ? | 400 | ? | ? | ? | ? | face centered cubic | TEM | JEOL 200C× accelerated voltage of 120 kV | 7.4 | ? | ? | ? | ? | ? | 12.5 | ? | TEM | TEM JEOL 2100 | ? | ? | ? | ? | ? | ? | ? | ? | ? | ? | ? | ? | ? | ? | ? | ? | ? | 0.005 | mg/mL | ? | ? | 24 | ? | LuriaBertani | Ampicillin resistant Escherichia coli | ? | ? | ? | % | ZOI | No | No | No | No | No | No | No | No | No | No | No | No | No | No | No | No | No
Shrivastava et al 2007; Characterization of enhanced antibacterial effects of novel silver nanoparticles; Nanotechnology 18, 225103 (9pp) | Shrivastava | 2007 | 10.1088/0957-4484/18/22/225103 | wet chemical | single | No | 25 | No | No | No | No | Mechanic | ? | ? | 210 | AgNO3 | ? | ? | 10 | mM | Ammonia | chemical | Inorganic | inorganic | Blend of D-glucose and hydrazine | chemical | inorganic | inorganic | ? | ? | ? | ? | 100 | ml | 10 | mM | Precursor;Capping;Reducing | ACB | no | no | no | ? | 5 | mM | ? | ? | ? | No | No | No | No | No | No | No | No | water | ? | 400 | ? | ? | ? | ? | face centered cubic | TEM | JEOL 200C× accelerated voltage of 120 kV | 7.4 | ? | ? | ? | ? | ? | 12.5 | ? | TEM | TEM JEOL 2100 | ? | ? | ? | ? | ? | ? | ? | ? | ? | ? | ? | ? | ? | ? | ? | ? | ? | 0.005 | mg/mL | ? | ? | 24 | ? | LuriaBertani | Multidrug resistant strain of Salmonella typhus | ? | ? | ? | % | ZOI | No | No | No | No | No | No | No | No | No | No | No | No | No | No | No | No | No
Shrivastava et al 2007; Characterization of enhanced antibacterial effects of novel silver nanoparticles; Nanotechnology 18, 225103 (9pp) | Shrivastava | 2007 | 10.1088/0957-4484/18/22/225103 | wet chemical | single | No | 25 | No | No | No | No | Mechanic | ? | ? | 210 | AgNO3 | ? | ? | 10 | mM | Ammonia | chemical | Inorganic | inorganic | Blend of D-glucose and hydrazine | chemical | inorganic | inorganic | ? | ? | ? | ? | 100 | ml | 10 | mM | Precursor;Capping;Reducing | ACB | no | no | no | ? | 5 | mM | ? | ? | ? | No | No | No | No | No | No | No | No | water | ? | 400 | ? | ? | ? | ? | face centered cubic | TEM | JEOL 200C× accelerated voltage of 120 kV | 7.4 | ? | ? | ? | ? | ? | 12.5 | ? | TEM | TEM JEOL 2100 | ? | ? | ? | ? | ? | ? | ? | ? | ? | ? | ? | ? | ? | ? | ? | ? | ? | 0.005 | mg/mL | ? | ? | 24 | ? | LuriaBertani | Escherichia coli | ATCC 25922 | 90 | ? | % | ZOI | No | No | No | No | No | No | No | No | No | No | No | No | No | No | No | No | No
Shrivastava et al 2007; Characterization of enhanced antibacterial effects of novel silver nanoparticles; Nanotechnology 18, 225103 (9pp) | Shrivastava | 2007 | 10.1088/0957-4484/18/22/225103 | wet chemical | single | No | 25 | No | No | No | No | Mechanic | ? | ? | 210 | AgNO3 | ? | ? | 10 | mM | Ammonia | chemical | Inorganic | inorganic | Blend of D-glucose and hydrazine | chemical | inorganic | inorganic | ? | ? | ? | ? | 100 | ml | 10 | mM | Precursor;Capping;Reducing | ACB | no | no | no | ? | 5 | mM | ? | ? | ? | No | No | No | No | No | No | No | No | water | ? | 400 | ? | ? | ? | ? | face centered cubic | TEM | JEOL 200C× accelerated voltage of 120 kV | 7.4 | ? | ? | ? | ? | ? | 12.5 | ? | TEM | TEM JEOL 2100 | ? | ? | ? | ? | ? | ? | ? | ? | ? | ? | ? | ? | ? | ? | ? | ? | ? | 0.01 | mg/mL | ? | ? | 24 | ? | LuriaBertani | Staphylococcus aureus | ATCC 25923 | 0 | ? | % | ZOI | No | No | No | No | No | No | No | No | No | No | No | No | No | No | No | No | No
Shrivastava et al 2007; Characterization of enhanced antibacterial effects of novel silver nanoparticles; Nanotechnology 18, 225103 (9pp) | Shrivastava | 2007 | 10.1088/0957-4484/18/22/225103 | wet chemical | single | No | 25 | No | No | No | No | Mechanic | ? | ? | 210 | AgNO3 | ? | ? | 10 | mM | Ammonia | chemical | Inorganic | inorganic | Blend of D-glucose and hydrazine | chemical | inorganic | inorganic | ? | ? | ? | ? | 100 | ml | 10 | mM | Precursor;Capping;Reducing | ACB | no | no | no | ? | 5 | mM | ? | ? | ? | No | No | No | No | No | No | No | No | water | ? | 400 | ? | ? | ? | ? | face centered cubic | TEM | JEOL 200C× accelerated voltage of 120 kV | 7.4 | ? | ? | ? | ? | ? | 12.5 | ? | TEM | TEM JEOL 2100 | ? | ? | ? | ? | ? | ? | ? | ? | ? | ? | ? | ? | ? | ? | ? | ? | ? | 0.01 | mg/mL | ? | ? | 24 | ? | LuriaBertani | Ampicillin resistant Escherichia coli | ? | 70 | ? | % | ZOI | No | No | No | No | No | No | No | No | No | No | No | No | No | No | No | No | No
Shrivastava et al 2007; Characterization of enhanced antibacterial effects of novel silver nanoparticles; Nanotechnology 18, 225103 (9pp) | Shrivastava | 2007 | 10.1088/0957-4484/18/22/225103 | wet chemical | single | No | 25 | No | No | No | No | Mechanic | ? | ? | 210 | AgNO3 | ? | ? | 10 | mM | Ammonia | chemical | Inorganic | inorganic | Blend of D-glucose and hydrazine | chemical | inorganic | inorganic | ? | ? | ? | ? | 100 | ml | 10 | mM | Precursor;Capping;Reducing | ACB | no | no | no | ? | 5 | mM | ? | ? | ? | No | No | No | No | No | No | No | No | water | ? | 400 | ? | ? | ? | ? | face centered cubic | TEM | JEOL 200C× accelerated voltage of 120 kV | 7.4 | ? | ? | ? | ? | ? | 12.5 | ? | TEM | TEM JEOL 2100 | ? | ? | ? | ? | ? | ? | ? | ? | ? | ? | ? | ? | ? | ? | ? | ? | ? | 0.01 | mg/mL | ? | ? | 24 | ? | LuriaBertani | Multidrug resistant strain of Salmonella typhus | ? | 75 | ? | % | ZOI | No | No | No | No | No | No | No | No | No | No | No | No | No | No | No | No | No
Shrivastava et al 2007; Characterization of enhanced antibacterial effects of novel silver nanoparticles; Nanotechnology 18, 225103 (9pp) | Shrivastava | 2007 | 10.1088/0957-4484/18/22/225103 | wet chemical | single | No | 25 | No | No | No | No | Mechanic | ? | ? | 210 | AgNO3 | ? | ? | 10 | mM | Ammonia | chemical | Inorganic | inorganic | Blend of D-glucose and hydrazine | chemical | inorganic | inorganic | ? | ? | ? | ? | 100 | ml | 10 | mM | Precursor;Capping;Reducing | ACB | no | no | no | ? | 5 | mM | ? | ? | ? | No | No | No | No | No | No | No | No | water | ? | 400 | ? | ? | ? | ? | face centered cubic | TEM | JEOL 200C× accelerated voltage of 120 kV | 7.4 | ? | ? | ? | ? | ? | 12.5 | ? | TEM | TEM JEOL 2100 | ? | ? | ? | ? | ? | ? | ? | ? | ? | ? | ? | ? | ? | ? | ? | ? | ? | 0.01 | mg/mL | ? | ? | 24 | ? | LuriaBertani | Escherichia coli | ATCC 25922 | 100 | ? | % | ZOI | No | No | No | No | No | No | No | No | No | No | No | No | No | No | No | No | No
Shrivastava et al 2007; Characterization of enhanced antibacterial effects of novel silver nanoparticles; Nanotechnology 18, 225103 (9pp) | Shrivastava | 2007 | 10.1088/0957-4484/18/22/225103 | wet chemical | single | No | 25 | No | No | No | No | Mechanic | ? | ? | 210 | AgNO3 | ? | ? | 10 | mM | Ammonia | chemical | Inorganic | inorganic | Blend of D-glucose and hydrazine | chemical | inorganic | inorganic | ? | ? | ? | ? | 100 | ml | 10 | mM | Precursor;Capping;Reducing | ACB | no | no | no | ? | 5 | mM | ? | ? | ? | No | No | No | No | No | No | No | No | water | ? | 400 | ? | ? | ? | ? | face centered cubic | TEM | JEOL 200C× accelerated voltage of 120 kV | 7.4 | ? | ? | ? | ? | ? | 12.5 | ? | TEM | TEM JEOL 2100 | ? | ? | ? | ? | ? | ? | ? | ? | ? | ? | ? | ? | ? | ? | ? | ? | ? | 0.025 | mg/mL | ? | ? | 24 | ? | LuriaBertani | Staphylococcus aureus | ATCC 25923 | 0 | ? | % | ZOI | No | No | No | No | No | No | No | No | No | No | No | No | No | No | No | No | No
Shrivastava et al 2007; Characterization of enhanced antibacterial effects of novel silver nanoparticles; Nanotechnology 18, 225103 (9pp) | Shrivastava | 2007 | 10.1088/0957-4484/18/22/225103 | wet chemical | single | No | 25 | No | No | No | No | Mechanic | ? | ? | 210 | AgNO3 | ? | ? | 10 | mM | Ammonia | chemical | Inorganic | inorganic | Blend of D-glucose and hydrazine | chemical | inorganic | inorganic | ? | ? | ? | ? | 100 | ml | 10 | mM | Precursor;Capping;Reducing | ACB | no | no | no | ? | 5 | mM | ? | ? | ? | No | No | No | No | No | No | No | No | water | ? | 400 | ? | ? | ? | ? | face centered cubic | TEM | JEOL 200C× accelerated voltage of 120 kV | 7.4 | ? | ? | ? | ? | ? | 12.5 | ? | TEM | TEM JEOL 2100 | ? | ? | ? | ? | ? | ? | ? | ? | ? | ? | ? | ? | ? | ? | ? | ? | ? | 0.025 | mg/mL | ? | ? | 24 | ? | LuriaBertani | Ampicillin resistant Escherichia coli | ? | 100 | ? | % | ZOI | No | No | No | No | No | No | No | No | No | No | No | No | No | No | No | No | No
Shrivastava et al 2007; Characterization of enhanced antibacterial effects of novel silver nanoparticles; Nanotechnology 18, 225103 (9pp) | Shrivastava | 2007 | 10.1088/0957-4484/18/22/225103 | wet chemical | single | No | 25 | No | No | No | No | Mechanic | ? | ? | 210 | AgNO3 | ? | ? | 10 | mM | Ammonia | chemical | Inorganic | inorganic | Blend of D-glucose and hydrazine | chemical | inorganic | inorganic | ? | ? | ? | ? | 100 | ml | 10 | mM | Precursor;Capping;Reducing | ACB | no | no | no | ? | 5 | mM | ? | ? | ? | No | No | No | No | No | No | No | No | water | ? | 400 | ? | ? | ? | ? | face centered cubic | TEM | JEOL 200C× accelerated voltage of 120 kV | 7.4 | ? | ? | ? | ? | ? | 12.5 | ? | TEM | TEM JEOL 2100 | ? | ? | ? | ? | ? | ? | ? | ? | ? | ? | ? | ? | ? | ? | ? | ? | ? | 0.025 | mg/mL | ? | ? | 24 | ? | LuriaBertani | Multidrug resistant strain of Salmonella typhus | ? | 100 | ? | % | ZOI | No | No | No | No | No | No | No | No | No | No | No | No | No | No | No | No | No
Shrivastava et al 2007; Characterization of enhanced antibacterial effects of novel silver nanoparticles; Nanotechnology 18, 225103 (9pp) | Shrivastava | 2007 | 10.1088/0957-4484/18/22/225103 | wet chemical | single | No | 25 | No | No | No | No | Mechanic | ? | ? | 210 | AgNO3 | ? | ? | 10 | mM | Ammonia | chemical | Inorganic | inorganic | Blend of D-glucose and hydrazine | chemical | inorganic | inorganic | ? | ? | ? | ? | 100 | ml | 10 | mM | Precursor;Capping;Reducing | ACB | no | no | no | ? | 5 | mM | ? | ? | ? | No | No | No | No | No | No | No | No | water | ? | 400 | ? | ? | ? | ? | face centered cubic | TEM | JEOL 200C× accelerated voltage of 120 kV | 7.4 | ? | ? | ? | ? | ? | 12.5 | ? | TEM | TEM JEOL 2100 | ? | ? | ? | ? | ? | ? | ? | ? | ? | ? | ? | ? | ? | ? | ? | ? | ? | 0.025 | mg/mL | ? | ? | 24 | ? | LuriaBertani | Escherichia coli | ATCC 25922 | ? | ? | % | ZOI | No | No | No | No | No | No | No | No | No | No | No | No | No | No | No | No | No
Shrivastava et al 2007; Characterization of enhanced antibacterial effects of novel silver nanoparticles; Nanotechnology 18, 225103 (9pp) | Shrivastava | 2007 | 10.1088/0957-4484/18/22/225103 | wet chemical | single | No | 25 | No | No | No | No | Mechanic | ? | ? | 210 | AgNO3 | ? | ? | 10 | mM | Ammonia | chemical | Inorganic | inorganic | Blend of D-glucose and hydrazine | chemical | inorganic | inorganic | ? | ? | ? | ? | 100 | ml | 10 | mM | Precursor;Capping;Reducing | ACB | no | no | no | ? | 5 | mM | ? | ? | ? | No | No | No | No | No | No | No | No | water | ? | 400 | ? | ? | ? | ? | face centered cubic | TEM | JEOL 200C× accelerated voltage of 120 kV | 7.4 | ? | ? | ? | ? | ? | 12.5 | ? | TEM | TEM JEOL 2100 | ? | ? | ? | ? | ? | ? | ? | ? | ? | ? | ? | ? | ? | ? | ? | ? | ? | 0.035 | mg/mL | ? | ? | 24 | ? | LuriaBertani | Staphylococcus aureus | ATCC 25923 | 0 | ? | % | ZOI | No | No | No | No | No | No | No | No | No | No | No | No | No | No | No | No | No
Shrivastava et al 2007; Characterization of enhanced antibacterial effects of novel silver nanoparticles; Nanotechnology 18, 225103 (9pp) | Shrivastava | 2007 | 10.1088/0957-4484/18/22/225103 | wet chemical | single | No | 25 | No | No | No | No | Mechanic | ? | ? | 210 | AgNO3 | ? | ? | 10 | mM | Ammonia | chemical | Inorganic | inorganic | Blend of D-glucose and hydrazine | chemical | inorganic | inorganic | ? | ? | ? | ? | 100 | ml | 10 | mM | Precursor;Capping;Reducing | ACB | no | no | no | ? | 5 | mM | ? | ? | ? | No | No | No | No | No | No | No | No | water | ? | 400 | ? | ? | ? | ? | face centered cubic | TEM | JEOL 200C× accelerated voltage of 120 kV | 7.4 | ? | ? | ? | ? | ? | 12.5 | ? | TEM | TEM JEOL 2100 | ? | ? | ? | ? | ? | ? | ? | ? | ? | ? | ? | ? | ? | ? | ? | ? | ? | 0.035 | mg/mL | ? | ? | 24 | ? | LuriaBertani | Ampicillin resistant Escherichia coli | ? | ? | ? | % | ZOI | No | No | No | No | No | No | No | No | No | No | No | No | No | No | No | No | No
Shrivastava et al 2007; Characterization of enhanced antibacterial effects of novel silver nanoparticles; Nanotechnology 18, 225103 (9pp) | Shrivastava | 2007 | 10.1088/0957-4484/18/22/225103 | wet chemical | single | No | 25 | No | No | No | No | Mechanic | ? | ? | 210 | AgNO3 | ? | ? | 10 | mM | Ammonia | chemical | Inorganic | inorganic | Blend of D-glucose and hydrazine | chemical | inorganic | inorganic | ? | ? | ? | ? | 100 | ml | 10 | mM | Precursor;Capping;Reducing | ACB | no | no | no | ? | 5 | mM | ? | ? | ? | No | No | No | No | No | No | No | No | water | ? | 400 | ? | ? | ? | ? | face centered cubic | TEM | JEOL 200C× accelerated voltage of 120 kV | 7.4 | ? | ? | ? | ? | ? | 12.5 | ? | TEM | TEM JEOL 2100 | ? | ? | ? | ? | ? | ? | ? | ? | ? | ? | ? | ? | ? | ? | ? | ? | ? | 0.035 | mg/mL | ? | ? | 24 | ? | LuriaBertani | Multidrug resistant strain of Salmonella typhus | ? | ? | ? | % | ZOI | No | No | No | No | No | No | No | No | No | No | No | No | No | No | No | No | No
Shrivastava et al 2007; Characterization of enhanced antibacterial effects of novel silver nanoparticles; Nanotechnology 18, 225103 (9pp) | Shrivastava | 2007 | 10.1088/0957-4484/18/22/225103 | wet chemical | single | No | 25 | No | No | No | No | Mechanic | ? | ? | 210 | AgNO3 | ? | ? | 10 | mM | Ammonia | chemical | Inorganic | inorganic | Blend of D-glucose and hydrazine | chemical | inorganic | inorganic | ? | ? | ? | ? | 100 | ml | 10 | mM | Precursor;Capping;Reducing | ACB | no | no | no | ? | 5 | mM | ? | ? | ? | No | No | No | No | No | No | No | No | water | ? | 400 | ? | ? | ? | ? | face centered cubic | TEM | JEOL 200C× accelerated voltage of 120 kV | 7.4 | ? | ? | ? | ? | ? | 12.5 | ? | TEM | TEM JEOL 2100 | ? | ? | ? | ? | ? | ? | ? | ? | ? | ? | ? | ? | ? | ? | ? | ? | ? | 0.035 | mg/mL | ? | ? | 24 | ? | LuriaBertani | Escherichia coli | ? | 13.4 | ? | % | ZOI | No | No | No | No | No | No | No | No | No | No | No | No | No | No | No | No | No
Shu et al 2020; Biosynthesis and Antibacterial Activity of Silver Nanoparticles Using Yeast Extract as Reducing and Capping Agents; Nanoscale reasearh letters 15, 14 | Shu | 2020 | https://doi.org/10.1186/s11671-019-3244-z | biosynthesis | multi | No | 25 | No | No | No | No | Magnetic | 2000 | 0.08 | ? | AgNO3 | TransGen Biotech Co., Ltd. | ? | ? | ? | Yeast extract | plant | Organic | organic | Yeast extract | plant | organic | organic | ? | ? | ? | ? | ? | ? | ? | ? | reducing;precursor | BA | no | no | no | ? | ? | ? | O, C, Si, Na | EDX | Carl Zeiss ULTRA plus scanning electron microscope | washed | dialysis | No | No | 7200 | No | No | No | water | ? | 418 | ? | Spherical | TEM | JEM-2100 microscope with an accelerating voltage of 200 kV JEOL | ? | ? | ? | 11 | ? | -24.4 | ? | ELS | Zeta sizer, Malvern | 13.8 | ? | TEM | JEM JEOL | ? | ? | ? | ? | ? | ? | ? | ? | ? | ? | ? | ? | ? | ? | ? | ? | ? | ? | ? | ? | ? | 1 | ? | LuriaBertani | Pseudomonas aeruginosa | ? | 0.0134 | ? | mg/mL | EC50 | No | No | No | No | No | No | No | No | No | No | No | No | No | No | No | No | No
Singh et al 2014; Green silver nanoparticles of Phyllanthus amarus: as an antibacterial agent against multi drug resistant clinical isolates of Pseudomonas aeruginosa; Journal of Nanobiotechnology 12, 40 | Singh | 2014 | 10.1186/s12951-014-0040-x | phytosynthesis | single | Heating | 70 | No | No | No | No | No | 0 | 0.33 | 215 | AgNO3 | ? | ? | 1 | mM | P. amarus extract | plant | Organic | organic | P. amarus extract | plant | organic | organic | 0.7 | mg/ml | ? | ? | 15 | ml | 0.7 | mM | Precursor;Reducing | AB | no | no | no | ? | ? | ? | ? | ? | ? | washed | Centrifugation | 15000 | rpm | 20 | No | No | No | Water | ? | 430 | ? | Spherical | TEM | Tecnai, Twin 200 KV FEI | ? | ? | ? | ? | ? | -11.9 | ? | ELS | Zeta sizer, Malvern | 24 | 8 | TEM | TECNAI | ? | ? | ? | ? | 29.78 | ? | DLS | Zeta sizer Malvern | ? | ? | ? | ? | ? | ? | ? | ? | ? | 0.0125 | mg/mL | ? | ? | 24 | ? | MuellerHinton | Pseudomonas aeruginosa | ? | 16 | ? | mm | ZOI | No | No | No | No | No | No | No | No | No | No | No | No | No | No | No | No | No
Singh et al 2014; Green silver nanoparticles of Phyllanthus amarus: as an antibacterial agent against multi drug resistant clinical isolates of Pseudomonas aeruginosa; Journal of Nanobiotechnology 12, 40 | Singh | 2014 | 10.1186/s12951-014-0040-x | phytosynthesis | single | Heating | 70 | No | No | No | No | No | 0 | 0.33 | 215 | AgNO3 | ? | ? | 1 | mM | P. amarus extract | plant | Organic | organic | P. amarus extract | plant | organic | organic | 0.7 | mg/ml | ? | ? | 15 | ml | 0.7 | mM | Precursor;Reducing | AB | no | no | no | ? | ? | ? | ? | ? | ? | washed | Centrifugation | 15000 | rpm | 20 | No | No | No | Water | ? | 430 | ? | Spherical | TEM | Tecnai, Twin 200 KV FEI | ? | ? | ? | ? | ? | -11.9 | ? | ELS | Zeta sizer, Malvern | 24 | 8 | TEM | TECNAI | ? | ? | ? | ? | 29.78 | ? | DLS | Zeta sizer Malvern | ? | ? | ? | ? | ? | ? | ? | ? | ? | 0.025 | mg/mL | ? | ? | 24 | ? | MuellerHinton | Pseudomonas aeruginosa | ? | 18 | ? | mm | ZOI | No | No | No | No | No | No | No | No | No | No | No | No | No | No | No | No | No
Singh et al 2014; Green silver nanoparticles of Phyllanthus amarus: as an antibacterial agent against multi drug resistant clinical isolates of Pseudomonas aeruginosa; Journal of Nanobiotechnology 12, 40 | Singh | 2014 | 10.1186/s12951-014-0040-x | phytosynthesis | single | Heating | 70 | No | No | No | No | No | 0 | 0.33 | 215 | AgNO3 | ? | ? | 1 | mM | P. amarus extract | plant | Organic | organic | P. amarus extract | plant | organic | organic | 0.7 | mg/ml | ? | ? | 15 | ml | 0.7 | mM | Precursor;Reducing | AB | no | no | no | ? | ? | ? | ? | ? | ? | washed | Centrifugation | 15000 | rpm | 20 | No | No | No | Water | ? | 430 | ? | Spherical | TEM | Tecnai, Twin 200 KV FEI | ? | ? | ? | ? | ? | -11.9 | ? | ELS | Zeta sizer, Malvern | 24 | 8 | TEM | TECNAI | ? | ? | ? | ? | 29.78 | ? | DLS | Zeta sizer Malvern | ? | ? | ? | ? | ? | ? | ? | ? | ? | 0.05 | mg/mL | ? | ? | 24 | ? | MuellerHinton | Pseudomonas aeruginosa | ? | 21 | ? | mm | ZOI | No | No | No | No | No | No | No | No | No | No | No | No | No | No | No | No | No
Singh et al 2014; Green silver nanoparticles of Phyllanthus amarus: as an antibacterial agent against multi drug resistant clinical isolates of Pseudomonas aeruginosa; Journal of Nanobiotechnology 12, 40 | Singh | 2014 | 10.1186/s12951-014-0040-x | phytosynthesis | single | Heating | 70 | No | No | No | No | No | 0 | 0.33 | 215 | AgNO3 | ? | ? | 1 | mM | P. amarus extract | plant | Organic | organic | P. amarus extract | plant | organic | organic | 0.7 | mg/ml | ? | ? | 15 | ml | 0.7 | mM | Precursor;Reducing | AB | no | no | no | ? | ? | ? | ? | ? | ? | washed | Centrifugation | 15000 | rpm | 20 | No | No | No | Water | ? | 430 | ? | Spherical | TEM | Tecnai, Twin 200 KV FEI | ? | ? | ? | ? | ? | -11.9 | ? | ELS | Zeta sizer, Malvern | 24 | 8 | TEM | TECNAI | ? | ? | ? | ? | 29.78 | ? | DLS | Zeta sizer Malvern | ? | ? | ? | ? | ? | ? | ? | ? | ? | 0.1 | mg/mL | ? | ? | 24 | ? | MuellerHinton | Escherichia coli | ? | 11 | ? | mm | ZOI | No | No | No | No | No | No | No | No | No | No | No | No | No | No | No | No | No
Singh et al 2016; RESEARCH Microwave‑assisted synthesis of silver nanoparticles from Origanum majorana and Citrus sinensis leaf and their antibacterial activity: a green chemistry approach; Bioresources and Bioprocessing 3, 14 | Singh | 2016 | 10.1186/s40643-016-0090-z | phytosynthesis | multi | Microwave | ? | No | ? | No | No | No | 0 | 0.08 | 25 | AgNO3 | Merck | 99.9 | 3 | mM | Origanum majorana leaf | plant | Organic | organic | Origanum majorana leaf | plant | organic | organic | 2 | mg/ml | ? | ? | 5 | ml | 2 | mM | Precursor;Reducing | AB | no | no | no | ? | ? | ? | C, O, P, Ca, K, S, Cl | EDX | JEOL-5800-LV 16 | No | No | No | No | No | No | No | No | water | ? | 420 | ? | spherical | SEM | JEOL-5800-LV 16 | ? | ? | ? | ? | ? | ? | ? | ? | ? | 55 | ? | TEM | JEOL | ? | ? | ? | ? | ? | ? | ? | ? | ? | ? | ? | ? | ? | ? | ? | ? | ? | 0.025 | mg/mL | ? | ? | ? | ? | LuriaBertani | Bacillus subtilis | ? | 0 | ? | mm | ZOI | No | No | No | No | No | No | No | No | No | No | No | No | No | No | No | No | No
Singh et al 2016; RESEARCH Microwave‑assisted synthesis of silver nanoparticles from Origanum majorana and Citrus sinensis leaf and their antibacterial activity: a green chemistry approach; Bioresources and Bioprocessing 3, 14 | Singh | 2016 | 10.1186/s40643-016-0090-z | phytosynthesis | multi | Microwave | ? | No | ? | No | No | No | 0 | 0.08 | 25 | AgNO3 | Merck | 99.9 | 3 | mM | Origanum majorana leaf | plant | Organic | organic | Origanum majorana leaf | plant | organic | organic | 2 | mg/ml | ? | ? | 5 | ml | 2 | mM | Precursor;Reducing | AB | no | no | no | ? | ? | ? | C, O, P, Ca, K, S, Cl | EDX | JEOL-5800-LV 16 | No | No | No | No | No | No | No | No | water | ? | 420 | ? | spherical | SEM | JEOL-5800-LV 17 | ? | ? | ? | ? | ? | ? | ? | ? | ? | 55 | ? | TEM | JEOL | ? | ? | ? | ? | ? | ? | ? | ? | ? | ? | ? | ? | ? | ? | ? | ? | ? | 0.025 | mg/mL | ? | ? | ? | ? | LuriaBertani | Escherichia coli | ? | 12 | ? | mm | ZOI | No | No | No | No | No | No | No | No | No | No | No | No | No | No | No | No | No
Singh et al 2016; RESEARCH Microwave‑assisted synthesis of silver nanoparticles from Origanum majorana and Citrus sinensis leaf and their antibacterial activity: a green chemistry approach; Bioresources and Bioprocessing 3, 14 | Singh | 2016 | 10.1186/s40643-016-0090-z | phytosynthesis | multi | Microwave | ? | No | ? | No | No | No | 0 | 0.08 | 25 | AgNO3 | Merck | 99.9 | 3 | mM | Origanum majorana leaf | plant | Organic | organic | Origanum majorana leaf | plant | organic | organic | 2 | mg/ml | ? | ? | 5 | ml | 2 | mM | Precursor;Reducing | AB | no | no | no | ? | ? | ? | C, O, P, Ca, K, S, Cl | EDX | JEOL-5800-LV 16 | No | No | No | No | No | No | No | No | water | ? | 420 | ? | spherical | SEM | JEOL-5800-LV 18 | ? | ? | ? | ? | ? | ? | ? | ? | ? | 55 | ? | TEM | JEOL | ? | ? | ? | ? | ? | ? | ? | ? | ? | ? | ? | ? | ? | ? | ? | ? | ? | 0.05 | mg/mL | ? | ? | ? | ? | LuriaBertani | Bacillus subtilis | ? | 7 | ? | mm | ZOI | No | No | No | No | No | No | No | No | No | No | No | No | No | No | No | No | No
Singh et al 2016; RESEARCH Microwave‑assisted synthesis of silver nanoparticles from Origanum majorana and Citrus sinensis leaf and their antibacterial activity: a green chemistry approach; Bioresources and Bioprocessing 3, 14 | Singh | 2016 | 10.1186/s40643-016-0090-z | phytosynthesis | multi | Microwave | ? | No | ? | No | No | No | 0 | 0.08 | 25 | AgNO3 | Merck | 99.9 | 3 | mM | Origanum majorana leaf | plant | Organic | organic | Origanum majorana leaf | plant | organic | organic | 2 | mg/ml | ? | ? | 5 | ml | 2 | mM | Precursor;Reducing | AB | no | no | no | ? | ? | ? | C, O, P, Ca, K, S, Cl | EDX | JEOL-5800-LV 16 | No | No | No | No | No | No | No | No | water | ? | 420 | ? | spherical | SEM | JEOL-5800-LV 19 | ? | ? | ? | ? | ? | ? | ? | ? | ? | 55 | ? | TEM | JEOL | ? | ? | ? | ? | ? | ? | ? | ? | ? | ? | ? | ? | ? | ? | ? | ? | ? | 0.05 | mg/mL | ? | ? | ? | ? | LuriaBertani | Escherichia coli | ? | 12.5 | ? | mm | ZOI | No | No | No | No | No | No | No | No | No | No | No | No | No | No | No | No | No
Singh et al 2016; RESEARCH Microwave‑assisted synthesis of silver nanoparticles from Origanum majorana and Citrus sinensis leaf and their antibacterial activity: a green chemistry approach; Bioresources and Bioprocessing 3, 14 | Singh | 2016 | 10.1186/s40643-016-0090-z | phytosynthesis | multi | Microwave | ? | No | ? | No | No | No | 0 | 0.08 | 25 | AgNO3 | Merck | 99.9 | 3 | mM | Origanum majorana leaf | plant | Organic | organic | Origanum majorana leaf | plant | organic | organic | 2 | mg/ml | ? | ? | 5 | ml | 2 | mM | Precursor;Reducing | AB | no | no | no | ? | ? | ? | C, O, P, Ca, K, S, Cl | EDX | JEOL-5800-LV 16 | No | No | No | No | No | No | No | No | water | ? | 420 | ? | spherical | SEM | JEOL-5800-LV 20 | ? | ? | ? | ? | ? | ? | ? | ? | ? | 55 | ? | TEM | JEOL | ? | ? | ? | ? | ? | ? | ? | ? | ? | ? | ? | ? | ? | ? | ? | ? | ? | 0.075 | mg/mL | ? | ? | ? | ? | LuriaBertani | Bacillus subtilis | ? | 9 | ? | mm | ZOI | No | No | No | No | No | No | No | No | No | No | No | No | No | No | No | No | No
Singh et al 2016; RESEARCH Microwave‑assisted synthesis of silver nanoparticles from Origanum majorana and Citrus sinensis leaf and their antibacterial activity: a green chemistry approach; Bioresources and Bioprocessing 3, 14 | Singh | 2016 | 10.1186/s40643-016-0090-z | phytosynthesis | multi | Microwave | ? | No | ? | No | No | No | 0 | 0.08 | 25 | AgNO3 | Merck | 99.9 | 3 | mM | Origanum majorana leaf | plant | Organic | organic | Origanum majorana leaf | plant | organic | organic | 2 | mg/ml | ? | ? | 5 | ml | 2 | mM | Precursor;Reducing | AB | no | no | no | ? | ? | ? | C, O, P, Ca, K, S, Cl | EDX | JEOL-5800-LV 16 | No | No | No | No | No | No | No | No | water | ? | 420 | ? | spherical | SEM | JEOL-5800-LV 21 | ? | ? | ? | ? | ? | ? | ? | ? | ? | 55 | ? | TEM | JEOL | ? | ? | ? | ? | ? | ? | ? | ? | ? | ? | ? | ? | ? | ? | ? | ? | ? | 0.075 | mg/mL | ? | ? | ? | ? | LuriaBertani | Escherichia coli | ? | 8.5 | ? | mm | ZOI | No | No | No | No | No | No | No | No | No | No | No | No | No | No | No | No | No
Singh et al 2016; RESEARCH Microwave‑assisted synthesis of silver nanoparticles from Origanum majorana and Citrus sinensis leaf and their antibacterial activity: a green chemistry approach; Bioresources and Bioprocessing 3, 14 | Singh | 2016 | 10.1186/s40643-016-0090-z | phytosynthesis | multi | Microwave | ? | No | ? | No | No | No | 0 | 0.017 | 25 | AgNO3 | Merck | 99.9 | 3 | mM | Citrus sinensis leaf | plant | Organic | organic | Citrus sinensis leaf | plant | organic | organic | 2 | mg/ml | ? | ? | 5 | ml | 2 | mM | Precursor;Reducing | AB | no | no | no | ? | ? | ? | C, O, P, Ca, K, S, Cl | EDX | JEOL-5800-LV 17 | No | No | No | No | No | No | No | No | water | ? | 410 | ? | spherical;cubical;irregular | SEM | JEOL-5800-LV 16 | ? | ? | ? | ? | ? | ? | ? | ? | ? | 40 | ? | TEM | JEOL | ? | ? | ? | ? | ? | ? | ? | ? | ? | ? | ? | ? | ? | ? | ? | ? | ? | 0.025 | mg/mL | ? | ? | ? | ? | LuriaBertani | Bacillus subtilis | ? | 13 | ? | mm | ZOI | No | No | No | No | No | No | No | No | No | No | No | No | No | No | No | No | No
Singh et al 2016; RESEARCH Microwave‑assisted synthesis of silver nanoparticles from Origanum majorana and Citrus sinensis leaf and their antibacterial activity: a green chemistry approach; Bioresources and Bioprocessing 3, 14 | Singh | 2016 | 10.1186/s40643-016-0090-z | phytosynthesis | multi | Microwave | ? | No | ? | No | No | No | 0 | 0.017 | 25 | AgNO3 | Merck | 99.9 | 3 | mM | Citrus sinensis leaf | plant | Organic | organic | Citrus sinensis leaf | plant | organic | organic | 2 | mg/ml | ? | ? | 5 | ml | 2 | mM | Precursor;Reducing | AB | no | no | no | ? | ? | ? | C, O, P, Ca, K, S, Cl | EDX | JEOL-5800-LV 17 | No | No | No | No | No | No | No | No | water | ? | 410 | ? | spherical;cubical;irregular | SEM | JEOL-5800-LV 17 | ? | ? | ? | ? | ? | ? | ? | ? | ? | 40 | ? | TEM | JEOL | ? | ? | ? | ? | ? | ? | ? | ? | ? | ? | ? | ? | ? | ? | ? | ? | ? | 0.025 | mg/mL | ? | ? | ? | ? | LuriaBertani | Escherichia coli | ? | 9 | ? | mm | ZOI | No | No | No | No | No | No | No | No | No | No | No | No | No | No | No | No | No
Singh et al 2016; RESEARCH Microwave‑assisted synthesis of silver nanoparticles from Origanum majorana and Citrus sinensis leaf and their antibacterial activity: a green chemistry approach; Bioresources and Bioprocessing 3, 14 | Singh | 2016 | 10.1186/s40643-016-0090-z | phytosynthesis | multi | Microwave | ? | No | ? | No | No | No | 0 | 0.017 | 25 | AgNO3 | Merck | 99.9 | 3 | mM | Citrus sinensis leaf | plant | Organic | organic | Citrus sinensis leaf | plant | organic | organic | 2 | mg/ml | ? | ? | 5 | ml | 2 | mM | Precursor;Reducing | AB | no | no | no | ? | ? | ? | C, O, P, Ca, K, S, Cl | EDX | JEOL-5800-LV 17 | No | No | No | No | No | No | No | No | water | ? | 410 | ? | spherical;cubical;irregular | SEM | JEOL-5800-LV 18 | ? | ? | ? | ? | ? | ? | ? | ? | ? | 40 | ? | TEM | JEOL | ? | ? | ? | ? | ? | ? | ? | ? | ? | ? | ? | ? | ? | ? | ? | ? | ? | 0.05 | mg/mL | ? | ? | ? | ? | LuriaBertani | Bacillus subtilis | ? | 17 | ? | mm | ZOI | No | No | No | No | No | No | No | No | No | No | No | No | No | No | No | No | No
Singh et al 2016; RESEARCH Microwave‑assisted synthesis of silver nanoparticles from Origanum majorana and Citrus sinensis leaf and their antibacterial activity: a green chemistry approach; Bioresources and Bioprocessing 3, 14 | Singh | 2016 | 10.1186/s40643-016-0090-z | phytosynthesis | multi | Microwave | ? | No | ? | No | No | No | 0 | 0.017 | 25 | AgNO3 | Merck | 99.9 | 3 | mM | Citrus sinensis leaf | plant | Organic | organic | Citrus sinensis leaf | plant | organic | organic | 2 | mg/ml | ? | ? | 5 | ml | 2 | mM | Precursor;Reducing | AB | no | no | no | ? | ? | ? | C, O, P, Ca, K, S, Cl | EDX | JEOL-5800-LV 17 | No | No | No | No | No | No | No | No | water | ? | 410 | ? | spherical;cubical;irregular | SEM | JEOL-5800-LV 19 | ? | ? | ? | ? | ? | ? | ? | ? | ? | 40 | ? | TEM | JEOL | ? | ? | ? | ? | ? | ? | ? | ? | ? | ? | ? | ? | ? | ? | ? | ? | ? | 0.05 | mg/mL | ? | ? | ? | ? | LuriaBertani | Escherichia coli | ? | 9 | ? | mm | ZOI | No | No | No | No | No | No | No | No | No | No | No | No | No | No | No | No | No
Singh et al 2016; RESEARCH Microwave‑assisted synthesis of silver nanoparticles from Origanum majorana and Citrus sinensis leaf and their antibacterial activity: a green chemistry approach; Bioresources and Bioprocessing 3, 14 | Singh | 2016 | 10.1186/s40643-016-0090-z | phytosynthesis | multi | Microwave | ? | No | ? | No | No | No | 0 | 0.017 | 25 | AgNO3 | Merck | 99.9 | 3 | mM | Citrus sinensis leaf | plant | Organic | organic | Citrus sinensis leaf | plant | organic | organic | 2 | mg/ml | ? | ? | 5 | ml | 2 | mM | Precursor;Reducing | AB | no | no | no | ? | ? | ? | C, O, P, Ca, K, S, Cl | EDX | JEOL-5800-LV 17 | No | No | No | No | No | No | No | No | water | ? | 410 | ? | spherical;cubical;irregular | SEM | JEOL-5800-LV 20 | ? | ? | ? | ? | ? | ? | ? | ? | ? | 40 | ? | TEM | JEOL | ? | ? | ? | ? | ? | ? | ? | ? | ? | ? | ? | ? | ? | ? | ? | ? | ? | 0.075 | mg/mL | ? | ? | ? | ? | LuriaBertani | Bacillus subtilis | ? | 19 | ? | mm | ZOI | No | No | No | No | No | No | No | No | No | No | No | No | No | No | No | No | No
Singh et al 2016; RESEARCH Microwave‑assisted synthesis of silver nanoparticles from Origanum majorana and Citrus sinensis leaf and their antibacterial activity: a green chemistry approach; Bioresources and Bioprocessing 3, 14 | Singh | 2016 | 10.1186/s40643-016-0090-z | phytosynthesis | multi | Microwave | ? | No | ? | No | No | No | 0 | 0.017 | 25 | AgNO3 | Merck | 99.9 | 3 | mM | Citrus sinensis leaf | plant | Organic | organic | Citrus sinensis leaf | plant | organic | organic | 2 | mg/ml | ? | ? | 5 | ml | 2 | mM | Precursor;Reducing | AB | no | no | no | ? | ? | ? | C, O, P, Ca, K, S, Cl | EDX | JEOL-5800-LV 17 | No | No | No | No | No | No | No | No | water | ? | 410 | ? | spherical;cubical;irregular | SEM | JEOL-5800-LV 21 | ? | ? | ? | ? | ? | ? | ? | ? | ? | 40 | ? | TEM | JEOL | ? | ? | ? | ? | ? | ? | ? | ? | ? | ? | ? | ? | ? | ? | ? | ? | ? | 0.075 | mg/mL | ? | ? | ? | ? | ? | ? | ? | ? | ? | ? | ? | No | No | No | No | No | No | No | No | No | No | No | No | No | No | No | No | No
Singh et al 2017; Lignin peroxidase mediated silver nanoparticle synthesis in Acinetobacter sp.; AMB Express 7, 226 | Singh | 2017 | https://doi.org/10.1186/s13568-017-0528-5 | biosynthesis | single | No | 25 | No | No | No | No | No | 0 | 24 | 1 | AgNO3 | Merck | 99.9 | 1 | mM | secreted enzyme (SE) extract from Acinetobacter sp. (MCC 3391) | plant | Organic | organic | Lignin peroxidase | plant | organic | organic | 0.07 | mg/ml | ? | ? | ? | ? | 0.07 | mM | Precursor;Reducing | AB | no | no | no | ? | ? | ? | Cu | EDX | ? | No | No | No | No | No | No | No | No | water | ? | 400 | ? | spherical | TEM | ? | ? | ? | ? | ? | ? | ? | ? | ? | ? | 50 | ? | TEM | ? | ? | ? | ? | ? | ? | ? | ? | ? | ? | ? | ? | ? | ? | ? | ? | ? | ? | No | No | No | No | No | No | No | No | No | No | No | No | No | No | No | No | No | No | No | No | No | No | No | No | No | No | No | No | No | No
Singh et al 2018; Role of green silver nanoparticles synthesized from Symphytum officinale leaf extract in protection against UVB‑induced photoaging; Journal of Nanostructure in Chemistry 8, 359–368 | Singh | 2018 | https ://doi.org/10.1007/s4009 7-018-0281-6 | phytosynthesis | single | Heating | 65 | No | No | No | No | No | 0 | ? | 6 | AgNO3 | Merck | 99.9 | 1 | mM | Symphytum officinale leaf extract | plant | Organic | organic | Symphytum officinale leaf extract | plant | organic | organic | 20 | mg/ml | ? | ? | ? | ? | 20 | mM | reducing;precursor | BA | no | no | no | ? | 355.9 | mg/L | C, Cu | EDX | JEM-2100F instrument operated at 200 kV | washed | Centrifugation | 20000 | rpm | 10 | No | No | No | Water | ? | 468 | ? | irregular | FE-TEM | JEM-2100F JEOL instrument operated at 200 kV. | ? | ? | ? | ? | ? | -25.5 | ? | ELS | Zeta sizer, Malvern | 55 | ? | FESEM | JEM JEOL | ? | ? | ? | ? | 87.46 | ? | DLS | Zeta sizer Malvern | ? | ? | ? | ? | 0.48 | ? | DLS | Zetasizer Malvern | ? | No | No | No | No | No | No | No | No | No | No | No | No | No | 0.001 | mg/mL | 24 | In vitro | ? | ? | HaCaT cells | ? | ? | ? | MTT assay | No | 98 | ? | ? | No | No
Singh et al 2018; Role of green silver nanoparticles synthesized from Symphytum officinale leaf extract in protection against UVB‑induced photoaging; Journal of Nanostructure in Chemistry 8, 359–368 | Singh | 2018 | https ://doi.org/10.1007/s4009 7-018-0281-6 | phytosynthesis | single | Heating | 65 | No | No | No | No | No | 0 | ? | 6 | AgNO3 | Merck | 99.9 | 1 | mM | Symphytum officinale leaf extract | plant | Organic | organic | Symphytum officinale leaf extract | plant | organic | organic | 20 | mg/ml | ? | ? | ? | ? | 20 | mM | reducing;precursor | BA | no | no | no | ? | 355.9 | mg/L | C, Cu | EDX | JEM-2100F instrument operated at 200 kV | washed | Centrifugation | 20000 | rpm | 10 | No | No | No | Water | ? | 468 | ? | irregular | FE-TEM | JEM-2100F JEOL instrument operated at 200 kV. | ? | ? | ? | ? | ? | -25.5 | ? | ELS | Zeta sizer, Malvern | 55 | ? | FESEM | JEM JEOL | ? | ? | ? | ? | 87.46 | ? | DLS | Zeta sizer Malvern | ? | ? | ? | ? | 0.48 | ? | DLS | Zetasizer Malvern | ? | No | No | No | No | No | No | No | No | No | No | No | No | No | 0.01 | mg/mL | 24 | In vitro | ? | ? | HaCaT cells | ? | ? | ? | MTT assay | ? | 100 | ? | ? | Dose | METRIC
Singh et al 2018; Role of green silver nanoparticles synthesized from Symphytum officinale leaf extract in protection against UVB‑induced photoaging; Journal of Nanostructure in Chemistry 8, 359–368 | Singh | 2018 | https ://doi.org/10.1007/s4009 7-018-0281-6 | phytosynthesis | single | Heating | 65 | No | No | No | No | No | 0 | ? | 6 | AgNO3 | Merck | 99.9 | 1 | mM | Symphytum officinale leaf extract | plant | Organic | organic | Symphytum officinale leaf extract | plant | organic | organic | 20 | mg/ml | ? | ? | ? | ? | 20 | mM | reducing;precursor | BA | no | no | no | ? | 355.9 | mg/L | C, Cu | EDX | JEM-2100F instrument operated at 200 kV | washed | Centrifugation | 20000 | rpm | 10 | No | No | No | Water | ? | 468 | ? | irregular | FE-TEM | JEM-2100F JEOL instrument operated at 200 kV. | ? | ? | ? | ? | ? | -25.5 | ? | ELS | Zeta sizer, Malvern | 55 | ? | FESEM | JEM JEOL | ? | ? | ? | ? | 87.46 | ? | DLS | Zeta sizer Malvern | ? | ? | ? | ? | 0.48 | ? | DLS | Zetasizer Malvern | ? | No | No | No | No | No | No | No | No | No | No | No | No | No | 0.1 | mg/mL | 24 | In vitro | ? | ? | HaCaT cells | ? | ? | ? | MTT assay | ? | 60 | ? | ? | 100 | ug/mL
Singh et al 2018; Role of green silver nanoparticles synthesized from Symphytum officinale leaf extract in protection against UVB‑induced photoaging; Journal of Nanostructure in Chemistry 8, 359–368 | Singh | 2018 | https ://doi.org/10.1007/s4009 7-018-0281-6 | phytosynthesis | single | Heating | 65 | No | No | No | No | No | 0 | ? | 6 | AgNO3 | Merck | 99.9 | 1 | mM | Symphytum officinale leaf extract | plant | Organic | organic | Symphytum officinale leaf extract | plant | organic | organic | 20 | mg/ml | ? | ? | ? | ? | 20 | mM | reducing;precursor | BA | no | no | no | ? | 355.9 | mg/L | C, Cu | EDX | JEM-2100F instrument operated at 200 kV | washed | Centrifugation | 20000 | rpm | 10 | No | No | No | Water | ? | 468 | ? | irregular | FE-TEM | JEM-2100F JEOL instrument operated at 200 kV. | ? | ? | ? | ? | ? | -25.5 | ? | ELS | Zeta sizer, Malvern | 55 | ? | FESEM | JEM JEOL | ? | ? | ? | ? | 87.46 | ? | DLS | Zeta sizer Malvern | ? | ? | ? | ? | 0.48 | ? | DLS | Zetasizer Malvern | ? | No | No | No | No | No | No | No | No | No | No | No | No | No | 0.001 | mg/mL | 24 | In vitro | ? | ? | HaCaT cells | ? | ? | ? | MTT assay | ? | 100 | ? | ? | 500 | ug/mL
Singh et al 2018; Role of green silver nanoparticles synthesized from Symphytum officinale leaf extract in protection against UVB‑induced photoaging; Journal of Nanostructure in Chemistry 8, 359–368 | Singh | 2018 | https ://doi.org/10.1007/s4009 7-018-0281-6 | phytosynthesis | single | Heating | 65 | No | No | No | No | No | 0 | ? | 6 | AgNO3 | Merck | 99.9 | 1 | mM | Symphytum officinale leaf extract | plant | Organic | organic | Symphytum officinale leaf extract | plant | organic | organic | 20 | mg/ml | ? | ? | ? | ? | 20 | mM | reducing;precursor | BA | no | no | no | ? | 355.9 | mg/L | C, Cu | EDX | JEM-2100F instrument operated at 200 kV | washed | Centrifugation | 20000 | rpm | 10 | No | No | No | Water | ? | 468 | ? | irregular | FE-TEM | JEM-2100F JEOL instrument operated at 200 kV. | ? | ? | ? | ? | ? | -25.5 | ? | ELS | Zeta sizer, Malvern | 55 | ? | FESEM | JEM JEOL | ? | ? | ? | ? | 87.46 | ? | DLS | Zeta sizer Malvern | ? | ? | ? | ? | 0.48 | ? | DLS | Zetasizer Malvern | ? | No | No | No | No | No | No | No | No | No | No | No | No | No | 0.01 | mg/mL | 24 | In vitro | ? | ? | HaCaT cells | ? | ? | ? | MTT assay | ? | 100 | ? | ? | 1000 | ug/mL
Singh et al 2018; Role of green silver nanoparticles synthesized from Symphytum officinale leaf extract in protection against UVB‑induced photoaging; Journal of Nanostructure in Chemistry 8, 359–368 | Singh | 2018 | https ://doi.org/10.1007/s4009 7-018-0281-6 | phytosynthesis | single | Heating | 65 | No | No | No | No | No | 0 | ? | 6 | AgNO3 | Merck | 99.9 | 1 | mM | Symphytum officinale leaf extract | plant | Organic | organic | Symphytum officinale leaf extract | plant | organic | organic | 20 | mg/ml | ? | ? | ? | ? | 20 | mM | reducing;precursor | BA | no | no | no | ? | 355.9 | mg/L | C, Cu | EDX | JEM-2100F instrument operated at 200 kV | washed | Centrifugation | 20000 | rpm | 10 | No | No | No | Water | ? | 468 | ? | irregular | FE-TEM | JEM-2100F JEOL instrument operated at 200 kV. | ? | ? | ? | ? | ? | -25.5 | ? | ELS | Zeta sizer, Malvern | 55 | ? | FESEM | JEM JEOL | ? | ? | ? | ? | 87.46 | ? | DLS | Zeta sizer Malvern | ? | ? | ? | ? | 0.48 | ? | DLS | Zetasizer Malvern | ? | No | No | No | No | No | No | No | No | No | No | No | No | No | 0.1 | mg/mL | 24 | In vitro | ? | ? | HaCaT cells | ? | ? | ? | MTT assay | ? | 100 | ? | ? | No | No
Singh et al 2020; Biogenic synthesis of silver nanoparticles using cyanobacterium Leptolyngbya sp. WUC 59 cell-free extract and their effects on bacterial growth and seed germination; Nanoscale advances 2, 3972 | Singh | 2020 | 10.1039/d0na00357c | biosynthesis | single | Heating | 70 | No | No | No | No | Mechanic | ? | 0.25 | 101 | AgNO3 | ? | ? | 1 | mM | cyanobacterium Leptolyngbya sp. WUC 59 cell-free extract | plant | Organic | organic | cyanobacterium Leptolyngbya sp. WUC 59 cell-free extract | plant | organic | organic | 0.1 | mg/ml | ? | ? | 1 | ml | 0.1 | mM | Precursor;Reducing | AB | no | no | no | ? | ? | ? | C, O, P, Ca, K, S, Cl | EDX | Oxford instruments: X-Max 51 – XMX0004 | washed | ? | ? | ? | ? | ? | ? | ? | water | ? | 430 | 325 | spherical | TEM | MIC JEM 2100. | ? | ? | ? | ? | ? | ? | ? | ? | ? | 25 | ? | TEM | MIC JEM 2100. | ? | ? | ? | ? | 35.84 | ? | DLS | Zeta sizer Malvern | ? | ? | ? | ? | 0.652 | ? | DLS | Zetasizer Malvern | ? | 2 | mg/mL | ? | ? | 24 | ? | LuriaBertani | Bacillus subtilis | ? | 8 | ? | mg/mL | MIC | No | No | No | No | No | No | No | No | No | No | No | No | No | No | No | No | No
Singh et al 2020; Biogenic synthesis of silver nanoparticles using cyanobacterium Leptolyngbya sp. WUC 59 cell-free extract and their effects on bacterial growth and seed germination; Nanoscale advances 2, 3972 | Singh | 2020 | 10.1039/d0na00357c | biosynthesis | single | Heating | 70 | No | No | No | No | Mechanic | ? | 0.25 | 101 | AgNO3 | ? | ? | 1 | mM | cyanobacterium Leptolyngbya sp. WUC 59 cell-free extract | plant | Organic | organic | cyanobacterium Leptolyngbya sp. WUC 59 cell-free extract | plant | organic | organic | 0.1 | mg/ml | ? | ? | 1 | ml | 0.1 | mM | Precursor;Reducing | AB | no | no | no | ? | ? | ? | C, O, P, Ca, K, S, Cl | EDX | Oxford instruments: X-Max 51 – XMX0005 | washed | ? | ? | ? | ? | ? | ? | ? | water | ? | 430 | 325 | spherical | TEM | MIC JEM 2100. | ? | ? | ? | ? | ? | ? | ? | ? | ? | 25 | ? | TEM | MIC JEM 2100. | ? | ? | ? | ? | 35.84 | ? | DLS | Zeta sizer Malvern | ? | ? | ? | ? | 0.652 | ? | DLS | Zetasizer Malvern | ? | 2 | mg/mL | ? | ? | 24 | ? | LuriaBertani | Escherichia coli | ? | 8 | ? | mg/mL | MIC | No | No | No | No | No | No | No | No | No | No | No | No | No | No | No | No | No
Singh et al 2020; Biogenic synthesis of silver nanoparticles using cyanobacterium Leptolyngbya sp. WUC 59 cell-free extract and their effects on bacterial growth and seed germination; Nanoscale advances 2, 3972 | Singh | 2020 | 10.1039/d0na00357c | biosynthesis | single | Heating | 70 | No | No | No | No | Mechanic | ? | 0.25 | 101 | AgNO3 | ? | ? | 1 | mM | cyanobacterium Leptolyngbya sp. WUC 59 cell-free extract | plant | Organic | organic | cyanobacterium Leptolyngbya sp. WUC 59 cell-free extract | plant | organic | organic | 0.1 | mg/ml | ? | ? | 1 | ml | 0.1 | mM | Precursor;Reducing | AB | no | no | no | ? | ? | ? | C, O, P, Ca, K, S, Cl | EDX | Oxford instruments: X-Max 51 – XMX0006 | washed | ? | ? | ? | ? | ? | ? | ? | water | ? | 430 | 325 | spherical | TEM | MIC JEM 2100. | ? | ? | ? | ? | ? | ? | ? | ? | ? | 25 | ? | TEM | MIC JEM 2100. | ? | ? | ? | ? | 35.84 | ? | DLS | Zeta sizer Malvern | ? | ? | ? | ? | 0.652 | ? | DLS | Zetasizer Malvern | ? | 5 | mg/mL | ? | ? | 24 | ? | LuriaBertani | Bacillus subtilis | ? | 8 | ? | mg/mL | MIC | No | No | No | No | No | No | No | No | No | No | No | No | No | No | No | No | No
Singh et al 2020; Biogenic synthesis of silver nanoparticles using cyanobacterium Leptolyngbya sp. WUC 59 cell-free extract and their effects on bacterial growth and seed germination; Nanoscale advances 2, 3972 | Singh | 2020 | 10.1039/d0na00357c | biosynthesis | single | Heating | 70 | No | No | No | No | Mechanic | ? | 0.25 | 101 | AgNO3 | ? | ? | 1 | mM | cyanobacterium Leptolyngbya sp. WUC 59 cell-free extract | plant | Organic | organic | cyanobacterium Leptolyngbya sp. WUC 59 cell-free extract | plant | organic | organic | 0.1 | mg/ml | ? | ? | 1 | ml | 0.1 | mM | Precursor;Reducing | AB | no | no | no | ? | ? | ? | C, O, P, Ca, K, S, Cl | EDX | Oxford instruments: X-Max 51 – XMX0007 | washed | ? | ? | ? | ? | ? | ? | ? | water | ? | 430 | 325 | spherical | TEM | MIC JEM 2100. | ? | ? | ? | ? | ? | ? | ? | ? | ? | 25 | ? | TEM | MIC JEM 2100. | ? | ? | ? | ? | 35.84 | ? | DLS | Zeta sizer Malvern | ? | ? | ? | ? | 0.652 | ? | DLS | Zetasizer Malvern | ? | 5 | mg/mL | ? | ? | 24 | ? | LuriaBertani | Escherichia coli | ? | 8 | ? | mg/mL | MIC | No | No | No | No | No | No | No | No | No | No | No | No | No | No | No | No | No
Singh et al 2020; Biogenic synthesis of silver nanoparticles using cyanobacterium Leptolyngbya sp. WUC 59 cell-free extract and their effects on bacterial growth and seed germination; Nanoscale advances 2, 3972 | Singh | 2020 | 10.1039/d0na00357c | biosynthesis | single | Heating | 70 | No | No | No | No | Mechanic | ? | 0.25 | 101 | AgNO3 | ? | ? | 1 | mM | cyanobacterium Leptolyngbya sp. WUC 59 cell-free extract | plant | Organic | organic | cyanobacterium Leptolyngbya sp. WUC 59 cell-free extract | plant | organic | organic | 0.1 | mg/ml | ? | ? | 1 | ml | 0.1 | mM | Precursor;Reducing | AB | no | no | no | ? | ? | ? | C, O, P, Ca, K, S, Cl | EDX | Oxford instruments: X-Max 51 – XMX0008 | washed | ? | ? | ? | ? | ? | ? | ? | water | ? | 430 | 325 | spherical | TEM | MIC JEM 2100. | ? | ? | ? | ? | ? | ? | ? | ? | ? | 25 | ? | TEM | MIC JEM 2100. | ? | ? | ? | ? | 35.84 | ? | DLS | Zeta sizer Malvern | ? | ? | ? | ? | 0.652 | ? | DLS | Zetasizer Malvern | ? | 8 | mg/mL | ? | ? | 24 | ? | LuriaBertani | Bacillus subtilis | ? | 8 | ? | mg/mL | MIC | No | No | No | No | No | No | No | No | No | No | No | No | No | No | No | No | No
Singh et al 2020; Biogenic synthesis of silver nanoparticles using cyanobacterium Leptolyngbya sp. WUC 59 cell-free extract and their effects on bacterial growth and seed germination; Nanoscale advances 2, 3972 | Singh | 2020 | 10.1039/d0na00357c | biosynthesis | single | Heating | 70 | No | No | No | No | Mechanic | ? | 0.25 | 101 | AgNO3 | ? | ? | 1 | mM | cyanobacterium Leptolyngbya sp. WUC 59 cell-free extract | plant | Organic | organic | cyanobacterium Leptolyngbya sp. WUC 59 cell-free extract | plant | organic | organic | 0.1 | mg/ml | ? | ? | 1 | ml | 0.1 | mM | Precursor;Reducing | AB | no | no | no | ? | ? | ? | C, O, P, Ca, K, S, Cl | EDX | Oxford instruments: X-Max 51 – XMX0009 | washed | ? | ? | ? | ? | ? | ? | ? | water | ? | 430 | 325 | spherical | TEM | MIC JEM 2100. | ? | ? | ? | ? | ? | ? | ? | ? | ? | 25 | ? | TEM | MIC JEM 2100. | ? | ? | ? | ? | 35.84 | ? | DLS | Zeta sizer Malvern | ? | ? | ? | ? | 0.652 | ? | DLS | Zetasizer Malvern | ? | 8 | mg/mL | ? | ? | 24 | ? | LuriaBertani | Escherichia coli | ? | 8 | ? | mg/mL | MIC | No | No | No | No | No | No | No | No | No | No | No | No | No | No | No | No | No
Singh et al 2020; Biogenic synthesis of silver nanoparticles using cyanobacterium Leptolyngbya sp. WUC 59 cell-free extract and their effects on bacterial growth and seed germination; Nanoscale advances 2, 3972 | Singh | 2020 | 10.1039/d0na00357c | biosynthesis | single | Heating | 70 | No | No | No | No | Mechanic | ? | 0.25 | 101 | AgNO3 | ? | ? | 1 | mM | cyanobacterium Leptolyngbya sp. WUC 59 cell-free extract | plant | Organic | organic | cyanobacterium Leptolyngbya sp. WUC 59 cell-free extract | plant | organic | organic | 0.1 | mg/ml | ? | ? | 1 | ml | 0.1 | mM | Precursor;Reducing | AB | no | no | no | ? | ? | ? | C, O, P, Ca, K, S, Cl | EDX | Oxford instruments: X-Max 51 – XMX0010 | washed | ? | ? | ? | ? | ? | ? | ? | water | ? | 430 | 325 | spherical | TEM | MIC JEM 2100. | ? | ? | ? | ? | ? | ? | ? | ? | ? | 25 | ? | TEM | MIC JEM 2100. | ? | ? | ? | ? | 35.84 | ? | DLS | Zeta sizer Malvern | ? | ? | ? | ? | 0.652 | ? | DLS | Zetasizer Malvern | ? | 10 | mg/mL | ? | ? | 24 | ? | LuriaBertani | Bacillus subtilis | ? | 8 | ? | mg/mL | MIC | No | No | No | No | No | No | No | No | No | No | No | No | No | No | No | No | No
Singh et al 2020; Biogenic synthesis of silver nanoparticles using cyanobacterium Leptolyngbya sp. WUC 59 cell-free extract and their effects on bacterial growth and seed germination; Nanoscale advances 2, 3972 | Singh | 2020 | 10.1039/d0na00357c | biosynthesis | single | Heating | 70 | No | No | No | No | Mechanic | ? | 0.25 | 101 | AgNO3 | ? | ? | 1 | mM | cyanobacterium Leptolyngbya sp. WUC 59 cell-free extract | plant | Organic | organic | cyanobacterium Leptolyngbya sp. WUC 59 cell-free extract | plant | organic | organic | 0.1 | mg/ml | ? | ? | 1 | ml | 0.1 | mM | Precursor;Reducing | AB | no | no | no | ? | ? | ? | C, O, P, Ca, K, S, Cl | EDX | Oxford instruments: X-Max 51 – XMX0011 | washed | ? | ? | ? | ? | ? | ? | ? | water | ? | 430 | 325 | spherical | TEM | MIC JEM 2100. | ? | ? | ? | ? | ? | ? | ? | ? | ? | 25 | ? | TEM | MIC JEM 2100. | ? | ? | ? | ? | 35.84 | ? | DLS | Zeta sizer Malvern | ? | ? | ? | ? | 0.652 | ? | DLS | Zetasizer Malvern | ? | 10 | mg/mL | ? | ? | 24 | ? | LuriaBertani | Escherichia coli | ? | 8 | ? | mg/mL | MIC | No | No | No | No | No | No | No | No | No | No | No | No | No | No | No | No | No
Skandalis et al 2017; The Effect of Silver Nanoparticles Size, Produced Using Plant Extract from Arbutus unedo, on Their Antibacterial Efficacy; nanomatrials 7, 179 | Skandalis | 2017 | 10.3390/nano7070179 | phytosynthesis | multi | Heating | 80 | No | No | No | No | Magnetic | 1000 | 0.008 | 100 | AgNO3 | ? | ? | 3 | mM | Arbutus unedo leaves | plant | Organic | organic | Arbutus unedo leaves | plant | organic | organic | 2 | mg/ml | ? | ? | 20 | ml | 2 | mM | reducing;precursor | BA | no | no | no | ? | ? | ? | ? | ? | ? | No | No | No | No | No | No | No | No | water | ? | 458 | ? | spherical | TEM | JEOL JEM-2100 JEOL, Peabody | ? | ? | ? | 4.3 | ? | -11 | ? | ELS | Zeta sizer, Malvern | 5 | ? | TEM | JEM JEOL | ? | ? | ? | ? | 40 | ? | DLS | VASCO DLS device Cordouan Technologies | ? | ? | ? | ? | ? | ? | ? | ? | ? | 3 | mg/mL | ? | ? | 24 | ? | ? | Staphylococcus epidermidis | ? | 0.015 | ? | mg/mL | MIC | No | No | No | No | No | No | No | No | No | No | No | No | No | No | No | No | No
Skandalis et al 2017; The Effect of Silver Nanoparticles Size, Produced Using Plant Extract from Arbutus unedo, on Their Antibacterial Efficacy; nanomatrials 7, 179 | Skandalis | 2017 | 10.3390/nano7070179 | phytosynthesis | multi | Heating | 80 | No | No | No | No | Magnetic | 1000 | 0.008 | 100 | AgNO3 | ? | ? | 3 | mM | Arbutus unedo leaves | plant | Organic | organic | Arbutus unedo leaves | plant | organic | organic | 2 | mg/ml | ? | ? | 20 | ml | 2 | mM | reducing;precursor | BA | no | no | no | ? | ? | ? | ? | ? | ? | No | No | No | No | No | No | No | No | water | ? | 458 | ? | spherical | TEM | JEOL JEM-2100 JEOL, Peabody | ? | ? | ? | 4.3 | ? | -11 | ? | ELS | Zeta sizer, Malvern | 5 | ? | TEM | JEM JEOL | ? | ? | ? | ? | 40 | ? | DLS | VASCO DLS device Cordouan Technologies | ? | ? | ? | ? | ? | ? | ? | ? | ? | 3 | mg/mL | ? | ? | 24 | ? | ? | Bacillus subtilis | ? | 0.003 | ? | mg/mL | MIC | No | No | No | No | No | No | No | No | No | No | No | No | No | No | No | No | No
Skandalis et al 2017; The Effect of Silver Nanoparticles Size, Produced Using Plant Extract from Arbutus unedo, on Their Antibacterial Efficacy; nanomatrials 7, 179 | Skandalis | 2017 | 10.3390/nano7070179 | phytosynthesis | multi | Heating | 80 | No | No | No | No | Magnetic | 1000 | 0.008 | 100 | AgNO3 | ? | ? | 3 | mM | Arbutus unedo leaves | plant | Organic | organic | Arbutus unedo leaves | plant | organic | organic | 2 | mg/ml | ? | ? | 20 | ml | 2 | mM | reducing;precursor | BA | no | no | no | ? | ? | ? | ? | ? | ? | No | No | No | No | No | No | No | No | water | ? | 458 | ? | spherical | TEM | JEOL JEM-2100 JEOL, Peabody | ? | ? | ? | 4.3 | ? | -11 | ? | ELS | Zeta sizer, Malvern | 5 | ? | TEM | JEM JEOL | ? | ? | ? | ? | 40 | ? | DLS | VASCO DLS device Cordouan Technologies | ? | ? | ? | ? | ? | ? | ? | ? | ? | 3 | mg/mL | ? | ? | 24 | ? | ? | Escherichia coli | ? | 0.015 | ? | mg/mL | MIC | No | No | No | No | No | No | No | No | No | No | No | No | No | No | No | No | No
Skandalis et al 2017; The Effect of Silver Nanoparticles Size, Produced Using Plant Extract from Arbutus unedo, on Their Antibacterial Efficacy; nanomatrials 7, 179 | Skandalis | 2017 | 10.3390/nano7070179 | phytosynthesis | multi | Heating | 80 | No | No | No | No | Magnetic | 1000 | 0.008 | 100 | AgNO3 | ? | ? | 3 | mM | Arbutus unedo leaves | plant | Organic | organic | Arbutus unedo leaves | plant | organic | organic | 2 | mg/ml | ? | ? | 20 | ml | 2 | mM | reducing;precursor | BA | no | no | no | ? | ? | ? | ? | ? | ? | No | No | No | No | No | No | No | No | water | ? | 458 | ? | spherical | TEM | JEOL JEM-2100 JEOL, Peabody | ? | ? | ? | 4.3 | ? | -11 | ? | ELS | Zeta sizer, Malvern | 5 | ? | TEM | JEM JEOL | ? | ? | ? | ? | 40 | ? | DLS | VASCO DLS device Cordouan Technologies | ? | ? | ? | ? | ? | ? | ? | ? | ? | 3 | mg/mL | ? | ? | 24 | ? | ? | Pseudomonas aeruginosa | ? | 0.015 | ? | mg/mL | MIC | No | No | No | No | No | No | No | No | No | No | No | No | No | No | No | No | No
Solanki et al 2021; Impact of silver nanoparticles as antibacterial agent derived from leaf and callus of Celastrus paniculatus Willd; Future Journal of Pharmaceutical Sciences 7, 63 | Solanki | 2021 | https://doi.org/10.1186/s43094-021-00212-11 | phytosynthesis | single | Heating | 35 | Dark | No | No | No | No | 0 | 48 | 100 | AgNO3 | Himedia | ? | 1 | mM | Celastrus paniculatus Willd. | plant | Organic | organic | Celastrus paniculatus Willd. | plant | organic | organic | 2 | mg/ml | ? | ? | 20 | ml | 2 | mM | reducing;precursor | BA | no | no | no | ? | ? | ? | ? | ? | ? | No | No | No | No | No | No | No | No | water | ? | 435 | ? | ? | ? | ? | face centered cubic | XRD | Ultima IV X-ray powder diffractometer (Rigaku, Tokyo, Japan) | ? | ? | ? | ? | ? | ? | 40 | ? | SEM | SEM | ? | ? | ? | ? | ? | ? | ? | ? | ? | ? | ? | ? | ? | ? | ? | ? | ? | 40 | mg/mL | ? | ? | 24 | ? | Agar | Escherichia coli | ? | 0.0195 | ? | mm | ZOI | No | No | No | No | No | No | No | No | No | No | No | No | No | No | No | No | No
Solanki et al 2021; Impact of silver nanoparticles as antibacterial agent derived from leaf and callus of Celastrus paniculatus Willd; Future Journal of Pharmaceutical Sciences 7, 63 | Solanki | 2021 | https://doi.org/10.1186/s43094-021-00212-11 | phytosynthesis | single | Heating | 35 | Dark | No | No | No | No | 0 | 48 | 100 | AgNO3 | Himedia | ? | 1 | mM | Celastrus paniculatus Willd. | plant | Organic | organic | Celastrus paniculatus Willd. | plant | organic | organic | 2 | mg/ml | ? | ? | 20 | ml | 2 | mM | reducing;precursor | BA | no | no | no | ? | ? | ? | ? | ? | ? | No | No | No | No | No | No | No | No | water | ? | 435 | ? | ? | ? | ? | face centered cubic | XRD | Ultima IV X-ray powder diffractometer (Rigaku, Tokyo, Japan) | ? | ? | ? | ? | ? | ? | 40 | ? | SEM | SEM | ? | ? | ? | ? | ? | ? | ? | ? | ? | ? | ? | ? | ? | ? | ? | ? | ? | 50 | mg/mL | ? | ? | 24 | ? | Agar | Escherichia coli | ? | 0.02073 | ? | mm | ZOI | No | No | No | No | No | No | No | No | No | No | No | No | No | No | No | No | No
Solanki et al 2021; Impact of silver nanoparticles as antibacterial agent derived from leaf and callus of Celastrus paniculatus Willd; Future Journal of Pharmaceutical Sciences 7, 63 | Solanki | 2021 | https://doi.org/10.1186/s43094-021-00212-11 | phytosynthesis | single | Heating | 35 | Dark | No | No | No | No | 0 | 48 | 100 | AgNO3 | Himedia | ? | 1 | mM | Celastrus paniculatus Willd. | plant | Organic | organic | Celastrus paniculatus Willd. | plant | organic | organic | 2 | mg/ml | ? | ? | 20 | ml | 2 | mM | reducing;precursor | BA | no | no | no | ? | ? | ? | ? | ? | ? | No | No | No | No | No | No | No | No | water | ? | 435 | ? | ? | ? | ? | face centered cubic | XRD | Ultima IV X-ray powder diffractometer (Rigaku, Tokyo, Japan) | ? | ? | ? | ? | ? | ? | 40 | ? | SEM | SEM | ? | ? | ? | ? | ? | ? | ? | ? | ? | ? | ? | ? | ? | ? | ? | ? | ? | 60 | mg/mL | ? | ? | 24 | ? | Agar | Escherichia coli | ? | 0.02166 | ? | mm | ZOI | No | No | No | No | No | No | No | No | No | No | No | No | No | No | No | No | No
Solanki et al 2021; Impact of silver nanoparticles as antibacterial agent derived from leaf and callus of Celastrus paniculatus Willd; Future Journal of Pharmaceutical Sciences 7, 63 | Solanki | 2021 | https://doi.org/10.1186/s43094-021-00212-11 | phytosynthesis | single | Heating | 35 | Dark | No | No | No | No | 0 | 48 | 100 | AgNO3 | Himedia | ? | 1 | mM | Celastrus paniculatus Willd. | plant | Organic | organic | Celastrus paniculatus Willd. | plant | organic | organic | 2 | mg/ml | ? | ? | 20 | ml | 2 | mM | reducing;precursor | BA | no | no | no | ? | ? | ? | ? | ? | ? | No | No | No | No | No | No | No | No | water | ? | 435 | ? | ? | ? | ? | face centered cubic | XRD | Ultima IV X-ray powder diffractometer (Rigaku, Tokyo, Japan) | ? | ? | ? | ? | ? | ? | 40 | ? | SEM | SEM | ? | ? | ? | ? | ? | ? | ? | ? | ? | ? | ? | ? | ? | ? | ? | ? | ? | 40 | mg/mL | ? | ? | 24 | ? | Agar | Pseudomonas aeruginosa | ? | 0.01916 | ? | mm | ZOI | No | No | No | No | No | No | No | No | No | No | No | No | No | No | No | No | No
Solanki et al 2021; Impact of silver nanoparticles as antibacterial agent derived from leaf and callus of Celastrus paniculatus Willd; Future Journal of Pharmaceutical Sciences 7, 63 | Solanki | 2021 | https://doi.org/10.1186/s43094-021-00212-11 | phytosynthesis | single | Heating | 35 | Dark | No | No | No | No | 0 | 48 | 100 | AgNO3 | Himedia | ? | 1 | mM | Celastrus paniculatus Willd. | plant | Organic | organic | Celastrus paniculatus Willd. | plant | organic | organic | 2 | mg/ml | ? | ? | 20 | ml | 2 | mM | reducing;precursor | BA | no | no | no | ? | ? | ? | ? | ? | ? | No | No | No | No | No | No | No | No | water | ? | 435 | ? | ? | ? | ? | face centered cubic | XRD | Ultima IV X-ray powder diffractometer (Rigaku, Tokyo, Japan) | ? | ? | ? | ? | ? | ? | 40 | ? | SEM | SEM | ? | ? | ? | ? | ? | ? | ? | ? | ? | ? | ? | ? | ? | ? | ? | ? | ? | 50 | mg/mL | ? | ? | 24 | ? | Agar | Pseudomonas aeruginosa | ? | 0.021 | ? | mm | ZOI | No | No | No | No | No | No | No | No | No | No | No | No | No | No | No | No | No
Solanki et al 2021; Impact of silver nanoparticles as antibacterial agent derived from leaf and callus of Celastrus paniculatus Willd; Future Journal of Pharmaceutical Sciences 7, 63 | Solanki | 2021 | https://doi.org/10.1186/s43094-021-00212-11 | phytosynthesis | single | Heating | 35 | Dark | No | No | No | No | 0 | 48 | 100 | AgNO3 | Himedia | ? | 1 | mM | Celastrus paniculatus Willd. | plant | Organic | organic | Celastrus paniculatus Willd. | plant | organic | organic | 2 | mg/ml | ? | ? | 20 | ml | 2 | mM | reducing;precursor | BA | no | no | no | ? | ? | ? | ? | ? | ? | No | No | No | No | No | No | No | No | water | ? | 435 | ? | ? | ? | ? | face centered cubic | XRD | Ultima IV X-ray powder diffractometer (Rigaku, Tokyo, Japan) | ? | ? | ? | ? | ? | ? | 40 | ? | SEM | SEM | ? | ? | ? | ? | ? | ? | ? | ? | ? | ? | ? | ? | ? | ? | ? | ? | ? | 60 | mg/mL | ? | ? | 24 | ? | Agar | Pseudomonas aeruginosa | ? | 0.02167 | ? | mm | ZOI | No | No | No | No | No | No | No | No | No | No | No | No | No | No | No | No | No
Solanki et al 2021; Impact of silver nanoparticles as antibacterial agent derived from leaf and callus of Celastrus paniculatus Willd; Future Journal of Pharmaceutical Sciences 7, 63 | Solanki | 2021 | https://doi.org/10.1186/s43094-021-00212-11 | phytosynthesis | single | Heating | 35 | Dark | No | No | No | No | 0 | 48 | 100 | AgNO3 | Himedia | ? | 1 | mM | Celastrus paniculatus Willd. | plant | Organic | organic | Celastrus paniculatus Willd. | plant | organic | organic | 2 | mg/ml | ? | ? | 20 | ml | 2 | mM | reducing;precursor | BA | no | no | no | ? | ? | ? | ? | ? | ? | No | No | No | No | No | No | No | No | water | ? | 435 | ? | ? | ? | ? | face centered cubic | XRD | Ultima IV X-ray powder diffractometer (Rigaku, Tokyo, Japan) | ? | ? | ? | ? | ? | ? | 40 | ? | SEM | SEM | ? | ? | ? | ? | ? | ? | ? | ? | ? | ? | ? | ? | ? | ? | ? | ? | ? | 40 | mg/mL | ? | ? | 24 | ? | Agar | Staphylococcus aureus | ? | 0.019 | ? | mm | ZOI | No | No | No | No | No | No | No | No | No | No | No | No | No | No | No | No | No
Solanki et al 2021; Impact of silver nanoparticles as antibacterial agent derived from leaf and callus of Celastrus paniculatus Willd; Future Journal of Pharmaceutical Sciences 7, 63 | Solanki | 2021 | https://doi.org/10.1186/s43094-021-00212-11 | phytosynthesis | single | Heating | 35 | Dark | No | No | No | No | 0 | 48 | 100 | AgNO3 | Himedia | ? | 1 | mM | Celastrus paniculatus Willd. | plant | Organic | organic | Celastrus paniculatus Willd. | plant | organic | organic | 2 | mg/ml | ? | ? | 20 | ml | 2 | mM | reducing;precursor | BA | no | no | no | ? | ? | ? | ? | ? | ? | No | No | No | No | No | No | No | No | water | ? | 435 | ? | ? | ? | ? | face centered cubic | XRD | Ultima IV X-ray powder diffractometer (Rigaku, Tokyo, Japan) | ? | ? | ? | ? | ? | ? | 40 | ? | SEM | SEM | ? | ? | ? | ? | ? | ? | ? | ? | ? | ? | ? | ? | ? | ? | ? | ? | ? | 50 | mg/mL | ? | ? | 24 | ? | Agar | Staphylococcus aureus | ? | 0.02116 | ? | mm | ZOI | No | No | No | No | No | No | No | No | No | No | No | No | No | No | No | No | No
Solanki et al 2021; Impact of silver nanoparticles as antibacterial agent derived from leaf and callus of Celastrus paniculatus Willd; Future Journal of Pharmaceutical Sciences 7, 63 | Solanki | 2021 | https://doi.org/10.1186/s43094-021-00212-11 | phytosynthesis | single | Heating | 35 | Dark | No | No | No | No | 0 | 48 | 100 | AgNO3 | Himedia | ? | 1 | mM | Celastrus paniculatus Willd. | plant | Organic | organic | Celastrus paniculatus Willd. | plant | organic | organic | 2 | mg/ml | ? | ? | 20 | ml | 2 | mM | reducing;precursor | BA | no | no | no | ? | ? | ? | ? | ? | ? | No | No | No | No | No | No | No | No | water | ? | 435 | ? | ? | ? | ? | face centered cubic | XRD | Ultima IV X-ray powder diffractometer (Rigaku, Tokyo, Japan) | ? | ? | ? | ? | ? | ? | 40 | ? | SEM | SEM | ? | ? | ? | ? | ? | ? | ? | ? | ? | ? | ? | ? | ? | ? | ? | ? | ? | 60 | mg/mL | ? | ? | 24 | ? | Agar | Staphylococcus aureus | ? | 0.02116 | ? | mm | ZOI | No | No | No | No | No | No | No | No | No | No | No | No | No | No | No | No | No
Solanki et al 2021; Impact of silver nanoparticles as antibacterial agent derived from leaf and callus of Celastrus paniculatus Willd; Future Journal of Pharmaceutical Sciences 7, 63 | Solanki | 2021 | https://doi.org/10.1186/s43094-021-00212-11 | phytosynthesis | single | Heating | 35 | Dark | No | No | No | No | 0 | 48 | 100 | AgNO3 | Himedia | ? | 1 | mM | Celastrus paniculatus Willd. | plant | Organic | organic | Celastrus paniculatus Willd. | plant | organic | organic | 2 | mg/ml | ? | ? | 20 | ml | 2 | mM | reducing;precursor | BA | no | no | no | ? | ? | ? | ? | ? | ? | No | No | No | No | No | No | No | No | water | ? | 435 | ? | ? | ? | ? | face centered cubic | XRD | Ultima IV X-ray powder diffractometer (Rigaku, Tokyo, Japan) | ? | ? | ? | ? | ? | ? | 40 | ? | SEM | SEM | ? | ? | ? | ? | ? | ? | ? | ? | ? | ? | ? | ? | ? | ? | ? | ? | ? | 40 | mg/mL | ? | ? | 24 | ? | Agar | Bacillus subtilis | ? | 0.01833 | ? | mm | ZOI | No | No | No | No | No | No | No | No | No | No | No | No | No | No | No | No | No
Solanki et al 2021; Impact of silver nanoparticles as antibacterial agent derived from leaf and callus of Celastrus paniculatus Willd; Future Journal of Pharmaceutical Sciences 7, 63 | Solanki | 2021 | https://doi.org/10.1186/s43094-021-00212-11 | phytosynthesis | single | Heating | 35 | Dark | No | No | No | No | 0 | 48 | 100 | AgNO3 | Himedia | ? | 1 | mM | Celastrus paniculatus Willd. | plant | Organic | organic | Celastrus paniculatus Willd. | plant | organic | organic | 2 | mg/ml | ? | ? | 20 | ml | 2 | mM | reducing;precursor | BA | no | no | no | ? | ? | ? | ? | ? | ? | No | No | No | No | No | No | No | No | water | ? | 435 | ? | ? | ? | ? | face centered cubic | XRD | Ultima IV X-ray powder diffractometer (Rigaku, Tokyo, Japan) | ? | ? | ? | ? | ? | ? | 40 | ? | SEM | SEM | ? | ? | ? | ? | ? | ? | ? | ? | ? | ? | ? | ? | ? | ? | ? | ? | ? | 50 | mg/mL | ? | ? | 24 | ? | Agar | Bacillus subtilis | ? | 0.01433 | ? | mm | ZOI | No | No | No | No | No | No | No | No | No | No | No | No | No | No | No | No | No
Solanki et al 2021; Impact of silver nanoparticles as antibacterial agent derived from leaf and callus of Celastrus paniculatus Willd; Future Journal of Pharmaceutical Sciences 7, 63 | Solanki | 2021 | https://doi.org/10.1186/s43094-021-00212-11 | phytosynthesis | single | Heating | 35 | Dark | No | No | No | No | 0 | 48 | 100 | AgNO3 | Himedia | ? | 1 | mM | Celastrus paniculatus Willd. | plant | Organic | organic | Celastrus paniculatus Willd. | plant | organic | organic | 2 | mg/ml | ? | ? | 20 | ml | 2 | mM | reducing;precursor | BA | no | no | no | ? | ? | ? | ? | ? | ? | No | No | No | No | No | No | No | No | water | ? | 435 | ? | ? | ? | ? | face centered cubic | XRD | Ultima IV X-ray powder diffractometer (Rigaku, Tokyo, Japan) | ? | ? | ? | ? | ? | ? | 40 | ? | SEM | SEM | ? | ? | ? | ? | ? | ? | ? | ? | ? | ? | ? | ? | ? | ? | ? | ? | ? | 60 | mg/mL | ? | ? | 24 | ? | Agar | Bacillus subtilis | ? | 0.01716 | ? | mm | ZOI | No | No | No | No | No | No | No | No | No | No | No | No | No | No | No | No | No
Solanki et al 2021; Impact of silver nanoparticles as antibacterial agent derived from leaf and callus of Celastrus paniculatus Willd; Future Journal of Pharmaceutical Sciences 7, 63 | Solanki | 2021 | https://doi.org/10.1186/s43094-021-00212-11 | phytosynthesis | single | Heating | 35 | Dark | No | No | No | No | 0 | 48 | 100 | AgNO3 | Himedia | ? | 1 | mM | Celastrus paniculatus Willd. | plant | Organic | organic | Celastrus paniculatus Willd. | plant | organic | organic | 2 | mg/ml | ? | ? | 20 | ml | 2 | mM | reducing;precursor | BA | no | no | no | ? | ? | ? | ? | ? | ? | No | No | No | No | No | No | No | No | water | ? | 435 | ? | ? | ? | ? | face centered cubic | XRD | Ultima IV X-ray powder diffractometer (Rigaku, Tokyo, Japan) | ? | ? | ? | ? | ? | ? | 40 | ? | SEM | SEM | ? | ? | ? | ? | ? | ? | ? | ? | ? | ? | ? | ? | ? | ? | ? | ? | ? | No | No | No | No | No | No | No | No | No | No | No | No | No | No | No | No | No | No | No | No | No | No | No | No | No | No | No | No | No | No
Soliman et al, Therapeutic Applications of Biostable Silver Nanoparticles Synthesized Using Peel Extract of Benincasa hispida: Antibacterial and Anticancer Activities, Nanomaterials 2020, 10, 1954 | Soliman | 2020 | doi:10.3390/nano10101954 | phytosynthesis | single | Heating | 40 | No | No | No | No | No | 0 | 5 | 30 | AgNO3 | Sigma Aldrich | ? | 1 | mM | Aqueous peel extract of Benincasa hispida | plant | Organic | organic | Aqueous peel extract of Benincasa hispida | plant | organic | organic | 5 | mg/ml | ? | ? | 15 | ml | 5 | mM | Precursor;Reducing | AB | no | no | no | ? | ? | ? | ? | ? | ? | washed | Centrifugatin;Filtration | ? | ? | ? | ? | ? | ? | water/ethanol | ? | 418 | ? | Spherical | TEM | TecnaiTM G2 Spirit BioTWIN, FEI, Hillsboro | ? | ? | ? | ? | ? | -28 | 10.6 | ELS | Zeta sizer, Malvern | 26 | 2 | TEM | TECNAI | ? | ? | ? | ? | 59.06 | ? | DLS | Zeta sizer Malvern | ? | ? | ? | ? | 0.221 | ? | DLS | Zetasizer Malvern | ? | 0.01 | mg/mL | ? | ? | ? | ? | LuriaBertani | Escherichia coli | ATCC 25922 | 0.00703 | ? | mg/mL | IC50 | No | No | No | No | No | No | No | No | No | No | No | No | No | No | No | No | No
Soliman et al, Therapeutic Applications of Biostable Silver Nanoparticles Synthesized Using Peel Extract of Benincasa hispida: Antibacterial and Anticancer Activities, Nanomaterials 2020, 10, 1954 | Soliman | 2020 | doi:10.3390/nano10101954 | phytosynthesis | single | Heating | 40 | No | No | No | No | No | 0 | 5 | 30 | AgNO3 | Sigma Aldrich | ? | 1 | mM | Aqueous peel extract of Benincasa hispida | plant | Organic | organic | Aqueous peel extract of Benincasa hispida | plant | organic | organic | 5 | mg/ml | ? | ? | 15 | ml | 5 | mM | Precursor;Reducing | AB | no | no | no | ? | ? | ? | ? | ? | ? | washed | Centrifugatin;Filtration | ? | ? | ? | ? | ? | ? | water/ethanol | ? | 418 | ? | Spherical | TEM | TecnaiTM G2 Spirit BioTWIN, FEI, Hillsboro | ? | ? | ? | ? | ? | -28 | 10.6 | ELS | Zeta sizer, Malvern | 26 | 2 | TEM | TECNAI | ? | ? | ? | ? | 59.06 | ? | DLS | Zeta sizer Malvern | ? | ? | ? | ? | 0.221 | ? | DLS | Zetasizer Malvern | ? | 0.01 | mg/mL | ? | ? | ? | ? | LuriaBertani | Staphylococcus aureus | ATCC 25923 | 0.0145 | ? | mg/mL | IC50 | No | No | No | No | No | No | No | No | No | No | No | No | No | No | No | No | No
Soliman et al, Therapeutic Applications of Biostable Silver Nanoparticles Synthesized Using Peel Extract of Benincasa hispida: Antibacterial and Anticancer Activities, Nanomaterials 2020, 10, 1954 | Soliman | 2020 | doi:10.3390/nano10101954 | phytosynthesis | single | Heating | 40 | No | No | No | No | No | 0 | 5 | 30 | AgNO3 | Sigma Aldrich | ? | 1 | mM | Aqueous peel extract of Benincasa hispida | plant | Organic | organic | Aqueous peel extract of Benincasa hispida | plant | organic | organic | 5 | mg/ml | ? | ? | 15 | ml | 5 | mM | Precursor;Reducing | AB | no | no | no | ? | ? | ? | ? | ? | ? | washed | Centrifugatin;Filtration | ? | ? | ? | ? | ? | ? | water/ethanol | ? | 418 | ? | Spherical | TEM | TecnaiTM G2 Spirit BioTWIN, FEI, Hillsboro | ? | ? | ? | ? | ? | -28 | 10.6 | ELS | Zeta sizer, Malvern | 26 | 2 | TEM | TECNAI | ? | ? | ? | ? | 59.06 | ? | DLS | Zeta sizer Malvern | ? | ? | ? | ? | 0.221 | ? | DLS | Zetasizer Malvern | ? | 0.01 | mg/mL | ? | ? | ? | ? | LuriaBertani | Klebsiella pneumoniae | ATCC 13883 | 0.0134 | ? | mg/mL | IC50 | No | No | No | No | No | No | No | No | No | No | No | No | No | No | No | No | No
Soliman et al, Therapeutic Applications of Biostable Silver Nanoparticles Synthesized Using Peel Extract of Benincasa hispida: Antibacterial and Anticancer Activities, Nanomaterials 2020, 10, 1954 | Soliman | 2020 | doi:10.3390/nano10101954 | phytosynthesis | single | Heating | 40 | No | No | No | No | No | 0 | 5 | 30 | AgNO3 | Sigma Aldrich | ? | 1 | mM | Aqueous peel extract of Benincasa hispida | plant | Organic | organic | Aqueous peel extract of Benincasa hispida | plant | organic | organic | 5 | mg/ml | ? | ? | 15 | ml | 5 | mM | Precursor;Reducing | AB | no | no | no | ? | ? | ? | ? | ? | ? | washed | Centrifugatin;Filtration | ? | ? | ? | ? | ? | ? | water/ethanol | ? | 418 | ? | Spherical | TEM | TecnaiTM G2 Spirit BioTWIN, FEI, Hillsboro | ? | ? | ? | ? | ? | -28 | 10.6 | ELS | Zeta sizer, Malvern | 26 | 2 | TEM | TECNAI | ? | ? | ? | ? | 59.06 | ? | DLS | Zeta sizer Malvern | ? | ? | ? | ? | 0.221 | ? | DLS | Zetasizer Malvern | ? | 0.01 | mg/mL | ? | ? | ? | ? | LuriaBertani | Micrococcus luteus | ATCC 14593 | 0.0086 | ? | mg/mL | IC50 | No | No | No | No | No | No | No | No | No | No | No | No | No | No | No | No | No
Soliman et al, Therapeutic Applications of Biostable Silver Nanoparticles Synthesized Using Peel Extract of Benincasa hispida: Antibacterial and Anticancer Activities, Nanomaterials 2020, 10, 1954 | Soliman | 2020 | doi:10.3390/nano10101954 | phytosynthesis | single | Heating | 40 | No | No | No | No | No | 0 | 5 | 30 | AgNO3 | Sigma Aldrich | ? | 1 | mM | Aqueous peel extract of Benincasa hispida | plant | Organic | organic | Aqueous peel extract of Benincasa hispida | plant | organic | organic | 5 | mg/ml | ? | ? | 15 | ml | 5 | mM | Precursor;Reducing | AB | no | no | no | ? | ? | ? | ? | ? | ? | washed | Centrifugatin;Filtration | ? | ? | ? | ? | ? | ? | water/ethanol | ? | 418 | ? | Spherical | TEM | TecnaiTM G2 Spirit BioTWIN, FEI, Hillsboro | ? | ? | ? | ? | ? | -28 | 10.6 | ELS | Zeta sizer, Malvern | 26 | 2 | TEM | TECNAI | ? | ? | ? | ? | 59.06 | ? | DLS | Zeta sizer Malvern | ? | ? | ? | ? | 0.221 | ? | DLS | Zetasizer Malvern | ? | No | No | No | No | No | No | No | No | No | No | No | No | No | ? | ? | ? | ? | Cervical | HeLa cell line | Cancer cells | human | ? | ? | ? | IC50 | ? | ? | ? | IC50 | 6.6e-05
Sosa et al 2010; High-Yield Synthesis of Silver Nanoparticles by Precipitation in a High-Aqueous Phase Content ReverseMicroemulsion; Journal of Nanomaterials Volume 2010, Article ID 392572, 6 pages | Sosa | 2010 | doi:10.1155/2010/392572 | wet chemical | multi | Heating | 70 | No | No | No | No | No | 0 | 2.3 | 100 | AgNO3 | Sigma Aldrich | 99 | 500 | mM | sodium bis (2-ethylhexyl) sulfosuccinate/sodium dodecyl sulfate | chemical | Organic | organic | NaBH4 | chemical | inorganic | inorganic | 300 | mg/ml | ? | ? | ? | ? | 2900 | mM | Precursor;Reducing | AB | no | no | no | 90 | ? | ? | ? | ? | ? | Washing;Dried | ? | ? | ? | ? | ? | ? | ? | ? | ? | ? | ? | Spherical | HR-TEM | ? | ? | ? | ? | ? | ? | ? | ? | ? | ? | 8.7 | 3 | HR-TEM |  | ? | ? | ? | ? | ? | ? | ? | ? | ? | ? | ? | ? | ? | ? | ? | ? | ? | No | No | No | No | No | No | No | No | No | No | No | No | No | No | No | No | No | No | No | No | No | No | No | No | No | No | No | No | No | No
Syafiuddin et al 2018; Novel Weed-Extracted Silver Nanoparticles and Their Antibacterial Appraisal against a Rare Bacterium from River and Sewage Treatment Plan; nanomaterials 8, 11 | Syafiuddin | 2018 | 10.3390/nano8010011 | phytosynthesis | multi | No | 25 | Dark | No | No | No | Mechanic | 100 | 24 | 200 | AgNO3 | QReC | ? | 15 | mM | P.erosus | plant | Organic | organic | P.erosus | plant | organic | organic | 5 | mg/ml | ? | ? | 100 | ml | 5 | mM | Precursor;Reducing | AB | no | no | no | ? | 2000 | mg/L | ? | EDX | SEM-EDX S-3400N, purchased from HITACHI and ICPOES 710 ICPOES No. my13270004, operated at a power of 1200 W with Argon flow rate of 15 L/min-1. | washed | ? | ? | ? | ? | ? | ? | ? | water | ? | 452 | ? | spherical | Field Emission Scanning Electron Microscopy (FESEM) | FESEM Supra 35VP, purchased from ZEISS, Oberkochen | ? | ? | ? | ? | ? | ? | ? | ? | ? | 40.6 | 10.8 | FESEM | FESEM Supra 35VP | ? | ? | ? | ? | ? | ? | ? | ? | ? | ? | ? | ? | ? | ? | ? | ? | ? | 0.2 | mg/mL | ? | ? | 24 | ? | Agar | Clostridiumhaemolyticum | UDIN3 | 9 | ? | mm | ZOI | No | No | No | No | No | No | No | No | No | No | No | No | No | No | No | No | No
Syafiuddin et al 2018; Novel Weed-Extracted Silver Nanoparticles and Their Antibacterial Appraisal against a Rare Bacterium from River and Sewage Treatment Plan; nanomaterials 8, 12 | Syafiuddin | 2018 | 10.3390/nano8010011 | phytosynthesis | multi | No | 25 | Dark | No | No | No | Mechanic | 100 | 24 | 200 | AgNO3 | QReC | ? | 15 | mM | M. malabathricum | plant | Organic | organic | M. malabathricum | plant | organic | organic | 5 | mg/ml | ? | ? | 100 | ml | 5 | mM | Precursor;Reducing | AB | no | no | no | ? | 2000 | mg/L | ? | EDX | SEM-EDX S-3400N, purchased from HITACHI and ICPOES 710 ICPOES No. my13270004, operated at a power of 1200 W with Argon flow rate of 15 L/min-1. | washed | ? | ? | ? | ? | ? | ? | ? | water | ? | 780 | ? | irregular | Field Emission Scanning Electron Microscopy (FESEM) | FESEM Supra 35VP, purchased from ZEISS, Oberkochen | ? | ? | ? | ? | ? | ? | ? | ? | ? | 108.35 | 36.3 | FESEM | FESEM Supra 35VP | ? | ? | ? | ? | ? | ? | ? | ? | ? | ? | ? | ? | ? | ? | ? | ? | ? | 0.2 | mg/mL | ? | ? | 24 | ? | Agar | Clostridiumhaemolyticum | UDIN4 | 1.17 | ? | mm | ZOI | No | No | No | No | No | No | No | No | No | No | No | No | No | No | No | No | No
Syafiuddin et al 2018; Novel Weed-Extracted Silver Nanoparticles and Their Antibacterial Appraisal against a Rare Bacterium from River and Sewage Treatment Plan; nanomaterials 8, 13 | Syafiuddin | 2018 | 10.3390/nano8010011 | phytosynthesis | multi | No | 25 | Dark | No | No | No | Mechanic | 100 | 24 | 200 | AgNO3 | QReC | ? | 15 | mM | E.hirta | plant | Organic | organic | E.hirta | plant | organic | organic | 5 | mg/ml | ? | ? | 100 | ml | 5 | mM | Precursor;Reducing | AB | no | no | no | ? | 2000 | mg/L | ? | EDX | SEM-EDX S-3400N, purchased from HITACHI and ICPOES 710 ICPOES No. my13270004, operated at a power of 1200 W with Argon flow rate of 15 L/min-1. | washed | ? | ? | ? | ? | ? | ? | ? | water | ? | 780 | ? | irregular | Field Emission Scanning Electron Microscopy (FESEM) | FESEM Supra 35VP, purchased from ZEISS, Oberkochen | ? | ? | ? | ? | ? | ? | ? | ? | ? | 56.25 | 21.8 | FESEM | FESEM Supra 35VP | ? | ? | ? | ? | ? | ? | ? | ? | ? | ? | ? | ? | ? | ? | ? | ? | ? | 0.2 | mg/mL | ? | ? | 24 | ? | Agar | Clostridiumhaemolyticum | UDIN5 | 12 | ? | mm | ZOI | No | No | No | No | No | No | No | No | No | No | No | No | No | No | No | No | No
Syafiuddin et al 2018; Novel Weed-Extracted Silver Nanoparticles and Their Antibacterial Appraisal against a Rare Bacterium from River and Sewage Treatment Plan; nanomaterials 8, 14 | Syafiuddin | 2018 | 10.3390/nano8010011 | phytosynthesis | multi | No | 25 | Dark | No | No | No | Mechanic | 100 | 24 | 200 | AgNO3 | QReC | ? | 15 | mM | C.rotundus | plant | Organic | organic | C.rotundus | plant | organic | organic | 5 | mg/ml | ? | ? | 100 | ml | 5 | mM | Precursor;Reducing | AB | no | no | no | ? | 2000 | mg/L | ? | EDX | SEM-EDX S-3400N, purchased from HITACHI and ICPOES 710 ICPOES No. my13270004, operated at a power of 1200 W with Argon flow rate of 15 L/min-1. | washed | ? | ? | ? | ? | ? | ? | ? | water | ? | 446 | ? | spherical | Field Emission Scanning Electron Microscopy (FESEM) | FESEM Supra 35VP, purchased from ZEISS, Oberkochen | ? | ? | ? | ? | ? | ? | ? | ? | ? | 20.5 | 9.6 | FESEM | FESEM Supra 35VP | ? | ? | ? | ? | ? | ? | ? | ? | ? | ? | ? | ? | ? | ? | ? | ? | ? | 0.2 | mg/mL | ? | ? | 24 | ? | Agar | Escherichia coli | ? | 15 | ? | mm | ZOI | No | No | No | No | No | No | No | No | No | No | No | No | No | No | No | No | No
Syafiuddin et al 2018; Novel Weed-Extracted Silver Nanoparticles and Their Antibacterial Appraisal against a Rare Bacterium from River and Sewage Treatment Plan; nanomaterials 8, 14 | Syafiuddin | 2018 | 10.3390/nano8010011 | phytosynthesis | multi | No | 25 | Dark | No | No | No | Mechanic | 100 | 24 | 200 | AgNO3 | QReC | ? | 15 | mM | C.rotundus | plant | Organic | organic | C.rotundus | plant | organic | organic | 5 | mg/ml | ? | ? | 100 | ml | 5 | mM | Precursor;Reducing | AB | no | no | no | ? | 2000 | mg/L | ? | EDX | SEM-EDX S-3400N, purchased from HITACHI and ICPOES 710 ICPOES No. my13270004, operated at a power of 1200 W with Argon flow rate of 15 L/min-1. | washed | ? | ? | ? | ? | ? | ? | ? | water | ? | 446 | ? | spherical | Field Emission Scanning Electron Microscopy (FESEM) | FESEM Supra 35VP, purchased from ZEISS, Oberkochen | ? | ? | ? | ? | ? | ? | ? | ? | ? | 20.5 | 9.6 | FESEM | FESEM Supra 35VP | ? | ? | ? | ? | ? | ? | ? | ? | ? | ? | ? | ? | ? | ? | ? | ? | ? | 0.2 | mg/mL | ? | ? | 24 | ? | Agar | Bacillus cereus | ? | 10 | ? | mm | ZOI | No | No | No | No | No | No | No | No | No | No | No | No | No | No | No | No | No
Syafiuddin et al 2018; Novel Weed-Extracted Silver Nanoparticles and Their Antibacterial Appraisal against a Rare Bacterium from River and Sewage Treatment Plan; nanomaterials 8, 14 | Syafiuddin | 2018 | 10.3390/nano8010011 | phytosynthesis | multi | No | 25 | Dark | No | No | No | Mechanic | 100 | 24 | 200 | AgNO3 | QReC | ? | 15 | mM | C.rotundus | plant | Organic | organic | C.rotundus | plant | organic | organic | 5 | mg/ml | ? | ? | 100 | ml | 5 | mM | Precursor;Reducing | AB | no | no | no | ? | 2000 | mg/L | ? | EDX | SEM-EDX S-3400N, purchased from HITACHI and ICPOES 710 ICPOES No. my13270004, operated at a power of 1200 W with Argon flow rate of 15 L/min-1. | washed | ? | ? | ? | ? | ? | ? | ? | water | ? | 446 | ? | spherical | Field Emission Scanning Electron Microscopy (FESEM) | FESEM Supra 35VP, purchased from ZEISS, Oberkochen | ? | ? | ? | ? | ? | ? | ? | ? | ? | 20.5 | 9.6 | FESEM | FESEM Supra 35VP | ? | ? | ? | ? | ? | ? | ? | ? | ? | ? | ? | ? | ? | ? | ? | ? | ? | 0.2 | mg/mL | ? | ? | 24 | ? | Agar | Clostridiumhaemolyticum | UDIN2 | 8 | ? | mm | ZOI | No | No | No | No | No | No | No | No | No | No | No | No | No | No | No | No | No
Syafiuddin et al 2018; Novel Weed-Extracted Silver Nanoparticles and Their Antibacterial Appraisal against a Rare Bacterium from River and Sewage Treatment Plan; nanomaterials 8, 14 | Syafiuddin | 2018 | 10.3390/nano8010011 | phytosynthesis | multi | No | 25 | Dark | No | No | No | Mechanic | 100 | 24 | 200 | AgNO3 | QReC | ? | 15 | mM | C.rotundus | plant | Organic | organic | C.rotundus | plant | organic | organic | 5 | mg/ml | ? | ? | 100 | ml | 5 | mM | Precursor;Reducing | AB | no | no | no | ? | 2000 | mg/L | ? | EDX | SEM-EDX S-3400N, purchased from HITACHI and ICPOES 710 ICPOES No. my13270004, operated at a power of 1200 W with Argon flow rate of 15 L/min-1. | washed | ? | ? | ? | ? | ? | ? | ? | water | ? | 446 | ? | spherical | Field Emission Scanning Electron Microscopy (FESEM) | FESEM Supra 35VP, purchased from ZEISS, Oberkochen | ? | ? | ? | ? | ? | ? | ? | ? | ? | 20.5 | 9.6 | FESEM | FESEM Supra 35VP | ? | ? | ? | ? | ? | ? | ? | ? | ? | ? | ? | ? | ? | ? | ? | ? | ? | 0.2 | mg/mL | ? | ? | 24 | ? | Agar | Clostridiumhaemolyticum | UDIN3 | 10.3 | ? | mm | ZOI | No | No | No | No | No | No | No | No | No | No | No | No | No | No | No | No | No
Syafiuddin et al 2018; Novel Weed-Extracted Silver Nanoparticles and Their Antibacterial Appraisal against a Rare Bacterium from River and Sewage Treatment Plan; nanomaterials 8, 14 | Syafiuddin | 2018 | 10.3390/nano8010011 | phytosynthesis | multi | No | 25 | Dark | No | No | No | Mechanic | 100 | 24 | 200 | AgNO3 | QReC | ? | 15 | mM | P.erosus | plant | Organic | organic | P.erosus | plant | organic | organic | 5 | mg/ml | ? | ? | 100 | ml | 5 | mM | Precursor;Reducing | AB | no | no | no | ? | 2000 | mg/L | ? | EDX | SEM-EDX S-3400N, purchased from HITACHI and ICPOES 710 ICPOES No. my13270004, operated at a power of 1200 W with Argon flow rate of 15 L/min-1. | washed | ? | ? | ? | ? | ? | ? | ? | water | ? | 452 | ? | spherical | Field Emission Scanning Electron Microscopy (FESEM) | FESEM Supra 35VP, purchased from ZEISS, Oberkochen | ? | ? | ? | ? | ? | ? | ? | ? | ? | 40.6 | 10.8 | FESEM | FESEM Supra 35VP | ? | ? | ? | ? | ? | ? | ? | ? | ? | ? | ? | ? | ? | ? | ? | ? | ? | 0.2 | mg/mL | ? | ? | 24 | ? | Agar | Escherichia coli | ? | 12.3 | ? | mm | ZOI | No | No | No | No | No | No | No | No | No | No | No | No | No | No | No | No | No
Syafiuddin et al 2018; Novel Weed-Extracted Silver Nanoparticles and Their Antibacterial Appraisal against a Rare Bacterium from River and Sewage Treatment Plan; nanomaterials 8, 14 | Syafiuddin | 2018 | 10.3390/nano8010011 | phytosynthesis | multi | No | 25 | Dark | No | No | No | Mechanic | 100 | 24 | 200 | AgNO3 | QReC | ? | 15 | mM | P.erosus | plant | Organic | organic | P.erosus | plant | organic | organic | 5 | mg/ml | ? | ? | 100 | ml | 5 | mM | Precursor;Reducing | AB | no | no | no | ? | 2000 | mg/L | ? | EDX | SEM-EDX S-3400N, purchased from HITACHI and ICPOES 710 ICPOES No. my13270004, operated at a power of 1200 W with Argon flow rate of 15 L/min-1. | washed | ? | ? | ? | ? | ? | ? | ? | water | ? | 452 | ? | spherical | Field Emission Scanning Electron Microscopy (FESEM) | FESEM Supra 35VP, purchased from ZEISS, Oberkochen | ? | ? | ? | ? | ? | ? | ? | ? | ? | 40.6 | 10.8 | FESEM | FESEM Supra 35VP | ? | ? | ? | ? | ? | ? | ? | ? | ? | ? | ? | ? | ? | ? | ? | ? | ? | 0.2 | mg/mL | ? | ? | 24 | ? | Agar | Bacillus cereus | ? | 9.7 | ? | mm | ZOI | No | No | No | No | No | No | No | No | No | No | No | No | No | No | No | No | No
Syafiuddin et al 2018; Novel Weed-Extracted Silver Nanoparticles and Their Antibacterial Appraisal against a Rare Bacterium from River and Sewage Treatment Plan; nanomaterials 8, 14 | Syafiuddin | 2018 | 10.3390/nano8010011 | phytosynthesis | multi | No | 25 | Dark | No | No | No | Mechanic | 100 | 24 | 200 | AgNO3 | QReC | ? | 15 | mM | P.erosus | plant | Organic | organic | P.erosus | plant | organic | organic | 5 | mg/ml | ? | ? | 100 | ml | 5 | mM | Precursor;Reducing | AB | no | no | no | ? | 2000 | mg/L | ? | EDX | SEM-EDX S-3400N, purchased from HITACHI and ICPOES 710 ICPOES No. my13270004, operated at a power of 1200 W with Argon flow rate of 15 L/min-1. | washed | ? | ? | ? | ? | ? | ? | ? | water | ? | 452 | ? | spherical | Field Emission Scanning Electron Microscopy (FESEM) | FESEM Supra 35VP, purchased from ZEISS, Oberkochen | ? | ? | ? | ? | ? | ? | ? | ? | ? | 40.6 | 10.8 | FESEM | FESEM Supra 35VP | ? | ? | ? | ? | ? | ? | ? | ? | ? | ? | ? | ? | ? | ? | ? | ? | ? | 0.2 | mg/mL | ? | ? | 24 | ? | Agar | Clostridiumhaemolyticum | UDIN3 | 9.3 | ? | mm | ZOI | No | No | No | No | No | No | No | No | No | No | No | No | No | No | No | No | No
Syafiuddin et al 2018; Novel Weed-Extracted Silver Nanoparticles and Their Antibacterial Appraisal against a Rare Bacterium from River and Sewage Treatment Plan; nanomaterials 8, 14 | Syafiuddin | 2018 | 10.3390/nano8010011 | phytosynthesis | multi | No | 25 | Dark | No | No | No | Mechanic | 100 | 24 | 200 | AgNO3 | QReC | ? | 15 | mM | P.erosus | plant | Organic | organic | P.erosus | plant | organic | organic | 5 | mg/ml | ? | ? | 100 | ml | 5 | mM | Precursor;Reducing | AB | no | no | no | ? | 2000 | mg/L | ? | EDX | SEM-EDX S-3400N, purchased from HITACHI and ICPOES 710 ICPOES No. my13270004, operated at a power of 1200 W with Argon flow rate of 15 L/min-1. | washed | ? | ? | ? | ? | ? | ? | ? | water | ? | 452 | ? | spherical | Field Emission Scanning Electron Microscopy (FESEM) | FESEM Supra 35VP, purchased from ZEISS, Oberkochen | ? | ? | ? | ? | ? | ? | ? | ? | ? | 40.6 | 10.8 | FESEM | FESEM Supra 35VP | ? | ? | ? | ? | ? | ? | ? | ? | ? | ? | ? | ? | ? | ? | ? | ? | ? | 0.2 | mg/mL | ? | ? | 24 | ? | Agar | Clostridiumhaemolyticum | UDIN2 | 12 | ? | mm | ZOI | No | No | No | No | No | No | No | No | No | No | No | No | No | No | No | No | No
Syafiuddin et al 2018; Novel Weed-Extracted Silver Nanoparticles and Their Antibacterial Appraisal against a Rare Bacterium from River and Sewage Treatment Plan; nanomaterials 8, 14 | Syafiuddin | 2018 | 10.3390/nano8010011 | phytosynthesis | multi | No | 25 | Dark | No | No | No | Mechanic | 100 | 24 | 200 | AgNO3 | QReC | ? | 15 | mM | P.erosus | plant | Organic | organic | P.erosus | plant | organic | organic | 5 | mg/ml | ? | ? | 100 | ml | 5 | mM | Precursor;Reducing | AB | no | no | no | ? | 2000 | mg/L | ? | EDX | SEM-EDX S-3400N, purchased from HITACHI and ICPOES 710 ICPOES No. my13270004, operated at a power of 1200 W with Argon flow rate of 15 L/min-1. | washed | ? | ? | ? | ? | ? | ? | ? | water | ? | 452 | ? | spherical | Field Emission Scanning Electron Microscopy (FESEM) | FESEM Supra 35VP, purchased from ZEISS, Oberkochen | ? | ? | ? | ? | ? | ? | ? | ? | ? | 40.6 | 10.8 | FESEM | FESEM Supra 35VP | ? | ? | ? | ? | ? | ? | ? | ? | ? | ? | ? | ? | ? | ? | ? | ? | ? | 0.2 | mg/mL | ? | ? | 24 | ? | Agar | Escherichia coli | ? | 11 | ? | mm | ZOI | No | No | No | No | No | No | No | No | No | No | No | No | No | No | No | No | No
Syafiuddin et al 2018; Novel Weed-Extracted Silver Nanoparticles and Their Antibacterial Appraisal against a Rare Bacterium from River and Sewage Treatment Plan; nanomaterials 8, 14 | Syafiuddin | 2018 | 10.3390/nano8010011 | phytosynthesis | multi | No | 25 | Dark | No | No | No | Mechanic | 100 | 24 | 200 | AgNO3 | QReC | ? | 15 | mM | P.erosus | plant | Organic | organic | P.erosus | plant | organic | organic | 5 | mg/ml | ? | ? | 100 | ml | 5 | mM | Precursor;Reducing | AB | no | no | no | ? | 2000 | mg/L | ? | EDX | SEM-EDX S-3400N, purchased from HITACHI and ICPOES 710 ICPOES No. my13270004, operated at a power of 1200 W with Argon flow rate of 15 L/min-1. | washed | ? | ? | ? | ? | ? | ? | ? | water | ? | 452 | ? | spherical | Field Emission Scanning Electron Microscopy (FESEM) | FESEM Supra 35VP, purchased from ZEISS, Oberkochen | ? | ? | ? | ? | ? | ? | ? | ? | ? | 40.6 | 10.8 | FESEM | FESEM Supra 35VP | ? | ? | ? | ? | ? | ? | ? | ? | ? | ? | ? | ? | ? | ? | ? | ? | ? | 0.2 | mg/mL | ? | ? | 24 | ? | Agar | Bacillus cereus | ? | 11 | ? | mm | ZOI | No | No | No | No | No | No | No | No | No | No | No | No | No | No | No | No | No
Syafiuddin et al 2018; Novel Weed-Extracted Silver Nanoparticles and Their Antibacterial Appraisal against a Rare Bacterium from River and Sewage Treatment Plan; nanomaterials 8, 14 | Syafiuddin | 2018 | 10.3390/nano8010011 | phytosynthesis | multi | No | 25 | Dark | No | No | No | Mechanic | 100 | 24 | 200 | AgNO3 | QReC | ? | 15 | mM | P.erosus | plant | Organic | organic | P.erosus | plant | organic | organic | 5 | mg/ml | ? | ? | 100 | ml | 5 | mM | Precursor;Reducing | AB | no | no | no | ? | 2000 | mg/L | ? | EDX | SEM-EDX S-3400N, purchased from HITACHI and ICPOES 710 ICPOES No. my13270004, operated at a power of 1200 W with Argon flow rate of 15 L/min-1. | washed | ? | ? | ? | ? | ? | ? | ? | water | ? | 452 | ? | spherical | Field Emission Scanning Electron Microscopy (FESEM) | FESEM Supra 35VP, purchased from ZEISS, Oberkochen | ? | ? | ? | ? | ? | ? | ? | ? | ? | 40.6 | 10.8 | FESEM | FESEM Supra 35VP | ? | ? | ? | ? | ? | ? | ? | ? | ? | ? | ? | ? | ? | ? | ? | ? | ? | 0.2 | mg/mL | ? | ? | 24 | ? | Agar | Clostridiumhaemolyticum | UDIN2 | 5 | ? | mm | ZOI | No | No | No | No | No | No | No | No | No | No | No | No | No | No | No | No | No
Syafiuddin et al 2018; Novel Weed-Extracted Silver Nanoparticles and Their Antibacterial Appraisal against a Rare Bacterium from River and Sewage Treatment Plan; nanomaterials 8, 14 | Syafiuddin | 2018 | 10.3390/nano8010011 | phytosynthesis | multi | No | 25 | Dark | No | No | No | Mechanic | 100 | 24 | 200 | AgNO3 | QReC | ? | 15 | mM | M. malabathricum | plant | Organic | organic | M. malabathricum | plant | organic | organic | 5 | mg/ml | ? | ? | 100 | ml | 5 | mM | Precursor;Reducing | AB | no | no | no | ? | 2000 | mg/L | ? | EDX | SEM-EDX S-3400N, purchased from HITACHI and ICPOES 710 ICPOES No. my13270004, operated at a power of 1200 W with Argon flow rate of 15 L/min-1. | washed | ? | ? | ? | ? | ? | ? | ? | water | ? | 780 | ? | irregular | Field Emission Scanning Electron Microscopy (FESEM) | FESEM Supra 35VP, purchased from ZEISS, Oberkochen | ? | ? | ? | ? | ? | ? | ? | ? | ? | 108.35 | 36.3 | FESEM | FESEM Supra 35VP | ? | ? | ? | ? | ? | ? | ? | ? | ? | ? | ? | ? | ? | ? | ? | ? | ? | 0.2 | mg/mL | ? | ? | 24 | ? | Agar | Escherichia coli | ? | 1.6 | ? | mm | ZOI | No | No | No | No | No | No | No | No | No | No | No | No | No | No | No | No | No
Syafiuddin et al 2018; Novel Weed-Extracted Silver Nanoparticles and Their Antibacterial Appraisal against a Rare Bacterium from River and Sewage Treatment Plan; nanomaterials 8, 14 | Syafiuddin | 2018 | 10.3390/nano8010011 | phytosynthesis | multi | No | 25 | Dark | No | No | No | Mechanic | 100 | 24 | 200 | AgNO3 | QReC | ? | 15 | mM | M. malabathricum | plant | Organic | organic | M. malabathricum | plant | organic | organic | 5 | mg/ml | ? | ? | 100 | ml | 5 | mM | Precursor;Reducing | AB | no | no | no | ? | 2000 | mg/L | ? | EDX | SEM-EDX S-3400N, purchased from HITACHI and ICPOES 710 ICPOES No. my13270004, operated at a power of 1200 W with Argon flow rate of 15 L/min-1. | washed | ? | ? | ? | ? | ? | ? | ? | water | ? | 780 | ? | irregular | Field Emission Scanning Electron Microscopy (FESEM) | FESEM Supra 35VP, purchased from ZEISS, Oberkochen | ? | ? | ? | ? | ? | ? | ? | ? | ? | 108.35 | 36.3 | FESEM | FESEM Supra 35VP | ? | ? | ? | ? | ? | ? | ? | ? | ? | ? | ? | ? | ? | ? | ? | ? | ? | 0.2 | mg/mL | ? | ? | 24 | ? | Agar | Bacillus cereus | ? | 1.4 | ? | mm | ZOI | No | No | No | No | No | No | No | No | No | No | No | No | No | No | No | No | No
Syafiuddin et al 2018; Novel Weed-Extracted Silver Nanoparticles and Their Antibacterial Appraisal against a Rare Bacterium from River and Sewage Treatment Plan; nanomaterials 8, 14 | Syafiuddin | 2018 | 10.3390/nano8010011 | phytosynthesis | multi | No | 25 | Dark | No | No | No | Mechanic | 100 | 24 | 200 | AgNO3 | QReC | ? | 15 | mM | M. malabathricum | plant | Organic | organic | M. malabathricum | plant | organic | organic | 5 | mg/ml | ? | ? | 100 | ml | 5 | mM | Precursor;Reducing | AB | no | no | no | ? | 2000 | mg/L | ? | EDX | SEM-EDX S-3400N, purchased from HITACHI and ICPOES 710 ICPOES No. my13270004, operated at a power of 1200 W with Argon flow rate of 15 L/min-1. | washed | ? | ? | ? | ? | ? | ? | ? | water | ? | 780 | ? | irregular | Field Emission Scanning Electron Microscopy (FESEM) | FESEM Supra 35VP, purchased from ZEISS, Oberkochen | ? | ? | ? | ? | ? | ? | ? | ? | ? | 108.35 | 36.3 | FESEM | FESEM Supra 35VP | ? | ? | ? | ? | ? | ? | ? | ? | ? | ? | ? | ? | ? | ? | ? | ? | ? | 0.2 | mg/mL | ? | ? | 24 | ? | Agar | Clostridiumhaemolyticum | UDIN2 | 1.23 | ? | mm | ZOI | No | No | No | No | No | No | No | No | No | No | No | No | No | No | No | No | No
Syafiuddin et al 2018; Novel Weed-Extracted Silver Nanoparticles and Their Antibacterial Appraisal against a Rare Bacterium from River and Sewage Treatment Plan; nanomaterials 8, 14 | Syafiuddin | 2018 | 10.3390/nano8010011 | phytosynthesis | multi | No | 25 | Dark | No | No | No | Mechanic | 100 | 24 | 200 | AgNO3 | QReC | ? | 15 | mM | M. malabathricum | plant | Organic | organic | M. malabathricum | plant | organic | organic | 5 | mg/ml | ? | ? | 100 | ml | 5 | mM | Precursor;Reducing | AB | no | no | no | ? | 2000 | mg/L | ? | EDX | SEM-EDX S-3400N, purchased from HITACHI and ICPOES 710 ICPOES No. my13270004, operated at a power of 1200 W with Argon flow rate of 15 L/min-1. | washed | ? | ? | ? | ? | ? | ? | ? | water | ? | 780 | ? | irregular | Field Emission Scanning Electron Microscopy (FESEM) | FESEM Supra 35VP, purchased from ZEISS, Oberkochen | ? | ? | ? | ? | ? | ? | ? | ? | ? | 108.35 | 36.3 | FESEM | FESEM Supra 35VP | ? | ? | ? | ? | ? | ? | ? | ? | ? | ? | ? | ? | ? | ? | ? | ? | ? | 0.2 | mg/mL | ? | ? | 24 | ? | Agar | Clostridiumhaemolyticum | UDIN3 | 1.2 | ? | mm | ZOI | No | No | No | No | No | No | No | No | No | No | No | No | No | No | No | No | No
Syafiuddin et al 2018; Novel Weed-Extracted Silver Nanoparticles and Their Antibacterial Appraisal against a Rare Bacterium from River and Sewage Treatment Plan; nanomaterials 8, 14 | Syafiuddin | 2018 | 10.3390/nano8010011 | phytosynthesis | multi | No | 25 | Dark | No | No | No | Mechanic | 100 | 24 | 200 | AgNO3 | QReC | ? | 15 | mM | E.hirta | plant | Organic | organic | E.hirta | plant | organic | organic | 5 | mg/ml | ? | ? | 100 | ml | 5 | mM | Precursor;Reducing | AB | no | no | no | ? | 2000 | mg/L | ? | EDX | SEM-EDX S-3400N, purchased from HITACHI and ICPOES 710 ICPOES No. my13270004, operated at a power of 1200 W with Argon flow rate of 15 L/min-1. | washed | ? | ? | ? | ? | ? | ? | ? | water | ? | 780 | ? | irregular | Field Emission Scanning Electron Microscopy (FESEM) | FESEM Supra 35VP, purchased from ZEISS, Oberkochen | ? | ? | ? | ? | ? | ? | ? | ? | ? | 56.25 | 21.8 | FESEM | FESEM Supra 35VP | ? | ? | ? | ? | ? | ? | ? | ? | ? | ? | ? | ? | ? | ? | ? | ? | ? | 0.2 | mg/mL | ? | ? | 24 | ? | Agar | Escherichia coli | ? | 12.3 | ? | mm | ZOI | No | No | No | No | No | No | No | No | No | No | No | No | No | No | No | No | No
Syafiuddin et al 2018; Novel Weed-Extracted Silver Nanoparticles and Their Antibacterial Appraisal against a Rare Bacterium from River and Sewage Treatment Plan; nanomaterials 8, 14 | Syafiuddin | 2018 | 10.3390/nano8010011 | phytosynthesis | multi | No | 25 | Dark | No | No | No | Mechanic | 100 | 24 | 200 | AgNO3 | QReC | ? | 15 | mM | E.hirta | plant | Organic | organic | E.hirta | plant | organic | organic | 5 | mg/ml | ? | ? | 100 | ml | 5 | mM | Precursor;Reducing | AB | no | no | no | ? | 2000 | mg/L | ? | EDX | SEM-EDX S-3400N, purchased from HITACHI and ICPOES 710 ICPOES No. my13270004, operated at a power of 1200 W with Argon flow rate of 15 L/min-1. | washed | ? | ? | ? | ? | ? | ? | ? | water | ? | 780 | ? | irregular | Field Emission Scanning Electron Microscopy (FESEM) | FESEM Supra 35VP, purchased from ZEISS, Oberkochen | ? | ? | ? | ? | ? | ? | ? | ? | ? | 56.25 | 21.8 | FESEM | FESEM Supra 35VP | ? | ? | ? | ? | ? | ? | ? | ? | ? | ? | ? | ? | ? | ? | ? | ? | ? | 0.2 | mg/mL | ? | ? | 24 | ? | Agar | Bacillus cereus | ? | 9 | ? | mm | ZOI | No | No | No | No | No | No | No | No | No | No | No | No | No | No | No | No | No
Syafiuddin et al 2018; Novel Weed-Extracted Silver Nanoparticles and Their Antibacterial Appraisal against a Rare Bacterium from River and Sewage Treatment Plan; nanomaterials 8, 14 | Syafiuddin | 2018 | 10.3390/nano8010011 | phytosynthesis | multi | No | 25 | Dark | No | No | No | Mechanic | 100 | 24 | 200 | AgNO3 | QReC | ? | 15 | mM | E.hirta | plant | Organic | organic | E.hirta | plant | organic | organic | 5 | mg/ml | ? | ? | 100 | ml | 5 | mM | Precursor;Reducing | AB | no | no | no | ? | 2000 | mg/L | ? | EDX | SEM-EDX S-3400N, purchased from HITACHI and ICPOES 710 ICPOES No. my13270004, operated at a power of 1200 W with Argon flow rate of 15 L/min-1. | washed | ? | ? | ? | ? | ? | ? | ? | water | ? | 780 | ? | irregular | Field Emission Scanning Electron Microscopy (FESEM) | FESEM Supra 35VP, purchased from ZEISS, Oberkochen | ? | ? | ? | ? | ? | ? | ? | ? | ? | 56.25 | 21.8 | FESEM | FESEM Supra 35VP | ? | ? | ? | ? | ? | ? | ? | ? | ? | ? | ? | ? | ? | ? | ? | ? | ? | 0.2 | mg/mL | ? | ? | 24 | ? | Agar | Clostridiumhaemolyticum | UDIN2 | 9 | ? | mm | ZOI | No | No | No | No | No | No | No | No | No | No | No | No | No | No | No | No | No
Syafiuddin et al 2018; Novel Weed-Extracted Silver Nanoparticles and Their Antibacterial Appraisal against a Rare Bacterium from River and Sewage Treatment Plan; nanomaterials 8, 14 | Syafiuddin | 2018 | 10.3390/nano8010011 | phytosynthesis | multi | No | 25 | Dark | No | No | No | Mechanic | 100 | 24 | 200 | AgNO3 | QReC | ? | 15 | mM | E.hirta | plant | Organic | organic | E.hirta | plant | organic | organic | 5 | mg/ml | ? | ? | 100 | ml | 5 | mM | Precursor;Reducing | AB | no | no | no | ? | 2000 | mg/L | ? | EDX | SEM-EDX S-3400N, purchased from HITACHI and ICPOES 710 ICPOES No. my13270004, operated at a power of 1200 W with Argon flow rate of 15 L/min-1. | washed | ? | ? | ? | ? | ? | ? | ? | water | ? | 780 | ? | irregular | Field Emission Scanning Electron Microscopy (FESEM) | FESEM Supra 35VP, purchased from ZEISS, Oberkochen | ? | ? | ? | ? | ? | ? | ? | ? | ? | 56.25 | 21.8 | FESEM | FESEM Supra 35VP | ? | ? | ? | ? | ? | ? | ? | ? | ? | ? | ? | ? | ? | ? | ? | ? | ? | 0.2 | mg/mL | ? | ? | 24 | ? | Agar | Clostridiumhaemolyticum | UDIN3 | 13.3 | ? | mm | ZOI | No | No | No | No | No | No | No | No | No | No | No | No | No | No | No | No | No
Syafiuddin et al 2018; Novel Weed-Extracted Silver Nanoparticles and Their Antibacterial Appraisal against a Rare Bacterium from River and Sewage Treatment Plan; nanomaterials 8, 14 | Syafiuddin | 2018 | 10.3390/nano8010011 | phytosynthesis | multi | No | 25 | Dark | No | No | No | Mechanic | 100 | 24 | 200 | AgNO3 | QReC | ? | 15 | mM | C.hirta | plant | Organic | organic | C.hirta | plant | organic | organic | 5 | mg/ml | ? | ? | 100 | ml | 5 | mM | Precursor;Reducing | AB | no | no | no | ? | 2000 | mg/L | ? | EDX | SEM-EDX S-3400N, purchased from HITACHI and ICPOES 710 ICPOES No. my13270004, operated at a power of 1200 W with Argon flow rate of 15 L/min-1. | washed | ? | ? | ? | ? | ? | ? | ? | water | ? | 780 | ? | irregular | Field Emission Scanning Electron Microscopy (FESEM) | FESEM Supra 35VP, purchased from ZEISS, Oberkochen | ? | ? | ? | ? | ? | ? | ? | ? | ? | 57.4 | 24.2 | FESEM | FESEM Supra 35VP | ? | ? | ? | ? | ? | ? | ? | ? | ? | ? | ? | ? | ? | ? | ? | ? | ? | 0.2 | mg/mL | ? | ? | 24 | ? | Agar | Escherichia coli | ? | 1.6 | ? | mm | ZOI | No | No | No | No | No | No | No | No | No | No | No | No | No | No | No | No | No
Syafiuddin et al 2018; Novel Weed-Extracted Silver Nanoparticles and Their Antibacterial Appraisal against a Rare Bacterium from River and Sewage Treatment Plan; nanomaterials 8, 14 | Syafiuddin | 2018 | 10.3390/nano8010011 | phytosynthesis | multi | No | 25 | Dark | No | No | No | Mechanic | 100 | 24 | 200 | AgNO3 | QReC | ? | 15 | mM | C.hirta | plant | Organic | organic | C.hirta | plant | organic | organic | 5 | mg/ml | ? | ? | 100 | ml | 5 | mM | Precursor;Reducing | AB | no | no | no | ? | 2000 | mg/L | ? | EDX | SEM-EDX S-3400N, purchased from HITACHI and ICPOES 710 ICPOES No. my13270004, operated at a power of 1200 W with Argon flow rate of 15 L/min-1. | washed | ? | ? | ? | ? | ? | ? | ? | water | ? | 780 | ? | irregular | Field Emission Scanning Electron Microscopy (FESEM) | FESEM Supra 35VP, purchased from ZEISS, Oberkochen | ? | ? | ? | ? | ? | ? | ? | ? | ? | 57.4 | 24.2 | FESEM | FESEM Supra 35VP | ? | ? | ? | ? | ? | ? | ? | ? | ? | ? | ? | ? | ? | ? | ? | ? | ? | 0.2 | mg/mL | ? | ? | 24 | ? | Agar | Bacillus cereus | ? | 1.03 | ? | mm | ZOI | No | No | No | No | No | No | No | No | No | No | No | No | No | No | No | No | No
Syafiuddin et al 2018; Novel Weed-Extracted Silver Nanoparticles and Their Antibacterial Appraisal against a Rare Bacterium from River and Sewage Treatment Plan; nanomaterials 8, 14 | Syafiuddin | 2018 | 10.3390/nano8010011 | phytosynthesis | multi | No | 25 | Dark | No | No | No | Mechanic | 100 | 24 | 200 | AgNO3 | QReC | ? | 15 | mM | C.hirta | plant | Organic | organic | C.hirta | plant | organic | organic | 5 | mg/ml | ? | ? | 100 | ml | 5 | mM | Precursor;Reducing | AB | no | no | no | ? | 2000 | mg/L | ? | EDX | SEM-EDX S-3400N, purchased from HITACHI and ICPOES 710 ICPOES No. my13270004, operated at a power of 1200 W with Argon flow rate of 15 L/min-1. | washed | ? | ? | ? | ? | ? | ? | ? | water | ? | 780 | ? | irregular | Field Emission Scanning Electron Microscopy (FESEM) | FESEM Supra 35VP, purchased from ZEISS, Oberkochen | ? | ? | ? | ? | ? | ? | ? | ? | ? | 57.4 | 24.2 | FESEM | FESEM Supra 35VP | ? | ? | ? | ? | ? | ? | ? | ? | ? | ? | ? | ? | ? | ? | ? | ? | ? | 0.2 | mg/mL | ? | ? | 24 | ? | Agar | Clostridiumhaemolyticum | UDIN2 | 1.06 | ? | mm | ZOI | No | No | No | No | No | No | No | No | No | No | No | No | No | No | No | No | No
Syafiuddin et al 2018; Novel Weed-Extracted Silver Nanoparticles and Their Antibacterial Appraisal against a Rare Bacterium from River and Sewage Treatment Plan; nanomaterials 8, 14 | Syafiuddin | 2018 | 10.3390/nano8010011 | phytosynthesis | multi | No | 25 | Dark | No | No | No | Mechanic | 100 | 24 | 200 | AgNO3 | QReC | ? | 15 | mM | C.hirta | plant | Organic | organic | C.hirta | plant | organic | organic | 5 | mg/ml | ? | ? | 100 | ml | 5 | mM | Precursor;Reducing | AB | no | no | no | ? | 2000 | mg/L | ? | EDX | SEM-EDX S-3400N, purchased from HITACHI and ICPOES 710 ICPOES No. my13270004, operated at a power of 1200 W with Argon flow rate of 15 L/min-1. | washed | ? | ? | ? | ? | ? | ? | ? | water | ? | 780 | ? | irregular | Field Emission Scanning Electron Microscopy (FESEM) | FESEM Supra 35VP, purchased from ZEISS, Oberkochen | ? | ? | ? | ? | ? | ? | ? | ? | ? | 57.4 | 24.2 | FESEM | FESEM Supra 35VP | ? | ? | ? | ? | ? | ? | ? | ? | ? | ? | ? | ? | ? | ? | ? | ? | ? | 0.2 | mg/mL | ? | ? | 24 | ? | Agar | Clostridiumhaemolyticum | UDIN3 | 1.27 | ? | mm | ZOI | No | No | No | No | No | No | No | No | No | No | No | No | No | No | No | No | No
Syafiuddin et al 2018; Novel Weed-Extracted Silver Nanoparticles and Their Antibacterial Appraisal against a Rare Bacterium from River and Sewage Treatment Plan; nanomaterials 8, 14 | Syafiuddin | 2018 | 10.3390/nano8010011 | phytosynthesis | multi | No | 25 | Dark | No | No | No | Mechanic | 100 | 24 | 200 | AgNO3 | QReC | ? | 15 | mM | C.hirta | plant | Organic | organic | C.hirta | plant | organic | organic | 5 | mg/ml | ? | ? | 100 | ml | 5 | mM | Precursor;Reducing | AB | no | no | no | ? | 2000 | mg/L | ? | EDX | SEM-EDX S-3400N, purchased from HITACHI and ICPOES 710 ICPOES No. my13270004, operated at a power of 1200 W with Argon flow rate of 15 L/min-1. | washed | ? | ? | ? | ? | ? | ? | ? | water | ? | 780 | ? | irregular | Field Emission Scanning Electron Microscopy (FESEM) | FESEM Supra 35VP, purchased from ZEISS, Oberkochen | ? | ? | ? | ? | ? | ? | ? | ? | ? | 57.4 | 24.2 | FESEM | FESEM Supra 35VP | ? | ? | ? | ? | ? | ? | ? | ? | ? | ? | ? | ? | ? | ? | ? | ? | ? | 0.2 | mg/mL | ? | ? | 24 | ? | Agar | Clostridiumhaemolyticum | UDIN6 | 1.33 | ? | mm | ZOI | No | No | No | No | No | No | No | No | No | No | No | No | No | No | No | No | No
Syafiuddin et al 2018; Novel Weed-Extracted Silver Nanoparticles and Their Antibacterial Appraisal against a Rare Bacterium from River and Sewage Treatment Plan; nanomaterials 8, 9 | Syafiuddin | 2018 | 10.3390/nano8010009 | phytosynthesis | multi | No | 25 | Dark | No | No | No | Mechanic | 100 | 24 | 200 | AgNO3 | QReC | ? | 15 | mM | C.rotundus | plant | Organic | organic | C.rotundus | plant | organic | organic | 5 | mg/ml | ? | ? | 100 | ml | 5 | mM | Precursor;Reducing | AB | no | no | no | ? | 2000 | mg/L | ? | EDX | SEM-EDX S-3400N, purchased from HITACHI and ICPOES 710 ICPOES No. my13270004, operated at a power of 1200 W with Argon flow rate of 15 L/min-1. | washed | ? | ? | ? | ? | ? | ? | ? | water | ? | 446 | ? | spherical | Field Emission Scanning Electron Microscopy (FESEM) | FESEM Supra 35VP, purchased from ZEISS, Oberkochen | ? | ? | ? | ? | ? | ? | ? | ? | ? | 20.5 | 9.6 | FESEM | FESEM Supra 35VP | ? | ? | ? | ? | ? | ? | ? | ? | ? | ? | ? | ? | ? | ? | ? | ? | ? | 0.2 | mg/mL | ? | ? | 24 | ? | Agar | Clostridiumhaemolyticum | UDIN1 | 9 | ? | mm | ZOI | No | No | No | No | No | No | No | No | No | No | No | No | No | No | No | No | No
Tag et al 2021; Biosynthesis of silver nanoparticles using Haloferax sp. NRS1: image analysis, characterization, in vitro thrombolysis and cytotoxicity; AMB Expr. 11, 75 | Tag | 2021 | https://doi.org/10.1186/s13568-021-01235-3 | biosynthesis | multi | Heating | 37 | No | No | No | No | Mechanic | 110 | 168 | ? | AgNO3 | ? | ? | 0.5 | mM | Haloferax sp. NRS1 | bacterial extract | Organic | organic | Haloferax sp. NRS1 | bacterial extract | organic | organic | ? | ? | ? | ? | ? | ? | ? | ? | reducing;precursor | BA | no | no | no | ? | ? | ? | ? | ? | ? | washed | ? | ? | ? | ? | ? | ? | ? | water | ? | 458 | ? | Spherical | TEM | TEM HF-3300- Hitachi High-Tech | ? | ? | ? | ? | ? | -25.5 | 3.15 | ELS | Zeta sizer, Malvern | 24.96 | 1.65 | TEM | TEM HF-3300 Hitachi | ? | ? | ? | ? | ? | ? | ? | ? | ? | ? | ? | ? | ? | ? | ? | ? | ? | No | No | No | No | No | No | No | No | No | No | No | No | No | 0.003125 | mg/mL | 1 | in vitro | Blood | ? | red blood cells | ? | ? | ? | hemolysis assay | ? | 100 | ? | ? | No | No
Tag et al 2021; Biosynthesis of silver nanoparticles using Haloferax sp. NRS1: image analysis, characterization, in vitro thrombolysis and cytotoxicity; AMB Expr. 11, 75 | Tag | 2021 | https://doi.org/10.1186/s13568-021-01235-3 | biosynthesis | multi | Heating | 37 | No | No | No | No | Mechanic | 110 | 168 | ? | AgNO3 | ? | ? | 0.5 | mM | Haloferax sp. NRS1 | bacterial extract | Organic | organic | Haloferax sp. NRS2 | bacterial extract | organic | organic | ? | ? | ? | ? | ? | ? | ? | ? | reducing;precursor | BA | no | no | no | ? | ? | ? | ? | ? | ? | washed | ? | ? | ? | ? | ? | ? | ? | water | ? | 458 | ? | Spherical | TEM | TEM HF-3300- Hitachi High-Tech | ? | ? | ? | ? | ? | -25.5 | 3.15 | ELS | Zeta sizer, Malvern | 24.96 | 1.65 | TEM | TEM HF-3300 Hitachi | ? | ? | ? | ? | ? | ? | ? | ? | ? | ? | ? | ? | ? | ? | ? | ? | ? | No | No | No | No | No | No | No | No | No | No | No | No | No | 0.00625 | mg/mL | 1 | in vitro | Blood | ? | red blood cells | ? | ? | ? | hemolysis assay | ? | 100 | ? | ? | No | No
Tag et al 2021; Biosynthesis of silver nanoparticles using Haloferax sp. NRS1: image analysis, characterization, in vitro thrombolysis and cytotoxicity; AMB Expr. 11, 75 | Tag | 2021 | https://doi.org/10.1186/s13568-021-01235-3 | biosynthesis | multi | Heating | 37 | No | No | No | No | Mechanic | 110 | 168 | ? | AgNO3 | ? | ? | 0.5 | mM | Haloferax sp. NRS1 | bacterial extract | Organic | organic | Haloferax sp. NRS2 | bacterial extract | organic | organic | ? | ? | ? | ? | ? | ? | ? | ? | reducing;precursor | BA | no | no | no | ? | ? | ? | ? | ? | ? | washed | ? | ? | ? | ? | ? | ? | ? | water | ? | 458 | ? | Spherical | TEM | TEM HF-3300- Hitachi High-Tech | ? | ? | ? | ? | ? | -25.5 | 3.15 | ELS | Zeta sizer, Malvern | 24.96 | 1.65 | TEM | TEM HF-3300 Hitachi | ? | ? | ? | ? | ? | ? | ? | ? | ? | ? | ? | ? | ? | ? | ? | ? | ? | No | No | No | No | No | No | No | No | No | No | No | No | No | 0.0125 | mg/mL | 1 | in vitro | Blood | ? | red blood cells | ? | ? | ? | hemolysis assay | ? | 100 | ? | ? | No | No
Tag et al 2021; Biosynthesis of silver nanoparticles using Haloferax sp. NRS1: image analysis, characterization, in vitro thrombolysis and cytotoxicity; AMB Expr. 11, 75 | Tag | 2021 | https://doi.org/10.1186/s13568-021-01235-3 | biosynthesis | multi | Heating | 37 | No | No | No | No | Mechanic | 110 | 168 | ? | AgNO3 | ? | ? | 0.5 | mM | Haloferax sp. NRS1 | bacterial extract | Organic | organic | Haloferax sp. NRS2 | bacterial extract | organic | organic | ? | ? | ? | ? | ? | ? | ? | ? | reducing;precursor | BA | no | no | no | ? | ? | ? | ? | ? | ? | washed | ? | ? | ? | ? | ? | ? | ? | water | ? | 458 | ? | Spherical | TEM | TEM HF-3300- Hitachi High-Tech | ? | ? | ? | ? | ? | -25.5 | 3.15 | ELS | Zeta sizer, Malvern | 24.96 | 1.65 | TEM | TEM HF-3300 Hitachi | ? | ? | ? | ? | ? | ? | ? | ? | ? | ? | ? | ? | ? | ? | ? | ? | ? | No | No | No | No | No | No | No | No | No | No | No | No | No | 0.025 | mg/mL | 1 | in vitro | Blood | ? | red blood cells | ? | ? | ? | hemolysis assay | ? | 100 | ? | ? | No | No
Tag et al 2021; Biosynthesis of silver nanoparticles using Haloferax sp. NRS1: image analysis, characterization, in vitro thrombolysis and cytotoxicity; AMB Expr. 11, 75 | Tag | 2021 | https://doi.org/10.1186/s13568-021-01235-3 | biosynthesis | multi | Heating | 37 | No | No | No | No | Mechanic | 110 | 168 | ? | AgNO3 | ? | ? | 0.5 | mM | Haloferax sp. NRS1 | bacterial extract | Organic | organic | Haloferax sp. NRS2 | bacterial extract | organic | organic | ? | ? | ? | ? | ? | ? | ? | ? | reducing;precursor | BA | no | no | no | ? | ? | ? | ? | ? | ? | washed | ? | ? | ? | ? | ? | ? | ? | water | ? | 458 | ? | Spherical | TEM | TEM HF-3300- Hitachi High-Tech | ? | ? | ? | ? | ? | -25.5 | 3.15 | ELS | Zeta sizer, Malvern | 24.96 | 1.65 | TEM | TEM HF-3300 Hitachi | ? | ? | ? | ? | ? | ? | ? | ? | ? | ? | ? | ? | ? | ? | ? | ? | ? | No | No | No | No | No | No | No | No | No | No | No | No | No | 0.05 | mg/mL | 1 | in vitro | Blood | ? | red blood cells | ? | ? | ? | hemolysis assay | ? | 100 | ? | ? | No | No
Tag et al 2021; Biosynthesis of silver nanoparticles using Haloferax sp. NRS1: image analysis, characterization, in vitro thrombolysis and cytotoxicity; AMB Expr. 11, 75 | Tag | 2021 | https://doi.org/10.1186/s13568-021-01235-3 | biosynthesis | multi | Heating | 37 | No | No | No | No | Mechanic | 110 | 168 | ? | AgNO3 | ? | ? | 0.5 | mM | Haloferax sp. NRS1 | bacterial extract | Organic | organic | Haloferax sp. NRS2 | bacterial extract | organic | organic | ? | ? | ? | ? | ? | ? | ? | ? | reducing;precursor | BA | no | no | no | ? | ? | ? | ? | ? | ? | washed | ? | ? | ? | ? | ? | ? | ? | water | ? | 458 | ? | Spherical | TEM | TEM HF-3300- Hitachi High-Tech | ? | ? | ? | ? | ? | -25.5 | 3.15 | ELS | Zeta sizer, Malvern | 24.96 | 1.65 | TEM | TEM HF-3300 Hitachi | ? | ? | ? | ? | ? | ? | ? | ? | ? | ? | ? | ? | ? | ? | ? | ? | ? | No | No | No | No | No | No | No | No | No | No | No | No | No | 0.1 | mg/mL | 1 | in vitro | Blood | ? | red blood cells | ? | ? | ? | hemolysis assay | ? | 98 | ? | ? | No | No
Tag et al 2021; Biosynthesis of silver nanoparticles using Haloferax sp. NRS1: image analysis, characterization, in vitro thrombolysis and cytotoxicity; AMB Expr. 11, 76 | Tag | 2021 | https://doi.org/10.1186/s13568-021-01235-3 | biosynthesis | multi | Heating | 37 | No | No | No | No | Mechanic | 110 | 168 | ? | AgNO3 | ? | ? | 0.5 | mM | Haloferax sp. NRS2 | bacterial extract | Organic | organic | Haloferax sp. NRS2 | bacterial extract | organic | organic | ? | ? | ? | ? | ? | ? | ? | ? | reducing;precursor | BA | no | no | no | ? | ? | ? | ? | ? | ? | washed | ? | ? | ? | ? | ? | ? | ? | water | ? | 458 | ? | Spherical | TEM | TEM HF-3300- Hitachi High-Tech | ? | ? | ? | ? | ? | -25.5 | 3.15 | ELS | Zeta sizer, Malvern | 24.96 | 1.65 | TEM | TEM HF-3300 Hitachi | ? | ? | ? | ? | ? | ? | ? | ? | ? | ? | ? | ? | ? | ? | ? | ? | ? | No | No | No | No | No | No | No | No | No | No | No | No | No | No | No | No | No | No | No | No | No | No | No | No | No | No | No | No | No | No
Tag et al 2021; Biosynthesis of silver nanoparticles using Haloferax sp. NRS1: image analysis, characterization, in vitro thrombolysis and cytotoxicity; AMB Expr. 11, 77 | Tag | 2021 | https://doi.org/10.1186/s13568-021-01235-3 | biosynthesis | multi | Heating | 37 | No | No | No | No | Mechanic | 110 | 168 | ? | AgNO3 | ? | ? | 0.5 | mM | Haloferax sp. NRS3 | bacterial extract | Organic | organic | Haloferax sp. NRS3 | bacterial extract | organic | organic | ? | ? | ? | ? | ? | ? | ? | ? | reducing;precursor | BA | no | no | no | ? | ? | ? | ? | ? | ? | washed | ? | ? | ? | ? | ? | ? | ? | water | ? | 458 | ? | Spherical | TEM | TEM HF-3300- Hitachi High-Tech | ? | ? | ? | ? | ? | -25.5 | 3.15 | ELS | Zeta sizer, Malvern | 24.96 | 1.65 | TEM | TEM HF-3300 Hitachi | ? | ? | ? | ? | ? | ? | ? | ? | ? | ? | ? | ? | ? | ? | ? | ? | ? | No | No | No | No | No | No | No | No | No | No | No | No | No | No | No | No | No | No | No | No | No | No | No | No | No | No | No | No | No | No
Tanase et al 2019; Antibacterial and Antioxidant Potential of Silver Nanoparticles Biosynthesized Using the Spruce Bark Extract; Nanomaterials 9, 1541 | Tanase | 2019 | 10.3390/nano9111541 | biosynthesis | multi | sonication | 60 | No | No | No | No | No | 0 | 3 | 100 | AgNO3 | Sigma Aldrich | ? | 1 | mM | Picea abies L. stem bark extract | cell extract | Organic | organic | Picea abies L. stem bark extract | cell extract | organic | organic | 1 | mg/ml | ? | ? | 10 | ml | 1 | mM | Precursor;Reducing | AB | no | no | no | ? | ? | ? | ? | ? | ? | No | No | No | No | No | No | No | No | water | ? | 461 | ? | spherical;polygonal | TEM | JEOL 100 U TEM microscope Japan Electron Optics Laboratory at 100 kV | ? | ? | ? | 4 | ? | ? | ? | ? | ? | 148.64 | 11.41 | TEM | TEM JEOL 2100 | ? | ? | ? | ? | ? | ? | ? | ? | ? | ? | ? | ? | ? | ? | ? | ? | ? | 0.001 | mL | ? | ? | ? | ? | Agar | Escherichia coli | ATCC 10539 | 2.73 | ? | mg/mL | MIC | No | No | No | No | No | No | No | No | No | No | No | No | No | No | No | No | No
Tanase et al 2019; Antibacterial and Antioxidant Potential of Silver Nanoparticles Biosynthesized Using the Spruce Bark Extract; Nanomaterials 9, 1542 | Tanase | 2019 | 10.3390/nano9111541 | biosynthesis | multi | sonication | 60 | No | No | No | No | No | 0 | 3 | 100 | AgNO3 | Sigma Aldrich | ? | 1 | mM | Picea abies L. stem bark extract | cell extract | Organic | organic | Picea abies L. stem bark extract | cell extract | organic | organic | 1 | mg/ml | ? | ? | 10 | ml | 1 | mM | Precursor;Reducing | AB | no | no | no | ? | ? | ? | ? | ? | ? | No | No | No | No | No | No | No | No | water | ? | 461 | ? | Spherical | TEM | JEOL 100 U TEM microscope Japan Electron Optics Laboratory at 100 kV | ? | ? | ? | 9 | ? | ? | ? | ? | ? | 75.91 | 2.77 | TEM | TEM JEOL 2100 | ? | ? | ? | ? | ? | ? | ? | ? | ? | ? | ? | ? | ? | ? | ? | ? | ? | 0.001 | mL | ? | ? | ? | ? | Agar | Staphylococcus aureus | ? | 1.36 | ? | mg/mL | MIC | No | No | No | No | No | No | No | No | No | No | No | No | No | No | No | No | No
Tanase et al 2019; Antibacterial and Antioxidant Potential of Silver Nanoparticles Biosynthesized Using the Spruce Bark Extract; Nanomaterials 9, 1542 | Tanase | 2019 | 10.3390/nano9111541 | biosynthesis | multi | sonication | 60 | No | No | No | No | No | 0 | 3 | 100 | AgNO3 | Sigma Aldrich | ? | 1 | mM | Picea abies L. stem bark extract | cell extract | Organic | organic | Picea abies L. stem bark extract | cell extract | organic | organic | 1 | mg/ml | ? | ? | 10 | ml | 1 | mM | Precursor;Reducing | AB | no | no | no | ? | ? | ? | ? | ? | ? | No | No | No | No | No | No | No | No | ? | ? | ? | ? | ? | ? | ? | ? | ? | ? | ? | ? | ? | ? | ? | ? | ? | ? | ? | ? | ? | ? | ? | ? | ? | ? | ? | ? | ? | ? | ? | ? | ? | ? | ? | ? | ? | 0.001 | mL | ? | ? | ? | ? | Agar | Multidrug resistant Staphylococcus aureus | ? | 1.13 | ? | mg/mL | MIC | No | No | No | No | No | No | No | No | No | No | No | No | No | No | No | No | No
Tanase et al 2019; Antibacterial and Antioxidant Potential of Silver Nanoparticles Biosynthesized Using the Spruce Bark Extract; Nanomaterials 9, 1542 | Tanase | 2019 | 10.3390/nano9111541 | biosynthesis | multi | sonication | 60 | No | No | No | No | No | 0 | 3 | 100 | AgNO3 | Sigma Aldrich | ? | 1 | mM | Picea abies L. stem bark extract | cell extract | Organic | organic | Picea abies L. stem bark extract | cell extract | organic | organic | 1 | mg/ml | ? | ? | 10 | ml | 1 | mM | Precursor;Reducing | AB | no | no | no | ? | ? | ? | ? | ? | ? | No | No | No | No | No | No | No | No | ? | ? | ? | ? | ? | ? | ? | ? | ? | ? | ? | ? | ? | ? | ? | ? | ? | ? | ? | ? | ? | ? | ? | ? | ? | ? | ? | ? | ? | ? | ? | ? | ? | ? | ? | ? | ? | 0.001 | mL | ? | ? | ? | ? | Agar | Klebsiella pneumoniae | ? | 1.73 | ? | mg/mL | MIC | No | No | No | No | No | No | No | No | No | No | No | No | No | No | No | No | No
Tanase et al 2019; Antibacterial and Antioxidant Potential of Silver Nanoparticles Biosynthesized Using the Spruce Bark Extract; Nanomaterials 9, 1542 | Tanase | 2019 | 10.3390/nano9111541 | biosynthesis | multi | sonication | 60 | No | No | No | No | No | 0 | 3 | 100 | AgNO3 | Sigma Aldrich | ? | 1 | mM | Picea abies L. stem bark extract | cell extract | Organic | organic | Picea abies L. stem bark extract | cell extract | organic | organic | 1 | mg/ml | ? | ? | 10 | ml | 1 | mM | Precursor;Reducing | AB | no | no | no | ? | ? | ? | ? | ? | ? | No | No | No | No | No | No | No | No | ? | ? | ? | ? | ? | ? | ? | ? | ? | ? | ? | ? | ? | ? | ? | ? | ? | ? | ? | ? | ? | ? | ? | ? | ? | ? | ? | ? | ? | ? | ? | ? | ? | ? | ? | ? | ? | 0.001 | mL | ? | ? | ? | ? | Agar | Pseudomonas aeruginosa | ? | 2.73 | ? | mg/mL | MIC | No | No | No | No | No | No | No | No | No | No | No | No | No | No | No | No | No
Tang et al 2015; Functionalization of bamboo pulp fabrics with noble metal nanoparticles; Dyes and Pigments 113 (2015) 289e298 | Tang | 2015 | http://dx.doi.org/10.1016/j.dyepig.2014.08.015 | phytosynthesis | multi | Heating | 80 | No | No | No | No | No | 0 | 2.25 | ? | AgNO3 | Sigma Aldrich | ? | 0.05 | mM | ? | ? | ? | ? | ? | ? | ? | ? | ? | ? | ? | ? | ? | ? | ? | ? | Precursor | A | no | no | no | ? | 220 | mg/L | ? | ? | ? | Dried | ? | ? | ? | ? | 20 | ? | ? | water | ? | 425 | ? | Spherical | SEM | Supra 55 VP field emission SEM. | ? | ? | ? | ? | ? | ? | ? | ? | ? | ? | ? | ? | ? | ? | ? | ? | ? | ? | ? | ? | ? | ? | ? | ? | ? | ? | ? | ? | ? | ? | ? | ? | ? | ? | 18 | ? | Agar | Escherichia coli | ATCC 11229 | ? | ? | ? | ? | No | No | No | No | No | No | No | No | No | No | No | No | No | No | No | No | No
Tang et al 2015; Functionalization of bamboo pulp fabrics with noble metal nanoparticles; Dyes and Pigments 113 (2015) 289e298 | Tang | 2015 | http://dx.doi.org/10.1016/j.dyepig.2014.08.015 | phytosynthesis | multi | Heating | 80 | No | No | No | No | No | 0 | 2.25 | ? | AgNO3 | Sigma Aldrich | ? | 0.1 | mM | ? | ? | ? | ? | ? | ? | ? | ? | ? | ? | ? | ? | ? | ? | ? | ? | Precursor | A | no | no | no | ? | 450 | mg/L | ? | ? | ? | Dried | ? | ? | ? | ? | 20 | ? | ? | water | ? | 425 | ? | Spherical | SEM | Supra 55 VP field emission SEM. | ? | ? | ? | ? | ? | ? | ? | ? | ? | ? | ? | ? | ? | ? | ? | ? | ? | ? | ? | ? | ? | ? | ? | ? | ? | ? | ? | ? | ? | ? | ? | ? | ? | ? | 18 | ? | Agar | Escherichia coli | ATCC 11229 | ? | ? | ? | ? | No | No | No | No | No | No | No | No | No | No | No | No | No | No | No | No | No
Tang et al 2015; Functionalization of bamboo pulp fabrics with noble metal nanoparticles; Dyes and Pigments 113 (2015) 289e298 | Tang | 2015 | http://dx.doi.org/10.1016/j.dyepig.2014.08.015 | phytosynthesis | multi | Heating | 80 | No | No | No | No | No | 0 | 2.25 | ? | AgNO3 | Sigma Aldrich | ? | 0.2 | mM | ? | ? | ? | ? | ? | ? | ? | ? | ? | ? | ? | ? | ? | ? | ? | ? | Precursor | A | no | no | no | ? | 1001 | mg/L | ? | ? | ? | Dried | ? | ? | ? | ? | 20 | ? | ? | water | ? | 425 | ? | Spherical | SEM | Supra 55 VP field emission SEM. | ? | ? | ? | ? | ? | ? | ? | ? | ? | ? | ? | ? | ? | ? | ? | ? | ? | ? | ? | ? | ? | ? | ? | ? | ? | ? | ? | ? | ? | ? | ? | ? | ? | ? | 18 | ? | Agar | Escherichia coli | ATCC 11229 | ? | ? | ? | ? | No | No | No | No | No | No | No | No | No | No | No | No | No | No | No | No | No
Tang et al 2015; Functionalization of bamboo pulp fabrics with noble metal nanoparticles; Dyes and Pigments 113 (2015) 289e298 | Tang | 2015 | http://dx.doi.org/10.1016/j.dyepig.2014.08.015 | phytosynthesis | multi | Heating | 80 | No | No | No | No | No | 0 | 2.25 | ? | AgNO3 | Sigma Aldrich | ? | 0.3 | mM | ? | ? | ? | ? | ? | ? | ? | ? | ? | ? | ? | ? | ? | ? | ? | ? | Precursor | A | no | no | no | ? | 1760 | mg/L | ? | ? | ? | Dried | ? | ? | ? | ? | 20 | ? | ? | water | ? | 425 | ? | Spherical | SEM | Supra 55 VP field emission SEM. | ? | ? | ? | ? | ? | ? | ? | ? | ? | ? | ? | ? | ? | ? | ? | ? | ? | ? | ? | ? | ? | ? | ? | ? | ? | ? | ? | ? | ? | ? | ? | ? | ? | ? | 18 | ? | Agar | Escherichia coli | ATCC 11229 | ? | ? | ? | ? | No | No | No | No | No | No | No | No | No | No | No | No | No | No | No | No | No
Tang et al 2015; Functionalization of bamboo pulp fabrics with noble metal nanoparticles; Dyes and Pigments 113 (2015) 289e298 | Tang | 2015 | http://dx.doi.org/10.1016/j.dyepig.2014.08.015 | phytosynthesis | multi | Heating | 80 | No | No | No | No | No | 0 | 2.25 | ? | AgNO3 | Sigma Aldrich | ? | 0.4 | mM | ? | ? | ? | ? | ? | ? | ? | ? | ? | ? | ? | ? | ? | ? | ? | ? | Precursor | A | no | no | no | ? | 2400 | mg/L | ? | ? | ? | Dried | ? | ? | ? | ? | 20 | ? | ? | water | ? | 425 | ? | Spherical | SEM | Supra 55 VP field emission SEM. | ? | ? | ? | ? | ? | ? | ? | ? | ? | ? | ? | ? | ? | ? | ? | ? | ? | ? | ? | ? | ? | ? | ? | ? | ? | ? | ? | ? | ? | ? | ? | ? | ? | ? | 18 | ? | Agar | Escherichia coli | ATCC 11229 | ? | ? | ? | ? | No | No | No | No | No | No | No | No | No | No | No | No | No | No | No | No | No
Thaer et al 2022; Biosynthesis of Silver Nanoparticles by Polysaccharide of Leucaena leucocephala Seeds and Their Anticancer, Antifungal Properties and as Preservative of Composite Milk Sample; Journal of Nanomaterials Volume 2022, Article ID 7490221, 16 pages | Thaer | 2022 | https://doi.org/10.1155/2022/7490221 | phytosynthesis | single | Heating | 60 | No | No | No | No | Magnetic | ? | 36 | 300 | AgNO3 | Sigma Aldrich | ? | 0.1 | mM | water-soluble polysaccharides extracted from the Leucaena leucocephala seeds | plant | Organic | organic | water-soluble polysaccharides extracted from the Leucaena leucocephala seeds | plant | organic | organic | 0.17 | mg/ml | ? | ? | 100 | ml | 0.17 | mM | Precursor;Reducing | AB | no | no | no | ? | ? | ? | C, Fe, O, Cl, | EDX | JEOL JSM-6510LV scanning electron microscopy (SEM) operating at an electron accelerating voltage of 30kV. | Washing;Dried | Centrifugation | 12000 | rpm | 20 | ? | ? | ? | water | ? | 448 | ? | Spherical | TEM | TEM, Model JEM 2100LV, JOEL | ? | ? | ? | ? | ? | -14.2 | 4.14 | ELS | Zeta sizer, Malvern | 14 | ? | TEM | TEM JEOL | ? | ? | ? | ? | ? | ? | ? | ? | ? | ? | ? | ? | ? | ? | ? | ? | ? | No | No | No | No | No | No | No | No | No | No | No | No | No | No | No | No | No | No | No | No | No | No | No | No | No | No | No | No | No | No
Thaer et al 2022; Biosynthesis of Silver Nanoparticles by Polysaccharide of Leucaena leucocephala Seeds and Their Anticancer, Antifungal Properties and as Preservative of Composite Milk Sample; Journal of Nanomaterials Volume 2022, Article ID 7490221, 16 pages | Thaer | 2022 | https://doi.org/10.1155/2022/7490221 | phytosynthesis | single | Heating | 60 | No | No | No | No | Magnetic | ? | 36 | 300 | AgNO3 | Sigma Aldrich | ? | 0.1 | mM | water-soluble polysaccharides extracted from the Leucaena leucocephala seeds | plant | Organic | organic | water-soluble polysaccharides extracted from the Leucaena leucocephala seeds | plant | organic | organic | 0.17 | mg/ml | ? | ? | 100 | ml | 0.17 | mM | Precursor;Reducing | AB | no | no | no | ? | ? | ? | C, Fe, O, Cl, | EDX | JEOL JSM-6510LV scanning electron microscopy (SEM) operating at an electron accelerating voltage of 30kV. | Washing;Dried | Centrifugation | 12000 | rpm | 20 | ? | ? | ? | water | ? | 448 | ? | Spherical | TEM | TEM, Model JEM 2100LV, JOEL | ? | ? | ? | ? | ? | -14.2 | 4.14 | ELS | Zeta sizer, Malvern | 14 | ? | TEM | TEM JEOL | ? | ? | ? | ? | ? | ? | ? | ? | ? | ? | ? | ? | ? | ? | ? | ? | ? | No | No | No | No | No | No | No | No | No | No | No | No | No | No | No | No | No | No | No | No | No | No | No | No | No | No | No | No | Dose | METRIC
Thaer et al 2022; Biosynthesis of Silver Nanoparticles by Polysaccharide of Leucaena leucocephala Seeds and Their Anticancer, Antifungal Properties and as Preservative of Composite Milk Sample; Journal of Nanomaterials Volume 2022, Article ID 7490221, 16 pages | Thaer | 2022 | https://doi.org/10.1155/2022/7490221 | phytosynthesis | single | Heating | 60 | No | No | No | No | Magnetic | ? | 36 | 300 | AgNO3 | Sigma Aldrich | ? | 0.1 | mM | water-soluble polysaccharides extracted from the Leucaena leucocephala seeds | plant | Organic | organic | water-soluble polysaccharides extracted from the Leucaena leucocephala seeds | plant | organic | organic | 0.17 | mg/ml | ? | ? | 100 | ml | 0.17 | mM | Precursor;Reducing | AB | no | no | no | ? | ? | ? | C, Fe, O, Cl, | EDX | JEOL JSM-6510LV scanning electron microscopy (SEM) operating at an electron accelerating voltage of 30kV. | Washing;Dried | Centrifugation | 12000 | rpm | 20 | ? | ? | ? | water | ? | 448 | ? | Spherical | TEM | TEM, Model JEM 2100LV, JOEL | ? | ? | ? | ? | ? | -14.2 | 4.14 | ELS | Zeta sizer, Malvern | 14 | ? | TEM | TEM JEOL | ? | ? | ? | ? | ? | ? | ? | ? | ? | ? | ? | ? | ? | ? | ? | ? | ? | No | No | No | No | No | No | No | No | No | No | No | No | No | No | No | No | No | No | No | No | No | No | No | No | No | No | No | No | 6.25 | ug/mL
Thaer et al 2022; Biosynthesis of Silver Nanoparticles by Polysaccharide of Leucaena leucocephala Seeds and Their Anticancer, Antifungal Properties and as Preservative of Composite Milk Sample; Journal of Nanomaterials Volume 2022, Article ID 7490221, 16 pages | Thaer | 2022 | https://doi.org/10.1155/2022/7490221 | phytosynthesis | single | Heating | 60 | No | No | No | No | Magnetic | ? | 36 | 300 | AgNO3 | Sigma Aldrich | ? | 0.1 | mM | water-soluble polysaccharides extracted from the Leucaena leucocephala seeds | plant | Organic | organic | water-soluble polysaccharides extracted from the Leucaena leucocephala seeds | plant | organic | organic | 0.17 | mg/ml | ? | ? | 100 | ml | 0.17 | mM | Precursor;Reducing | AB | no | no | no | ? | ? | ? | C, Fe, O, Cl, | EDX | JEOL JSM-6510LV scanning electron microscopy (SEM) operating at an electron accelerating voltage of 30kV. | Washing;Dried | Centrifugation | 12000 | rpm | 20 | ? | ? | ? | water | ? | 448 | ? | Spherical | TEM | TEM, Model JEM 2100LV, JOEL | ? | ? | ? | ? | ? | -14.2 | 4.14 | ELS | Zeta sizer, Malvern | 14 | ? | TEM | TEM JEOL | ? | ? | ? | ? | ? | ? | ? | ? | ? | ? | ? | ? | ? | ? | ? | ? | ? | No | No | No | No | No | No | No | No | No | No | No | No | No | No | No | No | No | No | No | No | No | No | No | No | No | No | No | No | 12.5 | ug/mL
Thaer et al 2022; Biosynthesis of Silver Nanoparticles by Polysaccharide of Leucaena leucocephala Seeds and Their Anticancer, Antifungal Properties and as Preservative of Composite Milk Sample; Journal of Nanomaterials Volume 2022, Article ID 7490221, 16 pages | Thaer | 2022 | https://doi.org/10.1155/2022/7490221 | phytosynthesis | single | Heating | 60 | No | No | No | No | Magnetic | ? | 36 | 300 | AgNO3 | Sigma Aldrich | ? | 0.1 | mM | water-soluble polysaccharides extracted from the Leucaena leucocephala seeds | plant | Organic | organic | water-soluble polysaccharides extracted from the Leucaena leucocephala seeds | plant | organic | organic | 0.17 | mg/ml | ? | ? | 100 | ml | 0.17 | mM | Precursor;Reducing | AB | no | no | no | ? | ? | ? | C, Fe, O, Cl, | EDX | JEOL JSM-6510LV scanning electron microscopy (SEM) operating at an electron accelerating voltage of 30kV. | Washing;Dried | Centrifugation | 12000 | rpm | 20 | ? | ? | ? | water | ? | 448 | ? | Spherical | TEM | TEM, Model JEM 2100LV, JOEL | ? | ? | ? | ? | ? | -14.2 | 4.14 | ELS | Zeta sizer, Malvern | 14 | ? | TEM | TEM JEOL | ? | ? | ? | ? | ? | ? | ? | ? | ? | ? | ? | ? | ? | ? | ? | ? | ? | No | No | No | No | No | No | No | No | No | No | No | No | No | No | No | No | No | No | No | No | No | No | No | No | No | No | No | No | 25 | ug/mL
Thaer et al 2022; Biosynthesis of Silver Nanoparticles by Polysaccharide of Leucaena leucocephala Seeds and Their Anticancer, Antifungal Properties and as Preservative of Composite Milk Sample; Journal of Nanomaterials Volume 2022, Article ID 7490221, 16 pages | Thaer | 2022 | https://doi.org/10.1155/2022/7490221 | phytosynthesis | single | Heating | 60 | No | No | No | No | Magnetic | ? | 36 | 300 | AgNO3 | Sigma Aldrich | ? | 0.1 | mM | water-soluble polysaccharides extracted from the Leucaena leucocephala seeds | plant | Organic | organic | water-soluble polysaccharides extracted from the Leucaena leucocephala seeds | plant | organic | organic | 0.17 | mg/ml | ? | ? | 100 | ml | 0.17 | mM | Precursor;Reducing | AB | no | no | no | ? | ? | ? | C, Fe, O, Cl, | EDX | JEOL JSM-6510LV scanning electron microscopy (SEM) operating at an electron accelerating voltage of 30kV. | Washing;Dried | Centrifugation | 12000 | rpm | 20 | ? | ? | ? | water | ? | 448 | ? | Spherical | TEM | TEM, Model JEM 2100LV, JOEL | ? | ? | ? | ? | ? | -14.2 | 4.14 | ELS | Zeta sizer, Malvern | 14 | ? | TEM | TEM JEOL | ? | ? | ? | ? | ? | ? | ? | ? | ? | ? | ? | ? | ? | ? | ? | ? | ? | No | No | No | No | No | No | No | No | No | No | No | No | No | No | No | No | No | No | No | No | No | No | No | No | No | No | No | No | 50 | ug/mL
Tomah et al 2020; Mycosynthesis of Silver Nanoparticles Using Screened Trichoderma Isolates and Their Antifungal Activity against Sclerotinia sclerotiorum; Nanomaterials 10, 1955 | Tomah | 2020 | 10.3390/nano10101955 | micosynthesis | single | No | 25 | Dark | No | No | No | Mechanic | 150 | 1 | 100 | AgNO3 | Sinopharm Chemical Reagent | ? | 1 | mM | Trichoderma Isolates | fungal extract | Organic | organic | Trichoderma Isolates | fungal extract | organic | organic | 1000 | mg/ml | ? | ? | ? | ? | 1000 | mM | Precursor;Reducing | AB | no | no | no | 28.85 | 769.3 | mg/L | O, N, C, S | EDX | X-MaxN 80 at 20 keV | Washing;Dried | Centrifugation | 20000 | rpm | 10 | ? | ? | ? | water | ? | 419 | ? | Spherical;Oval | TEM | JEM-1010 transmission electron microscope (TEM) JEOL | ? | ? | ? | 7 | ? | ? | ? | ? | ? | 27 | ? | TEM | JEM JEOL | ? | ? | ? | ? | ? | ? | ? | ? | ? | ? | ? | ? | ? | ? | ? | ? | ? | 0.05 | mg/mL | ? | ? | ? | ? | ? | Sclerotinia sclerotorium | ? | 66.7 | ? | % | ZOI | No | No | No | No | No | No | No | No | No | No | No | No | No | No | No | 100 | ug/mL
Tomah et al 2020; Mycosynthesis of Silver Nanoparticles Using Screened Trichoderma Isolates and Their Antifungal Activity against Sclerotinia sclerotiorum; Nanomaterials 10, 1956 | Tomah | 2020 | 10.3390/nano10101955 | micosynthesis | single | No | 25 | Dark | No | No | No | Mechanic | 150 | 24 | 100 | AgNO3 | Sinopharm Chemical Reagent | ? | 1 | mM | Trichoderma Isolates | fungal extract | Organic | organic | Trichoderma Isolates | fungal extract | organic | organic | 1000 | mg/ml | ? | ? | ? | ? | 1000 | mM | Precursor;Reducing | AB | no | no | no | 28.85 | 769.3 | mg/L | O, N, C, S | EDX | X-MaxN 80 at 20 keV | Washing;Dried | Centrifugation | 20000 | rpm | 10 | ? | ? | ? | water | ? | 419 | ? | Spherical;Oval | TEM | JEM-1010 transmission electron microscope (TEM) JEOL | ? | ? | ? | 7 | ? | ? | ? | ? | ? | 27 | ? | TEM | JEM JEOL | ? | ? | ? | ? | ? | ? | ? | ? | ? | ? | ? | ? | ? | ? | ? | ? | ? | 0.1 | mg/mL | ? | ? | ? | ? | ? | Sclerotinia sclerotorium | ? | 72.03 | ? | % | ZOI | No | No | No | No | No | No | No | No | No | No | No | No | No | No | No | No | No
Tomah et al 2020; Mycosynthesis of Silver Nanoparticles Using Screened Trichoderma Isolates and Their Antifungal Activity against Sclerotinia sclerotiorum; Nanomaterials 10, 1957 | Tomah | 2020 | 10.3390/nano10101955 | micosynthesis | single | No | 25 | Dark | No | No | No | Mechanic | 150 | 48 | 100 | AgNO3 | Sinopharm Chemical Reagent | ? | 1 | mM | Trichoderma Isolates | fungal extract | Organic | organic | Trichoderma Isolates | fungal extract | organic | organic | 1000 | mg/ml | ? | ? | ? | ? | 1000 | mM | Precursor;Reducing | AB | no | no | no | 28.85 | 769.3 | mg/L | O, N, C, S | EDX | X-MaxN 80 at 20 keV | Washing;Dried | Centrifugation | 20000 | rpm | 10 | ? | ? | ? | water | ? | 419 | ? | Spherical;Oval | TEM | JEM-1010 transmission electron microscope (TEM) JEOL | ? | ? | ? | 7 | ? | ? | ? | ? | ? | 27 | ? | TEM | JEM JEOL | ? | ? | ? | ? | ? | ? | ? | ? | ? | ? | ? | ? | ? | ? | ? | ? | ? | 0.15 | mg/mL | ? | ? | ? | ? | ? | Sclerotinia sclerotorium | ? | 82.75 | ? | % | ZOI | No | No | No | No | No | No | No | No | No | No | No | No | No | No | No | No | No
Tomah et al 2020; Mycosynthesis of Silver Nanoparticles Using Screened Trichoderma Isolates and Their Antifungal Activity against Sclerotinia sclerotiorum; Nanomaterials 10, 1958 | Tomah | 2020 | 10.3390/nano10101955 | micosynthesis | single | No | 25 | Dark | No | No | No | Mechanic | 150 | 72 | 100 | AgNO3 | Sinopharm Chemical Reagent | ? | 1 | mM | Trichoderma Isolates | fungal extract | Organic | organic | Trichoderma Isolates | fungal extract | organic | organic | 1000 | mg/ml | ? | ? | ? | ? | 1000 | mM | Precursor;Reducing | AB | no | no | no | 28.85 | 769.3 | mg/L | O, N, C, S | EDX | X-MaxN 80 at 20 keV | Washing;Dried | Centrifugation | 20000 | rpm | 10 | ? | ? | ? | water | ? | 419 | ? | Spherical;Oval | TEM | JEM-1010 transmission electron microscope (TEM) JEOL | ? | ? | ? | 7 | ? | ? | ? | ? | ? | 27 | ? | TEM | JEM JEOL | ? | ? | ? | ? | ? | ? | ? | ? | ? | ? | ? | ? | ? | ? | ? | ? | ? | 0.2 | mg/mL | ? | ? | ? | ? | ? | Sclerotinia sclerotorium | ? | 100 | ? | % | ZOI | No | No | No | No | No | No | No | No | No | No | No | No | No | No | No | No | No
Tomah et al 2020; Mycosynthesis of Silver Nanoparticles Using Screened Trichoderma Isolates and Their Antifungal Activity against Sclerotinia sclerotiorum; Nanomaterials 10, 1959 | Tomah | 2020 | 10.3390/nano10101955 | micosynthesis | single | No | 25 | Dark | No | No | No | Mechanic | 150 | 96 | 100 | AgNO3 | Sinopharm Chemical Reagent | ? | 1 | mM | Trichoderma Isolates | fungal extract | Organic | organic | Trichoderma Isolates | fungal extract | organic | organic | 1000 | mg/ml | ? | ? | ? | ? | 1000 | mM | Precursor;Reducing | AB | no | no | no | 28.85 | 769.3 | mg/L | O, N, C, S | EDX | X-MaxN 80 at 20 keV | Washing;Dried | Centrifugation | 20000 | rpm | 10 | ? | ? | ? | water | ? | 419 | ? | Spherical;Oval | TEM | JEM-1010 transmission electron microscope (TEM) JEOL | ? | ? | ? | 7 | ? | ? | ? | ? | ? | 27 | ? | TEM | JEM JEOL | ? | ? | ? | ? | ? | ? | ? | ? | ? | ? | ? | ? | ? | ? | ? | ? | ? | No | No | No | No | No | No | No | No | No | No | No | No | No | No | No | No | No | No | No | No | No | No | No | No | No | No | No | No | No | No
Tomah et al 2020; Mycosynthesis of Silver Nanoparticles Using Screened Trichoderma Isolates and Their Antifungal Activity against Sclerotinia sclerotiorum; Nanomaterials 10, 1960 | Tomah | 2020 | 10.3390/nano10101955 | micosynthesis | single | No | 25 | Dark | No | No | No | Mechanic | 150 | 120 | 100 | AgNO3 | Sinopharm Chemical Reagent | ? | 1 | mM | Trichoderma Isolates | fungal extract | Organic | organic | Trichoderma Isolates | fungal extract | organic | organic | 1000 | mg/ml | ? | ? | ? | ? | 1000 | mM | Precursor;Reducing | AB | no | no | no | 28.85 | 769.3 | mg/L | O, N, C, S | EDX | X-MaxN 80 at 20 keV | Washing;Dried | Centrifugation | 20000 | rpm | 10 | ? | ? | ? | water | ? | 419 | ? | Spherical;Oval | TEM | JEM-1010 transmission electron microscope (TEM) JEOL | ? | ? | ? | 7 | ? | ? | ? | ? | ? | 27 | ? | TEM | JEM JEOL | ? | ? | ? | ? | ? | ? | ? | ? | ? | ? | ? | ? | ? | ? | ? | ? | ? | No | No | No | No | No | No | No | No | No | No | No | No | No | No | No | No | No | No | No | No | No | No | No | No | No | No | No | No | No | No
Tyagi et al 2021; Ascorbic Acid and Polyphenols Mediated Green Synthesis of Silver Nanoparticles from Tagetes erecta L. Aqueous Leaf Extract and Studied Their Antioxidant Properties; Journal of Nanomaterials Volume 2021, Article ID 6515419, 9 pages | Tyagi | 2021 | https://doi.org/10.1155/2021/6515419 | phytosynthesis | single | No | 25 | Light | No | No | No | No | 0 | 0.5 | 100 | AgNO3 | Himedia | ? | 1 | mM | leaf extract Tagetes erecta L. | plant | Organic | organic | leaf extract Tagetes erecta L. | plant | organic | organic | 9 | mg/ml | ? | ? | 90 | ml | 9 | mM | Precursor;Reducing | AB | no | no | no | ? | ? | ? | ? | ? | ? | washed | Centrifugation | 10000 | rpm | 25 | ? | ? | ? | water | ? | 420 | ? | Spherical | TEM | ? | ? | ? | ? | 7.2 | ? | ? | ? | ? | ? | 22 | ? | TEM | ? | ? | ? | ? | ? | ? | ? | ? | ? | ? | ? | ? | ? | ? | ? | ? | ? | ? | No | No | No | No | No | No | No | No | No | No | No | No | No | No | No | No | No | No | No | No | No | No | No | No | No | No | No | No | No | No
Tyagi et al 2021; Ascorbic Acid and Polyphenols Mediated Green Synthesis of Silver Nanoparticles from Tagetes erecta L. Aqueous Leaf Extract and Studied Their Antioxidant Properties; Journal of Nanomaterials Volume 2021, Article ID 6515419, 9 pages | Tyagi | 2021 | https://doi.org/10.1155/2021/6515419 | phytosynthesis | single | No | 25 | Light | No | No | No | No | 0 | 0.5 | 100 | AgNO3 | Himedia | ? | 1 | mM | leaf extract Tagetes erecta L. | plant | Organic | organic | leaf extract Tagetes erecta L. | plant | organic | organic | 9 | mg/ml | ? | ? | 90 | ml | 9 | mM | Precursor;Reducing | AB | no | no | no | ? | ? | ? | ? | ? | ? | washed | Centrifugation | 10000 | rpm | 25 | ? | ? | ? | water | ? | 420 | ? | Spherical | TEM | ? | ? | ? | ? | 7.2 | ? | ? | ? | ? | ? | 22 | ? | TEM | ? | ? | ? | ? | ? | ? | ? | ? | ? | ? | ? | ? | ? | ? | ? | ? | ? | ? | No | No | No | No | No | No | No | No | No | No | No | No | No | No | No | No | No | No | No | No | No | No | No | No | No | No | No | No | Dose | METRIC
Tyagi et al 2021; Ascorbic Acid and Polyphenols Mediated Green Synthesis of Silver Nanoparticles from Tagetes erecta L. Aqueous Leaf Extract and Studied Their Antioxidant Properties; Journal of Nanomaterials Volume 2021, Article ID 6515419, 9 pages | Tyagi | 2021 | https://doi.org/10.1155/2021/6515419 | phytosynthesis | single | No | 25 | Light | No | No | No | No | 0 | 0.5 | 100 | AgNO3 | Himedia | ? | 1 | mM | leaf extract Tagetes erecta L. | plant | Organic | organic | leaf extract Tagetes erecta L. | plant | organic | organic | 9 | mg/ml | ? | ? | 90 | ml | 9 | mM | Precursor;Reducing | AB | no | no | no | ? | ? | ? | ? | ? | ? | washed | Centrifugation | 10000 | rpm | 25 | ? | ? | ? | water | ? | 420 | ? | Spherical | TEM | ? | ? | ? | ? | 7.2 | ? | ? | ? | ? | ? | 22 | ? | TEM | ? | ? | ? | ? | ? | ? | ? | ? | ? | ? | ? | ? | ? | ? | ? | ? | ? | ? | No | No | No | No | No | No | No | No | No | No | No | No | No | No | No | No | No | No | No | No | No | No | No | No | No | No | No | No | 200 | ug/mL
Tyagi et al 2021; Ascorbic Acid and Polyphenols Mediated Green Synthesis of Silver Nanoparticles from Tagetes erecta L. Aqueous Leaf Extract and Studied Their Antioxidant Properties; Journal of Nanomaterials Volume 2021, Article ID 6515419, 9 pages | Tyagi | 2021 | https://doi.org/10.1155/2021/6515419 | phytosynthesis | single | No | 25 | Light | No | No | No | No | 0 | 0.5 | 100 | AgNO3 | Himedia | ? | 1 | mM | leaf extract Tagetes erecta L. | plant | Organic | organic | leaf extract Tagetes erecta L. | plant | organic | organic | 9 | mg/ml | ? | ? | 90 | ml | 9 | mM | Precursor;Reducing | AB | no | no | no | ? | ? | ? | ? | ? | ? | washed | Centrifugation | 10000 | rpm | 25 | ? | ? | ? | water | ? | 420 | ? | Spherical | TEM | ? | ? | ? | ? | 7.2 | ? | ? | ? | ? | ? | 22 | ? | TEM | ? | ? | ? | ? | ? | ? | ? | ? | ? | ? | ? | ? | ? | ? | ? | ? | ? | ? | No | No | No | No | No | No | No | No | No | No | No | No | No | No | No | No | No | No | No | No | No | No | No | No | No | No | No | No | 400 | ug/mL
Tyavambiza et al 2021; The Antimicrobial and Anti-Inflammatory Effects of Silver Nanoparticles Synthesised from Cotyledon orbiculata Aqueous Extract; Nanomaterials 11, 1343 | Tyavambiza | 2021 | https://doi.org/10.3390/nano11051343 | phytosynthesis | single | No | 20 | Dark | No | No | No | Mechanic | ? | 2 | 6 | AgNO3 | ACE chemicals | 99 | 1 | mM | Cotyledon orbiculata Aqueous Extract | plant | Organic | organic | Cotyledon orbiculata Aqueous Extract | plant | organic | organic | 1.5 | mg/ml | ? | ? | ? | ? | 1.5 | mM | reducing;precursor | BA | no | no | no | ? | ? | ? | C, O, N, Si, S, Cu | EDX | ? | No | No | No | No | No | No | No | No | water | ? | 420 | ? | Spherical;hexagonal;irregular | HR-TEM | FEI Tecnai G2 F20 field-emission gun Field Electron and Ion Company | ? | ? | ? | ? | ? | -18 | 1 | ELS | Zeta sizer, Malvern | 40 | ? | HR-TEM | FEI Tecnai | ? | ? | ? | ? | 137 | 2 | DLS | Zeta sizer Malvern | ? | ? | ? | ? | 0.1 | 0.01 | DLS | Zetasizer Malvern | ? | 0.05 | mL | ? | ? | 3 | ? | LuriaBertani | Staphylococcus aureus | ? | 20 | ? | mm | ZOI | 0.0003 | mg/mL | 24 | in vitro | ? | THP-1 | macrophages | human monocytes | ? | 96 | WST-1 assay | No | 100 | ? | ? | 600 | ug/mL
Tyavambiza et al 2021; The Antimicrobial and Anti-Inflammatory Effects of Silver Nanoparticles Synthesised from Cotyledon orbiculata Aqueous Extract; Nanomaterials 11, 1344 | Tyavambiza | 2021 | https://doi.org/10.3390/nano11051343 | phytosynthesis | single | No | 20 | Dark | No | No | No | Mechanic | ? | 2 | 6 | AgNO3 | ACE chemicals | 99 | 1 | mM | Cotyledon orbiculata Aqueous Extract | plant | Organic | organic | Cotyledon orbiculata Aqueous Extract | plant | organic | organic | 3 | mg/ml | ? | ? | ? | ? | 3 | mM | reducing;precursor | BA | no | no | no | ? | ? | ? | C, O, N, Si, S, Cu | EDX | ? | No | No | No | No | No | No | No | No | water | ? | 420 | ? | Spherical;hexagonal;irregular | HR-TEM | FEI Tecnai G2 F20 field-emission gun Field Electron and Ion Company | ? | ? | ? | ? | ? | -20 | 1 | ELS | Zeta sizer, Malvern | 40 | ? | HR-TEM | FEI Tecnai | ? | ? | ? | ? | 110 | 2 | DLS | Zeta sizer Malvern | ? | ? | ? | ? | 0.15 | 0.33 | DLS | Zetasizer Malvern | ? | 0.05 | mL | ? | ? | 3 | ? | LuriaBertani | Staphylococcus epidermidis | ? | 20 | ? | mm | ZOI | 0.0006 | mg/mL | 24 | in vitro | ? | THP-1 | macrophages | human monocytes | ? | 96 | WST-1 assay | No | 100 | ? | ? | No | No
Tyavambiza et al 2021; The Antimicrobial and Anti-Inflammatory Effects of Silver Nanoparticles Synthesised from Cotyledon orbiculata Aqueous Extract; Nanomaterials 11, 1345 | Tyavambiza | 2021 | https://doi.org/10.3390/nano11051343 | phytosynthesis | single | No | 20 | Dark | No | No | No | Mechanic | ? | 2 | 6 | AgNO3 | ACE chemicals | 99 | 1 | mM | Cotyledon orbiculata Aqueous Extract | plant | Organic | organic | Cotyledon orbiculata Aqueous Extract | plant | organic | organic | 6 | mg/ml | ? | ? | ? | ? | 6 | mM | reducing;precursor | BA | no | no | no | ? | ? | ? | C, O, N, Si, S, Cu | EDX | ? | No | No | No | No | No | No | No | No | water | ? | 420 | ? | Spherical;hexagonal;irregular | HR-TEM | FEI Tecnai G2 F20 field-emission gun Field Electron and Ion Company | ? | ? | ? | ? | ? | -19 | 1 | ELS | Zeta sizer, Malvern | 40 | ? | HR-TEM | FEI Tecnai | ? | ? | ? | ? | 106 | 2 | DLS | Zeta sizer Malvern | ? | ? | ? | ? | 0.07 | 0.02 | DLS | Zetasizer Malvern | ? | 0.05 | mL | ? | ? | 3 | ? | LuriaBertani | Multidrug resistant Staphylococcus aureus | ? | 40 | ? | mm | ZOI | 0.0013 | mg/mL | 24 | in vitro | ? | THP-1 | macrophages | human monocytes | ? | 96 | WST-1 assay | No | 100 | ? | ? | No | No
Tyavambiza et al 2021; The Antimicrobial and Anti-Inflammatory Effects of Silver Nanoparticles Synthesised from Cotyledon orbiculata Aqueous Extract; Nanomaterials 11, 1346 | Tyavambiza | 2021 | https://doi.org/10.3390/nano11051343 | phytosynthesis | single | No | 20 | Dark | No | No | No | Mechanic | ? | 2 | 6 | AgNO3 | ACE chemicals | 99 | 1 | mM | Cotyledon orbiculata Aqueous Extract | plant | Organic | organic | Cotyledon orbiculata Aqueous Extract | plant | organic | organic | 12 | mg/ml | ? | ? | ? | ? | 12 | mM | reducing;precursor | BA | no | no | no | ? | ? | ? | ? | ? | ? | No | No | No | No | No | No | No | No | water | ? | ? | ? | ? | ? | ? | ? | ? | ? | ? | ? | ? | ? | ? | ? | ? | ? | ? | ? | ? | ? | ? | ? | ? | ? | ? | ? | ? | ? | ? | ? | ? | ? | ? | ? | ? | 0.05 | mL | ? | ? | 3 | ? | LuriaBertani | Pseudomonas Aeruginosa | ? | 5 | ? | mm | ZOI | 0.0025 | mg/mL | 24 | in vitro | ? | THP-1 | macrophages | human monocytes | ? | 96 | WST-1 assay | No | 100 | ? | ? | No | No
Tyavambiza et al 2021; The Antimicrobial and Anti-Inflammatory Effects of Silver Nanoparticles Synthesised from Cotyledon orbiculata Aqueous Extract; Nanomaterials 11, 1347 | Tyavambiza | 2021 | https://doi.org/10.3390/nano11051343 | phytosynthesis | single | No | 20 | Dark | No | No | No | Mechanic | ? | 2 | 6 | AgNO3 | ACE chemicals | 99 | 1 | mM | Cotyledon orbiculata Aqueous Extract | plant | Organic | organic | Cotyledon orbiculata Aqueous Extract | plant | organic | organic | 24 | mg/ml | ? | ? | ? | ? | 24 | mM | reducing;precursor | BA | no | no | no | ? | ? | ? | ? | ? | ? | No | No | No | No | No | No | No | No | water | ? | ? | ? | ? | ? | ? | ? | ? | ? | ? | ? | ? | ? | ? | ? | ? | ? | ? | ? | ? | ? | ? | ? | ? | ? | ? | ? | ? | ? | ? | ? | ? | ? | ? | ? | ? | 0.05 | mL | ? | ? | 3 | ? | LuriaBertani | Candida albicans | ? | 80 | ? | mm | ZOI | 0.005 | mg/mL | 24 | in vitro | ? | THP-1 | macrophages | human monocytes | ? | 96 | WST-1 assay | No | 84 | ? | ? | No | No
Tyavambiza et al 2021; The Antimicrobial and Anti-Inflammatory Effects of Silver Nanoparticles Synthesised from Cotyledon orbiculata Aqueous Extract; Nanomaterials 11, 1348 | Tyavambiza | 2021 | https://doi.org/10.3390/nano11051343 | phytosynthesis | single | Heating | 70 | Dark | No | No | No | Mechanic | ? | 2 | 6 | AgNO3 | ACE chemicals | 99 | 3 | mM | Cotyledon orbiculata Aqueous Extract | plant | Organic | organic | Cotyledon orbiculata Aqueous Extract | plant | organic | organic | 1.5 | mg/ml | ? | ? | ? | ? | 1.5 | mM | reducing;precursor | BA | no | no | no | ? | ? | ? | C, O, N, Si, S, Cu | EDX | ? | No | No | No | No | No | No | No | No | water | ? | 420 | ? | Spherical;hexagonal;irregular | HR-TEM | FEI Tecnai G2 F20 field-emission gun Field Electron and Ion Company | ? | ? | ? | ? | ? | -18 | 1 | ELS | Zeta sizer, Malvern | 40 | ? | HR-TEM | FEI Tecnai | ? | ? | ? | ? | 137 | 2 | DLS | Zeta sizer Malvern | ? | ? | ? | ? | 0.1 | 0.01 | DLS | Zetasizer Malvern | ? | No | No | No | No | No | No | No | No | No | No | No | No | No | 0.01 | mg/mL | 24 | in vitro | ? | THP-1 | macrophages | human monocytes | ? | 96 | WST-1 assay | No | 52 | ? | ? | No | No
Tyavambiza et al 2021; The Antimicrobial and Anti-Inflammatory Effects of Silver Nanoparticles Synthesised from Cotyledon orbiculata Aqueous Extract; Nanomaterials 11, 1349 | Tyavambiza | 2021 | https://doi.org/10.3390/nano11051343 | phytosynthesis | single | Heating | 70 | Dark | No | No | No | Mechanic | ? | 2 | 6 | AgNO3 | ACE chemicals | 99 | 3 | mM | Cotyledon orbiculata Aqueous Extract | plant | Organic | organic | Cotyledon orbiculata Aqueous Extract | plant | organic | organic | 3 | mg/ml | ? | ? | ? | ? | 3 | mM | reducing;precursor | BA | no | no | no | ? | ? | ? | C, O, N, Si, S, Cu | EDX | ? | No | No | No | No | No | No | No | No | water | ? | 420 | ? | Spherical;hexagonal;irregular | HR-TEM | FEI Tecnai G2 F20 field-emission gun Field Electron and Ion Company | ? | ? | ? | ? | ? | -20 | 1 | ELS | Zeta sizer, Malvern | 40 | ? | HR-TEM | FEI Tecnai | ? | ? | ? | ? | 110 | 2 | DLS | Zeta sizer Malvern | ? | ? | ? | ? | 0.15 | 0.33 | DLS | Zetasizer Malvern | ? | No | No | No | No | No | No | No | No | No | No | No | No | No | 0.02 | mg/mL | 24 | in vitro | ? | THP-1 | macrophages | human monocytes | ? | 96 | WST-1 assay | No | 2 | ? | ? | No | No
Tyavambiza et al 2021; The Antimicrobial and Anti-Inflammatory Effects of Silver Nanoparticles Synthesised from Cotyledon orbiculata Aqueous Extract; Nanomaterials 11, 1350 | Tyavambiza | 2021 | https://doi.org/10.3390/nano11051343 | phytosynthesis | single | Heating | 70 | Dark | No | No | No | Mechanic | ? | 2 | 6 | AgNO3 | ACE chemicals | 99 | 3 | mM | Cotyledon orbiculata Aqueous Extract | plant | Organic | organic | Cotyledon orbiculata Aqueous Extract | plant | organic | organic | 6 | mg/ml | ? | ? | ? | ? | 6 | mM | reducing;precursor | BA | no | no | no | ? | ? | ? | C, O, N, Si, S, Cu | EDX | ? | No | No | No | No | No | No | No | No | water | ? | 420 | ? | Spherical;hexagonal;irregular | HR-TEM | FEI Tecnai G2 F20 field-emission gun Field Electron and Ion Company | ? | ? | ? | ? | ? | -19 | 1 | ELS | Zeta sizer, Malvern | 40 | ? | HR-TEM | FEI Tecnai | ? | ? | ? | ? | 106 | 2 | DLS | Zeta sizer Malvern | ? | ? | ? | ? | 0.07 | 0.02 | DLS | Zetasizer Malvern | ? | No | No | No | No | No | No | No | No | No | No | No | No | No | No | No | No | No | No | No | No | No | No | No | No | No | No | No | No | No | No
Tyavambiza et al 2021; The Antimicrobial and Anti-Inflammatory Effects of Silver Nanoparticles Synthesised from Cotyledon orbiculata Aqueous Extract; Nanomaterials 11, 1351 | Tyavambiza | 2021 | https://doi.org/10.3390/nano11051343 | phytosynthesis | single | Heating | 70 | Dark | No | No | No | Mechanic | ? | 2 | 6 | AgNO3 | ACE chemicals | 99 | 3 | mM | Cotyledon orbiculata Aqueous Extract | plant | Organic | organic | Cotyledon orbiculata Aqueous Extract | plant | organic | organic | 12 | mg/ml | ? | ? | ? | ? | 12 | mM | reducing;precursor | BA | no | no | no | ? | ? | ? | ? | ? | ? | No | No | No | No | No | No | No | No | water | ? | ? | ? | ? | ? | ? | ? | ? | ? | ? | ? | ? | ? | ? | ? | ? | ? | ? | ? | ? | ? | ? | ? | ? | ? | ? | ? | ? | ? | ? | ? | ? | ? | ? | ? | ? | No | No | No | No | No | No | No | No | No | No | No | No | No | No | No | No | No | No | No | No | No | No | No | No | No | No | No | No | No | No
Tyavambiza et al 2021; The Antimicrobial and Anti-Inflammatory Effects of Silver Nanoparticles Synthesised from Cotyledon orbiculata Aqueous Extract; Nanomaterials 11, 1352 | Tyavambiza | 2021 | https://doi.org/10.3390/nano11051343 | phytosynthesis | single | Heating | 70 | Dark | No | No | No | Mechanic | ? | 2 | 6 | AgNO3 | ACE chemicals | 99 | 3 | mM | Cotyledon orbiculata Aqueous Extract | plant | organic | organic | Cotyledon orbiculata Aqueous Extract | plant | organic | organic | 24 | mg/ml | ? | ? | ? | ? | 24 | mM | reducing;precursor | BA | no | no | no | ? | ? | ? | ? | ? | ? | No | No | No | No | No | No | No | No | water | ? | ? | ? | ? | ? | ? | ? | ? | ? | ? | ? | ? | ? | ? | ? | ? | ? | ? | ? | ? | ? | ? | ? | ? | ? | ? | ? | ? | ? | ? | ? | ? | ? | ? | ? | ? | No | No | No | No | No | No | No | No | No | No | No | No | No | No | No | No | No | No | No | No | No | No | No | No | No | No | No | No | No | No
Ul Haq et al 2022; Biogenic Synthesis of Silver Nanoparticles Using Phagnalon niveum and Its In Vivo Anti-Diabetic Effect against Alloxan-Induced DiabeticWistar Rats; Nanomaterials 12, 830 | Ul Haq | 2022 | https://doi.org/10.3390/nano12050830 | phytosynthesis | single | No | 25 | No | No | No | No | No | 0 | ? | 50.1 | AgNO3 | ? | ? | 1 | mM | P. niveum extracts | plant | Organic | organic | P. niveum extracts | plant | organic | organic | ? | ? | ? | ? | 0.1 | ml | ? | ? | Precursor;Reducing | AB | no | no | no | 71.46 | ? | ? | C, N, O, Cl | EDX | ? | No | No | No | No | No | No | No | No | water | ? | 410 | ? | Spherical;hexagonal;irregular | SEM | SEM JSM 5910 JEOL | ? | ? | ? | ? | ? | ? | ? | ? | ? | ? | ? | ? | ? | ? | ? | ? | ? | ? | ? | ? | ? | ? | ? | ? | ? | ? | ? | ? | ? | ? | No | No | No | No | No | No | No | No | No | No | No | No | No | No | No | No | No | No | No | No | No | No | No | No | No | No | No | No | No | No
Ul Haq et al 2022; Biogenic Synthesis of Silver Nanoparticles Using Phagnalon niveum and Its In Vivo Anti-Diabetic Effect against Alloxan-Induced DiabeticWistar Rats; Nanomaterials 12, 831 | Ul Haq | 2022 | https://doi.org/10.3390/nano12050830 | phytosynthesis | single | No | 25 | No | No | No | No | No | 0 | ? | 50.3 | AgNO3 | ? | ? | 1 | mM | P. niveum extracts | plant | Organic | organic | P. niveum extracts | plant | organic | organic | ? | ? | ? | ? | 0.3 | ml | ? | ? | Precursor;Reducing | AB | no | no | no | 71.46 | ? | ? | C, N, O, Cl | EDX | ? | No | No | No | No | No | No | No | No | water | ? | 410 | ? | Spherical;hexagonal;irregular | SEM | SEM JSM 5910 JEOL | ? | ? | ? | ? | ? | ? | ? | ? | ? | ? | ? | ? | ? | ? | ? | ? | ? | ? | ? | ? | ? | ? | ? | ? | ? | ? | ? | ? | ? | ? | No | No | No | No | No | No | No | No | No | No | No | No | No | No | No | No | No | No | No | No | No | No | No | No | No | No | No | No | AgNPs are toxic wheter concentration is >10mg/kg body weight in rats | AgNPs have effect in lowering blood glucose levels
Ul Haq et al 2022; Biogenic Synthesis of Silver Nanoparticles Using Phagnalon niveum and Its In Vivo Anti-Diabetic Effect against Alloxan-Induced DiabeticWistar Rats; Nanomaterials 12, 832 | Ul Haq | 2022 | https://doi.org/10.3390/nano12050830 | phytosynthesis | single | No | 25 | No | No | No | No | No | 0 | ? | 50.5 | AgNO3 | ? | ? | 1 | mM | P. niveum extracts | plant | Organic | organic | P. niveum extracts | plant | organic | organic | ? | ? | ? | ? | 0.5 | ml | ? | ? | Precursor;Reducing | AB | no | no | no | 71.46 | ? | ? | C, N, O, Cl | EDX | ? | No | No | No | No | No | No | No | No | water | ? | 410 | ? | Spherical;hexagonal;irregular | SEM | SEM JSM 5910 JEOL | ? | ? | ? | ? | ? | ? | ? | ? | ? | ? | ? | ? | ? | ? | ? | ? | ? | ? | ? | ? | ? | ? | ? | ? | ? | ? | ? | ? | ? | ? | No | No | No | No | No | No | No | No | No | No | No | No | No | No | No | No | No | No | No | No | No | No | No | No | No | No | No | No | No | No
Ul Haq et al 2022; Biogenic Synthesis of Silver Nanoparticles Using Phagnalon niveum and Its In Vivo Anti-Diabetic Effect against Alloxan-Induced DiabeticWistar Rats; Nanomaterials 12, 833 | Ul Haq | 2022 | https://doi.org/10.3390/nano12050830 | phytosynthesis | single | No | 25 | No | No | No | No | No | 0 | ? | 50.8 | AgNO3 | ? | ? | 1 | mM | P. niveum extracts | plant | Organic | organic | P. niveum extracts | plant | organic | organic | ? | ? | ? | ? | 0.8 | ml | ? | ? | Precursor;Reducing | AB | no | no | no | 71.46 | ? | ? | C, N, O, Cl | EDX | ? | No | No | No | No | No | No | No | No | water | ? | 410 | ? | Spherical;hexagonal;irregular | SEM | SEM JSM 5910 JEOL | ? | ? | ? | ? | ? | ? | ? | ? | ? | ? | ? | ? | ? | ? | ? | ? | ? | ? | ? | ? | ? | ? | ? | ? | ? | ? | ? | ? | ? | ? | No | No | No | No | No | No | No | No | No | No | No | No | No | No | No | No | No | No | No | No | No | No | No | No | No | No | No | No | No | No
Ul Haq et al 2022; Biogenic Synthesis of Silver Nanoparticles Using Phagnalon niveum and Its In Vivo Anti-Diabetic Effect against Alloxan-Induced DiabeticWistar Rats; Nanomaterials 12, 834 | Ul Haq | 2022 | https://doi.org/10.3390/nano12050830 | phytosynthesis | single | No | 25 | No | No | No | No | No | 0 | ? | 51 | AgNO3 | ? | ? | 1 | mM | P. niveum extracts | plant | Organic | organic | P. niveum extracts | plant | organic | organic | ? | ? | ? | ? | 1 | ml | ? | ? | Precursor;Reducing | AB | no | no | no | 71.46 | ? | ? | C, N, O, Cl | EDX | ? | No | No | No | No | No | No | No | No | water | ? | 410 | ? | Spherical;hexagonal;irregular | SEM | SEM JSM 5910 JEOL | ? | ? | ? | ? | ? | ? | ? | ? | ? | ? | ? | ? | ? | ? | ? | ? | ? | ? | ? | ? | ? | ? | ? | ? | ? | ? | ? | ? | ? | ? | No | No | No | No | No | No | No | No | No | No | No | No | No | No | No | No | No | No | No | No | No | No | No | No | No | No | No | No | No | No
Ul Haq et al 2022; Biogenic Synthesis of Silver Nanoparticles Using Phagnalon niveum and Its In Vivo Anti-Diabetic Effect against Alloxan-Induced DiabeticWistar Rats; Nanomaterials 12, 835 | Ul Haq | 2022 | https://doi.org/10.3390/nano12050830 | phytosynthesis | single | No | 25 | No | No | No | No | No | 0 | ? | 51.5 | AgNO3 | ? | ? | 1 | mM | P. niveum extracts | plant | Organic | organic | P. niveum extracts | plant | organic | organic | ? | ? | ? | ? | 1.5 | ml | ? | ? | Precursor;Reducing | AB | no | no | no | 71.46 | ? | ? | C, N, O, Cl | EDX | ? | No | No | No | No | No | No | No | No | water | ? | 410 | ? | Spherical;hexagonal;irregular | SEM | SEM JSM 5910 JEOL | ? | ? | ? | ? | ? | ? | ? | ? | ? | ? | ? | ? | ? | ? | ? | ? | ? | ? | ? | ? | ? | ? | ? | ? | ? | ? | ? | ? | ? | ? | No | No | No | No | No | No | No | No | No | No | No | No | No | No | No | No | No | No | No | No | No | No | No | No | No | No | No | No | No | No
Ul Haq et al 2022; Biogenic Synthesis of Silver Nanoparticles Using Phagnalon niveum and Its In Vivo Anti-Diabetic Effect against Alloxan-Induced DiabeticWistar Rats; Nanomaterials 12, 836 | Ul Haq | 2022 | https://doi.org/10.3390/nano12050830 | phytosynthesis | single | No | 25 | No | No | No | No | No | 0 | ? | 52 | AgNO3 | ? | ? | 1 | mM | P. niveum extracts | plant | Organic | organic | P. niveum extracts | plant | organic | organic | ? | ? | ? | ? | 2 | ml | ? | ? | Precursor;Reducing | AB | no | no | no | 71.46 | ? | ? | C, N, O, Cl | EDX | ? | No | No | No | No | No | No | No | No | water | ? | 410 | ? | Spherical;hexagonal;irregular | SEM | SEM JSM 5910 JEOL | ? | ? | ? | ? | ? | ? | ? | ? | ? | ? | ? | ? | ? | ? | ? | ? | ? | ? | ? | ? | ? | ? | ? | ? | ? | ? | ? | ? | ? | ? | No | No | No | No | No | No | No | No | No | No | No | No | No | No | No | No | No | No | No | No | No | No | No | No | No | No | No | No | No | No
Ul Haq et al 2022; Biogenic Synthesis of Silver Nanoparticles Using Phagnalon niveum and Its In Vivo Anti-Diabetic Effect against Alloxan-Induced DiabeticWistar Rats; Nanomaterials 12, 837 | Ul Haq | 2022 | https://doi.org/10.3390/nano12050830 | phytosynthesis | single | No | 25 | No | No | No | No | No | 0 | ? | 52.5 | AgNO3 | ? | ? | 1 | mM | P. niveum extracts | plant | Organic | organic | P. niveum extracts | plant | organic | organic | ? | ? | ? | ? | 2.5 | ml | ? | ? | Precursor;Reducing | AB | no | no | no | 71.46 | ? | ? | C, N, O, Cl | EDX | ? | No | No | No | No | No | No | No | No | water | ? | 410 | ? | Spherical;hexagonal;irregular | SEM | SEM JSM 5910 JEOL | ? | ? | ? | ? | ? | ? | ? | ? | ? | ? | ? | ? | ? | ? | ? | ? | ? | ? | ? | ? | ? | ? | ? | ? | ? | ? | ? | ? | ? | ? | No | No | No | No | No | No | No | No | No | No | No | No | No | No | No | No | No | No | No | No | No | No | No | No | No | No | No | No | No | No
Ul Haq et al 2022; Biogenic Synthesis of Silver Nanoparticles Using Phagnalon niveum and Its In Vivo Anti-Diabetic Effect against Alloxan-Induced DiabeticWistar Rats; Nanomaterials 12, 838 | Ul Haq | 2022 | https://doi.org/10.3390/nano12050830 | phytosynthesis | single | No | 25 | No | No | No | No | No | 0 | ? | 53 | AgNO3 | ? | ? | 1 | mM | P. niveum extracts | plant | Organic | organic | P. niveum extracts | plant | organic | organic | ? | ? | ? | ? | 3 | ml | ? | ? | Precursor;Reducing | AB | no | no | no | 71.46 | ? | ? | C, N, O, Cl | EDX | ? | No | No | No | No | No | No | No | No | water | ? | 410 | ? | Spherical;hexagonal;irregular | SEM | SEM JSM 5910 JEOL | ? | ? | ? | ? | ? | ? | ? | ? | ? | ? | ? | ? | ? | ? | ? | ? | ? | ? | ? | ? | ? | ? | ? | ? | ? | ? | ? | ? | ? | ? | No | No | No | No | No | No | No | No | No | No | No | No | No | No | No | No | No | No | No | No | No | No | No | No | No | No | No | No | No | No
Uzunuigbe et al 2020; Bioinspired Synthesis of Acacia senegal Leaf Extract Functionalized Silver Nanoparticles and Its Antimicrobial Evaluation; Journal of Nanomaterials Volume 2020, Article ID 6474913, 8 pages | Uzunuigbe | 2020 | https://doi.org/10.1155/2020/6474913 | phytosynthesis | single | Autoclave | 121 | No | No | 15 | No | No | 0 | 0.25 | 100 | AgNO3 | Sigma Aldrich | 99.2 | 1 | mM | Acacia senegal leaf extracts | plant | Organic | organic | Acacia senegal leaf extracts | plant | organic | organic | 1 | mg/ml | ? | ? | 10 | ml | 1 | mM | Precursor;Reducing | AB | no | no | no | ? | ? | ? | ? | EDX | Zeiss Ultra Plus FEG SEM equipped with an Oxford detector EDX at 20 kV which uses Aztec software for elemental analysis | washed | Centrifugation | 4400 | rpm | 5 | ? | ? | ? | water | ? | 437 | ? | Spherical | TEM | JEOL 1400 TEM | face centered cubic | TEM | JEOL 1400 TEM | ? | ? | ? | ? | ? | ? | 15 | ? | TEM | TEM JEOL 2100 | ? | ? | ? | ? | ? | ? | ? | ? | ? | ? | ? | ? | ? | ? | ? | ? | ? | 0.01 | mL | ? | ? | 24 | ? | MuellerHinton | Staphylococcus aureus | ? | 16.45 | ? | mm | ZOI | No | No | No | No | No | No | No | No | No | No | No | No | No | No | No | No | No
Uzunuigbe et al 2020; Bioinspired Synthesis of Acacia senegal Leaf Extract Functionalized Silver Nanoparticles and Its Antimicrobial Evaluation; Journal of Nanomaterials Volume 2020, Article ID 6474913, 8 pages | Uzunuigbe | 2020 | https://doi.org/10.1155/2020/6474913 | phytosynthesis | single | Autoclave | 121 | No | No | 15 | No | No | 0 | 0.25 | 100 | AgNO3 | Sigma Aldrich | 99.2 | 1 | mM | Acacia senegal leaf extracts | plant | Organic | organic | Acacia senegal leaf extracts | plant | organic | organic | 1 | mg/ml | ? | ? | 10 | ml | 1 | mM | Precursor;Reducing | AB | no | no | no | ? | ? | ? | ? | EDX | Zeiss Ultra Plus FEG SEM equipped with an Oxford detector EDX at 20 kV which uses Aztec software for elemental analysis | washed | Centrifugation | 4400 | rpm | 5 | ? | ? | ? | water | ? | 437 | ? | Spherical | TEM | JEOL 1400 TEM | face centered cubic | TEM | JEOL 1400 TEM | ? | ? | ? | ? | ? | ? | 15 | ? | TEM | TEM JEOL 2100 | ? | ? | ? | ? | ? | ? | ? | ? | ? | ? | ? | ? | ? | ? | ? | ? | ? | 0.01 | mL | ? | ? | 24 | ? | MuellerHinton | Streptococcus agalactie | ? | 17.22 | ? | mm | ZOI | No | No | No | No | No | No | No | No | No | No | No | No | No | No | No | No | No
Uzunuigbe et al 2020; Bioinspired Synthesis of Acacia senegal Leaf Extract Functionalized Silver Nanoparticles and Its Antimicrobial Evaluation; Journal of Nanomaterials Volume 2020, Article ID 6474913, 8 pages | Uzunuigbe | 2020 | https://doi.org/10.1155/2020/6474913 | phytosynthesis | single | Autoclave | 121 | No | No | 15 | No | No | 0 | 0.25 | 100 | AgNO3 | Sigma Aldrich | 99.2 | 1 | mM | Acacia senegal leaf extracts | plant | Organic | organic | Acacia senegal leaf extracts | plant | organic | organic | 1 | mg/ml | ? | ? | 10 | ml | 1 | mM | Precursor;Reducing | AB | no | no | no | ? | ? | ? | ? | EDX | Zeiss Ultra Plus FEG SEM equipped with an Oxford detector EDX at 20 kV which uses Aztec software for elemental analysis | washed | Centrifugation | 4400 | rpm | 5 | ? | ? | ? | water | ? | 437 | ? | Spherical | TEM | JEOL 1400 TEM | face centered cubic | TEM | JEOL 1400 TEM | ? | ? | ? | ? | ? | ? | 15 | ? | TEM | TEM JEOL 2100 | ? | ? | ? | ? | ? | ? | ? | ? | ? | ? | ? | ? | ? | ? | ? | ? | ? | 0.01 | mL | ? | ? | 24 | ? | MuellerHinton | Bacillus cereus | ? | 18 | ? | mm | ZOI | No | No | No | No | No | No | No | No | No | No | No | No | No | No | No | No | No
Uzunuigbe et al 2020; Bioinspired Synthesis of Acacia senegal Leaf Extract Functionalized Silver Nanoparticles and Its Antimicrobial Evaluation; Journal of Nanomaterials Volume 2020, Article ID 6474913, 8 pages | Uzunuigbe | 2020 | https://doi.org/10.1155/2020/6474913 | phytosynthesis | single | Autoclave | 121 | No | No | 15 | No | No | 0 | 0.25 | 100 | AgNO3 | Sigma Aldrich | 99.2 | 1 | mM | Acacia senegal leaf extracts | plant | Organic | organic | Acacia senegal leaf extracts | plant | organic | organic | 1 | mg/ml | ? | ? | 10 | ml | 1 | mM | Precursor;Reducing | AB | no | no | no | ? | ? | ? | ? | EDX | Zeiss Ultra Plus FEG SEM equipped with an Oxford detector EDX at 20 kV which uses Aztec software for elemental analysis | washed | Centrifugation | 4400 | rpm | 5 | ? | ? | ? | water | ? | 437 | ? | Spherical | TEM | JEOL 1400 TEM | face centered cubic | TEM | JEOL 1400 TEM | ? | ? | ? | ? | ? | ? | 15 | ? | TEM | TEM JEOL 2100 | ? | ? | ? | ? | ? | ? | ? | ? | ? | ? | ? | ? | ? | ? | ? | ? | ? | 0.01 | mL | ? | ? | 24 | ? | MuellerHinton | Enterococcus hirae | ? | 14.12 | ? | mm | ZOI | No | No | No | No | No | No | No | No | No | No | No | No | No | No | No | No | No
Uzunuigbe et al 2020; Bioinspired Synthesis of Acacia senegal Leaf Extract Functionalized Silver Nanoparticles and Its Antimicrobial Evaluation; Journal of Nanomaterials Volume 2020, Article ID 6474913, 8 pages | Uzunuigbe | 2020 | https://doi.org/10.1155/2020/6474913 | phytosynthesis | single | Autoclave | 121 | No | No | 15 | No | No | 0 | 0.25 | 100 | AgNO3 | Sigma Aldrich | 99.2 | 1 | mM | Acacia senegal leaf extracts | plant | Organic | organic | Acacia senegal leaf extracts | plant | organic | organic | 1 | mg/ml | ? | ? | 10 | ml | 1 | mM | Precursor;Reducing | AB | no | no | no | ? | ? | ? | ? | EDX | Zeiss Ultra Plus FEG SEM equipped with an Oxford detector EDX at 20 kV which uses Aztec software for elemental analysis | washed | Centrifugation | 4400 | rpm | 5 | ? | ? | ? | water | ? | 437 | ? | Spherical | TEM | JEOL 1400 TEM | face centered cubic | TEM | JEOL 1400 TEM | ? | ? | ? | ? | ? | ? | 15 | ? | TEM | TEM JEOL 2100 | ? | ? | ? | ? | ? | ? | ? | ? | ? | ? | ? | ? | ? | ? | ? | ? | ? | 0.01 | mL | ? | ? | 24 | ? | MuellerHinton | Enterococcus faecalis | ? | 16 | ? | mm | ZOI | No | No | No | No | No | No | No | No | No | No | No | No | No | No | No | No | No
Uzunuigbe et al 2020; Bioinspired Synthesis of Acacia senegal Leaf Extract Functionalized Silver Nanoparticles and Its Antimicrobial Evaluation; Journal of Nanomaterials Volume 2020, Article ID 6474913, 8 pages | Uzunuigbe | 2020 | https://doi.org/10.1155/2020/6474913 | phytosynthesis | single | Autoclave | 121 | No | No | 15 | No | No | 0 | 0.25 | 100 | AgNO3 | Sigma Aldrich | 99.2 | 1 | mM | Acacia senegal leaf extracts | plant | Organic | organic | Acacia senegal leaf extracts | plant | organic | organic | 1 | mg/ml | ? | ? | 10 | ml | 1 | mM | Precursor;Reducing | AB | no | no | no | ? | ? | ? | ? | EDX | Zeiss Ultra Plus FEG SEM equipped with an Oxford detector EDX at 20 kV which uses Aztec software for elemental analysis | washed | Centrifugation | 4400 | rpm | 5 | ? | ? | ? | water | ? | 437 | ? | Spherical | TEM | JEOL 1400 TEM | face centered cubic | TEM | JEOL 1400 TEM | ? | ? | ? | ? | ? | ? | 15 | ? | TEM | TEM JEOL 2100 | ? | ? | ? | ? | ? | ? | ? | ? | ? | ? | ? | ? | ? | ? | ? | ? | ? | 0.01 | mL | ? | ? | 24 | ? | MuellerHinton | Enterococcus gallinarum | ? | 15.32 | ? | mm | ZOI | No | No | No | No | No | No | No | No | No | No | No | No | No | No | No | No | No
Uzunuigbe et al 2020; Bioinspired Synthesis of Acacia senegal Leaf Extract Functionalized Silver Nanoparticles and Its Antimicrobial Evaluation; Journal of Nanomaterials Volume 2020, Article ID 6474913, 8 pages | Uzunuigbe | 2020 | https://doi.org/10.1155/2020/6474913 | phytosynthesis | single | Autoclave | 121 | No | No | 15 | No | No | 0 | 0.25 | 100 | AgNO3 | Sigma Aldrich | 99.2 | 1 | mM | Acacia senegal leaf extracts | plant | Organic | organic | Acacia senegal leaf extracts | plant | organic | organic | 1 | mg/ml | ? | ? | 10 | ml | 1 | mM | Precursor;Reducing | AB | no | no | no | ? | ? | ? | ? | EDX | Zeiss Ultra Plus FEG SEM equipped with an Oxford detector EDX at 20 kV which uses Aztec software for elemental analysis | washed | Centrifugation | 4400 | rpm | 5 | ? | ? | ? | water | ? | 437 | ? | Spherical | TEM | JEOL 1400 TEM | face centered cubic | TEM | JEOL 1400 TEM | ? | ? | ? | ? | ? | ? | 15 | ? | TEM | TEM JEOL 2100 | ? | ? | ? | ? | ? | ? | ? | ? | ? | ? | ? | ? | ? | ? | ? | ? | ? | 0.01 | mL | ? | ? | 24 | ? | MuellerHinton | Escherichia coli | ? | 17.76 | ? | mm | ZOI | No | No | No | No | No | No | No | No | No | No | No | No | No | No | No | No | No
Uzunuigbe et al 2020; Bioinspired Synthesis of Acacia senegal Leaf Extract Functionalized Silver Nanoparticles and Its Antimicrobial Evaluation; Journal of Nanomaterials Volume 2020, Article ID 6474913, 8 pages | Uzunuigbe | 2020 | https://doi.org/10.1155/2020/6474913 | phytosynthesis | single | Autoclave | 121 | No | No | 15 | No | No | 0 | 0.25 | 100 | AgNO3 | Sigma Aldrich | 99.2 | 1 | mM | Acacia senegal leaf extracts | plant | Organic | organic | Acacia senegal leaf extracts | plant | organic | organic | 1 | mg/ml | ? | ? | 10 | ml | 1 | mM | Precursor;Reducing | AB | no | no | no | ? | ? | ? | ? | EDX | Zeiss Ultra Plus FEG SEM equipped with an Oxford detector EDX at 20 kV which uses Aztec software for elemental analysis | washed | Centrifugation | 4400 | rpm | 5 | ? | ? | ? | water | ? | 437 | ? | Spherical | TEM | JEOL 1400 TEM | face centered cubic | TEM | JEOL 1400 TEM | ? | ? | ? | ? | ? | ? | 15 | ? | TEM | TEM JEOL 2100 | ? | ? | ? | ? | ? | ? | ? | ? | ? | ? | ? | ? | ? | ? | ? | ? | ? | 0.01 | mL | ? | ? | 24 | ? | MuellerHinton | Pseudomonas aeruginosa | ? | 15 | ? | mm | ZOI | No | No | No | No | No | No | No | No | No | No | No | No | No | No | No | No | No
Uzunuigbe et al 2020; Bioinspired Synthesis of Acacia senegal Leaf Extract Functionalized Silver Nanoparticles and Its Antimicrobial Evaluation; Journal of Nanomaterials Volume 2020, Article ID 6474913, 8 pages | Uzunuigbe | 2020 | https://doi.org/10.1155/2020/6474913 | phytosynthesis | single | Autoclave | 121 | No | No | 15 | No | No | 0 | 0.25 | 100 | AgNO3 | Sigma Aldrich | 99.2 | 1 | mM | Acacia senegal leaf extracts | plant | Organic | organic | Acacia senegal leaf extracts | plant | organic | organic | 1 | mg/ml | ? | ? | 10 | ml | 1 | mM | Precursor;Reducing | AB | no | no | no | ? | ? | ? | ? | EDX | Zeiss Ultra Plus FEG SEM equipped with an Oxford detector EDX at 20 kV which uses Aztec software for elemental analysis | washed | Centrifugation | 4400 | rpm | 5 | ? | ? | ? | water | ? | 437 | ? | Spherical | TEM | JEOL 1400 TEM | face centered cubic | TEM | JEOL 1400 TEM | ? | ? | ? | ? | ? | ? | 15 | ? | TEM | TEM JEOL 2100 | ? | ? | ? | ? | ? | ? | ? | ? | ? | ? | ? | ? | ? | ? | ? | ? | ? | 0.01 | mL | ? | ? | 24 | ? | MuellerHinton | Pseudomonas mirabilis | ? | 16.33 | ? | mm | ZOI | No | No | No | No | No | No | No | No | No | No | No | No | No | No | No | No | No
Uzunuigbe et al 2020; Bioinspired Synthesis of Acacia senegal Leaf Extract Functionalized Silver Nanoparticles and Its Antimicrobial Evaluation; Journal of Nanomaterials Volume 2020, Article ID 6474913, 8 pages | Uzunuigbe | 2020 | https://doi.org/10.1155/2020/6474913 | phytosynthesis | single | Autoclave | 121 | No | No | 15 | No | No | 0 | 0.25 | 100 | AgNO3 | Sigma Aldrich | 99.2 | 1 | mM | Acacia senegal leaf extracts | plant | Organic | organic | Acacia senegal leaf extracts | plant | organic | organic | 1 | mg/ml | ? | ? | 10 | ml | 1 | mM | Precursor;Reducing | AB | no | no | no | ? | ? | ? | ? | EDX | Zeiss Ultra Plus FEG SEM equipped with an Oxford detector EDX at 20 kV which uses Aztec software for elemental analysis | washed | Centrifugation | 4400 | rpm | 5 | ? | ? | ? | water | ? | 437 | ? | Spherical | TEM | JEOL 1400 TEM | face centered cubic | TEM | JEOL 1400 TEM | ? | ? | ? | ? | ? | ? | 15 | ? | TEM | TEM JEOL 2100 | ? | ? | ? | ? | ? | ? | ? | ? | ? | ? | ? | ? | ? | ? | ? | ? | ? | 0.01 | mL | ? | ? | 24 | ? | MuellerHinton | Pseudomonas vulgaris | ? | 11.44 | ? | mm | ZOI | No | No | No | No | No | No | No | No | No | No | No | No | No | No | No | No | No
Uzunuigbe et al 2020; Bioinspired Synthesis of Acacia senegal Leaf Extract Functionalized Silver Nanoparticles and Its Antimicrobial Evaluation; Journal of Nanomaterials Volume 2020, Article ID 6474913, 8 pages | Uzunuigbe | 2020 | https://doi.org/10.1155/2020/6474913 | phytosynthesis | single | Autoclave | 121 | No | No | 15 | No | No | 0 | 0.25 | 100 | AgNO3 | Sigma Aldrich | 99.2 | 1 | mM | Acacia senegal leaf extracts | plant | Organic | organic | Acacia senegal leaf extracts | plant | organic | organic | 1 | mg/ml | ? | ? | 10 | ml | 1 | mM | Precursor;Reducing | AB | no | no | no | ? | ? | ? | ? | EDX | Zeiss Ultra Plus FEG SEM equipped with an Oxford detector EDX at 20 kV which uses Aztec software for elemental analysis | washed | Centrifugation | 4400 | rpm | 5 | ? | ? | ? | water | ? | 437 | ? | Spherical | TEM | JEOL 1400 TEM | face centered cubic | TEM | JEOL 1400 TEM | ? | ? | ? | ? | ? | ? | 15 | ? | TEM | TEM JEOL 2100 | ? | ? | ? | ? | ? | ? | ? | ? | ? | ? | ? | ? | ? | ? | ? | ? | ? | 0.01 | mL | ? | ? | 24 | ? | MuellerHinton | Klebsiella pneumoniae | ? | 13.24 | ? | mm | ZOI | No | No | No | No | No | No | No | No | No | No | No | No | No | No | No | No | No
Uzunuigbe et al 2020; Bioinspired Synthesis of Acacia senegal Leaf Extract Functionalized Silver Nanoparticles and Its Antimicrobial Evaluation; Journal of Nanomaterials Volume 2020, Article ID 6474913, 8 pages | Uzunuigbe | 2020 | https://doi.org/10.1155/2020/6474913 | phytosynthesis | single | Autoclave | 121 | No | No | 15 | No | No | 0 | 0.25 | 100 | AgNO3 | Sigma Aldrich | 99.2 | 1 | mM | Acacia senegal leaf extracts | plant | Organic | organic | Acacia senegal leaf extracts | plant | organic | organic | 1 | mg/ml | ? | ? | 10 | ml | 1 | mM | Precursor;Reducing | AB | no | no | no | ? | ? | ? | ? | EDX | Zeiss Ultra Plus FEG SEM equipped with an Oxford detector EDX at 20 kV which uses Aztec software for elemental analysis | washed | Centrifugation | 4400 | rpm | 5 | ? | ? | ? | water | ? | 437 | ? | Spherical | TEM | JEOL 1400 TEM | face centered cubic | TEM | JEOL 1400 TEM | ? | ? | ? | ? | ? | ? | 15 | ? | TEM | TEM JEOL 2100 | ? | ? | ? | ? | ? | ? | ? | ? | ? | ? | ? | ? | ? | ? | ? | ? | ? | 0.01 | mL | ? | ? | 24 | ? | MuellerHinton | Calcateuticals anitratus | ? | 11.74 | ? | mm | ZOI | No | No | No | No | No | No | No | No | No | No | No | No | No | No | No | No | No
Uzunuigbe et al 2020; Bioinspired Synthesis of Acacia senegal Leaf Extract Functionalized Silver Nanoparticles and Its Antimicrobial Evaluation; Journal of Nanomaterials Volume 2020, Article ID 6474913, 8 pages | Uzunuigbe | 2020 | https://doi.org/10.1155/2020/6474913 | phytosynthesis | single | Autoclave | 121 | No | No | 15 | No | No | 0 | 0.25 | 100 | AgNO3 | Sigma Aldrich | 99.2 | 1 | mM | Acacia senegal leaf extracts | plant | Organic | organic | Acacia senegal leaf extracts | plant | organic | organic | 1 | mg/ml | ? | ? | 10 | ml | 1 | mM | Precursor;Reducing | AB | no | no | no | ? | ? | ? | ? | EDX | Zeiss Ultra Plus FEG SEM equipped with an Oxford detector EDX at 20 kV which uses Aztec software for elemental analysis | washed | Centrifugation | 4400 | rpm | 5 | ? | ? | ? | water | ? | 437 | ? | Spherical | TEM | JEOL 1400 TEM | face centered cubic | TEM | JEOL 1400 TEM | ? | ? | ? | ? | ? | ? | 15 | ? | TEM | TEM JEOL 2100 | ? | ? | ? | ? | ? | ? | ? | ? | ? | ? | ? | ? | ? | ? | ? | ? | ? | 0.01 | mL | ? | ? | 24 | ? | MuellerHinton | Salmonella typhi | ? | 10.33 | ? | mm | ZOI | No | No | No | No | No | No | No | No | No | No | No | No | No | No | No | No | No
Vanaja et al 2013; Phytosynthesis of silver nanoparticles by Cissus quadrangularis: influence of physicochemical factors; Journal Of Nanostructure in Chemistry , 3:17 | Vanaja | 2013 | 10.1186/2193-8865-3-17 | phytosynthesis | single | Heating | 70 | No | No | No | No | No | 0 | 1 | 100 | AgNO3 | ? | ? | 1 | mM | stem extract of Cissus quadrangularis | plant | Organic | organic | stem extract of Cissus quadrangularis | plant | organic | organic | 1 | mg/ml | ? | ? | 10 | ml | 1 | mM | Precursor;Reducing | AB | no | no | no | ? | ? | ? | Cl, K, O, Ca, Mg, and S | EDX | ? | No | No | No | No | No | No | No | No | water | ? | 437 | ? | Spherical | TEM | JEOL 1400 TEM | face centered cubic | TEM | JEOL 1400 TEM | 8 | ? | ? | ? | ? | ? | 40 | ? | SEM | Philip model CM 200 | ? | ? | ? | ? | ? | ? | ? | ? | ? | ? | ? | ? | ? | ? | ? | ? | ? | 0.01 | mL | ? | ? | 24 | ? | MuellerHinton | Klebsiella planticola | ? | 9 | ? | mm | ZOI | No | No | No | No | No | No | No | No | No | No | No | No | No | No | No | No | No
Vanaja et al 2013; Phytosynthesis of silver nanoparticles by Cissus quadrangularis: influence of physicochemical factors; Journal Of Nanostructure in Chemistry , 3:17 | Vanaja | 2013 | 10.1186/2193-8865-3-17 | phytosynthesis | single | Heating | 70 | No | No | No | No | No | 0 | 1 | 100 | AgNO3 | ? | ? | 1 | mM | stem extract of Cissus quadrangularis | plant | Organic | organic | stem extract of Cissus quadrangularis | plant | organic | organic | 1 | mg/ml | ? | ? | 10 | ml | 1 | mM | Precursor;Reducing | AB | no | no | no | ? | ? | ? | Cl, K, O, Ca, Mg, and S | EDX | ? | No | No | No | No | No | No | No | No | water | ? | 437 | ? | Spherical | TEM | JEOL 1400 TEM | face centered cubic | TEM | JEOL 1400 TEM | 8 | ? | ? | ? | ? | ? | 40 | ? | SEM | Philip model CM 200 | ? | ? | ? | ? | ? | ? | ? | ? | ? | ? | ? | ? | ? | ? | ? | ? | ? | 0.02 | mL | ? | ? | 24 | ? | MuellerHinton | Klebsiella planticola | ? | 10 | ? | mm | ZOI | No | No | No | No | No | No | No | No | No | No | No | No | No | No | No | No | No
Vanaja et al 2013; Phytosynthesis of silver nanoparticles by Cissus quadrangularis: influence of physicochemical factors; Journal Of Nanostructure in Chemistry , 3:17 | Vanaja | 2013 | 10.1186/2193-8865-3-17 | phytosynthesis | single | Heating | 70 | No | No | No | No | No | 0 | 1 | 100 | AgNO3 | ? | ? | 1 | mM | stem extract of Cissus quadrangularis | plant | Organic | organic | stem extract of Cissus quadrangularis | plant | organic | organic | 1 | mg/ml | ? | ? | 10 | ml | 1 | mM | Precursor;Reducing | AB | no | no | no | ? | ? | ? | Cl, K, O, Ca, Mg, and S | EDX | ? | No | No | No | No | No | No | No | No | water | ? | 437 | ? | Spherical | TEM | JEOL 1400 TEM | face centered cubic | TEM | JEOL 1400 TEM | 8 | ? | ? | ? | ? | ? | 40 | ? | SEM | Philip model CM 200 | ? | ? | ? | ? | ? | ? | ? | ? | ? | ? | ? | ? | ? | ? | ? | ? | ? | 0.03 | mL | ? | ? | 24 | ? | MuellerHinton | Klebsiella planticola | ? | 9 | ? | mm | ZOI | No | No | No | No | No | No | No | No | No | No | No | No | No | No | No | No | No
Vanaja et al 2013; Phytosynthesis of silver nanoparticles by Cissus quadrangularis: influence of physicochemical factors; Journal Of Nanostructure in Chemistry , 3:17 | Vanaja | 2013 | 10.1186/2193-8865-3-17 | phytosynthesis | single | Heating | 70 | No | No | No | No | No | 0 | 1 | 100 | AgNO3 | ? | ? | 1 | mM | stem extract of Cissus quadrangularis | plant | Organic | organic | stem extract of Cissus quadrangularis | plant | organic | organic | 1 | mg/ml | ? | ? | 10 | ml | 1 | mM | Precursor;Reducing | AB | no | no | no | ? | ? | ? | Cl, K, O, Ca, Mg, and S | EDX | ? | No | No | No | No | No | No | No | No | water | ? | 437 | ? | Spherical | TEM | JEOL 1400 TEM | face centered cubic | TEM | JEOL 1400 TEM | 8 | ? | ? | ? | ? | ? | 40 | ? | SEM | Philip model CM 200 | ? | ? | ? | ? | ? | ? | ? | ? | ? | ? | ? | ? | ? | ? | ? | ? | ? | 0.04 | mL | ? | ? | 24 | ? | MuellerHinton | Klebsiella planticola | ? | 12 | ? | mm | ZOI | No | No | No | No | No | No | No | No | No | No | No | No | No | No | No | No | No
Vanaja et al 2013; Phytosynthesis of silver nanoparticles by Cissus quadrangularis: influence of physicochemical factors; Journal Of Nanostructure in Chemistry , 3:17 | Vanaja | 2013 | 10.1186/2193-8865-3-17 | phytosynthesis | single | Heating | 70 | No | No | No | No | No | 0 | 1 | 100 | AgNO3 | ? | ? | 1 | mM | stem extract of Cissus quadrangularis | plant | Organic | organic | stem extract of Cissus quadrangularis | plant | organic | organic | 1 | mg/ml | ? | ? | 10 | ml | 1 | mM | Precursor;Reducing | AB | no | no | no | ? | ? | ? | Cl, K, O, Ca, Mg, and S | EDX | ? | No | No | No | No | No | No | No | No | water | ? | 437 | ? | Spherical | TEM | JEOL 1400 TEM | face centered cubic | TEM | JEOL 1400 TEM | 8 | ? | ? | ? | ? | ? | 40 | ? | SEM | Philip model CM 200 | ? | ? | ? | ? | ? | ? | ? | ? | ? | ? | ? | ? | ? | ? | ? | ? | ? | 0.05 | mL | ? | ? | 24 | ? | MuellerHinton | Klebsiella planticola | ? | 13 | ? | mm | ZOI | No | No | No | No | No | No | No | No | No | No | No | No | No | No | No | No | No
Vanaja et al 2013; Phytosynthesis of silver nanoparticles by Cissus quadrangularis: influence of physicochemical factors; Journal Of Nanostructure in Chemistry , 3:17 | Vanaja | 2013 | 10.1186/2193-8865-3-17 | phytosynthesis | single | Heating | 70 | No | No | No | No | No | 0 | 1 | 100 | AgNO3 | ? | ? | 1 | mM | stem extract of Cissus quadrangularis | plant | Organic | organic | stem extract of Cissus quadrangularis | plant | organic | organic | 1 | mg/ml | ? | ? | 10 | ml | 1 | mM | Precursor;Reducing | AB | no | no | no | ? | ? | ? | Cl, K, O, Ca, Mg, and S | EDX | ? | No | No | No | No | No | No | No | No | water | ? | 437 | ? | Spherical | TEM | JEOL 1400 TEM | face centered cubic | TEM | JEOL 1400 TEM | 8 | ? | ? | ? | ? | ? | 40 | ? | SEM | Philip model CM 200 | ? | ? | ? | ? | ? | ? | ? | ? | ? | ? | ? | ? | ? | ? | ? | ? | ? | 0.01 | mL | ? | ? | 24 | ? | MuellerHinton | Bacillus subtilis | ? | 8 | ? | mm | ZOI | No | No | No | No | No | No | No | No | No | No | No | No | No | No | No | No | No
Vanaja et al 2013; Phytosynthesis of silver nanoparticles by Cissus quadrangularis: influence of physicochemical factors; Journal Of Nanostructure in Chemistry , 3:17 | Vanaja | 2013 | 10.1186/2193-8865-3-17 | phytosynthesis | single | Heating | 70 | No | No | No | No | No | 0 | 1 | 100 | AgNO3 | ? | ? | 1 | mM | stem extract of Cissus quadrangularis | plant | Organic | organic | stem extract of Cissus quadrangularis | plant | organic | organic | 1 | mg/ml | ? | ? | 10 | ml | 1 | mM | Precursor;Reducing | AB | no | no | no | ? | ? | ? | Cl, K, O, Ca, Mg, and S | EDX | ? | No | No | No | No | No | No | No | No | water | ? | 437 | ? | Spherical | TEM | JEOL 1400 TEM | face centered cubic | TEM | JEOL 1400 TEM | 8 | ? | ? | ? | ? | ? | 40 | ? | SEM | Philip model CM 200 | ? | ? | ? | ? | ? | ? | ? | ? | ? | ? | ? | ? | ? | ? | ? | ? | ? | 0.02 | mL | ? | ? | 24 | ? | MuellerHinton | Bacillus subtilis | ? | 9 | ? | mm | ZOI | No | No | No | No | No | No | No | No | No | No | No | No | No | No | No | No | No
Vanaja et al 2013; Phytosynthesis of silver nanoparticles by Cissus quadrangularis: influence of physicochemical factors; Journal Of Nanostructure in Chemistry , 3:17 | Vanaja | 2013 | 10.1186/2193-8865-3-17 | phytosynthesis | single | Heating | 70 | No | No | No | No | No | 0 | 1 | 100 | AgNO3 | ? | ? | 1 | mM | stem extract of Cissus quadrangularis | plant | Organic | organic | stem extract of Cissus quadrangularis | plant | organic | organic | 1 | mg/ml | ? | ? | 10 | ml | 1 | mM | Precursor;Reducing | AB | no | no | no | ? | ? | ? | Cl, K, O, Ca, Mg, and S | EDX | ? | No | No | No | No | No | No | No | No | water | ? | 437 | ? | Spherical | TEM | JEOL 1400 TEM | face centered cubic | TEM | JEOL 1400 TEM | 8 | ? | ? | ? | ? | ? | 40 | ? | SEM | Philip model CM 200 | ? | ? | ? | ? | ? | ? | ? | ? | ? | ? | ? | ? | ? | ? | ? | ? | ? | 0.03 | mL | ? | ? | 24 | ? | MuellerHinton | Bacillus subtilis | ? | 9 | ? | mm | ZOI | No | No | No | No | No | No | No | No | No | No | No | No | No | No | No | No | No
Vanaja et al 2013; Phytosynthesis of silver nanoparticles by Cissus quadrangularis: influence of physicochemical factors; Journal Of Nanostructure in Chemistry , 3:17 | Vanaja | 2013 | 10.1186/2193-8865-3-17 | phytosynthesis | single | Heating | 70 | No | No | No | No | No | 0 | 1 | 100 | AgNO3 | ? | ? | 1 | mM | stem extract of Cissus quadrangularis | plant | Organic | organic | stem extract of Cissus quadrangularis | plant | organic | organic | 1 | mg/ml | ? | ? | 10 | ml | 1 | mM | Precursor;Reducing | AB | no | no | no | ? | ? | ? | Cl, K, O, Ca, Mg, and S | EDX | ? | No | No | No | No | No | No | No | No | water | ? | 437 | ? | Spherical | TEM | JEOL 1400 TEM | face centered cubic | TEM | JEOL 1400 TEM | 8 | ? | ? | ? | ? | ? | 40 | ? | SEM | Philip model CM 200 | ? | ? | ? | ? | ? | ? | ? | ? | ? | ? | ? | ? | ? | ? | ? | ? | ? | 0.04 | mL | ? | ? | 24 | ? | MuellerHinton | Bacillus subtilis | ? | 11 | ? | mm | ZOI | No | No | No | No | No | No | No | No | No | No | No | No | No | No | No | No | No
Vanaja et al 2013; Phytosynthesis of silver nanoparticles by Cissus quadrangularis: influence of physicochemical factors; Journal Of Nanostructure in Chemistry , 3:17 | Vanaja | 2013 | 10.1186/2193-8865-3-17 | phytosynthesis | single | Heating | 70 | No | No | No | No | No | 0 | 1 | 100 | AgNO3 | ? | ? | 1 | mM | stem extract of Cissus quadrangularis | plant | Organic | organic | stem extract of Cissus quadrangularis | plant | organic | organic | 1 | mg/ml | ? | ? | 10 | ml | 1 | mM | Precursor;Reducing | AB | no | no | no | ? | ? | ? | Cl, K, O, Ca, Mg, and S | EDX | ? | No | No | No | No | No | No | No | No | water | ? | 437 | ? | Spherical | TEM | JEOL 1400 TEM | face centered cubic | TEM | JEOL 1400 TEM | 8 | ? | ? | ? | ? | ? | 40 | ? | SEM | Philip model CM 200 | ? | ? | ? | ? | ? | ? | ? | ? | ? | ? | ? | ? | ? | ? | ? | ? | ? | 0.05 | mL | ? | ? | 24 | ? | MuellerHinton | Bacillus subtilis | ? | 11 | ? | mm | ZOI | No | No | No | No | No | No | No | No | No | No | No | No | No | No | No | No | No
Velammal et al 2016; Antioxidant, antimicrobial and cytotoxic activities of silver and gold nanoparticles synthesized using Plumbago zeylanica bark; J Nanostruct Chem, 6:247–260 | Velammal | 2016 | 10.1007/s40097-016-0198-x | phytosynthesis | single | No | 25 | Light | No | No | No | No | 0 | 0.03 | 31 | AgNO3 | Spectrochem | 99.99 | 20 | mM | Plumbago zeylanica bark | plant | Organic | organic | Plumbago zeylanica bark | plant | organic | organic | 3.2 | mg/ml | ? | ? | 10 | ml | 3.2 | mM | Precursor;Reducing | AB | no | no | no | ? | ? | ? | Cl, C, O | EDX | JEOL, Model JED-2300 microscope | No | No | No | No | No | No | No | No | Water | ? | 420 | ? | spherical | TEM | PHILIPS, CM 200, TEM microscope operated at 200 kV with a resolution of 2.4 A | face centered cubic | TEM | PHILIPS, CM 200, TEM microscope operated at 200 kV with a resolution of 2.4 A | ? | ? | ? | ? | ? | ? | 28.47 | ? | TEM | Philips | ? | ? | ? | ? | ? | ? | ? | ? | ? | ? | ? | ? | ? | ? | ? | ? | ? | ? | ? | ? | ? | 17 | ? | ? | Escherichia coli | ? | 8 | ? | mm | ZOI | 0.05 | mg/mL | 24 | In vitro | ? | Dalton Lymphoma Ascites cell lines | ? | ? | 120000 | 96 | MTT assay | ? | 42.5 | ? | ? | No | No
Velammal et al 2016; Antioxidant, antimicrobial and cytotoxic activities of silver and gold nanoparticles synthesized using Plumbago zeylanica bark; J Nanostruct Chem, 6:247–260 | Velammal | 2016 | 10.1007/s40097-016-0198-x | phytosynthesis | single | No | 25 | Light | No | No | No | No | 0 | 0.03 | 31 | AgNO3 | Spectrochem | 99.99 | 20 | mM | Plumbago zeylanica bark | plant | Organic | organic | Plumbago zeylanica bark | plant | organic | organic | 3.2 | mg/ml | ? | ? | 10 | ml | 3.2 | mM | Precursor;Reducing | AB | no | no | no | ? | ? | ? | Cl, C, O | EDX | JEOL, Model JED-2300 microscope | No | No | No | No | No | No | No | No | Water | ? | 420 | ? | spherical | TEM | PHILIPS, CM 200, TEM microscope operated at 200 kV with a resolution of 2.4 A | face centered cubic | TEM | PHILIPS, CM 200, TEM microscope operated at 200 kV with a resolution of 2.4 A | ? | ? | ? | ? | ? | ? | 28.47 | ? | TEM | Philips | ? | ? | ? | ? | ? | ? | ? | ? | ? | ? | ? | ? | ? | ? | ? | ? | ? | ? | ? | ? | ? | 17 | ? | ? | Pseudomonas aeruginosa | ? | 11 | ? | mm | ZOI | 0.1 | mg/mL | 24 | In vitro | ? | Dalton Lymphoma Ascites cell lines | ? | ? | 120000 | 96 | MTT assay | ? | 47.5 | ? | ? | Dose | METRIC
Velammal et al 2016; Antioxidant, antimicrobial and cytotoxic activities of silver and gold nanoparticles synthesized using Plumbago zeylanica bark; J Nanostruct Chem, 6:247–260 | Velammal | 2016 | 10.1007/s40097-016-0198-x | phytosynthesis | single | No | 25 | Light | No | No | No | No | 0 | 0.03 | 31 | AgNO3 | Spectrochem | 99.99 | 20 | mM | Plumbago zeylanica bark | plant | Organic | organic | Plumbago zeylanica bark | plant | organic | organic | 3.2 | mg/ml | ? | ? | 10 | ml | 3.2 | mM | Precursor;Reducing | AB | no | no | no | ? | ? | ? | Cl, C, O | EDX | JEOL, Model JED-2300 microscope | No | No | No | No | No | No | No | No | Water | ? | 420 | ? | spherical | TEM | PHILIPS, CM 200, TEM microscope operated at 200 kV with a resolution of 2.4 A | face centered cubic | TEM | PHILIPS, CM 200, TEM microscope operated at 200 kV with a resolution of 2.4 A | ? | ? | ? | ? | ? | ? | 28.47 | ? | TEM | Philips | ? | ? | ? | ? | ? | ? | ? | ? | ? | ? | ? | ? | ? | ? | ? | ? | ? | ? | ? | ? | ? | 17 | ? | ? | Bacillus subtilis | ? | 12 | ? | mm | ZOI | 0.2 | mg/mL | 24 | In vitro | ? | Dalton Lymphoma Ascites cell lines | ? | ? | 120000 | 96 | MTT assay | ? | 67.5 | ? | % | 50 | ug/mL
Velammal et al 2016; Antioxidant, antimicrobial and cytotoxic activities of silver and gold nanoparticles synthesized using Plumbago zeylanica bark; J Nanostruct Chem, 6:247–260 | Velammal | 2016 | 10.1007/s40097-016-0198-x | phytosynthesis | single | No | 25 | Light | No | No | No | No | 0 | 0.03 | 31 | AgNO3 | Spectrochem | 99.99 | 20 | mM | Plumbago zeylanica bark | plant | Organic | organic | Plumbago zeylanica bark | plant | organic | organic | 3.2 | mg/ml | ? | ? | 10 | ml | 3.2 | mM | Precursor;Reducing | AB | no | no | no | ? | ? | ? | Cl, C, O | EDX | JEOL, Model JED-2300 microscope | No | No | No | No | No | No | No | No | Water | ? | 420 | ? | spherical | TEM | PHILIPS, CM 200, TEM microscope operated at 200 kV with a resolution of 2.4 A | face centered cubic | TEM | PHILIPS, CM 200, TEM microscope operated at 200 kV with a resolution of 2.4 A | ? | ? | ? | ? | ? | ? | 28.47 | ? | TEM | Philips | ? | ? | ? | ? | ? | ? | ? | ? | ? | ? | ? | ? | ? | ? | ? | ? | ? | ? | ? | ? | ? | 17 | ? | ? | Staphylococcus aureus | ? | 8 | ? | mm | ZOI | No | No | No | No | No | No | No | No | No | No | No | No | No | No | No | 100 | ug/mL
Velammal et al 2016; Antioxidant, antimicrobial and cytotoxic activities of silver and gold nanoparticles synthesized using Plumbago zeylanica bark; J Nanostruct Chem, 6:247–260 | Velammal | 2016 | 10.1007/s40097-016-0198-x | phytosynthesis | single | No | 25 | Light | No | No | No | No | 0 | 0.03 | 31 | AgNO3 | Spectrochem | 99.99 | 20 | mM | Plumbago zeylanica bark | plant | Organic | organic | Plumbago zeylanica bark | plant | organic | organic | 3.2 | mg/ml | ? | ? | 10 | ml | 3.2 | mM | Precursor;Reducing | AB | no | no | no | ? | ? | ? | Cl, C, O | EDX | JEOL, Model JED-2300 microscope | No | No | No | No | No | No | No | No | Water | ? | 420 | ? | spherical | TEM | PHILIPS, CM 200, TEM microscope operated at 200 kV with a resolution of 2.4 A | face centered cubic | TEM | PHILIPS, CM 200, TEM microscope operated at 200 kV with a resolution of 2.4 A | ? | ? | ? | ? | ? | ? | 28.47 | ? | TEM | Philips | ? | ? | ? | ? | ? | ? | ? | ? | ? | ? | ? | ? | ? | ? | ? | ? | ? | ? | ? | ? | ? | 17 | ? | ? | Candida tropicalis | ? | 8 | ? | mm | ZOI | No | No | No | No | No | No | No | No | No | No | No | No | No | No | No | 150 | ug/mL
Velammal et al 2016; Antioxidant, antimicrobial and cytotoxic activities of silver and gold nanoparticles synthesized using Plumbago zeylanica bark; J Nanostruct Chem, 6:247–260 | Velammal | 2016 | 10.1007/s40097-016-0198-x | phytosynthesis | single | No | 25 | Light | No | No | No | No | 0 | 0.03 | 31 | AgNO3 | Spectrochem | 99.99 | 20 | mM | Plumbago zeylanica bark | plant | Organic | organic | Plumbago zeylanica bark | plant | organic | organic | 3.2 | mg/ml | ? | ? | 10 | ml | 3.2 | mM | Precursor;Reducing | AB | no | no | no | ? | ? | ? | Cl, C, O | EDX | JEOL, Model JED-2300 microscope | No | No | No | No | No | No | No | No | Water | ? | 420 | ? | spherical | TEM | PHILIPS, CM 200, TEM microscope operated at 200 kV with a resolution of 2.4 A | face centered cubic | TEM | PHILIPS, CM 200, TEM microscope operated at 200 kV with a resolution of 2.4 A | ? | ? | ? | ? | ? | ? | 28.47 | ? | TEM | Philips | ? | ? | ? | ? | ? | ? | ? | ? | ? | ? | ? | ? | ? | ? | ? | ? | ? | ? | ? | ? | ? | 17 | ? | ? | Staphylococcus aureus | ? | 0 | ? | mm | ZOI | No | No | No | No | No | No | No | No | No | No | No | No | No | No | No | 200 | ug/mL
Velez et al 2018; Silver Nanoparticles Obtained by Aqueous or Ethanolic Aloe vera Extracts: An Assessment of the Antibacterial Activity and Mercury Removal Capability; Journal of Nanomaterials Volume 2018, Article ID 7215210, 7 pages | Velez | 2018 | https://doi.org/10.1155/2018/7215210 | phytosynthesis | single | Heating | 80 | No | No | No | No | Yes | ? | 5 | 80 | AgNO3 | Merck | ? | 12 | mM | Ethanolic Aloe vera Extracts | plant | Organic | organic | Ethanolic Aloe vera Extracts | plant | organic | organic | 30 | mg/ml | ? | ? | 30 | ml | 6 | mM | reducing;precursor | BA | no | no | no | ? | ? | ? | ? | ? | ? | washed | Filtration | No | No | No | No | No | No | ? | ? | ? | ? | Spherical | TEM | Tecnai F20 Super Twin TMP with field emission source, with resolution of 0.1 nm at 200 kV and 1.0 maximum magnification TEM MX camera GATAN US 1000XP-P. | ? | ? | ? | ? | ? | ? | ? | ? | ? | 5 | ? | TEM | TECNAI | ? | ? | ? | ? | ? | ? | ? | ? | ? | ? | ? | ? | ? | ? | ? | ? | ? | 20 | %V/V | ? | ? | ? | ? | Agar | Kocuria varians | ? | 0 | ? | ? | ? | No | No | No | No | No | No | No | No | No | No | No | No | No | No | No | No | No
Velez et al 2018; Silver Nanoparticles Obtained by Aqueous or Ethanolic Aloe vera Extracts: An Assessment of the Antibacterial Activity and Mercury Removal Capability; Journal of Nanomaterials Volume 2018, Article ID 7215210, 7 pages | Velez | 2018 | https://doi.org/10.1155/2018/7215210 | phytosynthesis | single | Heating | 80 | No | No | No | No | Yes | ? | 5 | 80 | AgNO3 | Merck | ? | 12 | mM | Aqueus Aloe vera Extracts | plant | Organic | organic | Aqueus Aloe vera Extracts | plant | organic | organic | 30 | mg/ml | ? | ? | 30 | ml | 6 | mM | reducing;precursor | BA | no | no | no | ? | ? | ? | ? | ? | ? | washed | Filtration | No | No | No | No | No | No | ? | ? | ? | ? | Spherical | TEM | Tecnai F20 Super Twin TMP with field emission source, with resolution of 0.1 nm at 200 kV and 1.0 maximum magnification TEM MX camera GATAN US 1000XP-P. | ? | ? | ? | ? | ? | ? | ? | ? | ? | 7 | ? | TEM | TECNAI | ? | ? | ? | ? | ? | ? | ? | ? | ? | ? | ? | ? | ? | ? | ? | ? | ? | 40 | %V/V | ? | ? | ? | ? | Agar | Kocuria varians | ? | High inibithion | ? | ? | ? | No | No | No | No | No | No | No | No | No | No | No | No | No | No | No | The Hg(II) removal percentage was above 95%just using 20%V/V concentration of both extracts. | No
Wang et al 2016; Enhanced bactericidal toxicity of silver nanoparticles by the antibiotic gentamicin; Environ. Sci.: Nano, 3, 788 | Wenkatesan | 2016 | 10.1039/c6en00031b | wet chemical | multi | No | 25 | No | No | No | No | Mechanic | ? | 72 | ? | AgNO3 | Sinopharm Chemical Reagent | ? | 1.5 | g | PVP | chemical | Organic | organic | ? | ? | ? | ? | 267 | mg/ml | ? | ? | ? | ? | ? | mM | Precursor;Reducing | AB | no | no | no | ? | ? | ? | ? | ICP | ICP-AES, PROFILE SPEC | washed | Filtration | No | No | No | No | No | No | water | ? | 408 | ? | Spherical | TEM | JEM 200CX transmission electron microscope TEM, JEOL | ? | ? | ? | ? | ? | -16.6 | 0.5 | ELS | Zeta sizer, Malvern | 25 | 4 | TEM | TEM JEOL 2100 | ? | ? | ? | ? | 37.3 | 2.5 | DLS | nanoparticle tracking analysis NTA, NanoSight LM10HS | ? | ? | ? | ? | ? | ? | ? | ? | ? | 0.2 | mg/mL | ? | ? | 16 | ? | MuellerHinton | Escherichia coli | ATCC 25923 | 0.1 | ? | mg/mL | MIC | No | No | No | No | No | No | No | No | No | No | No | No | No | No | No | No | No
Wang et al 2016; Enhanced bactericidal toxicity of silver nanoparticles by the antibiotic gentamicin; Environ. Sci.: Nano, 3, 788 | Wenkatesan | 2016 | 10.1039/c6en00031b | wet chemical | multi | No | 25 | No | No | No | No | Mechanic | ? | 72 | ? | AgNO3 | Sinopharm Chemical Reagent | ? | 1.5 | g | PVP | chemical | Organic | organic | ? | ? | ? | ? | 267 | mg/ml | ? | ? | ? | ? | ? | mM | Precursor;Reducing | AB | no | no | no | ? | ? | ? | ? | ICP | ICP-AES, PROFILE SPEC | washed | Filtration | No | No | No | No | No | No | water | ? | 408 | ? | Spherical | TEM | JEM 200CX transmission electron microscope TEM, JEOL | ? | ? | ? | ? | ? | -16.6 | 0.5 | ELS | Zeta sizer, Malvern | 25 | 4 | TEM | TEM JEOL 2100 | ? | ? | ? | ? | 37.3 | 2.5 | DLS | nanoparticle tracking analysis NTA, NanoSight LM10HS | ? | ? | ? | ? | ? | ? | ? | ? | ? | 0.2 | mg/mL | ? | ? | 16 | ? | MuellerHinton | Staphylococcus aureus | ? | 0.1 | ? | mg/mL | MIC | No | No | No | No | No | No | No | No | No | No | No | No | No | No | No | No | No
Wang et al 2016; Enhanced bactericidal toxicity of silver nanoparticles by the antibiotic gentamicin; Environ. Sci.: Nano, 3, 788 | Wenkatesan | 2016 | 10.1039/c6en00031b | wet chemical | multi | No | 25 | No | No | No | No | Mechanic | ? | 72 | ? | AgNO3 | Sinopharm Chemical Reagent | ? | 1.5 | g | PVP | chemical | Organic | organic | ? | ? | ? | ? | 267 | mg/ml | ? | ? | ? | ? | ? | mM | Precursor;Reducing | AB | no | no | no | ? | ? | ? | ? | ICP | ICP-AES, PROFILE SPEC | washed | Filtration | No | No | No | No | No | No | water | ? | 408 | ? | Spherical | TEM | JEM 200CX transmission electron microscope TEM, JEOL | ? | ? | ? | ? | ? | -16.6 | 0.5 | ELS | Zeta sizer, Malvern | 25 | 4 | TEM | TEM JEOL 2100 | ? | ? | ? | ? | 37.3 | 2.5 | DLS | nanoparticle tracking analysis NTA, NanoSight LM10HS | ? | ? | ? | ? | ? | ? | ? | ? | ? | 0.2 | mg/mL | ? | ? | 16 | ? | MuellerHinton | Escherichia coli | DH5α | 0.1 | ? | mg/mL | MIC | No | No | No | No | No | No | No | No | No | No | No | No | No | No | No | No | No
Wenkatesan et al 2016; Antimicrobial, Antioxidant, and Anticancer Activities of Biosynthesized Silver Nanoparticles Using Marine Algae Ecklonia cava; Nanomaterials 6, 235 | Wenkatesan | 2016 | 10.3390/nano6120235 | biosynthesis | single | No | 25 | No | No | No | No | No | 0 | 48 | 100 | AgNO3 | Sigma Aldrich | ? | 1 | mM | Aqueous extract of Ecklonia cava | algae extract | Organic | organic | Aqueous extract of Ecklonia cava | algae extract | organic | organic | 1 | mg/ml | ? | ? | 10 | ml | 1 | mM | Precursor;Reducing | AB | no | no | no | ? | ? | ? | ? | ? | ? | No | No | No | No | No | No | No | No | water | ? | 418 | ? | spherical | TEM | TEM, H7500, Hitachi Ltd. at 120 kV | ? | ? | ? | ? | ? | ? | ? | ? | ? | 22 | ? | TEM | TEM HF-3300 Hitachi | ? | ? | ? | ? | 43 | ? | ? | ? | ? | ? | ? | ? | 0.27 | ? | ? | ? | ? | 0.02 | mg/mL | ? | ? | ? | ? | LuriaBertani | Escherichia coli | ATCC 10536 | 10 | ? | mm | ZOI | 0.01 | mg/mL | 24 | in vitro | Cervical | ? | cancer cells | ? | 5000 | 24 | MTT assay | ? | 80 | ? | ? | No | No
Wenkatesan et al 2016; Antimicrobial, Antioxidant, and Anticancer Activities of Biosynthesized Silver Nanoparticles Using Marine Algae Ecklonia cava; Nanomaterials 6, 235 | Wenkatesan | 2016 | 10.3390/nano6120235 | biosynthesis | single | No | 25 | No | No | No | No | No | 0 | 48 | 100 | AgNO3 | Sigma Aldrich | ? | 1 | mM | Aqueous extract of Ecklonia cava | algae extract | Organic | organic | Aqueous extract of Ecklonia cava | algae extract | organic | organic | 1 | mg/ml | ? | ? | 10 | ml | 1 | mM | Precursor;Reducing | AB | no | no | no | ? | ? | ? | ? | ? | ? | No | No | No | No | No | No | No | No | water | ? | 418 | ? | spherical | TEM | (TEM, H7500, Hitachi Ltd., Tokyo, Japan) at 120 kV | ? | ? | ? | ? | ? | ? | ? | ? | ? | 22 | ? | TEM | TEM HF-3300 Hitachi | ? | ? | ? | ? | 43 | ? | ? | ? | ? | ? | ? | ? | 0.27 | ? | ? | ? | ? | 0.02 | mg/mL | ? | ? | ? | ? | LuriaBertani | Staphylococcus aureus | ATCC 6538 | 10 | ? | mm | ZOI | 0.05 | mg/mL | 24 | in vitro | Cervical | ? | cancer cells | ? | 5000 | 24 | MTT assay | ? | 50 | ? | ? | Dose | METRIC
Wenkatesan et al 2016; Antimicrobial, Antioxidant, and Anticancer Activities of Biosynthesized Silver Nanoparticles Using Marine Algae Ecklonia cava; Nanomaterials 6, 235 | Wenkatesan | 2016 | 10.3390/nano6120235 | biosynthesis | single | No | 25 | No | No | No | No | No | 0 | 48 | 100 | AgNO3 | Sigma Aldrich | ? | 1 | mM | Aqueous extract of Ecklonia cava | algae extract | Organic | organic | Aqueous extract of Ecklonia cava | algae extract | organic | organic | 1 | mg/ml | ? | ? | 10 | ml | 1 | mM | Precursor;Reducing | AB | no | no | no | ? | ? | ? | ? | ? | ? | No | No | No | No | No | No | No | No | water | ? | 418 | ? | spherical | TEM | (TEM, H7500, Hitachi Ltd., Tokyo, Japan) at 120 kV | ? | ? | ? | ? | ? | ? | ? | ? | ? | 22 | ? | TEM | TEM HF-3300 Hitachi | ? | ? | ? | ? | 43 | ? | ? | ? | ? | ? | ? | ? | 0.27 | ? | ? | ? | ? | 0.04 | mg/mL | ? | ? | ? | ? | LuriaBertani | Escherichia coli | ATCC 10536 | 12 | ? | mm | ZOI | 0.1 | mg/mL | 24 | in vitro | Cervical | ? | cancer cells | ? | 5000 | 24 | MTT assay | ? | 25 | ? | ? | 50 | ug/mL
Wenkatesan et al 2016; Antimicrobial, Antioxidant, and Anticancer Activities of Biosynthesized Silver Nanoparticles Using Marine Algae Ecklonia cava; Nanomaterials 6, 235 | Wenkatesan | 2016 | 10.3390/nano6120235 | biosynthesis | single | No | 25 | No | No | No | No | No | 0 | 48 | 100 | AgNO3 | Sigma Aldrich | ? | 1 | mM | Aqueous extract of Ecklonia cava | algae extract | Organic | organic | Aqueous extract of Ecklonia cava | algae extract | organic | organic | 1 | mg/ml | ? | ? | 10 | ml | 1 | mM | Precursor;Reducing | AB | no | no | no | ? | ? | ? | ? | ? | ? | No | No | No | No | No | No | No | No | water | ? | 418 | ? | spherical | TEM | (TEM, H7500, Hitachi Ltd., Tokyo, Japan) at 120 kV | ? | ? | ? | ? | ? | ? | ? | ? | ? | 22 | ? | TEM | TEM HF-3300 Hitachi | ? | ? | ? | ? | 43 | ? | ? | ? | ? | ? | ? | ? | 0.27 | ? | ? | ? | ? | 0.04 | mg/mL | ? | ? | ? | ? | ? | ? | ? | ? | ? | ? | ? | 0.5 | mg/mL | 24 | in vitro | Cervical | ? | cancer cells | ? | 5000 | 24 | MTT assay | ? | 10 | ? | ? | 100 | ug/mL
Wenkatesan et al 2016; Antimicrobial, Antioxidant, and Anticancer Activities of Biosynthesized Silver Nanoparticles Using Marine Algae Ecklonia cava; Nanomaterials 6, 236 | Wenkatesan | 2016 | 10.3390/nano6120235 | biosynthesis | single | No | 25 | No | No | No | No | No | 0 | 48 | 100 | AgNO3 | Sigma Aldrich | ? | 1 | mM | Aqueous extract of Ecklonia cava | algae extract | Organic | organic | Aqueous extract of Ecklonia cava | algae extract | organic | organic | 1 | mg/ml | ? | ? | 10 | ml | 1 | mM | Precursor;Reducing | AB | no | no | no | ? | ? | ? | ? | ? | ? | No | No | No | No | No | No | No | No | water | ? | 418 | ? | spherical | TEM | (TEM, H7500, Hitachi Ltd., Tokyo, Japan) at 120 kV | ? | ? | ? | ? | ? | ? | ? | ? | ? | 22 | ? | TEM | TEM HF-3300 Hitachi | ? | ? | ? | ? | 43 | ? | ? | ? | ? | ? | ? | ? | 0.27 | ? | ? | ? | ? | 0.04 | mg/mL | ? | ? | ? | ? | LuriaBertani | Staphylococcus aureus | ATCC 6538 | 12 | ? | mm | ZOI | 0.25 | mg/mL | 24 | in vitro | Cervical | ? | cancer cells | ? | 5000 | 24 | MTT assay | ? | 10 | ? | ? | 250 | ug/mL
White II et al 2012; Green Synthesis of Robust, Biocompatible Silver Nanoparticles Using Garlic Extract; Journal of Nanomaterials Volume 2012, Article ID 730746, 12 pages | White | 2012 | 10.1155/2012/730746 | phytosynthesis | single | No | 25 | No | No | No | No | No | 0 | 48 | 53.5 | AgNO3 | VWR | 99.995 | 980 | mM | Allium sativum (garlic) extract | plant | Organic | organic | Allium sativum (garlic) extract | plant | organic | organic | 0.19 | mg/ml | ? | ? | 1 | ml | 0.19 | mM | Precursor;Reducing | AB | no | no | no | ? | ? | ? | S | EDX | Hitachi 4800 Scanning electron microscope, (SEM) in TEM mode with an accelerating voltage of 30 kV. | washed | Centrifugation | 8000 | rpm | 15 | ? | ? | ? | water | ? | 404 | ? | Spherical | TEM | Hitachi 7600 with an accelerating voltage of 120 kV | ? | ? | ? | ? | ? | -31 | ? | ELS | Zeta sizer, Malvern | 3.7 | 0.9 | TEM | Hitachi | ? | ? | ? | ? | 118 | ? | DLS | Zeta sizer Malvern | ? | ? | ? | ? | 0.25 | ? | DLS | Zetasizer Malvern | ? | No | No | No | No | No | No | No | No | No | No | ? | No | No | 0.025 | mg/mL | 48 | In vitro | ? | NIH 3T3 | fibroblast cells | ? | 10000 | 96 | Promega CytoTox 96 assay | Cell viability | 100 | ? | % | 500 | ug/mL
White II et al 2012; Green Synthesis of Robust, Biocompatible Silver Nanoparticles Using Garlic Extract; Journal of Nanomaterials Volume 2012, Article ID 730746, 12 pages | White | 2012 | 10.1155/2012/730746 | phytosynthesis | single | No | 50 | No | No | No | No | No | 0 | 0.5 | ? | AgNO3 | VWR | 99.995 | 980 | mM | Allium sativum (garlic) extract | plant | Organic | organic | Allium sativum (garlic) extract | plant | organic | organic | 0.28 | mg/ml | ? | ? | 1.5 | ml | 0.28 | mM | Precursor;Reducing | AB | no | no | no | ? | ? | ? | S | EDX | Hitachi 4800 Scanning electron microscope, (SEM) in TEM mode with an accelerating voltage of 30 kV. | washed | Centrifugation | 8000 | rpm | 15 | ? | ? | ? | water | ? | 404 | ? | Spherical | TEM | Hitachi 7600 with an accelerating voltage of 120 kV | ? | ? | ? | ? | ? | -31 | ? | ELS | Zeta sizer, Malvern | 3.8 | 1.3 | TEM | Hitachi | ? | ? | ? | ? | 124 | ? | DLS | Zeta sizer Malvern | ? | ? | ? | ? | 0.33 | ? | DLS | Zetasizer Malvern | ? | No | No | No | No | No | No | No | No | No | No | ? | No | No | 0.025 | mg/mL | 48 | In vitro | Aorta | ? | Vascular smooth muscle cells VSMCs | ? | 10000 | 96 | Promega CytoTox 96 assay | increase in proliferation | 13.5 | ? | % | No | No
White II et al 2012; Green Synthesis of Robust, Biocompatible Silver Nanoparticles Using Garlic Extract; Journal of Nanomaterials Volume 2012, Article ID 730746, 12 pages | White | 2012 | 10.1155/2012/730746 | phytosynthesis | single | No | 50 | No | No | No | No | No | 0 | 0.5 | ? | AgNO3 | VWR | 99.995 | 980 | mM | Allium sativum (garlic) extract | plant | Organic | organic | Allium sativum (garlic) extract | plant | organic | organic | 0.38 | mg/ml | ? | ? | 2 | ml | 0.38 | mM | Precursor;Reducing | AB | no | no | no | ? | ? | ? | S | EDX | Hitachi 4800 Scanning electron microscope, (SEM) in TEM mode with an accelerating voltage of 30 kV. | washed | Centrifugation | 8000 | rpm | 15 | ? | ? | ? | water | ? | 404 | ? | Spherical | TEM | Hitachi 7600 with an accelerating voltage of 120 kV | ? | ? | ? | ? | ? | -31 | ? | ELS | Zeta sizer, Malvern | 4.1 | 1.5 | TEM | Hitachi | ? | ? | ? | ? | 134 | ? | DLS | Zeta sizer Malvern | ? | ? | ? | ? | 0.36 | ? | DLS | Zetasizer Malvern | ? | No | No | No | No | No | No | No | No | No | No | ? | No | No | 0.05 | mg/mL | 48 | In vitro | ? | NIH 3T3 | fibroblast cells | ? | 10000 | 96 | Promega CytoTox 96 assay | Cell viability | 100 | ? | % | No | No
White II et al 2012; Green Synthesis of Robust, Biocompatible Silver Nanoparticles Using Garlic Extract; Journal of Nanomaterials Volume 2012, Article ID 730746, 12 pages | White | 2012 | 10.1155/2012/730746 | phytosynthesis | single | No | 50 | No | No | No | No | No | 0 | 0.5 | ? | AgNO3 | VWR | 99.995 | 980 | mM | Allium sativum (garlic) extract | plant | Organic | organic | Allium sativum (garlic) extract | plant | organic | organic | 0.47 | mg/ml | ? | ? | 2.5 | ml | 0.47 | mM | Precursor;Reducing | AB | no | no | no | ? | ? | ? | S | EDX | Hitachi 4800 Scanning electron microscope, (SEM) in TEM mode with an accelerating voltage of 30 kV. | washed | Centrifugation | 8000 | rpm | 15 | ? | ? | ? | water | ? | 404 | ? | Spherical | TEM | Hitachi 7600 with an accelerating voltage of 120 kV | ? | ? | ? | ? | ? | -31 | ? | ELS | Zeta sizer, Malvern | 6.2 | 2.7 | TEM | Hitachi | ? | ? | ? | ? | 127 | ? | DLS | Zeta sizer Malvern | ? | ? | ? | ? | 0.24 | ? | DLS | Zetasizer Malvern | ? | No | No | No | No | No | No | No | No | No | No | ? | No | No | 0.05 | mg/mL | 48 | In vitro | Aorta | ? | Vascular smooth muscle cells VSMCs | ? | 10000 | 96 | Promega CytoTox 96 assay | Cell viability | 66.66 | ? | % | No | No
Widatalla et al 2022; Green synthesis of silver nanoparticles using green tea leaf extract, characterization and evaluation of antimicrobial activity; Nanoscale Adv. 4, 911 | Widatalla | 2022 | 10.1039/d1na00509j | phytosynthesis | single | Heating | 50 | No | No | No | No | No | 0 | 0.5 | 42.5 | AgNO3 | ? | ? | 2.2 | mM | Grean Tea leaf extract | plant | Organic | organic | Grean Tea leaf extract | plant | organic | organic | 200 | mg/ml | ? | ? | 30 | ml | 200 | mM | reducing;precursor | BA | no | no | no | ? | ? | ? | ? | ? | ? | washed | ? | ? | ? | ? | ? | ? | ? | water | ? | 410 | ? | spherical | SEM | TESCAN MIRA-3 instrument operated at an accelerated voltage of 20 kV | ? | ? | ? | ? | ? | ? | ? | ? | ? | 25 | ? | SEM | TESCAN MIRA-3 instrument | ? | ? | ? | ? | ? | ? | ? | ? | ? | ? | ? | ? | ? | ? | ? | ? | ? | 5 | mg/ml | ? | ? | ? | ? | LuriaBertani | Staphylococcus aureus | ? | 10 | ? | mm | ZOI | No | No | No | No | No | No | No | No | No | No | No | No | No | No | No | No | No
Widatalla et al 2022; Green synthesis of silver nanoparticles using green tea leaf extract, characterization and evaluation of antimicrobial activity; Nanoscale Adv. 4, 911 | Widatalla | 2022 | 10.1039/d1na00509j | phytosynthesis | single | Heating | 50 | No | No | No | No | No | 0 | 0.5 | 42.5 | AgNO3 | ? | ? | 2.2 | mM | Grean Tea leaf extract | plant | Organic | organic | Grean Tea leaf extract | plant | organic | organic | 200 | mg/ml | ? | ? | 30 | ml | 200 | mM | reducing;precursor | BA | no | no | no | ? | ? | ? | ? | ? | ? | washed | ? | ? | ? | ? | ? | ? | ? | water | ? | 410 | ? | spherical | SEM | TESCAN MIRA-3 instrument operated at an accelerated voltage of 20 kV | ? | ? | ? | ? | ? | ? | ? | ? | ? | 25 | ? | SEM | TESCAN MIRA-3 instrument | ? | ? | ? | ? | ? | ? | ? | ? | ? | ? | ? | ? | ? | ? | ? | ? | ? | 10 | mg/ml | ? | ? | ? | ? | LuriaBertani | Staphylococcus aureus | ? | 8 | ? | mm | ZOI | No | No | No | No | No | No | No | No | No | No | No | No | No | No | No | No | No
Widatalla et al 2022; Green synthesis of silver nanoparticles using green tea leaf extract, characterization and evaluation of antimicrobial activity; Nanoscale Adv. 4, 911 | Widatalla | 2022 | 10.1039/d1na00509j | phytosynthesis | single | Heating | 50 | No | No | No | No | No | 0 | 0.5 | 42.5 | AgNO3 | ? | ? | 2.2 | mM | Grean Tea leaf extract | plant | Organic | organic | Grean Tea leaf extract | plant | organic | organic | 200 | mg/ml | ? | ? | 30 | ml | 200 | mM | reducing;precursor | BA | no | no | no | ? | ? | ? | ? | ? | ? | washed | ? | ? | ? | ? | ? | ? | ? | water | ? | 410 | ? | spherical | SEM | TESCAN MIRA-3 instrument operated at an accelerated voltage of 20 kV | ? | ? | ? | ? | ? | ? | ? | ? | ? | 25 | ? | SEM | TESCAN MIRA-3 instrument | ? | ? | ? | ? | ? | ? | ? | ? | ? | ? | ? | ? | ? | ? | ? | ? | ? | 20 | mg/ml | ? | ? | ? | ? | LuriaBertani | Staphylococcus aureus | ? | 11 | ? | mm | ZOI | No | No | No | No | No | No | No | No | No | No | No | No | No | No | No | No | No
Widatalla et al 2022; Green synthesis of silver nanoparticles using green tea leaf extract, characterization and evaluation of antimicrobial activity; Nanoscale Adv. 4, 911 | Widatalla | 2022 | 10.1039/d1na00509j | phytosynthesis | single | Heating | 50 | No | No | No | No | No | 0 | 0.5 | 42.5 | AgNO3 | ? | ? | 2.2 | mM | Grean Tea leaf extract | plant | Organic | organic | Grean Tea leaf extract | plant | organic | organic | 200 | mg/ml | ? | ? | 30 | ml | 200 | mM | reducing;precursor | BA | no | no | no | ? | ? | ? | ? | ? | ? | washed | ? | ? | ? | ? | ? | ? | ? | water | ? | 410 | ? | spherical | SEM | TESCAN MIRA-3 instrument operated at an accelerated voltage of 20 kV | ? | ? | ? | ? | ? | ? | ? | ? | ? | 25 | ? | SEM | TESCAN MIRA-3 instrument | ? | ? | ? | ? | ? | ? | ? | ? | ? | ? | ? | ? | ? | ? | ? | ? | ? | 5 | mg/ml | ? | ? | ? | ? | LuriaBertani | Klebsiella pneumoniae | ? | 9 | ? | mm | ZOI | No | No | No | No | No | No | No | No | No | No | No | No | No | No | No | No | No
Widatalla et al 2022; Green synthesis of silver nanoparticles using green tea leaf extract, characterization and evaluation of antimicrobial activity; Nanoscale Adv. 4, 911 | Widatalla | 2022 | 10.1039/d1na00509j | phytosynthesis | single | Heating | 50 | No | No | No | No | No | 0 | 0.5 | 42.5 | AgNO3 | ? | ? | 2.2 | mM | Grean Tea leaf extract | plant | Organic | organic | Grean Tea leaf extract | plant | organic | organic | 200 | mg/ml | ? | ? | 30 | ml | 200 | mM | reducing;precursor | BA | no | no | no | ? | ? | ? | ? | ? | ? | washed | ? | ? | ? | ? | ? | ? | ? | water | ? | 410 | ? | spherical | SEM | TESCAN MIRA-3 instrument operated at an accelerated voltage of 20 kV | ? | ? | ? | ? | ? | ? | ? | ? | ? | 25 | ? | SEM | TESCAN MIRA-3 instrument | ? | ? | ? | ? | ? | ? | ? | ? | ? | ? | ? | ? | ? | ? | ? | ? | ? | 10 | mg/ml | ? | ? | ? | ? | LuriaBertani | Klebsiella pneumoniae | ? | 8 | ? | mm | ZOI | No | No | No | No | No | No | No | No | No | No | No | No | No | No | No | No | No
Widatalla et al 2022; Green synthesis of silver nanoparticles using green tea leaf extract, characterization and evaluation of antimicrobial activity; Nanoscale Adv. 4, 911 | Widatalla | 2022 | 10.1039/d1na00509j | phytosynthesis | single | Heating | 50 | No | No | No | No | No | 0 | 0.5 | 42.5 | AgNO3 | ? | ? | 2.2 | mM | Grean Tea leaf extract | plant | Organic | organic | Grean Tea leaf extract | plant | organic | organic | 200 | mg/ml | ? | ? | 30 | ml | 200 | mM | reducing;precursor | BA | no | no | no | ? | ? | ? | ? | ? | ? | washed | ? | ? | ? | ? | ? | ? | ? | water | ? | 410 | ? | spherical | SEM | TESCAN MIRA-3 instrument operated at an accelerated voltage of 20 kV | ? | ? | ? | ? | ? | ? | ? | ? | ? | 25 | ? | SEM | TESCAN MIRA-3 instrument | ? | ? | ? | ? | ? | ? | ? | ? | ? | ? | ? | ? | ? | ? | ? | ? | ? | 20 | mg/ml | ? | ? | ? | ? | LuriaBertani | Klebsiella pneumoniae | ? | 10 | ? | mm | ZOI | No | No | No | No | No | No | No | No | No | No | No | No | No | No | No | No | No
Widatalla et al 2022; Green synthesis of silver nanoparticles using green tea leaf extract, characterization and evaluation of antimicrobial activity; Nanoscale Adv. 4, 911 | Widatalla | 2022 | 10.1039/d1na00509j | phytosynthesis | single | Heating | 50 | No | No | No | No | No | 0 | 0.5 | 42.5 | AgNO3 | ? | ? | 2.2 | mM | Grean Tea leaf extract | plant | Organic | organic | Grean Tea leaf extract | plant | organic | organic | 200 | mg/ml | ? | ? | 30 | ml | 200 | mM | reducing;precursor | BA | no | no | no | ? | ? | ? | ? | ? | ? | washed | ? | ? | ? | ? | ? | ? | ? | water | ? | 410 | ? | spherical | SEM | TESCAN MIRA-3 instrument operated at an accelerated voltage of 20 kV | ? | ? | ? | ? | ? | ? | ? | ? | ? | 25 | ? | SEM | TESCAN MIRA-3 instrument | ? | ? | ? | ? | ? | ? | ? | ? | ? | ? | ? | ? | ? | ? | ? | ? | ? | ? | ? | ? | ? | ? | ? | ? | ? | ? | ? | ? | ? | ? | No | No | No | No | No | No | No | No | No | No | No | No | No | No | No | No | No
Widatalla et al 2022; Green synthesis of silver nanoparticles using green tea leaf extract, characterization and evaluation of antimicrobial activity; Nanoscale Adv. 4, 911 | Widatalla | 2022 | 10.1039/d1na00509j | phytosynthesis | single | Heating | 50 | No | No | No | No | No | ? | 0.5 | 42.5 | AgNO3 | ? | ? | 2.2 | mM | Grean Tea leaf extract | plant | Organic | organic | Grean Tea leaf extract | plant | organic | organic | 200 | mg/ml | ? | ? | 30 | ml | 200 | mM | reducing;precursor | BA | no | no | no | ? | ? | ? | ? | ? | ? | washed | ? | ? | ? | ? | ? | ? | ? | water | ? | 410 | ? | spherical | SEM | TESCAN MIRA-3 instrument operated at an accelerated voltage of 20 kV | ? | ? | ? | ? | ? | ? | ? | ? | ? | 25 | ? | SEM | TESCAN MIRA-3 instrument | ? | ? | ? | ? | ? | ? | ? | ? | ? | ? | ? | ? | ? | ? | ? | ? | ? | ? | ? | ? | ? | ? | ? | ? | ? | ? | ? | ? | ? | ? | No | No | No | No | No | No | No | No | No | No | No | No | No | No | No | No | No
Wu et al 2016; Silver-Nanoparticle-Colored Cotton Fabrics with Tunable Colors and Durable Antibacterial and Self-Healing Superhydrophobic Properties; Adv.Funct.Mater. 26, 569-576 | Wu | 2016 | 10.1002/adfm.201504197 | wet chemical | single | No | 25 | No | No | No | No | Mechanic | ? | 4 | 21 | AgNO3 | Beijing Chemical Reagents Company. | 99 | 0.1 | mM | trisodium cit-rate/PVP | chemical | inorganic / organic | organic | NaBH4/H2O2 | chemical | inorganic | inorganic | 180/4,2 | mM | ? | ? | 0.27 | ml | 200 | mM | Precursor;Capping;Reducing | ACB | no | no | no | ? | ? | ? | ? | ? | ? | No | No | No | No | No | No | No | No | water | ? | 405 | ? | Spherical | TEM | ? | ? | ? | ? | ? | ? | ? | ? | ? | ? | 7.7 | 1.5 | TEM | ? | ? | ? | ? | ? | ? | ? | ? | ? | ? | ? | ? | ? | ? | ? | ? | ? | ? | 0.00048 | mg/mL | ? | ? | 16 | ? | LuriaBertani | Escherichia coli | ? | 0.1 | ? | a.u. | OD | No | No | No | No | No | No | No | No | No | No | No | No | No | No | No | No | No
Wu et al 2016; Silver-Nanoparticle-Colored Cotton Fabrics with Tunable Colors and Durable Antibacterial and Self-Healing Superhydrophobic Properties; Adv.Funct.Mater. 26, 569-576 | Wu | 2016 | 10.1002/adfm.201504197 | wet chemical | single | No | 25 | No | No | No | No | Mechanic | ? | 4 | 21 | AgNO3 | Beijing Chemical Reagents Company. | 99 | 0.1 | mM | trisodium cit-rate/PVP | chemical | inorganic / organic | organic | NaBH4/H2O2 | chemical | inorganic | inorganic | 180/4,2 | mM | ? | ? | 0.27 | ml | 200 | mM | Precursor;Capping;Reducing | ACB | no | no | no | ? | ? | ? | ? | ? | ? | No | No | No | No | No | No | No | No | water | ? | 515 | ? | Triangular | TEM | ? | ? | ? | ? | ? | ? | ? | ? | ? | ? | 31.6 | ? | TEM | ? | ? | ? | ? | ? | ? | ? | ? | ? | ? | ? | ? | ? | ? | ? | ? | ? | ? | 0.00048 | mg/mL | ? | ? | 16 | ? | LuriaBertani | Bacillus subtilis | ? | 0.1 | ? | a.u. | OD | No | No | No | No | No | No | No | No | No | No | No | No | No | No | No | No | No
Wu et al 2016; Silver-Nanoparticle-Colored Cotton Fabrics with Tunable Colors and Durable Antibacterial and Self-Healing Superhydrophobic Properties; Adv.Funct.Mater. 26, 569-576 | Wu | 2016 | 10.1002/adfm.201504197 | wet chemical | single | No | 25 | No | No | No | No | Mechanic | ? | 4 | 21 | AgNO3 | Beijing Chemical Reagents Company. | 99 | 0.1 | mM | trisodium cit-rate/PVP | chemical | inorganic / organic | organic | NaBH4 | chemical | inorganic | inorganic | 180/4,2 | mM | ? | ? | 0.8 | ml | 100 | mM | Precursor;Capping;Reducing | ACB | no | no | no | ? | ? | ? | ? | ? | ? | No | No | No | No | No | No | No | No | water | ? | 650 | ? | Triangular | TEM | ? | ? | ? | ? | ? | ? | ? | ? | ? | ? | 39.7 | ? | TEM | ? | ? | ? | ? | ? | ? | ? | ? | ? | ? | ? | ? | ? | ? | ? | ? | ? | ? | ? | ? | ? | ? | ? | ? | ? | ? | ? | ? | ? | ? | ? | No | No | No | No | No | No | No | No | No | No | No | No | No | No | No | No | No
Xie et al 2020; Ag Nanoparticles Cluster with pH-Triggered Reassembly in Targeting Antimicrobial Applications; Adv. Funct. Mater., 2000511 | Xie | 2020 | https://doi.org/10.1002/adfm.202000511 | wet chemical | multi | No | 25 | No | No | No | No | Mechanic | ? | 4 | 21 | AgNO3 | Sigma Aldrich | ? | 10 | mM | POEC-SH | chemical | Inorganic | inorganic | NaBH4 | chemical | inorganic | inorganic | 0.01 | mM | ? | ? | ? | ? | 0.4 | mM | Capping;Precursor;Reducing | CAB | no | no | no | ? | ? | ? | C, O, S | X-ray-photoelectron spectroscopy (XPS) | Thermo ESCALAB250Xi instrument | washed | dialysis | No | No | 2880 | No | No | No | water | ? | 400 | ? | Spherical | TEM | Hitachi HT7700 instrument | ? | ? | ? | 5.5 | ? | -0.28 | ? | ELS | Zeta sizer, Malvern | 12 | ? | TEM | Hitachi | ? | ? | ? | ? | 197 | ? | DLS | Zeta sizer Malvern | ? | ? | ? | ? | ? | ? | ? | ? | ? | 0 | mg/mL | ? | ? | 16 | ? | LuriaBertani | Multidrug resistant Staphylococcus aureus | ? | 100 | ? | % | ZOI | 0.1 | mg/mL | 24 | In vitro | ? | NIH 3T3 | fibroblast cells | ? | ? | ? | MTT assay | ? | 3.5 | ? | ? | No | No
Xie et al 2020; Ag Nanoparticles Cluster with pH-Triggered Reassembly in Targeting Antimicrobial Applications; Adv. Funct. Mater., 2000511 | Xie | 2020 | https://doi.org/10.1002/adfm.202000511 | wet chemical | multi | No | 25 | No | No | No | No | Mechanic | ? | 4 | 21 | AgNO3 | Sigma Aldrich | ? | 10 | mM | POEC-SH | chemical | Inorganic | inorganic | NaBH4 | chemical | inorganic | inorganic | 0.01 | mM | ? | ? | ? | ? | 0.4 | mM | Capping;Precursor;Reducing | CAB | no | no | no | ? | ? | ? | C, O, S | X-ray-photoelectron spectroscopy (XPS) | Thermo ESCALAB250Xi instrument | washed | dialysis | No | No | 2880 | No | No | No | water | ? | 400 | ? | Spherical | TEM | Hitachi HT7700 instrument | ? | ? | ? | 5.5 | ? | -0.28 | ? | ELS | Zeta sizer, Malvern | 12 | ? | TEM | Hitachi | ? | ? | ? | ? | 197 | ? | DLS | Zeta sizer Malvern | ? | ? | ? | ? | ? | ? | ? | ? | ? | 4 | mg/mL | ? | ? | 16 | ? | LuriaBertani | Multidrug resistant Staphylococcus aureus | ? | 25 | ? | % | ZOI | 0.2 | mg/mL | 24 | In vitro | ? | NIH 3T3 | fibroblast cells | ? | ? | ? | MTT assay | ? | 89.8 | ? | ? | No | No
Xie et al 2020; Ag Nanoparticles Cluster with pH-Triggered Reassembly in Targeting Antimicrobial Applications; Adv. Funct. Mater., 2000511 | Xie | 2020 | https://doi.org/10.1002/adfm.202000511 | wet chemical | multi | No | 25 | No | No | No | No | Mechanic | ? | 4 | 21 | AgNO3 | Sigma Aldrich | ? | 10 | mM | POEC-SH | chemical | Inorganic | inorganic | NaBH4 | chemical | inorganic | inorganic | 0.01 | mM | ? | ? | ? | ? | 0.4 | mM | Capping;Precursor;Reducing | CAB | no | no | no | ? | ? | ? | C, O, S | X-ray-photoelectron spectroscopy (XPS) | Thermo ESCALAB250Xi instrument | washed | dialysis | No | No | 2880 | No | No | No | water | ? | 400 | ? | Spherical | TEM | Hitachi HT7700 instrument | ? | ? | ? | 5.5 | ? | -0.28 | ? | ELS | Zeta sizer, Malvern | 12 | ? | TEM | Hitachi | ? | ? | ? | ? | 197 | ? | DLS | Zeta sizer Malvern | ? | ? | ? | ? | ? | ? | ? | ? | ? | 8 | mg/mL | ? | ? | 16 | ? | LuriaBertani | Multidrug resistant Staphylococcus aureus | ? | 8 | ? | % | ZOI | 0.2 | mg/mL | 24 | In vitro | endothelial | ? | endothelial cells | ? | ? | ? | MTT assay | Cell viability | 100 | ? | % | No | No
Xie et al 2020; Ag Nanoparticles Cluster with pH-Triggered Reassembly in Targeting Antimicrobial Applications; Adv. Funct. Mater., 2000511 | Xie | 2020 | https://doi.org/10.1002/adfm.202000511 | wet chemical | multi | No | 25 | No | No | No | No | Mechanic | ? | 4 | 21 | AgNO3 | Sigma Aldrich | ? | 10 | mM | POEC-SH | chemical | Inorganic | inorganic | NaBH4 | chemical | inorganic | inorganic | 0.01 | mM | ? | ? | ? | ? | 0.4 | mM | Capping;Precursor;Reducing | CAB | no | no | no | ? | ? | ? | C, O, S | X-ray-photoelectron spectroscopy (XPS) | Thermo ESCALAB250Xi instrument | washed | dialysis | No | No | 2880 | No | No | No | water | ? | 400 | ? | Spherical | TEM | Hitachi HT7700 instrument | ? | ? | ? | 5.5 | ? | -0.28 | ? | ELS | Zeta sizer, Malvern | 12 | ? | TEM | Hitachi | ? | ? | ? | ? | 197 | ? | DLS | Zeta sizer Malvern | ? | ? | ? | ? | ? | ? | ? | ? | ? | 16 | mg/mL | ? | ? | 16 | ? | LuriaBertani | Multidrug resistant Staphylococcus aureus | ? | 2 | ? | % | ZOI | No | No | No | No | No | No | No | No | No | No | No | No | No | No | No | No | No
Xie et al 2020; Ag Nanoparticles Cluster with pH-Triggered Reassembly in Targeting Antimicrobial Applications; Adv. Funct. Mater., 2000511 | Xie | 2020 | https://doi.org/10.1002/adfm.202000511 | wet chemical | multi | No | 25 | No | No | No | No | Mechanic | ? | 4 | 21 | AgNO3 | Sigma Aldrich | ? | 10 | mM | POEC-SH | chemical | Inorganic | inorganic | NaBH4 | chemical | inorganic | inorganic | 0.01 | mM | ? | ? | ? | ? | 0.4 | mM | Capping;Precursor;Reducing | CAB | no | no | no | ? | ? | ? | C, O, S | X-ray-photoelectron spectroscopy (XPS) | Thermo ESCALAB250Xi instrument | washed | dialysis | No | No | 2880 | No | No | No | water | ? | 400 | ? | Spherical | TEM | Hitachi HT7700 instrument | ? | ? | ? | 5.5 | ? | -0.28 | ? | ELS | Zeta sizer, Malvern | 12 | ? | TEM | Hitachi | ? | ? | ? | ? | 197 | ? | DLS | Zeta sizer Malvern | ? | ? | ? | ? | ? | ? | ? | ? | ? | 32 | mg/mL | ? | ? | 16 | ? | LuriaBertani | Multidrug resistant Staphylococcus aureus | ? | 1 | ? | % | ZOI | No | No | No | No | No | No | No | No | No | No | No | No | No | No | No | No | No
Xie et al 2020; Ag Nanoparticles Cluster with pH-Triggered Reassembly in Targeting Antimicrobial Applications; Adv. Funct. Mater., 2000511 | Xie | 2020 | https://doi.org/10.1002/adfm.202000511 | wet chemical | multi | No | 25 | No | No | No | No | Mechanic | ? | 4 | 21 | AgNO3 | Sigma Aldrich | ? | 10 | mM | POEC-SH | chemical | Inorganic | inorganic | NaBH4 | chemical | inorganic | inorganic | 0.01 | mM | ? | ? | ? | ? | 0.4 | mM | Capping;Precursor;Reducing | CAB | no | no | no | ? | ? | ? | C, O, S | X-ray-photoelectron spectroscopy (XPS) | Thermo ESCALAB250Xi instrument | washed | dialysis | No | No | 2880 | No | No | No | water | ? | 400 | ? | Spherical | TEM | Hitachi HT7700 instrument | ? | ? | ? | 5.5 | ? | -0.28 | ? | ELS | Zeta sizer, Malvern | 12 | ? | TEM | Hitachi | ? | ? | ? | ? | 197 | ? | DLS | Zeta sizer Malvern | ? | ? | ? | ? | ? | ? | ? | ? | ? | 0 | mg/mL | ? | ? | 16 | ? | LuriaBertani | Escherichia coli | ? | 100 | ? | % | ZOI | No | No | No | No | No | No | No | No | No | No | No | No | No | No | No | No | No
Xie et al 2020; Ag Nanoparticles Cluster with pH-Triggered Reassembly in Targeting Antimicrobial Applications; Adv. Funct. Mater., 2000511 | Xie | 2020 | https://doi.org/10.1002/adfm.202000511 | wet chemical | multi | No | 25 | No | No | No | No | Mechanic | ? | 4 | 21 | AgNO3 | Sigma Aldrich | ? | 10 | mM | POEC-SH | chemical | Inorganic | inorganic | NaBH4 | chemical | inorganic | inorganic | 0.01 | mM | ? | ? | ? | ? | 0.4 | mM | Capping;Precursor;Reducing | CAB | no | no | no | ? | ? | ? | C, O, S | X-ray-photoelectron spectroscopy (XPS) | Thermo ESCALAB250Xi instrument | washed | dialysis | No | No | 2880 | No | No | No | water | ? | 400 | ? | Spherical | TEM | Hitachi HT7700 instrument | ? | ? | ? | 5.5 | ? | -0.28 | ? | ELS | Zeta sizer, Malvern | 12 | ? | TEM | Hitachi | ? | ? | ? | ? | 197 | ? | DLS | Zeta sizer Malvern | ? | ? | ? | ? | ? | ? | ? | ? | ? | 4 | mg/mL | ? | ? | 16 | ? | LuriaBertani | Escherichia coli | ? | 20 | ? | % | ZOI | No | No | No | No | No | No | No | No | No | No | No | No | No | No | No | No | No
Xie et al 2020; Ag Nanoparticles Cluster with pH-Triggered Reassembly in Targeting Antimicrobial Applications; Adv. Funct. Mater., 2000511 | Xie | 2020 | https://doi.org/10.1002/adfm.202000511 | wet chemical | multi | No | 25 | No | No | No | No | Mechanic | ? | 4 | 21 | AgNO3 | Sigma Aldrich | ? | 10 | mM | POEC-SH | chemical | Inorganic | inorganic | NaBH4 | chemical | inorganic | inorganic | 0.01 | mM | ? | ? | ? | ? | 0.4 | mM | Capping;Precursor;Reducing | CAB | no | no | no | ? | ? | ? | C, O, S | X-ray-photoelectron spectroscopy (XPS) | Thermo ESCALAB250Xi instrument | washed | dialysis | No | No | 2880 | No | No | No | water | ? | 400 | ? | Spherical | TEM | Hitachi HT7700 instrument | ? | ? | ? | 5.5 | ? | -0.28 | ? | ELS | Zeta sizer, Malvern | 12 | ? | TEM | Hitachi | ? | ? | ? | ? | 197 | ? | DLS | Zeta sizer Malvern | ? | ? | ? | ? | ? | ? | ? | ? | ? | 8 | mg/mL | ? | ? | 16 | ? | LuriaBertani | Escherichia coli | ? | 5 | ? | % | ZOI | No | No | No | No | No | No | No | No | No | No | No | No | No | No | No | No | No
Xie et al 2020; Ag Nanoparticles Cluster with pH-Triggered Reassembly in Targeting Antimicrobial Applications; Adv. Funct. Mater., 2000511 | Xie | 2020 | https://doi.org/10.1002/adfm.202000511 | wet chemical | multi | No | 25 | No | No | No | No | Mechanic | ? | 4 | 21 | AgNO3 | Sigma Aldrich | ? | 10 | mM | POEC-SH | chemical | Inorganic | inorganic | NaBH4 | chemical | inorganic | inorganic | 0.01 | mM | ? | ? | ? | ? | 0.4 | mM | Capping;Precursor;Reducing | CAB | no | no | no | ? | ? | ? | C, O, S | X-ray-photoelectron spectroscopy (XPS) | Thermo ESCALAB250Xi instrument | washed | dialysis | No | No | 2880 | No | No | No | water | ? | 400 | ? | Spherical | TEM | Hitachi HT7700 instrument | ? | ? | ? | 5.5 | ? | -0.28 | ? | ELS | Zeta sizer, Malvern | 12 | ? | TEM | Hitachi | ? | ? | ? | ? | 197 | ? | DLS | Zeta sizer Malvern | ? | ? | ? | ? | ? | ? | ? | ? | ? | 16 | mg/mL | ? | ? | 16 | ? | LuriaBertani | Escherichia coli | ? | 2 | ? | % | ZOI | No | No | No | No | No | No | No | No | No | No | No | No | No | No | No | No | No
Xie et al 2020; Ag Nanoparticles Cluster with pH-Triggered Reassembly in Targeting Antimicrobial Applications; Adv. Funct. Mater., 2000511 | Xie | 2020 | https://doi.org/10.1002/adfm.202000511 | wet chemical | multi | No | 25 | No | No | No | No | Mechanic | ? | 4 | 21 | AgNO3 | Sigma Aldrich | ? | 10 | mM | POEC-SH | chemical | Inorganic | inorganic | NaBH4 | chemical | inorganic | inorganic | 0.01 | mM | ? | ? | ? | ? | 0.4 | mM | Capping;Precursor;Reducing | CAB | no | no | no | ? | ? | ? | C, O, S | X-ray-photoelectron spectroscopy (XPS) | Thermo ESCALAB250Xi instrument | washed | dialysis | No | No | 2880 | No | No | No | water | ? | 400 | ? | Spherical | TEM | Hitachi HT7700 instrument | ? | ? | ? | 5.5 | ? | -0.28 | ? | ELS | Zeta sizer, Malvern | 12 | ? | TEM | Hitachi | ? | ? | ? | ? | 197 | ? | DLS | Zeta sizer Malvern | ? | ? | ? | ? | ? | ? | ? | ? | ? | 32 | mg/mL | ? | ? | 16 | ? | LuriaBertani | Escherichia coli | ? | 1 | ? | % | ZOI | No | No | No | No | No | No | No | No | No | No | No | No | No | No | No | No | No
Xiliang et al 2014; Large-Scale Synthesis of Silver Nanoparticles by Aqueous Reduction for Low-Temperature Sintering Bonding; Hindawi Publishing Corporation Journal of Nanomaterials vol.2014, 8 pages | Xiliang | 2014 | http://dx.doi.org/10.1155/2014/594873 | wet chemical | single | heating | 30 | No | No | No | No | Magnetic | ? | 0.5 | 200 | AgNO3 | ? | ? | 1.25 | mM | PVP | chemical | Organic | organic | NaBH4 | chemical | inorganic | inorganic | ? | ? | ? | ? | 75 | ml | 10 | mM | Precursor;Capping;Reducing | ACB | no | no | no | ? | ? | ? | ? | ? | ? | No | No | No | No | No | No | No | No | water | ? | 437 | ? | spherical | SEM | ? | ? | ? | ? | ? | ? | ? | ? | ? | ? | 70.1 | ? | SEM | ? | ? | ? | ? | ? | ? | ? | ? | ? | ? | ? | ? | ? | ? | ? | ? | ? | ? | No | No | No | No | No | No | No | No | No | No | No | No | No | No | No | No | No | No | No | No | No | No | No | No | No | No | No | No | No | No
Xiliang et al 2014; Large-Scale Synthesis of Silver Nanoparticles by Aqueous Reduction for Low-Temperature Sintering Bonding; Hindawi Publishing Corporation Journal of Nanomaterials vol.2014, 8 pages | Xiliang | 2014 | http://dx.doi.org/10.1155/2014/594873 | wet chemical | single | heating | 30 | No | No | No | No | Magnetic | ? | 0.5 | 200 | AgNO3 | ? | ? | 1.25 | mM | PVP | chemical | Organic | organic | NaBH4 | chemical | inorganic | inorganic | ? | ? | ? | ? | 75 | ml | 10 | mM | Precursor;Capping;Reducing | ACB | no | no | no | ? | ? | ? | ? | ? | ? | No | No | No | No | No | No | No | No | water | ? | 437 | ? | spherical | SEM | ? | ? | ? | ? | ? | ? | ? | ? | ? | ? | 44.7 | ? | SEM | ? | ? | ? | ? | ? | ? | ? | ? | ? | ? | ? | ? | ? | ? | ? | ? | ? | ? | No | No | No | No | No | No | No | No | No | No | No | No | No | No | No | No | No | No | No | No | No | No | No | No | No | No | No | No | No | No
Xiliang et al 2014; Large-Scale Synthesis of Silver Nanoparticles by Aqueous Reduction for Low-Temperature Sintering Bonding; Hindawi Publishing Corporation Journal of Nanomaterials vol.2014, 8 pages | Xiliang | 2014 | http://dx.doi.org/10.1155/2014/594873 | wet chemical | single | heating | 30 | No | No | No | No | Magnetic | ? | 0.5 | 200 | AgNO3 | ? | ? | 1.25 | mM | PVP | chemical | Organic | organic | NaBH4 | chemical | inorganic | inorganic | ? | ? | ? | ? | 75 | ml | 10 | mM | Precursor;Capping;Reducing | ACB | no | no | no | ? | ? | ? | ? | ? | ? | No | No | No | No | No | No | No | No | water | ? | 437 | ? | spherical | SEM | ? | ? | ? | ? | ? | ? | ? | ? | ? | ? | 38.1 | ? | SEM | ? | ? | ? | ? | ? | ? | ? | ? | ? | ? | ? | ? | ? | ? | ? | ? | ? | ? | No | No | No | No | No | No | No | No | No | No | No | No | No | No | No | No | No | No | No | No | No | No | No | No | No | No | No | No | No | No
Xiliang et al 2014; Large-Scale Synthesis of Silver Nanoparticles by Aqueous Reduction for Low-Temperature Sintering Bonding; Hindawi Publishing Corporation Journal of Nanomaterials vol.2014, 8 pages | Xiliang | 2014 | http://dx.doi.org/10.1155/2014/594873 | wet chemical | single | heating | 30 | No | No | No | No | Magnetic | ? | 0.5 | 200 | AgNO3 | ? | ? | 1.25 | mM | PVP | chemical | Organic | organic | NaBH4 | chemical | inorganic | inorganic | ? | ? | ? | ? | 75 | ml | 10 | mM | Precursor;Capping;Reducing | ACB | no | no | no | ? | ? | ? | ? | ? | ? | No | No | No | No | No | No | No | No | water | ? | 437 | ? | spherical | SEM | ? | ? | ? | ? | ? | ? | ? | ? | ? | ? | 37.5 | ? | SEM | ? | ? | ? | ? | ? | ? | ? | ? | ? | ? | ? | ? | ? | ? | ? | ? | ? | ? | No | No | No | No | No | No | No | No | No | No | No | No | No | No | No | No | No | No | No | No | No | No | No | No | No | No | No | No | No | No
Yakovlev et al 2014; Synthesis Optimisation of Lysozyme Monolayer-Coated Silver Nanoparticles in Aqueous Solution; Journal of Nanomaterials vol. 2014, Article ID 460605, 8 pages | Yakovlev | 2014 | http://dx.doi.org/10.1155/2014/460605 | wet chemical | multi | ice bath | 5 | Dark | No | No | No | Mechanic | ? | 1 | 2 | AgNO3 | Khimmedsintez | 99.9 | 10 | mM | Lysozyme | biomolecule | Organic | organic | NaBH4 | chemical | inorganic | inorganic | 3 | mg/ml | ? | ? | ? | ? | 20 | mM | Precursor;Capping;Reducing | ACB | no | no | no | ? | ? | ? | ? | ? | ? | No | No | No | No | No | No | No | No | ? | ? | ? | ? | Spherical | TEM | Jem2100- F microscope at Uac up to 200 kV | ? | ? | ? | ? | ? | ? | ? | ? | ? | 18 | ? | TEM | JEM JEOL | ? | ? | ? | ? | ? | ? | ? | ? | ? | ? | ? | ? | ? | ? | ? | ? | ? | No | No | No | No | No | No | No | No | No | No | No | No | No | No | No | No | No | No | No | No | No | No | No | No | No | No | No | No | No | No
Yakovlev et al 2014; Synthesis Optimisation of Lysozyme Monolayer-Coated Silver Nanoparticles in Aqueous Solution; Journal of Nanomaterials vol. 2014, Article ID 460605, 8 pages | Yakovlev | 2014 | http://dx.doi.org/10.1155/2014/460605 | wet chemical | multi | ice bath | 10 | Dark | No | No | No | Mechanic | ? | 1 | 2 | AgNO3 | Khimmedsintez | 99.9 | 10 | mM | Lysozyme | biomolecule | Organic | organic | NaBH4 | chemical | inorganic | inorganic | 3 | mg/ml | ? | ? | ? | ? | 20 | mM | Precursor;Capping;Reducing | ACB | no | no | no | ? | ? | ? | ? | ? | ? | No | No | No | No | No | No | No | No | ? | ? | ? | ? | Spherical | TEM | Jem2100- F microscope (JEOL, USA) at Uac up to 200 kV | ? | ? | ? | ? | ? | ? | ? | ? | ? | 18 | ? | TEM | JEM JEOL | ? | ? | ? | ? | ? | ? | ? | ? | ? | ? | ? | ? | ? | ? | ? | ? | ? | No | No | No | No | No | No | No | No | No | No | No | No | No | No | No | No | No | No | No | No | No | No | No | No | No | No | No | No | No | No
Yakovlev et al 2014; Synthesis Optimisation of Lysozyme Monolayer-Coated Silver Nanoparticles in Aqueous Solution; Journal of Nanomaterials vol. 2014, Article ID 460605, 8 pages | Yakovlev | 2014 | http://dx.doi.org/10.1155/2014/460605 | wet chemical | multi | ice bath | 15 | Dark | No | No | No | Mechanic | ? | 1 | 2 | AgNO3 | Khimmedsintez | 99.9 | 10 | mM | Lysozyme | biomolecule | Organic | organic | NaBH4 | chemical | inorganic | inorganic | 3 | mg/ml | ? | ? | ? | ? | 20 | mM | Precursor;Capping;Reducing | ACB | no | no | no | ? | ? | ? | ? | ? | ? | No | No | No | No | No | No | No | No | ? | ? | ? | ? | Spherical | TEM | Jem2100- F microscope (JEOL, USA) at Uac up to 200 kV | ? | ? | ? | ? | ? | ? | ? | ? | ? | 17 | ? | TEM | JEM JEOL | ? | ? | ? | ? | ? | ? | ? | ? | ? | ? | ? | ? | ? | ? | ? | ? | ? | No | No | No | No | No | No | No | No | No | No | No | No | No | No | No | No | No | No | No | No | No | No | No | No | No | No | No | No | No | No
Yakovlev et al 2014; Synthesis Optimisation of Lysozyme Monolayer-Coated Silver Nanoparticles in Aqueous Solution; Journal of Nanomaterials vol. 2014, Article ID 460605, 8 pages | Yakovlev | 2014 | http://dx.doi.org/10.1155/2014/460605 | wet chemical | multi | ice bath | 20 | Dark | No | No | No | Mechanic | ? | 1 | 2 | AgNO3 | Khimmedsintez | 99.9 | 10 | mM | Lysozyme | biomolecule | Organic | organic | NaBH4 | chemical | inorganic | inorganic | 3 | mg/ml | ? | ? | ? | ? | 20 | mM | Precursor;Capping;Reducing | ACB | no | no | no | ? | ? | ? | ? | ? | ? | No | No | No | No | No | No | No | No | ? | ? | ? | ? | Spherical | TEM | Jem2100- F microscope (JEOL, USA) at Uac up to 200 kV | ? | ? | ? | ? | ? | ? | ? | ? | ? | 15 | ? | TEM | JEM JEOL | ? | ? | ? | ? | ? | ? | ? | ? | ? | ? | ? | ? | ? | ? | ? | ? | ? | No | No | No | No | No | No | No | No | No | No | No | No | No | No | No | No | No | No | No | No | No | No | No | No | No | No | No | No | No | No
Yakovlev et al 2014; Synthesis Optimisation of Lysozyme Monolayer-Coated Silver Nanoparticles in Aqueous Solution; Journal of Nanomaterials vol. 2014, Article ID 460605, 8 pages | Yakovlev | 2014 | http://dx.doi.org/10.1155/2014/460605 | wet chemical | multi | No | 25 | Dark | No | No | No | Mechanic | ? | 1 | 2 | AgNO3 | Khimmedsintez | 99.9 | 10 | mM | Lysozyme | biomolecule | Organic | organic | NaBH4 | chemical | inorganic | inorganic | 3 | mg/ml | ? | ? | ? | ? | 20 | mM | Precursor;Capping;Reducing | ACB | no | no | no | ? | ? | ? | ? | ? | ? | No | No | No | No | No | No | No | No | ? | ? | ? | ? | Spherical | TEM | Jem2100- F microscope (JEOL, USA) at Uac up to 200 kV | ? | ? | ? | ? | ? | ? | ? | ? | ? | 18 | ? | TEM | JEM JEOL | ? | ? | ? | ? | ? | ? | ? | ? | ? | ? | ? | ? | ? | ? | ? | ? | ? | No | No | No | No | No | No | No | No | No | No | No | No | No | No | No | No | No | No | No | No | No | No | No | No | No | No | No | No | No | No
Yakovlev et al 2014; Synthesis Optimisation of Lysozyme Monolayer-Coated Silver Nanoparticles in Aqueous Solution; Journal of Nanomaterials vol. 2014, Article ID 460605, 8 pages | Yakovlev | 2014 | http://dx.doi.org/10.1155/2014/460605 | wet chemical | multi | Heating | 30 | Dark | No | No | No | Mechanic | ? | 1 | 2 | AgNO3 | Khimmedsintez | 99.9 | 10 | mM | Lysozyme | biomolecule | Organic | organic | NaBH4 | chemical | inorganic | inorganic | 3 | mg/ml | ? | ? | ? | ? | 20 | mM | Precursor;Capping;Reducing | ACB | no | no | no | ? | ? | ? | ? | ? | ? | No | No | No | No | No | No | No | No | ? | ? | ? | ? | Spherical | TEM | Jem2100- F microscope (JEOL, USA) at Uac up to 200 kV | ? | ? | ? | ? | ? | ? | ? | ? | ? | 20 | ? | TEM | JEM JEOL | ? | ? | ? | ? | ? | ? | ? | ? | ? | ? | ? | ? | ? | ? | ? | ? | ? | No | No | No | No | No | No | No | No | No | No | No | No | No | No | No | No | No | No | No | No | No | No | No | No | No | No | No | No | No | No
Yang et al 2018; The effect of mixing on silver particle morphology in flow synthesis; Chemical Engineering Science 192, 254–263 | Yang | 2018 | https://doi.org/10.1016/j.ces.2018.07.043 | wet chemical | single | No | 25 | No | No | No | No | Magnetic | 200 | ? | 100 | AgNO3 | Sigma Aldrich | 99.9999 | 1 | mM | ? | ? | ? | ? | NH2OH | chemical | inorganic | inorganic | ? | ? | ? | ? | ? | ? | 2 | mM | Precursor;Reducing | AB | no | no | no | ? | ? | ? | ? | ? | ? | Washing;dried | Centrifugation | ? | ? | ? | ? | ? | ? | ? | ? | ? | ? | Plate | SEM | Zeiss GeminiSEM 500 with an InLens detector under a 10 kV acceleration voltage | ? | ? | ? | ? | ? | ? | ? | ? | ? | ? | ? | ? | ? | ? | ? | ? | ? | ? | ? | ? | ? | ? | ? | ? | ? | ? | ? | ? | ? | ? | No | No | No | No | No | No | No | No | No | No | No | No | No | No | No | No | No | No | No | No | No | No | No | No | No | No | No | No | No | No
Yang et al 2018; The effect of mixing on silver particle morphology in flow synthesis; Chemical Engineering Science 192, 254–263 | Yang | 2018 | https://doi.org/10.1016/j.ces.2018.07.043 | wet chemical | single | No | 25 | No | No | No | No | Magnetic | 200 | ? | 100 | AgNO3 | Sigma Aldrich | 99.9999 | 1 | mM | ? | ? | ? | ? | NH2OH | chemical | inorganic | inorganic | ? | ? | ? | ? | ? | ? | 2 | mM | Precursor;Reducing | AB | no | no | no | ? | ? | ? | ? | ? | ? | Washing;dried | Centrifugation | ? | ? | ? | ? | ? | ? | ? | ? | ? | ? | dendrite-plate hybrid | SEM | Zeiss GeminiSEM 500 with an InLens detector under a 10 kV acceleration voltage | ? | ? | ? | ? | ? | ? | ? | ? | ? | ? | ? | ? | ? | ? | ? | ? | ? | ? | ? | ? | ? | ? | ? | ? | ? | ? | ? | ? | ? | ? | No | No | No | No | No | No | No | No | No | No | No | No | No | No | No | No | No | No | No | No | No | No | No | No | No | No | No | No | No | No
Yang et al 2018; The effect of mixing on silver particle morphology in flow synthesis; Chemical Engineering Science 192, 254–263 | Yang | 2018 | https://doi.org/10.1016/j.ces.2018.07.043 | wet chemical | single | No | 25 | No | No | No | No | Magnetic | 200 | ? | 100 | AgNO3 | Sigma Aldrich | 99.9999 | 1 | mM | ? | ? | ? | ? | NH2OH | chemical | inorganic | inorganic | ? | ? | ? | ? | ? | ? | 2 | mM | Precursor;Reducing | AB | no | no | no | ? | ? | ? | ? | ? | ? | Washing;dried | Centrifugation | ? | ? | ? | ? | ? | ? | ? | ? | ? | ? | dendrite | SEM | Zeiss GeminiSEM 500 with an InLens detector under a 10 kV acceleration voltage | ? | ? | ? | ? | ? | ? | ? | ? | ? | ? | ? | ? | ? | ? | ? | ? | ? | ? | ? | ? | ? | ? | ? | ? | ? | ? | ? | ? | ? | ? | No | No | No | No | No | No | No | No | No | No | No | No | No | No | No | No | No | No | No | No | No | No | No | No | No | No | No | No | No | No
Yari et al 2021; Facile green preparation of nano‑scale silver particles using Chenopodium botrys water extract for the removal of dyes from aqueous solution; Journal of Nanostructure in Chemistry 11, 423–435 | Yari | 2021 | https://doi.org/10.1007/s40097-020-00377-3 | phytosynthesis | single | No | 25 | No | No | No | No | Mechanic | 750 | 12 | 110 | AgNO3 | Merck | ? | 10 | mM | C. botrys water extract | plant | Organic | organic | C. botrys water extract | plant | organic | organic | 0.91 | mg/ml | ? | ? | 10 | ml | 0.91 | mM | reducing;precursor | BA | no | no | no | ? | ? | ? | C, Cl | EDX | ? | Washing;dried | Centrifugation | 5000 | rpm | 20 | ? | ? | ? | water | ? | 437 | ? | spherical | TEM | Zeiss TEM 10C-1000Kv | ? | ? | ? | ? | ? | ? | ? | ? | ? | 11.9 | ? | TEM | Zeiss TEM 10C | ? | ? | ? | ? | ? | ? | ? | ? | ? | ? | ? | ? | ? | ? | ? | ? | ? | No | No | No | No | No | No | No | No | No | No | No | No | No | No | No | No | No | No | No | No | No | No | No | No | No | No | No | No | No | No
You et al 2018; Real-time monitoring of the Trojan-horse effect of silver nanoparticles by using a genetically encoded fluorescent cell sensor; Nanoscale 10, 7726 | You | 2018 | 10.1039/c7nr05975b | wet chemical | multi | Heating | 100 | No | No | No | No | Mechanic | ? | 0.5 | 200 | AgNO3 | Sigma Aldrich | ? | 12 | mM | Sodium Citrate | chemical | Organic | organic | NaBH4 | chemical | inorganic | inorganic | 20 | mg/ml | ? | ? | 2 | ml | 100 | mM | Precursor;Capping;Reducing | ACB | no | no | no | ? | ? | ? | ? | ? | ? | washed | Centrifugation | ? | ? | ? | ? | ? | ? | water | ? | 530 | ? | Spherical | TEM | JOEL JEM-2100F transmission electron microscope operated at 200 kV | ? | ? | ? | ? | ? | ? | ? | ? | ? | 15.2 | 1.5 | TEM | JEM JEOL | ? | ? | ? | ? | 21 | ? | DLS | Zeta sizer Malvern | ? | ? | ? | ? | ? | ? | ? | ? | ? | No | No | No | No | No | No | No | No | No | No | No | No | No | No | No | No | No | No | No | No | No | No | No | No | No | No | No | No | Degradation Tests on methyl blue (MB) and methyl orange (MO) | Removal Efficency (%): MB is 97,50% and MO is 95,00% with 25 minutes contact time
Yu et al 2014; Thermal Synthesis of Silver Nanoplates Revisited: A Modified Photochemical Process; ACS Nano vol.8, n°10, 10252-10261 | Yu | 2014 | 10.1021/nn503459q | wet chemical | single | No | 25 | No | No | No | No | Magnetic | ? | 0.5 | 24.75 | AgNO3 | Sigma Aldrich | 99 | 50 | mM | sodium citrate/PVP | chemical | inorganic / organic | inorganic / organic | NaBH4/H2O2 | chemical | inorganic | inorganic | 80 | mg/ml | ? | ? | 0.31 | mL | 100 | mM | Precursor;Capping;Reducing | ACB | no | no | no | ? | ? | ? | ? | ? | ? | No | No | No | No | No | No | No | No | water | ? | 650 | ? | Spherical | TEM | Tecnai T12 transmission electron microscope | ? | ? | ? | 9 | ? | ? | ? | ? | ? | 40 | ? | TEM | TECNAI | ? | ? | ? | ? | ? | ? | ? | ? | ? | ? | ? | ? | ? | ? | ? | ? | ? | No | No | No | No | No | No | No | No | No | No | No | No | No | No | No | No | No | No | No | No | No | No | No | No | No | No | No | No | No | No
Yue et al 2017; Interaction of silver nanoparticles with algae and fish cells: a side by side comparison; J. Nanobiotechnology 15, 16 | Yue | 2017 | 10.1186/s12951-017-0254-9 | wet chemical | ? | No | ? | No | No | No | No | ? | ? | ? | ? | ? | ? | ? | ? | ? | ? | ? | ? | ? | ? | ? | ? | ? | ? | ? | ? | ? | ? | ? | ? | ? | ? | ? | no | no | no | ? | ? | ? | ? | ? | ? | No | No | No | No | No | No | No | No | ? | ? | ? | ? | ? | ? | ? | ? | ? | ? | ? | ? | -30 | ? | ? | ? | ? | ? | ? | ? | ? | ? | ? | ? | 19.4 | ? | ? | ? | ? | ? | ? | ? | ? | ? | ? | ? | ? | No | No | No | No | No | No | No | No | No | No | No | No | No | 0.0002 | mg/mL | 24 | In vitro | algae | ? | algae cells | Algae | ? | ? | ? | ? | ? | ? | ? | No | No
Yue et al 2017; Interaction of silver nanoparticles with algae and fish cells: a side by side comparison; J. Nanobiotechnology 15, 16 | Yue | 2017 | 10.1186/s12951-017-0254-9 | wet chemical | ? | No | ? | No | No | No | No | ? | ? | ? | ? | ? | ? | ? | ? | ? | ? | ? | ? | ? | ? | ? | ? | ? | ? | ? | ? | ? | ? | ? | ? | ? | ? | ? | no | no | no | ? | ? | ? | ? | ? | ? | No | No | No | No | No | No | No | No | ? | ? | ? | ? | ? | ? | ? | ? | ? | ? | ? | ? | -30 | ? | ? | ? | ? | ? | ? | ? | ? | ? | ? | ? | 19.4 | ? | ? | ? | ? | ? | ? | ? | ? | ? | ? | ? | ? | No | No | No | ? | No | No | No | No | No | No | No | No | No | 0.0055 | mg/mL | 24 | In vitro | fish | ? | fish cells | Fish | ? | ? | ? | ? | ? | ? | ? | No | No
Yumei et al 2017; Rapid Biosynthesis of Silver Nanoparticles Based on Flocculation and Reduction of an Exopolysaccharide from Arthrobacter sp. B4: Its Antimicrobial Activity and Phytotoxicity; Hindawi Journal of Nanomaterials vol.2017, 8 pages | Yumei | 2017 | https://doi.org/10.1155/2017/9703614 | biosynthesis | single | Heating | 70 | No | No | No | No | Mechanic | ? | 72 | ? | AgNO3 | ? | ? | 1 | mM | Exopolysaccharide from Arthrobacter sp.7 | bacterial extract | Organic | organic | Exopolysaccharide from Arthrobacter sp.4 | bacterial extract | organic | organic | 1 | mg/ml | ? | ? | ? | ? | 1 | mg/ml | Precursor;Reducing | AB | no | no | no | ? | ? | ? | ? | ? | ? | No | No | No | No | No | No | No | No | water | ? | 450 | ? | spherical | high-resolution transmission electron microscope | HrTEM, JEOL JSM 100CX at an accelerating voltage of 200 kV | ? | ? | ? | ? | ? | ? | ? | ? | ? | 47 | ? | HR-TEM | TEM JEOL 2100 | ? | ? | ? | ? | ? | ? | ? | ? | ? | ? | ? | ? | ? | ? | ? | ? | ? | 0.02 | mL | ? | ? | ? | ? | LuriaBertani | Pseudomonas Aeruginosa | PAO1 | 25 | ? | mm | ZOI | No | No | No | No | No | No | No | No | No | No | No | No | No | No | No | No | No
Yumei et al 2017; Rapid Biosynthesis of Silver Nanoparticles Based on Flocculation and Reduction of an Exopolysaccharide from Arthrobacter sp. B4: Its Antimicrobial Activity and Phytotoxicity; Hindawi Journal of Nanomaterials vol.2017, 8 pages | Yumei | 2017 | https://doi.org/10.1155/2017/9703614 | biosynthesis | single | Heating | 70 | No | No | No | No | Mechanic | ? | 72 | ? | AgNO3 | ? | ? | 1 | mM | Exopolysaccharide from Arthrobacter sp.7 | bacterial extract | Organic | organic | Exopolysaccharide from Arthrobacter sp.4 | bacterial extract | organic | organic | 1 | mg/ml | ? | ? | ? | ? | 1 | mg/ml | Precursor;Reducing | AB | no | no | no | ? | ? | ? | ? | ? | ? | No | No | No | No | No | No | No | No | water | ? | 450 | ? | spherical | high-resolution transmission electron microscope | HrTEM, JEOL JSM 100CX at an accelerating voltage of 200 kV | ? | ? | ? | ? | ? | ? | ? | ? | ? | 47 | ? | HR-TEM | TEM JEOL 2100 | ? | ? | ? | ? | ? | ? | ? | ? | ? | ? | ? | ? | ? | ? | ? | ? | ? | 0.05 | mL | ? | ? | ? | ? | LuriaBertani | Pseudomonas Aeruginosa | PAO1 | 27 | ? | mm | ZOI | No | No | No | No | No | No | No | No | No | No | No | No | No | No | No | No | No
Yumei et al 2017; Rapid Biosynthesis of Silver Nanoparticles Based on Flocculation and Reduction of an Exopolysaccharide from Arthrobacter sp. B4: Its Antimicrobial Activity and Phytotoxicity; Hindawi Journal of Nanomaterials vol.2017, 8 pages | Yumei | 2017 | https://doi.org/10.1155/2017/9703614 | biosynthesis | single | Heating | 70 | No | No | No | No | Mechanic | ? | 72 | ? | AgNO3 | ? | ? | 1 | mM | Exopolysaccharide from Arthrobacter sp.4 | bacterial extract | Organic | organic | Exopolysaccharide from Arthrobacter sp.4 | bacterial extract | organic | organic | 1 | mg/ml | ? | ? | ? | ? | 1 | mg/ml | Precursor;Reducing | AB | no | no | no | ? | ? | ? | ? | ? | ? | No | No | No | No | No | No | No | No | water | ? | 450 | ? | spherical | high-resolution transmission electron microscope | HrTEM, JEOL JSM 100CX at an accelerating voltage of 200 kV | ? | ? | ? | ? | ? | ? | ? | ? | ? | 47 | ? | HR-TEM | TEM JEOL 2100 | ? | ? | ? | ? | ? | ? | ? | ? | ? | ? | ? | ? | ? | ? | ? | ? | ? | 0.1 | mL | ? | ? | ? | ? | LuriaBertani | Pseudomonas Aeruginosa | PAO1 | 37 | ? | mm | ZOI | No | No | No | No | No | No | No | No | No | No | No | No | No | No | No | No | No
Yumei et al 2017; Rapid Biosynthesis of Silver Nanoparticles Based on Flocculation and Reduction of an Exopolysaccharide from Arthrobacter sp. B4: Its Antimicrobial Activity and Phytotoxicity; Hindawi Journal of Nanomaterials vol.2017, 8 pages | Yumei | 2017 | https://doi.org/10.1155/2017/9703614 | biosynthesis | single | Heating | 70 | No | No | No | No | Mechanic | ? | 72 | ? | AgNO3 | ? | ? | 1 | mM | Exopolysaccharide from Arthrobacter sp.7 | bacterial extract | Organic | organic | ? | ? | ? | ? | ? | ? | ? | ? | ? | ? | ? | ? | Precursor;Reducing | AB | no | no | no | ? | ? | ? | ? | ? | ? | No | No | No | No | No | No | No | No | ? | ? | ? | ? | ? | ? | ? | ? | ? | ? | ? | ? | ? | ? | ? | ? | ? | ? | ? | ? | ? | ? | ? | ? | ? | ? | ? | ? | ? | ? | ? | ? | ? | ? | ? | ? | ? | 0.02 | mL | ? | ? | ? | ? | LuriaBertani | Staphylococcus aureus | ATCC25923 | 27 | ? | mm | ZOI | No | No | No | No | No | No | No | No | No | No | No | No | No | No | No | No | No
Yumei et al 2017; Rapid Biosynthesis of Silver Nanoparticles Based on Flocculation and Reduction of an Exopolysaccharide from Arthrobacter sp. B4: Its Antimicrobial Activity and Phytotoxicity; Hindawi Journal of Nanomaterials vol.2017, 8 pages | Yumei | 2017 | https://doi.org/10.1155/2017/9703614 | biosynthesis | single | Heating | 70 | No | No | No | No | Mechanic | ? | 72 | ? | AgNO3 | ? | ? | 1 | mM | Exopolysaccharide from Arthrobacter sp.7 | bacterial extract | Organic | organic | ? | ? | ? | ? | ? | ? | ? | ? | ? | ? | ? | ? | Precursor;Reducing | AB | no | no | no | ? | ? | ? | ? | ? | ? | No | No | No | No | No | No | No | No | ? | ? | ? | ? | ? | ? | ? | ? | ? | ? | ? | ? | ? | ? | ? | ? | ? | ? | ? | ? | ? | ? | ? | ? | ? | ? | ? | ? | ? | ? | ? | ? | ? | ? | ? | ? | ? | 0.05 | mL | ? | ? | ? | ? | LuriaBertani | Staphylococcus aureus | ATCC25924 | 30 | ? | mm | ZOI | No | No | No | No | No | No | No | No | No | No | No | No | No | No | No | No | No
Yumei et al 2017; Rapid Biosynthesis of Silver Nanoparticles Based on Flocculation and Reduction of an Exopolysaccharide from Arthrobacter sp. B4: Its Antimicrobial Activity and Phytotoxicity; Hindawi Journal of Nanomaterials vol.2017, 8 pages | Yumei | 2017 | https://doi.org/10.1155/2017/9703614 | biosynthesis | single | Heating | 70 | No | No | No | No | Mechanic | ? | 72 | ? | AgNO3 | ? | ? | 1 | mM | Exopolysaccharide from Arthrobacter sp.7 | bacterial extract | Organic | organic | ? | ? | ? | ? | ? | ? | ? | ? | ? | ? | ? | ? | Precursor;Reducing | AB | no | no | no | ? | ? | ? | ? | ? | ? | No | No | No | No | No | No | No | No | ? | ? | ? | ? | ? | ? | ? | ? | ? | ? | ? | ? | ? | ? | ? | ? | ? | ? | ? | ? | ? | ? | ? | ? | ? | ? | ? | ? | ? | ? | ? | ? | ? | ? | ? | ? | ? | 0.1 | mL | ? | ? | ? | ? | LuriaBertani | Staphylococcus aureus | ATCC25925 | 32 | ? | mm | ZOI | No | No | No | No | No | No | No | No | No | No | No | No | No | No | No | No | No
Yumei et al 2017; Rapid Biosynthesis of Silver Nanoparticles Based on Flocculation and Reduction of an Exopolysaccharide from Arthrobacter sp. B4: Its Antimicrobial Activity and Phytotoxicity; Hindawi Journal of Nanomaterials vol.2017, 8 pages | Yumei | 2017 | https://doi.org/10.1155/2017/9703614 | biosynthesis | single | Heating | 70 | No | No | No | No | Mechanic | ? | 72 | ? | AgNO3 | ? | ? | 1 | mM | Exopolysaccharide from Arthrobacter sp.7 | bacterial extract | Organic | organic | ? | ? | ? | ? | ? | ? | ? | ? | ? | ? | ? | ? | Precursor;Reducing | AB | no | no | no | ? | ? | ? | ? | ? | ? | No | No | No | No | No | No | No | No | ? | ? | ? | ? | ? | ? | ? | ? | ? | ? | ? | ? | ? | ? | ? | ? | ? | ? | ? | ? | ? | ? | ? | ? | ? | ? | ? | ? | ? | ? | ? | ? | ? | ? | ? | ? | ? | 0.02 | mL | ? | ? | ? | ? | Sabouraud | Candida albicans | ATCC 10231 | 20 | ? | mm | ZOI | No | No | No | No | No | No | No | No | No | No | No | No | No | No | No | No | No
Yumei et al 2017; Rapid Biosynthesis of Silver Nanoparticles Based on Flocculation and Reduction of an Exopolysaccharide from Arthrobacter sp. B4: Its Antimicrobial Activity and Phytotoxicity; Hindawi Journal of Nanomaterials vol.2017, 8 pages | Yumei | 2017 | https://doi.org/10.1155/2017/9703614 | biosynthesis | single | Heating | 70 | No | No | No | No | Mechanic | ? | 72 | ? | AgNO3 | ? | ? | 1 | mM | Exopolysaccharide from Arthrobacter sp.7 | bacterial extract | Organic | organic | ? | ? | ? | ? | ? | ? | ? | ? | ? | ? | ? | ? | Precursor;Reducing | AB | no | no | no | ? | ? | ? | ? | ? | ? | No | No | No | No | No | No | No | No | ? | ? | ? | ? | ? | ? | ? | ? | ? | ? | ? | ? | ? | ? | ? | ? | ? | ? | ? | ? | ? | ? | ? | ? | ? | ? | ? | ? | ? | ? | ? | ? | ? | ? | ? | ? | ? | 0.05 | mL | ? | ? | ? | ? | Sabouraud | Candida albicans | ATCC 10231 | 25 | ? | mm | ZOI | No | No | No | No | No | No | No | No | No | No | No | No | No | No | No | No | No
Yumei et al 2017; Rapid Biosynthesis of Silver Nanoparticles Based on Flocculation and Reduction of an Exopolysaccharide from Arthrobacter sp. B4: Its Antimicrobial Activity and Phytotoxicity; Hindawi Journal of Nanomaterials vol.2017, 8 pages | Yumei | 2017 | https://doi.org/10.1155/2017/9703614 | biosynthesis | single | Heating | 70 | No | No | No | No | Mechanic | ? | 72 | ? | AgNO3 | ? | ? | 1 | mM | Exopolysaccharide from Arthrobacter sp.7 | bacterial extract | Organic | organic | ? | ? | ? | ? | ? | ? | ? | ? | ? | ? | ? | ? | Precursor;Reducing | AB | no | no | no | ? | ? | ? | ? | ? | ? | No | No | No | No | No | No | No | No | ? | ? | ? | ? | ? | ? | ? | ? | ? | ? | ? | ? | ? | ? | ? | ? | ? | ? | ? | ? | ? | ? | ? | ? | ? | ? | ? | ? | ? | ? | ? | ? | ? | ? | ? | ? | ? | 0.1 | mL | ? | ? | ? | ? | Sabouraud | Candida albicans | ATCC 10231 | 30 | ? | mm | ZOI | No | No | No | No | No | No | No | No | No | No | No | No | No | No | No | No | No
Yumei et al 2017; Rapid Biosynthesis of Silver Nanoparticles Based on Flocculation and Reduction of an Exopolysaccharide from Arthrobacter sp. B4: Its Antimicrobial Activity and Phytotoxicity; Hindawi Journal of Nanomaterials vol.2017, 8 pages | Yumei | 2017 | https://doi.org/10.1155/2017/9703614 | biosynthesis | single | Heating | 70 | No | No | No | No | Mechanic | ? | 72 | ? | AgNO3 | ? | ? | 1 | mM | Exopolysaccharide from Arthrobacter sp.5 | bacterial extract | Organic | organic | Exopolysaccharide from Arthrobacter sp.5 | ? | natural | ? | 2 | mg/ml | ? | ? | ? | ? | 2 | mg/ml | Precursor;Reducing | AB | no | no | no | ? | ? | ? | ? | ? | ? | No | No | No | No | No | No | No | No | water | ? | 450 | ? | spherical | high-resolution transmission electron microscope | HrTEM, JEOL JSM 100CX at an accelerating voltage of 200 kV | ? | ? | ? | ? | ? | ? | ? | ? | ? | ? | ? | ? | ? | ? | ? | ? | ? | ? | ? | ? | ? | ? | ? | ? | ? | ? | ? | ? | ? | ? | 0.02 | mL | ? | ? | ? | ? | Agar | Fusarium oxysporum | ATCC 48112 | 20 | ? | mm | ZOI | No | No | No | No | No | No | No | No | No | No | No | No | No | No | No | No | No
Yumei et al 2017; Rapid Biosynthesis of Silver Nanoparticles Based on Flocculation and Reduction of an Exopolysaccharide from Arthrobacter sp. B4: Its Antimicrobial Activity and Phytotoxicity; Hindawi Journal of Nanomaterials vol.2017, 8 pages | Yumei | 2017 | https://doi.org/10.1155/2017/9703614 | biosynthesis | single | Heating | 70 | No | No | No | No | Mechanic | ? | 72 | ? | AgNO3 | ? | ? | 1 | mM | Exopolysaccharide from Arthrobacter sp.6 | bacterial extract | Organic | organic | Exopolysaccharide from Arthrobacter sp.6 | ? | natural | ? | 3 | mg/ml | ? | ? | ? | ? | 3 | mg/ml | Precursor;Reducing | AB | no | no | no | ? | ? | ? | ? | ? | ? | No | No | No | No | No | No | No | No | water | ? | 450 | ? | spherical | high-resolution transmission electron microscope | HrTEM, JEOL JSM 100CX at an accelerating voltage of 200 kV | ? | ? | ? | ? | ? | ? | ? | ? | ? | ? | ? | ? | ? | ? | ? | ? | ? | ? | ? | ? | ? | ? | ? | ? | ? | ? | ? | ? | ? | ? | 0.05 | mL | ? | ? | ? | ? | potato dextrose medium | Fusarium oxysporum | ATCC 48112 | 22 | ? | mm | ZOI | No | No | No | No | No | No | No | No | No | No | No | No | No | No | No | No | No
Yumei et al 2017; Rapid Biosynthesis of Silver Nanoparticles Based on Flocculation and Reduction of an Exopolysaccharide from Arthrobacter sp. B4: Its Antimicrobial Activity and Phytotoxicity; Hindawi Journal of Nanomaterials vol.2017, 8 pages | Yumei | 2017 | https://doi.org/10.1155/2017/9703614 | biosynthesis | single | Heating | 70 | No | No | No | No | Mechanic | ? | 72 | ? | AgNO3 | ? | ? | 1 | mM | Exopolysaccharide from Arthrobacter sp.7 | bacterial extract | Organic | organic | Exopolysaccharide from Arthrobacter sp.7 | ? | natural | ? | 4 | mg/ml | ? | ? | ? | ? | 4 | mg/ml | Precursor;Reducing | AB | no | no | no | ? | ? | ? | ? | ? | ? | No | No | No | No | No | No | No | No | water | ? | 450 | ? | spherical | high-resolution transmission electron microscope | HrTEM, JEOL JSM 100CX at an accelerating voltage of 200 kV | ? | ? | ? | ? | ? | ? | ? | ? | ? | ? | ? | ? | ? | ? | ? | ? | ? | ? | ? | ? | ? | ? | ? | ? | ? | ? | ? | ? | ? | ? | 0.1 | mL | ? | ? | ? | ? | potato dextrose medium | Fusarium oxysporum | ATCC 48112 | 27 | ? | mm | ZOI | No | No | No | No | No | No | No | No | No | No | No | No | No | No | No | No | No
Yumei et al 2017; Rapid Biosynthesis of Silver Nanoparticles Based on Flocculation and Reduction of an Exopolysaccharide from Arthrobacter sp. B4: Its Antimicrobial Activity and Phytotoxicity; Hindawi Journal of Nanomaterials vol.2017, 8 pages | Yumei | 2017 | https://doi.org/10.1155/2017/9703614 | biosynthesis | single | Heating | 70 | No | No | No | No | Mechanic | ? | 72 | ? | AgNO3 | ? | ? | 1 | mM | Exopolysaccharide from Arthrobacter sp.7 | bacterial extract | Organic | organic | ? | ? | ? | ? | ? | ? | ? | ? | ? | ? | ? | ? | Precursor | A | no | no | no | ? | ? | ? | ? | ? | ? | No | No | No | No | No | No | No | No | ? | ? | ? | ? | ? | ? | ? | ? | ? | ? | ? | ? | ? | ? | ? | ? | ? | ? | ? | ? | ? | ? | ? | ? | ? | ? | ? | ? | ? | ? | ? | ? | ? | ? | ? | ? | ? | 0.02 | mL | ? | ? | ? | ? | Sabouraud | Fusarium oxysporum | ATCC 48112 | 20 | ? | mm | ZOI | No | No | No | No | No | No | No | No | No | No | No | No | No | No | No | No | No
Yumei et al 2017; Rapid Biosynthesis of Silver Nanoparticles Based on Flocculation and Reduction of an Exopolysaccharide from Arthrobacter sp. B4: Its Antimicrobial Activity and Phytotoxicity; Hindawi Journal of Nanomaterials vol.2017, 8 pages | Yumei | 2017 | https://doi.org/10.1155/2017/9703614 | biosynthesis | single | Heating | 70 | No | No | No | No | Mechanic | ? | 72 | ? | AgNO3 | ? | ? | 1 | mM | Exopolysaccharide from Arthrobacter sp.7 | bacterial extract | Organic | organic | ? | ? | ? | ? | ? | ? | ? | ? | ? | ? | ? | ? | Precursor | A | no | no | no | ? | ? | ? | ? | ? | ? | No | No | No | No | No | No | No | No | ? | ? | ? | ? | ? | ? | ? | ? | ? | ? | ? | ? | ? | ? | ? | ? | ? | ? | ? | ? | ? | ? | ? | ? | ? | ? | ? | ? | ? | ? | ? | ? | ? | ? | ? | ? | ? | 0.05 | mL | ? | ? | ? | ? | Sabouraud | Fusarium oxysporum | ATCC 48112 | 22 | ? | mm | ZOI | No | No | No | No | No | No | No | No | No | No | No | No | No | No | No | No | No
Yumei et al 2017; Rapid Biosynthesis of Silver Nanoparticles Based on Flocculation and Reduction of an Exopolysaccharide from Arthrobacter sp. B4: Its Antimicrobial Activity and Phytotoxicity; Hindawi Journal of Nanomaterials vol.2017, 8 pages | Yumei | 2017 | https://doi.org/10.1155/2017/9703614 | biosynthesis | single | Heating | 70 | No | No | No | No | Mechanic | ? | 72 | ? | AgNO3 | ? | ? | 1 | mM | Exopolysaccharide from Arthrobacter sp.7 | bacterial extract | Organic | organic | ? | ? | ? | ? | ? | ? | ? | ? | ? | ? | ? | ? | Precursor | A | no | no | no | ? | ? | ? | ? | ? | ? | No | No | No | No | No | No | No | No | ? | ? | ? | ? | ? | ? | ? | ? | ? | ? | ? | ? | ? | ? | ? | ? | ? | ? | ? | ? | ? | ? | ? | ? | ? | ? | ? | ? | ? | ? | ? | ? | ? | ? | ? | ? | ? | 0.1 | mL | ? | ? | ? | ? | Sabouraud | Fusarium oxysporum | ATCC 48112 | 27 | ? | mm | ZOI | No | No | No | No | No | No | No | No | No | No | No | No | No | No | No | No | No
Yusoff et al 2021; Physicochemical, antibacterial and biocompatibility assessments of silver incorporated nano-hydroxyapatite synthesized using a novel microwave-assisted wet precipitation technique; Materials Characterization 178, 111169 | Yusoff | 2021 | https://doi.org/10.1016/j.matchar.2021.111169 | wet chemical | single | no | 25 | No | No | No | No | Mechanic | ? | 0.4 | ? | AgNO3 | QRec | ? | 5 | mM | Ca(NO3)*4H2O and (NH4)2HPO4 | chemical | Inorganic | inorganic | ? | ? | ? | ? | 800 | mM | ? | ? | ? | ? | ? | ? | Capping;Precursor | CA | no | no | no | ? | 213 | mg/L | Ca, P, O | EDX | FESEM; Quanta, FEG 250 | washed | ? | ? | ? | ? | ? | ? | ? | ? | ? | ? | ? | Spherical | HR-TEM | HR-TEM; JEM2100F at an accelerating voltage of 200 keV | ? | ? | ? | ? | ? | ? | ? | ? | ? | 276.75 | ? | HR-TEM | JEM JEOL | ? | ? | ? | ? | ? | ? | ? | ? | 6.87 | ? | BET | BET; Micromeritics ASAP 202 Surface Area and Porosity Analyzer | ? | ? | ? | ? | ? | ? | ? | ? | ? | 24 | ? | LuriaBertani | Staphylococcus aureus | ? | 14.29 | ? | mm | ZOI | No | No | No | No | No | No | No | No | No | No | No | No | No | No | No | No | No
Yusoff et al 2021; Physicochemical, antibacterial and biocompatibility assessments of silver incorporated nano-hydroxyapatite synthesized using a novel microwave-assisted wet precipitation technique; Materials Characterization 178, 111169 | Yusoff | 2021 | https://doi.org/10.1016/j.matchar.2021.111169 | wet chemical | single | no | 25 | No | No | No | No | Mechanic | ? | 0.4 | ? | AgNO3 | QRec | ? | 30 | mM | Ca(NO3)*4H2O and (NH4)2HPO5 | chemical | Inorganic | inorganic | ? | ? | ? | ? | 800 | mM | ? | ? | ? | ? | ? | ? | Capping;Precursor | CA | no | no | no | ? | 323 | mg/L | Ca, P, O | EDX | FESEM; Quanta, FEG 251 | washed | ? | ? | ? | ? | ? | ? | ? | ? | ? | ? | ? | Spherical | HR-TEM | HR-TEM; JEM2100F at an accelerating voltage of 200 keV | ? | ? | ? | ? | ? | ? | ? | ? | ? | 301.98 | ? | HR-TEM | JEM JEOL | ? | ? | ? | ? | ? | ? | ? | ? | 6.3 | ? | BET | BET; Micromeritics ASAP 202 Surface Area and Porosity Analyzer | ? | ? | ? | ? | ? | ? | ? | ? | ? | 24 | ? | LuriaBertani | Staphylococcus aureus | ? | 14.84 | ? | mm | ZOI | No | No | No | No | No | No | No | No | No | No | No | No | No | No | No | No | No
Yusoff et al 2021; Physicochemical, antibacterial and biocompatibility assessments of silver incorporated nano-hydroxyapatite synthesized using a novel microwave-assisted wet precipitation technique; Materials Characterization 178, 111169 | Yusoff | 2021 | https://doi.org/10.1016/j.matchar.2021.111169 | wet chemical | single | no | 25 | No | No | No | No | Mechanic | ? | 0.4 | ? | AgNO3 | QRec | ? | 45 | mM | Ca(NO3)*4H2O and (NH4)2HPO6 | chemical | Inorganic | inorganic | ? | ? | ? | ? | 800 | mM | ? | ? | ? | ? | ? | ? | Capping;Precursor | CA | no | no | no | ? | 389 | mg/L | Ca, P, O | EDX | FESEM; Quanta, FEG 252 | washed | ? | ? | ? | ? | ? | ? | ? | ? | ? | ? | ? | Spherical | HR-TEM | HR-TEM; JEM2100F at an accelerating voltage of 200 keV | ? | ? | ? | ? | ? | ? | ? | ? | ? | 334.79 | ? | HR-TEM | JEM JEOL | ? | ? | ? | ? | ? | ? | ? | ? | 5.68 | ? | BET | BET; Micromeritics ASAP 202 Surface Area and Porosity Analyzer | ? | ? | ? | ? | ? | ? | ? | ? | ? | 24 | ? | LuriaBertani | Staphylococcus aureus | ? | 15.12 | ? | mm | ZOI | No | No | No | No | No | No | No | No | No | No | No | No | No | No | No | No | No
Yusoff et al 2021; Physicochemical, antibacterial and biocompatibility assessments of silver incorporated nano-hydroxyapatite synthesized using a novel microwave-assisted wet precipitation technique; Materials Characterization 178, 111169 | Yusoff | 2021 | https://doi.org/10.1016/j.matchar.2021.111169 | wet chemical | single | no | 25 | No | No | No | No | Mechanic | ? | 0.4 | ? | AgNO3 | QRec | ? | 30 | mM | Ca(NO3)*4H2O and (NH4)2HPO7 | chemical | Inorganic | inorganic | ? | ? | ? | ? | 800 | mM | ? | ? | ? | ? | ? | ? | Capping;Precursor | CA | no | no | no | ? | 213 | mg/L | Ca, P, O | EDX | FESEM; Quanta, FEG 253 | washed | ? | ? | ? | ? | ? | ? | ? | ? | ? | ? | ? | Spherical | HR-TEM | HR-TEM; JEM2100F at an accelerating voltage of 200 keV | ? | ? | ? | ? | ? | ? | ? | ? | ? | 276.75 | ? | HR-TEM | JEM JEOL | ? | ? | ? | ? | ? | ? | ? | ? | 6.87 | ? | BET | BET; Micromeritics ASAP 202 Surface Area and Porosity Analyzer | ? | ? | ? | ? | ? | ? | ? | ? | ? | 24 | ? | LuriaBertani | Streptococcus mitis | ? | 13.59 | ? | mm | ZOI | No | No | No | No | No | No | No | No | No | No | No | No | No | No | No | No | No
Yusoff et al 2021; Physicochemical, antibacterial and biocompatibility assessments of silver incorporated nano-hydroxyapatite synthesized using a novel microwave-assisted wet precipitation technique; Materials Characterization 178, 111169 | Yusoff | 2021 | https://doi.org/10.1016/j.matchar.2021.111169 | wet chemical | single | no | 25 | No | No | No | No | Mechanic | ? | 0.4 | ? | AgNO3 | QRec | ? | 30 | mM | Ca(NO3)*4H2O and (NH4)2HPO8 | chemical | Inorganic | inorganic | ? | ? | ? | ? | 800 | mM | ? | ? | ? | ? | ? | ? | Capping;Precursor | CA | no | no | no | ? | 323 | mg/L | Ca, P, O | EDX | FESEM; Quanta, FEG 254 | washed | ? | ? | ? | ? | ? | ? | ? | ? | ? | ? | ? | Spherical | HR-TEM | HR-TEM; JEM2100F at an accelerating voltage of 200 keV | ? | ? | ? | ? | ? | ? | ? | ? | ? | 301.98 | ? | HR-TEM | JEM JEOL | ? | ? | ? | ? | ? | ? | ? | ? | 6.3 | ? | BET | BET; Micromeritics ASAP 202 Surface Area and Porosity Analyzer | ? | ? | ? | ? | ? | ? | ? | ? | ? | 24 | ? | LuriaBertani | Streptococcus mitis | ? | 14.23 | ? | mm | ZOI | No | No | No | No | No | No | No | No | No | No | No | No | No | No | No | No | No
Yusoff et al 2021; Physicochemical, antibacterial and biocompatibility assessments of silver incorporated nano-hydroxyapatite synthesized using a novel microwave-assisted wet precipitation technique; Materials Characterization 178, 111169 | Yusoff | 2021 | https://doi.org/10.1016/j.matchar.2021.111169 | wet chemical | single | no | 25 | No | No | No | No | Mechanic | ? | 0.4 | ? | AgNO3 | QRec | ? | 45 | mM | Ca(NO3)*4H2O and (NH4)2HPO9 | chemical | Inorganic | inorganic | ? | ? | ? | ? | 800 | mM | ? | ? | ? | ? | ? | ? | Capping;Precursor | CA | no | no | no | ? | 389 | mg/L | Ca, P, O | EDX | FESEM; Quanta, FEG 255 | washed | ? | ? | ? | ? | ? | ? | ? | ? | ? | ? | ? | Spherical | HR-TEM | HR-TEM; JEM2100F at an accelerating voltage of 200 keV | ? | ? | ? | ? | ? | ? | ? | ? | ? | 334.79 | ? | HR-TEM | JEM JEOL | ? | ? | ? | ? | ? | ? | ? | ? | 5.68 | ? | BET | BET; Micromeritics ASAP 202 Surface Area and Porosity Analyzer | ? | ? | ? | ? | ? | ? | ? | ? | ? | 24 | ? | LuriaBertani | Streptococcus mitis | ? | 14.75 | ? | mm | ZOI | No | No | No | No | No | No | No | No | No | No | No | No | No | No | No | No | No
Zhang et al 2007; Controlling the Growth and Assembly of Silver Nanoprisms; Advanced Functional Matrials 17, 1558-1566 | Zhang | 2007 | 10.1002/adfm.200600727 | wet chemical | single | Heating | 95 | No | No | No | No | Mechanic | ? | 48 | 66.9 | AgNO3 | ? | 99.8 | 35 | mM | PVP | chemical | Organic | organic | ? | ? | ? | ? | 2.98 | mg/ml | ? | ? | ? | ? | ? | ? | Capping;Precursor | CA | no | no | no | ? | ? | ? | ? | ? | ? | washed | Centrifugation;Ultrasonication | ? | ? | ? | ? | ? | ? | water/ethanol | ? | 450 | ? | Prism | TEM | JEM-200CX JEOL or Technai F20 Philips | ? | ? | ? | ? | ? | ? | ? | ? | ? | 24 | 4 | TEM | JEM JEOL | ? | ? | ? | ? | ? | ? | ? | ? | ? | ? | ? | ? | ? | ? | ? | ? | ? | No | No | No | No | No | No | No | No | No | No | No | No | No | No | No | No | No | No | No | No | No | No | No | No | No | No | No | No | No | No
Zhang et al 2007; Controlling the Growth and Assembly of Silver Nanoprisms; Advanced Functional Matrials 17, 1558-1567 | Zhang | 2007 | 10.1002/adfm.200600727 | wet chemical | single | Heating | 95 | No | No | No | No | Mechanic | ? | 48 | 66.9 | AgNO3 | ? | 99.8 | 35 | mM | PVP | chemical | Organic | organic | ? | ? | ? | ? | 5.97 | mg/ml | ? | ? | ? | ? | ? | ? | Capping;Precursor | CA | no | no | no | ? | ? | ? | ? | ? | ? | washed | Centrifugation;Ultrasonication | ? | ? | ? | ? | ? | ? | water/ethanol | ? | 500 | ? | Prism | TEM | JEM-200CX (JEOL, Japan) or Technai F20 (Philips, The Netherlands) | ? | ? | ? | ? | ? | ? | ? | ? | ? | 36 | 5 | TEM | JEM JEOL | ? | ? | ? | ? | ? | ? | ? | ? | ? | ? | ? | ? | ? | ? | ? | ? | ? | No | No | No | No | No | No | No | No | No | No | No | No | No | No | No | No | No | No | No | No | No | No | No | No | No | No | No | No | No | No
Zhang et al 2007; Controlling the Growth and Assembly of Silver Nanoprisms; Advanced Functional Matrials 17, 1558-1568 | Zhang | 2007 | 10.1002/adfm.200600727 | wet chemical | single | Heating | 95 | No | No | No | No | Mechanic | ? | 48 | 66.9 | AgNO3 | ? | 99.8 | 35 | mM | PVP | chemical | Organic | organic | ? | ? | ? | ? | 7.47 | mg/ml | ? | ? | ? | ? | ? | ? | Capping;Precursor | CA | no | no | no | ? | ? | ? | ? | ? | ? | washed | Centrifugation;Ultrasonication | ? | ? | ? | ? | ? | ? | water/ethanol | ? | 600 | ? | Prism | TEM | JEM-200CX (JEOL, Japan) or Technai F20 (Philips, The Netherlands) | ? | ? | ? | ? | ? | ? | ? | ? | ? | 52 | 5 | TEM | JEM JEOL | ? | ? | ? | ? | ? | ? | ? | ? | ? | ? | ? | ? | ? | ? | ? | ? | ? | No | No | No | No | No | No | No | No | No | No | No | No | No | No | No | No | No | No | No | No | No | No | No | No | No | No | No | No | No | No
Zhang et al 2007; Controlling the Growth and Assembly of Silver Nanoprisms; Advanced Functional Matrials 17, 1558-1569 | Zhang | 2007 | 10.1002/adfm.200600727 | wet chemical | single | Heating | 95 | No | No | No | No | Mechanic | ? | 48 | 66.9 | AgNO3 | ? | 99.8 | 35 | mM | PVP | chemical | Organic | organic | ? | ? | ? | ? | 11.99 | mg/ml | ? | ? | ? | ? | ? | ? | Capping;Precursor | CA | no | no | no | ? | ? | ? | ? | ? | ? | washed | Centrifugation;Ultrasonication | ? | ? | ? | ? | ? | ? | water/ethanol | ? | 700 | ? | Prism | TEM | JEM-200CX (JEOL, Japan) or Technai F20 (Philips, The Netherlands) | ? | ? | ? | ? | ? | ? | ? | ? | ? | 72 | 6 | TEM | JEM JEOL | ? | ? | ? | ? | ? | ? | ? | ? | ? | ? | ? | ? | ? | ? | ? | ? | ? | No | No | No | No | No | No | No | No | No | No | No | No | No | No | No | No | No | No | No | No | No | No | No | No | No | No | No | No | No | No
Zhang et al 2007; Controlling the Growth and Assembly of Silver Nanoprisms; Advanced Functional Matrials 17, 1558-1570 | Zhang | 2007 | 10.1002/adfm.200600727 | wet chemical | single | Heating | 95 | No | No | No | No | Mechanic | ? | 48 | 66.9 | AgNO3 | ? | 99.8 | 35 | mM | PVP | chemical | Organic | organic | ? | ? | ? | ? | 16.44 | mg/ml | ? | ? | ? | ? | ? | ? | Capping;Precursor | CA | no | no | no | ? | ? | ? | ? | ? | ? | washed | Centrifugation;Ultrasonication | ? | ? | ? | ? | ? | ? | water/ethanol | ? | 750 | ? | Prism | TEM | JEM-200CX (JEOL, Japan) or Technai F20 (Philips, The Netherlands) | ? | ? | ? | ? | ? | ? | ? | ? | ? | 92 | 9 | TEM | JEM JEOL | ? | ? | ? | ? | ? | ? | ? | ? | ? | ? | ? | ? | ? | ? | ? | ? | ? | No | No | No | No | No | No | No | No | No | No | No | No | No | No | No | No | No | No | No | No | No | No | No | No | No | No | No | No | No | No
Zhang et al 2007; Controlling the Growth and Assembly of Silver Nanoprisms; Advanced Functional Matrials 17, 1558-1571 | Zhang | 2007 | 10.1002/adfm.200600727 | wet chemical | single | Heating | 95 | No | No | No | No | Mechanic | ? | 48 | 66.9 | AgNO3 | ? | 99.8 | 35 | mM | PVP | chemical | Organic | organic | ? | ? | ? | ? | 22.42 | mg/ml | ? | ? | ? | ? | ? | ? | Capping;Precursor | CA | no | no | no | ? | ? | ? | ? | ? | ? | washed | Centrifugation;Ultrasonication | ? | ? | ? | ? | ? | ? | water/ethanol | ? | 900 | ? | Prism | TEM | JEM-200CX (JEOL, Japan) or Technai F20 (Philips, The Netherlands) | ? | ? | ? | ? | ? | ? | ? | ? | ? | 120 | 11 | TEM | JEM JEOL | ? | ? | ? | ? | ? | ? | ? | ? | ? | ? | ? | ? | ? | ? | ? | ? | ? | No | No | No | No | No | No | No | No | No | No | No | No | No | No | No | No | No | No | No | No | No | No | No | No | No | No | No | No | No | No
Zhang et al 2012; Ag nanoparticles supported on wormhole HMS material as catalysts for CO oxidation: Effects of preparation methods; Powder Technology 230, 212–218 | Zhang | 2012 | doi:10.1016/j.powtec.2012.07.031 | wet chemical | multi | No | 25 | No | No | No | No | No | 0 | 20 | ? | AgNO3 | ? | ? | 0.17 | g | DDA (dodecylamine) | chemical | Organic | organic | HCHO | chemical | inorganic | inorganic | ? | ? | ? | ? | ? | ? | ? | ? | Capping;Reducing;Precursor | CBA | no | no | no | ? | 28 | mg/L | ? | ICP-AES | OPTIMA 2000 | washed | ? | ? | ? | ? | ? | ? | ? | ? | ? | ? | ? | spherical | TEM | JEM-2000EX microscope, using an accelerating voltage of 100 kV. | ? | ? | ? | ? | ? | ? | ? | ? | ? | 19 | ? | TEM | JEM JEOL | ? | ? | ? | ? | ? | ? | ? | ? | 913 | ? | BJH | sotherms. X-ray photoelectron spectroscopy was measured using an X-ray photoelectron spectrometer AMICUS with a monochromatic X-ray source of Al Ka under ultra-high vacuum (3–2×10−6 Pa) | ? | ? | ? | ? | ? | No | No | No | No | No | No | No | No | No | No | No | No | No | No | No | No | No | No | No | No | No | No | No | No | No | No | No | No | No | No
Zhang et al 2012; Ag nanoparticles supported on wormhole HMS material as catalysts for CO oxidation: Effects of preparation methods; Powder Technology 230, 212–218 | Zhang | 2012 | doi:10.1016/j.powtec.2012.07.031 | wet chemical | multi | No | 25 | No | No | No | No | No | 0 | 20 | ? | AgNO3 | ? | ? | 0.17 | g | DDA (dodecylamine) | chemical | Organic | organic | HCHO | chemical | inorganic | inorganic | ? | ? | ? | ? | ? | ? | ? | ? | Capping;Reducing;Precursor | CBA | no | no | no | ? | 20 | mg/L | ? | ICP-AES | OPTIMA 2000 | washed | ? | ? | ? | ? | ? | ? | ? | ? | ? | ? | ? | spherical | TEM | JEM-2000EX microscope, using an accelerating voltage of 100 kV. | ? | ? | ? | ? | ? | ? | ? | ? | ? | 27 | ? | TEM | JEM JEOL | ? | ? | ? | ? | ? | ? | ? | ? | 1110 | ? | BJH | sotherms. X-ray photoelectron spectroscopy was measured using an X-ray photoelectron spectrometer AMICUS with a monochromatic X-ray source of Al Ka under ultra-high vacuum (3–2×10−6 Pa) | ? | ? | ? | ? | ? | No | No | No | No | No | No | No | No | No | No | No | No | No | No | No | No | No | No | No | No | No | No | No | No | No | No | No | No | All the prepared catalysts Ag/HMS were active for CO oxidation. The silver catalyst with the small size of 4.5 nm showed better performance for CO oxidation than that of the other catalysts. | No
Zhang et al 2012; Ag nanoparticles supported on wormhole HMS material as catalysts for CO oxidation: Effects of preparation methods; Powder Technology 230, 212–218 | Zhang | 2012 | doi:10.1016/j.powtec.2012.07.031 | wet chemical | multi | No | 25 | No | No | No | No | No | 0 | 20 | ? | AgNO3 | ? | ? | 0.17 | g | DDA (dodecylamine) | chemical | Organic | organic | HCHO | chemical | inorganic | inorganic | ? | ? | ? | ? | ? | ? | ? | ? | Capping;Reducing;Precursor | CBA | no | no | no | ? | 27 | mg/L | ? | ICP-AES | OPTIMA 2000 | washed | ? | ? | ? | ? | ? | ? | ? | ? | ? | ? | ? | spherical | TEM | JEM-2000EX microscope, using an accelerating voltage of 100 kV. | ? | ? | ? | ? | ? | ? | ? | ? | ? | 4.5 | ? | TEM | JEM JEOL | ? | ? | ? | ? | ? | ? | ? | ? | 936 | ? | BJH | sotherms. X-ray photoelectron spectroscopy was measured using an X-ray photoelectron spectrometer AMICUS with a monochromatic X-ray source of Al Ka under ultra-high vacuum (3–2×10−6 Pa) | ? | ? | ? | ? | ? | No | No | No | No | No | No | No | No | No | No | No | No | No | No | No | No | No | No | No | No | No | No | No | No | No | No | No | No | No | No
Zhang et al 2012; Ag nanoparticles supported on wormhole HMS material as catalysts for CO oxidation: Effects of preparation methods; Powder Technology 230, 212–218 | Zhang | 2012 | doi:10.1016/j.powtec.2012.07.031 | wet chemical | multi | No | 25 | No | No | No | No | No | 0 | 20 | ? | AgNO3 | ? | ? | 0.17 | g | DDA (dodecylamine) | chemical | Organic | organic | HCHO | chemical | inorganic | inorganic | ? | ? | ? | ? | ? | ? | ? | ? | Capping;Reducing;Precursor | CBA | no | no | no | ? | 27 | mg/L | ? | ICP-AES | OPTIMA 2000 | washed | ? | ? | ? | ? | ? | ? | ? | ? | ? | ? | ? | spherical | TEM | JEM-2000EX microscope, using an accelerating voltage of 100 kV. | ? | ? | ? | ? | ? | ? | ? | ? | ? | 23 | ? | TEM | JEM JEOL | ? | ? | ? | ? | ? | ? | ? | ? | 1142 | ? | BJH | sotherms. X-ray photoelectron spectroscopy was measured using an X-ray photoelectron spectrometer AMICUS with a monochromatic X-ray source of Al Ka under ultra-high vacuum (3–2×10−6 Pa) | ? | ? | ? | ? | ? | No | No | No | No | No | No | No | No | No | No | No | No | No | No | No | No | No | No | No | No | No | No | No | No | No | No | No | No | No | No
Zhang et al 2014; Synthesis of silver nanoparticles and antibacterial property of silk fabrics treated by silver nanoparticles; Nanoscale Research Letters 9, 216 | Zhang | 2014 | http://www.nanoscalereslett.com/content/9/1/216 | wet chemical | single | No | 25 | No | No | No | No | Magnetic | ? | ? | ? | AgNO3 | Sinopharm Chemical Reagent | ? | 1 | mM | multi-amino compound (RSD-NH2) | chemical | Inorganic | inorganic | multi-amino compound (RSD-NH2) | chemical | inorganic | inorganic | 2 | mg/ml | ? | ? | ? | ? | 2 | mM | Precursor;Reducing | AB | no | no | no | ? | ? | ? | ? | ? | ? | No | No | No | No | No | No | No | No | water | ? | 425 | 298 | Spherical | TEM | Tecnai G220 TEM operated at a 300-kV | ? | ? | ? | ? | ? | ? | ? | ? | ? | 1.76 | ? | TEM | TECNAI | ? | ? | ? | ? | 250 | ? | DLS | HPPS 5001 Malvern | ? | ? | ? | ? | ? | ? | ? | ? | ? | 0.0034 | mg/mL | ? | ? | 18 | ? | Agar | Escherichia coli | ? | 99.49 | ? | % | ZOI | No | No | No | No | No | No | No | No | No | No | No | No | No | No | No | No | No
Zhang et al 2014; Synthesis of silver nanoparticles and antibacterial property of silk fabrics treated by silver nanoparticles; Nanoscale Research Letters 9, 216 | Zhang | 2014 | http://www.nanoscalereslett.com/content/9/1/216 | wet chemical | single | No | 25 | No | No | No | No | Magnetic | ? | ? | ? | AgNO3 | Sinopharm Chemical Reagent | ? | 0.5 | mM | multi-amino compound (RSD-NH2) | chemical | Inorganic | inorganic | multi-amino compound (RSD-NH2) | chemical | inorganic | inorganic | 2 | mg/ml | ? | ? | ? | ? | 2 | mM | Precursor;Reducing | AB | no | no | no | ? | ? | ? | ? | ? | ? | No | No | No | No | No | No | No | No | water | ? | 425 | 298 | Spherical | TEM | Tecnai G220 TEM operated at a 300-kV | ? | ? | ? | ? | ? | ? | ? | ? | ? | 26 | ? | TEM | TECNAI | ? | ? | ? | ? | 250 | ? | DLS | HPPS 5001 Malvern | ? | ? | ? | ? | ? | ? | ? | ? | ? | 0.0034 | mg/mL | ? | ? | 18 | ? | Agar | Staphylococcus aureus | ? | 99.99 | ? | % | ZOI | No | No | No | No | No | No | No | No | No | No | No | No | No | No | No | No | No
Zhang et al 2014; Synthesis of silver nanoparticles and antibacterial property of silk fabrics treated by silver nanoparticles; Nanoscale Research Letters 9, 216 | Zhang | 2014 | http://www.nanoscalereslett.com/content/9/1/216 | wet chemical | single | No | 25 | No | No | No | No | Magnetic | ? | ? | ? | AgNO3 | Sinopharm Chemical Reagent | ? | 1 | mM | multi-amino compound (RSD-NH2) | chemical | Inorganic | inorganic | multi-amino compound (RSD-NH2) | chemical | inorganic | inorganic | 2 | mg/ml | ? | ? | ? | ? | 2 | mM | Precursor;Reducing | AB | no | no | no | ? | ? | ? | ? | ? | ? | No | No | No | No | No | No | No | No | water | ? | 425 | 298 | Spherical | TEM | Tecnai G220 TEM operated at a 300-kV | ? | ? | ? | ? | ? | ? | ? | ? | ? | 65.77 | ? | TEM | TECNAI | ? | ? | ? | ? | 250 | ? | DLS | HPPS 5001 Malvern | ? | ? | ? | ? | ? | ? | ? | ? | ? | 0.0105 | mg/mL | ? | ? | 18 | ? | Agar | Escherichia coli;Staphylococcus aureus | ? | 99.52 | ? | % | ZOI | No | No | No | No | No | No | No | No | No | No | No | No | No | No | No | No | No
Zhang et al 2014; Synthesis of silver nanoparticles and antibacterial property of silk fabrics treated by silver nanoparticles; Nanoscale Research Letters 9, 216 | Zhang | 2014 | http://www.nanoscalereslett.com/content/9/1/216 | wet chemical | single | No | 25 | No | No | No | No | Magnetic | ? | ? | ? | AgNO3 | Sinopharm Chemical Reagent | ? | 1.5 | mM | multi-amino compound (RSD-NH2) | chemical | Inorganic | inorganic | multi-amino compound (RSD-NH2) | chemical | inorganic | inorganic | 2 | mg/ml | ? | ? | ? | ? | 2 | mM | Precursor;Reducing | AB | no | no | no | ? | ? | ? | ? | ? | ? | No | No | No | No | No | No | No | No | water | ? | 425 | 298 | Spherical | TEM | Tecnai G220 TEM operated at a 300-kV | ? | ? | ? | ? | ? | ? | ? | ? | ? | 100 | ? | TEM | TECNAI | ? | ? | ? | ? | 250 | ? | DLS | HPPS 5001 Malvern | ? | ? | ? | ? | ? | ? | ? | ? | ? | 0.0105 | mg/mL | ? | ? | 18 | ? | Agar | Staphylococcus aureus | ? | 99.98 | ? | % | ZOI | No | No | No | No | No | No | No | No | No | No | No | No | No | No | No | No | No
Zhang et al 2014; Synthesis of silver nanoparticles and antibacterial property of silk fabrics treated by silver nanoparticles; Nanoscale Research Letters 9, 216 | Zhang | 2014 | http://www.nanoscalereslett.com/content/9/1/216 | wet chemical | single | No | 25 | No | No | No | No | Magnetic | ? | ? | ? | AgNO3 | Sinopharm Chemical Reagent | ? | ? | ? | multi-amino compound (RSD-NH2) | chemical | Inorganic | inorganic | multi-amino compound (RSD-NH2) | chemical | inorganic | inorganic | 2 | mg/ml | ? | ? | ? | ? | 2 | mM | Precursor;Reducing | AB | no | no | no | ? | ? | ? | ? | ? | ? | No | No | No | No | No | No | No | No | ? | ? | ? | ? | ? | ? | ? | ? | ? | ? | ? | ? | ? | ? | ? | ? | ? | ? | ? | ? | ? | ? | ? | ? | ? | ? | ? | ? | ? | ? | ? | ? | ? | ? | ? | ? | ? | 0.017 | mg/mL | ? | ? | 18 | ? | Agar | Escherichia coli;Staphylococcus aureus | ? | 99.68 | ? | % | ZOI | No | No | No | No | No | No | No | No | No | No | No | No | No | No | No | No | No
Zhang et al 2014; Synthesis of silver nanoparticles and antibacterial property of silk fabrics treated by silver nanoparticles; Nanoscale Research Letters 9, 216 | Zhang | 2014 | http://www.nanoscalereslett.com/content/9/1/216 | wet chemical | single | No | 25 | No | No | No | No | Magnetic | ? | ? | ? | AgNO3 | Sinopharm Chemical Reagent | ? | 0.1 | mM | multi-amino compound (RSD-NH2) | chemical | Inorganic | inorganic | multi-amino compound (RSD-NH2) | chemical | inorganic | inorganic | 2 | mg/ml | ? | ? | ? | ? | 2 | mM | Precursor;Reducing | AB | no | no | no | ? | ? | ? | ? | ? | ? | No | No | No | No | No | No | No | No | water | ? | 425 | 298 | Spherical | TEM | Tecnai G220 TEM operated at a 300-kV | ? | ? | ? | ? | ? | ? | ? | ? | ? | 1.76 | ? | TEM | TECNAI | ? | ? | ? | ? | 250 | ? | DLS | HPPS 5001 Malvern | ? | ? | ? | ? | ? | ? | ? | ? | ? | 0.017 | mg/mL | ? | ? | 18 | ? | Agar | Staphylococcus aureus | ? | 99.86 | ? | % | ZOI | No | No | No | No | No | No | No | No | No | No | No | No | No | No | No | No | No
Zhang et al 2014; Synthesis of silver nanoparticles and antibacterial property of silk fabrics treated by silver nanoparticles; Nanoscale Research Letters 9, 216 | Zhang | 2014 | http://www.nanoscalereslett.com/content/9/1/216 | wet chemical | single | No | 25 | No | No | No | No | Magnetic | ? | ? | ? | AgNO3 | Sinopharm Chemical Reagent | ? | ? | mM | multi-amino compound (RSD-NH2) | chemical | Inorganic | inorganic | multi-amino compound (RSD-NH2) | chemical | inorganic | inorganic | 2 | mg/ml | ? | ? | ? | ? | 2 | mM | Precursor;Reducing | AB | no | no | no | ? | ? | ? | ? | ? | ? | No | No | No | No | No | No | No | No | ? | ? | ? | ? | ? | ? | ? | ? | ? | ? | ? | ? | ? | ? | ? | ? | ? | ? | ? | ? | ? | ? | ? | ? | ? | ? | ? | ? | ? | ? | ? | ? | ? | ? | ? | ? | ? | 0.068 | mg/mL | ? | ? | 18 | ? | Agar | Staphylococcus aureus | ? | 99.99 | ? | % | ZOI | No | No | No | No | No | No | No | No | No | No | No | No | No | No | No | No | No
Zhang et al 2014; Synthesis of silver nanoparticles and antibacterial property of silk fabrics treated by silver nanoparticles; Nanoscale Research Letters 9, 217 | Zhang | 2014 | http://www.nanoscalereslett.com/content/9/1/216 | wet chemical | single | No | 25 | No | No | No | No | Magnetic | ? | ? | ? | AgNO3 | Sinopharm Chemical Reagent | ? | 0.5 | mM | multi-amino compound (RSD-NH2) | chemical | Inorganic | inorganic | multi-amino compound (RSD-NH2) | chemical | inorganic | inorganic | 2 | mg/ml | ? | ? | ? | ? | 2 | mM | Precursor;Reducing | AB | no | no | no | ? | ? | ? | ? | ? | ? | No | No | No | No | No | No | No | No | water | ? | 425 | 298 | Spherical | TEM | Tecnai G220 TEM operated at a 300-kV | ? | ? | ? | ? | ? | ? | ? | ? | ? | 26 | ? | XRD | X-ray detector diffraction system | ? | ? | ? | ? | 250 | ? | DLS | HPPS 5001 Malvern | ? | ? | ? | ? | ? | ? | ? | ? | ? | 0.034 | mg/mL | ? | ? | 18 | ? | Agar | Escherichia coli | ? | 99.79 | ? | % | ZOI | No | No | No | No | No | No | No | No | No | No | No | No | No | No | No | No | No
Zhang et al 2014; Synthesis of silver nanoparticles and antibacterial property of silk fabrics treated by silver nanoparticles; Nanoscale Research Letters 9, 218 | Zhang | 2014 | http://www.nanoscalereslett.com/content/9/1/216 | wet chemical | single | No | 25 | No | No | No | No | Magnetic | ? | ? | ? | AgNO3 | Sinopharm Chemical Reagent | ? | 1 | mM | multi-amino compound (RSD-NH2) | chemical | Inorganic | inorganic | multi-amino compound (RSD-NH2) | chemical | inorganic | inorganic | 2 | mg/ml | ? | ? | ? | ? | 2 | mM | Precursor;Reducing | AB | no | no | no | ? | ? | ? | ? | ? | ? | No | No | No | No | No | No | No | No | water | ? | 425 | 298 | Spherical | TEM | Tecnai G220 TEM operated at a 300-kV | ? | ? | ? | ? | ? | ? | ? | ? | ? | 65.77 | ? | TEM | TECNAI | ? | ? | ? | ? | 250 | ? | DLS | HPPS 5001 Malvern | ? | ? | ? | ? | ? | ? | ? | ? | ? | 0.034 | mg/mL | ? | ? | 18 | ? | Agar | Staphylococcus aureus | ? | 99.98 | ? | % | ZOI | No | No | No | No | No | No | No | No | No | No | No | No | No | No | No | No | No
Zhang et al 2014; Synthesis of silver nanoparticles and antibacterial property of silk fabrics treated by silver nanoparticles; Nanoscale Research Letters 9, 218 | Zhang | 2014 | http://www.nanoscalereslett.com/content/9/1/216 | wet chemical | single | No | 25 | No | No | No | No | Magnetic | ? | ? | ? | AgNO3 | Sinopharm Chemical Reagent | ? | 1.5 | mM | multi-amino compound (RSD-NH2) | chemical | Inorganic | inorganic | multi-amino compound (RSD-NH2) | chemical | inorganic | inorganic | 2 | mg/ml | ? | ? | ? | ? | 2 | mM | Precursor;Reducing | AB | no | no | no | ? | ? | ? | ? | ? | ? | No | No | No | No | No | No | No | No | water | ? | 425 | 298 | Spherical | TEM | Tecnai G220 TEM (FEI Company, Hillsboro, OR, USA) operated at a 300-kV | ? | ? | ? | ? | ? | ? | ? | ? | ? | 100 | ? | TEM | TECNAI | ? | ? | ? | ? | 250 | ? | DLS | HPPS 5001 Malvern | ? | ? | ? | ? | ? | ? | ? | ? | ? | 0.068 | mg/mL | ? | ? | 18 | ? | Agar | Escherichia coli;Staphylococcus aureus | ? | 99.98 | ? | % | ZOI | No | No | No | No | No | No | No | No | No | No | No | No | No | No | No | No | No
Zulfiqar et al 2019; Synthesis of silver nanoparticles using Fagonia cretica and their antimicrobial activities; Nanoscale Advances 1, 1707 | Zulfiqar | 2019 | 10.1039/c8na00343b | phytochemical | single | Heating | 50 | No | No | No | No | Magnetic | 150 | 2 | 12 | AgNO3 | ? | ? | 0.5 | mM | Fagonia cretica Extract | plant | Organic | organic | Fagonia cretica Extract | plant | organic | organic | 30 | mg/ml | ? | ? | 10 | ml | 30 | mM | Precursor;Reducing | AB | no | no | no | ? | ? | ? | ? | ? | ? | washed | Centrifugation | 6000 | rpm | 20 | ? | ? | ? | water | ? | 440 | ? | Spherical | TEM | ? | ? | ? | ? | ? | ? | ? | ? | ? | ? | 15 | ? | TEM | ? | ? | ? | ? | ? | ? | ? | ? | ? | ? | ? | ? | ? | ? | ? | ? | ? | ? | 0.005 | mg/mL | ? | ? | ? | ? | ? | Proteus Vulgaris | ? | 14 | ? | mm | ZOI | No | No | No | No | No | No | No | No | No | No | No | No | No | No | No | No | No
Zulfiqar et al 2019; Synthesis of silver nanoparticles using Fagonia cretica and their antimicrobial activities; Nanoscale Advances 1, 1707 | Zulfiqar | 2019 | 10.1039/c8na00343b | phytochemical | single | Heating | 50 | No | No | No | No | Magnetic | 150 | 2 | 12 | AgNO3 | ? | ? | 0.5 | mM | Fagonia cretica Extract | plant | Organic | organic | Fagonia cretica Extract | plant | organic | organic | 30 | mg/ml | ? | ? | 10 | ml | 30 | mM | Precursor;Reducing | AB | no | no | no | ? | ? | ? | ? | ? | ? | washed | Centrifugation | 6000 | rpm | 20 | ? | ? | ? | water | ? | 440 | ? | Spherical | TEM | ? | ? | ? | ? | ? | ? | ? | ? | ? | ? | 15 | ? | TEM | ? | ? | ? | ? | ? | ? | ? | ? | ? | ? | ? | ? | ? | ? | ? | ? | ? | ? | 0.01 | mg/mL | ? | ? | ? | ? | ? | Proteus Vulgaris | ? | 16 | ? | mm | ZOI | No | No | No | No | No | No | No | No | No | No | No | No | No | No | No | No | No
Zulfiqar et al 2019; Synthesis of silver nanoparticles using Fagonia cretica and their antimicrobial activities; Nanoscale Advances 1, 1707 | Zulfiqar | 2019 | 10.1039/c8na00343b | phytochemical | single | Heating | 50 | No | No | No | No | Magnetic | 150 | 2 | 12 | AgNO3 | ? | ? | 0.5 | mM | Fagonia cretica Extract | plant | Organic | organic | Fagonia cretica Extract | plant | organic | organic | 30 | mg/ml | ? | ? | 10 | ml | 30 | mM | Precursor;Reducing | AB | no | no | no | ? | ? | ? | ? | ? | ? | washed | Centrifugation | 6000 | rpm | 20 | ? | ? | ? | water | ? | 440 | ? | Spherical | TEM | ? | ? | ? | ? | ? | ? | ? | ? | ? | ? | 15 | ? | TEM | ? | ? | ? | ? | ? | ? | ? | ? | ? | ? | ? | ? | ? | ? | ? | ? | ? | ? | 0.02 | mg/mL | ? | ? | ? | ? | ? | Proteus Vulgaris | ? | 17 | ? | mm | ZOI | No | No | No | No | No | No | No | No | No | No | No | No | No | No | No | No | No
Zulfiqar et al 2019; Synthesis of silver nanoparticles using Fagonia cretica and their antimicrobial activities; Nanoscale Advances 1, 1707 | Zulfiqar | 2019 | 10.1039/c8na00343b | phytochemical | single | Heating | 50 | No | No | No | No | Magnetic | 150 | 2 | 12 | AgNO3 | ? | ? | 0.5 | mM | Fagonia cretica Extract | plant | Organic | organic | Fagonia cretica Extract | plant | organic | organic | 30 | mg/ml | ? | ? | 10 | ml | 30 | mM | Precursor;Reducing | AB | no | no | no | ? | ? | ? | ? | ? | ? | washed | Centrifugation | 6000 | rpm | 20 | ? | ? | ? | water | ? | 440 | ? | Spherical | TEM | ? | ? | ? | ? | ? | ? | ? | ? | ? | ? | 15 | ? | TEM | ? | ? | ? | ? | ? | ? | ? | ? | ? | ? | ? | ? | ? | ? | ? | ? | ? | ? | 0.05 | mg/mL | ? | ? | ? | ? | ? | Escherichia coli | ? | 9 | ? | mm | ZOI | No | No | No | No | No | No | No | No | No | No | No | No | No | No | No | No | No
Zulfiqar et al 2019; Synthesis of silver nanoparticles using Fagonia cretica and their antimicrobial activities; Nanoscale Advances 1, 1707 | Zulfiqar | 2019 | 10.1039/c8na00343b | phytochemical | single | Heating | 50 | No | No | No | No | Magnetic | 150 | 2 | 12 | AgNO3 | ? | ? | 0.5 | mM | Fagonia cretica Extract | plant | Organic | organic | Fagonia cretica Extract | plant | organic | organic | 30 | mg/ml | ? | ? | 10 | ml | 30 | mM | Precursor;Reducing | AB | no | no | no | ? | ? | ? | ? | ? | ? | washed | Centrifugation | 6000 | rpm | 20 | ? | ? | ? | water | ? | 440 | ? | Spherical | TEM | ? | ? | ? | ? | ? | ? | ? | ? | ? | ? | 15 | ? | TEM | ? | ? | ? | ? | ? | ? | ? | ? | ? | ? | ? | ? | ? | ? | ? | ? | ? | ? | 0.01 | mg/mL | ? | ? | ? | ? | ? | Escherichia coli | ? | 10 | ? | mm | ZOI | No | No | No | No | No | No | No | No | No | No | No | No | No | No | No | No | No
Zulfiqar et al 2019; Synthesis of silver nanoparticles using Fagonia cretica and their antimicrobial activities; Nanoscale Advances 1, 1707 | Zulfiqar | 2019 | 10.1039/c8na00343b | phytochemical | single | Heating | 50 | No | No | No | No | Magnetic | 150 | 2 | 24 | AgNO3 | ? | ? | 1 | mM | Fagonia cretica Extract | plant | Organic | organic | Fagonia cretica Extract | plant | organic | organic | 30 | mg/ml | ? | ? | 20 | ml | 30 | mM | Precursor;Reducing | AB | no | no | no | ? | ? | ? | ? | ? | ? | washed | Centrifugation | 6000 | rpm | 20 | ? | ? | ? | water | ? | 440 | ? | Spherical | TEM | ? | ? | ? | ? | ? | ? | ? | ? | ? | ? | 15 | ? | TEM | ? | ? | ? | ? | ? | ? | ? | ? | ? | ? | ? | ? | ? | ? | ? | ? | ? | ? | 0.02 | mg/mL | ? | ? | ? | ? | ? | Escherichia coli | ? | 13 | ? | mm | ZOI | No | No | No | No | No | No | No | No | No | No | No | No | No | No | No | No | No
Zulfiqar et al 2019; Synthesis of silver nanoparticles using Fagonia cretica and their antimicrobial activities; Nanoscale Advances 1, 1707 | Zulfiqar | 2019 | 10.1039/c8na00343b | phytochemical | single | Heating | 50 | No | No | No | No | Magnetic | 150 | 2 | 24 | AgNO3 | ? | ? | 1 | mM | Fagonia cretica Extract | plant | Organic | organic | Fagonia cretica Extract | plant | organic | organic | 30 | mg/ml | ? | ? | 20 | ml | 30 | mM | Precursor;Reducing | AB | no | no | no | ? | ? | ? | ? | ? | ? | washed | Centrifugation | 6000 | rpm | 20 | ? | ? | ? | water | ? | 440 | ? | Spherical | TEM | ? | ? | ? | ? | ? | ? | ? | ? | ? | ? | 15 | ? | TEM | ? | ? | ? | ? | ? | ? | ? | ? | ? | ? | ? | ? | ? | ? | ? | ? | ? | ? | 0.05 | mg/mL | ? | ? | ? | ? | ? | Klebsiella pneumoniae | ? | 10 | ? | mm | ZOI | No | No | No | No | No | No | No | No | No | No | No | No | No | No | No | No | No
Zulfiqar et al 2019; Synthesis of silver nanoparticles using Fagonia cretica and their antimicrobial activities; Nanoscale Advances 1, 1707 | Zulfiqar | 2019 | 10.1039/c8na00343b | phytochemical | single | Heating | 50 | No | No | No | No | Magnetic | 150 | 2 | 24 | AgNO3 | ? | ? | 1 | mM | Fagonia cretica Extract | plant | Organic | organic | Fagonia cretica Extract | plant | organic | organic | 30 | mg/ml | ? | ? | 20 | ml | 30 | mM | Precursor;Reducing | AB | no | no | no | ? | ? | ? | ? | ? | ? | washed | Centrifugation | 6000 | rpm | 20 | ? | ? | ? | water | ? | 440 | ? | Spherical | TEM | ? | ? | ? | ? | ? | ? | ? | ? | ? | ? | 15 | ? | TEM | ? | ? | ? | ? | ? | ? | ? | ? | ? | ? | ? | ? | ? | ? | ? | ? | ? | ? | 0.01 | mg/mL | ? | ? | ? | ? | ? | Klebsiella pneumoniae | ? | 12 | ? | mm | ZOI | No | No | No | No | No | No | No | No | No | No | No | No | No | No | No | No | No
Zulfiqar et al 2019; Synthesis of silver nanoparticles using Fagonia cretica and their antimicrobial activities; Nanoscale Advances 1, 1707 | Zulfiqar | 2019 | 10.1039/c8na00343b | phytochemical | single | Heating | 50 | No | No | No | No | Magnetic | 150 | 2 | 48 | AgNO3 | ? | ? | 2 | mM | Fagonia cretica Extract | plant | Organic | organic | Fagonia cretica Extract | plant | organic | organic | 30 | mg/ml | ? | ? | 40 | ml | 30 | mM | Precursor;Reducing | AB | no | no | no | ? | ? | ? | ? | ? | ? | washed | Centrifugation | 6000 | rpm | 20 | ? | ? | ? | water | ? | 440 | ? | Spherical | TEM | ? | ? | ? | ? | ? | ? | ? | ? | ? | ? | 15 | ? | TEM | ? | ? | ? | ? | ? | ? | ? | ? | ? | ? | ? | ? | ? | ? | ? | ? | ? | ? | 0.02 | mg/mL | ? | ? | ? | ? | ? | Klebsiella pneumoniae | ? | 15 | ? | mm | ZOI | No | No | No | No | No | No | No | No | No | No | No | No | No | No | No | No | No
Zuorro et al 2022; Green Synthesis of Silver Nanoparticles Using Spent Coffee Ground Extracts: Process Modelling and Optimization; Nanomaterials 12, 2597 | Zuorro | 2022 | https://doi.org/10.3390/nano12152597 | phytochemical | single | cooling | 10 | No | No | No | No | Magnetic | 400 | 5 | 20 | AgNO3 | Caelo | ? | 100 | mM | Phenolics derived from Spent coffee grounds (SCGs) | waste | Organic | organic | Phenolics derived from Spent coffee grounds (SCGs) | plant | organic | organic | 30.25 | mg/ml | ? | ? | ? | ? | 30.25 | mM | Precursor;Reducing | AB | no | no | no | ? | ? | ? | ? | ? | ? | No | No | No | No | No | No | No | No | water | ? | 430 | ? | Spherical | TEM | Zeiss EM10 instrument Carl Zeiss, Thornwood operated at 60 kV | face centered cubic | TEM | Zeiss EM10 instrument Carl Zeiss, Thornwood operated at 60 kV | ? | ? | -15 | 5 | ELS | Litesizer instrument | 10.4 | ? | TEM | Zeiss EM10 instrument Carl Zeiss | ? | ? | ? | ? | 30 | ? | DLS | Anton-Paar Litesizer 500 analyzer | ? | ? | ? | ? | ? | ? | ? | ? | ? | 0.05 | No | No | No | No | No | No | No | No | No | No | No | No | No | No | No | No | No | No | No | No | No | No | No | No | No | No | No | No | No
Zuorro et al 2022; Green Synthesis of Silver Nanoparticles Using Spent Coffee Ground Extracts: Process Modelling and Optimization; Nanomaterials 12, 2597 | Zuorro | 2022 | https://doi.org/10.3390/nano12152597 | phytochemical | single | cooling | 20 | No | No | No | No | Magnetic | 400 | 5 | 20 | AgNO3 | Caelo | ? | 100 | mM | Phenolics derived from Spent coffee grounds (SCGs) | waste | Organic | organic | Phenolics derived from Spent coffee grounds (SCGs) | plant | organic | organic | 30.25 | mg/ml | ? | ? | ? | ? | 30.25 | mM | Precursor;Reducing | AB | no | no | no | ? | ? | ? | ? | ? | ? | No | No | No | No | No | No | No | No | water | ? | 430 | ? | Spherical | TEM | Zeiss EM10 instrument Carl Zeiss, Thornwood operated at 60 kV | face centered cubic | TEM | Zeiss EM10 instrument Carl Zeiss, Thornwood operated at 60 kV | ? | ? | ? | ? | ? | ? | ? | ? | TEM | Zeiss EM10 instrument Carl Zeiss | ? | ? | ? | ? | ? | ? | ? | ? | ? | ? | ? | ? | ? | ? | ? | ? | ? | No | No | No | No | No | No | No | No | No | No | No | No | No | No | No | No | No | No | No | No | No | No | No | No | No | No | No | No | No | No
Zuorro et al 2022; Green Synthesis of Silver Nanoparticles Using Spent Coffee Ground Extracts: Process Modelling and Optimization; Nanomaterials 12, 2597 | Zuorro | 2022 | https://doi.org/10.3390/nano12152597 | phytochemical | single | Heating | 30 | No | No | No | No | Magnetic | 400 | 5 | 20 | AgNO3 | Caelo | ? | 100 | mM | Phenolics derived from Spent coffee grounds (SCGs) | waste | Organic | organic | Phenolics derived from Spent coffee grounds (SCGs) | plant | organic | organic | 30.25 | mg/ml | ? | ? | ? | ? | 30.25 | mM | Precursor;Reducing | AB | no | no | no | ? | ? | ? | ? | ? | ? | No | No | No | No | No | No | No | No | water | ? | 430 | ? | Spherical | TEM | Zeiss EM10 instrument Carl Zeiss, Thornwood operated at 60 kV | face centered cubic | TEM | Zeiss EM10 instrument Carl Zeiss, Thornwood operated at 60 kV | ? | ? | ? | ? | ? | ? | ? | ? | TEM | Zeiss EM10 instrument Carl Zeiss | ? | ? | ? | ? | ? | ? | ? | ? | ? | ? | ? | ? | ? | ? | ? | ? | ? | No | No | No | No | No | No | No | No | No | No | No | No | No | No | No | No | No | No | No | No | No | No | No | No | No | No | No | No | No | No
Zuorro et al 2022; Green Synthesis of Silver Nanoparticles Using Spent Coffee Ground Extracts: Process Modelling and Optimization; Nanomaterials 12, 2597 | Zuorro | 2022 | https://doi.org/10.3390/nano12152597 | phytochemical | single | Heating | 40 | No | No | No | No | Magnetic | 400 | 5 | 20 | AgNO3 | Caelo | ? | 100 | mM | Phenolics derived from Spent coffee grounds (SCGs) | waste | Organic | organic | Phenolics derived from Spent coffee grounds (SCGs) | plant | organic | organic | 30.25 | mg/ml | ? | ? | ? | ? | 30.25 | mM | Precursor;Reducing | AB | no | no | no | ? | ? | ? | ? | ? | ? | No | No | No | No | No | No | No | No | water | ? | 430 | ? | Spherical | TEM | Zeiss EM10 instrument Carl Zeiss, Thornwood operated at 60 kV | face centered cubic | TEM | Zeiss EM10 instrument Carl Zeiss, Thornwood operated at 60 kV | ? | ? | ? | ? | ? | ? | ? | ? | TEM | Zeiss EM10 instrument Carl Zeiss | ? | ? | ? | ? | ? | ? | ? | ? | ? | ? | ? | ? | ? | ? | ? | ? | ? | No | No | No | No | No | No | No | No | No | No | No | No | No | No | No | No | No | No | No | No | No | No | No | No | No | No | No | No | No | No
Zuorro et al 2022; Green Synthesis of Silver Nanoparticles Using Spent Coffee Ground Extracts: Process Modelling and Optimization; Nanomaterials 12, 2597 | Zuorro | 2022 | https://doi.org/10.3390/nano12152597 | phytochemical | single | Heating | 50 | No | No | No | No | Magnetic | 400 | 5 | 20 | AgNO3 | Caelo | ? | 100 | mM | Phenolics derived from Spent coffee grounds (SCGs) | waste | Organic | organic | Phenolics derived from Spent coffee grounds (SCGs) | plant | organic | organic | 30.25 | mg/ml | ? | ? | ? | ? | 30.25 | mM | Precursor;Reducing | AB | no | no | no | ? | ? | ? | ? | ? | ? | No | No | No | No | No | No | No | No | water | ? | 430 | ? | Spherical | TEM | Zeiss EM10 instrument Carl Zeiss, Thornwood operated at 60 kV | face centered cubic | TEM | Zeiss EM10 instrument Carl Zeiss, Thornwood operated at 60 kV | ? | ? | ? | ? | ? | ? | ? | ? | TEM | Zeiss EM10 instrument Carl Zeiss | ? | ? | ? | ? | ? | ? | ? | ? | ? | ? | ? | ? | ? | ? | ? | ? | ? | No | No | No | No | No | No | No | No | No | No | No | No | No | No | No | No | No | No | No | No | No | No | No | No | No | No | No | No | No | No
Zuorro et al 2022; Green Synthesis of Silver Nanoparticles Using Spent Coffee Ground Extracts: Process Modelling and Optimization; Nanomaterials 12, 2597 | Zuorro | 2022 | https://doi.org/10.3390/nano12152597 | phytochemical | single | Heating | 60 | No | No | No | No | Magnetic | 400 | 5 | 20 | AgNO3 | Caelo | ? | 100 | mM | Phenolics derived from Spent coffee grounds (SCGs) | waste | Organic | organic | Phenolics derived from Spent coffee grounds (SCGs) | plant | organic | organic | 30.25 | mg GAE (gallic acid equivalent)/g dry sample | ? | ? | ? | ? | 30.25 | mg GAE (gallic acid equivalent)/g dry sample | Precursor;Reducing | AB | no | no | no | ? | ? | ? | ? | ? | ? | No | No | No | No | No | No | No | No | water | ? | 430 | ? | Spherical | TEM | Zeiss EM10 instrument Carl Zeiss, Thornwood operated at 60 kV | face centered cubic | TEM | Zeiss EM10 instrument Carl Zeiss, Thornwood operated at 60 kV | ? | ? | ? | ? | ? | ? | ? | ? | TEM | Zeiss EM10 instrument Carl Zeiss | ? | ? | ? | ? | ? | ? | ? | ? | ? | ? | ? | ? | ? | ? | ? | ? | ? | No | No | No | No | No | No | No | No | No | No | No | No | No | No | No | No | No | No | No | No | No | No | No | No | No | No | No | No | No | No
Zuorro et al 2022; Green Synthesis of Silver Nanoparticles Using Spent Coffee Ground Extracts: Process Modelling and Optimization; Nanomaterials 12, 2597 | Zuorro | 2022 | https://doi.org/10.3390/nano12152597 | phytochemical | single | Heating | 70 | No | No | No | No | Magnetic | 400 | 5 | 20 | AgNO3 | Caelo | ? | 100 | mM | Phenolics derived from Spent coffee grounds (SCGs) | waste | Organic | organic | Phenolics derived from Spent coffee grounds (SCGs) | plant | organic | organic | 30.25 | mg GAE (gallic acid equivalent)/g dry sample | ? | ? | ? | ? | 30.25 | mg GAE (gallic acid equivalent)/g dry sample | Precursor;Reducing | AB | no | no | no | ? | ? | ? | ? | ? | ? | No | No | No | No | No | No | No | No | water | ? | 430 | ? | Spherical | TEM | Zeiss EM10 instrument Carl Zeiss, Thornwood operated at 60 kV | face centered cubic | TEM | Zeiss EM10 instrument Carl Zeiss, Thornwood operated at 60 kV | ? | ? | ? | ? | ? | ? | ? | ? | TEM | Zeiss EM10 instrument Carl Zeiss | ? | ? | ? | ? | ? | ? | ? | ? | ? | ? | ? | ? | ? | ? | ? | ? | ? | No | No | No | No | No | No | No | No | No | No | No | No | No | No | No | No | No | No | No | No | No | No | No | No | No | No | No | No | No | No

## studies
Author | Year | DOI
Abboud | 2013 | http://www.jnanochem.com/content/3/1/84
Abeer | 2022 | https://doi.org/10.1186/s12302-022-00684-2
Abo‑El‑Yazid | 2022 | https://doi.org/10.1186/s40538-022-00325-z
Afthab | 2020 | 10.1039/d0nr04744a
Aghajanyan | 2020 | https://doi.org/10.1186/s13568-020-01002-w
Agnihotri | 2013 | 10.1039/c3nr00024a
Ahmad | 2021 | https://doi.org/10.1007/s40097-020-00354-w
Akther | 2020 | https://doi.org/10.1016/j.jece.2020.104365
Alahmad | 2021 | https://doi.org/10.3390/nano11020487
Alam | 2016 | 10.1007/s40097-016-0209-y
Allafchian | 2016 | 10.1007/s40097-016-0187-0
Alvarez-Cirerol | 2019 | https://doi.org/10.1155/2019/8214675
Anum | 2021 | https://doi.org/10.1155/2021/2992335
Apte | 2013 | 10.1186/1477-3155-11-2
Apte | 2013 | 10.1186/2191-0855-3-32
Aramwit | 2014 | 10.1186/1556-276X-9-79
Asharani | 2010 | 10.1002/adfm.200901846
Ashrafi | 2020 | https://doi.org/10.1007/s40097-020-00331-3
Aziz | 2015 | 10.1021/acs.langmuir.5b03081
Baker | 2021 | https://doi.org/10.3390/nano11123227
Balaz | 2017 | Nanoscale Research Letters
Ballesteros | 2020 | https://doi.org/10.1007/s40097-020-00352-y
Banerjee | 2014 | 10.1186/s40643-014-0003-y
Baran | 2021 | https://doi.org/10.1155/2021/2270472
Barapatre | 2016 | 10.1186/s40643-016-0083-y
Barbalinardo | 2021 | 10.1039/d0nr08259g
Barwal | 2011 | 10.1186/1477-3155-9-56
Bastos Arrieta | 2018 | doi:10.3390/nano8110946
Bawazeer | 2022 | https://doi.org/10.1155/2022/7365931
Beğiç | 2021 | https://doi.org/10.1007/s40097-020-00374-6
Bettini | 2014 | 10.1039/c4nr02583k
Bharadwaj | 2021 | https://doi.org/10.3390/nano11081999
Bharathi | 2018 | https://doi.org/10.1007/s40097-018-0256-7
Bhuyar | 2020 | https://doi.org/10.1186/s43088-019-0031-y
Bolla | 2020 | doi:10.3390/nano10112322
C. | 2021 | https://doi.org/10.1016/j.colcom.2021.100420
Campi | 2010 | 10.1039/c0nr00390e
Cardoso | 2014 | 10.1186/s12951-014-0036-6
Carrillo-Lopez | 2016 | http://dx.doi.org/10.1155/2016/1769250
Cavassin | 2015 | 10.1186/s12951-015-0120-6
Chahardoli | 2022 | https://doi.org/10.1155/2022/6261006
Chaudhari | 2012 | http://dx.doi.org/10.3786/nml.v4i1.p34-39
Choi | 2021 | https://doi.org/10.3390/nano11010205
Chowdhury | 2014 | 10.1186/1556-276X-9-365
Costa | 2017 | https://doi.org/10.1155/2017/1230467
Costa | 2022 | 10.1039/d2en00178k
Daima | 2014 | 10.1039/c3nr03806h
Dar | 2013 | http://dx.doi.org/10.1016/j.nano.2012.04.007
David | 2020 | doi:10.3390/nano10020202
De Matteis | 2019 | 10.3390/nano9111544
Del Carmen | 2021 | https://doi.org/10.1186/s40643-020-00354-2
Desai | 2016 | 10.1007/s40097-016-0197-y
Devanesan | 2018 | https://doi.org/10.1186/s11671-018-2731-y
Devi | 2016 | 10.1007/s40097-015-0180-z
Dhar | 2012 | 10.1039/c1nr10957j
Di Filippo | 2022 | https://doi.org/10.3390/nano12193447
Doan | 2020 | https://doi.org/10.1155/2020/8492016
Dos Santos | 2012 | http://www.jnanobiotechnology.com/content/10/1/43
El‐Sherbiny | 2013 | http://www.jnanochem.com/content/3/1/8
El‐Refai | 2018 | https://doi.org/10.1007/s40097-018-0255-8
Elawavi | 2018 | DOI 10.1186/s41938-018-0028-1
Elechiguerra | 2005 | doi:10.1186/1477-3155-3-6
Elgamouz | 2020 | doi:10.3390/nano10091861
Elsupikhe | 2015 | DOI 10.1186/s11671-015-0916-1
Eswaran | 2021 | https://doi.org/10.1016/j.jsamd.2020.12.002
Feng | 2022 | https://doi.org/10.3390/nano12152636
Firdhouse | 2015 | DOI 10.1007/s40097-014-0126-x
Firoozi | 2016 | DOI 10.1007/s40097-016-0207-0
Fouad | 2021 | https://doi.org/10.1186/s12951-021-01068-z
Gaddam | 2014 | DOI 10.1007/s40097-014-0082-5
Gajbhiye | 2009 | doi:10.1016/j.nano.2009.06.005
Gengan | 2013 | https://doi.org/10.1016/j.colsurfb.2012.12.044
Gevorgyan | 2021 | https://doi.org/10.1186/s13568-021-01213-9
Ghabban | 2022 | https://doi.org/10.1155/2022/9721736
Gholami | 2022 | https://doi.org/10.1155/2022/5938952
Giorello | 2018 | https://doi.org/10.1016/j.jece.2018.07.039
Gnanajobitha | 2013 | http://www.jnanochem.com/content/3/1/67
González-Pedroza | 2021 | https://doi.org/10.3390/nano11051273
Govarthanan | 2016 | http://dx.doi.org/10.1155/2016/7412431
Guidelli | 2012 | DOI: 10.1039/c2nr30090g
Guilger‐Casagrande | 2019 | https://doi.org/10.1038/s41598-019-50871-0
Guilger‐Casagrande | 2021 | https://doi.org/10.1186/s12951-021-00797-5
Guzman | 2012 | doi:10.1016/j.nano.2011.05.007
Hambardzumyan | 2020 | https://doi.org/10.1186/s13568-020-01100-9
Hamed | 2019 | https://doi.org/10.1186/s43088-019-0010-3
Hawar | 2022 | https://doi.org/10.1155/2022/1058119
He | 2016 | DOI 10.1186/s11671-016-1511-9
Hu | 2004 | 10.1002/adfm.200304421
Hua | 2016 | doi:10.3390/nano6090160
Huang | 2020 | https://doi.org/10.1155/2020/9535432
Hussain | 2014 | http://www.jnanobiotechnology.com/content/12/1/53
Iftikhar | 2020 | https://doi.org/10.1155/2020/8949674
Indana | 2016 | DOI 10.1186/s40543-016-0098-1
Irwin | 2010 | http://www.jnanobiotechnology.com/content/8/1/34
Ivask | 2013 | ?
Jain | 2011 | 10.1039/c0nr00656d
Jayakrishnan | 2021 | https://doi.org/10.1186/s40486-021-00138-z
Jemal | 2017 | https://doi.org/10.1155/2017/4213275
Jemilugba | 2019 | https://doi.org/10.1016/j.colcom.2019.100191
Jin | 2022 | https://doi.org/10.1007/s40097-021-00421-w
Johnston | 2018 | 10.1039/c7en00974g
Kabeerdass | 2022 | https://doi.org/10.3390/nano12162759
Karageorgou | 2022 | https://doi.org/10.3390/nano12132296
Kennedy | 2014 | http://www.jnanobiotechnology.com/content/12/1/59
Khan | 2016 | http://dx.doi.org/10.1155/2016/8026843
Khan | 2022 | https://doi.org/10.1007/s40097-021-00402-z
Khanal | 2022 | https://doi.org/10.1155/2022/1832587
Khandel | 2018 | https://doi.org/10.1186/s40580-018-0167-9
Khane | 2013 | https://doi.org/10.3390/nano12122013
Khatami | 2015 | DOI 10.1186/s40643-015-0043-y
Kim | 2022 | https://doi.org/10.1155/2022/8395302
Kiran | 2014 | http://www.jnanobiotechnology.com/content/12/1/18
Kolya | 2015 | DOI 10.1186/s40543-015-0074-1
Kora | 2012 | http://www.orgmedchemlett.com/content/2/1/17
Kubavat | 2022 | https://doi.org/10.1186/s43088-022-00297-x
Kumar | 2021 | https://doi.org/10.1016/j.jece.2021.105365
Lateef | 2016 | DOI 10.1007/s40097-016-0191-4
Laycock | 2014 | DOI: 10.1039/c3en00100h
Li | 2018 | DOI: 10.1039/c8nr00564h
Li | 2021 | DOI: 10.1002/advs.202101295
Li | 2012 | http://www.nanoscalereslett.com/content/7/1/612
Li | 2022 | 10.1039/d1nr03148a
Liao | 2021 | 10.1039/d1en00185j
Liu | 2012 | http://dx.doi.org/10.1016/j.cej.2012.08.049
Locatelli | 2012 | 10.1002/adhm.201100047
Lotfollhzadeh | 2020 | https://doi.org/10.1007/s40097-021-00393-x
Luo | 2014 | 10.1039/c4nr05999a
Maghsoudy | 2019 | https://doi.org/10.1007/s40097-019-0311-z
Mahiuddin | 2020 | doi:10.3390/nano10091777
Mahmoudi. | 2012 | 10.1021/nn300042m
maiti | 2014 | http://www.jast-journal.com/content/5/1/40
MALIK | 2022 | https://doi.org/10.3390/ nano12040616
Malkar | 2015 | 10.1007/s40097-014-0122-1
Masud | 2021 | https://doi.org/10.1186/s43141-021-00176-5
Maya | 2016 | 10.1039/c6en00016a
mirzaei | 2017 | 10.1007/s40097-016-0212-3
Mohammed | 2018 | doi:10.3390/nano8060382
mohanty | 2012 | 10.1016/j.nano.2011.11.007
moldovan | 2018 | 10.3390/nano8080627
Mosaviniya | 2019 | https://doi.org/10.1016/j.colcom.2019.100211
naapuri | 2022 | 10.1039/d2nr00361a
Nagajyothi | 2011 | doi:10.1155/2011/573429
nallal | 2022 | https://doi.org/10.1155/2022/7613210
Namasivayam | 2010 | doi: 10.5101/nml.v2i3.p160-163
Naveen | 2021 | https://doi.org/10.1007/s40097-021-00439-0
Nguyen | 2020 | 10.3390/nano10030542
nouri | 2020 | https://doi.org/10.1016/j.colcom.2020.100252
ortega | 2021 | https://doi.org/10.1016/j.colcom.2021.100449
pereira | 2020 | https://doi.org/10.1016/j.colcom.2019.100224
Phu | 2014 | http://www.nanoscalereslett.com/content/9/1/162
pirtarighat | 2019 | https://doi.org/10.1007/s40097-018-0291-4
prathap | 2014 | 10.1007/s40097-014-0106-1
Ran | 2022 | https://doi.org/10.1007/s42114-022-00460-z
rashidipour | 2014 | 10.1007/s40097-014-01
rasool | 2022 | https:// doi.org/10.3390/nano12213781
Rodríguez-León | 2013 | http://www.nanoscalereslett.com/content/8/1/318
Rodríguez-Luis | 2016 | http://dx.doi.org/10.1155/2016/9204573
Satyavani | 2011 | 10.1186/1477-3155-9-43
Schilinkert | 2015 | 10.1186/s12951-014-0062-4
Seku | 2018 | https://doi.org/10.1007/s40097-018-0264-7
Selvaray | 2019 | https://doi.org/10.1007/s40097-019-0306-9
Senthilkumar | 2016 | 10.1007/s40097-016-0200-7
Shah | 2020 | https://dx.doi.org/10.1021/acsnano.0c03095
shahar | 2018 | 10.1039/c8nr01437j
Shahverdi | 2007 | 10.1016/j.nano.2007.02.001
Shahzad | 2019 | https://doi.org/10.1155/2019/5168698
Shanmugam | 2022 | https://doi.org/10.3390/nano12101726
Sharifi-Rad | 2020 | doi:10.3390/nano10122383
Sharifi-Rad | 2021 | https://doi.org/10.3390/nano 11041045
Sharma | 2022 | https://doi.org/10.1186/s40486-022-00144-9
Sheikpranbabu | 2009 | 10.1186/1477-3155-7-8
Shen | 2014 | 10.1039/c3nr05479a
Sherin | 2020 | https://doi.org/10.1016/j.colcom.2020.100276.
Shetty | 2014 | 10.1007/s40097-014-0132-z
Shrivastava | 2007 | 10.1088/0957-4484/18/22/225103
Shu | 2020 | https://doi.org/10.1186/s11671-019-3244-z
Singh | 2014 | 10.1186/s12951-014-0040-x
Singh | 2016 | 10.1186/s40643-016-0090-z
Singh | 2017 | https://doi.org/10.1186/s13568-017-0528-5
Singh | 2018 | https ://doi.org/10.1007/s4009 7-018-0281-6
Singh | 2020 | 10.1039/d0na00357c
Skandalis | 2017 | 10.3390/nano7070179
Solanki | 2021 | https://doi.org/10.1186/s43094-021-00212-11
Soliman | 2020 | doi:10.3390/nano10101954
Sosa | 2010 | doi:10.1155/2010/392572
Syafiuddin | 2018 | 10.3390/nano8010011
Syafiuddin | 2018 | 10.3390/nano8010009
Tag | 2021 | https://doi.org/10.1186/s13568-021-01235-3
Tanase | 2019 | 10.3390/nano9111541
Tang | 2015 | http://dx.doi.org/10.1016/j.dyepig.2014.08.015
Thaer | 2022 | https://doi.org/10.1155/2022/7490221
Tomah | 2020 | 10.3390/nano10101955
Tyagi | 2021 | https://doi.org/10.1155/2021/6515419
Tyavambiza | 2021 | https://doi.org/10.3390/nano11051343
Ul Haq | 2022 | https://doi.org/10.3390/nano12050830
Uzunuigbe | 2020 | https://doi.org/10.1155/2020/6474913
Vanaja | 2013 | 10.1186/2193-8865-3-17
Velammal | 2016 | 10.1007/s40097-016-0198-x
Velez | 2018 | https://doi.org/10.1155/2018/7215210
Wenkatesan | 2016 | 10.1039/c6en00031b
Wenkatesan | 2016 | 10.3390/nano6120235
White | 2012 | 10.1155/2012/730746
Widatalla | 2022 | 10.1039/d1na00509j
Wu | 2016 | 10.1002/adfm.201504197
Xie | 2020 | https://doi.org/10.1002/adfm.202000511
Xiliang | 2014 | http://dx.doi.org/10.1155/2014/594873
Yakovlev | 2014 | http://dx.doi.org/10.1155/2014/460605
Yang | 2018 | https://doi.org/10.1016/j.ces.2018.07.043
Yari | 2021 | https://doi.org/10.1007/s40097-020-00377-3
You | 2018 | 10.1039/c7nr05975b
Yu | 2014 | 10.1021/nn503459q
Yue | 2017 | 10.1186/s12951-017-0254-9
Yumei | 2017 | https://doi.org/10.1155/2017/9703614
Yusoff | 2021 | https://doi.org/10.1016/j.matchar.2021.111169
Zhang | 2007 | 10.1002/adfm.200600727
Zhang | 2012 | doi:10.1016/j.powtec.2012.07.031
Zhang | 2014 | http://www.nanoscalereslett.com/content/9/1/216
Zulfiqar | 2019 | 10.1039/c8na00343b
Zuorro | 2022 | https://doi.org/10.3390/nano12152597

## synthesis
Author | Year | Process | Steps | External_energy | Temp_Celcius | Conditions_light | Power_w | Stirring | Stiring_Speed_rpm_ | Synthesis_Duration_h | Scale_synthesis_ml | Precursor_Purity_% | Precurcor_conc_mM | NEW_Cappingagent | NEW_cappingagent_Class | NEW_reducingagent | NEW_reducingagent_class | Capping agent concentration _mg/mL_ | Reducing agent quantity _mL_ | Orderofreagent_CODE | treatment | methods | speed | METRIC | time _min_ | Temperaturedrying_°C_ | time_min_temp | other | solution | Dissolution _uM_ | UVVIS-PEAKS nm of NPs | UVVIS-PEAKS nm of reducing agent | shape | crystalstructure | ph | zeta potential _mV_ | core size _nm_ | crystallite size _nm_ | hydrodynamic size _nm_ | surface area _m2/g_ | PDI
Abboud | 2013 | phytosynthesis | Single | microwave | 25 | No | 100 | Magnetic | NaN | 0.008 | 55 | NaN | 100 | Plant | organic | Plant | organic | NaN | 5 | AB | washed | centrifugation | 5500 | rpm | 45 | 0 | 0 | no | NaN | NaN | NaN | 250;350 | NaN | NaN | NaN | NaN | NaN | NaN | NaN | NaN | NaN
Abboud | 2013 | phytosynthesis | Single | microwave | 25 | No | 150 | Magnetic | NaN | 0.008 | 55 | NaN | 100 | Plant | organic | Plant | organic | NaN | 5 | AB | washed | centrifugation | 5500 | rpm | 45 | 0 | 0 | no | NaN | NaN | NaN | 250;351 | NaN | NaN | NaN | NaN | NaN | NaN | NaN | NaN | NaN
Abboud | 2013 | phytosynthesis | Single | microwave | 25 | No | 225 | Magnetic | NaN | 0.008 | 55 | NaN | 100 | Plant | organic | Plant | organic | NaN | 5 | AB | washed | centrifugation | 5500 | rpm | 45 | 0 | 0 | no | NaN | NaN | 445 | 250;352 | NaN | NaN | NaN | NaN | NaN | NaN | NaN | NaN | NaN
Abboud | 2013 | phytosynthesis | Single | microwave | 25 | No | 300 | Magnetic | NaN | 0.008 | 55 | NaN | 100 | Plant | organic | Plant | organic | NaN | 5 | AB | washed | centrifugation | 5500 | rpm | 45 | 0 | 0 | no | NaN | NaN | 445 | 250;353 | NaN | facecenteredcubic | NaN | NaN | 38.7 | NaN | NaN | NaN | NaN
Abboud | 2013 | phytosynthesis | Single | microwave | 25 | No | 300 | Magnetic | NaN | 0.008 | 55 | NaN | 100 | Plant | organic | Plant | organic | NaN | 5 | AB | washed | centrifugation | 5500 | rpm | 45 | 0 | 0 | no | NaN | NaN | 445 | 250;354 | NaN | facecenteredcubic | NaN | NaN | 38.7 | NaN | NaN | NaN | NaN
Abboud | 2013 | phytosynthesis | Single | microwave | 25 | No | 400 | Magnetic | NaN | 0.008 | 55 | NaN | 100 | Plant | organic | Plant | organic | NaN | 5 | AB | washed | centrifugation | 5500 | rpm | 45 | 0 | 0 | no | NaN | NaN | 427 | 250;355 | NaN | NaN | NaN | NaN | NaN | NaN | NaN | NaN | NaN
Abboud | 2013 | phytosynthesis | Single | microwave | 25 | No | 500 | Magnetic | NaN | 0.008 | 55 | NaN | 100 | Plant | organic | Plant | organic | NaN | 5 | AB | washed | centrifugation | 5500 | rpm | 45 | 0 | 0 | no | NaN | NaN | 445 | 250;356 | NaN | NaN | NaN | NaN | NaN | NaN | NaN | NaN | NaN
Abboud | 2013 | phytosynthesis | Single | microwave | 25 | No | 300 | Magnetic | NaN | 0.016 | 55 | NaN | 100 | Plant | organic | Plant | organic | NaN | 5 | AB | washed | centrifugation | 5500 | rpm | 45 | 0 | 0 | no | NaN | NaN | 445 | 250;357 | NaN | NaN | NaN | NaN | NaN | NaN | NaN | NaN | NaN
Abeer | 2022 | biosynthesis | Single | No | 25 | No | 0 | No | 0 | 48 | NaN | NaN | 1 | Bacterial extract | organic | Bacterial extract | organic | 250 | NaN | BA | dried | NaN | 0 | 0 | 0 | NaN | NaN | no | Water | NaN | 400 | NaN | Square;spherical | facecenteredcubic | 7 | NaN | 18 | NaN | NaN | NaN | NaN
Abeer | 2022 | biosynthesis | Single | No | 25 | No | 0 | No | 0 | 48 | NaN | NaN | 2 | Bacterial extract | organic | Bacterial extract | organic | 250 | NaN | BA | dried | NaN | 0 | 0 | 0 | NaN | NaN | no | Water | NaN | NaN | NaN | NaN | NaN | 7 | NaN | NaN | NaN | NaN | NaN | NaN
Abeer | 2022 | biosynthesis | Single | No | 25 | No | 0 | No | 0 | 48 | NaN | NaN | 4 | Bacterial extract | organic | Bacterial extract | organic | 250 | NaN | BA | dried | NaN | 0 | 0 | 0 | NaN | NaN | no | Water | NaN | NaN | NaN | NaN | NaN | 7 | NaN | NaN | NaN | NaN | NaN | NaN
Abeer | 2022 | biosynthesis | Single | No | 25 | No | 0 | No | 0 | 48 | NaN | NaN | 1 | Bacterial extract | organic | Bacterial extract | organic | 250 | NaN | BA | dried | NaN | 0 | 0 | 0 | NaN | NaN | no | Water | NaN | NaN | NaN | NaN | NaN | 8 | NaN | NaN | NaN | NaN | NaN | NaN
Abo El Yazid | 2022 | phytosynthesis | Single | No | 25 | No | 0 | No | 0 | 0.5 | 55 | NaN | 1 | Plant | organic | Plant | organic | 90 | 5 | AB | washed | centrifugation | 20426 | g | 20 | 0 | 0 | no | NaN | NaN | 484 | NaN | Spherical | NaN | NaN | -6.04 | 15 | NaN | 38.06 | NaN | NaN
Afthab | 2020 | phytosynthesis | Single | No | 25 | No | 0 | No | 0 | 24 | NaN | NaN | 1 | Plant | organic | Plant | organic | 25 | NaN | AB | washed | centrifugation | 9000 | rpm | 20 | 0 | 0 | no | NaN | NaN | NaN | NaN | NaN | exagonal | NaN | NaN | 3 | NaN | NaN | NaN | NaN
Afthab | 2020 | phytosynthesis | Single | No | 25 | No | 0 | No | 0 | 24 | NaN | NaN | 1 | Plant | organic | Plant | organic | 50 | NaN | AB | washed | centrifugation | 9000 | rpm | 20 | 0 | 0 | no | NaN | NaN | NaN | NaN | NaN | NaN | NaN | NaN | 15 | NaN | NaN | NaN | NaN
Afthab | 2020 | phytosynthesis | Single | No | 25 | No | 0 | No | 0 | 24 | NaN | NaN | 1 | Plant | organic | Plant | organic | 75 | NaN | AB | washed | centrifugation | 9000 | rpm | 20 | 0 | 0 | no | NaN | NaN | NaN | NaN | NaN | NaN | NaN | NaN | 45 | NaN | NaN | NaN | NaN
Afthab | 2020 | phytosynthesis | Single | No | 25 | No | 0 | No | 0 | 24 | NaN | NaN | 1 | Plant | organic | Plant | organic | 100 | NaN | AB | washed | centrifugation | 9000 | rpm | 20 | 0 | 0 | no | NaN | NaN | NaN | NaN | NaN | NaN | NaN | NaN | NaN | NaN | NaN | NaN | NaN
Afthab | 2020 | phytosynthesis | Single | No | 25 | No | 0 | No | 0 | 24 | NaN | NaN | 1 | Plant | organic | Plant | organic | 125 | NaN | AB | washed | centrifugation | 9000 | rpm | 20 | 0 | 0 | no | NaN | NaN | NaN | NaN | NaN | NaN | NaN | NaN | NaN | NaN | NaN | NaN | NaN
Afthab | 2020 | phytosynthesis | Single | No | 25 | No | 0 | No | 0 | 24 | NaN | NaN | 2 | Plant | organic | Plant | organic | 25 | NaN | AB | washed | centrifugation | 9000 | rpm | 20 | 0 | 0 | no | NaN | NaN | NaN | NaN | NaN | NaN | NaN | NaN | 22 | NaN | NaN | NaN | NaN
Afthab | 2020 | phytosynthesis | Single | No | 25 | No | 0 | No | 0 | 24 | NaN | NaN | 2 | Plant | organic | Plant | organic | 50 | NaN | AB | washed | centrifugation | 9000 | rpm | 20 | 0 | 0 | no | NaN | NaN | NaN | NaN | NaN | NaN | NaN | NaN | 58 | NaN | NaN | NaN | NaN
Afthab | 2020 | phytosynthesis | Single | No | 25 | No | 0 | No | 0 | 24 | NaN | NaN | 2 | Plant | organic | Plant | organic | 75 | NaN | AB | washed | centrifugation | 9000 | rpm | 20 | 0 | 0 | no | NaN | NaN | NaN | NaN | NaN | NaN | NaN | NaN | 100 | NaN | NaN | NaN | NaN
Afthab | 2020 | phytosynthesis | Single | No | 25 | No | 0 | No | 0 | 24 | NaN | NaN | 2 | Plant | organic | Plant | organic | 100 | NaN | AB | washed | centrifugation | 9000 | rpm | 20 | 0 | 0 | no | NaN | NaN | NaN | NaN | NaN | NaN | NaN | NaN | NaN | NaN | NaN | NaN | NaN
Afthab | 2020 | phytosynthesis | Single | No | 25 | No | 0 | No | 0 | 24 | NaN | NaN | 2 | Plant | organic | Plant | organic | 125 | NaN | AB | washed | centrifugation | 9000 | rpm | 20 | 0 | 0 | no | NaN | NaN | NaN | NaN | NaN | NaN | NaN | NaN | NaN | NaN | NaN | NaN | NaN
Afthab | 2020 | phytosynthesis | Single | No | 25 | No | 0 | No | 0 | 24 | NaN | NaN | 3 | Plant | organic | Plant | organic | 25 | NaN | AB | washed | centrifugation | 9000 | rpm | 20 | 0 | 0 | no | NaN | NaN | NaN | NaN | NaN | NaN | NaN | NaN | NaN | NaN | NaN | NaN | NaN
Afthab | 2020 | phytosynthesis | Single | No | 25 | No | 0 | No | 0 | 24 | NaN | NaN | 3 | Plant | organic | Plant | organic | 50 | NaN | AB | washed | centrifugation | 9000 | rpm | 20 | 0 | 0 | no | NaN | NaN | NaN | NaN | NaN | NaN | NaN | NaN | NaN | NaN | NaN | NaN | NaN
Afthab | 2020 | phytosynthesis | Single | No | 25 | No | 0 | No | 0 | 24 | NaN | NaN | 3 | Plant | organic | Plant | organic | 75 | NaN | AB | washed | centrifugation | 9000 | rpm | 20 | 0 | 0 | no | NaN | NaN | NaN | NaN | NaN | NaN | NaN | NaN | NaN | NaN | NaN | NaN | NaN
Afthab | 2020 | phytosynthesis | Single | No | 25 | No | 0 | No | 0 | 24 | NaN | NaN | 3 | Plant | organic | Plant | organic | 100 | NaN | AB | washed | centrifugation | 9000 | rpm | 20 | 0 | 0 | no | NaN | NaN | NaN | NaN | NaN | NaN | NaN | NaN | NaN | NaN | NaN | NaN | NaN
Afthab | 2020 | phytosynthesis | Single | No | 25 | No | 0 | No | 0 | 24 | NaN | NaN | 3 | Plant | organic | Plant | organic | 125 | NaN | AB | washed | centrifugation | 9000 | rpm | 20 | 0 | 0 | no | NaN | NaN | NaN | NaN | NaN | NaN | NaN | NaN | NaN | NaN | NaN | NaN | NaN
Afthab | 2020 | phytosynthesis | Single | No | 25 | No | 0 | No | 0 | 24 | NaN | NaN | 4 | Plant | organic | Plant | organic | 25 | NaN | AB | washed | centrifugation | 9000 | rpm | 20 | 0 | 0 | no | NaN | NaN | NaN | NaN | NaN | NaN | NaN | NaN | NaN | NaN | NaN | NaN | NaN
Afthab | 2020 | phytosynthesis | Single | No | 25 | No | 0 | No | 0 | 24 | NaN | NaN | 4 | Plant | organic | Plant | organic | 50 | NaN | AB | washed | centrifugation | 9000 | rpm | 20 | 0 | 0 | no | NaN | NaN | NaN | NaN | NaN | NaN | NaN | NaN | NaN | NaN | NaN | NaN | NaN
Afthab | 2020 | phytosynthesis | Single | No | 25 | No | 0 | No | 0 | 24 | NaN | NaN | 4 | Plant | organic | Plant | organic | 75 | NaN | AB | washed | centrifugation | 9000 | rpm | 20 | 0 | 0 | no | NaN | NaN | NaN | NaN | NaN | NaN | NaN | NaN | NaN | NaN | NaN | NaN | NaN
Afthab | 2020 | phytosynthesis | Single | No | 25 | No | 0 | No | 0 | 24 | NaN | NaN | 4 | Plant | organic | Plant | organic | 100 | NaN | AB | washed | centrifugation | 9000 | rpm | 20 | 0 | 0 | no | NaN | NaN | NaN | NaN | NaN | NaN | NaN | NaN | NaN | NaN | NaN | NaN | NaN
Afthab | 2020 | phytosynthesis | Single | No | 25 | No | 0 | No | 0 | 24 | NaN | NaN | 4 | Plant | organic | Plant | organic | 125 | NaN | AB | washed | centrifugation | 9000 | rpm | 20 | 0 | 0 | no | NaN | NaN | NaN | NaN | NaN | NaN | NaN | NaN | NaN | NaN | NaN | NaN | NaN
Aghajanyan | 2020 | phytosynthesis | Single | No | 21 | No | 0 | shaker | NaN | 1 | 50 | NaN | 1 | Plant | organic | Plant | organic | NaN | 5 | ABE | dried | evaporation | 0 | 0 | 0 | 25 | 960 | no | Water | NaN | NaN | NaN | NaN | NaN | 3 | NaN | NaN | NaN | NaN | NaN | NaN
Aghajanyan | 2020 | phytosynthesis | Single | No | 21 | No | 0 | shaker | NaN | 1 | 50 | NaN | 1 | Plant | organic | Plant | organic | NaN | 5 | ABE | dried | evaporation | 0 | 0 | 0 | 25 | 960 | no | Water | NaN | NaN | NaN | NaN | NaN | 5 | NaN | NaN | NaN | NaN | NaN | NaN
Aghajanyan | 2020 | phytosynthesis | Single | No | 21 | No | 0 | shaker | NaN | 1 | 50 | NaN | 1 | Plant | organic | Plant | organic | NaN | 5 | AB | dried | evaporation | 0 | 0 | 0 | 25 | 960 | no | Water | NaN | 410 | NaN | Spherical | crystalline | 7 | NaN | 55 | NaN | 60 | NaN | NaN
Aghajanyan | 2020 | phytosynthesis | Single | No | 21 | No | 0 | shaker | NaN | 1 | 50 | NaN | 1 | Plant | organic | Plant | organic | NaN | 5 | ABE | dried | evaporation | 0 | 0 | 0 | 25 | 960 | no | Water | NaN | 410 | NaN | NaN | NaN | 9 | NaN | NaN | NaN | NaN | NaN | NaN
Aghajanyan | 2020 | phytosynthesis | Single | Heating | 40 | No | 0 | shaker | NaN | 1 | 50 | NaN | 1 | Plant | organic | Plant | organic | NaN | 5 | AB | dried | evaporation | 0 | 0 | 0 | 25 | 960 | no | Water | NaN | 430 | NaN | NaN | NaN | 7 | NaN | NaN | NaN | NaN | NaN | NaN
Aghajanyan | 2020 | phytosynthesis | Single | Heating | 60 | No | 0 | shaker | NaN | 1 | 50 | NaN | 1 | Plant | organic | Plant | organic | NaN | 5 | AB | dried | evaporation | 0 | 0 | 0 | 25 | 960 | no | Water | NaN | 440 | NaN | NaN | NaN | 7 | NaN | NaN | NaN | NaN | NaN | NaN
Agnihotri | 2013 | wetchemical | Single | No | 25 | No | 0 | Stirring | NaN | 0.5 | NaN | 99.9 | NaN | chemical | organic | chemical | inorganic | NaN | NaN | BCA | washed | centrifugation | 12000 | rpm | 45 | 0 | 0 | store4°C | Water | NaN | 396 | NaN | Spherical | crystalline | NaN | -29.3 | 8.4 | 8.9 | NaN | NaN | NaN
Agnihotri | 2013 | wetchemical | Single | No | 26 | No | 0 | Stirring | NaN | 1.5 | NaN | 99.9 | NaN | chemical | organic | chemical | inorganic | NaN | NaN | BCA | washed | centrifugation | 12000 | rpm | 45 | 0 | 0 | store4°C | Water | NaN | 396 | NaN | Spherical | crystalline | NaN | -29.3 | 8.6 | 8.9 | NaN | NaN | NaN
Ahmad | 2021 | phytochemical | Single | Heating | 100 | No | 0 | Stirring | NaN | NaN | 100 | 99 | 1 | Plant | organic | Plant | organic | NaN | NaN | AB | washing;dried | centrifugation | 4500 | rpm | 120 | 50 | NaN | centrifugedandstored20°C | NaN | NaN | 418 | NaN | Spherical | facecenteredcubic | NaN | NaN | 4 | 8.29 | NaN | NaN | NaN
Ahmad | 2021 | phytochemical | Single | Heating | 70 | No | 0 | Stirring | 200 | 2 | 100 | 99 | 2 | chemical | organic | chemical | inorganic | 0.1 | 100 | CADB | washed | centrifugation | NaN | NaN | NaN | 0 | 0 | no | NaN | NaN | 350 | NaN | Spherical | facecenteredcubic | NaN | NaN | 10 | 8.29 | NaN | NaN | NaN
Akther | 2020 | micosynthesis | Single | No | 25 | Dark | 0 | No | 0 | 24 | 100 | NaN | 1 | fungal extract | organic | fungal extract | organic | NaN | NaN | BA | washing;dried | centrifugation;oven | 14000 | rpm | 15 | NaN | NaN | no | NaN | NaN | 400 | NaN | Spherical | NaN | NaN | NaN | 11 | NaN | NaN | NaN | NaN
Alahmad | 2021 | phytosynthesis | Single | No | 25 | No | 0 | No | 0 | NaN | 10 | NaN | 1 | Plant | organic | Plant | organic | NaN | 0.6 | AB | washed | centrifugation | NaN | NaN | NaN | 0 | 0 | no | NaN | NaN | 440 | NaN | NaN | NaN | NaN | NaN | NaN | NaN | NaN | NaN | NaN
Alahmad | 2021 | phytosynthesis | Single | Heating | 37 | No | 0 | Stirring | 200 | 72 | 15 | NaN | 1 | Plant | organic | Plant | organic | NaN | 10 | AB | washed | centrifugation | NaN | NaN | NaN | 0 | 0 | no | NaN | NaN | 430 | NaN | NaN | NaN | NaN | NaN | NaN | NaN | 172.3 | NaN | NaN
Alahmad | 2021 | phytosynthesis | Single | No | 25 | No | 0 | No | 0 | NaN | 100 | NaN | 1 | Plant | organic | Plant | organic | NaN | 5 | AB | washed | centrifugation | NaN | NaN | NaN | 0 | 0 | no | NaN | NaN | 430.5 | NaN | NaN | NaN | NaN | NaN | NaN | NaN | 87.71 | NaN | NaN
Alahmad | 2021 | phytosynthesis | Single | No | 25 | No | 0 | No | 0 | NaN | 20 | NaN | 1 | Plant | organic | Plant | organic | NaN | 10 | AB | washed | centrifugation | NaN | NaN | NaN | 0 | 0 | no | NaN | NaN | 442 | NaN | NaN | NaN | NaN | NaN | NaN | NaN | NaN | NaN | NaN
Alahmad | 2021 | phytosynthesis | Single | No | 25 | No | 0 | Stirring | 200 | 48 | 10 | NaN | 1 | Plant | organic | Plant | organic | NaN | 1 | AB | washed | centrifugation | NaN | NaN | NaN | 0 | 0 | no | NaN | NaN | 418.2 | NaN | NaN | NaN | NaN | NaN | NaN | NaN | NaN | NaN | NaN
Alahmad | 2021 | phytosynthesis | Single | No | 25 | No | 0 | No | 0 | 15 | 5 | NaN | 1 | Plant | organic | Plant | organic | NaN | 1 | AB | washed | centrifugation | NaN | NaN | NaN | 0 | 0 | no | NaN | NaN | 415 | NaN | NaN | NaN | NaN | NaN | NaN | NaN | 167.71 | NaN | NaN
Alahmad | 2021 | phytosynthesis | Single | Heating | 37 | No | 0 | No | 0 | 1 | 5 | NaN | 1 | Plant | organic | Plant | organic | NaN | 1 | AB | washed | centrifugation | NaN | NaN | NaN | 0 | 0 | no | NaN | NaN | 445 | NaN | NaN | NaN | NaN | NaN | NaN | NaN | NaN | NaN | NaN
Alahmad | 2021 | phytosynthesis | Single | No | 25 | No | 0 | No | 0 | NaN | 50 | NaN | 1 | Plant | organic | Plant | organic | NaN | 2 | AB | washed | centrifugation | NaN | NaN | NaN | 0 | 0 | no | NaN | NaN | 442 | NaN | NaN | NaN | NaN | NaN | NaN | NaN | NaN | NaN | NaN
Alahmad | 2021 | phytosynthesis | Single | Heating | 75 | No | 0 | No | 0 | 1 | 200 | NaN | 1 | Plant | organic | Plant | organic | NaN | 200 | AB | washed | centrifugation | NaN | NaN | NaN | 0 | 0 | no | NaN | NaN | 445 | NaN | NaN | NaN | NaN | NaN | NaN | NaN | NaN | NaN | NaN
Alahmad | 2021 | phytosynthesis | Single | No | 25 | No | 0 | No | 0 | 48 | 30 | NaN | 1 | Plant | organic | Plant | organic | NaN | 30 | AB | washed | centrifugation | NaN | NaN | NaN | 0 | 0 | no | NaN | NaN | 427 | NaN | NaN | NaN | NaN | NaN | NaN | NaN | 109.1 | NaN | NaN
Alahmad | 2021 | phytosynthesis | Single | Heating | 65 | No | 0 | Stirring | 200 | 6 | 100 | NaN | 1 | Plant | organic | Plant | organic | NaN | 95 | AB | washed | centrifugation | NaN | NaN | NaN | 0 | 0 | no | NaN | NaN | 428 | NaN | NaN | NaN | NaN | NaN | NaN | NaN | 145.1 | NaN | NaN
Alahmad | 2021 | phytosynthesis | Single | Heating | 37 | No | 0 | Stirring | 200 | 2 | 15 | NaN | 1 | Plant | organic | Plant | organic | NaN | 1 | AB | washed | centrifugation | NaN | NaN | NaN | 0 | 0 | no | NaN | NaN | 415 | NaN | NaN | NaN | NaN | NaN | NaN | NaN | 78.91 | NaN | NaN
Alahmad | 2021 | phytosynthesis | Single | Heating | 37 | No | 0 | Stirring | 400 | 336 | 10 | NaN | 1 | Plant | organic | Plant | organic | NaN | 5 | AB | washed | centrifugation | NaN | NaN | NaN | 0 | 0 | no | NaN | NaN | 460 | NaN | NaN | crystalline | NaN | -20 | NaN | 20.3 | 78.05 | NaN | NaN
Alahmad | 2021 | phytosynthesis | Single | Heating | 60 | No | 0 | Stirring | 700 | 5 | 20 | NaN | 1 | Plant | organic | Plant | organic | NaN | 15 | AB | washed | centrifugation | NaN | NaN | NaN | 0 | 0 | no | NaN | NaN | 442 | NaN | Spherical | facecenteredcubic | NaN | -18 | 40 | 20.4 | 70.72 | NaN | NaN
Alahmad | 2021 | phytosynthesis | Single | Heating | 60 | No | 0 | Stirring | 700 | 5 | 20 | NaN | 1 | Plant | organic | Plant | organic | NaN | 15 | AB | washed | centrifugation | NaN | NaN | NaN | 0 | 0 | no | NaN | NaN | 442 | NaN | Spherical | facecenteredcubic | NaN | -18 | 40 | NaN | 70.72 | NaN | NaN
Alahmad | 2021 | phytosynthesis | Single | Heating | 37 | No | NaN | Stirring | 400 | 336 | 30 | NaN | 1 | Plant | organic | Plant | organic | NaN | 25 | AB | washed | centrifugation | NaN | NaN | NaN | 0 | 0 | no | NaN | NaN | 460 | NaN | NaN | crystalline | NaN | -22 | NaN | 14 | 73.2 | NaN | NaN
Alahmad | 2021 | phytosynthesis | Single | Heating | 37 | No | 0 | Stirring | 400 | 336 | 30 | NaN | 1 | Plant | organic | Plant | organic | NaN | 30 | AB | washed | centrifugation | NaN | NaN | NaN | 0 | 0 | no | NaN | NaN | 448 | NaN | NaN | crystalline | NaN | -23 | NaN | 21.4 | 88.16 | NaN | NaN
Alahmad | 2021 | phytosynthesis | Single | Heating | 60 | No | 0 | Stirring | 700 | 4 | 20 | NaN | 10 | Plant | organic | Plant | organic | NaN | 15 | AB | washed | centrifugation | NaN | NaN | NaN | 0 | 0 | no | NaN | NaN | 442 | NaN | NaN | NaN | NaN | NaN | NaN | NaN | 171.072 | NaN | NaN
Alahmad | 2021 | phytosynthesis | Single | Heating | 60 | No | 0 | Stirring | 700 | 2 | 20 | NaN | 10 | Plant | organic | Plant | organic | NaN | 15 | AB | washed | centrifugation | NaN | NaN | NaN | 0 | 0 | no | NaN | NaN | NaN | NaN | NaN | NaN | NaN | NaN | NaN | NaN | 211.048 | NaN | NaN
Alam | 2016 | phytosynthesis | Single | sonication | 25 | No | 0 | NaN | NaN | 0.08 | 5 | NaN | 2 | Plant | organic | Plant | organic | 0.4 | 10 | BAE | no | no | 0 | 0 | 0 | 0 | 0 | no | Water | NaN | 408 | NaN | Spherical | facecenteredcubic | 9 | NaN | 32 | NaN | NaN | NaN | NaN
Alam | 2016 | phytosynthesis | Single | sonication | 25 | No | 0 | NaN | NaN | 0.03 | 10 | NaN | 0.5 | Plant | organic | Plant | organic | 0.4 | 3 | BEA | no | no | 0 | 0 | 0 | 0 | 0 | no | Water | NaN | 421 | NaN | Spherical | facecenteredcubic | 9 | NaN | 16 | NaN | NaN | NaN | NaN
Alam | 2016 | phytosynthesis | Single | sonication | 25 | No | 0 | NaN | NaN | 0.08 | 5 | NaN | 0.5 | Plant | organic | Plant | organic | 0.4 | 3 | BEA | no | no | 0 | 0 | 0 | 0 | 0 | no | Water | NaN | 424 | NaN | Spherical | facecenteredcubic | 9 | NaN | 28 | NaN | NaN | NaN | NaN
Alam | 2016 | phytosynthesis | Single | sonication | 25 | No | 0 | NaN | NaN | 0.08 | 5 | NaN | 0.5 | Plant | organic | Plant | organic | 0.4 | 3 | BEA | no | no | 0 | 0 | 0 | 0 | 0 | no | Water | NaN | 426 | NaN | Spherical | facecenteredcubic | 9 | NaN | 22 | NaN | NaN | NaN | NaN
Alam | 2016 | phytosynthesis | Single | sonication | 25 | No | 0 | NaN | NaN | 0.08 | 5 | NaN | 0.5 | Plant | organic | Plant | organic | 0.4 | 3 | BEA | no | no | 0 | 0 | 0 | 0 | 0 | no | Water | NaN | 422 | NaN | Spherical | facecenteredcubic | 9 | NaN | 32 | NaN | NaN | NaN | NaN
Alam | 2016 | phytosynthesis | Single | sonication | 25 | No | 0 | NaN | NaN | 0.08 | 5 | NaN | 0.5 | Plant | organic | Plant | organic | 0.4 | 3 | BEA | no | no | 0 | 0 | 0 | 0 | 0 | no | Water | NaN | 406 | NaN | Spherical | facecenteredcubic | 9 | NaN | 115 | NaN | NaN | NaN | NaN
Allafchian | 2016 | phytosynthesis | Single | No | 25 | No | 0 | No | 0 | NaN | 50 | NaN | 10 | Plant | organic | Plant | organic | NaN | 5 | AB | no | no | 0 | 0 | 0 | 0 | 0 | no | NaN | NaN | 440 | NaN | Spherical | facecenteredcubic | NaN | NaN | 25 | 27 | NaN | NaN | NaN
Alvarez-Cirerol | 2019 | phytosynthesis | Single | No | 25 | Light | 0 | Stirring | NaN | 1 | 88 | 99.9 | 100 | Plant | organic | Plant | organic | 11.6 | 16 | BA | washing;dried | centrifugation;oven | 15000 | rpm | NaN | 40 | 720 | 120minultrasonication | NaN | NaN | 415 | NaN | Spherical | facecenteredcubic | NaN | -47.42 | 4.9 | NaN | 80.82 | NaN | 0.5544
Anum | 2021 | phytosynthesis | Single | No | 25 | No | 0 | No | 0 | 24 | 60 | NaN | 2 | Plant | organic | Plant | organic | NaN | 30 | BA | washed | centrifugation | 5000 | rpm | 10 | 0 | 0 | store4°C | NaN | NaN | 380 | NaN | quasispherical | NaN | NaN | NaN | 197 | NaN | 100 | NaN | NaN
Anum | 2021 | phytosynthesis | Single | No | 25 | No | 0 | No | 0 | 24 | 60 | NaN | 2 | Plant | organic | Plant | organic | NaN | 30 | BA | washed | centrifugation | 5000 | rpm | 10 | 0 | 0 | store4°C | NaN | NaN | 382 | NaN | quasispherical | NaN | NaN | NaN | 150 | NaN | 100 | NaN | NaN
Anum | 2021 | phytosynthesis | Single | No | 25 | No | 0 | No | 0 | 24 | 60 | NaN | 2 | Plant | organic | Plant | organic | NaN | 30 | BA | washed | centrifugation | 5000 | rpm | 10 | 0 | 0 | store4°C | NaN | NaN | 382 | NaN | quasispherical | NaN | NaN | NaN | 133 | NaN | 100 | NaN | NaN
Anum | 2021 | phytosynthesis | Single | No | 25 | No | 0 | No | 0 | 24 | 60 | NaN | 2 | Plant | organic | Plant | organic | NaN | 30 | BA | washed | centrifugation | 5000 | rpm | 10 | 0 | 0 | store4°C | NaN | NaN | 382 | NaN | quasispherical | NaN | NaN | NaN | 161 | NaN | 100 | NaN | NaN
Apte | 2013 | micosynthesis | Single | Heating | 100 | No | 0 | No | 0 | 0.16 | 2 | NaN | 1 | fungal extract | organic | fungal extract | organic | 0.005 | 1 | BA | no | no | 0 | 0 | 0 | 0 | 0 | no | Water | NaN | 410 | 280 | NaN | crystalline | 12 | NaN | 7 | NaN | NaN | NaN | NaN
Apte | 2013 | micosynthesis | Single | Heating | 100 | No | 0 | No | 0 | 0.16 | 2 | NaN | 1 | fungal extract | organic | fungal extract | organic | 0.005 | 1 | BA | no | no | 0 | 0 | 0 | 0 | 0 | no | Water | NaN | 410 | 280 | NaN | crystalline | 12 | NaN | 7 | NaN | NaN | NaN | NaN
Apte | 2013 | micosynthesis | Single | Heating | 100 | No | 0 | No | 0 | 0.16 | 2 | NaN | 0.25 | fungal extract | organic | fungal extract | organic | 0.005 | 1 | BA | no | no | 0 | 0 | 0 | 0 | 0 | no | Water | NaN | NaN | 280 | NaN | NaN | 12 | NaN | NaN | NaN | NaN | NaN | NaN
Apte | 2013 | micosynthesis | Single | Heating | 100 | No | 0 | No | 0 | 0.16 | 2 | NaN | 0.5 | fungal extract | organic | fungal extract | organic | 0.005 | 1 | BA | no | no | 0 | 0 | 0 | 0 | 0 | no | Water | NaN | 410 | 280 | NaN | crystalline | 12 | NaN | 7 | NaN | NaN | NaN | NaN
Apte | 2013 | micosynthesis | Single | Heating | 100 | No | 0 | No | 0 | 0.16 | 2 | NaN | 0.75 | fungal extract | organic | fungal extract | organic | 0.005 | 1 | BA | no | no | 0 | 0 | 0 | 0 | 0 | no | Water | NaN | 410 | 280 | NaN | crystalline | 12 | NaN | 7 | NaN | NaN | NaN | NaN
Apte | 2013 | micosynthesis | Single | Heating | 100 | No | 0 | No | 0 | 0.16 | 2 | NaN | 1.25 | fungal extract | organic | fungal extract | organic | 0.005 | 1 | BA | no | no | 0 | 0 | 0 | 0 | 0 | no | Water | NaN | 410 | 280 | NaN | crystalline | 12 | NaN | 7 | NaN | NaN | NaN | NaN
Apte | 2013 | micosynthesis | Single | Heating | 100 | No | 0 | No | 0 | 0.16 | 2 | NaN | 1.5 | fungal extract | organic | fungal extract | organic | 0.005 | 1 | BA | no | no | 0 | 0 | 0 | 0 | 0 | no | Water | NaN | 410 | 280 | NaN | crystalline | 12 | NaN | 7 | NaN | NaN | NaN | NaN
Apte | 2013 | micosynthesis | Single | Heating | 100 | No | 0 | No | 0 | 0.16 | 2 | NaN | 1.75 | fungal extract | organic | fungal extract | organic | 0.005 | 1 | BA | no | no | 0 | 0 | 0 | 0 | 0 | no | Water | NaN | 410 | 280 | NaN | crystalline | 12 | NaN | 7 | NaN | NaN | NaN | NaN
Apte | 2013 | micosynthesis | Single | Heating | 100 | No | 0 | No | 0 | 0.16 | 2 | NaN | 2 | fungal extract | organic | fungal extract | organic | 0.005 | 1 | BA | no | no | 0 | 0 | 0 | 0 | 0 | no | Water | NaN | 410 | 280 | NaN | crystalline | 12 | NaN | 7 | NaN | NaN | NaN | NaN
Apte | 2013 | micosynthesis | Single | Heating | 100 | No | 0 | No | 0 | 0.16 | 2 | NaN | 1 | fungal extract | organic | fungal extract | organic | 0.005 | 1 | BA | no | no | 0 | 0 | 0 | 0 | 0 | no | Water | NaN | NaN | 280 | NaN | NaN | 6 | NaN | NaN | NaN | NaN | NaN | NaN
Apte | 2013 | micosynthesis | Single | Heating | 100 | No | 0 | No | 0 | 0.16 | 2 | NaN | 1 | fungal extract | organic | fungal extract | organic | 0.005 | 1 | BA | no | no | 0 | 0 | 0 | 0 | 0 | no | Water | NaN | NaN | 280 | NaN | NaN | 8 | NaN | NaN | NaN | NaN | NaN | NaN
Apte | 2013 | micosynthesis | Single | Heating | 100 | No | 0 | No | 0 | 0.16 | 2 | NaN | 1 | fungal extract | organic | fungal extract | organic | 0.005 | 1 | BA | no | no | 0 | 0 | 0 | 0 | 0 | no | Water | NaN | 410 | 280 | NaN | crystalline | 10 | NaN | 7 | NaN | NaN | NaN | NaN
Apte | 2013 | micosynthesis | Single | No | 25 | Dark | 0 | Stirring | 130 | 2 | 20 | NaN | 1 | fungal extract | organic | fungal extract | organic | NaN | NaN | AB | washed | centrifugation | 6000 | g | 10 | 0 | 0 | centrifuged10°C | Water | NaN | 410 | NaN | NaN | facecenteredcubic | NaN | NaN | 15 | NaN | NaN | NaN | NaN
Apte | 2013 | micosynthesis | Single | No | 25 | Dark | 0 | Stirring | 130 | 2 | 20 | NaN | 2 | fungal extract | organic | fungal extract | organic | NaN | NaN | AB | washed | centrifugation | 6000 | g | 10 | 0 | 0 | centrifuged10°C | Water | NaN | 410 | NaN | NaN | facecenteredcubic | NaN | NaN | 15 | NaN | NaN | NaN | NaN
Apte | 2013 | micosynthesis | Single | No | 25 | Dark | 0 | Stirring | 130 | 2 | 20 | NaN | 3 | fungal extract | organic | fungal extract | organic | NaN | NaN | AB | washed | centrifugation | 6000 | g | 10 | 0 | 0 | centrifuged10°C | Water | NaN | 410 | NaN | NaN | facecenteredcubic | NaN | NaN | 15 | NaN | NaN | NaN | NaN
Apte | 2013 | micosynthesis | Single | No | 25 | Dark | 0 | Stirring | 130 | 2 | 20 | NaN | 4 | fungal extract | organic | fungal extract | organic | NaN | NaN | AB | washed | centrifugation | 6000 | g | 10 | 0 | 0 | centrifuged10°C | Water | NaN | 410 | NaN | NaN | facecenteredcubic | NaN | NaN | 15 | NaN | NaN | NaN | NaN
Apte | 2013 | micosynthesis | Single | Heating | 100 | No | 0 | No | 0 | 0.16 | 1 | NaN | 2.5 | fungal extract | organic | fungal extract | organic | 0.1 | NaN | AB | no | no | 0 | 0 | 0 | 0 | 0 | no | Water | NaN | 410 | NaN | NaN | facecenteredcubic | NaN | NaN | 15 | NaN | NaN | NaN | NaN
Apte | 2013 | micosynthesis | Single | Heating | 100 | No | 0 | No | 0 | 0.16 | 1 | NaN | 2.5 | fungal extract | organic | fungal extract | organic | 0.15 | NaN | AB | no | no | 0 | 0 | 0 | 0 | 0 | no | Water | NaN | 410 | NaN | NaN | facecenteredcubic | NaN | NaN | 15 | NaN | NaN | NaN | NaN
Apte | 2013 | micosynthesis | Single | Heating | 100 | No | 0 | No | 0 | 0.16 | 1 | NaN | 2.5 | fungal extract | organic | fungal extract | organic | 0.25 | NaN | AB | no | no | 0 | 0 | 0 | 0 | 0 | no | Water | NaN | 410 | NaN | NaN | facecenteredcubic | NaN | NaN | 15 | NaN | NaN | NaN | NaN
Apte | 2013 | micosynthesis | Single | Heating | 100 | No | 0 | No | 0 | 0.16 | 1 | NaN | 2.5 | fungal extract | organic | fungal extract | organic | 0.5 | NaN | AB | no | no | 0 | 0 | 0 | 0 | 0 | no | Water | NaN | 410 | NaN | NaN | facecenteredcubic | NaN | NaN | 15 | NaN | NaN | NaN | NaN
Apte | 2013 | micosynthesis | Single | Heating | 100 | No | 0 | No | 0 | 0.16 | 1 | NaN | 3.3 | fungal extract | organic | fungal extract | organic | 0.5 | NaN | AB | no | no | 0 | 0 | 0 | 0 | 0 | no | Water | NaN | 410 | NaN | NaN | facecenteredcubic | NaN | NaN | 15 | NaN | NaN | NaN | NaN
Apte | 2013 | micosynthesis | Single | Heating | 100 | No | 0 | No | 0 | 0.16 | 1 | NaN | 5 | fungal extract | organic | fungal extract | organic | 0.5 | NaN | AB | no | no | 0 | 0 | 0 | 0 | 0 | no | Water | NaN | 410 | NaN | NaN | facecenteredcubic | NaN | NaN | 15 | NaN | NaN | NaN | NaN
Apte | 2013 | micosynthesis | Single | Heating | 100 | No | 0 | No | 0 | 0.16 | 1 | NaN | 10 | fungal extract | organic | fungal extract | organic | 0.5 | NaN | AB | no | no | 0 | 0 | 0 | 0 | 0 | no | Water | NaN | 410 | NaN | NaN | facecenteredcubic | NaN | NaN | 15 | NaN | NaN | NaN | NaN
Aramwit | 2014 | biosynthesis | Single | No | 25 | No | 0 | Stirring | NaN | 12 | NaN | NaN | 1 | Biomolecule | organic | Biomolecule | organic | 5 | NaN | BEA | no | no | 0 | 0 | 0 | 0 | 0 | no | Water | NaN | NaN | NaN | NaN | NaN | 9 | NaN | NaN | NaN | NaN | NaN | NaN
Aramwit | 2014 | biosynthesis | Single | No | 25 | No | 0 | Stirring | NaN | 12 | NaN | NaN | 1 | Biomolecule | organic | Biomolecule | organic | 10 | NaN | BEA | no | no | 0 | 0 | 0 | 0 | 0 | no | Water | NaN | NaN | NaN | NaN | NaN | 9 | NaN | NaN | NaN | NaN | NaN | NaN
Aramwit | 2014 | biosynthesis | Single | No | 25 | No | 0 | Stirring | NaN | 12 | NaN | NaN | 5 | Biomolecule | organic | Biomolecule | organic | 5 | NaN | BEA | no | no | 0 | 0 | 0 | 0 | 0 | no | Water | NaN | NaN | NaN | NaN | NaN | 9 | NaN | NaN | NaN | NaN | NaN | NaN
Aramwit | 2014 | biosynthesis | Single | No | 25 | No | 0 | Stirring | NaN | 12 | NaN | NaN | 5 | Biomolecule | organic | Biomolecule | organic | 10 | NaN | BEA | no | no | 0 | 0 | 0 | 0 | 0 | no | Water | NaN | NaN | NaN | NaN | NaN | 9 | NaN | NaN | NaN | NaN | NaN | NaN
Aramwit | 2014 | biosynthesis | Single | No | 25 | No | 0 | Stirring | NaN | 12 | NaN | NaN | 10 | Biomolecule | organic | Biomolecule | organic | 5 | NaN | BEA | no | no | 0 | 0 | 0 | 0 | 0 | no | Water | NaN | NaN | NaN | NaN | NaN | 9 | NaN | NaN | NaN | NaN | NaN | NaN
Aramwit | 2014 | biosynthesis | Single | No | 25 | No | 0 | Stirring | NaN | 12 | NaN | NaN | 10 | Biomolecule | organic | Biomolecule | organic | 10 | NaN | BEA | no | no | 0 | 0 | 0 | 0 | 0 | no | Water | NaN | NaN | NaN | NaN | NaN | 9 | NaN | NaN | NaN | NaN | NaN | NaN
Aramwit | 2014 | biosynthesis | Single | No | 25 | No | 0 | Stirring | NaN | 12 | NaN | NaN | 1 | Biomolecule | organic | Biomolecule | organic | 5 | NaN | BEA | no | no | 0 | 0 | 0 | 0 | 0 | no | Water | NaN | 420 | NaN | NaN | NaN | 11 | -23.7 | NaN | NaN | 95.8 | NaN | NaN
Aramwit | 2014 | biosynthesis | Single | No | 25 | No | 0 | Stirring | NaN | 12 | NaN | NaN | 1 | Biomolecule | organic | Biomolecule | organic | 10 | NaN | BEA | no | no | 0 | 0 | 0 | 0 | 0 | no | Water | NaN | 420 | NaN | NaN | NaN | 11 | -22 | NaN | NaN | 117 | NaN | NaN
Aramwit | 2014 | biosynthesis | Single | No | 25 | No | 0 | Stirring | NaN | 12 | NaN | NaN | 5 | Biomolecule | organic | Biomolecule | organic | 5 | NaN | BEA | no | no | 0 | 0 | 0 | 0 | 0 | no | Water | NaN | 420 | NaN | Round | NaN | 11 | -25.2 | NaN | NaN | 48.8 | NaN | NaN
Aramwit | 2014 | biosynthesis | Single | No | 25 | No | 0 | Stirring | NaN | 12 | NaN | NaN | 5 | Biomolecule | organic | Biomolecule | organic | 10 | NaN | BEA | no | no | 0 | 0 | 0 | 0 | 0 | no | Water | NaN | 420 | NaN | Round | NaN | 11 | -25.5 | NaN | NaN | 48.1 | NaN | NaN
Aramwit | 2014 | biosynthesis | Single | No | 25 | No | 0 | Stirring | NaN | 12 | NaN | NaN | 5 | Biomolecule | organic | Biomolecule | organic | 15 | NaN | BEA | no | no | 0 | 0 | 0 | 0 | 0 | no | Water | NaN | 420 | NaN | NaN | NaN | 11 | NaN | NaN | NaN | NaN | NaN | NaN
Aramwit | 2014 | biosynthesis | Single | No | 25 | No | 0 | Stirring | NaN | 12 | NaN | NaN | 5 | Biomolecule | organic | Biomolecule | organic | 20 | NaN | BEA | no | no | 0 | 0 | 0 | 0 | 0 | no | Water | NaN | NaN | NaN | NaN | NaN | 11 | NaN | NaN | NaN | NaN | NaN | NaN
Aramwit | 2014 | biosynthesis | Single | No | 25 | No | 0 | Stirring | NaN | 12 | NaN | NaN | 10 | Biomolecule | organic | Biomolecule | organic | 5 | NaN | BEA | no | no | 0 | 0 | 0 | 0 | 0 | no | Water | NaN | 420 | NaN | NaN | NaN | 11 | -17.1 | NaN | NaN | 55.2 | NaN | NaN
Aramwit | 2014 | biosynthesis | Single | No | 25 | No | 0 | Stirring | NaN | 12 | NaN | NaN | 10 | Biomolecule | organic | Biomolecule | organic | 10 | NaN | BEA | no | no | 0 | 0 | 0 | 0 | 0 | no | Water | NaN | 420 | NaN | NaN | NaN | 11 | -18.8 | NaN | NaN | 63.6 | NaN | NaN
Asharani | 2010 | wetchemical | Single | No | 25 | No | 0 | Stirring | NaN | 2 | NaN | NaN | 1 | Biopolymer | organic | chemical | inorganic | 20 | NaN | AB | washing;dried | centrifugation;lyophilization | 20000 | rpm | 360 | NaN | NaN | no | NaN | NaN | 420 | NaN | Spherical | NaN | 7 | 0.0921 | 10.88 | NaN | NaN | NaN | NaN
Asharani | 2010 | wetchemical | Single | No | 25 | No | 0 | No | NaN | NaN | NaN | NaN | 1 | Biopolymer | organic | NaN | NaN | NaN | NaN | NaN | washing;dried | centrifugation;lyophilization | 20000 | rpm | 360 | NaN | NaN | no | NaN | NaN | NaN | NaN | NaN | NaN | 7 | -1.72 | 5.78 | NaN | NaN | NaN | NaN
Ashrafi | 2020 | wetchemical | Single | No | 25 | No | 0 | Magnetic | 5000 | 0.5 | 100 | NaN | 30 | NaN | NaN | chemical | inorganic | NaN | NaN | AB | no | no | 0 | 0 | 0 | 0 | 0 | no | NaN | NaN | NaN | NaN | Spherical | NaN | NaN | NaN | 20 | NaN | NaN | NaN | NaN
Aziz | 2015 | phytosynthesis | Single | Incubator | 28 | No | 0 | No | 0 | 72 | 100 | NaN | 1 | algae extract | organic | algae extract | organic | NaN | 10 | AB | washed | centrifugation | 10000 | rpm | NaN | 0 | 0 | store4°ClyophilizedforTEM | NaN | NaN | 440 | NaN | Spherical | crystalline | 7 | NaN | 8 | 12 | NaN | NaN | NaN
Aziz | 2015 | phytosynthesis | Single | Incubator | 28 | No | 0 | No | 0 | 72 | 100 | NaN | 1 | algae extract | organic | algae extract | organic | NaN | 10 | AB | washed | centrifugation | 10000 | rpm | NaN | 0 | 0 | store4°ClyophilizedforTEM | NaN | NaN | 420 | NaN | NaN | NaN | 4.3 | NaN | NaN | NaN | NaN | NaN | NaN
Aziz | 2015 | phytosynthesis | Single | Incubator | 28 | No | 0 | No | 0 | 72 | 100 | NaN | 1 | algae extract | organic | algae extract | organic | NaN | 10 | AB | washed | centrifugation | 10000 | rpm | NaN | 0 | 0 | store4°ClyophilizedforTEM | NaN | NaN | 460 | NaN | NaN | NaN | 8.3 | NaN | NaN | NaN | NaN | NaN | NaN
Baker | 2021 | micosynthesis | Single | Incubator | 40 | No | 0 | No | 0 | 168 | 3 | NaN | 1 | fungal extract | organic | fungal extract | organic | 0.333 | NaN | BA | washed | 50%ethanolwashing | 0 | 0 | 0 | 0 | 0 | no | NaN | NaN | 422 | NaN | cubic | crystalline | NaN | -20.03 | 15 | 11 | 47 | NaN | 0.447
Balaz | 2017 | phytosynthesis | Single | Heating | 80 | No | 0 | NaN | NaN | 0.25 | 100 | 99.9 | 1 | NaN | NaN | Plant | organic | NaN | 10 | AB | no | no | 0 | 0 | 0 | 0 | 0 | store4°C | NaN | NaN | 445 | 270;330 | spherical;seudooctahedral | crystalline | 3.67 | -18.4 | 22 | NaN | 203 | NaN | NaN
Balaz | 2017 | phytosynthesis | multi | Heating | 80 | No | 0 | NaN | NaN | 0.25 | 100 | 99.9 | 1 | chemical | organic | Plant | organic | 5 | 10 | AB | milling | ballmilling | 2000 | rpm | 60 | 0 | 0 | store4°C | NaN | NaN | 472 | 270;330 | spherical;seudooctahedral | crystalline | 6 | -9.3 | 22 | NaN | 165 | NaN | NaN
Ballesteros | 2020 | phytosynthesis | Single | Heating | 100 | No | 0 | Stirring | NaN | 0.5 | NaN | NaN | 0.25 | algae extract | organic | algae extract | organic | 500 | NaN | BA | no | No | 0 | 0 | 0 | 0 | 0 | No | NaN | NaN | 427 | NaN | Spherical | polycrystalline | 4.81 | NaN | 41 | NaN | NaN | NaN | NaN
Banerjee | 2014 | phytosynthesis | Single | microwave | 25 | Dark | 300 | shaker | NaN | 24 | NaN | NaN | 1 | Plant | organic | Plant | organic | 50 | NaN | AB | no | No | 0 | 0 | 0 | 0 | 0 | No | NaN | NaN | 425 | NaN | Spherical | NaN | NaN | NaN | 102 | NaN | NaN | NaN | NaN
Banerjee | 2014 | phytosynthesis | Single | microwave | 25 | Dark | 300 | shaker | NaN | 24 | NaN | NaN | 1 | Plant | organic | Plant | organic | 50 | NaN | AB | no | No | 0 | 0 | 0 | 0 | 0 | No | NaN | NaN | 425 | NaN | triangular | NaN | NaN | NaN | 102 | NaN | NaN | NaN | NaN
Banerjee | 2014 | phytosynthesis | Single | microwave | 25 | Dark | 300 | shaker | NaN | 24 | NaN | NaN | 1 | Plant | organic | Plant | organic | 50 | NaN | AB | no | No | 0 | 0 | 0 | 0 | 0 | No | NaN | NaN | 475 | NaN | cubic | NaN | NaN | NaN | 102 | NaN | NaN | NaN | NaN
Baran | 2021 | phytosynthesis | Single | No | 25 | No | 0 | No | 0 | 1 | 500 | 98.8 | 20 | Plant | organic | Plant | organic | NaN | NaN | BA | washed | centrifugation | 6000 | rpm | NaN | 0 | 0 | no | NaN | NaN | 458.8 | NaN | Spherical | crystalline | NaN | -16.9 | NaN | 28.78 | NaN | NaN | NaN
Barapatre | 2016 | micosynthesis | Single | Heating | 27 | Dark | 0 | shaker | 100 | 120 | 100 | NaN | 1 | fungal extract | organic | fungal extract | organic | NaN | 50 | BA | no | no | 0 | 0 | 0 | 0 | 0 | no | NaN | NaN | 435 | NaN | quasispherical | facecenteredcubic | NaN | -19.9 | 81.11 | NaN | 103.96 | NaN | 0.224
Barapatre | 2016 | micosynthesis | Single | Heating | 27 | Dark | 0 | shaker | 100 | 120 | 100 | NaN | 1 | fungal extract | organic | fungal extract | organic | NaN | 50 | BA | no | no | 0 | 0 | 0 | 0 | 0 | no | NaN | NaN | 450 | NaN | exagonal | facecenteredcubic | NaN | -20.4 | 66.81 | NaN | 98.92 | NaN | 0.272
Barbalinardo | 2021 | phytosynthesis | Single | Heating | 100 | No | 0 | No | 0 | 0.5 | 100 | NaN | 25 | chemical | organic | chemical | organic | NaN | 100 | BCA | no | no | 0 | 0 | 0 | 0 | 0 | no | NaN | NaN | 403 | NaN | NaN | NaN | NaN | -40 | 22 | NaN | 25 | NaN | NaN
Barbalinardo | 2021 | phytosynthesis | multi | Heating | 100 | No | 0 | No | 0 | 12 | 100 | NaN | 25 | chemical | organic | chemical | organic | NaN | 100 | BCA | no | no | 0 | 0 | 0 | 0 | 0 | no | NaN | NaN | 412 | NaN | NaN | NaN | NaN | -30 | NaN | NaN | 30 | NaN | NaN
Barwal | 2011 | phytosynthesis | Single | No | 25 | Dark | 0 | No | 0 | 312 | NaN | NaN | 1 | algae extract | organic | algae extract | organic | 100 | NaN | BA | washed | centrifugation | 12000 | rpm | 100 | 0 | 0 | no | NaN | NaN | 470 | NaN | NaN | crystalline | NaN | NaN | 10 | NaN | NaN | NaN | NaN
Barwal | 2011 | phytosynthesis | Single | No | 25 | Dark | 0 | No | 0 | 10 | NaN | NaN | 1 | algae extract | organic | algae extract | organic | NaN | 50 | BA | washed | centrifugation | 12000 | rpm | 100 | 0 | 0 | no | NaN | NaN | 470 | NaN | NaN | crystalline | NaN | NaN | 20 | NaN | NaN | NaN | NaN
Bastos Arrieta | 2018 | phytosynthesis | Single | Heating | 80 | No | 0 | No | 0 | 0.16 | 10 | NaN | 10 | Plant | organic | Plant | organic | NaN | 4 | BA | washed | centrifugation | 5000 | rpm | 30 | 0 | 0 | paperfilteredbeforecentrifugation,stored4°C | NaN | NaN | NaN | 307 | Spherical | NaN | 2 | NaN | 55.4 | NaN | NaN | NaN | NaN
Bastos Arrieta | 2018 | phytosynthesis | Single | Heating | 80 | No | 0 | No | 0 | 2 | 10 | NaN | 10 | Plant | organic | Plant | organic | NaN | 4 | BA | washed | centrifugation | 5000 | rpm | 30 | 0 | 0 | paperfilteredbeforecentrifugation,stored4°C | NaN | NaN | 470 | 307 | Spherical | NaN | 4 | NaN | 27.7 | NaN | NaN | NaN | NaN
Bastos Arrieta | 2018 | phytosynthesis | Single | Heating | 80 | No | 0 | No | 0 | 2 | 10 | NaN | 10 | Plant | organic | Plant | organic | NaN | 4 | BA | washed | centrifugation | 5000 | rpm | 30 | 0 | 0 | paperfilteredbeforecentrifugation,stored4°C | NaN | NaN | 470 | 307 | Spherical | NaN | 6 | NaN | 54.3 | NaN | NaN | NaN | NaN
Bastos Arrieta | 2018 | phytosynthesis | Single | Heating | 80 | No | 0 | No | 0 | 2 | 10 | NaN | 10 | Plant | organic | Plant | organic | NaN | 4 | BA | washed | centrifugation | 5000 | rpm | 30 | 0 | 0 | paperfilteredbeforecentrifugation,stored4°C | NaN | NaN | 440 | 307 | Spherical | NaN | 8 | NaN | 9 | NaN | NaN | NaN | NaN
Bastos Arrieta | 2018 | phytosynthesis | Single | Heating | 80 | No | 0 | No | 0 | 2 | 10 | NaN | 10 | Plant | organic | Plant | organic | NaN | 4 | BA | washed | centrifugation | 5000 | rpm | 30 | 0 | 0 | paperfilteredbeforecentrifugation,stored4°C | NaN | NaN | 440 | 307 | NaN | NaN | 4 | NaN | NaN | NaN | NaN | NaN | NaN
Bastos Arrieta | 2018 | phytosynthesis | Single | Heating | 80 | No | 0 | No | 0 | 0.3 | 10 | NaN | 10 | Plant | organic | Plant | organic | NaN | 4 | BA | washed | centrifugation | 5000 | rpm | 30 | 0 | 0 | paperfilteredbeforecentrifugation,stored4°C | NaN | NaN | 440 | 307 | NaN | NaN | 4 | NaN | NaN | NaN | NaN | NaN | NaN
Bastos Arrieta | 2018 | phytosynthesis | Single | Heating | 80 | No | 0 | No | 0 | 0.6 | 10 | NaN | 10 | Plant | organic | Plant | organic | NaN | 4 | BA | washed | centrifugation | 5000 | rpm | 30 | 0 | 0 | paperfilteredbeforecentrifugation,stored4°C | NaN | NaN | 440 | 307 | NaN | NaN | 4 | NaN | NaN | NaN | NaN | NaN | NaN
Bastos Arrieta | 2018 | phytosynthesis | Single | Heating | 80 | No | 0 | No | 0 | 0.08 | 10 | NaN | 10 | Plant | organic | Plant | organic | NaN | 4 | BA | washed | centrifugation | 5000 | rpm | 30 | 0 | 0 | paperfilteredbeforecentrifugation,stored4°C | NaN | NaN | 440 | 307 | NaN | NaN | 4 | NaN | NaN | NaN | NaN | NaN | NaN
Bastos Arrieta | 2018 | phytosynthesis | Single | Heating | 80 | No | 0 | No | 0 | 1 | 10 | NaN | 10 | Plant | organic | Plant | organic | NaN | 4 | BA | washed | centrifugation | 5000 | rpm | 30 | 0 | 0 | paperfilteredbeforecentrifugation,stored4°C | NaN | NaN | 440 | 307 | NaN | NaN | 4 | NaN | NaN | NaN | NaN | NaN | NaN
Bastos Arrieta | 2018 | phytosynthesis | Single | Heating | 80 | No | 0 | No | 0 | 1.5 | 10 | NaN | 10 | Plant | organic | Plant | organic | NaN | 1 | BA | washed | centrifugation | 5000 | rpm | 30 | 0 | 0 | paperfilteredbeforecentrifugation,stored4°C | NaN | NaN | 447.5 | 307 | NaN | NaN | 4 | NaN | NaN | NaN | NaN | NaN | NaN
Bastos Arrieta | 2018 | phytosynthesis | Single | Heating | 80 | No | 0 | No | 0 | 2 | 2 | NaN | 10 | Plant | organic | Plant | organic | NaN | 2 | BA | washed | centrifugation | 5000 | rpm | 30 | 0 | 0 | paperfilteredbeforecentrifugation,stored4°C | NaN | NaN | 447.5 | 307 | NaN | NaN | 4 | NaN | NaN | NaN | NaN | NaN | NaN
Bastos Arrieta | 2018 | phytosynthesis | Single | Heating | 80 | No | 0 | No | 0 | 2 | 3 | NaN | 10 | Plant | organic | Plant | organic | NaN | 3 | BA | washed | centrifugation | 5000 | rpm | 30 | 0 | 0 | paperfilteredbeforecentrifugation,stored4°C | NaN | NaN | 447.5 | 307 | NaN | NaN | 4 | NaN | NaN | NaN | NaN | NaN | NaN
Bastos Arrieta | 2018 | phytosynthesis | Single | Heating | 80 | No | 0 | No | 0 | 2 | 4 | NaN | 10 | Plant | organic | Plant | organic | NaN | 4 | BA | washed | centrifugation | 5000 | rpm | 30 | 0 | 0 | paperfilteredbeforecentrifugation,stored4°C | NaN | NaN | 447.5 | 307 | NaN | NaN | 4 | NaN | NaN | NaN | NaN | NaN | NaN
Bastos Arrieta | 2018 | phytosynthesis | Single | Heating | 80 | No | 0 | No | 0 | 2 | 5 | NaN | 10 | Plant | organic | Plant | organic | NaN | 5 | BA | washed | centrifugation | 5000 | rpm | 30 | 0 | 0 | paperfilteredbeforecentrifugation,stored4°C | NaN | NaN | 447.5 | 307 | NaN | NaN | 4 | NaN | NaN | NaN | NaN | NaN | NaN
Bastos Arrieta | 2018 | phytosynthesis | Single | Heating | 80 | No | 0 | No | 0 | 2 | 6 | NaN | 10 | Plant | organic | Plant | organic | NaN | 7 | BA | washed | centrifugation | 5000 | rpm | 30 | 0 | 0 | paperfilteredbeforecentrifugation,stored4°C | NaN | NaN | 447.5 | 307 | NaN | NaN | 4 | NaN | NaN | NaN | NaN | NaN | NaN
Bastos Arrieta | 2018 | phytosynthesis | Single | Heating | 80 | No | 0 | No | 0 | 2 | 8 | NaN | 10 | Plant | organic | Plant | organic | NaN | 8 | BA | washed | centrifugation | 5000 | rpm | 30 | 0 | 0 | paperfilteredbeforecentrifugation,stored4°C | NaN | NaN | 459 | 307 | NaN | NaN | 4 | NaN | NaN | NaN | NaN | NaN | NaN
Bastos Arrieta | 2018 | phytosynthesis | Single | Heating | 80 | No | 0 | No | 0 | 2 | 9 | NaN | 10 | Plant | organic | Plant | organic | NaN | 9 | BA | washed | centrifugation | 5000 | rpm | 30 | 0 | 0 | paperfilteredbeforecentrifugation,stored4°C | NaN | NaN | 459 | 307 | NaN | NaN | 4 | NaN | NaN | NaN | NaN | NaN | NaN
Bawazeer | 2022 | phytosynthesis | Single | Heating | 70 | No | 0 | Stirring | NaN | 1 | NaN | NaN | 1 | Plant | organic | Plant | organic | 500 | NaN | BA | washed | centrifugation | 5000 | rpm | 15 | 0 | 0 | no | NaN | NaN | 420 | 350 | Spherical | NaN | NaN | NaN | 60 | NaN | NaN | NaN | NaN
Bawazeer | 2022 | phytosynthesis | Single | Heating | 70 | No | 0 | Stirring | NaN | 1 | NaN | NaN | 1 | Plant | organic | Plant | organic | 333 | NaN | BA | washed | centrifugation | 5000 | rpm | 15 | 0 | 0 | no | NaN | NaN | 425 | 350 | Spherical | NaN | NaN | NaN | 60 | NaN | NaN | NaN | NaN
Bawazeer | 2022 | phytosynthesis | Single | Heating | 70 | No | 0 | Stirring | NaN | 1 | NaN | NaN | 1 | Plant | organic | Plant | organic | 250 | NaN | BA | washed | centrifugation | 5000 | rpm | 15 | 0 | 0 | no | NaN | NaN | 420 | 350 | Spherical | NaN | NaN | NaN | 60 | NaN | NaN | NaN | NaN
Bawazeer | 2022 | phytosynthesis | Single | Heating | 70 | No | 0 | Stirring | NaN | 1 | NaN | NaN | 1 | Plant | organic | Plant | organic | 200 | NaN | BA | washed | centrifugation | 5000 | rpm | 15 | 0 | 0 | no | NaN | NaN | 430 | 350 | Spherical | NaN | NaN | NaN | 60 | NaN | NaN | NaN | NaN
Bawazeer | 2022 | phytosynthesis | Single | Heating | 70 | No | 0 | Stirring | NaN | 1 | NaN | NaN | 1 | Plant | organic | Plant | organic | 167 | NaN | BA | washed | centrifugation | 5000 | rpm | 15 | 0 | 0 | no | NaN | NaN | 430 | 350 | Spherical | NaN | NaN | NaN | 60 | NaN | NaN | NaN | NaN
Be?iç | 2021 | phytosynthesis | Single | No | 25 | No | 0 | No | 0 | 0.3 | 2 | NaN | 8 | Plant | organic | Plant | organic | NaN | 0.2 | ABE | no | no | 0 | 0 | 0 | 0 | 0 | no | NaN | NaN | NaN | 550 | NaN | NaN | 2 | NaN | NaN | NaN | NaN | NaN | NaN
Be?iç | 2021 | phytosynthesis | Single | No | 25 | No | 0 | No | 0 | 0.3 | 2 | NaN | 8 | Plant | organic | Plant | organic | NaN | 0.2 | ABE | no | no | 0 | 0 | 0 | 0 | 0 | no | NaN | NaN | NaN | 550 | NaN | NaN | 4 | NaN | NaN | NaN | NaN | NaN | NaN
Be?iç | 2021 | phytosynthesis | Single | No | 25 | No | 0 | No | 0 | 0.3 | 2 | NaN | 8 | Plant | organic | Plant | organic | NaN | 0.2 | ABE | no | no | 0 | 0 | 0 | 0 | 0 | no | NaN | NaN | 420 | 550 | NaN | facecenteredcubic | 5 | NaN | 49 | NaN | 103 | NaN | 0.275
Be?iç | 2021 | phytosynthesis | Single | No | 25 | No | 0 | No | 0 | 0.3 | 2 | NaN | 8 | Plant | organic | Plant | organic | NaN | 0.2 | ABE | no | no | 0 | 0 | 0 | 0 | 0 | no | NaN | NaN | 427 | 550 | NaN | facecenteredcubic | 6 | NaN | 49 | NaN | 103 | NaN | 0.275
Be?iç | 2021 | phytosynthesis | Single | No | 25 | No | 0 | No | 0 | 0.3 | 2 | NaN | 8 | Plant | organic | Plant | organic | NaN | 0.2 | ABE | no | no | 0 | 0 | 0 | 0 | 0 | no | NaN | NaN | 437 | 550 | NaN | facecenteredcubic | 7 | NaN | 49 | NaN | 103 | NaN | 0.275
Be?iç | 2021 | phytosynthesis | Single | No | 25 | No | 0 | No | 0 | 0.3 | 2 | NaN | 8 | Plant | organic | Plant | organic | NaN | 0.2 | ABE | no | no | 0 | 0 | 0 | 0 | 0 | no | NaN | NaN | NaN | 550 | NaN | NaN | 8 | NaN | NaN | NaN | NaN | NaN | NaN
Be?iç | 2021 | phytosynthesis | Single | No | 25 | No | 0 | No | 0 | 0.3 | 2 | NaN | 8 | Plant | organic | Plant | organic | NaN | 0.2 | ABE | no | no | 0 | 0 | 0 | 0 | 0 | no | NaN | NaN | NaN | 550 | NaN | NaN | 9 | NaN | NaN | NaN | NaN | NaN | NaN
Bettini | 2014 | phytosynthesis | Single | Heating | 90 | No | 0 | No | 0 | 2 | NaN | NaN | 1 | Plant | organic | Plant | organic | NaN | NaN | AB | no | no | 0 | 0 | 0 | 0 | 0 | no | NaN | NaN | 425 | 430 | NaN | NaN | NaN | NaN | NaN | NaN | NaN | NaN | NaN
Bharadwaj | 2021 | phytosynthesis | Single | No | 24 | Dark | 0 | No | 0 | 2.5 | NaN | NaN | 1 | Plant | organic | Plant | organic | 100 | NaN | BA | washing;dried | centrifugation;? | 10000 | rpm | 15 | NaN | NaN | store25°C | NaN | NaN | 430 | NaN | Spherical | facecenteredcubic | NaN | -22.3 | 17.4 | NaN | 12 | NaN | 0.954
Bharathi | 2018 | phytosynthesis | Single | No | 25 | No | 0 | No | 0 | 0.5 | NaN | NaN | 1 | Plant | organic | Plant | organic | 100 | NaN | BA | washing;dried | centrifugation;essicator | 1000 | rpm | 20 | NaN | NaN | no | NaN | NaN | 432 | NaN | Spherical | facecenteredcubic | NaN | NaN | 22 | 28 | 86.84 | NaN | 0.231
Bhuyar | 2020 | phytosynthesis | Single | Heating | 60 | No | 0 | Magnetic | NaN | 48 | 200 | NaN | 10 | algae extract | organic | algae extract | organic | 100 | 20 | AB | washing;dried | centrifugation;oven | 8000 | rpm | 30 | 50 | 300 | centrifuged30° | NaN | NaN | 445 | NaN | Spherical;ovoidal;irregularly | NaN | NaN | NaN | 40.45 | NaN | NaN | NaN | NaN
Bolla | 2020 | biosynthesis | multi | No | 25 | No | 0 | No | 0 | NaN | NaN | NaN | 7.88 | Biomolecule | organic | chemical | inorganic | 1 | NaN | CAB | washed | centrifugation | 3500 | rpm | NaN | 0 | 0 | washedwith0,05MTris-base(pH7,2) | Water | NaN | NaN | NaN | NaN | crystalline | NaN | NaN | 6.8 | NaN | NaN | NaN | NaN
Bolla | 2020 | biosynthesis | multi | No | 25 | No | 0 | No | 0 | NaN | NaN | NaN | 7.88 | Biomolecule | organic | chemical | inorganic | 1 | NaN | CAB | washed | centrifugation | 3500 | rpm | NaN | 0 | 0 | washedwith0,05MTris-base(pH7,2) | Water | NaN | NaN | NaN | NaN | crystalline | NaN | NaN | 2.77 | NaN | NaN | NaN | NaN
Bolla | 2020 | biosynthesis | multi | No | 25 | No | 0 | No | 0 | NaN | NaN | NaN | 7.88 | Biomolecule | organic | chemical | inorganic | 1 | NaN | CAB | washed | centrifugation | 3500 | rpm | NaN | 0 | 0 | washedwith0,05MTris-base(pH7,2) | Water | NaN | NaN | NaN | NaN | crystalline | NaN | NaN | 6.15 | NaN | NaN | NaN | NaN
Bolla | 2020 | biosynthesis | multi | No | 25 | No | 0 | No | 0 | NaN | NaN | NaN | 7.88 | Biomolecule | organic | chemical | inorganic | 1 | NaN | CAB | washed | centrifugation | 3500 | rpm | NaN | 0 | 0 | washedwith0,05MTris-base(pH7,2) | Water | NaN | NaN | NaN | NaN | crystalline | NaN | NaN | 1.9 | NaN | NaN | NaN | NaN
Bolla | 2020 | biosynthesis | multi | No | 25 | No | 0 | No | 0 | NaN | NaN | NaN | 7.88 | Biomolecule | organic | chemical | inorganic | 1 | NaN | CAB | washed | centrifugation | 3500 | rpm | NaN | 0 | 0 | washedwith0,05MTris-base(pH7,2) | Water | NaN | NaN | NaN | NaN | crystalline | NaN | NaN | 15.81 | NaN | NaN | NaN | NaN
Bolla | 2020 | biosynthesis | multi | No | 25 | No | 0 | No | 0 | NaN | NaN | NaN | 7.88 | Biomolecule | organic | chemical | inorganic | 1 | NaN | CAB | washed | centrifugation | 3500 | rpm | NaN | 0 | 0 | washedwith0,05MTris-base(pH7,2) | Water | NaN | NaN | NaN | NaN | crystalline | NaN | NaN | 21.01 | NaN | NaN | NaN | NaN
C. | 2021 | biosynthesis | Single | No | 25 | No | 0 | Stirring | NaN | 20 | 30 | NaN | 1 | algae extract | organic | algae extract | organic | 333 | 10 | BA | washing;dried | centrifugation;vacuum | 2000 | rpm | 10 | NaN | NaN | no | NaN | NaN | 427 | 430;670 | Spherical | crystalline | NaN | NaN | 1.8 | NaN | NaN | NaN | NaN
C. | 2021 | biosynthesis | Single | No | 25 | No | 0 | Stirring | NaN | 20 | 30 | NaN | 1 | algae extract | organic | algae extract | organic | 333 | 11 | BA | washing;dried | centrifugation;vacuum | 2000 | rpm | 10 | NaN | NaN | no | NaN | NaN | 415 | 430;670 | Spherical | crystalline | NaN | NaN | 3.1 | NaN | NaN | NaN | NaN
C. | 2021 | biosynthesis | Single | No | 25 | No | 0 | Stirring | NaN | 20 | 30 | NaN | 1 | algae extract | organic | algae extract | organic | 333 | 12 | BA | washing;dried | centrifugation;vacuum | 2000 | rpm | 10 | NaN | NaN | no | NaN | NaN | 426 | 430;670 | Spherical | crystalline | NaN | NaN | 5.4 | NaN | NaN | NaN | NaN
C. | 2021 | biosynthesis | Single | No | 25 | No | 0 | Stirring | NaN | 20 | 30 | NaN | 1 | algae extract | organic | algae extract | organic | 333 | 13 | BA | washing;dried | centrifugation;vacuum | 2000 | rpm | 10 | NaN | NaN | no | NaN | NaN | 415 | 430;670 | Spherical | crystalline | NaN | NaN | 4 | NaN | NaN | NaN | NaN
C. | 2021 | biosynthesis | Single | No | 25 | No | 0 | Stirring | NaN | 20 | 30 | NaN | 1 | Bacterial extract | organic | Bacterial extract | organic | 333 | 14 | BA | washing;dried | centrifugation;vacuum | 2000 | rpm | 10 | NaN | NaN | no | NaN | NaN | 414 | 430;670 | Spherical | crystalline | NaN | NaN | 2.3 | NaN | NaN | NaN | NaN
C. | 2021 | biosynthesis | Single | No | 25 | No | 0 | Stirring | NaN | 20 | 30 | NaN | 1 | Bacterial extract | organic | Bacterial extract | organic | 333 | 15 | BA | washing;dried | centrifugation;vacuum | 2000 | rpm | 10 | NaN | NaN | no | NaN | NaN | 435 | 430;670 | Spherical | crystalline | NaN | NaN | 2.6 | NaN | NaN | NaN | NaN
Campi | 2010 | biosynthesis | Single | Heating | 40 | No | 0 | Magnetic | NaN | 1 | 30 | NaN | 160 | chemical | organic | chemical | organic | 5 | 4 | ACB | dried | vacuum | 0 | 0 | 0 | NaN | NaN | no | NaN | NaN | NaN | NaN | exagonal | facecenteredcubic | NaN | NaN | 112 | NaN | NaN | NaN | NaN
Cardoso | 2014 | wetchemical | multi | No | 25 | No | 0 | Stirring | NaN | 0.33 | NaN | NaN | 1 | Biomolecule | organic | chemical | inorganic | 0.1 | NaN | CAB | washed | centrifugation | 3600 | rpm | 15 | 0 | 0 | no | NaN | NaN | 400 | NaN | Spherical | semicrystalline | NaN | 31.8 | 28.11 | NaN | 78.87 | NaN | 0.6
Cardoso | 2014 | wetchemical | multi | No | 25 | No | 0 | Stirring | NaN | 0.33 | NaN | NaN | 1 | Biomolecule | organic | chemical | inorganic | 0.1 | NaN | CAB | washed | centrifugation | 3600 | rpm | 15 | 0 | 0 | no | NaN | NaN | 400 | NaN | Spherical | semicrystalline | NaN | 24.9 | 15.17 | NaN | 64.34 | NaN | 0.1
Cardoso | 2014 | wetchemical | multi | No | 25 | No | 0 | Stirring | NaN | 0.33 | NaN | NaN | 1 | Biomolecule | organic | chemical | inorganic | 0.1 | NaN | CAB | washed | centrifugation | 3600 | rpm | 15 | 0 | 0 | no | NaN | NaN | 400 | NaN | Spherical | semicrystalline | NaN | 19.9 | 28.17 | NaN | 81.76 | NaN | 0.77
Carrillo-Lopez | 2016 | phytosynthesis | Single | No | 25 | No | 0 | No | 0 | NaN | 15 | NaN | 3.33 | Plant | organic | Plant | organic | NaN | 5 | BA | no | no | 0 | 0 | 0 | 0 | 0 | no | NaN | NaN | 438 | NaN | NaN | NaN | NaN | NaN | 10.2 | NaN | NaN | NaN | NaN
Cavassin | 2015 | wetchemical | Single | Heating | 100 | No | 0 | Magnetic | NaN | 0.16 | 43 | NaN | 0.7 | chemical | organic | chemical | organic | 10 | 13 | CAB | no | no | 0 | 0 | 0 | 0 | 0 | no | NaN | NaN | 410 | NaN | Spherical | amorphous | NaN | -48.4 | 40 | NaN | NaN | NaN | NaN
Cavassin | 2015 | wetchemical | Single | Heating | 100 | No | 0 | Magnetic | NaN | 0.16 | 61 | NaN | 0.5 | Biopolymer | organic | chemical | inorganic | 2 | 1 | CAB | no | no | 0 | 0 | 0 | 0 | 0 | no | NaN | NaN | 400 | NaN | Spherical | facecenteredcubic | NaN | 41.1 | 25 | 11.9 | NaN | NaN | NaN
Cavassin | 2015 | wetchemical | Single | Heating | 100 | No | 0 | Magnetic | NaN | 0.16 | 61 | NaN | 0.5 | Biopolymer | organic | chemical | inorganic | 2 | 1 | CAB | no | no | 0 | 0 | 0 | 0 | 0 | no | NaN | NaN | 400 | NaN | Spherical | facecenteredcubic | NaN | -17 | 10 | 7.1 | NaN | NaN | NaN
Cavassin | 2015 | wetchemical | Single | No | 25 | No | 0 | Magnetic | NaN | 0.16 | 61 | NaN | 0.5 | Biopolymer | organic | chemical | inorganic | 2 | 1 | CAB | no | no | 0 | 0 | 0 | 0 | 0 | no | NaN | NaN | 400 | NaN | Spherical | facecenteredcubic | NaN | 41.1 | 25 | 11.9 | NaN | NaN | NaN
Cavassin | 2015 | wetchemical | Single | No | 25 | No | 0 | Magnetic | NaN | 0.16 | 61 | NaN | 0.5 | Biopolymer | organic | chemical | organic | 2 | 1 | CAB | no | no | 0 | 0 | 0 | 0 | 0 | no | NaN | NaN | 400 | NaN | Spherical | facecenteredcubic | NaN | -17 | 10 | 7.1 | NaN | NaN | NaN
Cavassin | 2015 | wetchemical | Single | No | 25 | No | 0 | Magnetic | NaN | 0.16 | 43 | NaN | 0.7 | chemical | organic | chemical | organic | 10 | 13 | CAB | no | no | 0 | 0 | 0 | 0 | 0 | no | NaN | NaN | 410 | NaN | Spherical | amorphous | NaN | -48.4 | 40 | NaN | NaN | NaN | NaN
Cavassin | 2015 | wetchemical | Single | No | 25 | No | 0 | Magnetic | NaN | 0.16 | 61 | NaN | 0.5 | Biopolymer | organic | chemical | inorganic | 2 | 1 | CAB | no | no | 0 | 0 | 0 | 0 | 0 | no | NaN | NaN | 400 | NaN | Spherical | facecenteredcubic | NaN | -17 | 10 | 7.1 | NaN | NaN | NaN
Chahardoli | 2022 | biosynthesis | Single | Heating | 27 | No | 0 | shaker | 120 | 48 | NaN | NaN | 1.76 | Bacterial extract | organic | Bacterial extract | organic | NaN | 0.5 | AB | washed | centrifugation | 5000 | rpm | 15 | 0 | 0 | no | NaN | NaN | NaN | NaN | NaN | NaN | NaN | NaN | NaN | NaN | NaN | NaN | NaN
Chahardoli | 2022 | biosynthesis | Single | Heating | 32 | No | 0 | shaker | 120 | 72 | NaN | NaN | 1.76 | Bacterial extract | organic | Bacterial extract | organic | NaN | 0.5 | AB | washed | centrifugation | 5000 | rpm | 15 | 0 | 0 | no | NaN | NaN | NaN | NaN | NaN | NaN | NaN | NaN | NaN | NaN | NaN | NaN | NaN
Chahardoli | 2022 | biosynthesis | Single | Heating | 37 | No | 0 | shaker | 120 | 96 | NaN | NaN | 1.76 | Bacterial extract | organic | Bacterial extract | organic | NaN | 0.5 | AB | washed | centrifugation | 5000 | rpm | 15 | 0 | 0 | no | NaN | NaN | NaN | NaN | NaN | NaN | NaN | NaN | NaN | NaN | NaN | NaN | NaN
Chahardoli | 2022 | biosynthesis | Single | Heating | 37 | No | 0 | shaker | 120 | 48 | NaN | NaN | 3.53 | Bacterial extract | organic | Bacterial extract | organic | NaN | 0.5 | AB | washed | centrifugation | 5000 | rpm | 15 | 0 | 0 | no | NaN | NaN | NaN | NaN | NaN | NaN | NaN | NaN | NaN | NaN | NaN | NaN | NaN
Chahardoli | 2022 | biosynthesis | Single | Heating | 27 | No | 0 | shaker | 120 | 72 | NaN | NaN | 3.53 | Bacterial extract | organic | Bacterial extract | organic | NaN | 0.5 | AB | washed | centrifugation | 5000 | rpm | 15 | 0 | 0 | no | NaN | NaN | 435 | NaN | Spherical | facecenteredcubic | NaN | NaN | 45 | NaN | NaN | NaN | NaN
Chahardoli | 2022 | biosynthesis | Single | Heating | 32 | No | 0 | shaker | 120 | 96 | NaN | NaN | 3.53 | Bacterial extract | organic | Bacterial extract | organic | NaN | 0.5 | AB | washed | centrifugation | 5000 | rpm | 15 | 0 | 0 | no | NaN | NaN | NaN | NaN | NaN | NaN | NaN | NaN | NaN | NaN | NaN | NaN | NaN
Chahardoli | 2022 | biosynthesis | Single | Heating | 32 | No | 0 | shaker | 120 | 48 | NaN | NaN | 5.29 | Bacterial extract | organic | Bacterial extract | organic | NaN | 0.5 | AB | washed | centrifugation | 5000 | rpm | 15 | 0 | 0 | no | NaN | NaN | NaN | NaN | NaN | NaN | NaN | NaN | NaN | NaN | NaN | NaN | NaN
Chahardoli | 2022 | biosynthesis | Single | Heating | 37 | No | 0 | shaker | 120 | 72 | NaN | NaN | 5.29 | Bacterial extract | organic | Bacterial extract | organic | NaN | 0.5 | AB | washed | centrifugation | 5000 | rpm | 15 | 0 | 0 | no | NaN | NaN | NaN | NaN | NaN | NaN | NaN | NaN | NaN | NaN | NaN | NaN | NaN
Chahardoli | 2022 | biosynthesis | Single | Heating | 27 | No | 0 | shaker | 120 | 96 | NaN | NaN | 5.29 | Bacterial extract | organic | Bacterial extract | organic | NaN | 0.5 | AB | washed | centrifugation | 5000 | rpm | 15 | 0 | 0 | no | NaN | NaN | NaN | NaN | NaN | NaN | NaN | NaN | NaN | NaN | NaN | NaN | NaN
Chaudhari | 2012 | biosynthesis | Single | Heating | 37 | No | 0 | shaker | 200 | NaN | NaN | NaN | 0.5 | Bacterial extract | organic | Bacterial extract | organic | 500 | NaN | AB | no | no | 0 | 0 | 0 | 0 | 0 | no | NaN | NaN | 425 | NaN | Spherical | NaN | 9.25 | NaN | NaN | NaN | 39 | NaN | NaN
Chaudhari | 2012 | biosynthesis | Single | Heating | 37 | No | 0 | shaker | 200 | NaN | NaN | NaN | 0.33 | Bacterial extract | organic | chemical | organic | 500 | NaN | AB | no | no | 0 | 0 | 0 | 0 | 0 | no | NaN | NaN | 425 | NaN | Spherical | NaN | 9.25 | NaN | NaN | NaN | 32 | NaN | NaN
Choi | 2021 | phytosynthesis | Single | No | 25 | No | 0 | No | 0 | 4 | NaN | NaN | 7 | Plant | organic | Plant | organic | 91 | NaN | BA | no | no | 0 | 0 | 0 | 0 | 0 | no | NaN | NaN | 430 | NaN | Spherical | NaN | NaN | NaN | 25 | NaN | 233.4 | NaN | 0.179
Chowdhury | 2014 | micosynthesis | Single | Heating | 28 | No | 0 | shaker | 120 | 72 | 50 | NaN | 1 | fungal extract | organic | fungal extract | organic | NaN | 50 | BA | no | no | 0 | 0 | 0 | 0 | 0 | no | NaN | NaN | 450 | NaN | Spherical | facecenteredcubic | NaN | NaN | 17.26 | NaN | NaN | NaN | NaN
Costa | 2017 | phytosynthesis | Single | No | 25 | No | 0 | No | 0 | 24 | 4 | NaN | 0.2 | chemical | organic | chemical | organic | NaN | 0.04 | ADB | no | no | 0 | 0 | 0 | 0 | 0 | no | NaN | NaN | 408 | NaN | Spherical | NaN | NaN | NaN | 21 | NaN | NaN | NaN | NaN
Costa | 2017 | phytosynthesis | Single | No | 25 | No | 0 | No | 0 | 24 | 4 | NaN | 0.2 | chemical | organic | chemical | organic | NaN | 0.4 | ADB | no | no | 0 | 0 | 0 | 0 | 0 | no | NaN | NaN | 408 | NaN | Spherical | NaN | NaN | NaN | 51 | NaN | NaN | NaN | NaN
Costa | 2022 | phytosynthesis | Single | No | 25 | No | 0 | Mechanic | 500 | 24 | 500 | NaN | 50 | Biopolymer | organic | biopolymer | organic | 10 | NaN | BAD | no | no | 0 | 0 | 0 | 0 | 0 | no | Water | NaN | 410 | NaN | Spherical | facecenteredcubic | 12.2 | 17.5 | 9 | NaN | 328 | NaN | 0.4
Daima | 2014 | biosynthesis | multi | Heating | 100 | No | 0 | No | 0 | 0.08 | 300 | NaN | 0.2 | Biomolecule | organic | Biomolecule | organic | NaN | NaN | BDA | dried;washing | boiling;dialysed | NaN | NaN | NaN | NaN | NaN | no | Water | NaN | 420 | NaN | Spherical | NaN | 8.6 | -38.8 | 18.2 | NaN | NaN | NaN | NaN
Daima | 2014 | biosynthesis | multi | Heating | 100 | No | 0 | No | 0 | 0.08 | 300 | NaN | 0.2 | Biomolecule | organic | Biomolecule | organic | NaN | NaN | BDA | dried;washing | boiling;dialysed | NaN | NaN | NaN | NaN | NaN | no | Water | NaN | 420 | NaN | Spherical | NaN | 8.6 | -38.8 | 18.2 | NaN | NaN | NaN | NaN
Daima | 2014 | biosynthesis | multi | Heating | 100 | No | 0 | No | 0 | 0.08 | 300 | NaN | 0.2 | Biomolecule | organic | Biomolecule | organic | NaN | NaN | BDA | dried;washing | boiling;dialysed | NaN | NaN | NaN | NaN | NaN | Surfacemodificationwith12-phosphotungsticacid(PTA) | Water | NaN | 420 | NaN | Spherical | NaN | 3.6 | -35 | 32.5 | NaN | NaN | NaN | NaN
Daima | 2014 | biosynthesis | multi | Heating | 100 | No | 0 | No | 0 | 0.08 | 300 | NaN | 0.2 | Biomolecule | organic | Biomolecule | organic | NaN | NaN | BDA | dried;washing | boiling;dialysed | NaN | NaN | NaN | NaN | NaN | Surfacemodificationwith12-phosphotungsticacid(PTA) | Water | NaN | 420 | NaN | Spherical | NaN | 4.5 | -38.8 | 30.4 | NaN | NaN | NaN | NaN
Dar | 2013 | micosynthesis | Single | No | 25 | No | 0 | No | 0 | 24 | 100 | NaN | 1 | fungal extract | organic | fungal extract | organic | NaN | 100 | BA | no | no | 0 | 0 | 0 | 0 | 0 | no | Water | NaN | 440 | NaN | NaN | NaN | NaN | NaN | NaN | NaN | 77 | NaN | NaN
Dar | 2013 | micosynthesis | Single | No | 25 | No | 0 | No | 0 | 24 | 100 | NaN | 1 | fungal extract | organic | fungal extract | organic | NaN | 100 | BA | no | no | 0 | 0 | 0 | 0 | 0 | no | Water | NaN | 440 | NaN | NaN | NaN | NaN | NaN | NaN | NaN | 77 | NaN | NaN
Dar | 2013 | micosynthesis | Single | No | 25 | No | 0 | No | 0 | 24 | 100 | NaN | 1 | fungal extract | organic | fungal extract | organic | NaN | 100 | BA | no | no | 0 | 0 | 0 | 0 | 0 | no | Water | NaN | 440 | NaN | NaN | NaN | NaN | NaN | NaN | NaN | 77 | NaN | NaN
David | 2020 | phytosynthesis | Single | No | 25 | No | 0 | Stirring | NaN | NaN | 60 | NaN | 1 | Plant | organic | Plant | organic | NaN | 10 | ABD | washing;dried | centrifugation;? | 10000 | rpm | 30 | NaN | NaN | no | NaN | NaN | 415 | 513 | Spherical | facecenteredcubic | NaN | NaN | 16 | NaN | NaN | NaN | NaN
De Matteis | 2019 | phytosynthesis | Single | Heating | 60 | No | 0 | No | 0 | 0.75 | 105 | NaN | 1 | Plant | organic | Plant | organic | NaN | 5 | AB | washed | centrifugation | 12000 | rpm | 30 | 0 | 0 | no | Water | 0 | 463 | 280;350 | quasispherical | NaN | 7 | -15 | 35 | NaN | 31 | NaN | NaN
De Matteis | 2019 | phytosynthesis | Single | Heating | 60 | No | 0 | No | 0 | 0.75 | 105 | NaN | 1 | Plant | organic | Plant | organic | NaN | 5 | AB | washed | centrifugation | 12000 | rpm | 30 | 0 | 0 | no | Water | 0 | 458 | 280;350 | Triangular;hexagonal | NaN | 7 | -20 | 60 | NaN | 58 | NaN | NaN
De Matteis | 2019 | phytosynthesis | Single | Heating | 60 | No | 0 | No | 0 | 0.75 | 105 | NaN | 1 | Plant | organic | Plant | organic | NaN | 5 | AB | washed | centrifugation | 12000 | rpm | 30 | 0 | 0 | no | Water | 0 | 420 | 280;350 | Spherical | NaN | 8 | -30 | 15 | NaN | 12 | NaN | NaN
De Matteis | 2019 | phytosynthesis | Single | Heating | 60 | No | 0 | No | 0 | 0.75 | 105 | NaN | 1 | Plant | organic | Plant | organic | NaN | 5 | AB | washed | centrifugation | 12000 | rpm | 30 | 0 | 0 | no | Water | 0 | 417 | 280;350 | Spherical | NaN | 8 | -18 | 23 | NaN | 20 | NaN | NaN
De Matteis | 2019 | phytosynthesis | Single | Heating | 60 | No | 0 | No | 0 | 0.75 | 105 | NaN | 1 | Plant | organic | Plant | organic | NaN | 5 | AB | washed | centrifugation | 12000 | rpm | 30 | 0 | 0 | no | Water | 0 | 415 | 280;350 | Spherical | NaN | 8 | -25 | 20 | NaN | 22 | NaN | NaN
De Matteis | 2019 | phytosynthesis | Single | Heating | 60 | No | 0 | No | 0 | 0.75 | 105 | NaN | 1 | Plant | organic | Plant | organic | NaN | 5 | AB | washed | centrifugation | 12000 | rpm | 30 | 0 | 0 | no | Water | 0.5 | 463 | 280;350 | quasispherical | NaN | 7 | -15 | 35 | NaN | 31 | NaN | NaN
De Matteis | 2019 | phytosynthesis | Single | Heating | 60 | No | 0 | No | 0 | 0.75 | 105 | NaN | 1 | Plant | organic | Plant | organic | NaN | 5 | AB | washed | centrifugation | 12000 | rpm | 30 | 0 | 0 | no | Water | 1 | 458 | 280;350 | Triangular;hexagonal | NaN | 7 | -20 | 60 | NaN | 58 | NaN | NaN
De Matteis | 2019 | phytosynthesis | Single | Heating | 60 | No | 0 | No | 0 | 0.75 | 105 | NaN | 1 | Plant | organic | Plant | organic | NaN | 5 | AB | washed | centrifugation | 12000 | rpm | 30 | 0 | 0 | no | Water | 0.5 | 420 | 280;350 | Spherical | NaN | 8 | -30 | 15 | NaN | 12 | NaN | NaN
De Matteis | 2019 | phytosynthesis | Single | Heating | 60 | No | 0 | No | 0 | 0.75 | 105 | NaN | 1 | Plant | organic | Plant | organic | NaN | 5 | AB | washed | centrifugation | 12000 | rpm | 30 | 0 | 0 | no | Water | 1 | 417 | 280;350 | Spherical | NaN | 8 | -18 | 23 | NaN | 20 | NaN | NaN
De Matteis | 2019 | phytosynthesis | Single | Heating | 60 | No | 0 | No | 0 | 0.75 | 105 | NaN | 1 | Plant | organic | Plant | organic | NaN | 5 | AB | washed | centrifugation | 12000 | rpm | 30 | 0 | 0 | no | Water | 0.6 | 415 | 280;350 | Spherical | NaN | 8 | -25 | 20 | NaN | 22 | NaN | NaN
De Matteis | 2019 | phytosynthesis | Single | Heating | 60 | No | 0 | No | 0 | 0.75 | 105 | NaN | 1 | Plant | organic | Plant | organic | NaN | 5 | AB | washed | centrifugation | 12000 | rpm | 30 | 0 | 0 | no | Water | 1.9 | 463 | 280;350 | quasispherical | NaN | 7 | -15 | 35 | NaN | 31 | NaN | NaN
De Matteis | 2019 | phytosynthesis | Single | Heating | 60 | No | 0 | No | 0 | 0.75 | 105 | NaN | 1 | Plant | organic | Plant | organic | NaN | 5 | AB | washed | centrifugation | 12000 | rpm | 30 | 0 | 0 | no | Water | 2.3 | 458 | 280;350 | Triangular;hexagonal | NaN | 7 | -20 | 60 | NaN | 58 | NaN | NaN
De Matteis | 2019 | phytosynthesis | Single | Heating | 60 | No | 0 | No | 0 | 0.75 | 105 | NaN | 1 | Plant | organic | Plant | organic | NaN | 5 | AB | washed | centrifugation | 12000 | rpm | 30 | 0 | 0 | no | Water | 0.8 | 420 | 280;350 | Spherical | NaN | 8 | -30 | 15 | NaN | 12 | NaN | NaN
De Matteis | 2019 | phytosynthesis | Single | Heating | 60 | No | 0 | No | 0 | 0.75 | 105 | NaN | 1 | Plant | organic | Plant | organic | NaN | 5 | AB | washed | centrifugation | 12000 | rpm | 30 | 0 | 0 | no | Water | 1.1 | 417 | 280;350 | Spherical | NaN | 8 | -18 | 23 | NaN | 20 | NaN | NaN
De Matteis | 2019 | phytosynthesis | Single | Heating | 60 | No | 0 | No | 0 | 0.75 | 105 | NaN | 1 | Plant | organic | Plant | organic | NaN | 5 | AB | washed | centrifugation | 12000 | rpm | 30 | 0 | 0 | no | Water | 0.7 | 415 | 280;350 | Spherical | NaN | 8 | -25 | 20 | NaN | 22 | NaN | NaN
De Matteis | 2019 | phytosynthesis | Single | Heating | 60 | No | 0 | No | 0 | 0.75 | 105 | NaN | 1 | Plant | organic | Plant | organic | NaN | 5 | AB | washed | centrifugation | 12000 | rpm | 30 | 0 | 0 | no | Acidicbuffer(pH4,5) | 1.4 | 463 | 280;350 | quasispherical | NaN | 7 | -15 | 35 | NaN | 31 | NaN | NaN
De Matteis | 2019 | phytosynthesis | Single | Heating | 60 | No | 0 | No | 0 | 0.75 | 105 | NaN | 1 | Plant | organic | Plant | organic | NaN | 5 | AB | washed | centrifugation | 12000 | rpm | 30 | 0 | 0 | no | Acidicbuffer(pH4,5) | 1.8 | 458 | 280;350 | Triangular;hexagonal | NaN | 7 | -20 | 60 | NaN | 58 | NaN | NaN
De Matteis | 2019 | phytosynthesis | Single | Heating | 60 | No | 0 | No | 0 | 0.75 | 105 | NaN | 1 | Plant | organic | Plant | organic | NaN | 5 | AB | washed | centrifugation | 12000 | rpm | 30 | 0 | 0 | no | Acidicbuffer(pH4,5) | 1.1 | 420 | 280;350 | Spherical | NaN | 8 | -30 | 15 | NaN | 12 | NaN | NaN
De Matteis | 2019 | phytosynthesis | Single | Heating | 60 | No | 0 | No | 0 | 0.75 | 105 | NaN | 1 | Plant | organic | Plant | organic | NaN | 5 | AB | washed | centrifugation | 12000 | rpm | 30 | 0 | 0 | no | Acidicbuffer(pH4,5) | 1.7 | 417 | 280;350 | Spherical | NaN | 8 | -18 | 23 | NaN | 20 | NaN | NaN
De Matteis | 2019 | phytosynthesis | Single | Heating | 60 | No | 0 | No | 0 | 0.75 | 105 | NaN | 1 | Plant | organic | Plant | organic | NaN | 5 | AB | washed | centrifugation | 12000 | rpm | 30 | 0 | 0 | no | Acidicbuffer(pH4,5) | 1.4 | 415 | 280;350 | Spherical | NaN | 8 | -25 | 20 | NaN | 22 | NaN | NaN
De Matteis | 2019 | phytosynthesis | Single | Heating | 60 | No | 0 | No | 0 | 0.75 | 105 | NaN | 1 | Plant | organic | Plant | organic | NaN | 5 | AB | washed | centrifugation | 12000 | rpm | 30 | 0 | 0 | no | Acidicbuffer(pH4,5) | 2.3 | 463 | 280;350 | quasispherical | NaN | 7 | -15 | 35 | NaN | 31 | NaN | NaN
De Matteis | 2019 | phytosynthesis | Single | Heating | 60 | No | 0 | No | 0 | 0.75 | 105 | NaN | 1 | Plant | organic | Plant | organic | NaN | 5 | AB | washed | centrifugation | 12000 | rpm | 30 | 0 | 0 | no | Acidicbuffer(pH4,5) | 6.9 | 458 | 280;350 | Triangular;hexagonal | NaN | 7 | -20 | 60 | NaN | 58 | NaN | NaN
De Matteis | 2019 | phytosynthesis | Single | Heating | 60 | No | 0 | No | 0 | 0.75 | 105 | NaN | 1 | Plant | organic | Plant | organic | NaN | 5 | AB | washed | centrifugation | 12000 | rpm | 30 | 0 | 0 | no | Acidicbuffer(pH4,5) | 1.9 | 420 | 280;350 | Spherical | NaN | 8 | -30 | 15 | NaN | 12 | NaN | NaN
De Matteis | 2019 | phytosynthesis | Single | Heating | 60 | No | 0 | No | 0 | 0.75 | 105 | NaN | 1 | Plant | organic | Plant | organic | NaN | 5 | AB | washed | centrifugation | 12000 | rpm | 30 | 0 | 0 | no | Acidicbuffer(pH4,5) | 3.3 | 417 | 280;350 | Spherical | NaN | 8 | -18 | 23 | NaN | 20 | NaN | NaN
De Matteis | 2019 | phytosynthesis | Single | Heating | 60 | No | 0 | No | 0 | 0.75 | 105 | NaN | 1 | Plant | organic | Plant | organic | NaN | 5 | AB | washed | centrifugation | 12000 | rpm | 30 | 0 | 0 | no | Acidicbuffer(pH4,5) | 2.9 | 415 | 280;350 | Spherical | NaN | 8 | -25 | 20 | NaN | 22 | NaN | NaN
De Matteis | 2019 | phytosynthesis | Single | Heating | 60 | No | 0 | No | 0 | 0.75 | 105 | NaN | 1 | Plant | organic | Plant | organic | NaN | 5 | AB | washed | centrifugation | 12000 | rpm | 30 | 0 | 0 | no | Acidicbuffer(pH4,5) | 6.9 | 463 | 280;350 | quasispherical | NaN | 7 | -15 | 35 | NaN | 31 | NaN | NaN
De Matteis | 2019 | phytosynthesis | Single | Heating | 60 | No | 0 | No | 0 | 0.75 | 105 | NaN | 1 | Plant | organic | Plant | organic | NaN | 5 | AB | washed | centrifugation | 12000 | rpm | 30 | 0 | 0 | no | Acidicbuffer(pH4,5) | 12.3 | 458 | 280;350 | Triangular;hexagonal | NaN | 7 | -20 | 60 | NaN | 58 | NaN | NaN
De Matteis | 2019 | phytosynthesis | Single | Heating | 60 | No | 0 | No | 0 | 0.75 | 105 | NaN | 1 | Plant | organic | Plant | organic | NaN | 5 | AB | washed | centrifugation | 12000 | rpm | 30 | 0 | 0 | no | Acidicbuffer(pH4,5) | 4.3 | 420 | 280;350 | Spherical | NaN | 8 | -30 | 15 | NaN | 12 | NaN | NaN
De Matteis | 2019 | phytosynthesis | Single | Heating | 60 | No | 0 | No | 0 | 0.75 | 105 | NaN | 1 | Plant | organic | Plant | organic | NaN | 5 | AB | washed | centrifugation | 12000 | rpm | 30 | 0 | 0 | no | Acidicbuffer(pH4,5) | 5.8 | 417 | 280;350 | Spherical | NaN | 8 | -18 | 23 | NaN | 20 | NaN | NaN
De Matteis | 2019 | phytosynthesis | Single | Heating | 60 | No | 0 | No | 0 | 0.75 | 105 | NaN | 1 | Plant | organic | Plant | organic | NaN | 5 | AB | washed | centrifugation | 12000 | rpm | 30 | 0 | 0 | no | Acidicbuffer(pH4,5) | 4.9 | 415 | 280;350 | Spherical | NaN | 8 | -25 | 20 | NaN | 22 | NaN | NaN
Del Carmen | 2021 | phytosynthesis | Single | No | 25 | No | 0 | Magnetic | NaN | 24 | NaN | NaN | 2 | Plant | organic | Plant | organic | 100 | NaN | BA | washed | centrifugation | 10000 | rpm | 60 | 0 | 0 | store25°C | NaN | NaN | 470 | NaN | Spherical | NaN | 5.1 | NaN | NaN | NaN | NaN | NaN | NaN
Desai | 2016 | biosynthesis | Single | Autoclave | 121 | Dark | 0 | No | 0 | 0.25 | 100 | NaN | 1 | Bacterial extract | organic | Bacterial extract | organic | NaN | 10 | BA | no | no | 0 | 0 | 0 | 0 | 0 | no | NaN | NaN | NaN | NaN | NaN | NaN | NaN | NaN | NaN | NaN | NaN | NaN | NaN
Desai | 2016 | biosynthesis | Single | Autoclave | 121 | Dark | 0 | No | 0 | 0.25 | 100 | NaN | 1 | Bacterial extract | organic | Bacterial extract | organic | NaN | 10 | BA | no | no | 0 | 0 | 0 | 0 | 0 | no | NaN | NaN | 410 | NaN | Spherical | facecenteredcubic | NaN | NaN | NaN | 17.5 | 44 | NaN | 0.426
Desai | 2016 | biosynthesis | Single | sonication | 25 | No | 0 | No | 0 | 1 | 100 | NaN | 1 | Bacterial extract | organic | Bacterial extract | organic | NaN | 10 | BA | no | no | 0 | 0 | 0 | 0 | 0 | no | NaN | NaN | 410 | NaN | Spherical | facecenteredcubic | NaN | NaN | NaN | 17.5 | 44 | NaN | 0.426
Desai | 2016 | biosynthesis | Single | Heating | 75 | No | 0 | No | 0 | 2 | 100 | NaN | 1 | Bacterial extract | organic | Bacterial extract | organic | NaN | 10 | BA | no | no | 0 | 0 | 0 | 0 | 0 | no | NaN | NaN | 410 | NaN | Spherical | facecenteredcubic | NaN | NaN | NaN | 17.5 | 44 | NaN | 0.426
Desai | 2016 | biosynthesis | Single | microwave | 25 | No | 540 | No | 0 | 0.0125 | 100 | NaN | 1 | Bacterial extract | organic | Bacterial extract | organic | NaN | 10 | BA | no | no | 0 | 0 | 0 | 0 | 0 | no | NaN | NaN | 410 | NaN | Spherical | facecenteredcubic | NaN | NaN | NaN | 17.5 | 44 | NaN | 0.426
Devanesan | 2018 | phytosynthesis | Single | No | 25 | No | 0 | Mechanic | NaN | 24 | 260 | NaN | 0.1 | Plant | organic | Plant | organic | NaN | 10 | AB | washed | centrifugation | 15000 | rpm | 60 | 0 | 0 | no | NaN | NaN | 378 | NaN | Spherical | facecenteredcubic | NaN | NaN | 26.95 | NaN | NaN | NaN | NaN
Devi | 2016 | phytosynthesis | Single | No | 25 | Light | 0 | No | 0 | 24 | 100 | NaN | 1 | Plant | organic | Plant | organic | NaN | 5 | AB | no | no | 0 | 0 | 0 | 0 | 0 | no | NaN | NaN | 437 | NaN | NaN | NaN | NaN | NaN | 22 | NaN | NaN | NaN | NaN
Devi | 2016 | phytosynthesis | Single | No | 25 | Light | 0 | No | 0 | 720 | 100 | NaN | 1 | Plant | organic | Plant | organic | NaN | 5 | AB | no | no | 0 | 0 | 0 | 0 | 0 | no | NaN | NaN | 428 | NaN | NaN | NaN | NaN | NaN | NaN | NaN | NaN | NaN | NaN
Devi | 2016 | phytosynthesis | Single | No | 25 | Light | 0 | No | 0 | 0 | 100 | NaN | 1 | Plant | organic | Plant | organic | NaN | 5 | AB | no | no | 0 | 0 | 0 | 0 | 0 | no | NaN | NaN | 441 | NaN | NaN | NaN | NaN | NaN | NaN | NaN | NaN | NaN | NaN
Devi | 2016 | phytosynthesis | Single | No | 25 | Light | 0 | No | 0 | 1 | 100 | NaN | 1 | Plant | organic | Plant | organic | NaN | 5 | AB | no | no | 0 | 0 | 0 | 0 | 0 | no | NaN | NaN | 411 | NaN | NaN | NaN | NaN | NaN | NaN | NaN | NaN | NaN | NaN
Devi | 2016 | phytosynthesis | Single | No | 25 | Light | 0 | No | 0 | 0.91 | 100 | NaN | 1 | Plant | organic | Plant | organic | NaN | 5 | AB | no | no | 0 | 0 | 0 | 0 | 0 | no | NaN | NaN | 436 | NaN | Spherical | polycrystalline | NaN | -34.9 | 20.1 | 21 | 54.64 | NaN | 0.245
Devi | 2016 | phytosynthesis | Single | No | 25 | Dark | 0 | No | 0 | 0.5 | 100 | NaN | 1 | Plant | organic | Plant | organic | NaN | 5 | AB | no | no | 0 | 0 | 0 | 0 | 0 | no | NaN | NaN | 436 | NaN | Spherical | polycrystalline | NaN | -34.9 | 20.1 | 21 | 54.64 | NaN | 0.245
Devi | 2016 | phytosynthesis | Single | No | 25 | Dark | 0 | No | 0 | 0.5 | 100 | NaN | 1 | Plant | organic | Plant | organic | NaN | 5 | AB | no | no | 0 | 0 | 0 | 0 | 0 | no | NaN | NaN | 436 | NaN | Spherical | polycrystalline | NaN | -34.9 | 20.1 | 21 | 54.64 | NaN | 0.245
Devi | 2016 | phytosynthesis | Single | No | 25 | Light | 0 | No | 0 | 0.5 | 100 | NaN | 1 | Plant | organic | Plant | organic | NaN | 5 | AB | no | no | 0 | 0 | 0 | 0 | 0 | no | NaN | NaN | 436 | NaN | Spherical | polycrystalline | NaN | -34.9 | 20.1 | 21 | 54.64 | NaN | 0.245
Dhar | 2012 | biosynthesis | Single | Heating | 100 | No | 0 | No | 0 | NaN | 100 | NaN | 10 | Biopolymer | organic | biopolymer | organic | 0.2 | 100 | AB | washed | dialysis | NaN | NaN | 1440 | 0 | 0 | no | NaN | NaN | 403 | NaN | Spherical | facecenteredcubic | 11.5 | -49.14 | 5 | NaN | 12.5 | NaN | NaN
Dhar | 2012 | biosynthesis | Single | Heating | 100 | No | 0 | No | 0 | NaN | 100 | NaN | 10 | Biopolymer | organic | biopolymer | organic | 0.2 | 101 | AB | washed | dialysis | NaN | NaN | 1440 | 0 | 0 | no | NaN | NaN | 403 | NaN | Spherical | facecenteredcubic | 11.5 | -49.14 | 5 | NaN | 12.5 | NaN | NaN
Dhar | 2012 | biosynthesis | Single | Heating | 100 | No | 0 | No | 0 | NaN | 100 | NaN | 10 | Biopolymer | organic | biopolymer | organic | 0.2 | 102 | AB | washed | dialysis | NaN | NaN | 1440 | 0 | 0 | no | NaN | NaN | 403 | NaN | Spherical | facecenteredcubic | 11.5 | -49.14 | 5 | NaN | 12.5 | NaN | NaN
Dhar | 2012 | biosynthesis | Single | Heating | 100 | No | 0 | No | 0 | NaN | 100 | NaN | 10 | Biopolymer | organic | biopolymer | organic | 0.2 | 103 | AB | washed | dialysis | NaN | NaN | 1440 | 0 | 0 | no | NaN | NaN | 403 | NaN | Spherical | facecenteredcubic | 11.5 | -49.14 | 5 | NaN | 12.5 | NaN | NaN
Dhar | 2012 | biosynthesis | Single | Heating | 100 | No | 0 | No | 0 | NaN | 100 | NaN | 10 | Biopolymer | organic | biopolymer | organic | 0.2 | 104 | AB | washed | dialysis | NaN | NaN | 1440 | 0 | 0 | no | NaN | NaN | 403 | NaN | Spherical | facecenteredcubic | 11.5 | -49.14 | 5 | NaN | 12.5 | NaN | NaN
Dhar | 2012 | biosynthesis | Single | Heating | 100 | No | 0 | No | 0 | NaN | 100 | NaN | 10 | Biopolymer | organic | biopolymer | organic | 0.2 | 105 | AB | washed | dialysis | NaN | NaN | 1440 | 0 | 0 | no | NaN | NaN | 403 | NaN | Spherical | facecenteredcubic | 11.5 | -49.14 | 5 | NaN | 12.5 | NaN | NaN
Dhar | 2012 | biosynthesis | Single | Heating | 100 | No | 0 | No | 0 | NaN | 100 | NaN | 10 | Biopolymer | organic | biopolymer | organic | 0.2 | 106 | AB | washed | dialysis | NaN | NaN | 1440 | 0 | 0 | no | NaN | NaN | 403 | NaN | Spherical | facecenteredcubic | 11.5 | -49.14 | 5 | NaN | 12.5 | NaN | NaN
Dhar | 2012 | biosynthesis | Single | Heating | 100 | No | 0 | No | 0 | NaN | 100 | NaN | 10 | Biopolymer | organic | biopolymer | organic | 0.2 | 107 | AB | washed | dialysis | NaN | NaN | 1440 | 0 | 0 | no | NaN | NaN | 403 | NaN | Spherical | facecenteredcubic | 11.5 | -49.14 | 5 | NaN | 12.5 | NaN | NaN
Dhar | 2012 | biosynthesis | Single | Heating | 100 | No | 0 | No | 0 | NaN | 100 | NaN | 10 | Biopolymer | organic | biopolymer | organic | 0.2 | 108 | AB | washed | dialysis | NaN | NaN | 1440 | 0 | 0 | no | NaN | NaN | 403 | NaN | Spherical | facecenteredcubic | 11.5 | -49.14 | 5 | NaN | 12.5 | NaN | NaN
Dhar | 2012 | biosynthesis | Single | Heating | 100 | No | 0 | No | 0 | NaN | 100 | NaN | 10 | Biopolymer | organic | biopolymer | organic | 0.2 | 109 | AB | washed | dialysis | NaN | NaN | 1440 | 0 | 0 | no | NaN | NaN | 403 | NaN | Spherical | facecenteredcubic | 11.5 | -49.14 | 5 | NaN | 12.5 | NaN | NaN
Dhar | 2012 | biosynthesis | Single | Heating | 100 | No | 0 | No | 0 | NaN | 100 | NaN | 10 | Biopolymer | organic | biopolymer | organic | 0.2 | 110 | AB | washed | dialysis | NaN | NaN | 1440 | 0 | 0 | no | NaN | NaN | 403 | NaN | Spherical | facecenteredcubic | 11.5 | -49.14 | 5 | NaN | 12.5 | NaN | NaN
Dhar | 2012 | biosynthesis | Single | Heating | 100 | No | 0 | No | 0 | NaN | 100 | NaN | 10 | Biopolymer | organic | biopolymer | organic | 0.2 | 111 | AB | washed | dialysis | NaN | NaN | 1440 | 0 | 0 | no | NaN | NaN | 403 | NaN | Spherical | facecenteredcubic | 11.5 | -49.14 | 5 | NaN | 12.5 | NaN | NaN
Dhar | 2012 | biosynthesis | Single | Heating | 100 | No | 0 | No | 0 | NaN | 100 | NaN | 10 | Biopolymer | organic | biopolymer | organic | 0.2 | 112 | AB | washed | dialysis | NaN | NaN | 1440 | 0 | 0 | no | NaN | NaN | 403 | NaN | Spherical | facecenteredcubic | 11.5 | -49.14 | 5 | NaN | 12.5 | NaN | NaN
Dhar | 2012 | biosynthesis | Single | Heating | 100 | No | 0 | No | 0 | NaN | 100 | NaN | 10 | Biopolymer | organic | biopolymer | organic | 0.2 | 113 | AB | washed | dialysis | NaN | NaN | 1440 | 0 | 0 | no | NaN | NaN | 403 | NaN | Spherical | facecenteredcubic | 11.5 | -49.14 | 5 | NaN | 12.5 | NaN | NaN
Dhar | 2012 | biosynthesis | Single | Heating | 100 | No | 0 | No | 0 | NaN | 100 | NaN | 10 | Biopolymer | organic | biopolymer | organic | 0.2 | 114 | AB | washed | dialysis | NaN | NaN | 1440 | 0 | 0 | no | NaN | NaN | 403 | NaN | Spherical | facecenteredcubic | 11.5 | -49.14 | 5 | NaN | 12.5 | NaN | NaN
Dhar | 2012 | biosynthesis | Single | Heating | 100 | No | 0 | No | 0 | NaN | 100 | NaN | 10 | Biopolymer | organic | biopolymer | organic | 0.2 | 115 | AB | washed | dialysis | NaN | NaN | 1440 | 0 | 0 | no | NaN | NaN | 403 | NaN | Spherical | facecenteredcubic | 11.5 | -49.14 | 5 | NaN | 12.5 | NaN | NaN
Dhar | 2012 | biosynthesis | Single | Heating | 100 | No | 0 | No | 0 | NaN | 100 | NaN | 10 | Biopolymer | organic | biopolymer | organic | 0.2 | 116 | AB | washed | dialysis | NaN | NaN | 1440 | 0 | 0 | no | NaN | NaN | 403 | NaN | Spherical | facecenteredcubic | 11.5 | -49.14 | 5 | NaN | 12.5 | NaN | NaN
Dhar | 2012 | biosynthesis | Single | Heating | 100 | No | 0 | No | 0 | NaN | 100 | NaN | 10 | Biopolymer | organic | biopolymer | organic | 0.2 | 117 | AB | washed | dialysis | NaN | NaN | 1440 | 0 | 0 | no | NaN | NaN | 403 | NaN | Spherical | facecenteredcubic | 11.5 | -49.14 | 5 | NaN | 12.5 | NaN | NaN
Di Filippo | 2022 | biosynthesis | Single | Heating | 60 | No | 0 | Stirring | NaN | 48 | 17.4 | NaN | 46 | Biopolymer | organic | chemical | organic | 9.2 | 1.6 | CAB | no | no | 0 | 0 | 0 | 0 | 0 | storedindark | NaN | NaN | NaN | NaN | Round | NaN | NaN | NaN | NaN | NaN | NaN | NaN | NaN
Di Filippo | 2022 | biosynthesis | Single | No | 25 | No | 0 | Stirring | NaN | 120 | 5 | NaN | 1 | animal derivate | organic | animal derivate | organic | NaN | 1 | AB | no | no | 0 | 0 | 0 | 0 | 0 | storedindark | NaN | NaN | 428 | 266 | Round | NaN | NaN | -19.2 | 28 | NaN | 156 | NaN | 0.299
Di Filippo | 2022 | biosynthesis | Single | No | 25 | No | 0 | Stirring | NaN | 120 | 5 | NaN | 1 | animal derivate | organic | animal derivate | organic | NaN | 1 | AB | no | no | 0 | 0 | 0 | 0 | 0 | no | NaN | NaN | NaN | 266 | NaN | NaN | NaN | NaN | NaN | NaN | NaN | NaN | NaN
Di Filippo | 2022 | biosynthesis | Single | No | 25 | No | 0 | Stirring | NaN | 120 | 5 | NaN | 1 | animal derivate | organic | animal derivate | organic | NaN | 2 | AB | no | no | 0 | 0 | 0 | 0 | 0 | no | NaN | NaN | 428 | 266 | NaN | NaN | NaN | NaN | NaN | NaN | NaN | NaN | NaN
Di Filippo | 2022 | biosynthesis | Single | No | 25 | No | 0 | Stirring | NaN | 120 | 5 | NaN | 1 | animal derivate | organic | animal derivate | organic | NaN | 2 | AB | no | no | 0 | 0 | 0 | 0 | 0 | no | NaN | NaN | NaN | 266 | NaN | NaN | NaN | NaN | NaN | NaN | NaN | NaN | NaN
Di Filippo | 2022 | biosynthesis | Single | No | 25 | No | 0 | Stirring | NaN | 120 | 5 | NaN | 1 | animal derivate | organic | animal derivate | organic | NaN | 0.5 | AB | no | no | 0 | 0 | 0 | 0 | 0 | no | NaN | NaN | 428 | 266 | NaN | NaN | NaN | NaN | NaN | NaN | NaN | NaN | NaN
Di Filippo | 2022 | biosynthesis | Single | No | 25 | No | 0 | Stirring | NaN | 120 | 5 | NaN | 1 | animal derivate | organic | animal derivate | organic | NaN | 0.5 | AB | no | no | 0 | 0 | 0 | 0 | 0 | no | NaN | NaN | NaN | 266 | NaN | NaN | NaN | NaN | NaN | NaN | NaN | NaN | NaN
Di Filippo | 2022 | biosynthesis | Single | No | 25 | No | 0 | Stirring | NaN | 120 | 5 | NaN | 10 | animal derivate | organic | animal derivate | organic | NaN | 1 | AB | no | no | 0 | 0 | 0 | 0 | 0 | storedindark | NaN | NaN | 440 | 266 | Round | NaN | NaN | -19.2 | 27 | NaN | 156 | NaN | 0.299
Di Filippo | 2022 | biosynthesis | Single | No | 25 | No | 0 | Stirring | NaN | 120 | 5 | NaN | 10 | animal derivate | organic | animal derivate | organic | NaN | 2 | AB | no | no | 0 | 0 | 0 | 0 | 0 | storedindark | NaN | NaN | 440 | 266 | Round | NaN | NaN | -19.2 | 22 | NaN | 156 | NaN | 0.299
Doan | 2020 | phytosynthesis | Single | Heating | 80 | Dark | 0 | Stirring | NaN | 1 | 20 | NaN | 0.5 | Plant | organic | Plant | organic | NaN | 10 | BA | no | no | 0 | 0 | 0 | 0 | 0 | no | NaN | NaN | 410 | NaN | NaN | NaN | NaN | NaN | NaN | NaN | NaN | NaN | NaN
Doan | 2020 | phytosynthesis | Single | Heating | 80 | Dark | 0 | Stirring | NaN | 1 | 20 | NaN | 1 | Plant | organic | Plant | organic | NaN | 10 | BA | no | no | 0 | 0 | 0 | 0 | 0 | no | NaN | NaN | 410 | NaN | NaN | NaN | NaN | NaN | NaN | NaN | NaN | NaN | NaN
Doan | 2020 | phytosynthesis | Single | Heating | 80 | Dark | 0 | Stirring | NaN | 1 | 20 | NaN | 1.5 | Plant | organic | Plant | organic | NaN | 10 | BA | no | no | 0 | 0 | 0 | 0 | 0 | no | NaN | NaN | 410 | NaN | NaN | NaN | NaN | NaN | NaN | NaN | NaN | NaN | NaN
Doan | 2020 | phytosynthesis | Single | Heating | 80 | Dark | 0 | Stirring | NaN | 1 | 20 | NaN | 2 | Plant | organic | Plant | organic | NaN | 10 | BA | no | no | 0 | 0 | 0 | 0 | 0 | no | NaN | NaN | 420 | NaN | NaN | NaN | NaN | NaN | NaN | NaN | NaN | NaN | NaN
Doan | 2020 | phytosynthesis | Single | Heating | 80 | Dark | 0 | Stirring | NaN | 0.75 | 20 | NaN | 1.5 | Plant | organic | Plant | organic | NaN | 10 | BA | no | no | 0 | 0 | 0 | 0 | 0 | no | NaN | NaN | 400 | NaN | NaN | NaN | NaN | NaN | NaN | NaN | NaN | NaN | NaN
Doan | 2020 | phytosynthesis | Single | Heating | 80 | Dark | 0 | Stirring | NaN | 1.3 | 20 | NaN | 1.5 | Plant | organic | Plant | organic | NaN | 10 | BA | no | no | 0 | 0 | 0 | 0 | 0 | no | NaN | NaN | 410 | NaN | NaN | NaN | NaN | NaN | NaN | NaN | NaN | NaN | NaN
Doan | 2020 | phytosynthesis | Single | Heating | 80 | Dark | 0 | Stirring | NaN | 1.7 | 20 | NaN | 1.5 | Plant | organic | Plant | organic | NaN | 10 | BA | no | no | 0 | 0 | 0 | 0 | 0 | no | NaN | NaN | 415 | NaN | NaN | NaN | NaN | NaN | NaN | NaN | NaN | NaN | NaN
Doan | 2020 | phytosynthesis | Single | Heating | 80 | Dark | 0 | Stirring | NaN | 2.3 | 20 | NaN | 1.5 | Plant | organic | Plant | organic | NaN | 10 | BA | no | no | 0 | 0 | 0 | 0 | 0 | no | NaN | NaN | 425 | NaN | NaN | NaN | NaN | NaN | NaN | NaN | NaN | NaN | NaN
Doan | 2020 | phytosynthesis | Single | Heating | 80 | Dark | 0 | Stirring | NaN | 2.6 | 20 | NaN | 1.5 | Plant | organic | Plant | organic | NaN | 10 | BA | no | no | 0 | 0 | 0 | 0 | 0 | no | NaN | NaN | 425 | NaN | NaN | NaN | NaN | NaN | NaN | NaN | NaN | NaN | NaN
Doan | 2020 | phytosynthesis | Single | Heating | 80 | Dark | 0 | Stirring | NaN | 3 | 20 | NaN | 1.5 | Plant | organic | Plant | organic | NaN | 10 | BA | no | no | 0 | 0 | 0 | 0 | 0 | no | NaN | NaN | 425 | NaN | NaN | NaN | NaN | NaN | NaN | NaN | NaN | NaN | NaN
Doan | 2020 | phytosynthesis | Single | Heating | 80 | Dark | 0 | Stirring | NaN | 2 | 20 | NaN | 1.5 | Plant | organic | Plant | organic | NaN | 10 | BA | no | no | 0 | 0 | 0 | 0 | 0 | no | NaN | NaN | 405 | NaN | NaN | NaN | NaN | NaN | NaN | NaN | NaN | NaN | NaN
Doan | 2020 | phytosynthesis | Single | Heating | 60 | Dark | 0 | Stirring | NaN | 2 | 20 | NaN | 1.5 | Plant | organic | Plant | organic | NaN | 10 | BA | no | no | 0 | 0 | 0 | 0 | 0 | no | NaN | NaN | 425 | NaN | NaN | NaN | NaN | NaN | NaN | NaN | NaN | NaN | NaN
Doan | 2020 | phytosynthesis | Single | Heating | 70 | Dark | 0 | Stirring | NaN | 2 | 20 | NaN | 1.5 | Plant | organic | Plant | organic | NaN | 10 | BA | no | no | 0 | 0 | 0 | 0 | 0 | no | NaN | NaN | 410 | NaN | NaN | NaN | NaN | NaN | NaN | NaN | NaN | NaN | NaN
Doan | 2020 | phytosynthesis | Single | Heating | 90 | Dark | 0 | Stirring | NaN | 2 | 20 | NaN | 1.5 | Plant | organic | Plant | organic | NaN | 10 | BA | no | no | 0 | 0 | 0 | 0 | 0 | no | NaN | NaN | 410 | NaN | NaN | NaN | NaN | NaN | NaN | NaN | NaN | NaN | NaN
Doan | 2020 | phytosynthesis | Single | Heating | 100 | Dark | 0 | Stirring | NaN | 2 | 20 | NaN | 1.5 | Plant | organic | Plant | organic | NaN | 10 | BA | no | no | 0 | 0 | 0 | 0 | 0 | no | NaN | NaN | 420 | NaN | Spherical | facecenteredcubic | NaN | NaN | 10 | 16 | 112 | NaN | NaN
Doan | 2020 | phytosynthesis | Single | Heating | 80 | Dark | 0 | Stirring | NaN | 2 | 20 | NaN | 1.5 | Plant | organic | Plant | organic | NaN | 10 | BA | no | no | 0 | 0 | 0 | 0 | 0 | no | NaN | NaN | 420 | NaN | Spherical | facecenteredcubic | NaN | NaN | 10 | 16 | 112 | NaN | NaN
Dos Santos | 2012 | wetchemical | Single | Heating | 89 | No | 0 | Mechanic | NaN | 0.33 | 510 | NaN | 1.1 | Biopolymer | organic | chemical | organic | 0.27 | 10 | ACB | no | no | 0 | 0 | 0 | 0 | 0 | no | NaN | NaN | NaN | NaN | NaN | NaN | 5.91 | NaN | NaN | NaN | NaN | NaN | NaN
Dos Santos | 2012 | wetchemical | Single | Heating | 89 | No | 0 | Mechanic | NaN | 0.33 | 510 | NaN | 1.1 | chemical | organic | chemical | organic | 0.27 | 10 | ACB | no | no | 0 | 0 | 0 | 0 | 0 | no | NaN | NaN | NaN | NaN | NaN | NaN | 5.97 | NaN | NaN | NaN | NaN | NaN | NaN
Dos Santos | 2012 | wetchemical | Single | Heating | 89 | No | 0 | Mechanic | NaN | 0.67 | 510 | NaN | 1.1 | chemical | organic | chemical | organic | 0.27 | 10 | ACB | no | no | 0 | 0 | 0 | 0 | 0 | no | NaN | NaN | NaN | NaN | NaN | NaN | 6.25 | NaN | NaN | NaN | NaN | NaN | NaN
Dos Santos | 2012 | wetchemical | Single | Heating | 89 | No | 0 | Mechanic | NaN | 0.67 | 510 | NaN | 1.1 | chemical | organic | chemical | organic | 0.27 | 10 | ACB | no | no | 0 | 0 | 0 | 0 | 0 | no | NaN | NaN | NaN | NaN | NaN | NaN | 6.27 | NaN | NaN | NaN | NaN | NaN | NaN
Dos Santos | 2012 | wetchemical | Single | Heating | 89 | No | 0 | Mechanic | NaN | 0.33 | 510 | NaN | 1.1 | NaN | NaN | chemical | organic | NaN | 10 | AB | no | no | 0 | 0 | 0 | 0 | 0 | no | NaN | NaN | NaN | NaN | NaN | NaN | 6.1 | NaN | NaN | NaN | NaN | NaN | NaN
Dos Santos | 2012 | wetchemical | Single | Heating | 89 | No | 0 | Mechanic | NaN | 0.67 | 510 | NaN | 1.1 | chemical | organic | chemical | organic | 12 | 10 | ACBC | no | no | 0 | 0 | 0 | 0 | 0 | no | NaN | NaN | NaN | NaN | NaN | NaN | 6.33 | NaN | NaN | NaN | NaN | NaN | NaN
El?Sherbiny | 2013 | phytosynthesis | Single | UV | 25 | No | 36 | Mechanic | NaN | 0.16 | 75 | NaN | 1 | Plant | organic | Plant | organic | NaN | 15 | AB | no | no | 0 | 0 | 0 | 0 | 0 | no | Water | NaN | 480 | 390 | Spherical | facecenteredcubic | NaN | NaN | NaN | NaN | NaN | NaN | NaN
El?Sherbiny | 2013 | phytosynthesis | Single | UV | 25 | No | 36 | Mechanic | NaN | 2 | 75 | NaN | 1 | Plant | organic | Plant | organic | NaN | 15 | AB | no | no | 0 | 0 | 0 | 0 | 0 | no | Water | NaN | 445 | 390 | Spherical | facecenteredcubic | NaN | NaN | NaN | NaN | NaN | NaN | NaN
El?Sherbiny | 2013 | phytosynthesis | Single | UV | 25 | No | 36 | Mechanic | NaN | 1 | 75 | NaN | 1 | Plant | organic | Plant | organic | NaN | 15 | AB | no | no | 0 | 0 | 0 | 0 | 0 | no | Water | NaN | 480 | 390 | Spherical | facecenteredcubic | NaN | NaN | 70 | NaN | NaN | NaN | NaN
El?Sherbiny | 2013 | phytosynthesis | Single | UV | 25 | No | 36 | Mechanic | NaN | 1 | 75 | NaN | 1 | Plant | organic | Plant | organic | NaN | 15 | AB | no | no | 0 | 0 | 0 | 0 | 0 | no | Water | NaN | 480 | 390 | Spherical | facecenteredcubic | NaN | NaN | 70 | NaN | NaN | NaN | NaN
El?Sherbiny | 2013 | phytosynthesis | Single | UV | 25 | No | 36 | Mechanic | NaN | 1 | 75 | NaN | 15 | Plant | organic | Plant | organic | NaN | 15 | AB | no | no | 0 | 0 | 0 | 0 | 0 | no | Water | NaN | 450 | 390 | Spherical | facecenteredcubic | NaN | NaN | NaN | NaN | NaN | NaN | NaN
El?Sherbiny | 2013 | phytosynthesis | Single | UV | 25 | No | 36 | Mechanic | NaN | 1 | 75 | NaN | 15 | Plant | organic | Plant | organic | NaN | 15 | AB | no | no | 0 | 0 | 0 | 0 | 0 | no | Water | NaN | 450 | 390 | Spherical | facecenteredcubic | NaN | NaN | NaN | NaN | NaN | NaN | NaN
El?Sherbiny | 2013 | phytosynthesis | Single | UV | 25 | No | 36 | Mechanic | NaN | 1 | 75 | NaN | 6 | Plant | organic | Plant | organic | NaN | 15 | AB | no | no | 0 | 0 | 0 | 0 | 0 | no | Water | NaN | NaN | 390 | Spherical | facecenteredcubic | NaN | NaN | 30 | NaN | NaN | NaN | NaN
El?Sherbiny | 2013 | phytosynthesis | Single | UV | 25 | No | 36 | Mechanic | NaN | 1 | 75 | NaN | 4 | Plant | organic | Plant | organic | NaN | 15 | AB | no | no | 0 | 0 | 0 | 0 | 0 | no | Water | NaN | NaN | 390 | Spherical | facecenteredcubic | NaN | NaN | NaN | NaN | NaN | NaN | NaN
El?Sherbiny | 2013 | phytosynthesis | Single | UV | 25 | No | 36 | Mechanic | NaN | 1 | 75 | NaN | 4 | Plant | organic | Plant | organic | NaN | 15 | AB | no | no | 0 | 0 | 0 | 0 | 0 | no | Water | NaN | NaN | 390 | Spherical | facecenteredcubic | NaN | NaN | NaN | NaN | NaN | NaN | NaN
El?Sherbiny | 2013 | phytosynthesis | Single | UV | 25 | No | 36 | Mechanic | NaN | 1 | 75 | NaN | 10 | Plant | organic | Plant | organic | NaN | 15 | AB | no | no | 0 | 0 | 0 | 0 | 0 | no | Water | NaN | NaN | 390 | Spherical | facecenteredcubic | NaN | NaN | NaN | NaN | NaN | NaN | NaN
El?Sherbiny | 2013 | phytosynthesis | Single | UV | 25 | No | 36 | Mechanic | NaN | 1 | 75 | NaN | 10 | Plant | organic | Plant | organic | NaN | 15 | AB | no | no | 0 | 0 | 0 | 0 | 0 | no | Water | NaN | NaN | 390 | Spherical | facecenteredcubic | NaN | NaN | NaN | NaN | NaN | NaN | NaN
El?Refai | 2018 | phytosynthesis | Single | UV | 25 | Light | 0 | Magnetic | NaN | 0.17 | 40 | NaN | 1 | Plant | organic | Plant | organic | NaN | 20 | AB | no | no | 0 | 0 | 0 | 0 | 0 | no | Water | NaN | 280 | NaN | Spherical | NaN | NaN | NaN | 18 | NaN | NaN | NaN | NaN
El?Refai | 2018 | phytosynthesis | Single | UV | 25 | Light | 0 | Magnetic | NaN | 0.17 | 40 | NaN | 1 | Plant | organic | Plant | organic | NaN | 20 | AB | no | no | 0 | 0 | 0 | 0 | 0 | no | Water | NaN | 280 | NaN | Spherical | NaN | NaN | NaN | 14 | NaN | NaN | NaN | NaN
Elawavi | 2018 | micosynthesis | Single | Heating | 28 | Dark | 0 | Magnetic | 150 | 72 | 100 | NaN | 1 | fungal extract | organic | fungal extract | organic | NaN | 50 | AB | no | no | 0 | 0 | 0 | 0 | 0 | no | Water | NaN | 420 | NaN | Spherical | NaN | NaN | NaN | 40 | NaN | NaN | NaN | NaN
Elawavi | 2018 | micosynthesis | Single | Heating | 28 | Dark | 0 | Magnetic | 150 | 72 | 100 | NaN | 1 | fungal extract | organic | fungal extract | organic | NaN | 50 | AB | no | no | 0 | 0 | 0 | 0 | 0 | no | Water | NaN | 420 | NaN | Spherical | NaN | NaN | NaN | 23 | NaN | NaN | NaN | NaN
Elawavi | 2018 | micosynthesis | Single | Heating | 28 | Dark | 0 | Magnetic | 150 | 72 | 100 | NaN | 1 | fungal extract | organic | fungal extract | organic | NaN | 50 | AB | no | no | 0 | 0 | 0 | 0 | 0 | no | Water | NaN | 385 | NaN | Spherical | NaN | NaN | -19.7 | 13 | NaN | 53.7 | NaN | 0.209
Elechiguerra | 2005 | wetchemical | multi | Heating | 140 | No | 0 | Magnetic | NaN | 1.5 | 32 | NaN | 15 | chemical | organic | chemical | organic | 6.67 | 30 | CBA | no | no | 0 | 0 | 0 | 0 | 0 | no | glycerin | NaN | 450 | NaN | Spherical | NaN | NaN | NaN | 6.53 | NaN | NaN | NaN | NaN
Elechiguerra | 2005 | biosynthesis | Single | No | 25 | No | 0 | Magnetic | NaN | 1 | 40 | NaN | 945 | animal derivate | organic | chemical | inorganic | NaN | NaN | ACBC | filtered | NaN | NaN | NaN | NaN | -5 | NaN | NaN | Water | NaN | 390 | NaN | Spherical | NaN | NaN | NaN | 3.12 | NaN | NaN | NaN | NaN
Elgamouz | 2020 | phytosynthesis | Single | Heating | 80 | No | 0 | Magnetic | NaN | 3 | 10 | NaN | 100 | algae extract | organic | algae extract | organic | 20 | 7 | AB | no | no | 0 | 0 | 0 | 0 | 0 | no | Water | NaN | 436 | NaN | Spherical | facecenteredcubic | 7 | -0.2 | 4.5 | NaN | NaN | NaN | NaN
Elsupikhe | 2015 | wetchemical | Single | sonication | 25 | No | 0 | Magnetic | NaN | 1.5 | 50 | 99.89 | 100 | algae extract | organic | external | NaN | 1 | NaN | CA | dried | NaN | NaN | NaN | NaN | 40 | NaN | NaN | Water | NaN | 420 | NaN | Spherical | facecenteredcubic | NaN | NaN | 56.36 | NaN | NaN | NaN | NaN
Elsupikhe | 2015 | wetchemical | Single | sonication | 25 | No | 0 | Magnetic | NaN | 1.5 | 50 | 99.89 | 100 | algae extract | organic | external | NaN | 1.5 | NaN | CA | dried | NaN | NaN | NaN | NaN | 40 | NaN | NaN | Water | NaN | 417 | NaN | NaN | NaN | NaN | NaN | NaN | NaN | NaN | NaN | NaN
Elsupikhe | 2015 | wetchemical | Single | sonication | 25 | No | 0 | Magnetic | NaN | 1.5 | 50 | 99.89 | 100 | algae extract | organic | external | NaN | 2 | NaN | CA | dried | NaN | NaN | NaN | NaN | 40 | NaN | NaN | Water | NaN | 412 | NaN | Spherical | facecenteredcubic | NaN | NaN | 9.08 | NaN | NaN | NaN | NaN
Elsupikhe | 2015 | wetchemical | Single | sonication | 25 | No | 0 | Magnetic | NaN | 1.5 | 50 | 99.89 | 100 | algae extract | organic | external | NaN | 2.5 | NaN | CA | dried | NaN | NaN | NaN | NaN | 40 | NaN | NaN | Water | NaN | 410 | NaN | NaN | NaN | NaN | NaN | NaN | NaN | NaN | NaN | NaN
Elsupikhe | 2015 | wetchemical | Single | sonication | 25 | No | 0 | Magnetic | NaN | 1.5 | 50 | 99.89 | 100 | algae extract | organic | external | NaN | 3 | NaN | CA | dried | NaN | NaN | NaN | NaN | 40 | NaN | NaN | Water | NaN | 402 | NaN | Spherical | facecenteredcubic | NaN | NaN | 4.21 | NaN | NaN | NaN | NaN
Eswaran | 2021 | wetchemical | Single | No | 25 | No | 0 | Stirring | NaN | 0.16 | 100 | NaN | 1 | chemical | organic | chemical | NaN | NaN | 0.5 | ACB | dialyzed | NaN | NaN | NaN | 2880 | NaN | NaN | NaN | Water | NaN | 420 | 201 | Spherical | NaN | NaN | -47.9 | 11.02 | NaN | NaN | NaN | NaN
Feng | 2022 | wetchemical | Single | Heating | 200 | No | 0 | Magnetic | NaN | NaN | 52 | NaN | 9.3 | chemical | organic | chemical | organic | NaN | NaN | AB | pHadjusted | with1MNaOH | NaN | NaN | NaN | NaN | NaN | NaN | Water | NaN | 419 | NaN | Spherical | NaN | 6.5 | -21.5 | 35 | NaN | 52 | NaN | 0.432
Feng | 2022 | wetchemical | Single | Heating | 200 | No | 0 | Magnetic | NaN | 1 | 510 | NaN | 1.06 | chemical | organic | chemical | organic | NaN | 10 | AB | no | no | 0 | 0 | 0 | 0 | 0 | no | Water | NaN | 420 | NaN | Spherical | NaN | NaN | NaN | 60 | NaN | NaN | NaN | NaN
Feng | 2022 | wetchemical | Single | Heating | 200 | No | 0 | Magnetic | NaN | 1 | 510 | NaN | 1.06 | chemical | organic | chemical | organic | NaN | 11 | AB | no | no | 0 | 0 | 0 | 0 | 0 | no | Water | NaN | 420 | NaN | Spherical | NaN | NaN | NaN | 60 | NaN | NaN | NaN | NaN
Feng | 2022 | wetchemical | Single | Heating | 200 | No | 0 | Magnetic | NaN | 1 | 510 | NaN | 1.06 | chemical | organic | chemical | organic | NaN | 12 | AB | no | no | 0 | 0 | 0 | 0 | 0 | no | Water | NaN | 420 | NaN | Spherical | NaN | NaN | NaN | 60 | NaN | NaN | NaN | NaN
Feng | 2022 | wetchemical | Single | Heating | 200 | No | 0 | Magnetic | NaN | 1 | 510 | NaN | 1.06 | chemical | organic | chemical | organic | NaN | 13 | AB | no | no | 0 | 0 | 0 | 0 | 0 | no | Water | NaN | 420 | NaN | Spherical | NaN | NaN | NaN | 60 | NaN | NaN | NaN | NaN
Feng | 2022 | wetchemical | Single | Heating | 200 | No | 0 | Magnetic | NaN | 1 | 510 | NaN | 1.06 | chemical | organic | chemical | organic | NaN | 14 | AB | no | no | 0 | 0 | 0 | 0 | 0 | no | Water | NaN | 420 | NaN | Spherical | NaN | NaN | NaN | 60 | NaN | NaN | NaN | NaN
Firdhouse | 2015 | phytosynthesis | Single | sonication | 25 | No | 0 | No | 0 | NaN | NaN | NaN | 3 | Plant | organic | Plant | organic | 0.051 | NaN | NaN | washed | centrifugation | 13000 | rpm | 15 | NaN | NaN | NaN | Water | NaN | 445 | NaN | Spherical | facecenteredcubic | NaN | NaN | 15 | NaN | NaN | NaN | NaN
Firdhouse | 2015 | phytosynthesis | Single | sonication | 25 | No | 0 | No | 0 | NaN | NaN | NaN | 3 | Plant | organic | Plant | organic | 0.051 | NaN | NaN | washed | centrifugation | 13000 | rpm | 15 | NaN | NaN | NaN | Water | NaN | 450 | NaN | Spherical | facecenteredcubic | NaN | NaN | 15 | NaN | NaN | NaN | NaN
Firdhouse | 2015 | phytosynthesis | Single | sonication | 25 | No | 0 | No | 0 | NaN | NaN | NaN | 3 | Plant | organic | Plant | organic | 0.051 | NaN | NaN | washed | centrifugation | 13000 | rpm | 15 | NaN | NaN | NaN | Water | NaN | 450 | NaN | Spherical | facecenteredcubic | NaN | NaN | 15 | NaN | NaN | NaN | NaN
Firdhouse | 2015 | phytosynthesis | Single | sonication | 25 | No | 0 | No | 0 | NaN | NaN | NaN | 3 | Plant | organic | Plant | organic | 0.051 | NaN | NaN | washed | centrifugation | 13000 | rpm | 15 | NaN | NaN | NaN | Water | NaN | 420 | NaN | Spherical | facecenteredcubic | NaN | NaN | 15 | NaN | NaN | NaN | NaN
Firdhouse | 2015 | phytosynthesis | Single | sonication | 25 | No | 0 | No | 0 | NaN | NaN | NaN | 3 | Plant | organic | Plant | organic | 0.51 | NaN | NaN | washed | centrifugation | 13000 | rpm | 15 | NaN | NaN | NaN | Water | NaN | 420 | NaN | Spherical | facecenteredcubic | NaN | NaN | 15 | NaN | NaN | NaN | NaN
Firdhouse | 2015 | phytosynthesis | Single | sonication | 25 | No | 0 | No | 0 | NaN | NaN | NaN | 3 | Plant | organic | Plant | organic | 0.51 | NaN | NaN | washed | centrifugation | 13000 | rpm | 15 | NaN | NaN | NaN | Water | NaN | 420 | NaN | Spherical | facecenteredcubic | NaN | NaN | 15 | NaN | NaN | NaN | NaN
Firoozi | 2016 | phytosynthesis | Single | sonication | 25 | No | 0 | Magnetic | 500 | 48 | 100 | NaN | 10 | Plant | organic | Plant | organic | NaN | 0.02 | BA | dried | NaN | NaN | NaN | NaN | 100 | 60 | NaN | Water | NaN | 475 | NaN | Spherical | facecenteredcubic | NaN | NaN | 29.29 | NaN | NaN | NaN | NaN
Firoozi | 2016 | phytosynthesis | Single | sonication | 25 | No | 0 | Magnetic | 500 | 48 | 100 | NaN | 10 | Plant | organic | Plant | organic | NaN | 0.02 | BA | dried | NaN | NaN | NaN | NaN | 100 | 60 | NaN | Water | NaN | 475 | NaN | Spherical | facecenteredcubic | NaN | NaN | 29.29 | NaN | NaN | NaN | NaN
Fouad | 2021 | wetchemical | multi | Heating | 70 | Dark | 0 | Magnetic | NaN | NaN | 152 | NaN | 1 | chemical | organic | chemical | organic | NaN | 2 | AB | centrifuged;dried | NaN | 10000 | rpm | NaN | 120 | 120 | undervacuum | Water | NaN | 425 | 230 | Spherical | facecenteredcubic | NaN | -28.1 | 41 | NaN | NaN | NaN | NaN
Fouad | 2021 | wetchemical | multi | Heating | 70 | Dark | 0 | Magnetic | NaN | NaN | 152 | NaN | 1 | chemical | organic | chemical | organic | NaN | 2 | AB | centrifuged;dried | NaN | 10000 | rpm | NaN | 120 | 120 | undervacuum | Water | NaN | 425 | 230 | Spherical | facecenteredcubic | NaN | -28.1 | 41 | NaN | NaN | NaN | NaN
Fouad | 2021 | wetchemical | multi | Heating | 70 | Dark | 0 | Magnetic | NaN | NaN | 152 | NaN | 1 | chemical | organic | chemical | organic | NaN | 2 | AB | centrifuged;dried | NaN | 10000 | rpm | NaN | 120 | 120 | undervacuum | Water | NaN | 425 | 230 | Spherical | facecenteredcubic | NaN | -28.1 | 41 | NaN | NaN | NaN | NaN
Fouad | 2021 | wetchemical | multi | Heating | 70 | Dark | 0 | Magnetic | NaN | NaN | 152 | NaN | 1 | chemical | organic | chemical | organic | NaN | 2 | AB | centrifuged;dried | NaN | 10000 | rpm | NaN | 120 | 120 | undervacuum | Water | NaN | 430 | 230 | Spherical | facecenteredcubic | NaN | -27.2 | 48 | NaN | NaN | NaN | NaN
Gaddam | 2014 | phytosynthesis | Single | No | 25 | Dark | 0 | Magnetic | NaN | NaN | 15 | NaN | 25 | Plant | organic | Plant | organic | NaN | 5 | BA | no | no | 0 | 0 | 0 | 0 | 0 | no | Water | NaN | 434 | NaN | Spherical | facecenteredcubic | NaN | -50.7 | 36 | NaN | 35 | NaN | NaN
Gajbhiye | 2009 | phytosynthesis | Single | No | 25 | Dark | 0 | Magnetic | NaN | 4 | NaN | NaN | 1 | fungal extract | organic | fungal extract | organic | NaN | NaN | BA | no | no | 0 | 0 | 0 | 0 | 0 | no | Water | NaN | 420 | NaN | Spherical | NaN | NaN | NaN | 32.5 | NaN | NaN | NaN | NaN
Gengan | 2013 | phytosynthesis | Single | No | 25 | No | 0 | Stirring | NaN | 3 | 50 | 99 | 1 | Plant | organic | Plant | organic | 100 | 1 | BA | no | no | 0 | 0 | 0 | 0 | 0 | no | Water | NaN | 448 | NaN | Spherical | NaN | NaN | -24.7 | 20 | NaN | 80.27 | NaN | 0.158
Gevorgyan | 2021 | biosynthesis | Single | No | 25 | No | 0 | Magnetic | NaN | 24 | NaN | NaN | 50 | animal derivate | organic | animal derivate | organic | 100 | NaN | BA | washed | centrifugation | NaN | NaN | NaN | NaN | NaN | NaN | Water | NaN | 430 | NaN | Spherical | NaN | NaN | NaN | 11.7 | NaN | NaN | NaN | NaN
Ghabban | 2022 | phytosynthesis | Single | No | 25 | Dark | 0 | Magnetic | NaN | 12 | 100 | NaN | 1 | Plant | organic | Plant | organic | NaN | 10 | AB | washed | centrifugation | 12000 | rpm | 15 | NaN | NaN | NaN | Water | NaN | 413 | NaN | Spherical | facecenteredcubic | 7.2 | -14.6 | 35 | NaN | NaN | NaN | NaN
Gholami | 2022 | phytosynthesis | Single | No | 25 | Dark | 0 | shaker | NaN | 48 | 100 | NaN | 1 | Plant | organic | Plant | organic | NaN | 5 | BA | washed | centrifugation | 12000 | rpm | 20 | NaN | NaN | NaN | Water | NaN | 425 | NaN | Spherical | facecenteredcubic | NaN | NaN | 10 | NaN | NaN | NaN | NaN
Gholami | 2022 | phytosynthesis | Single | icebath | -4 | Dark | 0 | Stirring | NaN | 24 | 21 | NaN | 0.1 | NaN | NaN | chemical | inorganic | NaN | 20 | BA | NaN | NaN | NaN | NaN | NaN | NaN | NaN | Storeat4°C | Water | NaN | 435 | NaN | Spherical | facecenteredcubic | NaN | NaN | 23.5 | NaN | NaN | NaN | NaN
Giorello | 2018 | wetchemical | Single | Heating | 40 | No | 0 | Mechanic | NaN | 0.15 | NaN | 99.99 | 10 | Biopolymer | organic | biopolymer | organic | 1.7 | NaN | ACB | NaN | NaN | NaN | NaN | NaN | NaN | NaN | Storeat24°C | Water | NaN | 420 | NaN | Spherical | NaN | NaN | NaN | 5.5 | NaN | NaN | NaN | NaN
Giorello | 2018 | wetchemical | Single | Heating | 40 | No | 0 | Mechanic | NaN | 0.15 | NaN | 99.99 | 10 | Biopolymer | organic | biopolymer | organic | 1.7 | NaN | ACB | NaN | NaN | NaN | NaN | NaN | NaN | NaN | Storeat24°C | Water | NaN | 420 | NaN | Spherical | NaN | NaN | NaN | 2.6 | NaN | NaN | NaN | NaN
Giorello | 2018 | wetchemical | Single | Heating | 40 | No | 0 | Mechanic | NaN | 0.15 | NaN | 99.99 | 10 | Biopolymer | organic | biopolymer | organic | 1.7 | NaN | ACB | NaN | NaN | NaN | NaN | NaN | NaN | NaN | Storeat24°C | Water | NaN | 420 | NaN | Spherical | NaN | NaN | NaN | 7.5 | NaN | NaN | NaN | NaN
Giorello | 2018 | wetchemical | Single | Heating | 55 | No | 0 | Mechanic | NaN | 0.15 | NaN | 99.99 | 10 | Biopolymer | organic | biopolymer | organic | 1.7 | NaN | ACB | NaN | NaN | NaN | NaN | NaN | NaN | NaN | Storeat24°C | Water | NaN | 420 | NaN | Spherical | NaN | NaN | NaN | 5.2 | NaN | NaN | NaN | NaN
Giorello | 2018 | wetchemical | Single | Heating | 55 | No | 0 | Mechanic | NaN | 0.15 | NaN | 99.99 | 10 | Biopolymer | organic | biopolymer | organic | 1.7 | NaN | ACB | NaN | NaN | NaN | NaN | NaN | NaN | NaN | Storeat24°C | Water | NaN | 420 | NaN | Spherical | NaN | NaN | NaN | NaN | NaN | NaN | NaN | NaN
Giorello | 2018 | wetchemical | Single | Heating | 55 | No | 0 | Mechanic | NaN | 0.15 | NaN | 99.99 | 10 | Biopolymer | organic | biopolymer | organic | 1.7 | NaN | ACB | NaN | NaN | NaN | NaN | NaN | NaN | NaN | Storeat24°C | Water | NaN | 420 | NaN | Spherical | NaN | NaN | NaN | 1.9 | NaN | NaN | NaN | NaN
Giorello | 2018 | wetchemical | Single | Heating | 70 | No | 0 | Mechanic | NaN | 0.15 | NaN | 99.99 | 10 | Biopolymer | organic | biopolymer | organic | 1.7 | NaN | ACB | NaN | NaN | NaN | NaN | NaN | NaN | NaN | Storeat24°C | Water | NaN | 420 | NaN | Spherical | NaN | NaN | NaN | 12 | NaN | NaN | NaN | NaN
Giorello | 2018 | wetchemical | Single | Heating | 70 | No | 0 | Mechanic | NaN | 0.15 | NaN | 99.99 | 10 | Biopolymer | organic | biopolymer | organic | 1.7 | NaN | ACB | NaN | NaN | NaN | NaN | NaN | NaN | NaN | Storeat24°C | Water | NaN | 420 | NaN | Spherical | NaN | NaN | NaN | 3.8 | NaN | NaN | NaN | NaN
Giorello | 2018 | wetchemical | Single | Heating | 70 | No | 0 | Mechanic | NaN | 0.15 | NaN | 99.99 | 10 | Biopolymer | organic | biopolymer | organic | 1.7 | NaN | ACB | NaN | NaN | NaN | NaN | NaN | NaN | NaN | Storeat24°C | Water | NaN | 420 | NaN | Spherical | NaN | NaN | NaN | 11.3 | NaN | NaN | NaN | NaN
Giorello | 2018 | wetchemical | Single | Heating | 70 | No | 0 | Mechanic | NaN | 0.15 | NaN | 99.99 | 10 | Biopolymer | organic | biopolymer | organic | 1.7 | NaN | ACB | NaN | NaN | NaN | NaN | NaN | NaN | NaN | Storeat24°C | Water | NaN | 420 | NaN | Spherical | NaN | NaN | NaN | NaN | NaN | NaN | NaN | NaN
Giorello | 2018 | wetchemical | Single | Heating | 40 | No | 0 | Magnetic | NaN | 6 | NaN | 99.99 | 10 | Biopolymer | organic | biopolymer | organic | 1.7 | NaN | ACB | NaN | NaN | NaN | NaN | NaN | NaN | NaN | Storeat24°C | Water | NaN | 420 | NaN | Spherical | NaN | NaN | NaN | 5.2 | NaN | NaN | NaN | NaN
Giorello | 2018 | wetchemical | Single | Heating | 40 | No | 0 | Magnetic | NaN | 6 | NaN | 99.99 | 10 | Biopolymer | organic | biopolymer | organic | 1.7 | NaN | ACB | NaN | NaN | NaN | NaN | NaN | NaN | NaN | Storeat24°C | Water | NaN | 420 | NaN | Spherical | NaN | NaN | NaN | NaN | NaN | NaN | NaN | NaN
Giorello | 2018 | wetchemical | Single | Heating | 40 | No | 0 | Magnetic | NaN | 6 | NaN | 99.99 | 10 | Biopolymer | organic | biopolymer | organic | 1.7 | NaN | ACB | NaN | NaN | NaN | NaN | NaN | NaN | NaN | Storeat24°C | Water | NaN | 420 | NaN | Spherical | NaN | NaN | NaN | 4.8 | NaN | NaN | NaN | NaN
Giorello | 2018 | wetchemical | Single | Heating | 55 | No | 0 | Magnetic | NaN | 6 | NaN | 99.99 | 10 | Biopolymer | organic | biopolymer | organic | 1.7 | NaN | ACB | NaN | NaN | NaN | NaN | NaN | NaN | NaN | Storeat24°C | Water | NaN | 420 | NaN | Spherical | NaN | NaN | NaN | 4 | NaN | NaN | NaN | NaN
Giorello | 2018 | wetchemical | Single | Heating | 55 | No | 0 | Magnetic | NaN | 6 | NaN | 99.99 | 10 | Biopolymer | organic | biopolymer | organic | 1.7 | NaN | ACB | NaN | NaN | NaN | NaN | NaN | NaN | NaN | Storeat24°C | Water | NaN | 420 | NaN | Spherical | NaN | NaN | NaN | 14 | NaN | NaN | NaN | NaN
Giorello | 2018 | wetchemical | Single | Heating | 55 | No | 0 | Magnetic | NaN | 6 | NaN | 99.99 | 10 | Biopolymer | organic | biopolymer | organic | 1.7 | NaN | ACB | NaN | NaN | NaN | NaN | NaN | NaN | NaN | Storeat24°C | Water | NaN | 420 | NaN | Spherical | NaN | NaN | NaN | NaN | NaN | NaN | NaN | NaN
Giorello | 2018 | wetchemical | Single | Heating | 70 | No | 0 | Magnetic | NaN | 6 | NaN | 99.99 | 10 | Biopolymer | organic | biopolymer | organic | 1.7 | NaN | ACB | NaN | NaN | NaN | NaN | NaN | NaN | NaN | Storeat24°C | Water | NaN | 420 | NaN | Spherical | NaN | NaN | NaN | 10.2 | NaN | NaN | NaN | NaN
Giorello | 2018 | wetchemical | Single | Heating | 70 | No | 0 | Magnetic | NaN | 6 | NaN | 99.99 | 10 | Biopolymer | organic | biopolymer | organic | 1.7 | NaN | ACB | NaN | NaN | NaN | NaN | NaN | NaN | NaN | Storeat24°C | Water | NaN | 420 | NaN | Spherical | NaN | NaN | NaN | 1.7 | NaN | NaN | NaN | NaN
Gnanajobitha | 2013 | phytosynthesis | Single | Heating | 37 | No | 0 | Magnetic | NaN | 4 | 100 | NaN | 1 | Plant | organic | Plant | organic | NaN | 5 | AB | dried | NaN | NaN | NaN | NaN | 70 | NaN | NaN | Water | NaN | 465 | NaN | Spherical | NaN | NaN | NaN | 35 | NaN | NaN | NaN | NaN
González-Pedroza | 2021 | phytosynthesis | Single | Heating | 25 | No | 0 | Magnetic | NaN | 6 | 10 | 99 | 1 | Plant | organic | Plant | organic | NaN | 5 | AB | filtered | 30kAmiconUltra-15Centrifugalfilter | 300 | rpm | 10 | NaN | NaN | NaN | Water | NaN | 447 | NaN | Spherical | NaN | NaN | 23.3 | 20.03 | NaN | 48.39 | NaN | 0.643
González-Pedroza | 2021 | phytosynthesis | Single | Heating | 25 | No | 0 | Magnetic | NaN | 6 | 10 | 99 | 1 | Plant | organic | Plant | organic | NaN | 5 | AB | filtered | 30kAmiconUltra-15Centrifugalfilter | 300 | rpm | 10 | NaN | NaN | NaN | Water | NaN | 448 | NaN | Spherical | NaN | NaN | -34.4 | 16.56 | NaN | 41.16 | NaN | 0.481
González-Pedroza | 2021 | phytosynthesis | Single | Heating | 25 | No | 0 | Magnetic | NaN | 6 | 10 | 99 | 1 | Plant | organic | Plant | organic | NaN | 5 | AB | filtered | 30kAmiconUltra-15Centrifugalfilter | 300 | rpm | 10 | NaN | NaN | NaN | Water | NaN | 448 | NaN | Spherical | NaN | NaN | -34.4 | 16.56 | NaN | 41.16 | NaN | 0.481
Govarthanan | 2016 | biosynthesis | Single | No | 25 | No | 0 | shaker | 180 | 7 | 100 | NaN | 1 | waste | organic | waste | organic | 20 | 40 | NaN | no | no | 0 | 0 | 0 | 0 | 0 | no | Water | NaN | 450 | NaN | Spherical | facecenteredcubic | NaN | NaN | 25.2 | NaN | NaN | NaN | NaN
Guidelli | 2012 | wetchemical | Single | No | 25 | No | 0 | shaker | 180 | 7 | 100 | NaN | 2 | none | none | chemical | inorganic | NaN | NaN | BA | no | no | 0 | 0 | 0 | 0 | 0 | no | Water | NaN | 390 | NaN | Spherical | facecenteredcubic | NaN | NaN | NaN | NaN | 30 | NaN | NaN
Guilger?Casagrande | 2019 | micosynthesis | Single | No | 25 | No | 0 | Stirring | NaN | 72 | NaN | NaN | 1 | fungal extract | organic | fungal extract | organic | NaN | NaN | BA | no | no | 0 | 0 | 0 | 0 | 0 | no | Water | NaN | 409 | 221 | NaN | NaN | 7.2 | -18.7 | NaN | NaN | 57.02 | NaN | 0.49
Guilger?Casagrande | 2019 | micosynthesis | Single | No | 25 | No | 0 | Stirring | NaN | 72 | NaN | NaN | 1 | fungal extract | organic | fungal extract | organic | NaN | NaN | BA | no | no | 0 | 0 | 0 | 0 | 0 | no | Water | NaN | 413 | 215 | NaN | NaN | 7.2 | -18.3 | NaN | NaN | 81.84 | NaN | 0.52
Guilger?Casagrande | 2021 | micosynthesis | Single | No | 25 | No | 0 | Stirring | NaN | 72 | NaN | NaN | 1 | fungal extract | organic | fungal extract | organic | NaN | NaN | BA | no | no | 0 | 0 | 0 | 0 | 0 | no | Water | NaN | 409 | 221 | NaN | NaN | 7.2 | -18.7 | 65.7 | NaN | 57.02 | NaN | 0.49
Guilger?Casagrande | 2021 | micosynthesis | Single | No | 25 | No | 0 | Stirring | NaN | 72 | NaN | NaN | 1 | fungal extract | organic | fungal extract | organic | NaN | NaN | BA | no | no | 0 | 0 | 0 | 0 | 0 | no | Water | NaN | 413 | 215 | NaN | NaN | 7.2 | -18.3 | 72.8 | NaN | 81.84 | NaN | 0.52
Guzman | 2012 | wetchemical | Single | No | 25 | No | 0 | Stirring | NaN | 24 | NaN | NaN | 1.1 | chemical | organic | chemical | organic | NaN | NaN | BCA | filtered | NaN | NaN | NaN | NaN | NaN | NaN | dried | Water | NaN | 406 | NaN | Spherical | NaN | NaN | NaN | 9 | NaN | NaN | NaN | NaN
Guzman | 2012 | wetchemical | Single | No | 25 | No | 0 | Stirring | NaN | 24 | NaN | NaN | 1.1 | chemical | organic | chemical | organic | NaN | NaN | BCA | filtered | NaN | NaN | NaN | NaN | NaN | NaN | dried | Water | NaN | 405 | NaN | Spherical | NaN | NaN | NaN | 14 | NaN | NaN | NaN | NaN
Guzman | 2012 | wetchemical | Single | No | 25 | No | 0 | Stirring | NaN | 24 | NaN | NaN | 6 | chemical | organic | chemical | organic | 0.08 | NaN | BCA | filtered | NaN | NaN | NaN | NaN | NaN | NaN | dried | Water | NaN | 418 | NaN | Spherical | NaN | NaN | NaN | 24 | NaN | NaN | NaN | NaN
Guzman | 2012 | wetchemical | Single | No | 25 | No | 0 | Stirring | NaN | 24 | NaN | NaN | 6 | chemical | organic | chemical | organic | 0.08 | NaN | BCA | filtered | NaN | NaN | NaN | NaN | NaN | NaN | dried | Water | NaN | 412 | NaN | Spherical | NaN | NaN | NaN | 30 | NaN | NaN | NaN | NaN
Guzman | 2012 | wetchemical | Single | No | 25 | No | 0 | Stirring | NaN | 24 | NaN | NaN | 6 | chemical | organic | chemical | organic | 0.08 | NaN | BCA | filtered | NaN | NaN | NaN | NaN | NaN | NaN | dried | Water | NaN | 412 | NaN | Spherical | NaN | NaN | NaN | 30 | NaN | NaN | NaN | NaN
Hambardzumyan | 2020 | phytosynthesis | Single | No | 25 | Light | 0 | shaker | 150 | 18 | NaN | NaN | 10 | Plant | organic | Plant | organic | 0.5 | NaN | BA | no | no | 0 | 0 | 0 | 0 | 0 | no | Water | NaN | 450 | NaN | Spherical | NaN | NaN | -16.9 | 40 | NaN | 58.81 | NaN | 0.415
Hambardzumyan | 2020 | phytosynthesis | Single | No | 25 | Light | 0 | shaker | 150 | 18 | NaN | NaN | 10 | Plant | organic | Plant | organic | 0.5 | NaN | BA | no | no | 0 | 0 | 0 | 0 | 0 | no | Water | NaN | 450 | NaN | Spherical | NaN | NaN | -21.3 | 13 | NaN | 30.27 | NaN | 0.415
Hambardzumyan | 2020 | phytosynthesis | Single | No | 25 | Light | 0 | shaker | 150 | 18 | NaN | NaN | 10 | Plant | organic | Plant | organic | 1.5 | NaN | BA | no | no | 0 | 0 | 0 | 0 | 0 | no | Water | NaN | 450 | NaN | Spherical | NaN | NaN | -22.5 | 13 | NaN | 30.2 | NaN | 0.415
Hambardzumyan | 2020 | phytosynthesis | Single | No | 25 | Light | 0 | shaker | 150 | 18 | NaN | NaN | 10 | Plant | organic | Plant | organic | 0.5 | NaN | BA | no | no | 0 | 0 | 0 | 0 | 0 | no | Water | NaN | 450 | NaN | Spherical | NaN | NaN | -22.5 | 13 | NaN | 30.2 | NaN | 0.415
Hambardzumyan | 2020 | phytosynthesis | Single | No | 25 | Light | 0 | shaker | 150 | 18 | NaN | NaN | 10 | Plant | organic | Plant | organic | 0.5 | NaN | BA | no | no | 0 | 0 | 0 | 0 | 0 | no | Water | NaN | 450 | NaN | Spherical | NaN | NaN | -26.7 | 13 | NaN | 44.11 | NaN | 0.415
Hamed | 2019 | biosynthesis | Single | Autoclave | 121 | No | 0 | No | 0 | 0.083 | 250 | NaN | 1 | Bacterial extract | organic | Bacterial extract | organic | 10 | NaN | NaN | no | no | 0 | 0 | 0 | 0 | 0 | no | Water | NaN | 424 | NaN | NaN | NaN | NaN | NaN | 11 | NaN | NaN | NaN | NaN
Hawar | 2022 | phytosynthesis | Single | Heating | 35 | No | 0 | shaker | NaN | 0.25 | 30 | NaN | 10 | Plant | organic | Plant | organic | 100 | 5 | BA | no | no | 0 | 0 | 0 | 0 | 0 | no | Water | NaN | 435 | 268 | Spherical | NaN | NaN | NaN | 29 | NaN | NaN | NaN | NaN
Hawar | 2022 | phytosynthesis | Single | Heating | 35 | No | 0 | shaker | NaN | 0.25 | 30 | NaN | 20 | Plant | organic | Plant | organic | 100 | 5 | BA | no | no | 0 | 0 | 0 | 0 | 0 | no | Water | NaN | 435 | 268 | Spherical | NaN | NaN | NaN | 29 | NaN | NaN | NaN | NaN
He | 2016 | phytosynthesis | Single | Heating | 80 | No | 0 | Stirring | NaN | 3 | NaN | NaN | 0.5 | Plant | organic | Plant | organic | 40 | NaN | AB | washed | centrifugation | 12000 | rpm | 20 | 50 | 1440 | dried | Water | NaN | 412 | NaN | NaN | NaN | NaN | NaN | NaN | NaN | NaN | NaN | NaN
He | 2016 | phytosynthesis | Single | Heating | 80 | No | 0 | Stirring | NaN | 3 | NaN | NaN | 1 | Plant | organic | Plant | organic | 40 | NaN | AB | washed | centrifugation | 12000 | rpm | 20 | 50 | 1440 | dried | Water | NaN | 427 | NaN | NaN | NaN | NaN | NaN | NaN | NaN | NaN | NaN | NaN
He | 2016 | phytosynthesis | Single | Heating | 80 | No | 0 | Stirring | NaN | 3 | NaN | NaN | 3 | Plant | organic | Plant | organic | 40 | NaN | AB | washed | centrifugation | 12000 | rpm | 20 | 50 | 1440 | dried | Water | NaN | 438 | NaN | NaN | NaN | NaN | NaN | NaN | NaN | NaN | NaN | NaN
He | 2016 | phytosynthesis | Single | Heating | 80 | No | 0 | Stirring | NaN | 3 | NaN | NaN | 5 | Plant | organic | Plant | organic | 40 | NaN | AB | washed | centrifugation | 12000 | rpm | 20 | 50 | 1440 | dried | Water | NaN | 440 | NaN | NaN | NaN | NaN | NaN | NaN | NaN | NaN | NaN | NaN
He | 2016 | phytosynthesis | Single | Heating | 80 | No | 0 | Stirring | NaN | 3 | NaN | NaN | 2 | Plant | organic | Plant | organic | 40 | NaN | AB | washed | centrifugation | 12000 | rpm | 20 | 50 | 1440 | dried | Water | NaN | 425 | NaN | Spherical | NaN | NaN | NaN | 20.35 | NaN | NaN | NaN | NaN
Hu | 2004 | wetchemical | Single | Heating | 100 | No | 0 | Stirring | NaN | 1.17 | 54 | 99 | 0.2 | Plant | organic | Plant | organic | NaN | 4 | ACB | no | no | 0 | 0 | 0 | 0 | 0 | no | Water | NaN | 408 | NaN | nanoroads | NaN | NaN | NaN | 20 | NaN | NaN | NaN | NaN
Hu | 2004 | wetchemical | Single | Heating | 100 | No | 0 | Stirring | NaN | 1.17 | 56 | 99 | 0.2 | Plant | organic | Plant | organic | NaN | 4 | ACB | no | no | 0 | 0 | 0 | 0 | 0 | no | Water | NaN | 372 | NaN | nanoroads | NaN | NaN | NaN | 15 | NaN | NaN | NaN | NaN
Hua | 2016 | phytosynthesis | Single | No | 25 | No | 0 | Stirring | NaN | 1 | 10 | NaN | 1 | Plant | organic | Plant | organic | 200 | 1 | AB | washed | centrifugation | 22000 | g | 30 | NaN | NaN | dried | Water | NaN | 439 | NaN | Spherical | facecenteredcubic | 7 | NaN | NaN | NaN | NaN | NaN | NaN
Hua | 2016 | phytosynthesis | Single | No | 25 | No | 0 | Stirring | NaN | 1 | 10 | NaN | 1 | Plant | organic | Plant | organic | 200 | 1 | AB | washed | centrifugation | 22000 | g | 30 | NaN | NaN | dried | Water | NaN | 425 | NaN | Spherical | facecenteredcubic | 8 | NaN | NaN | NaN | NaN | NaN | NaN
Hua | 2016 | phytosynthesis | Single | No | 25 | No | 0 | Stirring | NaN | 1 | 10 | NaN | 1 | Plant | organic | Plant | organic | 200 | 1 | AB | washed | centrifugation | 22000 | g | 30 | NaN | NaN | dried | Water | NaN | 411 | NaN | Spherical | facecenteredcubic | 9 | NaN | NaN | NaN | NaN | NaN | NaN
Hua | 2016 | phytosynthesis | Single | No | 25 | No | 0 | Stirring | NaN | 1 | 10 | NaN | 1 | Plant | organic | Plant | organic | 200 | 1 | AB | washed | centrifugation | 22000 | g | 30 | NaN | NaN | dried | Water | NaN | 449 | NaN | Spherical | facecenteredcubic | 11 | NaN | NaN | NaN | NaN | NaN | NaN
Hua | 2016 | phytosynthesis | Single | No | 25 | No | 0 | Stirring | NaN | 1 | 10 | NaN | 1 | Plant | organic | Plant | organic | 200 | 1 | AB | washed | centrifugation | 22000 | g | 30 | NaN | NaN | dried | Water | 0.015 | 409 | NaN | Spherical | facecenteredcubic | 10 | -28.8 | 17 | NaN | NaN | NaN | NaN
Huang | 2020 | phytosynthesis | Single | Heating | 80 | No | 0 | Stirring | NaN | NaN | 100 | NaN | 1 | Plant | organic | Plant | organic | 100 | 20 | AB | no | no | 0 | 0 | 0 | 0 | 0 | no | Water | NaN | 438 | NaN | Spherical | NaN | NaN | NaN | 13 | NaN | NaN | NaN | NaN
Hussain | 2014 | wetchemical | Single | No | 25 | Light | 0 | Stirring | NaN | 24 | 4 | 99.98 | 2500 | chemical | organic | chemical | organic | NaN | 2 | AB | no | no | 0 | 0 | 0 | 0 | 0 | no | Water | NaN | 428 | NaN | Spherical | facecenteredcubic | NaN | NaN | 60 | NaN | NaN | NaN | NaN
Hussain | 2014 | wetchemical | Single | No | 25 | Light | 0 | Stirring | NaN | 24 | 4 | 99.98 | 37500 | chemical | organic | chemical | organic | NaN | 2 | AB | no | no | 0 | 0 | 0 | 0 | 0 | no | Water | NaN | 430 | NaN | Spherical | facecenteredcubic | NaN | NaN | 60 | NaN | NaN | NaN | NaN
Hussain | 2014 | wetchemical | Single | No | 25 | Light | 0 | Stirring | NaN | 24 | 4 | 99.98 | 50000 | chemical | organic | chemical | organic | NaN | 2 | AB | no | no | 0 | 0 | 0 | 0 | 0 | no | Water | NaN | 432 | NaN | Spherical | facecenteredcubic | NaN | NaN | 60 | NaN | NaN | NaN | NaN
Iftikhar | 2020 | phytosynthesis | Single | No | 25 | No | 0 | Stirring | NaN | 3 | NaN | NaN | 1 | Plant | organic | Plant | organic | 100 | NaN | AB | no | no | 0 | 0 | 0 | 0 | 0 | no | Water | NaN | 450 | NaN | NaN | facecenteredcubic | NaN | NaN | 48 | NaN | 63 | NaN | NaN
Indana | 2016 | phytosynthesis | Single | sonication | 45 | No | 0 | No | 0 | 0.75 | 10 | NaN | 46.5 | Plant | organic | Plant | organic | 5 | 5 | AB | no | no | 0 | 0 | 0 | 0 | 0 | no | Water | NaN | 423 | NaN | Spherical | facecenteredcubic | NaN | -11.21 | 18 | NaN | NaN | NaN | NaN
Irwin | 2010 | wetchemical | multi | No | 25 | No | 0 | Stirring | NaN | 0.17 | 105 | NaN | 10 | chemical | organic | chemical | inorganic | 1 | 1 | CAB | no | no | 0 | 0 | 0 | 0 | 0 | no | Water | NaN | 425 | NaN | Spherical | NaN | 7.7 | NaN | 3.4 | NaN | NaN | NaN | NaN
Ivask | 2013 | wetchemical | multi | No | 25 | No | 0 | Stirring | NaN | NaN | 250 | NaN | 9.4 | chemical | organic | chemical | inorganic | 7.5 | 150 | ACB | pHadjusted | using5%HNO3solution | NaN | NaN | NaN | NaN | NaN | ultrafiltration | Water | 463392 | 402 | NaN | Spherical | NaN | NaN | -10.7 | 17.9 | NaN | 85.5 | NaN | NaN
Ivask | 2013 | wetchemical | multi | No | 25 | No | 0 | Stirring | NaN | NaN | 250 | NaN | 9.4 | chemical | organic | chemical | inorganic | 7.5 | 150 | ACB | pHadjusted | using5%HNO3solution | NaN | NaN | NaN | NaN | NaN | ultrafiltration | bacterialgrowthmedia(LB)supplementedwith5%bovineserum(FBS)after0h | 407784 | 406 | NaN | NaN | NaN | NaN | NaN | NaN | NaN | 167.8 | NaN | NaN
Ivask | 2013 | wetchemical | multi | No | 25 | No | 0 | Stirring | NaN | NaN | 250 | NaN | 9.4 | chemical | organic | chemical | inorganic | 7.5 | 150 | ACB | pHadjusted | using5%HNO3solution | NaN | NaN | NaN | NaN | NaN | ultrafiltration | bacterialgrowthmedia(LB)supplementedwith5%bovineserum(FBS)after24h | 407784 | 406 | NaN | NaN | NaN | NaN | NaN | NaN | NaN | 166 | NaN | NaN
Ivask | 2013 | wetchemical | multi | UV | 25 | No | 0 | Stirring | NaN | 1.3 | 100 | NaN | 9.4 | chemical | organic | chemical | organic | 10 | NaN | ACB | ultrafiltration | NaN | NaN | NaN | NaN | NaN | NaN | NaN | Water | 574606 | 420 | NaN | Spherical | NaN | NaN | 33.3 | 23.3 | NaN | 78.5 | NaN | NaN
Ivask | 2013 | wetchemical | multi | UV | 25 | No | 0 | Stirring | NaN | 1.3 | 100 | NaN | 9.4 | chemical | organic | chemical | organic | 10 | NaN | ACB | ultrafiltration | NaN | NaN | NaN | NaN | NaN | NaN | NaN | bacterialgrowthmedia(LB)supplementedwith5%bovineserum(FBS)after0h | 2493049 | 426 | NaN | NaN | NaN | NaN | NaN | NaN | NaN | 85.5 | NaN | NaN
Ivask | 2013 | wetchemical | multi | UV | 25 | No | 0 | Stirring | NaN | 1.3 | 100 | NaN | 9.4 | chemical | organic | chemical | organic | 10 | NaN | ACB | ultrafiltration | NaN | NaN | NaN | NaN | NaN | NaN | NaN | bacterialgrowthmedia(LB)supplementedwith5%bovineserum(FBS)after24h | 2493049 | 426 | NaN | NaN | NaN | NaN | NaN | NaN | NaN | 87 | NaN | NaN
Jain | 2011 | micosynthesis | Single | Heating | 28 | Dark | 0 | Stirring | 150 | 72 | NaN | NaN | 1 | fungal extract | organic | fungal extract | organic | 100 | NaN | BA | no | no | 0 | 0 | 0 | 0 | 0 | no | Water | NaN | 421 | 280 | Spherical | NaN | NaN | NaN | 17 | NaN | 18 | NaN | NaN
Jayakrishnan | 2021 | phytosynthesis | Single | No | 25 | No | 0 | No | 0 | NaN | NaN | NaN | 1 | Plant | organic | Plant | organic | NaN | NaN | AB | no | no | 0 | 0 | 0 | 0 | 0 | no | Water | NaN | NaN | NaN | NaN | NaN | NaN | NaN | 47 | NaN | NaN | NaN | NaN
Jayakrishnan | 2021 | phytosynthesis | Single | No | 25 | No | 0 | No | 0 | NaN | NaN | NaN | 1 | Plant | organic | Plant | organic | NaN | NaN | AB | no | no | 0 | 0 | 0 | 0 | 0 | no | Water | NaN | 422.5 | NaN | NaN | facecenteredcubic | NaN | NaN | 31 | NaN | NaN | NaN | NaN
Jayakrishnan | 2021 | phytosynthesis | Single | No | 25 | No | 0 | No | 0 | NaN | NaN | NaN | 1 | Plant | organic | Plant | organic | NaN | NaN | AB | no | no | 0 | 0 | 0 | 0 | 0 | no | Water | NaN | NaN | NaN | NaN | NaN | NaN | NaN | 45 | NaN | NaN | NaN | NaN
Jayakrishnan | 2021 | phytosynthesis | Single | No | 25 | No | 0 | No | 0 | NaN | NaN | NaN | 15 | Plant | organic | Plant | organic | NaN | NaN | AB | no | no | 0 | 0 | 0 | 0 | 0 | no | Water | NaN | NaN | NaN | NaN | NaN | NaN | NaN | 38 | NaN | NaN | NaN | NaN
Jayakrishnan | 2021 | phytosynthesis | Single | No | 25 | No | 0 | No | 0 | NaN | NaN | NaN | 24 | Plant | organic | Plant | organic | NaN | NaN | AB | no | no | 0 | 0 | 0 | 0 | 0 | no | Water | NaN | NaN | NaN | NaN | NaN | NaN | NaN | 48 | NaN | NaN | NaN | NaN
Jemal | 2017 | phytosynthesis | multi | Heating | 60 | Dark | 0 | Stirring | NaN | 0.17 | 110 | NaN | 1 | Plant | organic | Plant | organic | 40 | 10 | AB | no | no | 0 | 0 | 0 | 0 | 0 | no | Water | NaN | 440 | NaN | Spherical | facecenteredcubic | NaN | NaN | 45 | NaN | NaN | NaN | NaN
Jemal | 2017 | phytosynthesis | multi | Heating | 60 | Dark | 0 | Stirring | NaN | 0.17 | 110 | NaN | 1 | Plant | organic | Plant | organic | 40 | 10 | AB | no | no | 0 | 0 | 0 | 0 | 0 | no | Water | NaN | 445 | NaN | Spherical | facecenteredcubic | NaN | NaN | 45 | NaN | NaN | NaN | NaN
Jemilugba | 2019 | phytosynthesis | Single | Heating | 85 | No | 0 | Magnetic | 750 | 2 | 50 | NaN | 1 | Plant | organic | Plant | organic | NaN | 25 | AB | no | no | 0 | 0 | 0 | 0 | 0 | no | Water | NaN | 372 | NaN | Spherical | NaN | NaN | -15.3 | 13.6 | NaN | NaN | NaN | NaN
Jemilugba | 2019 | phytosynthesis | Single | Heating | 85 | No | 0 | Magnetic | 750 | 2 | 50 | NaN | 1 | Plant | organic | Plant | organic | NaN | 25 | AB | no | no | 0 | 0 | 0 | 0 | 0 | no | Water | NaN | 372 | NaN | Spherical | NaN | NaN | -15.3 | 13.6 | NaN | NaN | NaN | NaN
Jemilugba | 2019 | phytosynthesis | Single | Heating | 85 | No | 0 | Magnetic | 750 | 2 | 50 | NaN | 1 | Plant | organic | Plant | organic | NaN | 25 | AB | no | no | 0 | 0 | 0 | 0 | 0 | no | Water | NaN | 372 | NaN | Spherical | NaN | NaN | -15.3 | 13.6 | NaN | NaN | NaN | NaN
Jemilugba | 2019 | phytosynthesis | Single | Heating | 85 | No | 0 | Magnetic | 750 | 2 | 50 | NaN | 1 | Plant | organic | Plant | organic | NaN | 25 | AB | no | no | 0 | 0 | 0 | 0 | 0 | no | Water | NaN | 372 | NaN | Spherical | NaN | NaN | -15.3 | 13.6 | NaN | NaN | NaN | NaN
Jin | 2022 | phytosynthesis | Single | No | 25 | No | 0 | Stirring | NaN | 48 | NaN | NaN | 1 | Plant | organic | Plant | organic | 50 | NaN | AB | centrifuged;washed;lyophilized | NaN | NaN | NaN | NaN | NaN | NaN | NaN | Water | NaN | 420 | NaN | Spherical | NaN | NaN | -39.4 | 50 | NaN | 77.29 | NaN | 0.332
Jin | 2022 | phytosynthesis | Single | No | 25 | No | 0 | Stirring | NaN | 3 | NaN | NaN | 3 | Plant | organic | Plant | organic | 50 | NaN | AB | centrifuged;washed;lyophilized | NaN | NaN | NaN | NaN | NaN | NaN | NaN | Water | NaN | 430 | NaN | Spherical | NaN | NaN | -38.1 | 50 | NaN | 142.8 | NaN | 0.295
Jin | 2022 | phytosynthesis | Single | No | 25 | No | 0 | Stirring | NaN | 3 | NaN | NaN | 3 | Plant | organic | Plant | organic | 50 | NaN | AB | centrifuged;washed;lyophilized | NaN | NaN | NaN | NaN | NaN | NaN | NaN | Water | NaN | 440 | NaN | Spherical | NaN | NaN | -33.4 | 50 | NaN | 109.4 | NaN | 0.275
Jin | 2022 | phytosynthesis | Single | No | 25 | No | 0 | Stirring | NaN | 3 | NaN | NaN | 3 | Plant | organic | Plant | organic | 50 | NaN | AB | centrifuged;washed;lyophilized | NaN | NaN | NaN | NaN | NaN | NaN | NaN | Water | NaN | 430 | NaN | Spherical | NaN | NaN | -19.9 | 50 | NaN | 122 | NaN | 0.408
Jin | 2022 | phytosynthesis | Single | No | 25 | No | 0 | Stirring | NaN | 3.5 | NaN | NaN | 3 | Plant | organic | Plant | organic | 50 | NaN | AB | centrifuged;washed;lyophilized | NaN | NaN | NaN | NaN | NaN | NaN | NaN | Water | NaN | 430 | NaN | Spherical | NaN | NaN | -19.9 | 50 | NaN | 122 | NaN | 0.408
Jin | 2022 | phytosynthesis | Single | No | 25 | No | 0 | Stirring | NaN | 24 | NaN | NaN | 3 | Plant | organic | Plant | organic | 50 | NaN | AB | centrifuged;washed;lyophilized | NaN | NaN | NaN | NaN | NaN | NaN | NaN | Water | NaN | 430 | NaN | Spherical | NaN | NaN | -19.9 | 50 | NaN | 122 | NaN | 0.408
Johnston | 2018 | wetchemical | multi | Heating | 100 | No | 0 | Stirring | NaN | 0.02 | 101 | NaN | 25 | chemical | organic | chemical | organic | NaN | NaN | BA | washed | centrifugation | 20000 | g | 6 | NaN | NaN | NaN | Water | NaN | NaN | NaN | Spherical | NaN | NaN | NaN | 25.2 | NaN | NaN | NaN | NaN
Kabeerdass | 2022 | phytosynthesis | Single | No | 25 | Dark | 0 | Stirring | NaN | 72 | 510 | NaN | 1 | Plant | organic | Plant | organic | 100 | 500 | BA | no | no | 0 | 0 | 0 | 0 | 0 | no | Water | NaN | 450 | NaN | Spherical | NaN | NaN | NaN | 10.27 | NaN | NaN | NaN | NaN
Karageorgou | 2022 | micosynthesis | Single | No | 20 | No | 0 | Stirring | NaN | NaN | 110 | NaN | 0.5 | Bacterial extract | organic | Bacterial extract | organic | 1 | 100 | BA | washed | centrifugation | 10000 | rpm | 10 | NaN | NaN | lyophilized | Water | NaN | 540 | 620 | NaN | NaN | 8 | NaN | NaN | NaN | NaN | NaN | NaN
Karageorgou | 2022 | micosynthesis | Single | No | 20 | No | 0 | Stirring | NaN | NaN | 110 | NaN | 0.5 | Bacterial extract | organic | Bacterial extract | organic | 1 | 100 | BA | washed | centrifugation | 10000 | rpm | 10 | NaN | NaN | lyophilized | Water | NaN | 433 | 620 | Spherical | facecenteredcubic | 7 | NaN | 6.5 | NaN | NaN | NaN | NaN
Kennedy | 2014 | wetchemical | Single | Heating | 100 | No | 0 | Stirring | NaN | 0.16 | NaN | 99 | 1 | chemical | organic | chemical | organic | NaN | NaN | AB | no | no | 0 | 0 | 0 | 0 | 0 | no | Water | NaN | NaN | NaN | Spherical | NaN | NaN | 35 | 54 | NaN | NaN | NaN | NaN
Khan | 2016 | phytosynthesis | Single | No | 25 | No | 0 | shaker | NaN | 4 | 110 | NaN | 1 | Plant | organic | Plant | organic | 50 | 8.33 | AB | no | no | 0 | 0 | 0 | 0 | 0 | no | Water | NaN | 415 | NaN | Spherical | facecenteredcubic | NaN | NaN | 5 | NaN | NaN | NaN | NaN
Khan | 2016 | phytosynthesis | Single | No | 25 | No | 0 | shaker | NaN | 4 | 110 | NaN | 1 | Plant | organic | Plant | organic | 50 | 8.33 | AB | no | no | 0 | 0 | 0 | 0 | 0 | no | Water | NaN | 415 | NaN | Spherical | facecenteredcubic | NaN | NaN | 5 | NaN | NaN | NaN | NaN
Khan | 2016 | phytosynthesis | Single | No | 25 | No | 0 | shaker | NaN | 4 | 110 | NaN | 1 | Plant | organic | Plant | organic | 50 | 8.33 | AB | no | no | 0 | 0 | 0 | 0 | 0 | no | Water | NaN | 415 | NaN | Spherical | facecenteredcubic | NaN | NaN | 5 | NaN | NaN | NaN | NaN
Khan | 2016 | phytosynthesis | Single | No | 25 | No | 0 | shaker | NaN | 4 | 110 | NaN | 1 | Plant | organic | Plant | organic | 50 | 8.33 | AB | no | no | 0 | 0 | 0 | 0 | 0 | no | Water | NaN | 415 | NaN | Spherical | facecenteredcubic | NaN | NaN | 5 | NaN | NaN | NaN | NaN
Khan | 2016 | phytosynthesis | Single | No | 25 | No | 0 | shaker | NaN | 4 | 110 | NaN | 1 | Plant | organic | Plant | organic | 50 | 8.33 | AB | no | no | 0 | 0 | 0 | 0 | 0 | no | Water | NaN | 415 | NaN | Spherical | facecenteredcubic | NaN | NaN | 5 | NaN | NaN | NaN | NaN
Khan | 2016 | phytosynthesis | Single | No | 25 | No | 0 | shaker | NaN | 4 | 110 | NaN | 1 | Plant | organic | Plant | organic | 50 | 8.33 | AB | no | no | 0 | 0 | 0 | 0 | 0 | no | Water | NaN | 415 | NaN | Spherical | facecenteredcubic | NaN | NaN | 5 | NaN | NaN | NaN | NaN
Khan | 2016 | phytosynthesis | Single | No | 25 | No | 0 | shaker | NaN | 4 | 110 | NaN | 1 | Plant | organic | Plant | organic | 50 | 8.33 | AB | no | no | 0 | 0 | 0 | 0 | 0 | no | Water | NaN | 415 | NaN | Spherical | facecenteredcubic | NaN | NaN | 5 | NaN | NaN | NaN | NaN
Khan | 2016 | phytosynthesis | Single | No | 25 | No | 0 | shaker | NaN | 4 | 110 | NaN | 1 | Plant | organic | Plant | organic | 50 | 8.33 | AB | no | no | 0 | 0 | 0 | 0 | 0 | no | Water | NaN | 415 | NaN | Spherical | facecenteredcubic | NaN | NaN | 5 | NaN | NaN | NaN | NaN
Khan | 2016 | phytosynthesis | Single | No | 25 | No | 0 | shaker | NaN | 4 | 110 | NaN | 1 | Plant | organic | Plant | organic | 50 | 8.33 | AB | no | no | 0 | 0 | 0 | 0 | 0 | no | Water | NaN | 415 | NaN | Spherical | facecenteredcubic | NaN | NaN | 5 | NaN | NaN | NaN | NaN
Khan | 2016 | phytosynthesis | Single | No | 25 | No | 0 | shaker | NaN | 4 | 110 | NaN | 1 | Plant | organic | Plant | organic | 50 | 8.33 | AB | no | no | 0 | 0 | 0 | 0 | 0 | no | Water | NaN | 415 | NaN | Spherical | facecenteredcubic | NaN | NaN | 5 | NaN | NaN | NaN | NaN
Khan | 2016 | phytosynthesis | Single | No | 25 | No | 0 | shaker | NaN | 4 | 110 | NaN | 1 | Plant | organic | Plant | organic | 50 | 8.33 | AB | no | no | 0 | 0 | 0 | 0 | 0 | no | Water | NaN | 415 | NaN | Spherical | facecenteredcubic | NaN | NaN | 5 | NaN | NaN | NaN | NaN
Khan | 2016 | phytosynthesis | Single | No | 25 | No | 0 | shaker | NaN | 4 | 110 | NaN | 1 | Plant | organic | Plant | organic | 50 | 8.33 | AB | no | no | 0 | 0 | 0 | 0 | 0 | no | Water | NaN | 415 | NaN | Spherical | facecenteredcubic | NaN | NaN | 5 | NaN | NaN | NaN | NaN
Khan | 2016 | phytosynthesis | Single | No | 25 | No | 0 | shaker | NaN | 4 | 110 | NaN | 1 | Plant | organic | Plant | organic | 50 | 8.33 | AB | no | no | 0 | 0 | 0 | 0 | 0 | no | Water | NaN | 415 | NaN | Spherical | facecenteredcubic | NaN | NaN | 5 | NaN | NaN | NaN | NaN
Khan | 2016 | phytosynthesis | Single | No | 25 | No | 0 | shaker | NaN | 4 | 110 | NaN | 1 | Plant | organic | Plant | organic | 50 | 8.33 | AB | no | no | 0 | 0 | 0 | 0 | 0 | no | Water | NaN | 415 | NaN | Spherical | facecenteredcubic | NaN | NaN | 5 | NaN | NaN | NaN | NaN
Khan | 2016 | phytosynthesis | Single | No | 25 | No | 0 | shaker | NaN | 4 | 110 | NaN | 1 | Plant | organic | Plant | organic | 50 | 8.33 | AB | no | no | 0 | 0 | 0 | 0 | 0 | no | Water | NaN | 415 | NaN | Spherical | facecenteredcubic | NaN | NaN | 5 | NaN | NaN | NaN | NaN
Khan | 2016 | phytosynthesis | Single | No | 25 | No | 0 | shaker | NaN | 4 | 110 | NaN | 1 | Plant | organic | Plant | organic | 50 | 8.33 | AB | no | no | 0 | 0 | 0 | 0 | 0 | no | Water | NaN | 415 | NaN | Spherical | facecenteredcubic | NaN | NaN | 5 | NaN | NaN | NaN | NaN
Khan | 2016 | phytosynthesis | Single | No | 25 | No | 0 | shaker | NaN | 4 | 110 | NaN | 1 | Plant | organic | Plant | organic | 50 | 8.33 | AB | no | no | 0 | 0 | 0 | 0 | 0 | no | Water | NaN | 415 | NaN | Spherical | facecenteredcubic | NaN | NaN | 5 | NaN | NaN | NaN | NaN
Khan | 2016 | phytosynthesis | Single | No | 25 | No | 0 | shaker | NaN | 4 | 110 | NaN | 1 | Plant | organic | Plant | organic | 50 | 8.33 | AB | no | no | 0 | 0 | 0 | 0 | 0 | no | Water | NaN | 415 | NaN | Spherical | facecenteredcubic | NaN | NaN | 5 | NaN | NaN | NaN | NaN
Khan | 2016 | phytosynthesis | Single | No | 25 | No | 0 | shaker | NaN | 4 | 110 | NaN | 1 | Plant | organic | Plant | organic | 50 | 8.33 | AB | no | no | 0 | 0 | 0 | 0 | 0 | no | Water | NaN | 415 | NaN | Spherical | facecenteredcubic | NaN | NaN | 5 | NaN | NaN | NaN | NaN
Khan | 2016 | phytosynthesis | Single | No | 25 | No | 0 | shaker | NaN | 4 | 110 | NaN | 1 | Plant | organic | Plant | organic | 50 | 8.33 | AB | no | no | 0 | 0 | 0 | 0 | 0 | no | Water | NaN | 415 | NaN | Spherical | facecenteredcubic | NaN | NaN | 5 | NaN | NaN | NaN | NaN
Khan | 2016 | phytosynthesis | Single | No | 25 | No | 0 | shaker | NaN | 4 | 110 | NaN | 1 | Plant | organic | Plant | organic | 50 | 8.33 | AB | no | no | 0 | 0 | 0 | 0 | 0 | no | Water | NaN | 415 | NaN | Spherical | facecenteredcubic | NaN | NaN | 5 | NaN | NaN | NaN | NaN
Khan | 2016 | phytosynthesis | Single | No | 25 | No | 0 | shaker | NaN | 4 | 110 | NaN | 1 | Plant | organic | Plant | organic | 50 | 8.33 | AB | no | no | 0 | 0 | 0 | 0 | 0 | no | Water | NaN | 415 | NaN | Spherical | facecenteredcubic | NaN | NaN | 5 | NaN | NaN | NaN | NaN
Khan | 2016 | phytosynthesis | Single | No | 25 | No | 0 | shaker | NaN | 4 | 110 | NaN | 1 | Plant | organic | Plant | organic | 50 | 8.33 | AB | no | no | 0 | 0 | 0 | 0 | 0 | no | Water | NaN | 415 | NaN | Spherical | facecenteredcubic | NaN | NaN | 5 | NaN | NaN | NaN | NaN
Khan | 2016 | phytosynthesis | Single | No | 25 | No | 0 | shaker | NaN | 4 | 110 | NaN | 1 | Plant | organic | Plant | organic | 50 | 8.33 | AB | no | no | 0 | 0 | 0 | 0 | 0 | no | Water | NaN | 415 | NaN | Spherical | facecenteredcubic | NaN | NaN | 5 | NaN | NaN | NaN | NaN
Khan | 2016 | phytosynthesis | Single | No | 25 | No | 0 | shaker | NaN | 4 | 110 | NaN | 1 | Plant | organic | Plant | organic | 50 | 8.33 | AB | no | no | 0 | 0 | 0 | 0 | 0 | no | Water | NaN | 415 | NaN | Spherical | facecenteredcubic | NaN | NaN | 5 | NaN | NaN | NaN | NaN
Khan | 2016 | phytosynthesis | Single | No | 25 | No | 0 | shaker | NaN | 4 | 110 | NaN | 1 | Plant | organic | Plant | organic | 50 | 8.33 | AB | no | no | 0 | 0 | 0 | 0 | 0 | no | Water | NaN | 415 | NaN | Spherical | facecenteredcubic | NaN | NaN | 5 | NaN | NaN | NaN | NaN
Khan | 2016 | phytosynthesis | Single | No | 25 | No | 0 | shaker | NaN | 4 | 110 | NaN | 1 | Plant | organic | Plant | organic | 50 | 8.33 | AB | no | no | 0 | 0 | 0 | 0 | 0 | no | Water | NaN | 415 | NaN | Spherical | facecenteredcubic | NaN | NaN | 5 | NaN | NaN | NaN | NaN
Khan | 2016 | phytosynthesis | Single | No | 25 | No | 0 | shaker | NaN | 4 | 110 | NaN | 1 | Plant | organic | Plant | organic | 50 | 8.33 | AB | no | no | 0 | 0 | 0 | 0 | 0 | no | Water | NaN | 415 | NaN | Spherical | facecenteredcubic | NaN | NaN | 5 | NaN | NaN | NaN | NaN
Khan | 2016 | phytosynthesis | Single | No | 25 | No | 0 | shaker | NaN | 4 | 110 | NaN | 1 | Plant | organic | Plant | organic | 50 | 8.33 | AB | no | no | 0 | 0 | 0 | 0 | 0 | no | Water | NaN | 415 | NaN | Spherical | facecenteredcubic | NaN | NaN | 5 | NaN | NaN | NaN | NaN
Khan | 2022 | biosynthesis | Single | Heating | 60 | No | 0 | shaker | NaN | 4 | 11 | NaN | 5 | Plant | organic | Plant | organic | 10 | 1 | AB | washed | centrifugation | 12000 | rpm | 10 | NaN | NaN | dried | water/alcoholic | NaN | 430 | NaN | Spherical | facecenteredcubic | NaN | NaN | 56 | NaN | NaN | NaN | NaN
Khanal | 2022 | phytosynthesis | Single | No | 25 | No | 0 | Magnetic | NaN | 48 | 50 | NaN | 1 | Plant | organic | Plant | organic | 100 | 5 | AB | washed | centrifugation | 1100 | rpm | 30 | NaN | NaN | NaN | Water | NaN | 418 | NaN | spherical;oval;bead-likeunits | facecenteredcubic | NaN | NaN | 25.2 | NaN | NaN | NaN | NaN
Khandel | 2018 | phytosynthesis | Single | No | 25 | Dark | 0 | Stirring | NaN | 12 | 10 | NaN | 1.5 | Plant | organic | Plant | organic | 100 | 1 | AB | no | no | 0 | 0 | 0 | 0 | 0 | no | Water | NaN | 420 | NaN | Spherical | facecenteredcubic | 8 | -19.4 | 27.17 | NaN | 84.37 | NaN | 0.252
Khane | 2013 | biosynthesis | Single | Heating | 60 | Dark | 0 | Magnetic | 200 | 4 | 100 | NaN | 1 | Plant | organic | Plant | organic | 100 | 10 | AB | washed | centrifugation | 1500 | rpm | 20 | NaN | NaN | NaN | Water | NaN | 535.5 | NaN | Spherical | facecenteredcubic | NaN | -21.5 | 15.98 | NaN | 82.51 | NaN | 0.248
Khatami | 2015 | phytosynthesis | Single | No | 25 | No | 0 | Stirring | NaN | 4 | 55 | NaN | 5 | Plant | organic | Plant | organic | NaN | 5 | BA | no | no | 0 | 0 | 0 | 0 | 0 | no | Water | NaN | 412 | NaN | Spherical | facecenteredcubic | NaN | NaN | 18 | NaN | NaN | NaN | NaN
Kim | 2022 | phytosynthesis | Single | Heating | 100 | No | 0 | Stirring | NaN | 1 | 100 | NaN | 15.8 | Plant | organic | Plant | organic | NaN | 5 | BA | washed | centrifugation | 10000 | rpm | 20 | 80 | 2880 | dried | Water | NaN | 455 | NaN | Spherical | facecenteredcubic | NaN | NaN | 63.9 | NaN | NaN | NaN | NaN
Kiran | 2014 | wetchemical | multi | Heating | 100 | No | 0 | Stirring | NaN | 0.58 | 50 | NaN | 1 | Biomolecule | organic | Biomolecule | organic | 0.02 | 10 | AB | no | no | 0 | 0 | 0 | 0 | 0 | no | Water | NaN | 440 | NaN | Spherical | NaN | NaN | NaN | 35 | NaN | NaN | NaN | NaN
Kolya | 2015 | phytosynthesis | multi | Heating | 80 | No | 0 | Stirring | NaN | 0.42 | 6.5 | NaN | 6 | Plant | organic | Plant | organic | NaN | 2 | ABD | washed | centrifugation | 12000 | rpm | 20 | NaN | NaN | NaN | Water | NaN | 416 | NaN | Spherical | NaN | NaN | NaN | 13 | NaN | NaN | NaN | NaN
Kora | 2012 | phytosynthesis | Single | Autoclave | 121 | No | 0 | No | 0 | 0.5 | NaN | NaN | 1 | Plant | organic | Plant | organic | 5 | NaN | NaN | no | no | 0 | 0 | 0 | 0 | 0 | no | Water | NaN | 412 | NaN | Spherical | facecenteredcubic | 5 | NaN | 31.6 | NaN | NaN | NaN | NaN
Kora | 2012 | phytosynthesis | Single | Autoclave | 121 | No | 0 | No | 0 | 0.5 | NaN | NaN | 1 | Plant | organic | Plant | organic | 1 | NaN | NaN | no | no | 0 | 0 | 0 | 0 | 0 | no | Water | NaN | 412 | NaN | Spherical | facecenteredcubic | 5 | NaN | 5.7 | NaN | NaN | NaN | NaN
Kora | 2012 | phytosynthesis | Single | Autoclave | 121 | No | 0 | No | 0 | 0.5 | NaN | NaN | 1 | Plant | organic | Plant | organic | 1 | NaN | NaN | no | no | 0 | 0 | 0 | 0 | 0 | no | Water | NaN | 412 | NaN | Spherical | facecenteredcubic | 5 | NaN | 27.2 | NaN | NaN | NaN | NaN
Kubavat | 2022 | wetchemical | Single | Heating | 60 | No | 0 | Stirring | NaN | NaN | NaN | NaN | 1 | none | none | chemical | organic | NaN | NaN | NaN | washed | centrifugation | 20000 | rpm | 20 | 80 | NaN | dried | Water | NaN | 425 | NaN | Irregular | NaN | NaN | -30.3 | 47.29 | NaN | 160 | NaN | 0.4
Kumar | 2021 | biosynthesis | Single | No | 25 | No | 0 | Magnetic | NaN | 0.5 | 110 | NaN | 18.04 | Plant | organic | Plant | organic | NaN | 10 | BA | washed | centrifugation | 3000 | rpm | 70 | NaN | NaN | vacumdried | Water | NaN | 435 | NaN | Spherical | facecenteredcubic | NaN | NaN | 30 | NaN | NaN | NaN | NaN
Kumar | 2021 | biosynthesis | Single | No | 25 | No | 0 | Magnetic | NaN | 1 | 110 | NaN | 18.04 | Plant | organic | Plant | organic | NaN | 10 | BA | washed | centrifugation | 3000 | rpm | 70 | NaN | NaN | vacumdried | Water | NaN | 527 | NaN | Spherical | facecenteredcubic | NaN | NaN | 90 | NaN | NaN | NaN | NaN
Kumar | 2021 | biosynthesis | Single | No | 25 | No | 0 | Magnetic | NaN | 1.5 | 110 | NaN | 18.04 | Plant | organic | Plant | organic | NaN | 10 | BA | washed | centrifugation | 3000 | rpm | 70 | NaN | NaN | vacumdried | Water | NaN | 527 | NaN | Spherical | facecenteredcubic | NaN | NaN | 90 | NaN | NaN | NaN | NaN
Kumar | 2021 | biosynthesis | Single | No | 25 | No | 0 | Magnetic | NaN | 2 | 110 | NaN | 18.04 | Plant | organic | Plant | organic | NaN | 10 | BA | washed | centrifugation | 3000 | rpm | 70 | NaN | NaN | vacumdried | Water | NaN | 527 | NaN | Spherical | facecenteredcubic | NaN | NaN | 90 | NaN | NaN | NaN | NaN
Lateef | 2016 | phytosynthesis | Single | Heating | 30 | No | 0 | Yes | NaN | 0.16 | 41 | NaN | 1 | Plant | organic | Plant | organic | 10 | 1 | AB | no | no | 0 | 0 | 0 | 0 | 0 | no | Water | NaN | 428.5 | NaN | Spherical | facecenteredcubic | NaN | NaN | 18 | NaN | NaN | NaN | NaN
Lateef | 2016 | phytosynthesis | Single | Heating | 30 | No | 0 | Yes | NaN | 0.16 | 41 | NaN | 1 | Plant | organic | Plant | organic | 10 | 2 | AB | no | no | 0 | 0 | 0 | 0 | 0 | no | Water | NaN | 428.5 | NaN | Spherical | facecenteredcubic | NaN | NaN | 18 | NaN | NaN | NaN | NaN
Lateef | 2016 | phytosynthesis | Single | Heating | 30 | No | 0 | Yes | NaN | 0.16 | 41 | NaN | 1 | Plant | organic | Plant | organic | 10 | 3 | AB | no | no | 0 | 0 | 0 | 0 | 0 | no | Water | NaN | 428.5 | NaN | Spherical | facecenteredcubic | NaN | NaN | 18 | NaN | NaN | NaN | NaN
Laycock | 2014 | wetchemical | multi | No | 25 | Dark | 0 | Yes | NaN | 1.83 | 105 | NaN | 0.3 | chemical | organic | chemical | inorganic | NaN | 6 | CAB | no | no | 0 | 0 | 0 | 0 | 0 | no | Water | NaN | NaN | NaN | Spherical | NaN | NaN | NaN | 25.25 | NaN | 32.55 | NaN | NaN
Laycock | 2014 | wetchemical | multi | No | 25 | Dark | 0 | Yes | NaN | 1.83 | 105 | NaN | 0.3 | chemical | organic | chemical | inorganic | NaN | 6 | CAB | no | no | 0 | 0 | 0 | 0 | 0 | no | Water | NaN | NaN | NaN | Spherical | NaN | NaN | NaN | 19.8 | NaN | 19.66666667 | NaN | NaN
Laycock | 2014 | wetchemical | multi | No | 25 | Dark | 0 | Yes | NaN | 1.83 | 105 | NaN | 0.3 | chemical | organic | chemical | inorganic | NaN | 6 | CAB | no | no | 0 | 0 | 0 | 0 | 0 | no | Water | NaN | NaN | NaN | Spherical | NaN | NaN | NaN | 17.15 | NaN | 20.83333333 | NaN | NaN
Lee | 1982 | wetchemical | multi | Heating | 100 | No | 0 | Yes | NaN | 1 | 500 | NaN | 1.3 | chemical | organic | chemical | inorganic | 25 | NaN | AC | no | no | 0 | 0 | 0 | 0 | 0 | no | Water | NaN | 400 | NaN | NaN | NaN | NaN | NaN | NaN | NaN | NaN | NaN | NaN
Lee | 1982 | wetchemical | multi | Heating | 100 | No | 0 | Yes | NaN | 3 | 500 | NaN | 5 | chemical | organic | chemical | inorganic | 10 | 300 | ABC | no | no | 0 | 0 | 0 | 0 | 0 | no | Water | NaN | 400 | NaN | NaN | NaN | NaN | NaN | NaN | NaN | NaN | NaN | NaN
Li | 2018 | wetchemical | Single | Heating | 100 | No | 0 | Yes | NaN | 1 | 100 | NaN | 1000 | chemical | organic | chemical | organic | 10 | 0.05 | BCA | no | no | 0 | 0 | 0 | 0 | 0 | no | Water | NaN | 413 | NaN | Spherical | NaN | 8.5 | -26.4 | NaN | NaN | 41.9 | NaN | NaN
Li | 2021 | wetchemical | Single | Heating | 60 | No | 0 | Yes | NaN | 3 | 110 | NaN | 8.2 | chemical | organic | chemical | organic | 3.63 | 0.2 | BCA | washed | centrifugation | NaN | NaN | 20 | NaN | NaN | NaN | Water | NaN | 440 | NaN | Spherical | NaN | NaN | NaN | 221 | NaN | NaN | NaN | NaN
Li | 2012 | wetchemical | Single | Heating | 100 | No | 0 | shaker | NaN | 72 | 2 | NaN | 29.4 | chemical | inorganic | chemical | inorganic | NaN | 2 | NaN | washed | centrifugation | 10000 | rpm | 20 | NaN | NaN | NaN | Water | NaN | 420 | NaN | Spherical | NaN | NaN | NaN | 28.6 | NaN | NaN | NaN | NaN
Li | 2012 | wetchemical | Single | Heating | 100 | No | 0 | shaker | NaN | 72 | 2 | NaN | 59 | chemical | inorganic | chemical | inorganic | NaN | 2 | NaN | washed | centrifugation | 10000 | rpm | 20 | NaN | NaN | NaN | Water | NaN | 420 | NaN | Spherical | NaN | NaN | NaN | 24.6 | NaN | NaN | NaN | NaN
Li | 2012 | wetchemical | Single | Heating | 100 | No | 0 | shaker | NaN | 72 | 2 | NaN | 147 | chemical | inorganic | chemical | inorganic | NaN | 2 | NaN | washed | centrifugation | 10000 | rpm | 20 | NaN | NaN | NaN | Water | NaN | 420 | NaN | Spherical | NaN | NaN | NaN | 36.3 | NaN | NaN | NaN | NaN
Li | 2012 | wetchemical | Single | Heating | 100 | No | 0 | shaker | NaN | 72 | 2 | NaN | 294 | chemical | inorganic | chemical | inorganic | NaN | 2 | NaN | washed | centrifugation | 10000 | rpm | 20 | NaN | NaN | NaN | Water | NaN | 420 | NaN | Spherical | NaN | NaN | NaN | 35.4 | NaN | NaN | NaN | NaN
Li | 2022 | wetchemical | multi | Heating | 100 | No | 0 | Yes | NaN | 1 | 84 | NaN | 100 | chemical | inorganic | chemical | inorganic | NaN | NaN | CBCAC | washed | NaN | 0 | NaN | NaN | 0 | NaN | NaN | NaN | NaN | NaN | NaN | Spherical | NaN | NaN | NaN | 25.9 | NaN | NaN | NaN | NaN
Liao | 2021 | wetchemical | Single | No | 25 | No | 0 | Yes | 700 | 12 | NaN | NaN | 15 | chemical | inorganic | chemical | inorganic | NaN | NaN | CBA | washed | ultracentrifugation | 4200 | rpm | 20 | 0 | NaN | NaN | rhamnolipid | Kd = 0,0701 | NaN | NaN | NaN | NaN | NaN | -40 | NaN | NaN | NaN | NaN | NaN
Liao | 2021 | wetchemical | Single | No | 25 | No | 0 | Yes | 700 | 12 | NaN | NaN | 15 | chemical | inorganic | chemical | inorganic | NaN | NaN | CBA | washed | ultracentrifugation | 4200 | rpm | 20 | 0 | NaN | NaN | rhamnolipid | Kd = 0,1162 | NaN | NaN | NaN | NaN | NaN | NaN | NaN | NaN | NaN | NaN | NaN
Liao | 2021 | wetchemical | Single | No | 25 | No | 0 | Yes | 700 | 12 | NaN | NaN | 15 | chemical | inorganic | chemical | inorganic | NaN | NaN | CBA | washed | ultracentrifugation | 4200 | rpm | 20 | 0 | NaN | NaN | rhamnolipid | Kd = 0,1448 | NaN | NaN | NaN | NaN | NaN | -26 | NaN | NaN | 61 | NaN | NaN
Liao | 2021 | wetchemical | Single | No | 25 | No | 0 | Yes | 700 | 12 | NaN | NaN | 15 | chemical | inorganic | chemical | inorganic | NaN | NaN | CBA | washed | ultracentrifugation | 4200 | rpm | 20 | 0 | NaN | NaN | rhamnolipid | Kd = 0,0168 | NaN | NaN | NaN | NaN | NaN | -18 | NaN | NaN | 54 | NaN | NaN
Liao | 2021 | wetchemical | Single | No | 25 | No | 0 | Yes | 700 | 12 | NaN | NaN | 15 | chemical | inorganic | chemical | inorganic | NaN | NaN | CBA | washed | ultracentrifugation | 4200 | rpm | 20 | 0 | NaN | NaN | rhamnolipid | Kd = 0,0 | NaN | NaN | NaN | NaN | NaN | -38 | NaN | NaN | 37 | NaN | NaN
Liao | 2021 | wetchemical | Single | No | 25 | No | 0 | Yes | 700 | 12 | NaN | NaN | 15 | chemical | inorganic | chemical | inorganic | NaN | NaN | CBA | washed | ultracentrifugation | 4200 | rpm | 20 | 0 | NaN | NaN | rhamnolipid | Kd = 0,0 | NaN | NaN | NaN | NaN | NaN | -31 | NaN | NaN | 41 | NaN | NaN
Liao | 2021 | wetchemical | Single | No | 25 | No | 0 | Yes | 700 | 12 | NaN | NaN | 15 | chemical | inorganic | chemical | inorganic | NaN | NaN | CBA | washed | ultracentrifugation | 4200 | rpm | 20 | 0 | NaN | NaN | rhamnolipid | Kd = 0,0552 | NaN | NaN | NaN | NaN | NaN | NaN | NaN | NaN | NaN | NaN | NaN
Liao | 2021 | wetchemical | Single | No | 25 | No | 0 | Yes | 700 | 12 | NaN | NaN | 15 | chemical | inorganic | chemical | inorganic | NaN | NaN | CBA | washed | ultracentrifugation | 4200 | rpm | 20 | 0 | NaN | NaN | rhamnolipid | Kd = 0,0002 | NaN | NaN | NaN | NaN | NaN | NaN | NaN | NaN | NaN | NaN | NaN
Liu | 2012 | phytosynthesis | Single | Heating | 90 | No | 0 | Mechanic | 200 | NaN | NaN | NaN | 1 | Plant | organic | chemical | inorganic | 10 | NaN | NaN | no | no | 0 | 0 | 0 | 0 | 0 | no | NaN | NaN | 412 | NaN | NaN | NaN | NaN | NaN | 3.5 | NaN | NaN | NaN | NaN
Liu | 2012 | phytosynthesis | Single | Heating | 90 | No | 0 | Mechanic | 300 | NaN | NaN | NaN | 1 | Plant | organic | chemical | inorganic | 10 | NaN | NaN | no | no | 0 | 0 | 0 | 0 | 0 | no | NaN | NaN | 412 | NaN | NaN | NaN | NaN | NaN | 4.7 | NaN | NaN | NaN | NaN
Liu | 2012 | phytosynthesis | Single | Heating | 90 | No | 0 | Mechanic | 400 | NaN | NaN | NaN | 1 | Plant | organic | chemical | inorganic | 20 | NaN | NaN | no | no | 0 | 0 | 0 | 0 | 0 | no | NaN | NaN | 412 | NaN | NaN | NaN | NaN | NaN | 6 | NaN | NaN | NaN | NaN
Liu | 2012 | phytosynthesis | Single | Heating | 90 | No | 0 | Mechanic | 500 | NaN | NaN | NaN | 1 | Plant | organic | chemical | inorganic | 30 | NaN | NaN | no | no | 0 | 0 | 0 | 0 | 0 | no | NaN | NaN | 412 | NaN | NaN | NaN | NaN | NaN | 10 | NaN | NaN | NaN | NaN
Liu | 2012 | phytosynthesis | Single | Heating | 90 | No | 0 | Mechanic | 600 | NaN | NaN | NaN | 1 | Plant | organic | chemical | inorganic | 60 | NaN | NaN | no | no | 0 | 0 | 0 | 0 | 0 | no | NaN | NaN | 421 | NaN | NaN | NaN | NaN | NaN | 15 | NaN | NaN | NaN | NaN
Liu | 2012 | phytosynthesis | Single | Heating | 90 | No | 0 | Mechanic | 300 | NaN | NaN | NaN | 1 | Plant | organic | chemical | inorganic | 10 | NaN | NaN | no | no | 0 | 0 | 0 | 0 | 0 | no | NaN | NaN | 412 | NaN | NaN | NaN | NaN | NaN | 7.2 | NaN | NaN | NaN | NaN
Liu | 2012 | phytosynthesis | Single | Heating | 90 | No | 0 | Mechanic | 300 | NaN | NaN | NaN | 1 | Plant | organic | chemical | inorganic | 10 | NaN | NaN | no | no | 0 | 0 | 0 | 0 | 0 | no | NaN | NaN | 421 | NaN | NaN | NaN | NaN | NaN | 5.2 | NaN | NaN | NaN | NaN
Liu | 2012 | phytosynthesis | Single | Heating | 90 | No | 0 | Mechanic | 300 | NaN | NaN | NaN | 1 | Plant | organic | chemical | inorganic | 10 | NaN | NaN | no | no | 0 | 0 | 0 | 0 | 0 | no | NaN | NaN | 420 | NaN | NaN | NaN | NaN | NaN | 3 | NaN | NaN | NaN | NaN
Locatelli | 2012 | wetchemical | multi | Heating | 70 | No | 0 | Mechanic | NaN | 24 | 80 | NaN | 260 | chemical | organic | chemical | inorganic | NaN | NaN | CBA | washed | NaN | NaN | NaN | NaN | NaN | NaN | NaN | NaN | NaN | NaN | NaN | NaN | NaN | 7.4 | -51.5 | NaN | NaN | 71 | NaN | NaN
Lotfollhzadeh | 2020 | phytosynthesis | Single | No | 25 | No | 0 | No | 0 | NaN | 100 | 99.9 | 10 | Plant | organic | Plant | organic | NaN | NaN | NaN | dried | centrifugation | 5000 | rpm | NaN | 70 | NaN | no | NaN | NaN | 447 | < 350 | Spherical | NaN | NaN | NaN | 8.1 | NaN | NaN | NaN | NaN
Luo | 2014 | wetchemical | Single | microwave | 60 | No | 475 | No | 0 | 0.05 | NaN | NaN | 1 | chemical | inorganic | chemical | inorganic | 10 | 30 | NaN | dried | lyophilization | 0 | NaN | NaN | -40 | NaN | no | NaN | NaN | 420.53 | NaN | Spherical | NaN | NaN | NaN | NaN | NaN | NaN | NaN | NaN
Luo | 2014 | wetchemical | Single | microwave | 50 | No | 475 | No | 0 | 0.1 | NaN | NaN | 1 | chemical | inorganic | chemical | inorganic | 10 | 30 | NaN | dried | lyophilization | 0 | NaN | NaN | -40 | NaN | no | NaN | NaN | 420.97 | NaN | Spherical | NaN | NaN | NaN | NaN | NaN | NaN | NaN | NaN
Luo | 2014 | wetchemical | Single | microwave | 60 | No | 475 | No | 0 | 0.1 | NaN | NaN | 1 | chemical | inorganic | chemical | inorganic | 10 | 30 | NaN | dried | lyophilization | 0 | NaN | NaN | -40 | NaN | no | NaN | NaN | 425.94 | NaN | Spherical | NaN | NaN | NaN | NaN | NaN | NaN | NaN | NaN
Luo | 2014 | wetchemical | Single | microwave | 60 | No | 475 | No | 0 | 0.3 | NaN | NaN | 1 | chemical | inorganic | chemical | inorganic | 10 | 30 | NaN | dried | lyophilization | 0 | NaN | NaN | -40 | NaN | no | NaN | NaN | 429.01 | NaN | Spherical | NaN | NaN | NaN | NaN | NaN | NaN | NaN | NaN
Luo | 2014 | wetchemical | Single | microwave | 50 | No | 475 | No | 0 | 0.5 | NaN | NaN | 1 | chemical | inorganic | chemical | inorganic | 10 | 30 | NaN | dried | lyophilization | 0 | NaN | NaN | -40 | NaN | no | NaN | NaN | 430.47 | NaN | Spherical | NaN | NaN | NaN | NaN | NaN | NaN | NaN | NaN
Luo | 2014 | wetchemical | Single | microwave | 60 | No | 475 | No | 0 | 0.5 | NaN | NaN | 1 | chemical | inorganic | chemical | inorganic | 10 | 30 | NaN | dried | lyophilization | 0 | NaN | NaN | -40 | NaN | no | NaN | NaN | NaN | NaN | Spherical | NaN | NaN | NaN | NaN | NaN | NaN | NaN | NaN
Luo | 2014 | wetchemical | Single | microwave | 60 | No | 475 | No | 0 | 0.5 | NaN | NaN | 1 | chemical | inorganic | chemical | inorganic | 10 | 30 | NaN | dried | lyophilization | 0 | NaN | NaN | -40 | NaN | no | NaN | NaN | 403.56 | NaN | Spherical | NaN | NaN | NaN | NaN | NaN | NaN | NaN | NaN
Luo | 2014 | wetchemical | Single | microwave | 70 | No | 475 | No | 0 | 0.5 | NaN | NaN | 1 | chemical | inorganic | chemical | inorganic | 10 | 30 | NaN | dried | lyophilization | 0 | NaN | NaN | -40 | NaN | no | NaN | NaN | NaN | NaN | Spherical | NaN | NaN | NaN | NaN | NaN | NaN | NaN | NaN
Luo | 2014 | wetchemical | Single | microwave | 60 | No | 475 | No | 0 | 1.1 | NaN | NaN | 1 | chemical | inorganic | chemical | inorganic | 10 | 30 | NaN | dried | lyophilization | 0 | NaN | NaN | -40 | NaN | no | NaN | NaN | NaN | NaN | Spherical | NaN | NaN | NaN | NaN | NaN | NaN | NaN | NaN
Luo | 2014 | wetchemical | Single | microwave | 70 | No | 475 | No | 0 | 1.1 | NaN | NaN | 1 | chemical | inorganic | chemical | inorganic | 10 | 30 | NaN | dried | lyophilization | 0 | NaN | NaN | -40 | NaN | no | NaN | NaN | NaN | NaN | Spherical | NaN | NaN | NaN | NaN | NaN | NaN | NaN | NaN
Luo | 2014 | wetchemical | Single | microwave | 80 | No | 475 | No | 0 | 1.1 | NaN | NaN | 1 | chemical | inorganic | chemical | inorganic | 10 | 30 | NaN | dried | lyophilization | 0 | NaN | NaN | -40 | NaN | no | NaN | NaN | NaN | NaN | Spherical | NaN | NaN | NaN | NaN | NaN | NaN | NaN | NaN
Luo | 2014 | wetchemical | Single | microwave | 50 | No | 475 | No | 0 | 1.5 | NaN | NaN | 1 | chemical | inorganic | chemical | inorganic | 10 | 30 | NaN | dried | lyophilization | 0 | NaN | NaN | -40 | NaN | no | NaN | NaN | NaN | NaN | Spherical | NaN | NaN | NaN | NaN | NaN | NaN | NaN | NaN
Luo | 2014 | wetchemical | Single | microwave | 50 | No | 475 | No | 0 | 2 | NaN | NaN | 1 | chemical | inorganic | chemical | inorganic | 10 | 30 | NaN | dried | lyophilization | 0 | NaN | NaN | -40 | NaN | no | NaN | NaN | NaN | NaN | Spherical | NaN | NaN | NaN | NaN | NaN | NaN | NaN | NaN
Luo | 2014 | wetchemical | Single | microwave | 50 | No | 475 | No | 0 | 11 | NaN | NaN | 1 | chemical | inorganic | chemical | inorganic | 10 | 30 | NaN | dried | lyophilization | 0 | NaN | NaN | -40 | NaN | no | NaN | NaN | NaN | NaN | Spherical | NaN | NaN | NaN | NaN | NaN | NaN | NaN | NaN
Maghsoudy | 2019 | phytosynthesis | Single | No | 25 | Light | 0 | No | 0 | 0.16 | 250 | NaN | 1 | Plant | organic | Plant | organic | 20 | NaN | NaN | no | no | 0 | 0 | 0 | 0 | 0 | no | NaN | NaN | 420 | NaN | Spherical | facecenteredcubic | 7 | NaN | NaN | NaN | NaN | NaN | NaN
Maghsoudy | 2019 | phytosynthesis | Single | No | 25 | Light | 0 | No | 0 | 0.16 | 250 | NaN | 1 | Plant | organic | Plant | organic | 20 | NaN | NaN | no | no | 0 | 0 | 0 | 0 | 0 | no | NaN | NaN | 420 | NaN | Spherical | facecenteredcubic | 5.28 | NaN | NaN | NaN | NaN | NaN | NaN
Maghsoudy | 2019 | phytosynthesis | Single | No | 25 | Light | 0 | No | 0 | 0.16 | 250 | NaN | 1 | Plant | organic | Plant | organic | 20 | NaN | NaN | no | no | 0 | 0 | 0 | 0 | 0 | no | NaN | NaN | 420 | NaN | Spherical | facecenteredcubic | 10 | NaN | NaN | NaN | NaN | NaN | NaN
Maghsoudy | 2019 | phytosynthesis | Single | No | 25 | Light | 0 | No | 0 | 0.16 | 250 | NaN | 1 | Plant | organic | Plant | organic | 20 | NaN | NaN | no | no | 0 | 0 | 0 | 0 | 0 | no | NaN | NaN | 420 | NaN | Spherical | facecenteredcubic | 4 | NaN | NaN | NaN | NaN | NaN | NaN
Maghsoudy | 2019 | phytosynthesis | Single | No | 25 | Light | 0 | No | 0 | 0.16 | 250 | NaN | 1 | Plant | organic | Plant | organic | 20 | NaN | NaN | no | no | 0 | 0 | 0 | 0 | 0 | no | NaN | NaN | 420 | NaN | Spherical | facecenteredcubic | 9.12 | NaN | NaN | NaN | NaN | NaN | NaN
Maghsoudy | 2019 | phytosynthesis | Single | No | 25 | Light | 0 | No | 0 | 0.16 | 250 | NaN | 1 | Plant | organic | Plant | organic | 20 | NaN | NaN | no | no | 0 | 0 | 0 | 0 | 0 | no | NaN | NaN | 420 | NaN | Spherical | facecenteredcubic | 7 | NaN | 64.8 | NaN | 21.4 | NaN | NaN
Maghsoudy | 2019 | phytosynthesis | Single | No | 25 | Light | 0 | No | 0 | 0.16 | 250 | NaN | 1 | Plant | organic | Plant | organic | 20 | NaN | NaN | no | no | 0 | 0 | 0 | 0 | 0 | no | NaN | NaN | 420 | NaN | Spherical | facecenteredcubic | 5.28 | NaN | 64.8 | NaN | 21.4 | NaN | NaN
Maghsoudy | 2019 | phytosynthesis | Single | No | 25 | Light | 0 | No | 0 | 0.16 | 250 | NaN | 1 | Plant | organic | Plant | organic | 20 | NaN | NaN | no | no | 0 | 0 | 0 | 0 | 0 | no | NaN | NaN | 420 | NaN | Spherical | facecenteredcubic | 10 | NaN | 64.8 | NaN | 21.4 | NaN | NaN
Maghsoudy | 2019 | phytosynthesis | Single | No | 25 | Light | 0 | No | 0 | 0.16 | 250 | NaN | 1 | Plant | organic | Plant | organic | 20 | NaN | NaN | no | no | 0 | 0 | 0 | 0 | 0 | no | NaN | NaN | 420 | NaN | Spherical | facecenteredcubic | 4 | NaN | 64.8 | NaN | 21.4 | NaN | NaN
Maghsoudy | 2019 | phytosynthesis | Single | No | 25 | Light | 0 | No | 0 | 0.16 | 250 | NaN | 1 | Plant | organic | Plant | organic | 20 | NaN | NaN | no | no | 0 | 0 | 0 | 0 | 0 | no | NaN | NaN | 420 | NaN | Spherical | facecenteredcubic | 9.12 | NaN | 64.8 | NaN | 21.4 | NaN | NaN
Mahiuddin | 2020 | phytosynthesis | Single | No | 25 | No | 0 | No | 0 | 0.5 | 100 | NaN | 1 | Plant | organic | Plant | organic | 100 | 1 | NaN | washed | centrifugation | 13000 | rpm | 30 | NaN | NaN | no | NaN | NaN | 450 | NaN | Spherical | facecenteredcubic | NaN | -22 | 22 | NaN | 122 | NaN | 3.41
Mahiuddin | 2020 | phytosynthesis | Single | Heating | 40 | No | 0 | No | 0 | 0.5 | 100 | NaN | 1 | Plant | organic | Plant | organic | 100 | 1 | NaN | washed | centrifugation | 13000 | rpm | 30 | NaN | NaN | no | NaN | NaN | 445 | NaN | Spherical | facecenteredcubic | NaN | -22 | 22 | NaN | 122 | NaN | 3.41
Mahiuddin | 2020 | phytosynthesis | Single | Heating | 50 | No | 0 | No | 0 | 0.5 | 100 | NaN | 1 | Plant | organic | Plant | organic | 100 | 1 | NaN | washed | centrifugation | 13000 | rpm | 30 | NaN | NaN | no | NaN | NaN | 445 | NaN | Spherical | facecenteredcubic | NaN | -22 | 22 | NaN | 122 | NaN | 3.41
Mahiuddin | 2020 | phytosynthesis | Single | Heating | 60 | No | 0 | No | 0 | 0.5 | 100 | NaN | 1 | Plant | organic | Plant | organic | 100 | 1 | NaN | washed | centrifugation | 13000 | rpm | 30 | NaN | NaN | no | NaN | NaN | 445 | NaN | Spherical | facecenteredcubic | NaN | -22 | 22 | NaN | 122 | NaN | 3.41
Mahiuddin | 2020 | phytosynthesis | Single | Heating | 70 | No | 0 | No | 0 | 0.5 | 100 | NaN | 1 | Plant | organic | Plant | organic | 100 | 1 | NaN | washed | centrifugation | 13000 | rpm | 30 | NaN | NaN | no | NaN | NaN | 440 | NaN | Spherical | facecenteredcubic | NaN | -22 | 22 | NaN | 122 | NaN | 3.41
Mahiuddin | 2020 | phytosynthesis | Single | Heating | 80 | No | 0 | No | 0 | 0.5 | 100 | NaN | 1 | Plant | organic | Plant | organic | 100 | 1 | NaN | washed | centrifugation | 13000 | rpm | 30 | NaN | NaN | no | NaN | NaN | 440 | NaN | Spherical | facecenteredcubic | NaN | -22 | 22 | NaN | 122 | NaN | 3.41
Mahiuddin | 2020 | phytosynthesis | Single | Heating | 60 | No | 0 | No | 0 | 0.5 | 100 | NaN | 2 | Plant | organic | Plant | organic | 100 | 1 | NaN | washed | centrifugation | 13000 | rpm | 30 | NaN | NaN | no | NaN | NaN | 440 | NaN | Spherical | facecenteredcubic | NaN | -22 | 22 | NaN | 122 | NaN | 3.41
Mahiuddin | 2020 | phytosynthesis | Single | Heating | 60 | No | 0 | No | 0 | 0.5 | 100 | NaN | 3 | Plant | organic | Plant | organic | 100 | 1 | NaN | washed | centrifugation | 13000 | rpm | 30 | NaN | NaN | no | NaN | NaN | 435 | NaN | Spherical | facecenteredcubic | NaN | -22 | 22 | NaN | 122 | NaN | 3.41
Mahiuddin | 2020 | phytosynthesis | Single | Heating | 60 | No | 0 | No | 0 | 0.5 | 100 | NaN | 4 | Plant | organic | Plant | organic | 100 | 1 | NaN | washed | centrifugation | 13000 | rpm | 30 | NaN | NaN | no | NaN | NaN | 435 | NaN | Spherical | facecenteredcubic | NaN | -22 | 22 | NaN | 122 | NaN | 3.41
Mahiuddin | 2020 | phytosynthesis | Single | Heating | 60 | No | 0 | No | 0 | 0.5 | 100 | NaN | 5 | Plant | organic | Plant | organic | 100 | 1 | NaN | washed | centrifugation | 13000 | rpm | 30 | NaN | NaN | no | NaN | NaN | 440 | NaN | Spherical | facecenteredcubic | 7 | -22 | 22 | NaN | 122 | NaN | 3.41
Mahiuddin | 2020 | phytosynthesis | Single | Heating | 60 | No | 0 | No | 0 | 1 | 100 | NaN | 1 | Plant | organic | Plant | organic | 100 | 1 | NaN | washed | centrifugation | 13000 | rpm | 30 | NaN | NaN | no | NaN | NaN | 440 | NaN | Spherical | facecenteredcubic | 7 | -22 | 22 | NaN | 122 | NaN | 3.41
Mahiuddin | 2020 | phytosynthesis | Single | Heating | 60 | No | 0 | No | 0 | 2 | 100 | NaN | 1 | Plant | organic | Plant | organic | 100 | 3 | NaN | washed | centrifugation | 13000 | rpm | 30 | NaN | NaN | no | NaN | NaN | 445 | NaN | Spherical | facecenteredcubic | 7 | -22 | 22 | NaN | 122 | NaN | 3.41
Mahiuddin | 2020 | phytosynthesis | Single | Heating | 60 | No | 0 | No | 0 | 6 | 100 | NaN | 1 | Plant | organic | Plant | organic | 100 | 4 | NaN | washed | centrifugation | 13000 | rpm | 30 | NaN | NaN | no | NaN | NaN | 460 | NaN | Spherical | facecenteredcubic | 7 | -22 | 22 | NaN | 122 | NaN | 3.41
Mahiuddin | 2020 | phytosynthesis | Single | Heating | 60 | No | 0 | No | 0 | 12 | 100 | NaN | 1 | Plant | organic | Plant | organic | 100 | 5 | NaN | washed | centrifugation | 13000 | rpm | 30 | NaN | NaN | no | NaN | NaN | 460 | NaN | Spherical | facecenteredcubic | 7 | -22 | 22 | NaN | 122 | NaN | 3.41
Mahiuddin | 2020 | phytosynthesis | Single | Heating | 60 | No | 0 | No | 0 | 24 | 100 | NaN | 1 | Plant | organic | Plant | organic | 100 | 5 | NaN | washed | centrifugation | 13000 | rpm | 30 | NaN | NaN | no | NaN | NaN | 460 | NaN | Spherical | facecenteredcubic | 7 | -22 | 22 | NaN | 122 | NaN | 3.41
Mahiuddin | 2020 | phytosynthesis | Single | Heating | 60 | No | 0 | No | 0 | 48 | 100 | NaN | 1 | Plant | organic | Plant | organic | 100 | 5 | NaN | washed | centrifugation | 13000 | rpm | 30 | NaN | NaN | no | NaN | NaN | 460 | NaN | Spherical | facecenteredcubic | 7 | -22 | 22 | NaN | 122 | NaN | 3.41
Mahmoudi. | 2012 | wetchemical | Single | No | 25 | No | 0 | No | 0 | 0.5 | NaN | NaN | 1 | chemical | organic | chemical | inorganic | NaN | 0.5 | ACB | no | no | 0 | 0 | 0 | 0 | 0 | no | NaN | NaN | NaN | NaN | NaN | NaN | NaN | NaN | 20 | NaN | NaN | NaN | NaN
maiti | 2014 | phytosynthesis | Single | Heating | 80 | No | 0 | No | 0 | 0.3 | NaN | NaN | 3 | Inorganic molecule | inorganic | Plant | organic | NaN | NaN | BCA | no | no | 0 | 0 | 0 | 0 | 0 | no | NaN | NaN | 400 | NaN | Spherical | NaN | NaN | NaN | NaN | NaN | NaN | NaN | NaN
MALIK | 2022 | phytosynthesis | Single | Heating | 100 | No | 0 | No | 0 | 0.5 | 50 | NaN | NaN | none | none | Plant | organic | NaN | NaN | NaN | no | no | 0 | 0 | 0 | 0 | 0 | no | NaN | NaN | 430 | NaN | Spherical | facecenteredcubic | NaN | NaN | 62 | NaN | NaN | NaN | NaN
MALIK | 2022 | phytosynthesis | Single | Heating | 100 | No | 0 | No | 0 | 0.5 | 50 | NaN | NaN | none | none | Plant | organic | NaN | NaN | NaN | no | no | 0 | 0 | 0 | 0 | 0 | no | NaN | NaN | 410 | NaN | Spherical | facecenteredcubic | NaN | NaN | 32 | NaN | NaN | NaN | NaN
Malkar | 2015 | wetchemical | Single | No | 25 | No | 0 | No | 0 | NaN | NaN | NaN | 1 | Cell extract | organic | chemical | organic | NaN | NaN | NaN | washed | centrifugation | 13000 | rpm | 5 | 0 | 0 | no | NaN | NaN | 450 | NaN | NaN | NaN | NaN | NaN | 32 | NaN | NaN | NaN | NaN
Malkar | 2015 | wetchemical | Single | No | 25 | No | 0 | No | 0 | NaN | NaN | NaN | 1 | Cell extract | organic | chemical | organic | NaN | NaN | NaN | washed | centrifugation | 13000 | rpm | 5 | 0 | 0 | no | NaN | NaN | 450 | NaN | NaN | NaN | NaN | NaN | 32 | NaN | NaN | NaN | NaN
Masud | 2021 | green | Single | Heating | 65 | No | 0 | Stirring | NaN | 0.08 | NaN | NaN | NaN | animal derivate | organic | animal derivate | organic | NaN | NaN | AB | no | no | 0 | 0 | 0 | 0 | 0 | no | NaN | NaN | 430 | 320 | Spherical | facecenteredcubic | NaN | NaN | 20 | NaN | NaN | NaN | NaN
Masud | 2021 | green | Single | Heating | 65 | No | 0 | Stirring | NaN | 0.08 | NaN | NaN | NaN | animal derivate | organic | animal derivate | organic | NaN | NaN | AB | no | no | 0 | 0 | 0 | 0 | 0 | no | NaN | NaN | 425 | 320 | Spherical | facecenteredcubic | NaN | NaN | 15 | NaN | NaN | NaN | NaN
Maya | 2016 | wetchemical | Single | sonication | 25 | No | 0 | Magnetic | NaN | 0.9 | 200 | NaN | 0.25 | chemical | organic | chemical | inorganic | NaN | 0.0025 | CAB | washed | dialysis | NaN | NaN | 120 | NaN | NaN | no | Water | NaN | NaN | NaN | Spherical | NaN | NaN | -33 | 8.7 | NaN | NaN | NaN | NaN
mirzaei | 2017 | wetchemical | Single | No | 25 | No | 0 | No | 0 | 0.5 | NaN | NaN | 10 | chemical | organic | chemical | inorganic | NaN | NaN | NaN | no | no | 0 | 0 | 0 | 0 | 0 | no | NaN | NaN | NaN | NaN | NaN | NaN | NaN | NaN | NaN | NaN | NaN | NaN | NaN
mirzaei | 2017 | wetchemical | Single | No | 25 | No | 0 | No | 0 | 0.5 | NaN | NaN | 25 | chemical | organic | chemical | inorganic | NaN | NaN | NaN | no | no | 0 | 0 | 0 | 0 | 0 | no | NaN | NaN | NaN | NaN | NaN | NaN | NaN | NaN | NaN | NaN | NaN | NaN | NaN
mirzaei | 2017 | wetchemical | Single | No | 25 | No | 0 | No | 0 | 0.5 | NaN | NaN | 25 | chemical | organic | chemical | inorganic | NaN | NaN | NaN | no | no | 0 | 0 | 0 | 0 | 0 | no | NaN | NaN | NaN | NaN | Spherical | NaN | NaN | NaN | 87 | NaN | NaN | NaN | NaN
mirzaei | 2017 | wetchemical | Single | No | 25 | No | 0 | No | 0 | 0.5 | NaN | NaN | 25 | chemical | organic | chemical | inorganic | NaN | NaN | NaN | no | no | 0 | 0 | 0 | 0 | 0 | no | NaN | NaN | NaN | NaN | Spherical | NaN | NaN | NaN | 60 | NaN | NaN | NaN | NaN
Mohammed | 2018 | phytosynthesis | Single | No | 25 | No | 0 | No | 0 | 48 | 90 | NaN | 1 | Plant | organic | Plant | organic | NaN | 10 | AB | no | no | 0 | 0 | 0 | 0 | 0 | no | Water | NaN | 430 | NaN | Spherical | NaN | NaN | -0.2 | 100.4 | NaN | NaN | NaN | NaN
Mohammed | 2018 | phytosynthesis | Single | No | 25 | No | 0 | No | 0 | 48 | 90 | NaN | 1 | Plant | organic | Plant | organic | NaN | 10 | AB | no | no | 0 | 0 | 0 | 0 | 0 | no | Water | NaN | 430 | NaN | Spherical | NaN | NaN | -0.2 | 105.7 | NaN | NaN | NaN | NaN
Mohammed | 2018 | phytosynthesis | Single | No | 25 | No | 0 | No | 0 | 48 | 90 | NaN | 1 | Plant | organic | Plant | organic | NaN | 10 | AB | no | no | 0 | 0 | 0 | 0 | 0 | no | Water | NaN | 420 | NaN | Spherical | NaN | NaN | -5.4 | 67.8 | NaN | NaN | NaN | NaN
Mohammed | 2018 | phytosynthesis | Single | No | 25 | No | 0 | No | 0 | 48 | 90 | NaN | 1 | Plant | organic | Plant | organic | NaN | 10 | AB | no | no | 0 | 0 | 0 | 0 | 0 | no | water/alcoholic | NaN | 440 | NaN | Spherical | NaN | NaN | -13.2 | 147 | NaN | NaN | NaN | NaN
Mohammed | 2018 | phytosynthesis | Single | No | 25 | No | 0 | No | 0 | 48 | 90 | NaN | 1 | Plant | organic | Plant | organic | NaN | 10 | AB | no | no | 0 | 0 | 0 | 0 | 0 | no | water/alcoholic | NaN | 430 | NaN | Spherical | NaN | NaN | -12 | 155.7 | NaN | NaN | NaN | NaN
Mohammed | 2018 | phytosynthesis | Single | No | 25 | No | 0 | No | 0 | 48 | 90 | NaN | 1 | Plant | organic | Plant | organic | NaN | 10 | AB | no | no | 0 | 0 | 0 | 0 | 0 | no | water/alcoholic | NaN | 425 | NaN | Spherical | NaN | NaN | -14 | 121.3 | NaN | NaN | NaN | NaN
mohanty | 2012 | phytosynthesis | Single | Autoclave | 121 | No | 0 | No | 0 | 0.08 | NaN | NaN | 1 | Biopolymer | organic | biopolymer | organic | 10 | NaN | NaN | no | no | 0 | 0 | 0 | 0 | 0 | no | NaN | NaN | 420 | NaN | NaN | NaN | NaN | NaN | 20 | NaN | NaN | NaN | NaN
moldovan | 2018 | phytosynthesis | Single | No | 25 | No | 0 | Stirring | NaN | 3 | NaN | NaN | 1 | none | none | Plant | organic | NaN | NaN | NaN | washed | centrifugation | 10000 | rpm | 15 | 0 | 0 | no | NaN | NaN | 424 | NaN | NaN | NaN | 10 | NaN | NaN | NaN | NaN | NaN | NaN
moldovan | 2018 | phytosynthesis | Single | No | 25 | No | 0 | Stirring | NaN | 3 | NaN | NaN | 1 | none | none | Plant | organic | NaN | NaN | NaN | washed | centrifugation | 10000 | rpm | 15 | 0 | 0 | no | NaN | NaN | 411 | NaN | NaN | NaN | 10 | NaN | NaN | NaN | NaN | NaN | NaN
moldovan | 2018 | phytosynthesis | Single | No | 25 | No | 0 | Stirring | NaN | 3 | NaN | NaN | 1 | none | none | Plant | organic | NaN | NaN | NaN | washed | centrifugation | 10000 | rpm | 15 | 0 | 0 | no | NaN | NaN | 414 | NaN | NaN | NaN | 10 | NaN | NaN | NaN | NaN | NaN | NaN
moldovan | 2018 | phytosynthesis | Single | No | 25 | No | 0 | Stirring | NaN | 3 | NaN | NaN | 1 | none | none | Plant | organic | NaN | NaN | NaN | washed | centrifugation | 10000 | rpm | 15 | 0 | 0 | no | NaN | NaN | 413 | NaN | NaN | NaN | 10 | NaN | NaN | NaN | NaN | NaN | NaN
moldovan | 2018 | phytosynthesis | Single | No | 25 | No | 0 | Stirring | NaN | 3 | NaN | NaN | 1 | none | none | Plant | organic | NaN | NaN | NaN | washed | centrifugation | 10000 | rpm | 15 | 0 | 0 | no | NaN | NaN | 417 | NaN | NaN | NaN | 10 | NaN | NaN | NaN | NaN | NaN | NaN
Mosaviniya | 2019 | phytosynthesis | Single | Heating | 50 | No | 0 | No | 0 | 1 | 20 | NaN | 20 | none | none | Plant | organic | NaN | 0.5 | NaN | no | no | 0 | 0 | 0 | 0 | 0 | no | NaN | NaN | NaN | NaN | Spherical | NaN | 7 | NaN | 15 | NaN | NaN | NaN | NaN
Mosaviniya | 2019 | phytosynthesis | Single | Heating | 50 | No | 0 | No | 0 | 1 | 20 | NaN | 20 | none | none | Plant | organic | NaN | 0.5 | NaN | no | no | 0 | 0 | 0 | 0 | 0 | no | NaN | NaN | 410 | NaN | Spherical | NaN | 7 | NaN | 15 | NaN | NaN | NaN | NaN
Mosaviniya | 2019 | phytosynthesis | Single | Heating | 50 | No | 0 | No | 0 | 1 | 20 | NaN | 20 | none | none | Plant | organic | NaN | 0.5 | NaN | no | no | 0 | 0 | 0 | 0 | 0 | no | NaN | NaN | 411 | NaN | Spherical | NaN | 7 | NaN | 15 | NaN | NaN | NaN | NaN
Mosaviniya | 2019 | phytosynthesis | Single | Heating | 50 | No | 0 | No | 0 | 1 | 20 | NaN | 20 | none | none | Plant | organic | NaN | 0.2 | NaN | no | no | 0 | 0 | 0 | 0 | 0 | no | NaN | NaN | 422 | NaN | Spherical | NaN | 7 | NaN | 15 | NaN | 45 | NaN | NaN
Mosaviniya | 2019 | phytosynthesis | Single | Heating | 50 | No | 0 | No | 0 | 1 | 20 | NaN | 20 | none | none | Plant | organic | NaN | 0.5 | NaN | no | no | 0 | 0 | 0 | 0 | 0 | no | NaN | NaN | 418 | NaN | Spherical | NaN | 7 | NaN | 15 | NaN | 37 | NaN | NaN
Mosaviniya | 2019 | phytosynthesis | Single | Heating | 50 | No | 0 | No | 0 | 1 | 20 | NaN | 20 | none | none | Plant | organic | NaN | 0.7 | NaN | no | no | 0 | 0 | 0 | 0 | 0 | no | NaN | NaN | 429 | NaN | Spherical | NaN | 7 | NaN | 15 | NaN | 45 | NaN | NaN
Mosaviniya | 2019 | phytosynthesis | Single | Heating | 50 | No | 0 | No | 0 | 1 | 20 | NaN | 20 | none | none | Plant | organic | NaN | 1 | NaN | no | no | 0 | 0 | 0 | 0 | 0 | no | NaN | NaN | 425 | NaN | Spherical | NaN | 7 | NaN | 15 | NaN | 47 | NaN | NaN
Mosaviniya | 2019 | phytosynthesis | Single | Heating | 50 | No | 0 | No | 0 | 1 | 20 | NaN | 20 | none | none | Plant | organic | NaN | 0.2 | NaN | no | no | 0 | 0 | 0 | 0 | 0 | no | NaN | NaN | 417 | NaN | Spherical | NaN | 7 | NaN | 15 | NaN | 52 | NaN | NaN
Mosaviniya | 2019 | phytosynthesis | Single | Heating | 50 | No | 0 | No | 0 | 1 | 20 | NaN | 20 | none | none | Plant | organic | NaN | 0.2 | NaN | no | no | 0 | 0 | 0 | 0 | 0 | no | NaN | NaN | 415 | NaN | Spherical | NaN | 7 | NaN | 15 | NaN | 47 | NaN | NaN
Mosaviniya | 2019 | phytosynthesis | Single | Heating | 50 | No | 0 | No | 0 | 1 | 20 | NaN | 20 | none | none | Plant | organic | NaN | 0.2 | NaN | no | no | 0 | 0 | 0 | 0 | 0 | no | NaN | NaN | 412 | NaN | Spherical | NaN | 7 | NaN | 15 | NaN | 36 | NaN | NaN
Mosaviniya | 2019 | phytosynthesis | Single | Heating | 50 | No | 0 | No | 0 | 1 | 20 | NaN | 20 | none | none | Plant | organic | NaN | 0.2 | NaN | no | no | 0 | 0 | 0 | 0 | 0 | no | NaN | NaN | 410 | NaN | Spherical | NaN | 7 | NaN | 15 | NaN | 35 | NaN | NaN
Mosaviniya | 2019 | phytosynthesis | Single | Heating | 50 | No | 0 | No | 0 | 1 | 20 | NaN | 20 | none | none | Plant | organic | NaN | 0.2 | NaN | no | no | 0 | 0 | 0 | 0 | 0 | no | NaN | NaN | 415 | NaN | Spherical | NaN | 7 | NaN | 15 | NaN | 35 | NaN | NaN
Mosaviniya | 2019 | phytosynthesis | Single | Heating | 50 | No | 0 | No | 0 | 1 | 20 | NaN | 20 | none | none | Plant | organic | NaN | 0.2 | NaN | no | no | 0 | 0 | 0 | 0 | 0 | no | NaN | NaN | 416 | NaN | Spherical | NaN | 7 | NaN | 15 | NaN | 33 | NaN | NaN
Mosaviniya | 2019 | phytosynthesis | Single | Heating | 50 | No | 0 | No | 0 | 1 | 20 | NaN | 20 | none | none | Plant | organic | NaN | 0.2 | NaN | no | no | 0 | 0 | 0 | 0 | 0 | no | NaN | NaN | 417 | NaN | Spherical | NaN | 7 | NaN | 15 | NaN | 35 | NaN | NaN
Mosaviniya | 2019 | phytosynthesis | Single | Heating | 50 | No | 0 | No | 0 | 1 | 20 | NaN | 20 | none | none | Plant | organic | NaN | 0.2 | NaN | no | no | 0 | 0 | 0 | 0 | 0 | no | NaN | NaN | 417 | NaN | Spherical | NaN | 7 | NaN | 15 | NaN | 36 | NaN | NaN
Mosaviniya | 2019 | phytosynthesis | Single | Heating | 50 | No | 0 | No | 0 | 2 | 20 | NaN | 20 | none | none | Plant | organic | NaN | 0.5 | NaN | no | no | 0 | 0 | 0 | 0 | 0 | no | NaN | NaN | 410 | NaN | Spherical | NaN | 7 | NaN | 15 | NaN | NaN | NaN | NaN
Mosaviniya | 2019 | phytosynthesis | Single | Heating | 50 | No | 0 | No | 0 | 3 | 20 | NaN | 20 | none | none | Plant | organic | NaN | 0.5 | NaN | no | no | 0 | 0 | 0 | 0 | 0 | no | NaN | NaN | 410 | NaN | Spherical | NaN | 7 | NaN | 15 | NaN | NaN | NaN | NaN
Mosaviniya | 2019 | phytosynthesis | Single | Heating | 30 | No | 0 | No | 0 | 0.5 | 20 | NaN | 20 | none | none | Plant | organic | NaN | 0.5 | NaN | no | no | 0 | 0 | 0 | 0 | 0 | no | NaN | NaN | 410 | NaN | Spherical | NaN | 7 | NaN | 15 | NaN | NaN | NaN | NaN
Mosaviniya | 2019 | phytosynthesis | Single | Heating | 40 | No | 0 | No | 0 | 0.5 | 20 | NaN | 20 | none | none | Plant | organic | NaN | 0.5 | NaN | no | no | 0 | 0 | 0 | 0 | 0 | no | NaN | NaN | 410 | NaN | Spherical | NaN | 7 | NaN | 15 | NaN | NaN | NaN | NaN
Mosaviniya | 2019 | phytosynthesis | Single | Heating | 50 | No | 0 | No | 0 | 0.5 | 20 | NaN | 20 | none | none | Plant | organic | NaN | 0.5 | NaN | no | no | 0 | 0 | 0 | 0 | 0 | no | NaN | NaN | 410 | NaN | Spherical | NaN | 7 | NaN | 15 | NaN | NaN | NaN | NaN
Mosaviniya | 2019 | phytosynthesis | Single | Heating | 60 | No | 0 | No | 0 | 0.5 | 20 | NaN | 20 | none | none | Plant | organic | NaN | 0.5 | NaN | no | no | 0 | 0 | 0 | 0 | 0 | no | NaN | NaN | 410 | NaN | Spherical | NaN | 7 | NaN | 15 | NaN | NaN | NaN | NaN
Mosaviniya | 2019 | phytosynthesis | Single | Heating | 70 | No | 0 | No | 0 | 5 | 20 | NaN | 20 | none | none | Plant | organic | NaN | 0.5 | NaN | no | no | 0 | 0 | 0 | 0 | 0 | no | NaN | NaN | 410 | NaN | Spherical | NaN | 7 | NaN | 15 | NaN | NaN | NaN | NaN
Mosaviniya | 2019 | phytosynthesis | Single | Heating | 80 | No | 0 | No | 0 | 5 | 20 | NaN | 20 | none | none | Plant | organic | NaN | 0.5 | NaN | no | no | 0 | 0 | 0 | 0 | 0 | no | NaN | NaN | 410 | NaN | Spherical | NaN | 7 | NaN | 15 | NaN | NaN | NaN | NaN
Mosaviniya | 2019 | phytosynthesis | Single | Heating | 90 | No | 0 | No | 0 | 5 | 20 | NaN | 20 | none | none | Plant | organic | NaN | 0.5 | NaN | no | no | 0 | 0 | 0 | 0 | 0 | no | NaN | NaN | 410 | NaN | Spherical | NaN | 7 | NaN | 15 | NaN | NaN | NaN | NaN
Mosaviniya | 2019 | phytosynthesis | Single | Heating | 100 | No | 0 | No | 0 | 5 | 20 | NaN | 20 | none | none | Plant | organic | NaN | 0.5 | NaN | no | no | 0 | 0 | 0 | 0 | 0 | no | NaN | NaN | 410 | NaN | Spherical | NaN | 7 | NaN | 15 | NaN | NaN | NaN | NaN
Mosaviniya | 2019 | phytosynthesis | Single | Heating | 50 | No | 0 | No | 0 | 15 | 20 | NaN | 20 | none | none | Plant | organic | NaN | 0.5 | NaN | no | no | 0 | 0 | 0 | 0 | 0 | no | NaN | NaN | 410 | NaN | Spherical | NaN | 7 | NaN | 15 | NaN | NaN | NaN | NaN
naapuri | 2022 | phytosynthesis | multi | No | 25 | No | 0 | Stirring | NaN | 24 | NaN | NaN | 295 | Biomolecule | organic | Biomolecule | organic | 96 | NaN | NaN | washed | NaN | NaN | NaN | NaN | NaN | NaN | no | NaN | NaN | NaN | NaN | NaN | NaN | 6 | NaN | 9 | NaN | NaN | NaN | NaN
naapuri | 2022 | phytosynthesis | multi | No | 25 | No | 0 | Stirring | NaN | 24 | NaN | NaN | 295 | Biomolecule | organic | Biomolecule | organic | 96 | NaN | NaN | washed | NaN | NaN | NaN | NaN | NaN | NaN | no | NaN | NaN | NaN | NaN | NaN | NaN | 10 | NaN | 9 | NaN | NaN | NaN | NaN
naapuri | 2022 | phytosynthesis | multi | No | 25 | No | 0 | Stirring | NaN | 24 | NaN | NaN | 295 | Biomolecule | organic | Biomolecule | organic | 96 | NaN | NaN | washed | NaN | NaN | NaN | NaN | NaN | NaN | no | NaN | NaN | NaN | NaN | NaN | NaN | 20 | NaN | 9 | NaN | NaN | NaN | NaN
naapuri | 2022 | phytosynthesis | multi | No | 25 | No | 0 | Stirring | NaN | 24 | NaN | NaN | 295 | Biomolecule | organic | Biomolecule | organic | 298 | NaN | NaN | washed | NaN | NaN | NaN | NaN | NaN | NaN | no | NaN | NaN | NaN | NaN | NaN | NaN | 20 | NaN | 9 | NaN | NaN | NaN | NaN
Nagajyothi | 2011 | phytosynthesis | Single | No | 25 | No | 0 | Stirring | NaN | 2 | 200 | NaN | 1 | Plant | organic | Plant | organic | NaN | NaN | AB | no | no | 0 | 0 | 0 | 0 | 0 | no | Water | NaN | 416 | NaN | flowershape | NaN | NaN | NaN | NaN | NaN | NaN | NaN | NaN
Nagajyothi | 2011 | phytosynthesis | Single | Heating | 80 | No | 0 | Stirring | NaN | 1 | 200 | NaN | 1 | Plant | organic | Plant | organic | NaN | NaN | AB | no | no | 0 | 0 | 0 | 0 | 0 | no | Water | NaN | 420 | NaN | Round | NaN | NaN | NaN | NaN | NaN | NaN | NaN | NaN
nallal | 2022 | phytosynthesis | Single | No | 25 | No | 0 | No | 0 | NaN | 500 | NaN | 1 | Plant | organic | Plant | organic | 1 | NaN | NaN | washed | NaN | NaN | NaN | NaN | NaN | NaN | no | NaN | NaN | 446 | NaN | Spherical | NaN | NaN | -23 | 40 | NaN | NaN | NaN | NaN
Namasivayam | 2010 | biosynthesis | Single | Heating | 30 | Dark | 0 | Mechanic | NaN | NaN | 250 | NaN | 1 | Bacterial extract | organic | Bacterial extract | organic | NaN | 200 | BA | no | no | 0 | 0 | 0 | 0 | 0 | no | Water | NaN | 430 | NaN | Spherical | NaN | NaN | NaN | 52 | NaN | NaN | NaN | NaN
Naveen | 2021 | phytosynthesis | Single | No | 25 | No | 0 | No | 0 | 5 | NaN | NaN | 10 | Plant | organic | Plant | organic | 10 | NaN | NaN | washed | centrifugation | 15000 | rpm | 0 | 0 | 0 | no | NaN | NaN | 430 | NaN | Spherical | NaN | NaN | -36 | 24 | NaN | 136 | NaN | NaN
Nguyen | 2020 | phytosynthesis | Single | No | 25 | No | 0 | No | 0 | NaN | NaN | NaN | 1 | Plant | organic | Plant | organic | NaN | NaN | NaN | no | no | 0 | 0 | 0 | 0 | 0 | no | NaN | NaN | 475 | NaN | oval | NaN | 7.5 | NaN | 40 | NaN | NaN | NaN | NaN
Nguyen | 2020 | phytosynthesis | Single | No | 25 | No | 0 | No | 0 | NaN | NaN | NaN | 1 | Plant | organic | Plant | organic | NaN | NaN | NaN | no | no | 0 | 0 | 0 | 0 | 0 | no | NaN | NaN | 470 | NaN | multishape | NaN | 7.5 | NaN | 19 | NaN | NaN | NaN | NaN
Nguyen | 2020 | phytosynthesis | Single | No | 25 | No | 0 | No | 0 | NaN | NaN | NaN | 1 | Plant | organic | Plant | organic | NaN | NaN | NaN | no | no | 0 | 0 | 0 | 0 | 0 | no | NaN | NaN | 430 | NaN | oval | NaN | 7.5 | NaN | 40 | NaN | NaN | NaN | NaN
nouri | 2020 | phytosynthesis | Single | sonication | 25 | No | 400 | No | 0 | 0.16 | NaN | NaN | NaN | Plant | organic | Plant | organic | 10 | NaN | NaN | no | no | 0 | 0 | 0 | 0 | 0 | no | NaN | NaN | NaN | NaN | NaN | NaN | NaN | NaN | NaN | NaN | NaN | NaN | NaN
nouri | 2020 | phytosynthesis | Single | Heating | 25 | No | 0 | No | 0 | NaN | NaN | NaN | NaN | Plant | organic | Plant | organic | 10 | NaN | NaN | no | no | 0 | 0 | 0 | 0 | 0 | no | NaN | NaN | NaN | NaN | NaN | NaN | NaN | NaN | NaN | NaN | NaN | NaN | NaN
ortega | 2021 | wetchemical | Single | Heating | 90 | No | 0 | No | 0 | NaN | NaN | NaN | 6 | Inorganic molecule | inorganic | inorganic molecule | inorganic | 10 | NaN | NaN | washed | NaN | NaN | NaN | NaN | NaN | NaN | no | NaN | NaN | 407 | NaN | NaN | NaN | NaN | 46 | 5 | NaN | NaN | NaN | NaN
ortega | 2021 | wetchemical | Single | Heating | 90 | No | 0 | No | 0 | NaN | NaN | NaN | 18 | Inorganic molecule | inorganic | inorganic molecule | inorganic | 10 | NaN | NaN | washed | NaN | NaN | NaN | NaN | NaN | NaN | no | NaN | NaN | 417 | NaN | NaN | NaN | NaN | 28 | 9 | NaN | NaN | NaN | NaN
ortega | 2021 | wetchemical | Single | Heating | 90 | No | 0 | No | 0 | NaN | NaN | NaN | 6.3 | Inorganic molecule | inorganic | inorganic molecule | inorganic | 10 | NaN | NaN | washed | NaN | NaN | NaN | NaN | NaN | NaN | no | NaN | NaN | 421 | NaN | NaN | NaN | NaN | 21 | 30 | NaN | NaN | NaN | NaN
ortega | 2021 | wetchemical | Single | Heating | 90 | No | 0 | No | 0 | NaN | NaN | NaN | 6 | Inorganic molecule | inorganic | inorganic molecule | inorganic | 10 | NaN | NaN | washed | NaN | NaN | NaN | NaN | NaN | NaN | no | NaN | NaN | 421 | NaN | NaN | NaN | NaN | 21 | 30 | NaN | NaN | NaN | NaN
ortega | 2021 | wetchemical | Single | Heating | 90 | No | 0 | No | 0 | NaN | NaN | NaN | 18 | Inorganic molecule | inorganic | inorganic molecule | inorganic | 10 | NaN | NaN | washed | NaN | NaN | NaN | NaN | NaN | NaN | no | NaN | NaN | 421 | NaN | NaN | NaN | NaN | 21 | 30 | NaN | NaN | NaN | NaN
pereira | 2020 | phytosynthesis | Single | Heating | 50 | No | 0 | No | 0 | NaN | NaN | NaN | 1 | none | none | Plant | organic | NaN | NaN | NaN | no | no | 0 | 0 | 0 | 0 | 0 | no | NaN | NaN | NaN | NaN | NaN | NaN | NaN | -26 | NaN | NaN | NaN | NaN | NaN
pereira | 2020 | phytosynthesis | Single | Heating | 50 | No | 0 | No | 0 | NaN | NaN | NaN | 1 | none | none | Plant | organic | NaN | NaN | NaN | no | no | 0 | 0 | 0 | 0 | 0 | no | NaN | NaN | NaN | NaN | NaN | NaN | NaN | -21 | NaN | NaN | NaN | NaN | NaN
pereira | 2020 | phytosynthesis | Single | Heating | 50 | No | 0 | No | 0 | NaN | NaN | NaN | 1 | none | none | Plant | organic | NaN | NaN | NaN | no | no | 0 | 0 | 0 | 0 | 0 | no | NaN | NaN | NaN | NaN | NaN | NaN | NaN | -22 | NaN | NaN | NaN | NaN | NaN
pereira | 2020 | phytosynthesis | Single | Heating | 50 | No | 0 | No | 0 | NaN | NaN | NaN | 1 | none | none | Plant | organic | NaN | NaN | NaN | no | no | 0 | 0 | 0 | 0 | 0 | no | NaN | NaN | NaN | NaN | NaN | NaN | NaN | -30 | NaN | NaN | NaN | NaN | NaN
Phu | 2014 | wetchemical | Single | No | 25 | No | 0 | No | 0 | NaN | NaN | NaN | 1 | chemical | organic | external | NaN | 5 | NaN | NaN | no | no | 0 | 0 | 0 | 0 | 0 | no | Water | NaN | 407 | NaN | Spherical | NaN | NaN | NaN | 4.3 | NaN | NaN | NaN | NaN
Phu | 2014 | wetchemical | Single | No | 25 | No | 0 | No | 0 | NaN | NaN | NaN | 1 | chemical | organic | external | NaN | 5 | NaN | NaN | no | no | 0 | 0 | 0 | 0 | 0 | no | Water | NaN | 411 | NaN | Spherical | NaN | NaN | NaN | 6.1 | NaN | NaN | NaN | NaN
Phu | 2014 | wetchemical | Single | No | 25 | No | 0 | No | 0 | NaN | NaN | NaN | 1 | Biopolymer | organic | external | NaN | 5 | NaN | NaN | no | no | 0 | 0 | 0 | 0 | 0 | no | Water | NaN | 413 | NaN | Spherical | NaN | NaN | NaN | 7.6 | NaN | NaN | NaN | NaN
Phu | 2014 | wetchemical | Single | No | 25 | No | 0 | No | 0 | NaN | NaN | NaN | 1 | animal derivate | organic | external | NaN | 5 | NaN | NaN | no | no | 0 | 0 | 0 | 0 | 0 | no | Water | NaN | 418 | NaN | Spherical | NaN | NaN | NaN | 10.2 | NaN | NaN | NaN | NaN
pirtarighat | 2019 | phytosynthesis | Single | No | 25 | No | 0 | No | 0 | 6 | NaN | NaN | 1 | none | none | Plant | organic | NaN | NaN | NaN | no | no | 0 | 0 | 0 | 0 | 0 | no | NaN | NaN | NaN | NaN | NaN | NaN | NaN | NaN | 70 | NaN | NaN | NaN | NaN
prathap | 2014 | phytosynthesis | Single | No | 25 | No | 0 | No | 0 | NaN | 200 | NaN | 1 | Plant | organic | Plant | organic | NaN | NaN | NaN | no | no | 0 | 0 | 0 | 0 | 0 | no | NaN | NaN | NaN | 435 | NaN | NaN | NaN | NaN | NaN | NaN | 100 | NaN | NaN
Ran | 2022 | wetchemical | multi | No | 25 | No | 0 | Magnetic | NaN | NaN | NaN | NaN | 58 | Inorganic molecule | inorganic | chemical | inorganic | NaN | 4 | NaN | no | no | 0 | 0 | 0 | 0 | 0 | no | NaN | NaN | NaN | NaN | NaN | NaN | NaN | -63 | NaN | NaN | 55 | NaN | NaN
rashidipour | 2014 | phytosynthesis | Single | Heating | 45 | No | 0 | No | 0 | NaN | 100 | NaN | 1 | Plant | organic | chemical | inorganic | 200 | 10 | NaN | washed | centrifugation | 10000 | rpm | NaN | 0 | 0 | no | NaN | NaN | NaN | NaN | NaN | NaN | 7 | -25 | NaN | NaN | 90 | NaN | NaN
rashidipour | 2014 | phytosynthesis | Single | Heating | 45 | No | 0 | No | 0 | NaN | 100 | NaN | 1 | none | none | chemical | inorganic | 200 | 10 | NaN | washed | centrifugation | 10000 | rpm | NaN | 0 | 0 | no | NaN | NaN | NaN | NaN | NaN | NaN | 7 | -25 | NaN | NaN | 90 | NaN | NaN
rasool | 2022 | phytosynthesis | Single | Heating | 100 | No | 0 | No | 0 | NaN | NaN | NaN | 5 | Plant | organic | Plant | organic | NaN | NaN | NaN | NaN | NaN | NaN | NaN | NaN | NaN | NaN | NaN | NaN | NaN | 420 | 299 | NaN | facecenteredcubic | NaN | NaN | 28 | NaN | NaN | NaN | NaN
Rodríguez-León | 2013 | phytosynthesis | Single | No | 25 | No | 0 | No | 0 | 24 | 4 | 99 | 2.5 | Plant | organic | Plant | organic | 50 | 0.2 | NaN | no | No | 0 | 0 | 0 | 0 | 0 | No | water/alcoholic | NaN | 425 | 278 | NaN | facecenteredcubic | NaN | NaN | 4 | NaN | NaN | NaN | NaN
Rodríguez-León | 2013 | phytosynthesis | Single | No | 25 | No | 0 | No | 0 | 24 | 4 | 99 | 5 | Plant | organic | Plant | organic | 50 | 0.2 | NaN | no | No | 0 | 0 | 0 | 0 | 0 | No | water/alcoholic | NaN | 425 | 278 | NaN | facecenteredcubic | NaN | NaN | 5 | NaN | NaN | NaN | NaN
Rodríguez-León | 2013 | phytosynthesis | Single | No | 25 | No | 0 | No | 0 | 24 | 4 | 99 | 7.5 | Plant | organic | Plant | organic | 50 | 0.2 | NaN | no | No | 0 | 0 | 0 | 0 | 0 | No | water/alcoholic | NaN | 425 | 278 | NaN | facecenteredcubic | NaN | NaN | 5 | NaN | NaN | NaN | NaN
Rodríguez-León | 2013 | phytosynthesis | Single | No | 25 | No | 0 | No | 0 | 48 | 4 | 99 | 2.5 | Plant | organic | Plant | organic | 50 | 0.2 | NaN | no | No | 0 | 0 | 0 | 0 | 0 | No | water/alcoholic | NaN | 425 | 278 | NaN | facecenteredcubic | NaN | NaN | 4 | NaN | NaN | NaN | NaN
Rodríguez-León | 2013 | phytosynthesis | Single | No | 25 | No | 0 | No | 0 | 48 | 4 | 99 | 5 | Plant | organic | Plant | organic | 50 | 0.2 | NaN | no | No | 0 | 0 | 0 | 0 | 0 | No | water/alcoholic | NaN | 425 | 278 | NaN | facecenteredcubic | NaN | NaN | 4 | NaN | NaN | NaN | NaN
Rodríguez-León | 2013 | phytosynthesis | Single | No | 25 | No | 0 | No | 0 | 48 | 4 | 99 | 7.5 | Plant | organic | Plant | organic | 50 | 0.2 | NaN | no | No | 0 | 0 | 0 | 0 | 0 | No | water/alcoholic | NaN | 425 | 278 | NaN | facecenteredcubic | NaN | NaN | 15 | NaN | NaN | NaN | NaN
Rodríguez-León | 2013 | phytosynthesis | Single | No | 25 | No | 0 | No | 0 | 48 | 4 | 99 | 15 | Plant | organic | Plant | organic | 50 | 0.2 | NaN | no | No | 0 | 0 | 0 | 0 | 0 | No | water/alcoholic | NaN | 425 | 278 | NaN | facecenteredcubic | NaN | NaN | 15 | NaN | NaN | NaN | NaN
Rodríguez-León | 2013 | phytosynthesis | Single | No | 25 | No | 0 | No | 0 | 48 | 4 | 99 | 15 | Plant | organic | Plant | organic | 50 | 0.2 | NaN | no | No | 0 | 0 | 0 | 0 | 0 | No | water/alcoholic | NaN | 425 | 278 | NaN | facecenteredcubic | NaN | NaN | 20 | NaN | NaN | NaN | NaN
Rodríguez-León | 2013 | phytosynthesis | Single | No | 25 | No | 0 | No | 0 | 72 | 4 | 99 | 2.5 | Plant | organic | Plant | organic | 50 | 0.2 | NaN | no | No | 0 | 0 | 0 | 0 | 0 | No | water/alcoholic | NaN | 425 | 278 | NaN | facecenteredcubic | NaN | NaN | 4 | NaN | NaN | NaN | NaN
Rodríguez-León | 2013 | phytosynthesis | Single | No | 25 | No | 0 | No | 0 | 72 | 4 | 99 | 5 | Plant | organic | Plant | organic | 50 | 0.2 | NaN | no | No | 0 | 0 | 0 | 0 | 0 | No | water/alcoholic | NaN | 425 | 278 | NaN | facecenteredcubic | NaN | NaN | 4 | NaN | NaN | NaN | NaN
Rodríguez-León | 2013 | phytosynthesis | Single | No | 25 | No | 0 | No | 0 | 72 | 4 | 99 | 7.5 | Plant | organic | Plant | organic | 50 | 0.2 | NaN | no | No | 0 | 0 | 0 | 0 | 0 | No | water/alcoholic | NaN | 425 | 278 | NaN | facecenteredcubic | NaN | NaN | 15 | NaN | NaN | NaN | NaN
Rodríguez-León | 2013 | phytosynthesis | Single | No | 25 | No | 0 | No | 0 | 72 | 4 | 99 | 15 | Plant | organic | Plant | organic | 50 | 0.2 | NaN | no | No | 0 | 0 | 0 | 0 | 0 | No | water/alcoholic | NaN | 425 | 278 | NaN | facecenteredcubic | NaN | NaN | 20 | NaN | NaN | NaN | NaN
Rodríguez-León | 2013 | phytosynthesis | Single | No | 25 | No | 0 | No | 0 | 96 | 4 | 99 | 2.5 | Plant | organic | Plant | organic | 50 | 0.2 | NaN | no | No | 0 | 0 | 0 | 0 | 0 | No | water/alcoholic | NaN | 425 | 278 | NaN | facecenteredcubic | NaN | NaN | 4 | NaN | NaN | NaN | NaN
Rodríguez-León | 2013 | phytosynthesis | Single | No | 25 | No | 0 | No | 0 | 96 | 4 | 99 | 5 | Plant | organic | Plant | organic | 50 | 0.2 | NaN | no | No | 0 | 0 | 0 | 0 | 0 | No | water/alcoholic | NaN | 425 | 278 | NaN | facecenteredcubic | NaN | NaN | 15 | NaN | NaN | NaN | NaN
Rodríguez-León | 2013 | phytosynthesis | Single | No | 25 | No | 0 | No | 0 | 96 | 4 | 99 | 5 | Plant | organic | Plant | organic | 50 | 0.2 | NaN | no | No | 0 | 0 | 0 | 0 | 0 | No | water/alcoholic | NaN | 425 | 278 | NaN | facecenteredcubic | NaN | NaN | 5 | NaN | NaN | NaN | NaN
Rodríguez-León | 2013 | phytosynthesis | Single | No | 25 | No | 0 | No | 0 | 96 | 4 | 99 | 7.5 | Plant | organic | Plant | organic | 50 | 0.2 | NaN | no | No | 0 | 0 | 0 | 0 | 0 | No | water/alcoholic | NaN | 425 | 278 | NaN | facecenteredcubic | NaN | NaN | 5 | NaN | NaN | NaN | NaN
Rodríguez-León | 2013 | phytosynthesis | Single | No | 25 | No | 0 | No | 0 | 96 | 4 | 99 | 7.5 | Plant | organic | Plant | organic | 50 | 0.2 | NaN | no | No | 0 | 0 | 0 | 0 | 0 | No | water/alcoholic | NaN | 425 | 278 | NaN | facecenteredcubic | NaN | NaN | 20 | NaN | NaN | NaN | NaN
Rodríguez-León | 2013 | phytosynthesis | Single | No | 25 | No | 0 | No | 0 | 96 | 4 | 99 | 15 | Plant | organic | Plant | organic | 50 | 0.2 | NaN | no | No | 0 | 0 | 0 | 0 | 0 | No | water/alcoholic | NaN | 425 | 278 | NaN | facecenteredcubic | NaN | NaN | 7 | NaN | NaN | NaN | NaN
Rodríguez-León | 2013 | phytosynthesis | Single | No | 25 | No | 0 | No | 0 | 96 | 4 | 99 | 15 | Plant | organic | Plant | organic | 50 | 0.2 | NaN | no | No | 0 | 0 | 0 | 0 | 0 | No | water/alcoholic | NaN | 425 | 278 | NaN | facecenteredcubic | NaN | NaN | 28 | NaN | NaN | NaN | NaN
Rodríguez-Luis | 2016 | phytosynthesis | Single | No | 25 | No | 0 | No | 0 | NaN | 25.1 | 99 | 1 | Plant | organic | Plant | organic | 4 | 0.1 | NaN | washed | centrifugation | 6000 | rpm | 0 | 0 | 0 | No | NaN | NaN | NaN | NaN | NaN | NaN | 7 | -43 | 10 | NaN | 25.4 | NaN | NaN
Rodríguez-Luis | 2016 | phytosynthesis | Single | No | 25 | No | 0 | No | 0 | NaN | 25.1 | 100 | 10 | Plant | organic | Plant | organic | 4 | 0.1 | NaN | washed | centrifugation | 6000 | rpm | 0 | 0 | 0 | No | NaN | NaN | NaN | NaN | NaN | NaN | 7 | -32 | 9.5 | NaN | 7.9 | NaN | NaN
Rodríguez-Luis | 2016 | phytosynthesis | Single | No | 25 | No | 0 | No | 0 | NaN | 25.1 | 101 | 1 | Plant | organic | Plant | organic | 4 | 0.1 | NaN | washed | centrifugation | 6000 | rpm | 0 | 0 | 0 | No | NaN | NaN | NaN | NaN | NaN | NaN | 7 | -51 | 3 | NaN | 134 | NaN | NaN
Rodríguez-Luis | 2016 | phytosynthesis | Single | No | 25 | No | 0 | No | 0 | NaN | 25.1 | 102 | 10 | Plant | organic | Plant | organic | 4 | 0.1 | NaN | washed | centrifugation | 6000 | rpm | 0 | 0 | 0 | No | NaN | NaN | NaN | NaN | NaN | NaN | 7 | -42 | 4 | NaN | 43 | NaN | NaN
Rodríguez-Luis | 2016 | phytosynthesis | Single | No | 25 | No | 0 | No | 0 | NaN | 25.1 | 103 | 1 | Plant | organic | Plant | organic | 4 | 0.1 | NaN | washed | centrifugation | 6000 | rpm | 0 | 0 | 0 | No | NaN | NaN | NaN | NaN | NaN | NaN | 7 | -43 | 10 | NaN | 25.4 | NaN | NaN
Rodríguez-Luis | 2016 | phytosynthesis | Single | No | 25 | No | 0 | No | 0 | NaN | 25.1 | 104 | 10 | Plant | organic | Plant | organic | 4 | 0.1 | NaN | washed | centrifugation | 6000 | rpm | 0 | 0 | 0 | No | NaN | NaN | NaN | NaN | NaN | NaN | 7 | -32 | 9.5 | NaN | 7.9 | NaN | NaN
Rodríguez-Luis | 2016 | phytosynthesis | Single | No | 25 | No | 0 | No | 0 | NaN | 25.1 | 105 | 1 | Plant | organic | Plant | organic | 4 | 0.1 | NaN | washed | centrifugation | 6000 | rpm | 0 | 0 | 0 | No | NaN | NaN | NaN | NaN | NaN | NaN | 7 | -51 | 3 | NaN | 134 | NaN | NaN
Rodríguez-Luis | 2016 | phytosynthesis | Single | No | 25 | No | 0 | No | 0 | NaN | 25.1 | 106 | 10 | Plant | organic | Plant | organic | 4 | 0.1 | NaN | washed | centrifugation | 6000 | rpm | 0 | 0 | 0 | No | NaN | NaN | NaN | NaN | NaN | NaN | 7 | -42 | 4 | NaN | 43 | NaN | NaN
Rodríguez-Luis | 2016 | phytosynthesis | Single | No | 25 | No | 0 | No | 0 | NaN | 25.1 | 107 | 1 | Plant | organic | Plant | organic | 4 | 0.1 | NaN | washed | centrifugation | 6000 | rpm | 0 | 0 | 0 | No | NaN | NaN | NaN | NaN | NaN | NaN | 7 | -43 | 10 | NaN | 25.4 | NaN | NaN
Rodríguez-Luis | 2016 | phytosynthesis | Single | No | 25 | No | 0 | No | 0 | NaN | 25.1 | 108 | 10 | Plant | organic | Plant | organic | 4 | 0.1 | NaN | washed | centrifugation | 6000 | rpm | 0 | 0 | 0 | No | NaN | NaN | NaN | NaN | NaN | NaN | 7 | -32 | 9.5 | NaN | 7.9 | NaN | NaN
Rodríguez-Luis | 2016 | phytosynthesis | Single | No | 25 | No | 0 | No | 0 | NaN | 25.1 | 109 | 1 | Plant | organic | Plant | organic | 4 | 0.1 | NaN | washed | centrifugation | 6000 | rpm | 0 | 0 | 0 | No | NaN | NaN | NaN | NaN | NaN | NaN | 7 | -51 | 3 | NaN | 134 | NaN | NaN
Rodríguez-Luis | 2016 | phytosynthesis | Single | No | 25 | No | 0 | No | 0 | NaN | 25.1 | 110 | 10 | Plant | organic | Plant | organic | 4 | 0.1 | NaN | washed | centrifugation | 6000 | rpm | 0 | 0 | 0 | No | NaN | NaN | NaN | NaN | NaN | NaN | 7 | -42 | 4 | NaN | 43 | NaN | NaN
Rodríguez-Luis | 2016 | phytosynthesis | Single | No | 25 | No | 0 | No | 0 | NaN | 25.1 | 111 | 1 | Plant | organic | Plant | organic | 4 | 0.1 | NaN | washed | centrifugation | 6000 | rpm | 0 | 0 | 0 | No | NaN | NaN | NaN | NaN | NaN | NaN | 7 | -43 | 10 | NaN | 25.4 | NaN | NaN
Rodríguez-Luis | 2016 | phytosynthesis | Single | No | 25 | No | 0 | No | 0 | NaN | 25.1 | 112 | 10 | Plant | organic | Plant | organic | 4 | 0.1 | NaN | washed | centrifugation | 6000 | rpm | 0 | 0 | 0 | No | NaN | NaN | NaN | NaN | NaN | NaN | 7 | -32 | 9.5 | NaN | 7.9 | NaN | NaN
Rodríguez-Luis | 2016 | phytosynthesis | Single | No | 25 | No | 0 | No | 0 | NaN | 25.1 | 113 | 10 | Plant | organic | Plant | organic | 4 | 0.1 | NaN | washed | centrifugation | 6000 | rpm | 0 | 0 | 0 | No | NaN | NaN | NaN | NaN | NaN | NaN | 7 | -32 | 9.5 | NaN | 7.9 | NaN | NaN
Rodríguez-Luis | 2016 | phytosynthesis | Single | No | 25 | No | 0 | No | 0 | NaN | 25.1 | 114 | 10 | Plant | organic | Plant | organic | 4 | 0.1 | NaN | washed | centrifugation | 6000 | rpm | 0 | 0 | 0 | No | NaN | NaN | NaN | NaN | NaN | NaN | 7 | -32 | 9.5 | NaN | 7.9 | NaN | NaN
Rodríguez-Luis | 2016 | phytosynthesis | Single | No | 25 | No | 0 | No | 0 | NaN | 25.1 | 115 | 10 | Plant | organic | Plant | organic | 4 | 0.1 | NaN | washed | centrifugation | 6000 | rpm | 0 | 0 | 0 | No | NaN | NaN | NaN | NaN | NaN | NaN | 7 | -32 | 9.5 | NaN | 7.9 | NaN | NaN
Rodríguez-Luis | 2016 | phytosynthesis | Single | No | 25 | No | 0 | No | 0 | NaN | 25.1 | 116 | 10 | Plant | organic | Plant | organic | 4 | 0.1 | NaN | washed | centrifugation | 6000 | rpm | 0 | 0 | 0 | No | NaN | NaN | NaN | NaN | NaN | NaN | 7 | -32 | 9.5 | NaN | 7.9 | NaN | NaN
Rodríguez-Luis | 2016 | phytosynthesis | Single | No | 25 | No | 0 | No | 0 | NaN | 25.1 | 117 | 1 | Plant | organic | Plant | organic | 4 | 0.1 | NaN | washed | centrifugation | 6000 | rpm | 0 | 0 | 0 | No | NaN | NaN | NaN | NaN | NaN | NaN | 7 | -43 | 10 | NaN | 25.4 | NaN | NaN
Rodríguez-Luis | 2016 | phytosynthesis | Single | No | 25 | No | 0 | No | 0 | NaN | 25.1 | 118 | 10 | Plant | organic | Plant | organic | 4 | 0.1 | NaN | washed | centrifugation | 6000 | rpm | 0 | 0 | 0 | No | NaN | NaN | NaN | NaN | NaN | NaN | 7 | -32 | 9.5 | NaN | 7.9 | NaN | NaN
Rodríguez-Luis | 2016 | phytosynthesis | Single | No | 25 | No | 0 | No | 0 | NaN | 25.1 | 119 | 1 | Plant | organic | Plant | organic | 4 | 0.1 | NaN | washed | centrifugation | 6000 | rpm | 0 | 0 | 0 | No | NaN | NaN | NaN | NaN | NaN | NaN | 7 | -51 | 3 | NaN | 134 | NaN | NaN
Rodríguez-Luis | 2016 | phytosynthesis | Single | No | 25 | No | 0 | No | 0 | NaN | 25.1 | 120 | 10 | Plant | organic | Plant | organic | 4 | 0.1 | NaN | washed | centrifugation | 6000 | rpm | 0 | 0 | 0 | No | NaN | NaN | NaN | NaN | NaN | NaN | 7 | -42 | 4 | NaN | 43 | NaN | NaN
Rodríguez-Luis | 2016 | phytosynthesis | Single | No | 25 | No | 0 | No | 0 | NaN | 25.1 | 121 | 1 | Plant | organic | Plant | organic | 4 | 0.1 | NaN | washed | centrifugation | 6000 | rpm | 0 | 0 | 0 | No | NaN | NaN | NaN | NaN | NaN | NaN | 7 | -43 | 10 | NaN | 25.4 | NaN | NaN
Rodríguez-Luis | 2016 | phytosynthesis | Single | No | 25 | No | 0 | No | 0 | NaN | 25.1 | 122 | 10 | Plant | organic | Plant | organic | 4 | 0.1 | NaN | washed | centrifugation | 6000 | rpm | 0 | 0 | 0 | No | NaN | NaN | NaN | NaN | NaN | NaN | 7 | -32 | 9.5 | NaN | 7.9 | NaN | NaN
Rodríguez-Luis | 2016 | phytosynthesis | Single | No | 25 | No | 0 | No | 0 | NaN | 25.1 | 123 | 10 | Plant | organic | Plant | organic | 4 | 0.1 | NaN | washed | centrifugation | 6000 | rpm | 0 | 0 | 0 | No | NaN | NaN | NaN | NaN | NaN | NaN | 7 | -32 | 9.5 | NaN | 7.9 | NaN | NaN
Rodríguez-Luis | 2016 | phytosynthesis | Single | No | 25 | No | 0 | No | 0 | NaN | 25.1 | 124 | 10 | Plant | organic | Plant | organic | 4 | 0.1 | NaN | washed | centrifugation | 6000 | rpm | 0 | 0 | 0 | No | NaN | NaN | NaN | NaN | NaN | NaN | 7 | -32 | 9.5 | NaN | 7.9 | NaN | NaN
Rodríguez-Luis | 2016 | phytosynthesis | Single | No | 25 | No | 0 | No | 0 | NaN | 25.1 | 125 | 10 | Plant | organic | Plant | organic | 4 | 0.1 | NaN | washed | centrifugation | 6000 | rpm | 0 | 0 | 0 | No | NaN | NaN | NaN | NaN | NaN | NaN | 7 | -32 | 9.5 | NaN | 7.9 | NaN | NaN
Rodríguez-Luis | 2016 | phytosynthesis | Single | No | 25 | No | 0 | No | 0 | NaN | 25.1 | 126 | 10 | Plant | organic | Plant | organic | 4 | 0.1 | NaN | washed | centrifugation | 6000 | rpm | 0 | 0 | 0 | No | NaN | NaN | NaN | NaN | NaN | NaN | 7 | -32 | 9.5 | NaN | 7.9 | NaN | NaN
Satyavani | 2011 | phytosynthesis | Single | No | 35 | No | 0 | No | 0 | 24 | NaN | NaN | 1 | Plant | organic | Plant | organic | 200 | 10 | AB | washed | centrifugation | 10000 | rpm | 0 | 10 | 0 | No | NaN | NaN | NaN | NaN | Spherical | NaN | NaN | NaN | 31 | NaN | NaN | NaN | NaN
Schilinkert | 2015 | wetchemical | Single | Heating | 100 | No | 0 | Mechanic | NaN | 0.08 | 55 | NaN | 1 | chemical | organic | chemical | organic | NaN | NaN | BA | no | No | 0 | 0 | 0 | 0 | 0 | No | NaN | NaN | NaN | NaN | Spherical | NaN | NaN | -50 | 10 | NaN | NaN | NaN | NaN
Schilinkert | 2015 | wetchemical | Single | Heating | 100 | No | 0 | Mechanic | NaN | 0.08 | 55 | NaN | 1 | Biopolymer | organic | NaN | NaN | 0.01 | NaN | BA | no | No | 0 | 0 | 0 | 0 | 0 | No | NaN | NaN | NaN | NaN | Spherical | NaN | NaN | 25 | 10 | NaN | NaN | NaN | NaN
Schilinkert | 2015 | wetchemical | Single | Heating | 100 | No | 0 | Mechanic | NaN | 0.08 | 55 | NaN | 1 | Biopolymer | organic | NaN | NaN | 0.01 | NaN | BA | no | No | 0 | 0 | 0 | 0 | 0 | No | NaN | NaN | NaN | NaN | Spherical | NaN | NaN | 43 | 10 | NaN | NaN | NaN | NaN
Schilinkert | 2015 | wetchemical | Single | Heating | 100 | No | 0 | Mechanic | NaN | 0.08 | 55 | NaN | 1 | Biopolymer | organic | NaN | NaN | 0.01 | NaN | BA | no | No | 0 | 0 | 0 | 0 | 0 | No | NaN | NaN | NaN | NaN | Spherical | NaN | NaN | 43 | 10 | NaN | NaN | NaN | NaN
Schilinkert | 2015 | wetchemical | Single | Heating | 100 | No | 0 | Mechanic | NaN | 0.08 | 55 | NaN | 1 | Biopolymer | organic | NaN | NaN | 0.01 | NaN | BA | no | No | 0 | 0 | 0 | 0 | 0 | No | NaN | NaN | NaN | NaN | Spherical | NaN | NaN | 43 | 10 | NaN | NaN | NaN | NaN
Schilinkert | 2015 | wetchemical | Single | Heating | 100 | No | 0 | Mechanic | NaN | 0.08 | 55 | NaN | 1 | Biopolymer | organic | NaN | NaN | 0.01 | NaN | BA | no | No | 0 | 0 | 0 | 0 | 0 | No | NaN | NaN | NaN | NaN | Spherical | NaN | NaN | 60 | 10 | NaN | NaN | NaN | NaN
Schilinkert | 2015 | wetchemical | Single | Heating | 100 | No | 0 | Mechanic | NaN | 0.08 | 55 | NaN | 1 | Biopolymer | organic | NaN | NaN | 0.01 | NaN | BA | no | No | 0 | 0 | 0 | 0 | 0 | No | NaN | NaN | NaN | NaN | Spherical | NaN | NaN | 60 | 10 | NaN | NaN | NaN | NaN
Seku | 2018 | wetchemical | Single | microwave | 25 | No | 750 | No | 0 | 0.025 | 7 | NaN | 29 | chemical | organic | chemical | organic | NaN | 5 | BA | washed | Centrifugation | 20000 | rpm | 30 | 0 | 0 | No | Water | NaN | 420 | NaN | Spherical | facecenteredcubic | NaN | -18.7 | 9 | NaN | NaN | NaN | NaN
Selvaray | 2019 | phytosynthesis | Single | Heating | 60 | No | 0 | Mechanic | NaN | 0.33 | 110 | 99.8 | 1 | Plant | organic | Plant | organic | 0.5 | 5 | BA | washing;dried | Centrifugation | NaN | NaN | NaN | NaN | NaN | NaN | Water | NaN | 433 | NaN | Spherical | facecenteredcubic | NaN | NaN | 23.44 | NaN | NaN | NaN | NaN
Selvaray | 2019 | phytosynthesis | Single | Heating | 60 | No | 0 | Mechanic | NaN | 0.33 | 110 | 99.8 | 1 | Plant | organic | Plant | organic | 1 | 10 | BA | washing;dried | Centrifugation | NaN | NaN | NaN | NaN | NaN | NaN | Water | NaN | 425 | NaN | fcc;spherical | facecenteredcubic | NaN | NaN | 17.85 | NaN | NaN | NaN | NaN
Senthilkumar | 2016 | phytosynthesis | Single | No | 25 | No | 0 | Mechanic | 120 | 48 | 100 | NaN | 1 | algae extract | organic | algae extract | organic | NaN | 10 | AB | no | No | 0 | 0 | 0 | 0 | 0 | No | Water | NaN | 419 | NaN | spherical;hexagonal;triangular | NaN | NaN | NaN | 50 | NaN | NaN | NaN | NaN
Shah | 2020 | wetchemical | Single | No | 25 | No | 0 | No | 0 | NaN | 0.05 | NaN | 0.25 | Biomolecule | organic | chemical | inorganic | NaN | 0.05 | CAB | no | No | 0 | 0 | 0 | 0 | 0 | No | Water | NaN | 400 | NaN | NaN | NaN | NaN | NaN | NaN | NaN | NaN | NaN | NaN
shahar | 2018 | wetchemical | multi | No | 25 | No | 0 | Mechanic | NaN | 0.33 | 100 | 99 | 1 | chemical | organic | chemical | organic | 22.2 | NaN | ACB | dried | Evaporation | 0 | NaN | 180 | 60 | NaN | NaN | NaN | NaN | NaN | NaN | Spherical | facecenteredcubic | NaN | NaN | 158 | NaN | NaN | NaN | NaN
Shahverdi | 2007 | biosynthesis | Single | No | 25 | Light | 0 | No | 0 | 0.08 | 2 | NaN | 58 | Bacterial extract | organic | Bacterial extract | organic | NaN | NaN | NaN | no | No | 0 | 0 | 0 | 0 | 0 | No | NaN | NaN | NaN | 430 | NaN | NaN | NaN | NaN | 20 | NaN | NaN | NaN | NaN
Shahzad | 2019 | micosynthesis | Single | No | 25 | No | 0 | Mechanic | 120 | NaN | NaN | NaN | 1 | fungal extract | organic | fungal extract | organic | 0.6 | 100 | AB | no | No | 0 | 0 | 0 | 0 | 0 | No | Water | NaN | 400 | NaN | cubic | NaN | -23.4 | NaN | 0.681 | NaN | 0.681 | NaN | NaN
Shahzad | 2019 | micosynthesis | Single | No | 25 | No | 0 | Mechanic | 120 | NaN | NaN | NaN | 1 | fungal extract | organic | fungal extract | organic | 0.6 | 100 | AB | no | No | 0 | 0 | 0 | 0 | 0 | No | Water | NaN | 400 | NaN | cubic | NaN | -23.4 | NaN | 0.681 | NaN | 0.681 | NaN | NaN
Shahzad | 2019 | micosynthesis | Single | No | 25 | No | 0 | Mechanic | 120 | NaN | NaN | NaN | 1 | fungal extract | organic | fungal extract | organic | 0.6 | 100 | AB | no | No | 0 | 0 | 0 | 0 | 0 | No | Water | NaN | 400 | NaN | cubic | NaN | -23.4 | NaN | 0.681 | NaN | 0.681 | NaN | NaN
Shahzad | 2019 | micosynthesis | Single | No | 25 | No | 0 | Mechanic | 120 | NaN | NaN | NaN | 1 | fungal extract | organic | fungal extract | organic | 0.6 | 100 | AB | no | No | 0 | 0 | 0 | 0 | 0 | No | Water | NaN | 400 | NaN | cubic | NaN | -23.4 | NaN | 0.681 | NaN | 0.681 | NaN | NaN
Shahzad | 2019 | micosynthesis | Single | No | 25 | No | 0 | Mechanic | 120 | NaN | NaN | NaN | 1 | fungal extract | organic | fungal extract | organic | 0.6 | 100 | AB | no | No | 0 | 0 | 0 | 0 | 0 | No | Water | NaN | 400 | NaN | cubic | NaN | -23.4 | NaN | 0.681 | NaN | 0.681 | NaN | NaN
Shahzad | 2019 | micosynthesis | Single | No | 25 | No | 0 | Mechanic | 120 | NaN | NaN | NaN | 1 | fungal extract | organic | fungal extract | organic | 0.6 | 100 | AB | no | No | 0 | 0 | 0 | 0 | 0 | No | Water | NaN | 400 | NaN | cubic | NaN | -23.4 | NaN | 0.681 | NaN | 0.681 | NaN | NaN
Shahzad | 2019 | micosynthesis | Single | No | 25 | No | 0 | Mechanic | 120 | NaN | NaN | NaN | 1 | fungal extract | organic | fungal extract | organic | 0.6 | 100 | AB | no | No | 0 | 0 | 0 | 0 | 0 | No | Water | NaN | 400 | NaN | cubic | NaN | -23.4 | NaN | 0.681 | NaN | 0.681 | NaN | NaN
Shahzad | 2019 | micosynthesis | Single | No | 25 | No | 0 | Mechanic | 120 | NaN | NaN | NaN | 1 | fungal extract | organic | fungal extract | organic | 0.6 | 100 | AB | no | No | 0 | 0 | 0 | 0 | 0 | No | Water | NaN | 400 | NaN | cubic | NaN | -23.4 | NaN | 0.681 | NaN | 0.681 | NaN | NaN
Shahzad | 2019 | micosynthesis | Single | No | 25 | No | 0 | No | 0 | NaN | 10 | NaN | 1 | fungal extract | organic | fungal extract | organic | 0.6 | 100 | AB | no | No | 0 | 0 | 0 | 0 | 0 | No | Water | NaN | 400 | NaN | cubic | NaN | -23.4 | NaN | 0.681 | NaN | 0.681 | NaN | NaN
Sharifi-Rad | 2020 | phytosynthesis | Single | No | 25 | No | 0 | No | 0 | 4 | 100 | NaN | 1 | Plant | organic | Plant | organic | NaN | 10 | AB | washed | NaN | NaN | NaN | NaN | NaN | NaN | NaN | Water | NaN | 430 | NaN | Spherical | NaN | NaN | NaN | 34.2 | NaN | NaN | NaN | NaN
Sharifi-Rad | 2020 | phytosynthesis | Single | No | 25 | No | 0 | No | 0 | 4 | 100 | NaN | 1 | Plant | organic | Plant | organic | NaN | 10 | AB | washed | NaN | NaN | NaN | NaN | NaN | NaN | NaN | Water | NaN | 430 | NaN | Spherical | NaN | NaN | NaN | 34.2 | NaN | NaN | NaN | NaN
Sharifi-Rad | 2020 | phytosynthesis | Single | No | 25 | No | 0 | No | 0 | 4 | 100 | NaN | 1 | Plant | organic | Plant | organic | NaN | 10 | AB | washed | NaN | NaN | NaN | NaN | NaN | NaN | NaN | Water | NaN | 430 | NaN | Spherical | NaN | NaN | NaN | 34.2 | NaN | NaN | NaN | NaN
Sharifi-Rad | 2020 | phytosynthesis | Single | No | 25 | No | 0 | No | 0 | 4 | 100 | NaN | 1 | Plant | organic | Plant | organic | NaN | 10 | AB | washed | NaN | NaN | NaN | NaN | NaN | NaN | NaN | Water | NaN | 430 | NaN | Spherical | NaN | NaN | NaN | 34.2 | NaN | NaN | NaN | NaN
Sharifi-Rad | 2021 | phytosynthesis | Single | No | 25 | No | 0 | Mechanic | NaN | 2.5 | 10 | NaN | 1 | Plant | organic | Plant | organic | NaN | NaN | AB | washed | NaN | NaN | NaN | NaN | NaN | NaN | NaN | Water | NaN | 420 | NaN | Spherical | NaN | NaN | -25.2 | 36.5 | NaN | NaN | NaN | NaN
Sharifi-Rad | 2021 | phytosynthesis | Single | No | 25 | No | 0 | Mechanic | NaN | 2.5 | 10 | NaN | 1 | Plant | organic | Plant | organic | NaN | NaN | AB | washed | NaN | NaN | NaN | NaN | NaN | NaN | NaN | Water | NaN | 420 | NaN | Spherical | NaN | NaN | -25.2 | 36.5 | NaN | NaN | NaN | NaN
Sharifi-Rad | 2021 | phytosynthesis | Single | No | 25 | No | 0 | Mechanic | NaN | 2.5 | 10 | NaN | 1 | Plant | organic | Plant | organic | NaN | NaN | AB | washed | NaN | NaN | NaN | NaN | NaN | NaN | NaN | Water | NaN | 420 | NaN | Spherical | NaN | NaN | -25.2 | 36.5 | NaN | NaN | NaN | NaN
Sharifi-Rad | 2021 | phytosynthesis | Single | No | 25 | Dark | 0 | No | 0 | 54 | 100 | NaN | 1 | Plant | organic | Plant | organic | NaN | NaN | AB | washed | NaN | NaN | NaN | NaN | NaN | NaN | NaN | Water | NaN | 420 | NaN | Spherical | NaN | NaN | -25.2 | 36.5 | NaN | NaN | NaN | NaN
Sharma | 2022 | micosynthesis | Single | No | 25 | Dark | 0 | No | 0 | 54 | 100 | NaN | 2 | fungal extract | organic | fungal extract | organic | NaN | 20 | BA | washed | NaN | NaN | NaN | NaN | NaN | NaN | NaN | Water | NaN | 450 | NaN | Spherical;oval | facecenteredcubic | NaN | -19.5 | 45 | NaN | 240.2 | NaN | 0.72
Sharma | 2022 | micosynthesis | Single | No | 25 | Dark | 0 | No | 0 | 54 | 100 | NaN | 2 | fungal extract | organic | fungal extract | organic | NaN | 20 | BA | washed | NaN | NaN | NaN | NaN | NaN | NaN | NaN | Water | NaN | 450 | NaN | Spherical;oval | facecenteredcubic | NaN | -19.5 | 45 | NaN | 240.2 | NaN | 0.72
Sharma | 2022 | micosynthesis | Single | No | 25 | Dark | 0 | No | 0 | 54 | 100 | NaN | 2 | fungal extract | organic | fungal extract | organic | NaN | 20 | BA | washed | NaN | NaN | NaN | NaN | NaN | NaN | NaN | Water | NaN | 450 | NaN | Spherical;oval | facecenteredcubic | NaN | -19.5 | 45 | NaN | 240.2 | NaN | 0.72
Sharma | 2022 | micosynthesis | Single | No | 25 | Dark | 0 | No | 0 | 54 | 100 | NaN | 2 | fungal extract | organic | fungal extract | organic | NaN | 20 | BA | washed | NaN | NaN | NaN | NaN | NaN | NaN | NaN | Water | NaN | 450 | NaN | Spherical;oval | facecenteredcubic | NaN | -19.5 | 45 | NaN | 240.2 | NaN | 0.72
Sheikpranbabu | 2009 | biosynthesis | Single | Heating | 37 | No | 0 | Mechanic | 200 | 24 | 100 | NaN | 1 | Bacterial extract | organic | Bacterial extract | organic | 20 | 100 | BA | washed | Centrifugation;Dialysis | NaN | NaN | NaN | NaN | NaN | NaN | Water | NaN | 440 | NaN | Spherical | NaN | NaN | NaN | 50 | NaN | NaN | NaN | NaN
Shen | 2014 | wetchemical | multi | Heating | 65 | No | 0 | Mechanic | NaN | 2 | 60 | NaN | NaN | Biopolymer | organic | chemical | inorganic | 50 | NaN | BCA | washed | NaN | NaN | NaN | NaN | NaN | NaN | NaN | NaN | NaN | NaN | NaN | Spherical | NaN | 10.7 | NaN | 50 | NaN | NaN | NaN | NaN
Sherin | 2020 | phytosynthesis | multi | No | 25 | No | 0 | Mechanic | 50 | NaN | 15 | NaN | 2 | Plant | organic | Plant | organic | 0.016 | 10 | AB | washed | NaN | NaN | NaN | NaN | NaN | NaN | NaN | NaN | NaN | NaN | NaN | Spherical | NaN | 9 | NaN | 29.6 | NaN | NaN | NaN | NaN
Shetty | 2014 | phytosynthesis | Single | No | 25 | No | 0 | Mechanic | NaN | 1 | 100 | 99 | 1 | Plant | organic | Plant | organic | 50 | 10 | BA | no | No | 0 | 0 | 0 | 0 | 0 | No | Water | NaN | 432 | NaN | Spherical | facecenteredcubic | NaN | -18.9 | 50 | NaN | 111.7 | NaN | NaN
Shetty | 2014 | phytosynthesis | Single | No | 25 | No | 0 | Mechanic | NaN | 1 | 100 | 99 | 1 | Plant | organic | Plant | organic | 50 | 10 | BA | no | No | 0 | 0 | 0 | 0 | 0 | No | Water | NaN | 432 | NaN | Spherical | facecenteredcubic | NaN | -18.9 | 50 | NaN | 111.7 | NaN | NaN
Shetty | 2014 | phytosynthesis | Single | No | 25 | No | 0 | Mechanic | NaN | 1 | 100 | 99 | 1 | Plant | organic | Plant | organic | 50 | 10 | BA | no | No | 0 | 0 | 0 | 0 | 0 | No | Water | NaN | 432 | NaN | Spherical | facecenteredcubic | NaN | -18.9 | 50 | NaN | 111.7 | NaN | NaN
Shrivastava | 2007 | wetchemical | Single | No | 25 | No | 0 | Mechanic | NaN | NaN | 210 | NaN | 10 | chemical | inorganic | chemical | inorganic | NaN | 100 | ACB | no | No | 0 | 0 | 0 | 0 | 0 | No | Water | NaN | 400 | NaN | NaN | facecenteredcubic | 7.4 | NaN | 12.5 | NaN | NaN | NaN | NaN
Shu | 2020 | biosynthesis | multi | No | 25 | No | 0 | Magnetic | 2000 | 0.08 | NaN | NaN | NaN | Plant | organic | Plant | organic | NaN | NaN | BA | washed | dialysis | 0 | 0 | 7200 | 0 | 0 | No | Water | NaN | 418 | NaN | Spherical | NaN | 11 | -24.4 | 13.8 | NaN | NaN | NaN | NaN
Singh | 2014 | phytosynthesis | Single | Heating | 70 | No | 0 | No | 0 | 0.33 | 215 | NaN | 1 | Plant | organic | Plant | organic | 0.7 | 15 | AB | washed | Centrifugation | 15000 | rpm | 20 | 0 | 0 | No | Water | NaN | 430 | NaN | Spherical | NaN | NaN | -11.9 | 24 | NaN | 29.78 | NaN | NaN
Singh | 2016 | phytosynthesis | multi | microwave | 25 | No | NaN | No | 0 | 0.08 | 25 | 99.9 | 3 | Plant | organic | Plant | organic | 2 | 5 | AB | no | No | 0 | 0 | 0 | 0 | 0 | No | Water | NaN | 420 | NaN | Spherical | NaN | NaN | NaN | 55 | NaN | NaN | NaN | NaN
Singh | 2016 | phytosynthesis | multi | microwave | 25 | No | NaN | No | 0 | 0.08 | 25 | 99.9 | 3 | Plant | organic | Plant | organic | 2 | 5 | AB | no | No | 0 | 0 | 0 | 0 | 0 | No | Water | NaN | 420 | NaN | Spherical | NaN | NaN | NaN | 55 | NaN | NaN | NaN | NaN
Singh | 2016 | phytosynthesis | multi | microwave | 25 | No | NaN | No | 0 | 0.08 | 25 | 99.9 | 3 | Plant | organic | Plant | organic | 2 | 5 | AB | no | No | 0 | 0 | 0 | 0 | 0 | No | Water | NaN | 420 | NaN | Spherical | NaN | NaN | NaN | 55 | NaN | NaN | NaN | NaN
Singh | 2016 | phytosynthesis | multi | microwave | 25 | No | NaN | No | 0 | 0.08 | 25 | 99.9 | 3 | Plant | organic | Plant | organic | 2 | 5 | AB | no | No | 0 | 0 | 0 | 0 | 0 | No | Water | NaN | 420 | NaN | Spherical | NaN | NaN | NaN | 55 | NaN | NaN | NaN | NaN
Singh | 2016 | phytosynthesis | multi | microwave | 25 | No | NaN | No | 0 | 0.08 | 25 | 99.9 | 3 | Plant | organic | Plant | organic | 2 | 5 | AB | no | No | 0 | 0 | 0 | 0 | 0 | No | Water | NaN | 420 | NaN | Spherical | NaN | NaN | NaN | 55 | NaN | NaN | NaN | NaN
Singh | 2016 | phytosynthesis | multi | microwave | 25 | No | NaN | No | 0 | 0.08 | 25 | 99.9 | 3 | Plant | organic | Plant | organic | 2 | 5 | AB | no | No | 0 | 0 | 0 | 0 | 0 | No | Water | NaN | 420 | NaN | Spherical | NaN | NaN | NaN | 55 | NaN | NaN | NaN | NaN
Singh | 2016 | phytosynthesis | multi | microwave | 25 | No | NaN | No | 0 | 0.017 | 25 | 99.9 | 3 | Plant | organic | Plant | organic | 2 | 5 | AB | no | No | 0 | 0 | 0 | 0 | 0 | No | Water | NaN | 410 | NaN | spherical;cubical;irregular | NaN | NaN | NaN | 40 | NaN | NaN | NaN | NaN
Singh | 2016 | phytosynthesis | multi | microwave | 25 | No | NaN | No | 0 | 0.017 | 25 | 99.9 | 3 | Plant | organic | Plant | organic | 2 | 5 | AB | no | No | 0 | 0 | 0 | 0 | 0 | No | Water | NaN | 410 | NaN | spherical;cubical;irregular | NaN | NaN | NaN | 40 | NaN | NaN | NaN | NaN
Singh | 2016 | phytosynthesis | multi | microwave | 25 | No | NaN | No | 0 | 0.017 | 25 | 99.9 | 3 | Plant | organic | Plant | organic | 2 | 5 | AB | no | No | 0 | 0 | 0 | 0 | 0 | No | Water | NaN | 410 | NaN | spherical;cubical;irregular | NaN | NaN | NaN | 40 | NaN | NaN | NaN | NaN
Singh | 2016 | phytosynthesis | multi | microwave | 25 | No | NaN | No | 0 | 0.017 | 25 | 99.9 | 3 | Plant | organic | Plant | organic | 2 | 5 | AB | no | No | 0 | 0 | 0 | 0 | 0 | No | Water | NaN | 410 | NaN | spherical;cubical;irregular | NaN | NaN | NaN | 40 | NaN | NaN | NaN | NaN
Singh | 2016 | phytosynthesis | multi | microwave | 25 | No | NaN | No | 0 | 0.017 | 25 | 99.9 | 3 | Plant | organic | Plant | organic | 2 | 5 | AB | no | No | 0 | 0 | 0 | 0 | 0 | No | Water | NaN | 410 | NaN | spherical;cubical;irregular | NaN | NaN | NaN | 40 | NaN | NaN | NaN | NaN
Singh | 2016 | phytosynthesis | multi | microwave | 25 | No | NaN | No | 0 | 0.017 | 25 | 99.9 | 3 | Plant | organic | Plant | organic | 2 | 5 | AB | no | No | 0 | 0 | 0 | 0 | 0 | No | Water | NaN | 410 | NaN | spherical;cubical;irregular | NaN | NaN | NaN | 40 | NaN | NaN | NaN | NaN
Singh | 2017 | biosynthesis | Single | No | 25 | No | 0 | No | 0 | 24 | 1 | 99.9 | 1 | Plant | organic | Plant | organic | 0.07 | NaN | AB | no | No | 0 | 0 | 0 | 0 | 0 | No | Water | NaN | 400 | NaN | Spherical | NaN | NaN | NaN | 50 | NaN | NaN | NaN | NaN
Singh | 2018 | phytosynthesis | Single | Heating | 65 | No | 0 | No | 0 | NaN | 6 | 99.9 | 1 | Plant | organic | Plant | organic | 20 | NaN | BA | washed | Centrifugation | 20000 | rpm | 10 | 0 | 0 | No | Water | NaN | 468 | NaN | Irregular | NaN | NaN | -25.5 | 55 | NaN | 87.46 | NaN | 0.48
Singh | 2020 | biosynthesis | Single | Heating | 70 | No | 0 | Mechanic | NaN | 0.25 | 101 | NaN | 1 | Plant | organic | Plant | organic | 0.1 | 1 | AB | washed | NaN | NaN | NaN | NaN | NaN | NaN | NaN | Water | NaN | 430 | 325 | Spherical | NaN | NaN | NaN | 25 | NaN | 35.84 | NaN | 0.652
Skandalis | 2017 | phytosynthesis | multi | Heating | 80 | No | 0 | Magnetic | 1000 | 0.008 | 100 | NaN | 3 | Plant | organic | Plant | organic | 2 | 20 | BA | no | No | 0 | 0 | 0 | 0 | 0 | No | Water | NaN | 458 | NaN | Spherical | NaN | 4.3 | -11 | 5 | NaN | 40 | NaN | NaN
Solanki | 2021 | phytosynthesis | Single | Heating | 35 | Dark | 0 | No | 0 | 48 | 100 | NaN | 1 | Plant | organic | Plant | organic | 2 | 20 | BA | no | No | 0 | 0 | 0 | 0 | 0 | No | Water | NaN | 435 | NaN | NaN | facecenteredcubic | NaN | NaN | 40 | NaN | NaN | NaN | NaN
Soliman | 2020 | phytosynthesis | Single | Heating | 40 | No | 0 | No | 0 | 5 | 30 | NaN | 1 | Plant | organic | Plant | organic | 5 | 15 | AB | washed | Centrifugatin;Filtration | NaN | NaN | NaN | NaN | NaN | NaN | water/alcoholic | NaN | 418 | NaN | Spherical | NaN | NaN | -28 | 26 | NaN | 59.06 | NaN | 0.221
Sosa | 2010 | wetchemical | multi | Heating | 70 | No | 0 | No | 0 | 2.3 | 100 | 99 | 500 | chemical | organic | chemical | inorganic | 300 | NaN | AB | washing;dried | NaN | NaN | NaN | NaN | NaN | NaN | NaN | NaN | NaN | NaN | NaN | Spherical | NaN | NaN | NaN | 8.7 | NaN | NaN | NaN | NaN
Syafiuddin | 2018 | phytosynthesis | multi | No | 25 | Dark | 0 | Mechanic | 100 | 24 | 200 | NaN | 15 | Plant | organic | Plant | organic | 5 | 100 | AB | washed | NaN | NaN | NaN | NaN | NaN | NaN | NaN | Water | NaN | 452 | NaN | Spherical | NaN | NaN | NaN | 40.6 | NaN | NaN | NaN | NaN
Syafiuddin | 2018 | phytosynthesis | multi | No | 25 | Dark | 0 | Mechanic | 100 | 24 | 200 | NaN | 15 | Plant | organic | Plant | organic | 5 | 100 | AB | washed | NaN | NaN | NaN | NaN | NaN | NaN | NaN | Water | NaN | 780 | NaN | Irregular | NaN | NaN | NaN | 108.35 | NaN | NaN | NaN | NaN
Syafiuddin | 2018 | phytosynthesis | multi | No | 25 | Dark | 0 | Mechanic | 100 | 24 | 200 | NaN | 15 | Plant | organic | Plant | organic | 5 | 100 | AB | washed | NaN | NaN | NaN | NaN | NaN | NaN | NaN | Water | NaN | 780 | NaN | Irregular | NaN | NaN | NaN | 56.25 | NaN | NaN | NaN | NaN
Syafiuddin | 2018 | phytosynthesis | multi | No | 25 | Dark | 0 | Mechanic | 100 | 24 | 200 | NaN | 15 | Plant | organic | Plant | organic | 5 | 100 | AB | washed | NaN | NaN | NaN | NaN | NaN | NaN | NaN | Water | NaN | 446 | NaN | Spherical | NaN | NaN | NaN | 20.5 | NaN | NaN | NaN | NaN
Syafiuddin | 2018 | phytosynthesis | multi | No | 25 | Dark | 0 | Mechanic | 100 | 24 | 200 | NaN | 15 | Plant | organic | Plant | organic | 5 | 100 | AB | washed | NaN | NaN | NaN | NaN | NaN | NaN | NaN | Water | NaN | 452 | NaN | Spherical | NaN | NaN | NaN | 40.6 | NaN | NaN | NaN | NaN
Syafiuddin | 2018 | phytosynthesis | multi | No | 25 | Dark | 0 | Mechanic | 100 | 24 | 200 | NaN | 15 | Plant | organic | Plant | organic | 5 | 100 | AB | washed | NaN | NaN | NaN | NaN | NaN | NaN | NaN | Water | NaN | 780 | NaN | Irregular | NaN | NaN | NaN | 108.35 | NaN | NaN | NaN | NaN
Syafiuddin | 2018 | phytosynthesis | multi | No | 25 | Dark | 0 | Mechanic | 100 | 24 | 200 | NaN | 15 | Plant | organic | Plant | organic | 5 | 100 | AB | washed | NaN | NaN | NaN | NaN | NaN | NaN | NaN | Water | NaN | 780 | NaN | Irregular | NaN | NaN | NaN | 56.25 | NaN | NaN | NaN | NaN
Syafiuddin | 2018 | phytosynthesis | multi | No | 25 | Dark | 0 | Mechanic | 100 | 24 | 200 | NaN | 15 | Plant | organic | Plant | organic | 5 | 100 | AB | washed | NaN | NaN | NaN | NaN | NaN | NaN | NaN | Water | NaN | 780 | NaN | Irregular | NaN | NaN | NaN | 57.4 | NaN | NaN | NaN | NaN
Syafiuddin | 2018 | phytosynthesis | multi | No | 25 | Dark | 0 | Mechanic | 100 | 24 | 200 | NaN | 15 | Plant | organic | Plant | organic | 5 | 100 | AB | washed | NaN | NaN | NaN | NaN | NaN | NaN | NaN | Water | NaN | 446 | NaN | Spherical | NaN | NaN | NaN | 20.5 | NaN | NaN | NaN | NaN
Tag | 2021 | biosynthesis | multi | Heating | 37 | No | 0 | Mechanic | 110 | 168 | NaN | NaN | 0.5 | Bacterial extract | organic | Bacterial extract | organic | NaN | NaN | BA | washed | NaN | NaN | NaN | NaN | NaN | NaN | NaN | Water | NaN | 458 | NaN | Spherical | NaN | NaN | -25.5 | 24.96 | NaN | NaN | NaN | NaN
Tag | 2021 | biosynthesis | multi | Heating | 37 | No | 0 | Mechanic | 110 | 168 | NaN | NaN | 0.5 | Bacterial extract | organic | Bacterial extract | organic | NaN | NaN | BA | washed | NaN | NaN | NaN | NaN | NaN | NaN | NaN | Water | NaN | 458 | NaN | Spherical | NaN | NaN | -25.5 | 24.96 | NaN | NaN | NaN | NaN
Tag | 2021 | biosynthesis | multi | Heating | 37 | No | 0 | Mechanic | 110 | 168 | NaN | NaN | 0.5 | Bacterial extract | organic | Bacterial extract | organic | NaN | NaN | BA | washed | NaN | NaN | NaN | NaN | NaN | NaN | NaN | Water | NaN | 458 | NaN | Spherical | NaN | NaN | -25.5 | 24.96 | NaN | NaN | NaN | NaN
Tanase | 2019 | biosynthesis | multi | sonication | 60 | No | 0 | No | 0 | 3 | 100 | NaN | 1 | Cell extract | organic | cell extract | organic | 1 | 10 | AB | no | No | 0 | 0 | 0 | 0 | 0 | No | Water | NaN | 461 | NaN | spherical;polygonal | NaN | 4 | NaN | 148.64 | NaN | NaN | NaN | NaN
Tanase | 2019 | biosynthesis | multi | sonication | 60 | No | 0 | No | 0 | 3 | 100 | NaN | 1 | Cell extract | organic | cell extract | organic | 1 | 10 | AB | no | No | 0 | 0 | 0 | 0 | 0 | No | Water | NaN | 461 | NaN | Spherical | NaN | 9 | NaN | 75.91 | NaN | NaN | NaN | NaN
Tanase | 2019 | biosynthesis | multi | sonication | 60 | No | 0 | No | 0 | 3 | 100 | NaN | 1 | Cell extract | organic | cell extract | organic | 1 | 10 | AB | no | No | 0 | 0 | 0 | 0 | 0 | No | NaN | NaN | NaN | NaN | NaN | NaN | NaN | NaN | NaN | NaN | NaN | NaN | NaN
Tang | 2015 | phytosynthesis | multi | Heating | 80 | No | 0 | No | 0 | 2.25 | NaN | NaN | 0.05 | NaN | NaN | NaN | NaN | NaN | NaN | A | dried | NaN | NaN | NaN | NaN | 20 | NaN | NaN | Water | NaN | 425 | NaN | Spherical | NaN | NaN | NaN | NaN | NaN | NaN | NaN | NaN
Tang | 2015 | phytosynthesis | multi | Heating | 80 | No | 0 | No | 0 | 2.25 | NaN | NaN | 0.1 | NaN | NaN | NaN | NaN | NaN | NaN | A | dried | NaN | NaN | NaN | NaN | 20 | NaN | NaN | Water | NaN | 425 | NaN | Spherical | NaN | NaN | NaN | NaN | NaN | NaN | NaN | NaN
Tang | 2015 | phytosynthesis | multi | Heating | 80 | No | 0 | No | 0 | 2.25 | NaN | NaN | 0.2 | NaN | NaN | NaN | NaN | NaN | NaN | A | dried | NaN | NaN | NaN | NaN | 20 | NaN | NaN | Water | NaN | 425 | NaN | Spherical | NaN | NaN | NaN | NaN | NaN | NaN | NaN | NaN
Tang | 2015 | phytosynthesis | multi | Heating | 80 | No | 0 | No | 0 | 2.25 | NaN | NaN | 0.3 | NaN | NaN | NaN | NaN | NaN | NaN | A | dried | NaN | NaN | NaN | NaN | 20 | NaN | NaN | Water | NaN | 425 | NaN | Spherical | NaN | NaN | NaN | NaN | NaN | NaN | NaN | NaN
Tang | 2015 | phytosynthesis | multi | Heating | 80 | No | 0 | No | 0 | 2.25 | NaN | NaN | 0.4 | NaN | NaN | NaN | NaN | NaN | NaN | A | dried | NaN | NaN | NaN | NaN | 20 | NaN | NaN | Water | NaN | 425 | NaN | Spherical | NaN | NaN | NaN | NaN | NaN | NaN | NaN | NaN
Thaer | 2022 | phytosynthesis | Single | Heating | 60 | No | 0 | Magnetic | NaN | 36 | 300 | NaN | 0.1 | Plant | organic | Plant | organic | 0.17 | 100 | AB | washing;dried | Centrifugation | 12000 | rpm | 20 | NaN | NaN | NaN | Water | NaN | 448 | NaN | Spherical | NaN | NaN | -14.2 | 14 | NaN | NaN | NaN | NaN
Tomah | 2020 | micosynthesis | Single | No | 25 | Dark | 0 | Mechanic | 150 | 1 | 100 | NaN | 1 | fungal extract | organic | fungal extract | organic | 1000 | NaN | AB | washing;dried | Centrifugation | 20000 | rpm | 10 | NaN | NaN | NaN | Water | NaN | 419 | NaN | Spherical;oval | NaN | 7 | NaN | 27 | NaN | NaN | NaN | NaN
Tomah | 2020 | micosynthesis | Single | No | 25 | Dark | 0 | Mechanic | 150 | 24 | 100 | NaN | 1 | fungal extract | organic | fungal extract | organic | 1000 | NaN | AB | washing;dried | Centrifugation | 20000 | rpm | 10 | NaN | NaN | NaN | Water | NaN | 419 | NaN | Spherical;oval | NaN | 7 | NaN | 27 | NaN | NaN | NaN | NaN
Tomah | 2020 | micosynthesis | Single | No | 25 | Dark | 0 | Mechanic | 150 | 48 | 100 | NaN | 1 | fungal extract | organic | fungal extract | organic | 1000 | NaN | AB | washing;dried | Centrifugation | 20000 | rpm | 10 | NaN | NaN | NaN | Water | NaN | 419 | NaN | Spherical;oval | NaN | 7 | NaN | 27 | NaN | NaN | NaN | NaN
Tomah | 2020 | micosynthesis | Single | No | 25 | Dark | 0 | Mechanic | 150 | 72 | 100 | NaN | 1 | fungal extract | organic | fungal extract | organic | 1000 | NaN | AB | washing;dried | Centrifugation | 20000 | rpm | 10 | NaN | NaN | NaN | Water | NaN | 419 | NaN | Spherical;oval | NaN | 7 | NaN | 27 | NaN | NaN | NaN | NaN
Tomah | 2020 | micosynthesis | Single | No | 25 | Dark | 0 | Mechanic | 150 | 96 | 100 | NaN | 1 | fungal extract | organic | fungal extract | organic | 1000 | NaN | AB | washing;dried | Centrifugation | 20000 | rpm | 10 | NaN | NaN | NaN | Water | NaN | 419 | NaN | Spherical;oval | NaN | 7 | NaN | 27 | NaN | NaN | NaN | NaN
Tomah | 2020 | micosynthesis | Single | No | 25 | Dark | 0 | Mechanic | 150 | 120 | 100 | NaN | 1 | fungal extract | organic | fungal extract | organic | 1000 | NaN | AB | washing;dried | Centrifugation | 20000 | rpm | 10 | NaN | NaN | NaN | Water | NaN | 419 | NaN | Spherical;oval | NaN | 7 | NaN | 27 | NaN | NaN | NaN | NaN
Tyagi | 2021 | phytosynthesis | Single | No | 25 | Light | 0 | No | 0 | 0.5 | 100 | NaN | 1 | Plant | organic | Plant | organic | 9 | 90 | AB | washed | Centrifugation | 10000 | rpm | 25 | NaN | NaN | NaN | Water | NaN | 420 | NaN | Spherical | NaN | 7.2 | NaN | 22 | NaN | NaN | NaN | NaN
Tyavambiza | 2021 | phytosynthesis | Single | No | 20 | Dark | 0 | Mechanic | NaN | 2 | 6 | 99 | 1 | Plant | organic | Plant | organic | 1.5 | NaN | BA | no | No | 0 | 0 | 0 | 0 | 0 | No | Water | NaN | 420 | NaN | Spherical;hexagonal;irregular | NaN | NaN | -18 | 40 | NaN | 137 | NaN | 0.1
Tyavambiza | 2021 | phytosynthesis | Single | No | 20 | Dark | 0 | Mechanic | NaN | 2 | 6 | 99 | 1 | Plant | organic | Plant | organic | 3 | NaN | BA | no | No | 0 | 0 | 0 | 0 | 0 | No | Water | NaN | 420 | NaN | Spherical;hexagonal;irregular | NaN | NaN | -20 | 40 | NaN | 110 | NaN | 0.15
Tyavambiza | 2021 | phytosynthesis | Single | No | 20 | Dark | 0 | Mechanic | NaN | 2 | 6 | 99 | 1 | Plant | organic | Plant | organic | 6 | NaN | BA | no | No | 0 | 0 | 0 | 0 | 0 | No | Water | NaN | 420 | NaN | Spherical;hexagonal;irregular | NaN | NaN | -19 | 40 | NaN | 106 | NaN | 0.07
Tyavambiza | 2021 | phytosynthesis | Single | No | 20 | Dark | 0 | Mechanic | NaN | 2 | 6 | 99 | 1 | Plant | organic | Plant | organic | 12 | NaN | BA | no | No | 0 | 0 | 0 | 0 | 0 | No | Water | NaN | NaN | NaN | NaN | NaN | NaN | NaN | NaN | NaN | NaN | NaN | NaN
Tyavambiza | 2021 | phytosynthesis | Single | No | 20 | Dark | 0 | Mechanic | NaN | 2 | 6 | 99 | 1 | Plant | organic | Plant | organic | 24 | NaN | BA | no | No | 0 | 0 | 0 | 0 | 0 | No | Water | NaN | NaN | NaN | NaN | NaN | NaN | NaN | NaN | NaN | NaN | NaN | NaN
Tyavambiza | 2021 | phytosynthesis | Single | Heating | 70 | Dark | 0 | Mechanic | NaN | 2 | 6 | 99 | 3 | Plant | organic | Plant | organic | 1.5 | NaN | BA | no | No | 0 | 0 | 0 | 0 | 0 | No | Water | NaN | 420 | NaN | Spherical;hexagonal;irregular | NaN | NaN | -18 | 40 | NaN | 137 | NaN | 0.1
Tyavambiza | 2021 | phytosynthesis | Single | Heating | 70 | Dark | 0 | Mechanic | NaN | 2 | 6 | 99 | 3 | Plant | organic | Plant | organic | 3 | NaN | BA | no | No | 0 | 0 | 0 | 0 | 0 | No | Water | NaN | 420 | NaN | Spherical;hexagonal;irregular | NaN | NaN | -20 | 40 | NaN | 110 | NaN | 0.15
Tyavambiza | 2021 | phytosynthesis | Single | Heating | 70 | Dark | 0 | Mechanic | NaN | 2 | 6 | 99 | 3 | Plant | organic | Plant | organic | 6 | NaN | BA | no | No | 0 | 0 | 0 | 0 | 0 | No | Water | NaN | 420 | NaN | Spherical;hexagonal;irregular | NaN | NaN | -19 | 40 | NaN | 106 | NaN | 0.07
Tyavambiza | 2021 | phytosynthesis | Single | Heating | 70 | Dark | 0 | Mechanic | NaN | 2 | 6 | 99 | 3 | Plant | organic | Plant | organic | 12 | NaN | BA | no | No | 0 | 0 | 0 | 0 | 0 | No | Water | NaN | NaN | NaN | NaN | NaN | NaN | NaN | NaN | NaN | NaN | NaN | NaN
Tyavambiza | 2021 | phytosynthesis | Single | Heating | 70 | Dark | 0 | Mechanic | NaN | 2 | 6 | 99 | 3 | Plant | organic | Plant | organic | 24 | NaN | BA | no | No | 0 | 0 | 0 | 0 | 0 | No | Water | NaN | NaN | NaN | NaN | NaN | NaN | NaN | NaN | NaN | NaN | NaN | NaN
Ul Haq | 2022 | phytosynthesis | Single | No | 25 | No | 0 | No | 0 | NaN | 50.1 | NaN | 1 | Plant | organic | Plant | organic | NaN | 0.1 | AB | no | No | 0 | 0 | 0 | 0 | 0 | No | Water | NaN | 410 | NaN | Spherical;hexagonal;irregular | NaN | NaN | NaN | NaN | NaN | NaN | NaN | NaN
Ul Haq | 2022 | phytosynthesis | Single | No | 25 | No | 0 | No | 0 | NaN | 50.3 | NaN | 1 | Plant | organic | Plant | organic | NaN | 0.3 | AB | no | No | 0 | 0 | 0 | 0 | 0 | No | Water | NaN | 410 | NaN | Spherical;hexagonal;irregular | NaN | NaN | NaN | NaN | NaN | NaN | NaN | NaN
Ul Haq | 2022 | phytosynthesis | Single | No | 25 | No | 0 | No | 0 | NaN | 50.5 | NaN | 1 | Plant | organic | Plant | organic | NaN | 0.5 | AB | no | No | 0 | 0 | 0 | 0 | 0 | No | Water | NaN | 410 | NaN | Spherical;hexagonal;irregular | NaN | NaN | NaN | NaN | NaN | NaN | NaN | NaN
Ul Haq | 2022 | phytosynthesis | Single | No | 25 | No | 0 | No | 0 | NaN | 50.8 | NaN | 1 | Plant | organic | Plant | organic | NaN | 0.8 | AB | no | No | 0 | 0 | 0 | 0 | 0 | No | Water | NaN | 410 | NaN | Spherical;hexagonal;irregular | NaN | NaN | NaN | NaN | NaN | NaN | NaN | NaN
Ul Haq | 2022 | phytosynthesis | Single | No | 25 | No | 0 | No | 0 | NaN | 51 | NaN | 1 | Plant | organic | Plant | organic | NaN | 1 | AB | no | No | 0 | 0 | 0 | 0 | 0 | No | Water | NaN | 410 | NaN | Spherical;hexagonal;irregular | NaN | NaN | NaN | NaN | NaN | NaN | NaN | NaN
Ul Haq | 2022 | phytosynthesis | Single | No | 25 | No | 0 | No | 0 | NaN | 51.5 | NaN | 1 | Plant | organic | Plant | organic | NaN | 1.5 | AB | no | No | 0 | 0 | 0 | 0 | 0 | No | Water | NaN | 410 | NaN | Spherical;hexagonal;irregular | NaN | NaN | NaN | NaN | NaN | NaN | NaN | NaN
Ul Haq | 2022 | phytosynthesis | Single | No | 25 | No | 0 | No | 0 | NaN | 52 | NaN | 1 | Plant | organic | Plant | organic | NaN | 2 | AB | no | No | 0 | 0 | 0 | 0 | 0 | No | Water | NaN | 410 | NaN | Spherical;hexagonal;irregular | NaN | NaN | NaN | NaN | NaN | NaN | NaN | NaN
Ul Haq | 2022 | phytosynthesis | Single | No | 25 | No | 0 | No | 0 | NaN | 52.5 | NaN | 1 | Plant | organic | Plant | organic | NaN | 2.5 | AB | no | No | 0 | 0 | 0 | 0 | 0 | No | Water | NaN | 410 | NaN | Spherical;hexagonal;irregular | NaN | NaN | NaN | NaN | NaN | NaN | NaN | NaN
Ul Haq | 2022 | phytosynthesis | Single | No | 25 | No | 0 | No | 0 | NaN | 53 | NaN | 1 | Plant | organic | Plant | organic | NaN | 3 | AB | no | No | 0 | 0 | 0 | 0 | 0 | No | Water | NaN | 410 | NaN | Spherical;hexagonal;irregular | NaN | NaN | NaN | NaN | NaN | NaN | NaN | NaN
Uzunuigbe | 2020 | phytosynthesis | Single | Autoclave | 121 | No | 0 | No | 0 | 0.25 | 100 | 99.2 | 1 | Plant | organic | Plant | organic | 1 | 10 | AB | washed | Centrifugation | 4400 | rpm | 5 | NaN | NaN | NaN | Water | NaN | 437 | NaN | Spherical | facecenteredcubic | NaN | NaN | 15 | NaN | NaN | NaN | NaN
Vanaja | 2013 | phytosynthesis | Single | Heating | 70 | No | 0 | No | 0 | 1 | 100 | NaN | 1 | Plant | organic | Plant | organic | 1 | 10 | AB | no | No | 0 | 0 | 0 | 0 | 0 | No | Water | NaN | 437 | NaN | Spherical | facecenteredcubic | 8 | NaN | 40 | NaN | NaN | NaN | NaN
Velammal | 2016 | phytosynthesis | Single | No | 25 | Light | 0 | No | 0 | 0.03 | 31 | 99.99 | 20 | Plant | organic | Plant | organic | 3.2 | 10 | AB | no | No | 0 | 0 | 0 | 0 | 0 | No | Water | NaN | 420 | NaN | Spherical | facecenteredcubic | NaN | NaN | 28.47 | NaN | NaN | NaN | NaN
Velez | 2018 | phytosynthesis | Single | Heating | 80 | No | 0 | Yes | NaN | 5 | 80 | NaN | 12 | Plant | organic | Plant | organic | 30 | 30 | BA | washed | Filtration | 0 | 0 | 0 | 0 | 0 | No | NaN | NaN | NaN | NaN | Spherical | NaN | NaN | NaN | 5 | NaN | NaN | NaN | NaN
Velez | 2018 | phytosynthesis | Single | Heating | 80 | No | 0 | Yes | NaN | 5 | 80 | NaN | 12 | Plant | organic | Plant | organic | 30 | 30 | BA | washed | Filtration | 0 | 0 | 0 | 0 | 0 | No | NaN | NaN | NaN | NaN | Spherical | NaN | NaN | NaN | 7 | NaN | NaN | NaN | NaN
Wenkatesan | 2016 | wetchemical | multi | No | 25 | No | 0 | Mechanic | NaN | 72 | NaN | NaN | NaN | chemical | organic | NaN | NaN | 267 | NaN | AB | washed | Filtration | 0 | 0 | 0 | 0 | 0 | No | Water | NaN | 408 | NaN | Spherical | NaN | NaN | -16.6 | 25 | NaN | 37.3 | NaN | NaN
Wenkatesan | 2016 | biosynthesis | Single | No | 25 | No | 0 | No | 0 | 48 | 100 | NaN | 1 | algae extract | organic | algae extract | organic | 1 | 10 | AB | no | No | 0 | 0 | 0 | 0 | 0 | No | Water | NaN | 418 | NaN | Spherical | NaN | NaN | NaN | 22 | NaN | 43 | NaN | 0.27
Wenkatesan | 2016 | biosynthesis | Single | No | 25 | No | 0 | No | 0 | 48 | 100 | NaN | 1 | algae extract | organic | algae extract | organic | 1 | 10 | AB | no | No | 0 | 0 | 0 | 0 | 0 | No | Water | NaN | 418 | NaN | Spherical | NaN | NaN | NaN | 22 | NaN | 43 | NaN | 0.27
Wenkatesan | 2016 | biosynthesis | Single | No | 25 | No | 0 | No | 0 | 48 | 100 | NaN | 1 | algae extract | organic | algae extract | organic | 1 | 10 | AB | no | No | 0 | 0 | 0 | 0 | 0 | No | Water | NaN | 418 | NaN | Spherical | NaN | NaN | NaN | 22 | NaN | 43 | NaN | 0.27
White | 2012 | phytosynthesis | Single | No | 25 | No | 0 | No | 0 | 48 | 53.5 | 99.995 | 980 | Plant | organic | Plant | organic | 0.19 | 1 | AB | washed | Centrifugation | 8000 | rpm | 15 | NaN | NaN | NaN | Water | NaN | 404 | NaN | Spherical | NaN | NaN | -31 | 3.7 | NaN | 118 | NaN | 0.25
White | 2012 | phytosynthesis | Single | No | 50 | No | 0 | No | 0 | 0.5 | NaN | 99.995 | 980 | Plant | organic | Plant | organic | 0.28 | 1.5 | AB | washed | Centrifugation | 8000 | rpm | 15 | NaN | NaN | NaN | Water | NaN | 404 | NaN | Spherical | NaN | NaN | -31 | 3.8 | NaN | 124 | NaN | 0.33
White | 2012 | phytosynthesis | Single | No | 50 | No | 0 | No | 0 | 0.5 | NaN | 99.995 | 980 | Plant | organic | Plant | organic | 0.38 | 2 | AB | washed | Centrifugation | 8000 | rpm | 15 | NaN | NaN | NaN | Water | NaN | 404 | NaN | Spherical | NaN | NaN | -31 | 4.1 | NaN | 134 | NaN | 0.36
White | 2012 | phytosynthesis | Single | No | 50 | No | 0 | No | 0 | 0.5 | NaN | 99.995 | 980 | Plant | organic | Plant | organic | 0.47 | 2.5 | AB | washed | Centrifugation | 8000 | rpm | 15 | NaN | NaN | NaN | Water | NaN | 404 | NaN | Spherical | NaN | NaN | -31 | 6.2 | NaN | 127 | NaN | 0.24
Widatalla | 2022 | phytosynthesis | Single | Heating | 50 | No | 0 | No | 0 | 0.5 | 42.5 | NaN | 2.2 | Plant | organic | Plant | organic | 200 | 30 | BA | washed | NaN | NaN | NaN | NaN | NaN | NaN | NaN | Water | NaN | 410 | NaN | Spherical | NaN | NaN | NaN | 25 | NaN | NaN | NaN | NaN
Widatalla | 2022 | phytosynthesis | Single | Heating | 50 | No | 0 | No | NaN | 0.5 | 42.5 | NaN | 2.2 | Plant | organic | Plant | organic | 200 | 30 | BA | washed | NaN | NaN | NaN | NaN | NaN | NaN | NaN | Water | NaN | 410 | NaN | Spherical | NaN | NaN | NaN | 25 | NaN | NaN | NaN | NaN
Wu | 2016 | wetchemical | Single | No | 25 | No | 0 | Mechanic | NaN | 4 | 21 | 99 | 0.1 | chemical | organic | chemical | inorganic | NaN | 0.27 | ACB | no | No | 0 | 0 | 0 | 0 | 0 | No | Water | NaN | 405 | NaN | Spherical | NaN | NaN | NaN | 7.7 | NaN | NaN | NaN | NaN
Wu | 2016 | wetchemical | Single | No | 25 | No | 0 | Mechanic | NaN | 4 | 21 | 99 | 0.1 | chemical | organic | chemical | inorganic | NaN | 0.27 | ACB | no | No | 0 | 0 | 0 | 0 | 0 | No | Water | NaN | 515 | NaN | triangular | NaN | NaN | NaN | 31.6 | NaN | NaN | NaN | NaN
Wu | 2016 | wetchemical | Single | No | 25 | No | 0 | Mechanic | NaN | 4 | 21 | 99 | 0.1 | chemical | organic | chemical | inorganic | NaN | 0.8 | ACB | no | No | 0 | 0 | 0 | 0 | 0 | No | Water | NaN | 650 | NaN | triangular | NaN | NaN | NaN | 39.7 | NaN | NaN | NaN | NaN
Xie | 2020 | wetchemical | multi | No | 25 | No | 0 | Mechanic | NaN | 4 | 21 | NaN | 10 | chemical | inorganic | chemical | inorganic | NaN | NaN | CAB | washed | dialysis | 0 | 0 | 2880 | 0 | 0 | No | Water | NaN | 400 | NaN | Spherical | NaN | 5.5 | -0.28 | 12 | NaN | 197 | NaN | NaN
Xiliang | 2014 | wetchemical | Single | Heating | 30 | No | 0 | Magnetic | NaN | 0.5 | 200 | NaN | 1.25 | chemical | organic | chemical | inorganic | NaN | 75 | ACB | no | No | 0 | 0 | 0 | 0 | 0 | No | Water | NaN | 437 | NaN | Spherical | NaN | NaN | NaN | 70.1 | NaN | NaN | NaN | NaN
Xiliang | 2014 | wetchemical | Single | Heating | 30 | No | 0 | Magnetic | NaN | 0.5 | 200 | NaN | 1.25 | chemical | organic | chemical | inorganic | NaN | 75 | ACB | no | No | 0 | 0 | 0 | 0 | 0 | No | Water | NaN | 437 | NaN | Spherical | NaN | NaN | NaN | 44.7 | NaN | NaN | NaN | NaN
Xiliang | 2014 | wetchemical | Single | Heating | 30 | No | 0 | Magnetic | NaN | 0.5 | 200 | NaN | 1.25 | chemical | organic | chemical | inorganic | NaN | 75 | ACB | no | No | 0 | 0 | 0 | 0 | 0 | No | Water | NaN | 437 | NaN | Spherical | NaN | NaN | NaN | 38.1 | NaN | NaN | NaN | NaN
Xiliang | 2014 | wetchemical | Single | Heating | 30 | No | 0 | Magnetic | NaN | 0.5 | 200 | NaN | 1.25 | chemical | organic | chemical | inorganic | NaN | 75 | ACB | no | No | 0 | 0 | 0 | 0 | 0 | No | Water | NaN | 437 | NaN | Spherical | NaN | NaN | NaN | 37.5 | NaN | NaN | NaN | NaN
Yakovlev | 2014 | wetchemical | multi | icebath | 5 | Dark | 0 | Mechanic | NaN | 1 | 2 | 99.9 | 10 | Biomolecule | organic | chemical | inorganic | 3 | NaN | ACB | no | No | 0 | 0 | 0 | 0 | 0 | No | NaN | NaN | NaN | NaN | Spherical | NaN | NaN | NaN | 18 | NaN | NaN | NaN | NaN
Yakovlev | 2014 | wetchemical | multi | icebath | 10 | Dark | 0 | Mechanic | NaN | 1 | 2 | 99.9 | 10 | Biomolecule | organic | chemical | inorganic | 3 | NaN | ACB | no | No | 0 | 0 | 0 | 0 | 0 | No | NaN | NaN | NaN | NaN | Spherical | NaN | NaN | NaN | 18 | NaN | NaN | NaN | NaN
Yakovlev | 2014 | wetchemical | multi | icebath | 15 | Dark | 0 | Mechanic | NaN | 1 | 2 | 99.9 | 10 | Biomolecule | organic | chemical | inorganic | 3 | NaN | ACB | no | No | 0 | 0 | 0 | 0 | 0 | No | NaN | NaN | NaN | NaN | Spherical | NaN | NaN | NaN | 17 | NaN | NaN | NaN | NaN
Yakovlev | 2014 | wetchemical | multi | icebath | 20 | Dark | 0 | Mechanic | NaN | 1 | 2 | 99.9 | 10 | Biomolecule | organic | chemical | inorganic | 3 | NaN | ACB | no | No | 0 | 0 | 0 | 0 | 0 | No | NaN | NaN | NaN | NaN | Spherical | NaN | NaN | NaN | 15 | NaN | NaN | NaN | NaN
Yakovlev | 2014 | wetchemical | multi | No | 25 | Dark | 0 | Mechanic | NaN | 1 | 2 | 99.9 | 10 | Biomolecule | organic | chemical | inorganic | 3 | NaN | ACB | no | No | 0 | 0 | 0 | 0 | 0 | No | NaN | NaN | NaN | NaN | Spherical | NaN | NaN | NaN | 18 | NaN | NaN | NaN | NaN
Yakovlev | 2014 | wetchemical | multi | Heating | 30 | Dark | 0 | Mechanic | NaN | 1 | 2 | 99.9 | 10 | Biomolecule | organic | chemical | inorganic | 3 | NaN | ACB | no | No | 0 | 0 | 0 | 0 | 0 | No | NaN | NaN | NaN | NaN | Spherical | NaN | NaN | NaN | 20 | NaN | NaN | NaN | NaN
Yang | 2018 | wetchemical | Single | No | 25 | No | 0 | Magnetic | 200 | NaN | 100 | 99.9999 | 1 | NaN | NaN | chemical | inorganic | NaN | NaN | AB | washing;dried | Centrifugation | NaN | NaN | NaN | NaN | NaN | NaN | NaN | NaN | NaN | NaN | Plate | NaN | NaN | NaN | NaN | NaN | NaN | NaN | NaN
Yang | 2018 | wetchemical | Single | No | 25 | No | 0 | Magnetic | 200 | NaN | 100 | 99.9999 | 1 | NaN | NaN | chemical | inorganic | NaN | NaN | AB | washing;dried | Centrifugation | NaN | NaN | NaN | NaN | NaN | NaN | NaN | NaN | NaN | NaN | dendrite | NaN | NaN | NaN | NaN | NaN | NaN | NaN | NaN
Yang | 2018 | wetchemical | Single | No | 25 | No | 0 | Magnetic | 200 | NaN | 100 | 99.9999 | 1 | NaN | NaN | chemical | inorganic | NaN | NaN | AB | washing;dried | Centrifugation | NaN | NaN | NaN | NaN | NaN | NaN | NaN | NaN | NaN | NaN | dendrite | NaN | NaN | NaN | NaN | NaN | NaN | NaN | NaN
Yari | 2021 | phytosynthesis | Single | No | 25 | No | 0 | Mechanic | 750 | 12 | 110 | NaN | 10 | Plant | organic | Plant | organic | 0.91 | 10 | BA | washing;dried | Centrifugation | 5000 | rpm | 20 | NaN | NaN | NaN | Water | NaN | 437 | NaN | Spherical | NaN | NaN | NaN | 11.9 | NaN | NaN | NaN | NaN
You | 2018 | wetchemical | multi | Heating | 100 | No | 0 | Mechanic | NaN | 0.5 | 200 | NaN | 12 | chemical | organic | chemical | inorganic | 20 | 2 | ACB | washed | Centrifugation | NaN | NaN | NaN | NaN | NaN | NaN | Water | NaN | 530 | NaN | Spherical | NaN | NaN | NaN | 15.2 | NaN | 21 | NaN | NaN
Yu | 2014 | wetchemical | Single | No | 25 | No | 0 | Magnetic | NaN | 0.5 | 24.75 | 99 | 50 | chemical | inorganic/organic | chemical | inorganic | 80 | 0.31 | ACB | no | No | 0 | 0 | 0 | 0 | 0 | No | Water | NaN | 650 | NaN | Spherical | NaN | 9 | NaN | 40 | NaN | NaN | NaN | NaN
Yue | 2017 | wetchemical | Single | No | 25 | No | 0 | NaN | NaN | NaN | NaN | NaN | NaN | NaN | NaN | NaN | NaN | NaN | NaN | NaN | no | No | 0 | 0 | 0 | 0 | 0 | No | NaN | NaN | NaN | NaN | NaN | NaN | NaN | -30 | NaN | NaN | 19.4 | NaN | NaN
Yue | 2017 | wetchemical | Single | No | 25 | No | 0 | NaN | NaN | NaN | NaN | NaN | NaN | NaN | NaN | NaN | NaN | NaN | NaN | NaN | no | No | 0 | 0 | 0 | 0 | 0 | No | NaN | NaN | NaN | NaN | NaN | NaN | NaN | -30 | NaN | NaN | 19.4 | NaN | NaN
Yumei | 2017 | biosynthesis | Single | Heating | 70 | No | 0 | Mechanic | NaN | 72 | NaN | NaN | 1 | Bacterial extract | organic | Bacterial extract | organic | 1 | NaN | AB | no | No | 0 | 0 | 0 | 0 | 0 | No | Water | NaN | 450 | NaN | Spherical | NaN | NaN | NaN | 47 | NaN | NaN | NaN | NaN
Yumei | 2017 | biosynthesis | Single | Heating | 70 | No | 0 | Mechanic | NaN | 72 | NaN | NaN | 1 | Bacterial extract | organic | Bacterial extract | organic | 1 | NaN | AB | no | No | 0 | 0 | 0 | 0 | 0 | No | Water | NaN | 450 | NaN | Spherical | NaN | NaN | NaN | 47 | NaN | NaN | NaN | NaN
Yumei | 2017 | biosynthesis | Single | Heating | 70 | No | 0 | Mechanic | NaN | 72 | NaN | NaN | 1 | Bacterial extract | organic | NaN | NaN | NaN | NaN | AB | no | No | 0 | 0 | 0 | 0 | 0 | No | NaN | NaN | NaN | NaN | NaN | NaN | NaN | NaN | NaN | NaN | NaN | NaN | NaN
Yumei | 2017 | biosynthesis | Single | Heating | 70 | No | 0 | Mechanic | NaN | 72 | NaN | NaN | 1 | Bacterial extract | organic | NaN | NaN | 2 | NaN | AB | no | No | 0 | 0 | 0 | 0 | 0 | No | Water | NaN | 450 | NaN | Spherical | NaN | NaN | NaN | NaN | NaN | NaN | NaN | NaN
Yumei | 2017 | biosynthesis | Single | Heating | 70 | No | 0 | Mechanic | NaN | 72 | NaN | NaN | 1 | Bacterial extract | organic | NaN | NaN | 3 | NaN | AB | no | No | 0 | 0 | 0 | 0 | 0 | No | Water | NaN | 450 | NaN | Spherical | NaN | NaN | NaN | NaN | NaN | NaN | NaN | NaN
Yumei | 2017 | biosynthesis | Single | Heating | 70 | No | 0 | Mechanic | NaN | 72 | NaN | NaN | 1 | Bacterial extract | organic | NaN | NaN | 4 | NaN | AB | no | No | 0 | 0 | 0 | 0 | 0 | No | Water | NaN | 450 | NaN | Spherical | NaN | NaN | NaN | NaN | NaN | NaN | NaN | NaN
Yumei | 2017 | biosynthesis | Single | Heating | 70 | No | 0 | Mechanic | NaN | 72 | NaN | NaN | 1 | Bacterial extract | organic | NaN | NaN | NaN | NaN | A | no | No | 0 | 0 | 0 | 0 | 0 | No | NaN | NaN | NaN | NaN | NaN | NaN | NaN | NaN | NaN | NaN | NaN | NaN | NaN
Yusoff | 2021 | wetchemical | Single | No | 25 | No | 0 | Mechanic | NaN | 0.4 | NaN | NaN | 5 | chemical | inorganic | NaN | NaN | NaN | NaN | CA | washed | NaN | NaN | NaN | NaN | NaN | NaN | NaN | NaN | NaN | NaN | NaN | Spherical | NaN | NaN | NaN | 276.75 | NaN | NaN | 6.87 | NaN
Yusoff | 2021 | wetchemical | Single | No | 25 | No | 0 | Mechanic | NaN | 0.4 | NaN | NaN | 30 | chemical | inorganic | NaN | NaN | NaN | NaN | CA | washed | NaN | NaN | NaN | NaN | NaN | NaN | NaN | NaN | NaN | NaN | NaN | Spherical | NaN | NaN | NaN | 301.98 | NaN | NaN | 6.3 | NaN
Yusoff | 2021 | wetchemical | Single | No | 25 | No | 0 | Mechanic | NaN | 0.4 | NaN | NaN | 45 | chemical | inorganic | NaN | NaN | NaN | NaN | CA | washed | NaN | NaN | NaN | NaN | NaN | NaN | NaN | NaN | NaN | NaN | NaN | Spherical | NaN | NaN | NaN | 334.79 | NaN | NaN | 5.68 | NaN
Yusoff | 2021 | wetchemical | Single | No | 25 | No | 0 | Mechanic | NaN | 0.4 | NaN | NaN | 30 | chemical | inorganic | NaN | NaN | NaN | NaN | CA | washed | NaN | NaN | NaN | NaN | NaN | NaN | NaN | NaN | NaN | NaN | NaN | Spherical | NaN | NaN | NaN | 276.75 | NaN | NaN | 6.87 | NaN
Zhang | 2007 | wetchemical | Single | Heating | 95 | No | 0 | Mechanic | NaN | 48 | 66.9 | 99.8 | 35 | chemical | organic | NaN | NaN | 2.98 | NaN | CA | washed | Centrifugation;Ultrasonication | NaN | NaN | NaN | NaN | NaN | NaN | water/alcoholic | NaN | 450 | NaN | Prism | NaN | NaN | NaN | 24 | NaN | NaN | NaN | NaN
Zhang | 2007 | wetchemical | Single | Heating | 95 | No | 0 | Mechanic | NaN | 48 | 66.9 | 99.8 | 35 | chemical | organic | NaN | NaN | 5.97 | NaN | CA | washed | Centrifugation;Ultrasonication | NaN | NaN | NaN | NaN | NaN | NaN | water/alcoholic | NaN | 500 | NaN | Prism | NaN | NaN | NaN | 36 | NaN | NaN | NaN | NaN
Zhang | 2007 | wetchemical | Single | Heating | 95 | No | 0 | Mechanic | NaN | 48 | 66.9 | 99.8 | 35 | chemical | organic | NaN | NaN | 7.47 | NaN | CA | washed | Centrifugation;Ultrasonication | NaN | NaN | NaN | NaN | NaN | NaN | water/alcoholic | NaN | 600 | NaN | Prism | NaN | NaN | NaN | 52 | NaN | NaN | NaN | NaN
Zhang | 2007 | wetchemical | Single | Heating | 95 | No | 0 | Mechanic | NaN | 48 | 66.9 | 99.8 | 35 | chemical | organic | NaN | NaN | 11.99 | NaN | CA | washed | Centrifugation;Ultrasonication | NaN | NaN | NaN | NaN | NaN | NaN | water/alcoholic | NaN | 700 | NaN | Prism | NaN | NaN | NaN | 72 | NaN | NaN | NaN | NaN
Zhang | 2007 | wetchemical | Single | Heating | 95 | No | 0 | Mechanic | NaN | 48 | 66.9 | 99.8 | 35 | chemical | organic | NaN | NaN | 16.44 | NaN | CA | washed | Centrifugation;Ultrasonication | NaN | NaN | NaN | NaN | NaN | NaN | water/alcoholic | NaN | 750 | NaN | Prism | NaN | NaN | NaN | 92 | NaN | NaN | NaN | NaN
Zhang | 2007 | wetchemical | Single | Heating | 95 | No | 0 | Mechanic | NaN | 48 | 66.9 | 99.8 | 35 | chemical | organic | NaN | NaN | 22.42 | NaN | CA | washed | Centrifugation;Ultrasonication | NaN | NaN | NaN | NaN | NaN | NaN | water/alcoholic | NaN | 900 | NaN | Prism | NaN | NaN | NaN | 120 | NaN | NaN | NaN | NaN
Zhang | 2012 | wetchemical | multi | No | 25 | No | 0 | No | 0 | 20 | NaN | NaN | NaN | chemical | organic | chemical | inorganic | NaN | NaN | CBA | washed | NaN | NaN | NaN | NaN | NaN | NaN | NaN | NaN | NaN | NaN | NaN | Spherical | NaN | NaN | NaN | 19 | NaN | NaN | 913 | NaN
Zhang | 2012 | wetchemical | multi | No | 25 | No | 0 | No | 0 | 20 | NaN | NaN | NaN | chemical | organic | chemical | inorganic | NaN | NaN | CBA | washed | NaN | NaN | NaN | NaN | NaN | NaN | NaN | NaN | NaN | NaN | NaN | Spherical | NaN | NaN | NaN | 27 | NaN | NaN | 1110 | NaN
Zhang | 2012 | wetchemical | multi | No | 25 | No | 0 | No | 0 | 20 | NaN | NaN | NaN | chemical | organic | chemical | inorganic | NaN | NaN | CBA | washed | NaN | NaN | NaN | NaN | NaN | NaN | NaN | NaN | NaN | NaN | NaN | Spherical | NaN | NaN | NaN | 4.5 | NaN | NaN | 936 | NaN
Zhang | 2012 | wetchemical | multi | No | 25 | No | 0 | No | 0 | 20 | NaN | NaN | NaN | chemical | organic | chemical | inorganic | NaN | NaN | CBA | washed | NaN | NaN | NaN | NaN | NaN | NaN | NaN | NaN | NaN | NaN | NaN | Spherical | NaN | NaN | NaN | 23 | NaN | NaN | 1142 | NaN
Zhang | 2014 | wetchemical | Single | No | 25 | No | 0 | Magnetic | NaN | NaN | NaN | NaN | 1 | chemical | inorganic | chemical | inorganic | 2 | NaN | AB | no | No | 0 | 0 | 0 | 0 | 0 | No | Water | NaN | 425 | 298 | Spherical | NaN | NaN | NaN | 1.76 | NaN | 250 | NaN | NaN
Zhang | 2014 | wetchemical | Single | No | 25 | No | 0 | Magnetic | NaN | NaN | NaN | NaN | 0.5 | chemical | inorganic | chemical | inorganic | 2 | NaN | AB | no | No | 0 | 0 | 0 | 0 | 0 | No | Water | NaN | 425 | 298 | Spherical | NaN | NaN | NaN | 26 | NaN | 250 | NaN | NaN
Zhang | 2014 | wetchemical | Single | No | 25 | No | 0 | Magnetic | NaN | NaN | NaN | NaN | 1 | chemical | inorganic | chemical | inorganic | 2 | NaN | AB | no | No | 0 | 0 | 0 | 0 | 0 | No | Water | NaN | 425 | 298 | Spherical | NaN | NaN | NaN | 65.77 | NaN | 250 | NaN | NaN
Zhang | 2014 | wetchemical | Single | No | 25 | No | 0 | Magnetic | NaN | NaN | NaN | NaN | 1.5 | chemical | inorganic | chemical | inorganic | 2 | NaN | AB | no | No | 0 | 0 | 0 | 0 | 0 | No | Water | NaN | 425 | 298 | Spherical | NaN | NaN | NaN | 100 | NaN | 250 | NaN | NaN
Zhang | 2014 | wetchemical | Single | No | 25 | No | 0 | Magnetic | NaN | NaN | NaN | NaN | NaN | chemical | inorganic | chemical | inorganic | 2 | NaN | AB | no | No | 0 | 0 | 0 | 0 | 0 | No | NaN | NaN | NaN | NaN | NaN | NaN | NaN | NaN | NaN | NaN | NaN | NaN | NaN
Zhang | 2014 | wetchemical | Single | No | 25 | No | 0 | Magnetic | NaN | NaN | NaN | NaN | 0.1 | chemical | inorganic | chemical | inorganic | 2 | NaN | AB | no | No | 0 | 0 | 0 | 0 | 0 | No | Water | NaN | 425 | 298 | Spherical | NaN | NaN | NaN | 1.76 | NaN | 250 | NaN | NaN
Zhang | 2014 | wetchemical | Single | No | 25 | No | 0 | Magnetic | NaN | NaN | NaN | NaN | 0.5 | chemical | inorganic | chemical | inorganic | 2 | NaN | AB | no | No | 0 | 0 | 0 | 0 | 0 | No | Water | NaN | 425 | 298 | Spherical | NaN | NaN | NaN | 26 | NaN | 250 | NaN | NaN
Zhang | 2014 | wetchemical | Single | No | 25 | No | 0 | Magnetic | NaN | NaN | NaN | NaN | 1 | chemical | inorganic | chemical | inorganic | 2 | NaN | AB | no | No | 0 | 0 | 0 | 0 | 0 | No | Water | NaN | 425 | 298 | Spherical | NaN | NaN | NaN | 65.77 | NaN | 250 | NaN | NaN
Zhang | 2014 | wetchemical | Single | No | 25 | No | 0 | Magnetic | NaN | NaN | NaN | NaN | 1.5 | chemical | inorganic | chemical | inorganic | 2 | NaN | AB | no | No | 0 | 0 | 0 | 0 | 0 | No | Water | NaN | 425 | 298 | Spherical | NaN | NaN | NaN | 100 | NaN | 250 | NaN | NaN
Zulfiqar | 2019 | phytochemical | Single | Heating | 50 | No | 0 | Magnetic | 150 | 2 | 12 | NaN | 0.5 | Plant | organic | Plant | organic | 30 | 10 | AB | washed | Centrifugation | 6000 | rpm | 20 | NaN | NaN | NaN | Water | NaN | 440 | NaN | Spherical | NaN | NaN | NaN | 15 | NaN | NaN | NaN | NaN
Zulfiqar | 2019 | phytochemical | Single | Heating | 50 | No | 0 | Magnetic | 150 | 2 | 24 | NaN | 1 | Plant | organic | Plant | organic | 30 | 20 | AB | washed | Centrifugation | 6000 | rpm | 20 | NaN | NaN | NaN | Water | NaN | 440 | NaN | Spherical | NaN | NaN | NaN | 15 | NaN | NaN | NaN | NaN
Zulfiqar | 2019 | phytochemical | Single | Heating | 50 | No | 0 | Magnetic | 150 | 2 | 48 | NaN | 2 | Plant | organic | Plant | organic | 30 | 40 | AB | washed | Centrifugation | 6000 | rpm | 20 | NaN | NaN | NaN | Water | NaN | 440 | NaN | Spherical | NaN | NaN | NaN | 15 | NaN | NaN | NaN | NaN
Zuorro | 2022 | phytochemical | Single | cooling | 10 | No | 0 | Magnetic | 400 | 5 | 20 | NaN | 100 | waste | organic | Plant | organic | 30.25 | NaN | AB | no | No | 0 | 0 | 0 | 0 | 0 | No | Water | NaN | 430 | NaN | Spherical | facecenteredcubic | NaN | -15 | 10.4 | NaN | 30 | NaN | NaN
Zuorro | 2022 | phytochemical | Single | cooling | 20 | No | 0 | Magnetic | 400 | 5 | 20 | NaN | 100 | waste | organic | Plant | organic | 30.25 | NaN | AB | no | No | 0 | 0 | 0 | 0 | 0 | No | Water | NaN | 430 | NaN | Spherical | facecenteredcubic | NaN | NaN | NaN | NaN | NaN | NaN | NaN
Zuorro | 2022 | phytochemical | Single | Heating | 30 | No | 0 | Magnetic | 400 | 5 | 20 | NaN | 100 | waste | organic | Plant | organic | 30.25 | NaN | AB | no | No | 0 | 0 | 0 | 0 | 0 | No | Water | NaN | 430 | NaN | Spherical | facecenteredcubic | NaN | NaN | NaN | NaN | NaN | NaN | NaN
Zuorro | 2022 | phytochemical | Single | Heating | 40 | No | 0 | Magnetic | 400 | 5 | 20 | NaN | 100 | waste | organic | Plant | organic | 30.25 | NaN | AB | no | No | 0 | 0 | 0 | 0 | 0 | No | Water | NaN | 430 | NaN | Spherical | facecenteredcubic | NaN | NaN | NaN | NaN | NaN | NaN | NaN
Zuorro | 2022 | phytochemical | Single | Heating | 50 | No | 0 | Magnetic | 400 | 5 | 20 | NaN | 100 | waste | organic | Plant | organic | 30.25 | NaN | AB | no | No | 0 | 0 | 0 | 0 | 0 | No | Water | NaN | 430 | NaN | Spherical | facecenteredcubic | NaN | NaN | NaN | NaN | NaN | NaN | NaN
Zuorro | 2022 | phytochemical | Single | Heating | 60 | No | 0 | Magnetic | 400 | 5 | 20 | NaN | 100 | waste | organic | Plant | organic | NaN | NaN | AB | no | No | 0 | 0 | 0 | 0 | 0 | No | Water | NaN | 430 | NaN | Spherical | facecenteredcubic | NaN | NaN | NaN | NaN | NaN | NaN | NaN
Zuorro | 2022 | phytochemical | Single | Heating | 70 | No | 0 | Magnetic | 400 | 5 | 20 | NaN | 100 | waste | organic | Plant | organic | NaN | NaN | AB | no | No | 0 | 0 | 0 | 0 | 0 | No | Water | NaN | 430 | NaN | Spherical | facecenteredcubic | NaN | NaN | NaN | NaN | NaN | NaN | NaN

## core_size
Process | Steps | External_energy | Temp_Celcius | Stirring | Stiring_Speed_rpm_ | Synthesis_Duration_h | Scale_synthesis_ml | Precurcor_conc_mM | NEW_Capping agent | NEW_capping agent_Class | NEW_reducing agent | NEW_reducing agent_class | Capping agent concentration (mg/mL) | Reducing agent quantity_Ml | Order of reagent_CODE | Treatment | core size (nm)
wet chemical | single | No | 25 | Stirring | ? | 0.16 | 100 | 1 | chemical | organic | chemical | ? | ? | 0.5 | ACB | dialyzed | 11.02
phytosynthesis | single | Heating | 80 | No | 0 | 2 | 10 | 10 | plant | organic | plant | organic | ? | 4 | BA | washed | 54.3
phytosynthesis | single | Heating | 80 | No | 0 | 2 | 10 | 10 | plant | organic | plant | organic | ? | 4 | BA | washed | 9
phytosynthesis | single | Autoclave | 121 | No | 0 | 0.5 | ? | 1 | plant | organic | plant | organic | 1 | ? | ? | no | 5.7
wet chemical | single | No | 25 | No | 0 | ? | ? | 1 | chemical | organic | external | ? | 5 | ? | ? | no | 6.1
wet chemical | multi | No | 25 | Mechanic | ? | 0.33 | 100 | 1 | chemical | organic | chemical | organic | 22.2 | ? | ACB | dried | 158
phytosynthesis | single | Heating | 80 | No | 0 | 0.16 | 10 | 10 | plant | organic | plant | organic | ? | 4 | BA | washed | 55.4
phytosynthesis | single | No | 25 | No | 0 | 48 | 90 | 1 | plant | organic | plant | organic | ? | 10 | AB | no | 67.8
wet chemical | single | No | 25 | No | 0 | ? | ? | 1 | chemical | organic | external | ? | 5 | ? | ? | no | 4.3
biosynthesis | single | No | 25 | Stirring | ? | 20 | 30 | 1 | algae extract | organic | algae extract | organic | 333 | 10 | BA | washing_dried | 1.8
wet chemical | single | No | 25 | No | 0 | ? | ? | 1 | Biopolymer | organic | external | ? | 5 | ? | ? | no | 7.6
wet chemical | single | No | 25 | Stirring | ? | 0.5 | ? | ? | chemical | organic | chemical | inorganic | ? | ? | BCA | washed | 8.4
wet chemical | single | No | 26 | Stirring | ? | 1.5 | ? | ? | chemical | organic | chemical | inorganic | ? | ? | BCA | washed | 8.6
phytosynthesis | single | Heating | 80 | No | 0 | 2 | 10 | 10 | plant | organic | plant | organic | ? | 4 | BA | washed | 27.7
phytosynthesis | single | No | 25 | No | 0 | 48 | 90 | 1 | plant | organic | plant | organic | ? | 10 | AB | no | 105.7
wet chemical | single | Heating | 55 | Mechanic | ? | 0.15 | ? | 10 | Biopolymer | organic | biopolymer | organic | 1.7 | ? | ACB | ? | 1.9
micosynthesis | single | No | 20 | Stirring | ? | ? | 110 | 0.5 | bacterial extract | organic | bacterial extract | organic | 1 | 100 | BA | washed | 6.5
wet chemical | multi | No | 25 | Stirring | ? | 0.17 | 105 | 10 | chemical | organic | chemical | inorganic | 1 | 1 | CAB | no | 3.4
wet chemical | single | Heating | 40 | Mechanic | ? | 0.15 | ? | 10 | Biopolymer | organic | biopolymer | organic | 1.7 | ? | ACB | ? | 2.6
biosynthesis | single | No | 25 | Stirring | ? | 20 | 30 | 1 | bacterial extract | organic | bacterial extract | organic | 333 | 14 | BA | washing_dried | 2.3
phytosynthesis | single | No | 25 | No | 0 | 48 | 90 | 1 | plant | organic | plant | organic | ? | 10 | AB | no | 100.4
phytosynthesis | single | No | 25 | No | 0 | 48 | 53.5 | 980 | plant | organic | plant | organic | 0.19 | 1 | AB | washed | 3.7
micosynthesis | single | Incubator | 40 | No | 0 | 168 | 3 | 1 | fungal extract | organic | fungal extract | organic | 0.333 | ? | BA | washed | 14
micosynthesis | single | Incubator | 40 | No | 0 | 168 | 3 | 1 | fungal extract | organic | fungal extract | organic | 0.333 | ? | BA | washed | 14
phytosynthesis | single | No | 25 | Mechanic | 500 | 24 | 500 | 50 | Biopolymer | organic | biopolymer | organic | 10 | ? | BAD | no | 8
wet chemical | single | Heating | 55 | Magnetic | ? | 6 | ? | 10 | Biopolymer | organic | biopolymer | organic | 1.7 | ? | ACB | ? | 3
phytosynthesis | single | No | 25 | No | 0 | 48 | 90 | 1 | plant | organic | plant | organic | ? | 10 | AB | no | 120.2
wet chemical | single | No | 25 | No | 0 | ? | ? | 1 | Animal derivate | organic | external | ? | 5 | ? | ? | no | 9.1
wet chemical | single | Heating | 70 | Mechanic | ? | 0.15 | ? | 10 | Biopolymer | organic | biopolymer | organic | 1.7 | ? | ACB | ? | 2.6
biosynthesis | single | No | 25 | Stirring | ? | 20 | 30 | 1 | algae extract | organic | algae extract | organic | 333 | 11 | BA | washing_dried | 1.8
biosynthesis | single | No | 25 | Stirring | ? | 20 | 30 | 1 | algae extract | organic | algae extract | organic | 333 | 13 | BA | washing_dried | 2.7
biosynthesis | single | No | 25 | Stirring | ? | 20 | 30 | 1 | bacterial extract | organic | bacterial extract | organic | 333 | 15 | BA | washing_dried | 1.3
phytosynthesis | single | No | 50 | No | 0 | 0.5 | ? | 980 | plant | organic | plant | organic | 0.28 | 1.5 | AB | washed | 2.5
phytosynthesis | single | No | 25 | Stirring | ? | 1 | 88 | 100 | plant | organic | plant | organic | 11.6 | 16 | BA | washing_dried | 3.5
phytosynthesis | single | No | 25 | No | 0 | 48 | 90 | 1 | plant | organic | plant | organic | ? | 10 | AB | no | 154.2
phytosynthesis | single | No | 50 | No | 0 | 0.5 | ? | 980 | plant | organic | plant | organic | 0.38 | 2 | AB | washed | 2.6
wet chemical | single | No | 25 | Mechanic | ? | 4 | 21 | 0.1 | chemical | organic | chemical | inorganic | ? | 0.27 | ACB | no | 6.2
wet chemical | multi | Heating | 100 | Mechanic | ? | 0.5 | 200 | 12 | chemical | organic | chemical | inorganic | 20 | 2 | ACB | washed | 13.7
biosynthesis | multi | Heating | 37 | Mechanic | 110 | 168 | ? | 0.5 | bacterial extract | organic | bacterial extract | organic | ? | ? | BA | washed | 23.31
biosynthesis | multi | Heating | 37 | Mechanic | 110 | 168 | ? | 0.5 | bacterial extract | organic | bacterial extract | organic | ? | ? | BA | washed | 23.31
biosynthesis | multi | Heating | 37 | Mechanic | 110 | 168 | ? | 0.5 | bacterial extract | organic | bacterial extract | organic | ? | ? | BA | washed | 23.31
biosynthesis | multi | Heating | 37 | Mechanic | 110 | 168 | ? | 0.5 | bacterial extract | organic | bacterial extract | organic | ? | ? | BA | washed | 23.31
wet chemical | single | Heating | 70 | Magnetic | ? | 6 | ? | 10 | Biopolymer | organic | biopolymer | organic | 1.7 | ? | ACB | ? | 0.1
biosynthesis | single | No | 25 | Stirring | ? | 20 | 30 | 1 | algae extract | organic | algae extract | organic | 333 | 12 | BA | washing_dried | 3.6
wet chemical | single | Heating | 55 | Mechanic | ? | 0.15 | ? | 10 | Biopolymer | organic | biopolymer | organic | 1.7 | ? | ACB | ? | 3.4
micosynthesis | single | Heating | 28 | Shaker | 120 | 72 | 50 | 1 | fungal extract | organic | fungal extract | organic | ? | 50 | BA | no | 15.39
biosynthesis | multi | Heating | 100 | No | 0 | 0.08 | 300 | 0.2 | biomolecule | organic | biomolecule | organic | ? | ? | BDA | dried_washing | 16.3
biosynthesis | multi | Heating | 100 | No | 0 | 0.08 | 300 | 0.2 | biomolecule | organic | biomolecule | organic | ? | ? | BDA | dried_washing | 16.3
phytosynthesis | single | Heating | 90 | Mechanic | 300 | ? | ? | 1 | plant | organic | chemical | inorganic | 10 | ? | ? | no | 2.8
phytosynthesis | single | Incubator | 28 | No | 0 | 72 | 100 | 1 | algae extract | organic | algae extract | organic | ? | 10 | AB | washed | 6
phytosynthesis | single | Heating | 60 | No | 0 | 0.75 | 105 | 1 | plant | organic | plant | organic | ? | 5 | AB | washed | 13
phytosynthesis | single | Heating | 60 | No | 0 | 0.75 | 105 | 1 | plant | organic | plant | organic | ? | 5 | AB | washed | 13
phytosynthesis | single | Heating | 60 | No | 0 | 0.75 | 105 | 1 | plant | organic | plant | organic | ? | 5 | AB | washed | 13
phytosynthesis | single | Heating | 60 | No | 0 | 0.75 | 105 | 1 | plant | organic | plant | organic | ? | 5 | AB | washed | 13
phytosynthesis | single | Heating | 60 | No | 0 | 0.75 | 105 | 1 | plant | organic | plant | organic | ? | 5 | AB | washed | 13
phytosynthesis | single | Heating | 60 | No | 0 | 0.75 | 105 | 1 | plant | organic | plant | organic | ? | 5 | AB | washed | 13
biosynthesis | single | No | 25 | Magnetic | ? | 1 | 40 | 945 | Animal derivate | organic | chemical | inorganic | ? | ? | ACBC | filtered | 1.12
wet chemical | single | No | 25 | Stirring | ? | 24 | ? | 1.1 | chemical | organic | chemical | organic | ? | ? | BCA | filtered | 7
phytosynthesis | single | sonication | 45 | No | 0 | 0.75 | 10 | 46.5 | plant | organic | plant | organic | 5 | 5 | AB | no | 16
phytosynthesis | single | No | 25 | Shaker | ? | 4 | 110 | 1 | plant | organic | plant | organic | 50 | 8.33 | AB | no | 3
phytosynthesis | single | No | 25 | Shaker | ? | 4 | 110 | 1 | plant | organic | plant | organic | 50 | 8.33 | AB | no | 3
phytosynthesis | single | No | 25 | Shaker | ? | 4 | 110 | 1 | plant | organic | plant | organic | 50 | 8.33 | AB | no | 3
phytosynthesis | single | No | 25 | Shaker | ? | 4 | 110 | 1 | plant | organic | plant | organic | 50 | 8.33 | AB | no | 3
phytosynthesis | single | No | 25 | Shaker | ? | 4 | 110 | 1 | plant | organic | plant | organic | 50 | 8.33 | AB | no | 3
phytosynthesis | single | No | 25 | Shaker | ? | 4 | 110 | 1 | plant | organic | plant | organic | 50 | 8.33 | AB | no | 3
phytosynthesis | single | No | 25 | Shaker | ? | 4 | 110 | 1 | plant | organic | plant | organic | 50 | 8.33 | AB | no | 3
phytosynthesis | single | No | 25 | Shaker | ? | 4 | 110 | 1 | plant | organic | plant | organic | 50 | 8.33 | AB | no | 3
phytosynthesis | single | No | 25 | Shaker | ? | 4 | 110 | 1 | plant | organic | plant | organic | 50 | 8.33 | AB | no | 3
phytosynthesis | single | No | 25 | Shaker | ? | 4 | 110 | 1 | plant | organic | plant | organic | 50 | 8.33 | AB | no | 3
phytosynthesis | single | No | 25 | Shaker | ? | 4 | 110 | 1 | plant | organic | plant | organic | 50 | 8.33 | AB | no | 3
phytosynthesis | single | No | 25 | Shaker | ? | 4 | 110 | 1 | plant | organic | plant | organic | 50 | 8.33 | AB | no | 3
phytosynthesis | single | No | 25 | Shaker | ? | 4 | 110 | 1 | plant | organic | plant | organic | 50 | 8.33 | AB | no | 3
phytosynthesis | single | No | 25 | Shaker | ? | 4 | 110 | 1 | plant | organic | plant | organic | 50 | 8.33 | AB | no | 3
phytosynthesis | single | No | 25 | Shaker | ? | 4 | 110 | 1 | plant | organic | plant | organic | 50 | 8.33 | AB | no | 3
phytosynthesis | single | No | 25 | Shaker | ? | 4 | 110 | 1 | plant | organic | plant | organic | 50 | 8.33 | AB | no | 3
phytosynthesis | single | No | 25 | Shaker | ? | 4 | 110 | 1 | plant | organic | plant | organic | 50 | 8.33 | AB | no | 3
phytosynthesis | single | No | 25 | Shaker | ? | 4 | 110 | 1 | plant | organic | plant | organic | 50 | 8.33 | AB | no | 3
phytosynthesis | single | No | 25 | Shaker | ? | 4 | 110 | 1 | plant | organic | plant | organic | 50 | 8.33 | AB | no | 3
phytosynthesis | single | No | 25 | Shaker | ? | 4 | 110 | 1 | plant | organic | plant | organic | 50 | 8.33 | AB | no | 3
phytosynthesis | single | No | 25 | Shaker | ? | 4 | 110 | 1 | plant | organic | plant | organic | 50 | 8.33 | AB | no | 3
phytosynthesis | single | No | 25 | Shaker | ? | 4 | 110 | 1 | plant | organic | plant | organic | 50 | 8.33 | AB | no | 3
phytosynthesis | single | No | 25 | Shaker | ? | 4 | 110 | 1 | plant | organic | plant | organic | 50 | 8.33 | AB | no | 3
phytosynthesis | single | No | 25 | Shaker | ? | 4 | 110 | 1 | plant | organic | plant | organic | 50 | 8.33 | AB | no | 3
phytosynthesis | single | No | 25 | Shaker | ? | 4 | 110 | 1 | plant | organic | plant | organic | 50 | 8.33 | AB | no | 3
phytosynthesis | single | No | 25 | Shaker | ? | 4 | 110 | 1 | plant | organic | plant | organic | 50 | 8.33 | AB | no | 3
phytosynthesis | single | No | 25 | Shaker | ? | 4 | 110 | 1 | plant | organic | plant | organic | 50 | 8.33 | AB | no | 3
phytosynthesis | single | No | 25 | Shaker | ? | 4 | 110 | 1 | plant | organic | plant | organic | 50 | 8.33 | AB | no | 3
phytosynthesis | single | No | 25 | Shaker | ? | 4 | 110 | 1 | plant | organic | plant | organic | 50 | 8.33 | AB | no | 3
wet chemical | single | Heating | 90 | No | 0 | ? | ? | 6 | Inorganic molecule | inorganic | inorganic molecule | inorganic | 10 | ? | ? | washed | 3
wet chemical | single | Heating | 100 | Mechanic | ? | 0.08 | 55 | 1 | chemical | organic | chemical | organic | ? | ? | BA | no | 8
wet chemical | single | Microwave | ? | No | 0 | 0.025 | 7 | 29 | chemical | organic | chemical | organic | ? | 5 | BA | washed | 7
phytosynthesis | single | No | 25 | Mechanic | ? | 2.5 | 10 | 1 | plant | organic | plant | organic | ? | ? | AB | washed | 34.5
phytosynthesis | single | No | 25 | Mechanic | ? | 2.5 | 10 | 1 | plant | organic | plant | organic | ? | ? | AB | washed | 34.5
phytosynthesis | single | No | 25 | Mechanic | ? | 2.5 | 10 | 1 | plant | organic | plant | organic | ? | ? | AB | washed | 34.5
phytosynthesis | single | No | 25 | No | 0 | 54 | 100 | 1 | plant | organic | plant | organic | ? | ? | AB | washed | 34.5
phytosynthesis | single | Heating | 40 | No | 0 | 5 | 30 | 1 | plant | organic | plant | organic | 5 | 15 | AB | washed | 24
phytosynthesis | single | Heating | 100 | Stirring | ? | 1 | 100 | 15.8 | plant | organic | plant | organic | ? | 5 | BA | washed | 61.8
wet chemical | single | Heating | 40 | Magnetic | ? | 6 | ? | 10 | Biopolymer | organic | biopolymer | organic | 1.7 | ? | ACB | ? | 2.8
wet chemical | multi | Heating | 140 | Magnetic | ? | 1.5 | 32 | 15 | chemical | organic | chemical | organic | 6.67 | 30 | CBA | no | 4.12
phytosynthesis | single | Heating | 100 | Stirring | ? | 2 | 20 | 1.5 | plant | organic | plant | organic | ? | 10 | BA | no | 7.5
phytosynthesis | single | Heating | 80 | Stirring | ? | 2 | 20 | 1.5 | plant | organic | plant | organic | ? | 10 | BA | no | 7.5
wet chemical | single | Heating | 40 | Mechanic | ? | 0.15 | ? | 10 | Biopolymer | organic | biopolymer | organic | 1.7 | ? | ACB | ? | 3
wet chemical | single | sonication | 25 | Magnetic | ? | 0.9 | 200 | 0.25 | chemical | organic | chemical | inorganic | ? | 0.0025 | CAB | washed | 6.2
phytosynthesis | single | No | 25 | No | 0 | 48 | 90 | 1 | plant | organic | plant | organic | ? | 10 | AB | no | 144.5
wet chemical | single | Heating | 40 | Magnetic | ? | 6 | ? | 10 | Biopolymer | organic | biopolymer | organic | 1.7 | ? | ACB | ? | 2.1
phytosynthesis | single | No | 50 | No | 0 | 0.5 | ? | 980 | plant | organic | plant | organic | 0.47 | 2.5 | AB | washed | 3.5
wet chemical | multi | No | 25 | Stirring | ? | 0.33 | ? | 1 | biomolecule | organic | chemical | inorganic | 0.1 | ? | CAB | washed | 12.46
phytosynthesis | single | No | 25 | Shaker | ? | 48 | 100 | 1 | plant | organic | plant | organic | ? | 5 | BA | washed | 7.23
biosynthesis | multi | sonication | 60 | No | 0 | 3 | 100 | 1 | cell extract | organic | cell extract | organic | 1 | 10 | AB | no | 73.14
phytosynthesis | single | Heating | 90 | Mechanic | 400 | ? | ? | 1 | plant | organic | chemical | inorganic | 20 | ? | ? | no | 3.2
phytosynthesis | single | No | 25 | No | 0 | 312 | ? | 1 | algae extract | organic | algae extract | organic | 100 | ? | BA | washed | 7
biosynthesis | multi | No | 25 | No | 0 | ? | ? | 7.88 | biomolecule | organic | chemical | inorganic | 1 | ? | CAB | washed | 3.15
phytosynthesis | multi | Heating | 80 | Stirring | ? | 0.42 | 6.5 | 6 | plant | organic | plant | organic | ? | 2 | ABD | washed | 10
wet chemical | multi | Heating | 70 | No | 0 | 2.3 | 100 | 500 | chemical | organic | chemical | inorganic | 300 | ? | AB | washing_dried | 5.7
wet chemical | multi | Heating | 100 | Stirring | ? | 0.02 | 101 | 25 | chemical | organic | chemical | organic | ? | ? | BA | washed | 21.9
wet chemical | single | sonication | 25 | Magnetic | ? | 1.5 | 50 | 100 | algae extract | organic | external | ? | 2 | ? | CA | dried | 5.75
biosynthesis | single | No | 25 | Magnetic | ? | 24 | ? | 50 | Animal derivate | organic | animal derivate | organic | 100 | ? | BA | washed | 8.12
wet chemical | single | Heating | 40 | Mechanic | ? | 0.15 | ? | 10 | Biopolymer | organic | biopolymer | organic | 1.7 | ? | ACB | ? | 3.9
phytosynthesis | single | Heating | 25 | Magnetic | ? | 6 | 10 | 1 | plant | organic | plant | organic | ? | 5 | AB | filtered | 16.33
wet chemical | single | sonication | 25 | Magnetic | ? | 1.5 | 50 | 100 | algae extract | organic | external | ? | 3 | ? | CA | dried | 0.3
phytosynthesis | single | Heating | 100 | No | 0 | 0.5 | 100 | 25 | chemical | organic | chemical | organic | ? | 100 | BCA | no | 18
wet chemical | single | Heating | 90 | No | 0 | ? | ? | 18 | Inorganic molecule | inorganic | inorganic molecule | inorganic | 10 | ? | ? | washed | 5
wet chemical | single | Heating | 100 | Mechanic | ? | 0.08 | 55 | 1 | Biopolymer | organic | ? | ? | 0.01 | ? | BA | no | 6
wet chemical | single | Heating | 100 | Mechanic | ? | 0.08 | 55 | 1 | Biopolymer | organic | ? | ? | 0.01 | ? | BA | no | 6
wet chemical | single | Heating | 100 | Mechanic | ? | 0.08 | 55 | 1 | Biopolymer | organic | ? | ? | 0.01 | ? | BA | no | 6
wet chemical | single | Heating | 100 | Mechanic | ? | 0.08 | 55 | 1 | Biopolymer | organic | ? | ? | 0.01 | ? | BA | no | 6
wet chemical | single | Heating | 100 | Mechanic | ? | 0.08 | 55 | 1 | Biopolymer | organic | ? | ? | 0.01 | ? | BA | no | 6
wet chemical | single | Heating | 100 | Mechanic | ? | 0.08 | 55 | 1 | Biopolymer | organic | ? | ? | 0.01 | ? | BA | no | 6
wet chemical | single | Heating | 100 | Mechanic | ? | 0.08 | 55 | 1 | Biopolymer | organic | ? | ? | 0.01 | ? | BA | no | 6
wet chemical | single | Heating | 100 | Mechanic | ? | 0.08 | 55 | 1 | Biopolymer | organic | ? | ? | 0.01 | ? | BA | no | 6
wet chemical | single | Heating | 100 | Mechanic | ? | 0.08 | 55 | 1 | Biopolymer | organic | ? | ? | 0.01 | ? | BA | no | 6
wet chemical | single | Heating | 100 | Mechanic | ? | 0.08 | 55 | 1 | Biopolymer | organic | ? | ? | 0.01 | ? | BA | no | 6
wet chemical | multi | No | 25 | Mechanic | ? | 72 | ? | ? | chemical | organic | ? | ? | 267 | ? | AB | washed | 21
wet chemical | single | Heating | 95 | Mechanic | ? | 48 | 66.9 | 35 | chemical | organic | ? | ? | 2.98 | ? | CA | washed | 20
phytosynthesis | single | Heating | 25 | Magnetic | ? | 6 | 10 | 1 | plant | organic | plant | organic | ? | 5 | AB | filtered | 12.46
biosynthesis | single | No | 25 | Shaker | 180 | 7 | 100 | 1 | waste | organic | waste | organic | 20 | 40 | ? | no | 21
phytosynthesis | single | No | 25 | No | 0 | ? | 15 | 3.33 | plant | organic | plant | organic | ? | 5 | BA | no | 5.9
phytosynthesis | single | Heating | 90 | Mechanic | 500 | ? | ? | 1 | plant | organic | chemical | inorganic | 30 | ? | ? | no | 5.3
wet chemical | multi | Heating | 100 | Yes | ? | 1 | 84 | 100 | chemical | inorganic | chemical | inorganic | ? | ? | CBCAC | washed | 21
wet chemical | single | No | 25 | Stirring | ? | 24 | ? | 1.1 | chemical | organic | chemical | organic | ? | ? | BCA | filtered | 9
phytosynthesis | single | Heating | 85 | Magnetic | 750 | 2 | 50 | 1 | plant | organic | plant | organic | ? | 25 | AB | no | 8.6
phytosynthesis | single | Heating | 85 | Magnetic | 750 | 2 | 50 | 1 | plant | organic | plant | organic | ? | 25 | AB | no | 8.6
phytosynthesis | single | Heating | 85 | Magnetic | 750 | 2 | 50 | 1 | plant | organic | plant | organic | ? | 25 | AB | no | 8.6
phytosynthesis | single | Heating | 85 | Magnetic | 750 | 2 | 50 | 1 | plant | organic | plant | organic | ? | 25 | AB | no | 8.6
wet chemical | single | Heating | 90 | No | 0 | ? | ? | 6.3 | Inorganic molecule | inorganic | inorganic molecule | inorganic | 10 | ? | ? | washed | 25
wet chemical | single | Heating | 90 | No | 0 | ? | ? | 6 | Inorganic molecule | inorganic | inorganic molecule | inorganic | 10 | ? | ? | washed | 25
wet chemical | single | Heating | 90 | No | 0 | ? | ? | 18 | Inorganic molecule | inorganic | inorganic molecule | inorganic | 10 | ? | ? | washed | 25
wet chemical | single | Heating | 95 | Mechanic | ? | 48 | 66.9 | 35 | chemical | organic | ? | ? | 5.97 | ? | CA | washed | 31
wet chemical | single | Heating | 95 | Mechanic | ? | 48 | 66.9 | 35 | chemical | organic | ? | ? | 7.47 | ? | CA | washed | 47
phytosynthesis | single | No | 25 | No | 0 | 0.5 | 100 | 1 | plant | organic | plant | organic | 100 | 1 | ? | washed | 16.85
phytosynthesis | single | Heating | 40 | No | 0 | 0.5 | 100 | 1 | plant | organic | plant | organic | 100 | 1 | ? | washed | 16.85
phytosynthesis | single | Heating | 50 | No | 0 | 0.5 | 100 | 1 | plant | organic | plant | organic | 100 | 1 | ? | washed | 16.85
phytosynthesis | single | Heating | 60 | No | 0 | 0.5 | 100 | 1 | plant | organic | plant | organic | 100 | 1 | ? | washed | 16.85
phytosynthesis | single | Heating | 70 | No | 0 | 0.5 | 100 | 1 | plant | organic | plant | organic | 100 | 1 | ? | washed | 16.85
phytosynthesis | single | Heating | 80 | No | 0 | 0.5 | 100 | 1 | plant | organic | plant | organic | 100 | 1 | ? | washed | 16.85
phytosynthesis | single | Heating | 60 | No | 0 | 0.5 | 100 | 2 | plant | organic | plant | organic | 100 | 1 | ? | washed | 16.85
phytosynthesis | single | Heating | 60 | No | 0 | 0.5 | 100 | 3 | plant | organic | plant | organic | 100 | 1 | ? | washed | 16.85
phytosynthesis | single | Heating | 60 | No | 0 | 0.5 | 100 | 4 | plant | organic | plant | organic | 100 | 1 | ? | washed | 16.85
phytosynthesis | single | Heating | 60 | No | 0 | 0.5 | 100 | 5 | plant | organic | plant | organic | 100 | 1 | ? | washed | 16.85
phytosynthesis | single | Heating | 60 | No | 0 | 1 | 100 | 1 | plant | organic | plant | organic | 100 | 1 | ? | washed | 16.85
phytosynthesis | single | Heating | 60 | No | 0 | 2 | 100 | 1 | plant | organic | plant | organic | 100 | 3 | ? | washed | 16.85
phytosynthesis | single | Heating | 60 | No | 0 | 6 | 100 | 1 | plant | organic | plant | organic | 100 | 4 | ? | washed | 16.85
phytosynthesis | single | Heating | 60 | No | 0 | 12 | 100 | 1 | plant | organic | plant | organic | 100 | 5 | ? | washed | 16.85
phytosynthesis | single | Heating | 60 | No | 0 | 24 | 100 | 1 | plant | organic | plant | organic | 100 | 5 | ? | washed | 16.85
phytosynthesis | single | Heating | 60 | No | 0 | 48 | 100 | 1 | plant | organic | plant | organic | 100 | 5 | ? | washed | 16.85
biosynthesis | multi | Heating | 100 | No | 0 | 0.08 | 300 | 0.2 | biomolecule | organic | biomolecule | organic | ? | ? | BDA | dried_washing | 27
biosynthesis | multi | Heating | 100 | No | 0 | 0.08 | 300 | 0.2 | biomolecule | organic | biomolecule | organic | ? | ? | BDA | dried_washing | 24.9
phytosynthesis | single | Heating | 100 | Stirring | ? | 0.5 | ? | 0.25 | algae extract | organic | algae extract | organic | 500 | ? | BA | no | 35.3
micosynthesis | single | Heating | 28 | Stirring | 150 | 72 | ? | 1 | fungal extract | organic | fungal extract | organic | 100 | ? | BA | no | 11.1
phytosynthesis | single | No | 25 | No | 0 | 10 | ? | 1 | algae extract | organic | algae extract | organic | ? | 50 | BA | washed | 14
phytosynthesis | single | UV | 25 | Magnetic | ? | 0.17 | 40 | 1 | plant | organic | plant | organic | ? | 20 | AB | no | 8
wet chemical | single | No | 25 | Stirring | ? | 24 | ? | 6 | chemical | organic | chemical | organic | 0.08 | ? | BCA | filtered | 18
wet chemical | single | Heating | 95 | Mechanic | ? | 48 | 66.9 | 35 | chemical | organic | ? | ? | 11.99 | ? | CA | washed | 66
phytosynthesis | single | Heating | 60 | No | 0 | 0.75 | 105 | 1 | plant | organic | plant | organic | ? | 5 | AB | washed | 16
phytosynthesis | single | Heating | 60 | No | 0 | 0.75 | 105 | 1 | plant | organic | plant | organic | ? | 5 | AB | washed | 16
phytosynthesis | single | Heating | 60 | No | 0 | 0.75 | 105 | 1 | plant | organic | plant | organic | ? | 5 | AB | washed | 16
phytosynthesis | single | Heating | 60 | No | 0 | 0.75 | 105 | 1 | plant | organic | plant | organic | ? | 5 | AB | washed | 16
phytosynthesis | single | Heating | 60 | No | 0 | 0.75 | 105 | 1 | plant | organic | plant | organic | ? | 5 | AB | washed | 16
phytosynthesis | single | Heating | 60 | No | 0 | 0.75 | 105 | 1 | plant | organic | plant | organic | ? | 5 | AB | washed | 16
phytosynthesis | single | UV | 25 | Magnetic | ? | 0.17 | 40 | 1 | plant | organic | plant | organic | ? | 20 | AB | no | 11
phytosynthesis | single | No | 25 | Magnetic | ? | 12 | 100 | 1 | plant | organic | plant | organic | ? | 10 | AB | washed | 28
phytosynthesis | single | Heating | 37 | Magnetic | ? | 4 | 100 | 1 | plant | organic | plant | organic | ? | 5 | AB | dried | 28
wet chemical | single | No | 25 | Stirring | ? | 24 | ? | 6 | chemical | organic | chemical | organic | 0.08 | ? | BCA | filtered | 23
wet chemical | single | No | 25 | Stirring | ? | 24 | ? | 6 | chemical | organic | chemical | organic | 0.08 | ? | BCA | filtered | 23
wet chemical | single | No | 25 | Stirring | ? | 24 | ? | 6 | chemical | organic | chemical | organic | 0.08 | ? | BCA | filtered | 23
biosynthesis | single | Autoclave | 121 | No | 0 | 0.083 | 250 | 1 | bacterial extract | organic | bacterial extract | organic | 10 | ? | ? | no | 4
wet chemical | multi | No | 25 | Stirring | ? | ? | 250 | 9.4 | chemical | organic | chemical | inorganic | 7.5 | 150 | ACB | pH adjusted | 10.9
phytosynthesis | multi | Heating | 60 | Stirring | ? | 0.17 | 110 | 1 | plant | organic | plant | organic | 40 | 10 | AB | no | 38
phytosynthesis | multi | Heating | 60 | Stirring | ? | 0.17 | 110 | 1 | plant | organic | plant | organic | 40 | 10 | AB | no | 38
wet chemical | single | Heating | 100 | Shaker | ? | 72 | 2 | 59 | chemical | inorganic | chemical | inorganic | ? | 2 | ? | washed | 30
phytosynthesis | single | No | 25 | Magnetic | ? | 48 | 50 | 1 | plant | organic | plant | organic | 100 | 5 | AB | washed | 18.19
phytosynthesis | single | Heating | 60 | No | 0 | 0.75 | 105 | 1 | plant | organic | plant | organic | ? | 5 | AB | washed | 27
phytosynthesis | single | Heating | 60 | No | 0 | 0.75 | 105 | 1 | plant | organic | plant | organic | ? | 5 | AB | washed | 12
phytosynthesis | single | Heating | 60 | No | 0 | 0.75 | 105 | 1 | plant | organic | plant | organic | ? | 5 | AB | washed | 27
phytosynthesis | single | Heating | 60 | No | 0 | 0.75 | 105 | 1 | plant | organic | plant | organic | ? | 5 | AB | washed | 12
phytosynthesis | single | Heating | 60 | No | 0 | 0.75 | 105 | 1 | plant | organic | plant | organic | ? | 5 | AB | washed | 27
phytosynthesis | single | Heating | 60 | No | 0 | 0.75 | 105 | 1 | plant | organic | plant | organic | ? | 5 | AB | washed | 12
phytosynthesis | single | Heating | 60 | No | 0 | 0.75 | 105 | 1 | plant | organic | plant | organic | ? | 5 | AB | washed | 27
phytosynthesis | single | Heating | 60 | No | 0 | 0.75 | 105 | 1 | plant | organic | plant | organic | ? | 5 | AB | washed | 12
phytosynthesis | single | Heating | 60 | No | 0 | 0.75 | 105 | 1 | plant | organic | plant | organic | ? | 5 | AB | washed | 27
phytosynthesis | single | Heating | 60 | No | 0 | 0.75 | 105 | 1 | plant | organic | plant | organic | ? | 5 | AB | washed | 12
phytosynthesis | single | Heating | 60 | No | 0 | 0.75 | 105 | 1 | plant | organic | plant | organic | ? | 5 | AB | washed | 27
phytosynthesis | single | Heating | 60 | No | 0 | 0.75 | 105 | 1 | plant | organic | plant | organic | ? | 5 | AB | washed | 12
phytosynthesis | single | No | 25 | No | 0 | ? | ? | 1 | plant | organic | plant | organic | ? | ? | AB | no | 23
wet chemical | single | Heating | 100 | Shaker | ? | 72 | 2 | 29.4 | chemical | inorganic | chemical | inorganic | ? | 2 | ? | washed | 46
phytosynthesis | single | No | 25 | No | 0 | 4 | 100 | 1 | plant | organic | plant | organic | ? | 10 | AB | washed | 26.2
phytosynthesis | single | No | 25 | No | 0 | 4 | 100 | 1 | plant | organic | plant | organic | ? | 10 | AB | washed | 26.2
phytosynthesis | single | No | 25 | No | 0 | 4 | 100 | 1 | plant | organic | plant | organic | ? | 10 | AB | washed | 26.2
phytosynthesis | single | No | 25 | No | 0 | 4 | 100 | 1 | plant | organic | plant | organic | ? | 10 | AB | washed | 26.2
phytosynthesis | single | Heating | 70 | No | 0 | 0.33 | 215 | 1 | plant | organic | plant | organic | 0.7 | 15 | AB | washed | 16
wet chemical | single | Heating | 100 | Shaker | ? | 72 | 2 | 294 | chemical | inorganic | chemical | inorganic | ? | 2 | ? | washed | 62.5
wet chemical | single | Heating | 100 | Shaker | ? | 72 | 2 | 147 | chemical | inorganic | chemical | inorganic | ? | 2 | ? | washed | 32.4
phytosynthesis | single | Heating | 90 | Mechanic | 600 | ? | ? | 1 | plant | organic | chemical | inorganic | 60 | ? | ? | no | 6.4
biosynthesis | single | No | 25 | Stirring | ? | 120 | 5 | 10 | Animal derivate | organic | animal derivate | organic | ? | 2 | AB | no | 13
wet chemical | single | Heating | 95 | Mechanic | ? | 48 | 66.9 | 35 | chemical | organic | ? | ? | 16.44 | ? | CA | washed | 83
wet chemical | multi | No | 25 | Stirring | ? | 0.33 | ? | 1 | biomolecule | organic | chemical | inorganic | 0.1 | ? | CAB | washed | 18.72
phytosynthesis | multi | No | 25 | Mechanic | 100 | 24 | 200 | 15 | plant | organic | plant | organic | 5 | 100 | AB | washed | 10.9
phytosynthesis | multi | No | 25 | Mechanic | 100 | 24 | 200 | 15 | plant | organic | plant | organic | 5 | 100 | AB | washed | 10.9
wet chemical | multi | No | 25 | Stirring | ? | 0.33 | ? | 1 | biomolecule | organic | chemical | inorganic | 0.1 | ? | CAB | washed | 18.11
wet chemical | multi | No | 25 | Stirring | ? | 0.33 | ? | 1 | biomolecule | organic | chemical | inorganic | 0.1 | ? | CAB | washed | 18.11
wet chemical | single | Heating | 70 | Mechanic | ? | 0.15 | ? | 10 | Biopolymer | organic | biopolymer | organic | 1.7 | ? | ACB | ? | 2
phytosynthesis | single | Heating | 35 | Shaker | ? | 0.25 | 30 | 10 | plant | organic | plant | organic | 100 | 5 | BA | no | 19
phytosynthesis | single | Heating | 35 | Shaker | ? | 0.25 | 30 | 20 | plant | organic | plant | organic | 100 | 5 | BA | no | 19
wet chemical | single | Heating | 70 | Mechanic | ? | 0.15 | ? | 10 | Biopolymer | organic | biopolymer | organic | 1.7 | ? | ACB | ? | 0.7
wet chemical | single | Heating | 70 | Magnetic | ? | 6 | ? | 10 | Biopolymer | organic | biopolymer | organic | 1.7 | ? | ACB | ? | 1
phytosynthesis | multi | No | 25 | Mechanic | 100 | 24 | 200 | 15 | plant | organic | plant | organic | 5 | 100 | AB | washed | 29.8
phytosynthesis | multi | No | 25 | Mechanic | 100 | 24 | 200 | 15 | plant | organic | plant | organic | 5 | 100 | AB | washed | 29.8
phytosynthesis | single | No | 25 | No | 0 | 24 | 4 | 0.2 | chemical | organic | chemical | organic | ? | 0.04 | ADB | no | 10
phytosynthesis | single | Heating | 60 | No | 0 | 0.75 | 105 | 1 | plant | organic | plant | organic | ? | 5 | AB | washed | 49
phytosynthesis | single | Heating | 60 | No | 0 | 0.75 | 105 | 1 | plant | organic | plant | organic | ? | 5 | AB | washed | 49
phytosynthesis | single | Heating | 60 | No | 0 | 0.75 | 105 | 1 | plant | organic | plant | organic | ? | 5 | AB | washed | 49
phytosynthesis | single | Heating | 60 | No | 0 | 0.75 | 105 | 1 | plant | organic | plant | organic | ? | 5 | AB | washed | 49
phytosynthesis | single | Heating | 60 | No | 0 | 0.75 | 105 | 1 | plant | organic | plant | organic | ? | 5 | AB | washed | 49
phytosynthesis | single | Heating | 60 | No | 0 | 0.75 | 105 | 1 | plant | organic | plant | organic | ? | 5 | AB | washed | 49
wet chemical | single | Heating | 95 | Mechanic | ? | 48 | 66.9 | 35 | chemical | organic | ? | ? | 22.42 | ? | CA | washed | 109
biosynthesis | multi | sonication | 60 | No | 0 | 3 | 100 | 1 | cell extract | organic | cell extract | organic | 1 | 10 | AB | no | 137.23
phytosynthesis | single | Autoclave | 121 | No | 0 | 0.5 | ? | 1 | plant | organic | plant | organic | 1 | ? | ? | no | 15.7
phytosynthesis | single | Heating | 80 | ? | ? | 0.25 | 100 | 1 | ? | ? | plant | organic | ? | 10 | AB | no | 9
phytosynthesis | multi | Heating | 80 | ? | ? | 0.25 | 100 | 1 | chemical | organic | plant | organic | 5 | 10 | AB | milling | 9
biosynthesis | single | No | 25 | Stirring | ? | 120 | 5 | 10 | Animal derivate | organic | animal derivate | organic | ? | 1 | AB | no | 13
micosynthesis | single | Heating | 28 | Magnetic | 150 | 72 | 100 | 1 | fungal extract | organic | fungal extract | organic | ? | 50 | AB | no | 26
phytosynthesis | single | sonication | 25 | No | 0 | ? | ? | 3 | plant | organic | plant | organic | 0.051 | ? | ? | washed | 1
phytosynthesis | single | sonication | 25 | No | 0 | ? | ? | 3 | plant | organic | plant | organic | 0.051 | ? | ? | washed | 1
phytosynthesis | single | sonication | 25 | No | 0 | ? | ? | 3 | plant | organic | plant | organic | 0.051 | ? | ? | washed | 1
phytosynthesis | single | sonication | 25 | No | 0 | ? | ? | 3 | plant | organic | plant | organic | 0.051 | ? | ? | washed | 1
phytosynthesis | single | sonication | 25 | No | 0 | ? | ? | 3 | plant | organic | plant | organic | 0.051 | ? | ? | washed | 1
phytosynthesis | single | sonication | 25 | No | 0 | ? | ? | 3 | plant | organic | plant | organic | 0.51 | ? | ? | washed | 1
phytosynthesis | single | sonication | 25 | No | 0 | ? | ? | 3 | plant | organic | plant | organic | 0.51 | ? | ? | washed | 1
phytosynthesis | single | sonication | 25 | No | 0 | ? | ? | 3 | plant | organic | plant | organic | 0.51 | ? | ? | washed | 1
phytosynthesis | single | No | 25 | Shaker | 150 | 18 | ? | 10 | plant | organic | plant | organic | 0.5 | ? | BA | no | 26
wet chemical | single | No | 25 | Stirring | ? | 24 | 4 | 2500 | chemical | organic | chemical | organic | ? | 2 | AB | no | 46
wet chemical | single | No | 25 | Stirring | ? | 24 | 4 | 37500 | chemical | organic | chemical | organic | ? | 2 | AB | no | 46
wet chemical | single | No | 25 | Stirring | ? | 24 | 4 | 50000 | chemical | organic | chemical | organic | ? | 2 | AB | no | 46
biosynthesis | single | No | 25 | Magnetic | ? | 1 | 110 | 18.04 | plant | organic | plant | organic | ? | 10 | BA | washed | 76
biosynthesis | single | No | 25 | Magnetic | ? | 1.5 | 110 | 18.04 | plant | organic | plant | organic | ? | 10 | BA | washed | 76
biosynthesis | single | No | 25 | Magnetic | ? | 2 | 110 | 18.04 | plant | organic | plant | organic | ? | 10 | BA | washed | 76
phytosynthesis | single | ice bath | -4 | Stirring | ? | 24 | 21 | 0.1 | ? | ? | chemical | inorganic | ? | 20 | BA | ? | 9.2
biosynthesis | single | No | 25 | Stirring | ? | 120 | 5 | 1 | Animal derivate | organic | animal derivate | organic | ? | 1 | AB | no | 13
wet chemical | single | Heating | 55 | Magnetic | ? | 6 | ? | 10 | Biopolymer | organic | biopolymer | organic | 1.7 | ? | ACB | ? | 0.1
phytosynthesis | single | No | 25 | Stirring | ? | 1 | 10 | 1 | plant | organic | plant | organic | 200 | 1 | AB | washed | 2
wet chemical | multi | UV | 25 | Stirring | ? | 1.3 | 100 | 9.4 | chemical | organic | chemical | organic | 10 | ? | ACB | filtered | 8.3
micosynthesis | single | Heating | 28 | Magnetic | 150 | 72 | 100 | 1 | fungal extract | organic | fungal extract | organic | ? | 50 | AB | no | 1
phytosynthesis | single | No | 25 | Shaker | 150 | 18 | ? | 10 | plant | organic | plant | organic | 0.5 | ? | BA | no | 1
phytosynthesis | single | No | 25 | Shaker | 150 | 18 | ? | 10 | plant | organic | plant | organic | 1.5 | ? | BA | no | 1
phytosynthesis | single | No | 25 | Shaker | 150 | 18 | ? | 10 | plant | organic | plant | organic | 0.5 | ? | BA | no | 1
phytosynthesis | single | No | 25 | Shaker | 150 | 18 | ? | 10 | plant | organic | plant | organic | 0.5 | ? | BA | no | 1
micosynthesis | single | No | 25 | Stirring | ? | 72 | ? | 1 | fungal extract | organic | fungal extract | organic | ? | ? | BA | no | 46.8
biosynthesis | single | Heating | 40 | Magnetic | ? | 1 | 30 | 160 | chemical | organic | chemical | organic | 5 | 4 | ACB | dried | 92
phytosynthesis | single | Heating | 30 | Yes | ? | 0.16 | 41 | 1 | plant | organic | plant | organic | 10 | 1 | AB | no | 1
phytosynthesis | single | Heating | 30 | Yes | ? | 0.16 | 41 | 1 | plant | organic | plant | organic | 10 | 2 | AB | no | 1
phytosynthesis | single | Heating | 30 | Yes | ? | 0.16 | 41 | 1 | plant | organic | plant | organic | 10 | 3 | AB | no | 1
wet chemical | multi | Heating | 100 | Stirring | ? | 0.58 | 50 | 1 | biomolecule | organic | biomolecule | organic | 0.02 | 10 | AB | no | 14
phytosynthesis | single | Autoclave | 121 | No | 0 | 0.5 | ? | 1 | plant | organic | plant | organic | 5 | ? | ? | no | 9.9
phytosynthesis | multi | No | 25 | Mechanic | 100 | 24 | 200 | 15 | plant | organic | plant | organic | 5 | 100 | AB | washed | 34.45
phytosynthesis | multi | No | 25 | Mechanic | 100 | 24 | 200 | 15 | plant | organic | plant | organic | 5 | 100 | AB | washed | 34.45
phytosynthesis | single | No | 25 | Stirring | ? | 3 | 50 | 1 | plant | organic | plant | organic | 100 | 1 | BA | no | 1
phytosynthesis | single | No | 25 | No | 0 | 24 | 4 | 0.2 | chemical | organic | chemical | organic | ? | 0.4 | ADB | no | 28
phytosynthesis | single | No | 25 | Magnetic | ? | ? | 15 | 25 | plant | organic | plant | organic | ? | 5 | BA | no | 13
phytosynthesis | single | No | 25 | Stirring | ? | 4 | 55 | 5 | plant | organic | plant | organic | ? | 5 | BA | no | 1
phytosynthesis | single | No | 25 | Stirring | ? | 4 | 55 | 5 | plant | organic | plant | organic | ? | 5 | BA | no | 1
phytosynthesis | single | No | 25 | Stirring | ? | 4 | 55 | 5 | plant | organic | plant | organic | ? | 5 | BA | no | 1
phytosynthesis | single | No | 25 | Stirring | ? | 4 | 55 | 5 | plant | organic | plant | organic | ? | 5 | BA | no | 1
phytosynthesis | multi | No | 25 | Mechanic | 100 | 24 | 200 | 15 | plant | organic | plant | organic | 5 | 100 | AB | washed | 33.2
wet chemical | single | sonication | 25 | Magnetic | ? | 1.5 | 50 | 100 | algae extract | organic | external | ? | 1 | ? | CA | dried | 32.03
micosynthesis | single | Heating | 28 | Magnetic | 150 | 72 | 100 | 1 | fungal extract | organic | fungal extract | organic | ? | 50 | AB | no | 0.1
phytosynthesis | single | No | 25 | Stirring | ? | 3 | ? | 1 | plant | organic | plant | organic | 100 | ? | AB | no | 23
wet chemical | single | Heating | 60 | Yes | ? | 3 | 110 | 8.2 | chemical | organic | chemical | organic | 3.63 | 0.2 | BCA | washed | 36
micosynthesis | single | No | 25 | Stirring | ? | 72 | ? | 1 | fungal extract | organic | fungal extract | organic | ? | ? | BA | no | 47.4
phytosynthesis | single | UV | 25 | Mechanic | ? | 1 | 75 | 6 | plant | organic | plant | organic | ? | 15 | AB | no | 2
phytosynthesis | single | No | 25 | Magnetic | ? | 4 | ? | 1 | fungal extract | organic | fungal extract | organic | ? | ? | BA | no | 4.5
phytosynthesis | single | sonication | 25 | Magnetic | 500 | 48 | 100 | 10 | plant | organic | plant | organic | ? | 0.02 | BA | dried | 1.11
phytosynthesis | single | sonication | 25 | Magnetic | 500 | 48 | 100 | 10 | plant | organic | plant | organic | ? | 0.02 | BA | dried | 1.11
biosynthesis | single | Heating | 60 | Shaker | ? | 4 | 11 | 5 | plant | organic | plant | organic | 10 | 1 | AB | washed | 26
phytosynthesis | multi | No | 25 | Mechanic | 100 | 24 | 200 | 15 | plant | organic | plant | organic | 5 | 100 | AB | washed | 72.05
phytosynthesis | multi | No | 25 | Mechanic | 100 | 24 | 200 | 15 | plant | organic | plant | organic | 5 | 100 | AB | washed | 72.05
phytosynthesis | single | UV | 25 | Mechanic | ? | 1 | 75 | 1 | plant | organic | plant | organic | ? | 15 | AB | no | 28
phytosynthesis | single | UV | 25 | Mechanic | ? | 1 | 75 | 1 | plant | organic | plant | organic | ? | 15 | AB | no | 28
wet chemical | multi | Heating | 70 | Magnetic | ? | ? | 152 | 1 | chemical | organic | chemical | organic | ? | 2 | AB | centrifuged_dried | 1
wet chemical | multi | Heating | 70 | Magnetic | ? | ? | 152 | 1 | chemical | organic | chemical | organic | ? | 2 | AB | centrifuged_dried | 1
wet chemical | multi | Heating | 70 | Magnetic | ? | ? | 152 | 1 | chemical | organic | chemical | organic | ? | 2 | AB | centrifuged_dried | 1
wet chemical | multi | Heating | 70 | Magnetic | ? | ? | 152 | 1 | chemical | organic | chemical | organic | ? | 2 | AB | centrifuged_dried | 1
micosynthesis | single | Incubator | 40 | No | 0 | 168 | 3 | 1 | fungal extract | organic | fungal extract | organic | 0.333 | ? | BA | washed | 16
micosynthesis | single | Incubator | 40 | No | 0 | 168 | 3 | 1 | fungal extract | organic | fungal extract | organic | 0.333 | ? | BA | washed | 16
phytosynthesis | single | No | 25 | Mechanic | 500 | 24 | 500 | 50 | Biopolymer | organic | biopolymer | organic | 10 | ? | BAD | no | 10
wet chemical | single | Heating | 55 | Magnetic | ? | 6 | ? | 10 | Biopolymer | organic | biopolymer | organic | 1.7 | ? | ACB | ? | 5
phytosynthesis | single | No | 25 | No | 0 | 48 | 90 | 1 | plant | organic | plant | organic | ? | 10 | AB | no | 122.4
wet chemical | single | No | 25 | No | 0 | ? | ? | 1 | Animal derivate | organic | external | ? | 5 | ? | ? | no | 11.3
wet chemical | single | Heating | 70 | Mechanic | ? | 0.15 | ? | 10 | Biopolymer | organic | biopolymer | organic | 1.7 | ? | ACB | ? | 5
biosynthesis | single | No | 25 | Stirring | ? | 20 | 30 | 1 | algae extract | organic | algae extract | organic | 333 | 11 | BA | washing_dried | 4.4
biosynthesis | single | No | 25 | Stirring | ? | 20 | 30 | 1 | algae extract | organic | algae extract | organic | 333 | 13 | BA | washing_dried | 5.3
biosynthesis | single | No | 25 | Stirring | ? | 20 | 30 | 1 | bacterial extract | organic | bacterial extract | organic | 333 | 15 | BA | washing_dried | 3.9
phytosynthesis | single | No | 50 | No | 0 | 0.5 | ? | 980 | plant | organic | plant | organic | 0.28 | 1.5 | AB | washed | 5.1
phytosynthesis | single | No | 25 | Stirring | ? | 1 | 88 | 100 | plant | organic | plant | organic | 11.6 | 16 | BA | washing_dried | 6.3
phytosynthesis | single | No | 25 | No | 0 | 48 | 90 | 1 | plant | organic | plant | organic | ? | 10 | AB | no | 157.2
phytosynthesis | single | No | 50 | No | 0 | 0.5 | ? | 980 | plant | organic | plant | organic | 0.38 | 2 | AB | washed | 5.6
wet chemical | single | No | 25 | Mechanic | ? | 4 | 21 | 0.1 | chemical | organic | chemical | inorganic | ? | 0.27 | ACB | no | 9.2
wet chemical | multi | Heating | 100 | Mechanic | ? | 0.5 | 200 | 12 | chemical | organic | chemical | inorganic | 20 | 2 | ACB | washed | 16.7
biosynthesis | multi | Heating | 37 | Mechanic | 110 | 168 | ? | 0.5 | bacterial extract | organic | bacterial extract | organic | ? | ? | BA | washed | 26.61
biosynthesis | multi | Heating | 37 | Mechanic | 110 | 168 | ? | 0.5 | bacterial extract | organic | bacterial extract | organic | ? | ? | BA | washed | 26.61
biosynthesis | multi | Heating | 37 | Mechanic | 110 | 168 | ? | 0.5 | bacterial extract | organic | bacterial extract | organic | ? | ? | BA | washed | 26.61
biosynthesis | multi | Heating | 37 | Mechanic | 110 | 168 | ? | 0.5 | bacterial extract | organic | bacterial extract | organic | ? | ? | BA | washed | 26.61
wet chemical | single | Heating | 70 | Magnetic | ? | 6 | ? | 10 | Biopolymer | organic | biopolymer | organic | 1.7 | ? | ACB | ? | 3.4
biosynthesis | single | No | 25 | Stirring | ? | 20 | 30 | 1 | algae extract | organic | algae extract | organic | 333 | 12 | BA | washing_dried | 7.2
wet chemical | single | Heating | 55 | Mechanic | ? | 0.15 | ? | 10 | Biopolymer | organic | biopolymer | organic | 1.7 | ? | ACB | ? | 7
micosynthesis | single | Heating | 28 | Shaker | 120 | 72 | 50 | 1 | fungal extract | organic | fungal extract | organic | ? | 50 | BA | no | 19.13
biosynthesis | multi | Heating | 100 | No | 0 | 0.08 | 300 | 0.2 | biomolecule | organic | biomolecule | organic | ? | ? | BDA | dried_washing | 20.1
biosynthesis | multi | Heating | 100 | No | 0 | 0.08 | 300 | 0.2 | biomolecule | organic | biomolecule | organic | ? | ? | BDA | dried_washing | 20.1
phytosynthesis | single | Heating | 90 | Mechanic | 300 | ? | ? | 1 | plant | organic | chemical | inorganic | 10 | ? | ? | no | 6.6
phytosynthesis | single | Incubator | 28 | No | 0 | 72 | 100 | 1 | algae extract | organic | algae extract | organic | ? | 10 | AB | washed | 10
phytosynthesis | single | Heating | 60 | No | 0 | 0.75 | 105 | 1 | plant | organic | plant | organic | ? | 5 | AB | washed | 17
phytosynthesis | single | Heating | 60 | No | 0 | 0.75 | 105 | 1 | plant | organic | plant | organic | ? | 5 | AB | washed | 17
phytosynthesis | single | Heating | 60 | No | 0 | 0.75 | 105 | 1 | plant | organic | plant | organic | ? | 5 | AB | washed | 17
phytosynthesis | single | Heating | 60 | No | 0 | 0.75 | 105 | 1 | plant | organic | plant | organic | ? | 5 | AB | washed | 17
phytosynthesis | single | Heating | 60 | No | 0 | 0.75 | 105 | 1 | plant | organic | plant | organic | ? | 5 | AB | washed | 17
phytosynthesis | single | Heating | 60 | No | 0 | 0.75 | 105 | 1 | plant | organic | plant | organic | ? | 5 | AB | washed | 17
biosynthesis | single | No | 25 | Magnetic | ? | 1 | 40 | 945 | Animal derivate | organic | chemical | inorganic | ? | ? | ACBC | filtered | 5.12
wet chemical | single | No | 25 | Stirring | ? | 24 | ? | 1.1 | chemical | organic | chemical | organic | ? | ? | BCA | filtered | 11
phytosynthesis | single | sonication | 45 | No | 0 | 0.75 | 10 | 46.5 | plant | organic | plant | organic | 5 | 5 | AB | no | 20
phytosynthesis | single | No | 25 | Shaker | ? | 4 | 110 | 1 | plant | organic | plant | organic | 50 | 8.33 | AB | no | 7
phytosynthesis | single | No | 25 | Shaker | ? | 4 | 110 | 1 | plant | organic | plant | organic | 50 | 8.33 | AB | no | 7
phytosynthesis | single | No | 25 | Shaker | ? | 4 | 110 | 1 | plant | organic | plant | organic | 50 | 8.33 | AB | no | 7
phytosynthesis | single | No | 25 | Shaker | ? | 4 | 110 | 1 | plant | organic | plant | organic | 50 | 8.33 | AB | no | 7
phytosynthesis | single | No | 25 | Shaker | ? | 4 | 110 | 1 | plant | organic | plant | organic | 50 | 8.33 | AB | no | 7
phytosynthesis | single | No | 25 | Shaker | ? | 4 | 110 | 1 | plant | organic | plant | organic | 50 | 8.33 | AB | no | 7
phytosynthesis | single | No | 25 | Shaker | ? | 4 | 110 | 1 | plant | organic | plant | organic | 50 | 8.33 | AB | no | 7
phytosynthesis | single | No | 25 | Shaker | ? | 4 | 110 | 1 | plant | organic | plant | organic | 50 | 8.33 | AB | no | 7
phytosynthesis | single | No | 25 | Shaker | ? | 4 | 110 | 1 | plant | organic | plant | organic | 50 | 8.33 | AB | no | 7
phytosynthesis | single | No | 25 | Shaker | ? | 4 | 110 | 1 | plant | organic | plant | organic | 50 | 8.33 | AB | no | 7
phytosynthesis | single | No | 25 | Shaker | ? | 4 | 110 | 1 | plant | organic | plant | organic | 50 | 8.33 | AB | no | 7
phytosynthesis | single | No | 25 | Shaker | ? | 4 | 110 | 1 | plant | organic | plant | organic | 50 | 8.33 | AB | no | 7
phytosynthesis | single | No | 25 | Shaker | ? | 4 | 110 | 1 | plant | organic | plant | organic | 50 | 8.33 | AB | no | 7
phytosynthesis | single | No | 25 | Shaker | ? | 4 | 110 | 1 | plant | organic | plant | organic | 50 | 8.33 | AB | no | 7
phytosynthesis | single | No | 25 | Shaker | ? | 4 | 110 | 1 | plant | organic | plant | organic | 50 | 8.33 | AB | no | 7
phytosynthesis | single | No | 25 | Shaker | ? | 4 | 110 | 1 | plant | organic | plant | organic | 50 | 8.33 | AB | no | 7
phytosynthesis | single | No | 25 | Shaker | ? | 4 | 110 | 1 | plant | organic | plant | organic | 50 | 8.33 | AB | no | 7
phytosynthesis | single | No | 25 | Shaker | ? | 4 | 110 | 1 | plant | organic | plant | organic | 50 | 8.33 | AB | no | 7
phytosynthesis | single | No | 25 | Shaker | ? | 4 | 110 | 1 | plant | organic | plant | organic | 50 | 8.33 | AB | no | 7
phytosynthesis | single | No | 25 | Shaker | ? | 4 | 110 | 1 | plant | organic | plant | organic | 50 | 8.33 | AB | no | 7
phytosynthesis | single | No | 25 | Shaker | ? | 4 | 110 | 1 | plant | organic | plant | organic | 50 | 8.33 | AB | no | 7
phytosynthesis | single | No | 25 | Shaker | ? | 4 | 110 | 1 | plant | organic | plant | organic | 50 | 8.33 | AB | no | 7
phytosynthesis | single | No | 25 | Shaker | ? | 4 | 110 | 1 | plant | organic | plant | organic | 50 | 8.33 | AB | no | 7
phytosynthesis | single | No | 25 | Shaker | ? | 4 | 110 | 1 | plant | organic | plant | organic | 50 | 8.33 | AB | no | 7
phytosynthesis | single | No | 25 | Shaker | ? | 4 | 110 | 1 | plant | organic | plant | organic | 50 | 8.33 | AB | no | 7
phytosynthesis | single | No | 25 | Shaker | ? | 4 | 110 | 1 | plant | organic | plant | organic | 50 | 8.33 | AB | no | 7
phytosynthesis | single | No | 25 | Shaker | ? | 4 | 110 | 1 | plant | organic | plant | organic | 50 | 8.33 | AB | no | 7
phytosynthesis | single | No | 25 | Shaker | ? | 4 | 110 | 1 | plant | organic | plant | organic | 50 | 8.33 | AB | no | 7
phytosynthesis | single | No | 25 | Shaker | ? | 4 | 110 | 1 | plant | organic | plant | organic | 50 | 8.33 | AB | no | 7
wet chemical | single | Heating | 90 | No | 0 | ? | ? | 6 | Inorganic molecule | inorganic | inorganic molecule | inorganic | 10 | ? | ? | washed | 7
wet chemical | single | Heating | 100 | Mechanic | ? | 0.08 | 55 | 1 | chemical | organic | chemical | organic | ? | ? | BA | no | 12
wet chemical | single | Microwave | ? | No | 0 | 0.025 | 7 | 29 | chemical | organic | chemical | organic | ? | 5 | BA | washed | 11
phytosynthesis | single | No | 25 | Mechanic | ? | 2.5 | 10 | 1 | plant | organic | plant | organic | ? | ? | AB | washed | 38.5
phytosynthesis | single | No | 25 | Mechanic | ? | 2.5 | 10 | 1 | plant | organic | plant | organic | ? | ? | AB | washed | 38.5
phytosynthesis | single | No | 25 | Mechanic | ? | 2.5 | 10 | 1 | plant | organic | plant | organic | ? | ? | AB | washed | 38.5
phytosynthesis | single | No | 25 | No | 0 | 54 | 100 | 1 | plant | organic | plant | organic | ? | ? | AB | washed | 38.5
phytosynthesis | single | Heating | 40 | No | 0 | 5 | 30 | 1 | plant | organic | plant | organic | 5 | 15 | AB | washed | 28
phytosynthesis | single | Heating | 100 | Stirring | ? | 1 | 100 | 15.8 | plant | organic | plant | organic | ? | 5 | BA | washed | 66
wet chemical | single | Heating | 40 | Magnetic | ? | 6 | ? | 10 | Biopolymer | organic | biopolymer | organic | 1.7 | ? | ACB | ? | 7.6
wet chemical | multi | Heating | 140 | Magnetic | ? | 1.5 | 32 | 15 | chemical | organic | chemical | organic | 6.67 | 30 | CBA | no | 8.94
phytosynthesis | single | Heating | 100 | Stirring | ? | 2 | 20 | 1.5 | plant | organic | plant | organic | ? | 10 | BA | no | 12.5
phytosynthesis | single | Heating | 80 | Stirring | ? | 2 | 20 | 1.5 | plant | organic | plant | organic | ? | 10 | BA | no | 12.5
wet chemical | single | Heating | 40 | Mechanic | ? | 0.15 | ? | 10 | Biopolymer | organic | biopolymer | organic | 1.7 | ? | ACB | ? | 8
wet chemical | single | sonication | 25 | Magnetic | ? | 0.9 | 200 | 0.25 | chemical | organic | chemical | inorganic | ? | 0.0025 | CAB | washed | 11.2
phytosynthesis | single | No | 25 | No | 0 | 48 | 90 | 1 | plant | organic | plant | organic | ? | 10 | AB | no | 149.5
wet chemical | single | Heating | 40 | Magnetic | ? | 6 | ? | 10 | Biopolymer | organic | biopolymer | organic | 1.7 | ? | ACB | ? | 7.5
phytosynthesis | single | No | 50 | No | 0 | 0.5 | ? | 980 | plant | organic | plant | organic | 0.47 | 2.5 | AB | washed | 8.9
wet chemical | multi | No | 25 | Stirring | ? | 0.33 | ? | 1 | biomolecule | organic | chemical | inorganic | 0.1 | ? | CAB | washed | 17.88
phytosynthesis | single | No | 25 | Shaker | ? | 48 | 100 | 1 | plant | organic | plant | organic | ? | 5 | BA | washed | 12.77
biosynthesis | multi | sonication | 60 | No | 0 | 3 | 100 | 1 | cell extract | organic | cell extract | organic | 1 | 10 | AB | no | 78.68
phytosynthesis | single | Heating | 90 | Mechanic | 400 | ? | ? | 1 | plant | organic | chemical | inorganic | 20 | ? | ? | no | 8.8
phytosynthesis | single | No | 25 | No | 0 | 312 | ? | 1 | algae extract | organic | algae extract | organic | 100 | ? | BA | washed | 13
biosynthesis | multi | No | 25 | No | 0 | ? | ? | 7.88 | biomolecule | organic | chemical | inorganic | 1 | ? | CAB | washed | 9.15
phytosynthesis | multi | Heating | 80 | Stirring | ? | 0.42 | 6.5 | 6 | plant | organic | plant | organic | ? | 2 | ABD | washed | 16
wet chemical | multi | Heating | 70 | No | 0 | 2.3 | 100 | 500 | chemical | organic | chemical | inorganic | 300 | ? | AB | washing_dried | 11.7
wet chemical | multi | Heating | 100 | Stirring | ? | 0.02 | 101 | 25 | chemical | organic | chemical | organic | ? | ? | BA | washed | 28.5
wet chemical | single | sonication | 25 | Magnetic | ? | 1.5 | 50 | 100 | algae extract | organic | external | ? | 2 | ? | CA | dried | 12.41
biosynthesis | single | No | 25 | Magnetic | ? | 24 | ? | 50 | Animal derivate | organic | animal derivate | organic | 100 | ? | BA | washed | 15.28
wet chemical | single | Heating | 40 | Mechanic | ? | 0.15 | ? | 10 | Biopolymer | organic | biopolymer | organic | 1.7 | ? | ACB | ? | 11.1
phytosynthesis | single | Heating | 25 | Magnetic | ? | 6 | 10 | 1 | plant | organic | plant | organic | ? | 5 | AB | filtered | 23.73
wet chemical | single | sonication | 25 | Magnetic | ? | 1.5 | 50 | 100 | algae extract | organic | external | ? | 3 | ? | CA | dried | 8.12
phytosynthesis | single | Heating | 100 | No | 0 | 0.5 | 100 | 25 | chemical | organic | chemical | organic | ? | 100 | BCA | no | 26
wet chemical | single | Heating | 90 | No | 0 | ? | ? | 18 | Inorganic molecule | inorganic | inorganic molecule | inorganic | 10 | ? | ? | washed | 13
wet chemical | single | Heating | 100 | Mechanic | ? | 0.08 | 55 | 1 | Biopolymer | organic | ? | ? | 0.01 | ? | BA | no | 14
wet chemical | single | Heating | 100 | Mechanic | ? | 0.08 | 55 | 1 | Biopolymer | organic | ? | ? | 0.01 | ? | BA | no | 14
wet chemical | single | Heating | 100 | Mechanic | ? | 0.08 | 55 | 1 | Biopolymer | organic | ? | ? | 0.01 | ? | BA | no | 14
wet chemical | single | Heating | 100 | Mechanic | ? | 0.08 | 55 | 1 | Biopolymer | organic | ? | ? | 0.01 | ? | BA | no | 14
wet chemical | single | Heating | 100 | Mechanic | ? | 0.08 | 55 | 1 | Biopolymer | organic | ? | ? | 0.01 | ? | BA | no | 14
wet chemical | single | Heating | 100 | Mechanic | ? | 0.08 | 55 | 1 | Biopolymer | organic | ? | ? | 0.01 | ? | BA | no | 14
wet chemical | single | Heating | 100 | Mechanic | ? | 0.08 | 55 | 1 | Biopolymer | organic | ? | ? | 0.01 | ? | BA | no | 14
wet chemical | single | Heating | 100 | Mechanic | ? | 0.08 | 55 | 1 | Biopolymer | organic | ? | ? | 0.01 | ? | BA | no | 14
wet chemical | single | Heating | 100 | Mechanic | ? | 0.08 | 55 | 1 | Biopolymer | organic | ? | ? | 0.01 | ? | BA | no | 14
wet chemical | single | Heating | 100 | Mechanic | ? | 0.08 | 55 | 1 | Biopolymer | organic | ? | ? | 0.01 | ? | BA | no | 14
wet chemical | multi | No | 25 | Mechanic | ? | 72 | ? | ? | chemical | organic | ? | ? | 267 | ? | AB | washed | 29
wet chemical | single | Heating | 95 | Mechanic | ? | 48 | 66.9 | 35 | chemical | organic | ? | ? | 2.98 | ? | CA | washed | 28
phytosynthesis | single | Heating | 25 | Magnetic | ? | 6 | 10 | 1 | plant | organic | plant | organic | ? | 5 | AB | filtered | 20.66
biosynthesis | single | No | 25 | Shaker | 180 | 7 | 100 | 1 | waste | organic | waste | organic | 20 | 40 | ? | no | 29.4
phytosynthesis | single | No | 25 | No | 0 | ? | 15 | 3.33 | plant | organic | plant | organic | ? | 5 | BA | no | 14.5
phytosynthesis | single | Heating | 90 | Mechanic | 500 | ? | ? | 1 | plant | organic | chemical | inorganic | 30 | ? | ? | no | 14.7
wet chemical | multi | Heating | 100 | Yes | ? | 1 | 84 | 100 | chemical | inorganic | chemical | inorganic | ? | ? | CBCAC | washed | 30.8
wet chemical | single | No | 25 | Stirring | ? | 24 | ? | 1.1 | chemical | organic | chemical | organic | ? | ? | BCA | filtered | 19
phytosynthesis | single | Heating | 85 | Magnetic | 750 | 2 | 50 | 1 | plant | organic | plant | organic | ? | 25 | AB | no | 18.6
phytosynthesis | single | Heating | 85 | Magnetic | 750 | 2 | 50 | 1 | plant | organic | plant | organic | ? | 25 | AB | no | 18.6
phytosynthesis | single | Heating | 85 | Magnetic | 750 | 2 | 50 | 1 | plant | organic | plant | organic | ? | 25 | AB | no | 18.6
phytosynthesis | single | Heating | 85 | Magnetic | 750 | 2 | 50 | 1 | plant | organic | plant | organic | ? | 25 | AB | no | 18.6
wet chemical | single | Heating | 90 | No | 0 | ? | ? | 6.3 | Inorganic molecule | inorganic | inorganic molecule | inorganic | 10 | ? | ? | washed | 35
wet chemical | single | Heating | 90 | No | 0 | ? | ? | 6 | Inorganic molecule | inorganic | inorganic molecule | inorganic | 10 | ? | ? | washed | 35
wet chemical | single | Heating | 90 | No | 0 | ? | ? | 18 | Inorganic molecule | inorganic | inorganic molecule | inorganic | 10 | ? | ? | washed | 35
wet chemical | single | Heating | 95 | Mechanic | ? | 48 | 66.9 | 35 | chemical | organic | ? | ? | 5.97 | ? | CA | washed | 41
wet chemical | single | Heating | 95 | Mechanic | ? | 48 | 66.9 | 35 | chemical | organic | ? | ? | 7.47 | ? | CA | washed | 57
phytosynthesis | single | No | 25 | No | 0 | 0.5 | 100 | 1 | plant | organic | plant | organic | 100 | 1 | ? | washed | 27.15
phytosynthesis | single | Heating | 40 | No | 0 | 0.5 | 100 | 1 | plant | organic | plant | organic | 100 | 1 | ? | washed | 27.15
phytosynthesis | single | Heating | 50 | No | 0 | 0.5 | 100 | 1 | plant | organic | plant | organic | 100 | 1 | ? | washed | 27.15
phytosynthesis | single | Heating | 60 | No | 0 | 0.5 | 100 | 1 | plant | organic | plant | organic | 100 | 1 | ? | washed | 27.15
phytosynthesis | single | Heating | 70 | No | 0 | 0.5 | 100 | 1 | plant | organic | plant | organic | 100 | 1 | ? | washed | 27.15
phytosynthesis | single | Heating | 80 | No | 0 | 0.5 | 100 | 1 | plant | organic | plant | organic | 100 | 1 | ? | washed | 27.15
phytosynthesis | single | Heating | 60 | No | 0 | 0.5 | 100 | 2 | plant | organic | plant | organic | 100 | 1 | ? | washed | 27.15
phytosynthesis | single | Heating | 60 | No | 0 | 0.5 | 100 | 3 | plant | organic | plant | organic | 100 | 1 | ? | washed | 27.15
phytosynthesis | single | Heating | 60 | No | 0 | 0.5 | 100 | 4 | plant | organic | plant | organic | 100 | 1 | ? | washed | 27.15
phytosynthesis | single | Heating | 60 | No | 0 | 0.5 | 100 | 5 | plant | organic | plant | organic | 100 | 1 | ? | washed | 27.15
phytosynthesis | single | Heating | 60 | No | 0 | 1 | 100 | 1 | plant | organic | plant | organic | 100 | 1 | ? | washed | 27.15
phytosynthesis | single | Heating | 60 | No | 0 | 2 | 100 | 1 | plant | organic | plant | organic | 100 | 3 | ? | washed | 27.15
phytosynthesis | single | Heating | 60 | No | 0 | 6 | 100 | 1 | plant | organic | plant | organic | 100 | 4 | ? | washed | 27.15
phytosynthesis | single | Heating | 60 | No | 0 | 12 | 100 | 1 | plant | organic | plant | organic | 100 | 5 | ? | washed | 27.15
phytosynthesis | single | Heating | 60 | No | 0 | 24 | 100 | 1 | plant | organic | plant | organic | 100 | 5 | ? | washed | 27.15
phytosynthesis | single | Heating | 60 | No | 0 | 48 | 100 | 1 | plant | organic | plant | organic | 100 | 5 | ? | washed | 27.15
biosynthesis | multi | Heating | 100 | No | 0 | 0.08 | 300 | 0.2 | biomolecule | organic | biomolecule | organic | ? | ? | BDA | dried_washing | 38
biosynthesis | multi | Heating | 100 | No | 0 | 0.08 | 300 | 0.2 | biomolecule | organic | biomolecule | organic | ? | ? | BDA | dried_washing | 35.9
phytosynthesis | single | Heating | 100 | Stirring | ? | 0.5 | ? | 0.25 | algae extract | organic | algae extract | organic | 500 | ? | BA | no | 46.7
micosynthesis | single | Heating | 28 | Stirring | 150 | 72 | ? | 1 | fungal extract | organic | fungal extract | organic | 100 | ? | BA | no | 22.9
phytosynthesis | single | No | 25 | No | 0 | 10 | ? | 1 | algae extract | organic | algae extract | organic | ? | 50 | BA | washed | 26
phytosynthesis | single | UV | 25 | Magnetic | ? | 0.17 | 40 | 1 | plant | organic | plant | organic | ? | 20 | AB | no | 20
wet chemical | single | No | 25 | Stirring | ? | 24 | ? | 6 | chemical | organic | chemical | organic | 0.08 | ? | BCA | filtered | 30
wet chemical | single | Heating | 95 | Mechanic | ? | 48 | 66.9 | 35 | chemical | organic | ? | ? | 11.99 | ? | CA | washed | 78
phytosynthesis | single | Heating | 60 | No | 0 | 0.75 | 105 | 1 | plant | organic | plant | organic | ? | 5 | AB | washed | 30
phytosynthesis | single | Heating | 60 | No | 0 | 0.75 | 105 | 1 | plant | organic | plant | organic | ? | 5 | AB | washed | 30
phytosynthesis | single | Heating | 60 | No | 0 | 0.75 | 105 | 1 | plant | organic | plant | organic | ? | 5 | AB | washed | 30
phytosynthesis | single | Heating | 60 | No | 0 | 0.75 | 105 | 1 | plant | organic | plant | organic | ? | 5 | AB | washed | 30
phytosynthesis | single | Heating | 60 | No | 0 | 0.75 | 105 | 1 | plant | organic | plant | organic | ? | 5 | AB | washed | 30
phytosynthesis | single | Heating | 60 | No | 0 | 0.75 | 105 | 1 | plant | organic | plant | organic | ? | 5 | AB | washed | 30
phytosynthesis | single | UV | 25 | Magnetic | ? | 0.17 | 40 | 1 | plant | organic | plant | organic | ? | 20 | AB | no | 25
phytosynthesis | single | No | 25 | Magnetic | ? | 12 | 100 | 1 | plant | organic | plant | organic | ? | 10 | AB | washed | 42
phytosynthesis | single | Heating | 37 | Magnetic | ? | 4 | 100 | 1 | plant | organic | plant | organic | ? | 5 | AB | dried | 42
wet chemical | single | No | 25 | Stirring | ? | 24 | ? | 6 | chemical | organic | chemical | organic | 0.08 | ? | BCA | filtered | 37
wet chemical | single | No | 25 | Stirring | ? | 24 | ? | 6 | chemical | organic | chemical | organic | 0.08 | ? | BCA | filtered | 37
wet chemical | single | No | 25 | Stirring | ? | 24 | ? | 6 | chemical | organic | chemical | organic | 0.08 | ? | BCA | filtered | 37
biosynthesis | single | Autoclave | 121 | No | 0 | 0.083 | 250 | 1 | bacterial extract | organic | bacterial extract | organic | 10 | ? | ? | no | 18
wet chemical | multi | No | 25 | Stirring | ? | ? | 250 | 9.4 | chemical | organic | chemical | inorganic | 7.5 | 150 | ACB | pH adjusted | 24.9
phytosynthesis | multi | Heating | 60 | Stirring | ? | 0.17 | 110 | 1 | plant | organic | plant | organic | 40 | 10 | AB | no | 52
phytosynthesis | multi | Heating | 60 | Stirring | ? | 0.17 | 110 | 1 | plant | organic | plant | organic | 40 | 10 | AB | no | 52
wet chemical | single | Heating | 100 | Shaker | ? | 72 | 2 | 59 | chemical | inorganic | chemical | inorganic | ? | 2 | ? | washed | 44
phytosynthesis | single | No | 25 | Magnetic | ? | 48 | 50 | 1 | plant | organic | plant | organic | 100 | 5 | AB | washed | 32.21
phytosynthesis | single | Heating | 60 | No | 0 | 0.75 | 105 | 1 | plant | organic | plant | organic | ? | 5 | AB | washed | 43
phytosynthesis | single | Heating | 60 | No | 0 | 0.75 | 105 | 1 | plant | organic | plant | organic | ? | 5 | AB | washed | 28
phytosynthesis | single | Heating | 60 | No | 0 | 0.75 | 105 | 1 | plant | organic | plant | organic | ? | 5 | AB | washed | 43
phytosynthesis | single | Heating | 60 | No | 0 | 0.75 | 105 | 1 | plant | organic | plant | organic | ? | 5 | AB | washed | 28
phytosynthesis | single | Heating | 60 | No | 0 | 0.75 | 105 | 1 | plant | organic | plant | organic | ? | 5 | AB | washed | 43
phytosynthesis | single | Heating | 60 | No | 0 | 0.75 | 105 | 1 | plant | organic | plant | organic | ? | 5 | AB | washed | 28
phytosynthesis | single | Heating | 60 | No | 0 | 0.75 | 105 | 1 | plant | organic | plant | organic | ? | 5 | AB | washed | 43
phytosynthesis | single | Heating | 60 | No | 0 | 0.75 | 105 | 1 | plant | organic | plant | organic | ? | 5 | AB | washed | 28
phytosynthesis | single | Heating | 60 | No | 0 | 0.75 | 105 | 1 | plant | organic | plant | organic | ? | 5 | AB | washed | 43
phytosynthesis | single | Heating | 60 | No | 0 | 0.75 | 105 | 1 | plant | organic | plant | organic | ? | 5 | AB | washed | 28
phytosynthesis | single | Heating | 60 | No | 0 | 0.75 | 105 | 1 | plant | organic | plant | organic | ? | 5 | AB | washed | 43
phytosynthesis | single | Heating | 60 | No | 0 | 0.75 | 105 | 1 | plant | organic | plant | organic | ? | 5 | AB | washed | 28
phytosynthesis | single | No | 25 | No | 0 | ? | ? | 1 | plant | organic | plant | organic | ? | ? | AB | no | 39
wet chemical | single | Heating | 100 | Shaker | ? | 72 | 2 | 29.4 | chemical | inorganic | chemical | inorganic | ? | 2 | ? | washed | 62
phytosynthesis | single | No | 25 | No | 0 | 4 | 100 | 1 | plant | organic | plant | organic | ? | 10 | AB | washed | 42.2
phytosynthesis | single | No | 25 | No | 0 | 4 | 100 | 1 | plant | organic | plant | organic | ? | 10 | AB | washed | 42.2
phytosynthesis | single | No | 25 | No | 0 | 4 | 100 | 1 | plant | organic | plant | organic | ? | 10 | AB | washed | 42.2
phytosynthesis | single | No | 25 | No | 0 | 4 | 100 | 1 | plant | organic | plant | organic | ? | 10 | AB | washed | 42.2
phytosynthesis | single | Heating | 70 | No | 0 | 0.33 | 215 | 1 | plant | organic | plant | organic | 0.7 | 15 | AB | washed | 32
wet chemical | single | Heating | 100 | Shaker | ? | 72 | 2 | 294 | chemical | inorganic | chemical | inorganic | ? | 2 | ? | washed | 79.5
wet chemical | single | Heating | 100 | Shaker | ? | 72 | 2 | 147 | chemical | inorganic | chemical | inorganic | ? | 2 | ? | washed | 49.6
phytosynthesis | single | Heating | 90 | Mechanic | 600 | ? | ? | 1 | plant | organic | chemical | inorganic | 60 | ? | ? | no | 23.6
biosynthesis | single | No | 25 | Stirring | ? | 120 | 5 | 10 | Animal derivate | organic | animal derivate | organic | ? | 2 | AB | no | 31
wet chemical | single | Heating | 95 | Mechanic | ? | 48 | 66.9 | 35 | chemical | organic | ? | ? | 16.44 | ? | CA | washed | 101
wet chemical | multi | No | 25 | Stirring | ? | 0.33 | ? | 1 | biomolecule | organic | chemical | inorganic | 0.1 | ? | CAB | washed | 37.62
phytosynthesis | multi | No | 25 | Mechanic | 100 | 24 | 200 | 15 | plant | organic | plant | organic | 5 | 100 | AB | washed | 30.1
phytosynthesis | multi | No | 25 | Mechanic | 100 | 24 | 200 | 15 | plant | organic | plant | organic | 5 | 100 | AB | washed | 30.1
wet chemical | multi | No | 25 | Stirring | ? | 0.33 | ? | 1 | biomolecule | organic | chemical | inorganic | 0.1 | ? | CAB | washed | 38.11
wet chemical | multi | No | 25 | Stirring | ? | 0.33 | ? | 1 | biomolecule | organic | chemical | inorganic | 0.1 | ? | CAB | washed | 38.11
wet chemical | single | Heating | 70 | Mechanic | ? | 0.15 | ? | 10 | Biopolymer | organic | biopolymer | organic | 1.7 | ? | ACB | ? | 22
phytosynthesis | single | Heating | 35 | Shaker | ? | 0.25 | 30 | 10 | plant | organic | plant | organic | 100 | 5 | BA | no | 39
phytosynthesis | single | Heating | 35 | Shaker | ? | 0.25 | 30 | 20 | plant | organic | plant | organic | 100 | 5 | BA | no | 39
wet chemical | single | Heating | 70 | Mechanic | ? | 0.15 | ? | 10 | Biopolymer | organic | biopolymer | organic | 1.7 | ? | ACB | ? | 21.9
wet chemical | single | Heating | 70 | Magnetic | ? | 6 | ? | 10 | Biopolymer | organic | biopolymer | organic | 1.7 | ? | ACB | ? | 21
phytosynthesis | multi | No | 25 | Mechanic | 100 | 24 | 200 | 15 | plant | organic | plant | organic | 5 | 100 | AB | washed | 51.4
phytosynthesis | multi | No | 25 | Mechanic | 100 | 24 | 200 | 15 | plant | organic | plant | organic | 5 | 100 | AB | washed | 51.4
phytosynthesis | single | No | 25 | No | 0 | 24 | 4 | 0.2 | chemical | organic | chemical | organic | ? | 0.04 | ADB | no | 32
phytosynthesis | single | Heating | 60 | No | 0 | 0.75 | 105 | 1 | plant | organic | plant | organic | ? | 5 | AB | washed | 71
phytosynthesis | single | Heating | 60 | No | 0 | 0.75 | 105 | 1 | plant | organic | plant | organic | ? | 5 | AB | washed | 71
phytosynthesis | single | Heating | 60 | No | 0 | 0.75 | 105 | 1 | plant | organic | plant | organic | ? | 5 | AB | washed | 71
phytosynthesis | single | Heating | 60 | No | 0 | 0.75 | 105 | 1 | plant | organic | plant | organic | ? | 5 | AB | washed | 71
phytosynthesis | single | Heating | 60 | No | 0 | 0.75 | 105 | 1 | plant | organic | plant | organic | ? | 5 | AB | washed | 71
phytosynthesis | single | Heating | 60 | No | 0 | 0.75 | 105 | 1 | plant | organic | plant | organic | ? | 5 | AB | washed | 71
wet chemical | single | Heating | 95 | Mechanic | ? | 48 | 66.9 | 35 | chemical | organic | ? | ? | 22.42 | ? | CA | washed | 131
biosynthesis | multi | sonication | 60 | No | 0 | 3 | 100 | 1 | cell extract | organic | cell extract | organic | 1 | 10 | AB | no | 160.05
phytosynthesis | single | Autoclave | 121 | No | 0 | 0.5 | ? | 1 | plant | organic | plant | organic | 1 | ? | ? | no | 38.7
phytosynthesis | single | Heating | 80 | ? | ? | 0.25 | 100 | 1 | ? | ? | plant | organic | ? | 10 | AB | no | 35
phytosynthesis | multi | Heating | 80 | ? | ? | 0.25 | 100 | 1 | chemical | organic | plant | organic | 5 | 10 | AB | milling | 35
biosynthesis | single | No | 25 | Stirring | ? | 120 | 5 | 10 | Animal derivate | organic | animal derivate | organic | ? | 1 | AB | no | 41
micosynthesis | single | Heating | 28 | Magnetic | 150 | 72 | 100 | 1 | fungal extract | organic | fungal extract | organic | ? | 50 | AB | no | 54
phytosynthesis | single | sonication | 25 | No | 0 | ? | ? | 3 | plant | organic | plant | organic | 0.051 | ? | ? | washed | 29
phytosynthesis | single | sonication | 25 | No | 0 | ? | ? | 3 | plant | organic | plant | organic | 0.051 | ? | ? | washed | 29
phytosynthesis | single | sonication | 25 | No | 0 | ? | ? | 3 | plant | organic | plant | organic | 0.051 | ? | ? | washed | 29
phytosynthesis | single | sonication | 25 | No | 0 | ? | ? | 3 | plant | organic | plant | organic | 0.051 | ? | ? | washed | 29
phytosynthesis | single | sonication | 25 | No | 0 | ? | ? | 3 | plant | organic | plant | organic | 0.051 | ? | ? | washed | 29
phytosynthesis | single | sonication | 25 | No | 0 | ? | ? | 3 | plant | organic | plant | organic | 0.51 | ? | ? | washed | 29
phytosynthesis | single | sonication | 25 | No | 0 | ? | ? | 3 | plant | organic | plant | organic | 0.51 | ? | ? | washed | 29
phytosynthesis | single | sonication | 25 | No | 0 | ? | ? | 3 | plant | organic | plant | organic | 0.51 | ? | ? | washed | 29
phytosynthesis | single | No | 25 | Shaker | 150 | 18 | ? | 10 | plant | organic | plant | organic | 0.5 | ? | BA | no | 54
wet chemical | single | No | 25 | Stirring | ? | 24 | 4 | 2500 | chemical | organic | chemical | organic | ? | 2 | AB | no | 74
wet chemical | single | No | 25 | Stirring | ? | 24 | 4 | 37500 | chemical | organic | chemical | organic | ? | 2 | AB | no | 74
wet chemical | single | No | 25 | Stirring | ? | 24 | 4 | 50000 | chemical | organic | chemical | organic | ? | 2 | AB | no | 74
biosynthesis | single | No | 25 | Magnetic | ? | 1 | 110 | 18.04 | plant | organic | plant | organic | ? | 10 | BA | washed | 104
biosynthesis | single | No | 25 | Magnetic | ? | 1.5 | 110 | 18.04 | plant | organic | plant | organic | ? | 10 | BA | washed | 104
biosynthesis | single | No | 25 | Magnetic | ? | 2 | 110 | 18.04 | plant | organic | plant | organic | ? | 10 | BA | washed | 104
phytosynthesis | single | ice bath | -4 | Stirring | ? | 24 | 21 | 0.1 | ? | ? | chemical | inorganic | ? | 20 | BA | ? | 37.8
biosynthesis | single | No | 25 | Stirring | ? | 120 | 5 | 1 | Animal derivate | organic | animal derivate | organic | ? | 1 | AB | no | 43
wet chemical | single | Heating | 55 | Magnetic | ? | 6 | ? | 10 | Biopolymer | organic | biopolymer | organic | 1.7 | ? | ACB | ? | 29
phytosynthesis | single | No | 25 | Stirring | ? | 1 | 10 | 1 | plant | organic | plant | organic | 200 | 1 | AB | washed | 32
wet chemical | multi | UV | 25 | Stirring | ? | 1.3 | 100 | 9.4 | chemical | organic | chemical | organic | 10 | ? | ACB | filtered | 38.3
micosynthesis | single | Heating | 28 | Magnetic | 150 | 72 | 100 | 1 | fungal extract | organic | fungal extract | organic | ? | 50 | AB | no | 30
phytosynthesis | single | No | 25 | Shaker | 150 | 18 | ? | 10 | plant | organic | plant | organic | 0.5 | ? | BA | no | 30
phytosynthesis | single | No | 25 | Shaker | 150 | 18 | ? | 10 | plant | organic | plant | organic | 1.5 | ? | BA | no | 30
phytosynthesis | single | No | 25 | Shaker | 150 | 18 | ? | 10 | plant | organic | plant | organic | 0.5 | ? | BA | no | 30
phytosynthesis | single | No | 25 | Shaker | 150 | 18 | ? | 10 | plant | organic | plant | organic | 0.5 | ? | BA | no | 30
micosynthesis | single | No | 25 | Stirring | ? | 72 | ? | 1 | fungal extract | organic | fungal extract | organic | ? | ? | BA | no | 84.6
biosynthesis | single | Heating | 40 | Magnetic | ? | 1 | 30 | 160 | chemical | organic | chemical | organic | 5 | 4 | ACB | dried | 132
phytosynthesis | single | Heating | 30 | Yes | ? | 0.16 | 41 | 1 | plant | organic | plant | organic | 10 | 1 | AB | no | 38
phytosynthesis | single | Heating | 30 | Yes | ? | 0.16 | 41 | 1 | plant | organic | plant | organic | 10 | 2 | AB | no | 38
phytosynthesis | single | Heating | 30 | Yes | ? | 0.16 | 41 | 1 | plant | organic | plant | organic | 10 | 3 | AB | no | 38
wet chemical | multi | Heating | 100 | Stirring | ? | 0.58 | 50 | 1 | biomolecule | organic | biomolecule | organic | 0.02 | 10 | AB | no | 56
phytosynthesis | single | Autoclave | 121 | No | 0 | 0.5 | ? | 1 | plant | organic | plant | organic | 5 | ? | ? | no | 53.3
phytosynthesis | multi | No | 25 | Mechanic | 100 | 24 | 200 | 15 | plant | organic | plant | organic | 5 | 100 | AB | washed | 78.05
phytosynthesis | multi | No | 25 | Mechanic | 100 | 24 | 200 | 15 | plant | organic | plant | organic | 5 | 100 | AB | washed | 78.05
phytosynthesis | single | No | 25 | Stirring | ? | 3 | 50 | 1 | plant | organic | plant | organic | 100 | 1 | BA | no | 42
phytosynthesis | single | No | 25 | No | 0 | 24 | 4 | 0.2 | chemical | organic | chemical | organic | ? | 0.4 | ADB | no | 74
phytosynthesis | single | No | 25 | Magnetic | ? | ? | 15 | 25 | plant | organic | plant | organic | ? | 5 | BA | no | 59
phytosynthesis | single | No | 25 | Stirring | ? | 4 | 55 | 5 | plant | organic | plant | organic | ? | 5 | BA | no | 42
phytosynthesis | single | No | 25 | Stirring | ? | 4 | 55 | 5 | plant | organic | plant | organic | ? | 5 | BA | no | 42
phytosynthesis | single | No | 25 | Stirring | ? | 4 | 55 | 5 | plant | organic | plant | organic | ? | 5 | BA | no | 42
phytosynthesis | single | No | 25 | Stirring | ? | 4 | 55 | 5 | plant | organic | plant | organic | ? | 5 | BA | no | 42
phytosynthesis | multi | No | 25 | Mechanic | 100 | 24 | 200 | 15 | plant | organic | plant | organic | 5 | 100 | AB | washed | 81.6
wet chemical | single | sonication | 25 | Magnetic | ? | 1.5 | 50 | 100 | algae extract | organic | external | ? | 1 | ? | CA | dried | 80.69
micosynthesis | single | Heating | 28 | Magnetic | 150 | 72 | 100 | 1 | fungal extract | organic | fungal extract | organic | ? | 50 | AB | no | 48
phytosynthesis | single | No | 25 | Stirring | ? | 3 | ? | 1 | plant | organic | plant | organic | 100 | ? | AB | no | 73
wet chemical | single | Heating | 60 | Yes | ? | 3 | 110 | 8.2 | chemical | organic | chemical | organic | 3.63 | 0.2 | BCA | washed | 86
micosynthesis | single | No | 25 | Stirring | ? | 72 | ? | 1 | fungal extract | organic | fungal extract | organic | ? | ? | BA | no | 98.2
phytosynthesis | single | UV | 25 | Mechanic | ? | 1 | 75 | 6 | plant | organic | plant | organic | ? | 15 | AB | no | 58
phytosynthesis | single | No | 25 | Magnetic | ? | 4 | ? | 1 | fungal extract | organic | fungal extract | organic | ? | ? | BA | no | 60.5
phytosynthesis | single | sonication | 25 | Magnetic | 500 | 48 | 100 | 10 | plant | organic | plant | organic | ? | 0.02 | BA | dried | 57.47
phytosynthesis | single | sonication | 25 | Magnetic | 500 | 48 | 100 | 10 | plant | organic | plant | organic | ? | 0.02 | BA | dried | 57.47
biosynthesis | single | Heating | 60 | Shaker | ? | 4 | 11 | 5 | plant | organic | plant | organic | 10 | 1 | AB | washed | 86
phytosynthesis | multi | No | 25 | Mechanic | 100 | 24 | 200 | 15 | plant | organic | plant | organic | 5 | 100 | AB | washed | 144.65
phytosynthesis | multi | No | 25 | Mechanic | 100 | 24 | 200 | 15 | plant | organic | plant | organic | 5 | 100 | AB | washed | 144.65
phytosynthesis | single | UV | 25 | Mechanic | ? | 1 | 75 | 1 | plant | organic | plant | organic | ? | 15 | AB | no | 112
phytosynthesis | single | UV | 25 | Mechanic | ? | 1 | 75 | 1 | plant | organic | plant | organic | ? | 15 | AB | no | 112
wet chemical | multi | Heating | 70 | Magnetic | ? | ? | 152 | 1 | chemical | organic | chemical | organic | ? | 2 | AB | centrifuged_dried | 89
wet chemical | multi | Heating | 70 | Magnetic | ? | ? | 152 | 1 | chemical | organic | chemical | organic | ? | 2 | AB | centrifuged_dried | 89
wet chemical | multi | Heating | 70 | Magnetic | ? | ? | 152 | 1 | chemical | organic | chemical | organic | ? | 2 | AB | centrifuged_dried | 89
wet chemical | multi | Heating | 70 | Magnetic | ? | ? | 152 | 1 | chemical | organic | chemical | organic | ? | 2 | AB | centrifuged_dried | 101
micosynthesis | single | Incubator | 40 | No | 0 | 168 | 3 | 1 | fungal extract | organic | fungal extract | organic | 0.333 | ? | BA | washed | 15
micosynthesis | single | Incubator | 40 | No | 0 | 168 | 3 | 1 | fungal extract | organic | fungal extract | organic | 0.333 | ? | BA | washed | 15
phytosynthesis | single | No | 25 | Mechanic | 500 | 24 | 500 | 50 | Biopolymer | organic | biopolymer | organic | 10 | ? | BAD | no | 9
wet chemical | single | Heating | 55 | Magnetic | ? | 6 | ? | 10 | Biopolymer | organic | biopolymer | organic | 1.7 | ? | ACB | ? | 4
phytosynthesis | single | No | 25 | No | 0 | 48 | 90 | 1 | plant | organic | plant | organic | ? | 10 | AB | no | 121.3
wet chemical | single | No | 25 | No | 0 | ? | ? | 1 | Animal derivate | organic | external | ? | 5 | ? | ? | no | 10.2
wet chemical | single | Heating | 70 | Mechanic | ? | 0.15 | ? | 10 | Biopolymer | organic | biopolymer | organic | 1.7 | ? | ACB | ? | 3.8
biosynthesis | single | No | 25 | Stirring | ? | 20 | 30 | 1 | algae extract | organic | algae extract | organic | 333 | 11 | BA | washing_dried | 3.1
biosynthesis | single | No | 25 | Stirring | ? | 20 | 30 | 1 | algae extract | organic | algae extract | organic | 333 | 13 | BA | washing_dried | 4
biosynthesis | single | No | 25 | Stirring | ? | 20 | 30 | 1 | bacterial extract | organic | bacterial extract | organic | 333 | 15 | BA | washing_dried | 2.6
phytosynthesis | single | No | 50 | No | 0 | 0.5 | ? | 980 | plant | organic | plant | organic | 0.28 | 1.5 | AB | washed | 3.8
phytosynthesis | single | No | 25 | Stirring | ? | 1 | 88 | 100 | plant | organic | plant | organic | 11.6 | 16 | BA | washing_dried | 4.9
phytosynthesis | single | No | 25 | No | 0 | 48 | 90 | 1 | plant | organic | plant | organic | ? | 10 | AB | no | 155.7
phytosynthesis | single | No | 50 | No | 0 | 0.5 | ? | 980 | plant | organic | plant | organic | 0.38 | 2 | AB | washed | 4.1
wet chemical | single | No | 25 | Mechanic | ? | 4 | 21 | 0.1 | chemical | organic | chemical | inorganic | ? | 0.27 | ACB | no | 7.7
wet chemical | multi | Heating | 100 | Mechanic | ? | 0.5 | 200 | 12 | chemical | organic | chemical | inorganic | 20 | 2 | ACB | washed | 15.2
biosynthesis | multi | Heating | 37 | Mechanic | 110 | 168 | ? | 0.5 | bacterial extract | organic | bacterial extract | organic | ? | ? | BA | washed | 24.96
biosynthesis | multi | Heating | 37 | Mechanic | 110 | 168 | ? | 0.5 | bacterial extract | organic | bacterial extract | organic | ? | ? | BA | washed | 24.96
biosynthesis | multi | Heating | 37 | Mechanic | 110 | 168 | ? | 0.5 | bacterial extract | organic | bacterial extract | organic | ? | ? | BA | washed | 24.96
biosynthesis | multi | Heating | 37 | Mechanic | 110 | 168 | ? | 0.5 | bacterial extract | organic | bacterial extract | organic | ? | ? | BA | washed | 24.96
wet chemical | single | Heating | 70 | Magnetic | ? | 6 | ? | 10 | Biopolymer | organic | biopolymer | organic | 1.7 | ? | ACB | ? | 1.7
biosynthesis | single | No | 25 | Stirring | ? | 20 | 30 | 1 | algae extract | organic | algae extract | organic | 333 | 12 | BA | washing_dried | 5.4
wet chemical | single | Heating | 55 | Mechanic | ? | 0.15 | ? | 10 | Biopolymer | organic | biopolymer | organic | 1.7 | ? | ACB | ? | 5.2
micosynthesis | single | Heating | 28 | Shaker | 120 | 72 | 50 | 1 | fungal extract | organic | fungal extract | organic | ? | 50 | BA | no | 17.26
biosynthesis | multi | Heating | 100 | No | 0 | 0.08 | 300 | 0.2 | biomolecule | organic | biomolecule | organic | ? | ? | BDA | dried_washing | 18.2
biosynthesis | multi | Heating | 100 | No | 0 | 0.08 | 300 | 0.2 | biomolecule | organic | biomolecule | organic | ? | ? | BDA | dried_washing | 18.2
phytosynthesis | single | Heating | 90 | Mechanic | 300 | ? | ? | 1 | plant | organic | chemical | inorganic | 10 | ? | ? | no | 4.7
phytosynthesis | single | Incubator | 28 | No | 0 | 72 | 100 | 1 | algae extract | organic | algae extract | organic | ? | 10 | AB | washed | 8
phytosynthesis | single | Heating | 60 | No | 0 | 0.75 | 105 | 1 | plant | organic | plant | organic | ? | 5 | AB | washed | 15
phytosynthesis | single | Heating | 60 | No | 0 | 0.75 | 105 | 1 | plant | organic | plant | organic | ? | 5 | AB | washed | 15
phytosynthesis | single | Heating | 60 | No | 0 | 0.75 | 105 | 1 | plant | organic | plant | organic | ? | 5 | AB | washed | 15
phytosynthesis | single | Heating | 60 | No | 0 | 0.75 | 105 | 1 | plant | organic | plant | organic | ? | 5 | AB | washed | 15
phytosynthesis | single | Heating | 60 | No | 0 | 0.75 | 105 | 1 | plant | organic | plant | organic | ? | 5 | AB | washed | 15
phytosynthesis | single | Heating | 60 | No | 0 | 0.75 | 105 | 1 | plant | organic | plant | organic | ? | 5 | AB | washed | 15
biosynthesis | single | No | 25 | Magnetic | ? | 1 | 40 | 945 | Animal derivate | organic | chemical | inorganic | ? | ? | ACBC | filtered | 3.12
wet chemical | single | No | 25 | Stirring | ? | 24 | ? | 1.1 | chemical | organic | chemical | organic | ? | ? | BCA | filtered | 9
phytosynthesis | single | sonication | 45 | No | 0 | 0.75 | 10 | 46.5 | plant | organic | plant | organic | 5 | 5 | AB | no | 18
phytosynthesis | single | No | 25 | Shaker | ? | 4 | 110 | 1 | plant | organic | plant | organic | 50 | 8.33 | AB | no | 5
phytosynthesis | single | No | 25 | Shaker | ? | 4 | 110 | 1 | plant | organic | plant | organic | 50 | 8.33 | AB | no | 5
phytosynthesis | single | No | 25 | Shaker | ? | 4 | 110 | 1 | plant | organic | plant | organic | 50 | 8.33 | AB | no | 5
phytosynthesis | single | No | 25 | Shaker | ? | 4 | 110 | 1 | plant | organic | plant | organic | 50 | 8.33 | AB | no | 5
phytosynthesis | single | No | 25 | Shaker | ? | 4 | 110 | 1 | plant | organic | plant | organic | 50 | 8.33 | AB | no | 5
phytosynthesis | single | No | 25 | Shaker | ? | 4 | 110 | 1 | plant | organic | plant | organic | 50 | 8.33 | AB | no | 5
phytosynthesis | single | No | 25 | Shaker | ? | 4 | 110 | 1 | plant | organic | plant | organic | 50 | 8.33 | AB | no | 5
phytosynthesis | single | No | 25 | Shaker | ? | 4 | 110 | 1 | plant | organic | plant | organic | 50 | 8.33 | AB | no | 5
phytosynthesis | single | No | 25 | Shaker | ? | 4 | 110 | 1 | plant | organic | plant | organic | 50 | 8.33 | AB | no | 5
phytosynthesis | single | No | 25 | Shaker | ? | 4 | 110 | 1 | plant | organic | plant | organic | 50 | 8.33 | AB | no | 5
phytosynthesis | single | No | 25 | Shaker | ? | 4 | 110 | 1 | plant | organic | plant | organic | 50 | 8.33 | AB | no | 5
phytosynthesis | single | No | 25 | Shaker | ? | 4 | 110 | 1 | plant | organic | plant | organic | 50 | 8.33 | AB | no | 5
phytosynthesis | single | No | 25 | Shaker | ? | 4 | 110 | 1 | plant | organic | plant | organic | 50 | 8.33 | AB | no | 5
phytosynthesis | single | No | 25 | Shaker | ? | 4 | 110 | 1 | plant | organic | plant | organic | 50 | 8.33 | AB | no | 5
phytosynthesis | single | No | 25 | Shaker | ? | 4 | 110 | 1 | plant | organic | plant | organic | 50 | 8.33 | AB | no | 5
phytosynthesis | single | No | 25 | Shaker | ? | 4 | 110 | 1 | plant | organic | plant | organic | 50 | 8.33 | AB | no | 5
phytosynthesis | single | No | 25 | Shaker | ? | 4 | 110 | 1 | plant | organic | plant | organic | 50 | 8.33 | AB | no | 5
phytosynthesis | single | No | 25 | Shaker | ? | 4 | 110 | 1 | plant | organic | plant | organic | 50 | 8.33 | AB | no | 5
phytosynthesis | single | No | 25 | Shaker | ? | 4 | 110 | 1 | plant | organic | plant | organic | 50 | 8.33 | AB | no | 5
phytosynthesis | single | No | 25 | Shaker | ? | 4 | 110 | 1 | plant | organic | plant | organic | 50 | 8.33 | AB | no | 5
phytosynthesis | single | No | 25 | Shaker | ? | 4 | 110 | 1 | plant | organic | plant | organic | 50 | 8.33 | AB | no | 5
phytosynthesis | single | No | 25 | Shaker | ? | 4 | 110 | 1 | plant | organic | plant | organic | 50 | 8.33 | AB | no | 5
phytosynthesis | single | No | 25 | Shaker | ? | 4 | 110 | 1 | plant | organic | plant | organic | 50 | 8.33 | AB | no | 5
phytosynthesis | single | No | 25 | Shaker | ? | 4 | 110 | 1 | plant | organic | plant | organic | 50 | 8.33 | AB | no | 5
phytosynthesis | single | No | 25 | Shaker | ? | 4 | 110 | 1 | plant | organic | plant | organic | 50 | 8.33 | AB | no | 5
phytosynthesis | single | No | 25 | Shaker | ? | 4 | 110 | 1 | plant | organic | plant | organic | 50 | 8.33 | AB | no | 5
phytosynthesis | single | No | 25 | Shaker | ? | 4 | 110 | 1 | plant | organic | plant | organic | 50 | 8.33 | AB | no | 5
phytosynthesis | single | No | 25 | Shaker | ? | 4 | 110 | 1 | plant | organic | plant | organic | 50 | 8.33 | AB | no | 5
phytosynthesis | single | No | 25 | Shaker | ? | 4 | 110 | 1 | plant | organic | plant | organic | 50 | 8.33 | AB | no | 5
wet chemical | single | Heating | 90 | No | 0 | ? | ? | 6 | Inorganic molecule | inorganic | inorganic molecule | inorganic | 10 | ? | ? | washed | 5
wet chemical | single | Heating | 100 | Mechanic | ? | 0.08 | 55 | 1 | chemical | organic | chemical | organic | ? | ? | BA | no | 10
wet chemical | single | Microwave | ? | No | 0 | 0.025 | 7 | 29 | chemical | organic | chemical | organic | ? | 5 | BA | washed | 9
phytosynthesis | single | No | 25 | Mechanic | ? | 2.5 | 10 | 1 | plant | organic | plant | organic | ? | ? | AB | washed | 36.5
phytosynthesis | single | No | 25 | Mechanic | ? | 2.5 | 10 | 1 | plant | organic | plant | organic | ? | ? | AB | washed | 36.5
phytosynthesis | single | No | 25 | Mechanic | ? | 2.5 | 10 | 1 | plant | organic | plant | organic | ? | ? | AB | washed | 36.5
phytosynthesis | single | No | 25 | No | 0 | 54 | 100 | 1 | plant | organic | plant | organic | ? | ? | AB | washed | 36.5
phytosynthesis | single | Heating | 40 | No | 0 | 5 | 30 | 1 | plant | organic | plant | organic | 5 | 15 | AB | washed | 26
phytosynthesis | single | Heating | 100 | Stirring | ? | 1 | 100 | 15.8 | plant | organic | plant | organic | ? | 5 | BA | washed | 63.9
wet chemical | single | Heating | 40 | Magnetic | ? | 6 | ? | 10 | Biopolymer | organic | biopolymer | organic | 1.7 | ? | ACB | ? | 5.2
wet chemical | multi | Heating | 140 | Magnetic | ? | 1.5 | 32 | 15 | chemical | organic | chemical | organic | 6.67 | 30 | CBA | no | 6.53
phytosynthesis | single | Heating | 100 | Stirring | ? | 2 | 20 | 1.5 | plant | organic | plant | organic | ? | 10 | BA | no | 10
phytosynthesis | single | Heating | 80 | Stirring | ? | 2 | 20 | 1.5 | plant | organic | plant | organic | ? | 10 | BA | no | 10
wet chemical | single | Heating | 40 | Mechanic | ? | 0.15 | ? | 10 | Biopolymer | organic | biopolymer | organic | 1.7 | ? | ACB | ? | 5.5
wet chemical | single | sonication | 25 | Magnetic | ? | 0.9 | 200 | 0.25 | chemical | organic | chemical | inorganic | ? | 0.0025 | CAB | washed | 8.7
phytosynthesis | single | No | 25 | No | 0 | 48 | 90 | 1 | plant | organic | plant | organic | ? | 10 | AB | no | 147
wet chemical | single | Heating | 40 | Magnetic | ? | 6 | ? | 10 | Biopolymer | organic | biopolymer | organic | 1.7 | ? | ACB | ? | 4.8
phytosynthesis | single | No | 50 | No | 0 | 0.5 | ? | 980 | plant | organic | plant | organic | 0.47 | 2.5 | AB | washed | 6.2
wet chemical | multi | No | 25 | Stirring | ? | 0.33 | ? | 1 | biomolecule | organic | chemical | inorganic | 0.1 | ? | CAB | washed | 15.17
phytosynthesis | single | No | 25 | Shaker | ? | 48 | 100 | 1 | plant | organic | plant | organic | ? | 5 | BA | washed | 10
biosynthesis | multi | sonication | 60 | No | 0 | 3 | 100 | 1 | cell extract | organic | cell extract | organic | 1 | 10 | AB | no | 75.91
phytosynthesis | single | Heating | 90 | Mechanic | 400 | ? | ? | 1 | plant | organic | chemical | inorganic | 20 | ? | ? | no | 6
phytosynthesis | single | No | 25 | No | 0 | 312 | ? | 1 | algae extract | organic | algae extract | organic | 100 | ? | BA | washed | 10
biosynthesis | multi | No | 25 | No | 0 | ? | ? | 7.88 | biomolecule | organic | chemical | inorganic | 1 | ? | CAB | washed | 6.15
phytosynthesis | multi | Heating | 80 | Stirring | ? | 0.42 | 6.5 | 6 | plant | organic | plant | organic | ? | 2 | ABD | washed | 13
wet chemical | multi | Heating | 70 | No | 0 | 2.3 | 100 | 500 | chemical | organic | chemical | inorganic | 300 | ? | AB | washing_dried | 8.7
wet chemical | multi | Heating | 100 | Stirring | ? | 0.02 | 101 | 25 | chemical | organic | chemical | organic | ? | ? | BA | washed | 25.2
wet chemical | single | sonication | 25 | Magnetic | ? | 1.5 | 50 | 100 | algae extract | organic | external | ? | 2 | ? | CA | dried | 9.08
biosynthesis | single | No | 25 | Magnetic | ? | 24 | ? | 50 | Animal derivate | organic | animal derivate | organic | 100 | ? | BA | washed | 11.7
wet chemical | single | Heating | 40 | Mechanic | ? | 0.15 | ? | 10 | Biopolymer | organic | biopolymer | organic | 1.7 | ? | ACB | ? | 7.5
phytosynthesis | single | Heating | 25 | Magnetic | ? | 6 | 10 | 1 | plant | organic | plant | organic | ? | 5 | AB | filtered | 20.03
wet chemical | single | sonication | 25 | Magnetic | ? | 1.5 | 50 | 100 | algae extract | organic | external | ? | 3 | ? | CA | dried | 4.21
phytosynthesis | single | Heating | 100 | No | 0 | 0.5 | 100 | 25 | chemical | organic | chemical | organic | ? | 100 | BCA | no | 22
wet chemical | single | Heating | 90 | No | 0 | ? | ? | 18 | Inorganic molecule | inorganic | inorganic molecule | inorganic | 10 | ? | ? | washed | 9
wet chemical | single | Heating | 100 | Mechanic | ? | 0.08 | 55 | 1 | Biopolymer | organic | ? | ? | 0.01 | ? | BA | no | 10
wet chemical | single | Heating | 100 | Mechanic | ? | 0.08 | 55 | 1 | Biopolymer | organic | ? | ? | 0.01 | ? | BA | no | 10
wet chemical | single | Heating | 100 | Mechanic | ? | 0.08 | 55 | 1 | Biopolymer | organic | ? | ? | 0.01 | ? | BA | no | 10
wet chemical | single | Heating | 100 | Mechanic | ? | 0.08 | 55 | 1 | Biopolymer | organic | ? | ? | 0.01 | ? | BA | no | 10
wet chemical | single | Heating | 100 | Mechanic | ? | 0.08 | 55 | 1 | Biopolymer | organic | ? | ? | 0.01 | ? | BA | no | 10
wet chemical | single | Heating | 100 | Mechanic | ? | 0.08 | 55 | 1 | Biopolymer | organic | ? | ? | 0.01 | ? | BA | no | 10
wet chemical | single | Heating | 100 | Mechanic | ? | 0.08 | 55 | 1 | Biopolymer | organic | ? | ? | 0.01 | ? | BA | no | 10
wet chemical | single | Heating | 100 | Mechanic | ? | 0.08 | 55 | 1 | Biopolymer | organic | ? | ? | 0.01 | ? | BA | no | 10
wet chemical | single | Heating | 100 | Mechanic | ? | 0.08 | 55 | 1 | Biopolymer | organic | ? | ? | 0.01 | ? | BA | no | 10
wet chemical | single | Heating | 100 | Mechanic | ? | 0.08 | 55 | 1 | Biopolymer | organic | ? | ? | 0.01 | ? | BA | no | 10
wet chemical | multi | No | 25 | Mechanic | ? | 72 | ? | ? | chemical | organic | ? | ? | 267 | ? | AB | washed | 25
wet chemical | single | Heating | 95 | Mechanic | ? | 48 | 66.9 | 35 | chemical | organic | ? | ? | 2.98 | ? | CA | washed | 24
phytosynthesis | single | Heating | 25 | Magnetic | ? | 6 | 10 | 1 | plant | organic | plant | organic | ? | 5 | AB | filtered | 16.56
biosynthesis | single | No | 25 | Shaker | 180 | 7 | 100 | 1 | waste | organic | waste | organic | 20 | 40 | ? | no | 25.2
phytosynthesis | single | No | 25 | No | 0 | ? | 15 | 3.33 | plant | organic | plant | organic | ? | 5 | BA | no | 10.2
phytosynthesis | single | Heating | 90 | Mechanic | 500 | ? | ? | 1 | plant | organic | chemical | inorganic | 30 | ? | ? | no | 10
wet chemical | multi | Heating | 100 | Yes | ? | 1 | 84 | 100 | chemical | inorganic | chemical | inorganic | ? | ? | CBCAC | washed | 25.9
wet chemical | single | No | 25 | Stirring | ? | 24 | ? | 1.1 | chemical | organic | chemical | organic | ? | ? | BCA | filtered | 14
phytosynthesis | single | Heating | 85 | Magnetic | 750 | 2 | 50 | 1 | plant | organic | plant | organic | ? | 25 | AB | no | 13.6
phytosynthesis | single | Heating | 85 | Magnetic | 750 | 2 | 50 | 1 | plant | organic | plant | organic | ? | 25 | AB | no | 13.6
phytosynthesis | single | Heating | 85 | Magnetic | 750 | 2 | 50 | 1 | plant | organic | plant | organic | ? | 25 | AB | no | 13.6
phytosynthesis | single | Heating | 85 | Magnetic | 750 | 2 | 50 | 1 | plant | organic | plant | organic | ? | 25 | AB | no | 13.6
wet chemical | single | Heating | 90 | No | 0 | ? | ? | 6.3 | Inorganic molecule | inorganic | inorganic molecule | inorganic | 10 | ? | ? | washed | 30
wet chemical | single | Heating | 90 | No | 0 | ? | ? | 6 | Inorganic molecule | inorganic | inorganic molecule | inorganic | 10 | ? | ? | washed | 30
wet chemical | single | Heating | 90 | No | 0 | ? | ? | 18 | Inorganic molecule | inorganic | inorganic molecule | inorganic | 10 | ? | ? | washed | 30
wet chemical | single | Heating | 95 | Mechanic | ? | 48 | 66.9 | 35 | chemical | organic | ? | ? | 5.97 | ? | CA | washed | 36
wet chemical | single | Heating | 95 | Mechanic | ? | 48 | 66.9 | 35 | chemical | organic | ? | ? | 7.47 | ? | CA | washed | 52
phytosynthesis | single | No | 25 | No | 0 | 0.5 | 100 | 1 | plant | organic | plant | organic | 100 | 1 | ? | washed | 22
phytosynthesis | single | Heating | 40 | No | 0 | 0.5 | 100 | 1 | plant | organic | plant | organic | 100 | 1 | ? | washed | 22
phytosynthesis | single | Heating | 50 | No | 0 | 0.5 | 100 | 1 | plant | organic | plant | organic | 100 | 1 | ? | washed | 22
phytosynthesis | single | Heating | 60 | No | 0 | 0.5 | 100 | 1 | plant | organic | plant | organic | 100 | 1 | ? | washed | 22
phytosynthesis | single | Heating | 70 | No | 0 | 0.5 | 100 | 1 | plant | organic | plant | organic | 100 | 1 | ? | washed | 22
phytosynthesis | single | Heating | 80 | No | 0 | 0.5 | 100 | 1 | plant | organic | plant | organic | 100 | 1 | ? | washed | 22
phytosynthesis | single | Heating | 60 | No | 0 | 0.5 | 100 | 2 | plant | organic | plant | organic | 100 | 1 | ? | washed | 22
phytosynthesis | single | Heating | 60 | No | 0 | 0.5 | 100 | 3 | plant | organic | plant | organic | 100 | 1 | ? | washed | 22
phytosynthesis | single | Heating | 60 | No | 0 | 0.5 | 100 | 4 | plant | organic | plant | organic | 100 | 1 | ? | washed | 22
phytosynthesis | single | Heating | 60 | No | 0 | 0.5 | 100 | 5 | plant | organic | plant | organic | 100 | 1 | ? | washed | 22
phytosynthesis | single | Heating | 60 | No | 0 | 1 | 100 | 1 | plant | organic | plant | organic | 100 | 1 | ? | washed | 22
phytosynthesis | single | Heating | 60 | No | 0 | 2 | 100 | 1 | plant | organic | plant | organic | 100 | 3 | ? | washed | 22
phytosynthesis | single | Heating | 60 | No | 0 | 6 | 100 | 1 | plant | organic | plant | organic | 100 | 4 | ? | washed | 22
phytosynthesis | single | Heating | 60 | No | 0 | 12 | 100 | 1 | plant | organic | plant | organic | 100 | 5 | ? | washed | 22
phytosynthesis | single | Heating | 60 | No | 0 | 24 | 100 | 1 | plant | organic | plant | organic | 100 | 5 | ? | washed | 22
phytosynthesis | single | Heating | 60 | No | 0 | 48 | 100 | 1 | plant | organic | plant | organic | 100 | 5 | ? | washed | 22
biosynthesis | multi | Heating | 100 | No | 0 | 0.08 | 300 | 0.2 | biomolecule | organic | biomolecule | organic | ? | ? | BDA | dried_washing | 32.5
biosynthesis | multi | Heating | 100 | No | 0 | 0.08 | 300 | 0.2 | biomolecule | organic | biomolecule | organic | ? | ? | BDA | dried_washing | 30.4
phytosynthesis | single | Heating | 100 | Stirring | ? | 0.5 | ? | 0.25 | algae extract | organic | algae extract | organic | 500 | ? | BA | no | 41
micosynthesis | single | Heating | 28 | Stirring | 150 | 72 | ? | 1 | fungal extract | organic | fungal extract | organic | 100 | ? | BA | no | 17
phytosynthesis | single | No | 25 | No | 0 | 10 | ? | 1 | algae extract | organic | algae extract | organic | ? | 50 | BA | washed | 20
phytosynthesis | single | UV | 25 | Magnetic | ? | 0.17 | 40 | 1 | plant | organic | plant | organic | ? | 20 | AB | no | 14
wet chemical | single | No | 25 | Stirring | ? | 24 | ? | 6 | chemical | organic | chemical | organic | 0.08 | ? | BCA | filtered | 24
wet chemical | single | Heating | 95 | Mechanic | ? | 48 | 66.9 | 35 | chemical | organic | ? | ? | 11.99 | ? | CA | washed | 72
phytosynthesis | single | Heating | 60 | No | 0 | 0.75 | 105 | 1 | plant | organic | plant | organic | ? | 5 | AB | washed | 23
phytosynthesis | single | Heating | 60 | No | 0 | 0.75 | 105 | 1 | plant | organic | plant | organic | ? | 5 | AB | washed | 23
phytosynthesis | single | Heating | 60 | No | 0 | 0.75 | 105 | 1 | plant | organic | plant | organic | ? | 5 | AB | washed | 23
phytosynthesis | single | Heating | 60 | No | 0 | 0.75 | 105 | 1 | plant | organic | plant | organic | ? | 5 | AB | washed | 23
phytosynthesis | single | Heating | 60 | No | 0 | 0.75 | 105 | 1 | plant | organic | plant | organic | ? | 5 | AB | washed | 23
phytosynthesis | single | Heating | 60 | No | 0 | 0.75 | 105 | 1 | plant | organic | plant | organic | ? | 5 | AB | washed | 23
phytosynthesis | single | UV | 25 | Magnetic | ? | 0.17 | 40 | 1 | plant | organic | plant | organic | ? | 20 | AB | no | 18
phytosynthesis | single | No | 25 | Magnetic | ? | 12 | 100 | 1 | plant | organic | plant | organic | ? | 10 | AB | washed | 35
phytosynthesis | single | Heating | 37 | Magnetic | ? | 4 | 100 | 1 | plant | organic | plant | organic | ? | 5 | AB | dried | 35
wet chemical | single | No | 25 | Stirring | ? | 24 | ? | 6 | chemical | organic | chemical | organic | 0.08 | ? | BCA | filtered | 30
wet chemical | single | No | 25 | Stirring | ? | 24 | ? | 6 | chemical | organic | chemical | organic | 0.08 | ? | BCA | filtered | 30
wet chemical | single | No | 25 | Stirring | ? | 24 | ? | 6 | chemical | organic | chemical | organic | 0.08 | ? | BCA | filtered | 30
biosynthesis | single | Autoclave | 121 | No | 0 | 0.083 | 250 | 1 | bacterial extract | organic | bacterial extract | organic | 10 | ? | ? | no | 11
wet chemical | multi | No | 25 | Stirring | ? | ? | 250 | 9.4 | chemical | organic | chemical | inorganic | 7.5 | 150 | ACB | pH adjusted | 17.9
phytosynthesis | multi | Heating | 60 | Stirring | ? | 0.17 | 110 | 1 | plant | organic | plant | organic | 40 | 10 | AB | no | 45
phytosynthesis | multi | Heating | 60 | Stirring | ? | 0.17 | 110 | 1 | plant | organic | plant | organic | 40 | 10 | AB | no | 45
wet chemical | single | Heating | 100 | Shaker | ? | 72 | 2 | 59 | chemical | inorganic | chemical | inorganic | ? | 2 | ? | washed | 37
phytosynthesis | single | No | 25 | Magnetic | ? | 48 | 50 | 1 | plant | organic | plant | organic | 100 | 5 | AB | washed | 25.2
phytosynthesis | single | Heating | 60 | No | 0 | 0.75 | 105 | 1 | plant | organic | plant | organic | ? | 5 | AB | washed | 35
phytosynthesis | single | Heating | 60 | No | 0 | 0.75 | 105 | 1 | plant | organic | plant | organic | ? | 5 | AB | washed | 20
phytosynthesis | single | Heating | 60 | No | 0 | 0.75 | 105 | 1 | plant | organic | plant | organic | ? | 5 | AB | washed | 35
phytosynthesis | single | Heating | 60 | No | 0 | 0.75 | 105 | 1 | plant | organic | plant | organic | ? | 5 | AB | washed | 20
phytosynthesis | single | Heating | 60 | No | 0 | 0.75 | 105 | 1 | plant | organic | plant | organic | ? | 5 | AB | washed | 35
phytosynthesis | single | Heating | 60 | No | 0 | 0.75 | 105 | 1 | plant | organic | plant | organic | ? | 5 | AB | washed | 20
phytosynthesis | single | Heating | 60 | No | 0 | 0.75 | 105 | 1 | plant | organic | plant | organic | ? | 5 | AB | washed | 35
phytosynthesis | single | Heating | 60 | No | 0 | 0.75 | 105 | 1 | plant | organic | plant | organic | ? | 5 | AB | washed | 20
phytosynthesis | single | Heating | 60 | No | 0 | 0.75 | 105 | 1 | plant | organic | plant | organic | ? | 5 | AB | washed | 35
phytosynthesis | single | Heating | 60 | No | 0 | 0.75 | 105 | 1 | plant | organic | plant | organic | ? | 5 | AB | washed | 20
phytosynthesis | single | Heating | 60 | No | 0 | 0.75 | 105 | 1 | plant | organic | plant | organic | ? | 5 | AB | washed | 35
phytosynthesis | single | Heating | 60 | No | 0 | 0.75 | 105 | 1 | plant | organic | plant | organic | ? | 5 | AB | washed | 20
phytosynthesis | single | No | 25 | No | 0 | ? | ? | 1 | plant | organic | plant | organic | ? | ? | AB | no | 31
wet chemical | single | Heating | 100 | Shaker | ? | 72 | 2 | 29.4 | chemical | inorganic | chemical | inorganic | ? | 2 | ? | washed | 54
phytosynthesis | single | No | 25 | No | 0 | 4 | 100 | 1 | plant | organic | plant | organic | ? | 10 | AB | washed | 34.2
phytosynthesis | single | No | 25 | No | 0 | 4 | 100 | 1 | plant | organic | plant | organic | ? | 10 | AB | washed | 34.2
phytosynthesis | single | No | 25 | No | 0 | 4 | 100 | 1 | plant | organic | plant | organic | ? | 10 | AB | washed | 34.2
phytosynthesis | single | No | 25 | No | 0 | 4 | 100 | 1 | plant | organic | plant | organic | ? | 10 | AB | washed | 34.2
phytosynthesis | single | Heating | 70 | No | 0 | 0.33 | 215 | 1 | plant | organic | plant | organic | 0.7 | 15 | AB | washed | 24
wet chemical | single | Heating | 100 | Shaker | ? | 72 | 2 | 294 | chemical | inorganic | chemical | inorganic | ? | 2 | ? | washed | 71
wet chemical | single | Heating | 100 | Shaker | ? | 72 | 2 | 147 | chemical | inorganic | chemical | inorganic | ? | 2 | ? | washed | 41
phytosynthesis | single | Heating | 90 | Mechanic | 600 | ? | ? | 1 | plant | organic | chemical | inorganic | 60 | ? | ? | no | 15
biosynthesis | single | No | 25 | Stirring | ? | 120 | 5 | 10 | Animal derivate | organic | animal derivate | organic | ? | 2 | AB | no | 22
wet chemical | single | Heating | 95 | Mechanic | ? | 48 | 66.9 | 35 | chemical | organic | ? | ? | 16.44 | ? | CA | washed | 92
wet chemical | multi | No | 25 | Stirring | ? | 0.33 | ? | 1 | biomolecule | organic | chemical | inorganic | 0.1 | ? | CAB | washed | 28.17
phytosynthesis | multi | No | 25 | Mechanic | 100 | 24 | 200 | 15 | plant | organic | plant | organic | 5 | 100 | AB | washed | 20.5
phytosynthesis | multi | No | 25 | Mechanic | 100 | 24 | 200 | 15 | plant | organic | plant | organic | 5 | 100 | AB | washed | 20.5
wet chemical | multi | No | 25 | Stirring | ? | 0.33 | ? | 1 | biomolecule | organic | chemical | inorganic | 0.1 | ? | CAB | washed | 28.11
wet chemical | multi | No | 25 | Stirring | ? | 0.33 | ? | 1 | biomolecule | organic | chemical | inorganic | 0.1 | ? | CAB | washed | 28.11
wet chemical | single | Heating | 70 | Mechanic | ? | 0.15 | ? | 10 | Biopolymer | organic | biopolymer | organic | 1.7 | ? | ACB | ? | 12
phytosynthesis | single | Heating | 35 | Shaker | ? | 0.25 | 30 | 10 | plant | organic | plant | organic | 100 | 5 | BA | no | 29
phytosynthesis | single | Heating | 35 | Shaker | ? | 0.25 | 30 | 20 | plant | organic | plant | organic | 100 | 5 | BA | no | 29
wet chemical | single | Heating | 70 | Mechanic | ? | 0.15 | ? | 10 | Biopolymer | organic | biopolymer | organic | 1.7 | ? | ACB | ? | 11.3
wet chemical | single | Heating | 70 | Magnetic | ? | 6 | ? | 10 | Biopolymer | organic | biopolymer | organic | 1.7 | ? | ACB | ? | 10.2
phytosynthesis | multi | No | 25 | Mechanic | 100 | 24 | 200 | 15 | plant | organic | plant | organic | 5 | 100 | AB | washed | 40.6
phytosynthesis | multi | No | 25 | Mechanic | 100 | 24 | 200 | 15 | plant | organic | plant | organic | 5 | 100 | AB | washed | 40.6
phytosynthesis | single | No | 25 | No | 0 | 24 | 4 | 0.2 | chemical | organic | chemical | organic | ? | 0.04 | ADB | no | 21
phytosynthesis | single | Heating | 60 | No | 0 | 0.75 | 105 | 1 | plant | organic | plant | organic | ? | 5 | AB | washed | 60
phytosynthesis | single | Heating | 60 | No | 0 | 0.75 | 105 | 1 | plant | organic | plant | organic | ? | 5 | AB | washed | 60
phytosynthesis | single | Heating | 60 | No | 0 | 0.75 | 105 | 1 | plant | organic | plant | organic | ? | 5 | AB | washed | 60
phytosynthesis | single | Heating | 60 | No | 0 | 0.75 | 105 | 1 | plant | organic | plant | organic | ? | 5 | AB | washed | 60
phytosynthesis | single | Heating | 60 | No | 0 | 0.75 | 105 | 1 | plant | organic | plant | organic | ? | 5 | AB | washed | 60
phytosynthesis | single | Heating | 60 | No | 0 | 0.75 | 105 | 1 | plant | organic | plant | organic | ? | 5 | AB | washed | 60
wet chemical | single | Heating | 95 | Mechanic | ? | 48 | 66.9 | 35 | chemical | organic | ? | ? | 22.42 | ? | CA | washed | 120
biosynthesis | multi | sonication | 60 | No | 0 | 3 | 100 | 1 | cell extract | organic | cell extract | organic | 1 | 10 | AB | no | 148.64
phytosynthesis | single | Autoclave | 121 | No | 0 | 0.5 | ? | 1 | plant | organic | plant | organic | 1 | ? | ? | no | 27.2
phytosynthesis | single | Heating | 80 | ? | ? | 0.25 | 100 | 1 | ? | ? | plant | organic | ? | 10 | AB | no | 22
phytosynthesis | multi | Heating | 80 | ? | ? | 0.25 | 100 | 1 | chemical | organic | plant | organic | 5 | 10 | AB | milling | 22
biosynthesis | single | No | 25 | Stirring | ? | 120 | 5 | 10 | Animal derivate | organic | animal derivate | organic | ? | 1 | AB | no | 27
micosynthesis | single | Heating | 28 | Magnetic | 150 | 72 | 100 | 1 | fungal extract | organic | fungal extract | organic | ? | 50 | AB | no | 40
phytosynthesis | single | sonication | 25 | No | 0 | ? | ? | 3 | plant | organic | plant | organic | 0.051 | ? | ? | washed | 15
phytosynthesis | single | sonication | 25 | No | 0 | ? | ? | 3 | plant | organic | plant | organic | 0.051 | ? | ? | washed | 15
phytosynthesis | single | sonication | 25 | No | 0 | ? | ? | 3 | plant | organic | plant | organic | 0.051 | ? | ? | washed | 15
phytosynthesis | single | sonication | 25 | No | 0 | ? | ? | 3 | plant | organic | plant | organic | 0.051 | ? | ? | washed | 15
phytosynthesis | single | sonication | 25 | No | 0 | ? | ? | 3 | plant | organic | plant | organic | 0.051 | ? | ? | washed | 15
phytosynthesis | single | sonication | 25 | No | 0 | ? | ? | 3 | plant | organic | plant | organic | 0.51 | ? | ? | washed | 15
phytosynthesis | single | sonication | 25 | No | 0 | ? | ? | 3 | plant | organic | plant | organic | 0.51 | ? | ? | washed | 15
phytosynthesis | single | sonication | 25 | No | 0 | ? | ? | 3 | plant | organic | plant | organic | 0.51 | ? | ? | washed | 15
phytosynthesis | single | No | 25 | Shaker | 150 | 18 | ? | 10 | plant | organic | plant | organic | 0.5 | ? | BA | no | 40
wet chemical | single | No | 25 | Stirring | ? | 24 | 4 | 2500 | chemical | organic | chemical | organic | ? | 2 | AB | no | 60
wet chemical | single | No | 25 | Stirring | ? | 24 | 4 | 37500 | chemical | organic | chemical | organic | ? | 2 | AB | no | 60
wet chemical | single | No | 25 | Stirring | ? | 24 | 4 | 50000 | chemical | organic | chemical | organic | ? | 2 | AB | no | 60
biosynthesis | single | No | 25 | Magnetic | ? | 1 | 110 | 18.04 | plant | organic | plant | organic | ? | 10 | BA | washed | 90
biosynthesis | single | No | 25 | Magnetic | ? | 1.5 | 110 | 18.04 | plant | organic | plant | organic | ? | 10 | BA | washed | 90
biosynthesis | single | No | 25 | Magnetic | ? | 2 | 110 | 18.04 | plant | organic | plant | organic | ? | 10 | BA | washed | 90
phytosynthesis | single | ice bath | -4 | Stirring | ? | 24 | 21 | 0.1 | ? | ? | chemical | inorganic | ? | 20 | BA | ? | 23.5
biosynthesis | single | No | 25 | Stirring | ? | 120 | 5 | 1 | Animal derivate | organic | animal derivate | organic | ? | 1 | AB | no | 28
wet chemical | single | Heating | 55 | Magnetic | ? | 6 | ? | 10 | Biopolymer | organic | biopolymer | organic | 1.7 | ? | ACB | ? | 14
phytosynthesis | single | No | 25 | Stirring | ? | 1 | 10 | 1 | plant | organic | plant | organic | 200 | 1 | AB | washed | 17
wet chemical | multi | UV | 25 | Stirring | ? | 1.3 | 100 | 9.4 | chemical | organic | chemical | organic | 10 | ? | ACB | filtered | 23.3
micosynthesis | single | Heating | 28 | Magnetic | 150 | 72 | 100 | 1 | fungal extract | organic | fungal extract | organic | ? | 50 | AB | no | 13
phytosynthesis | single | No | 25 | Shaker | 150 | 18 | ? | 10 | plant | organic | plant | organic | 0.5 | ? | BA | no | 13
phytosynthesis | single | No | 25 | Shaker | 150 | 18 | ? | 10 | plant | organic | plant | organic | 1.5 | ? | BA | no | 13
phytosynthesis | single | No | 25 | Shaker | 150 | 18 | ? | 10 | plant | organic | plant | organic | 0.5 | ? | BA | no | 13
phytosynthesis | single | No | 25 | Shaker | 150 | 18 | ? | 10 | plant | organic | plant | organic | 0.5 | ? | BA | no | 13
micosynthesis | single | No | 25 | Stirring | ? | 72 | ? | 1 | fungal extract | organic | fungal extract | organic | ? | ? | BA | no | 65.7
biosynthesis | single | Heating | 40 | Magnetic | ? | 1 | 30 | 160 | chemical | organic | chemical | organic | 5 | 4 | ACB | dried | 112
phytosynthesis | single | Heating | 30 | Yes | ? | 0.16 | 41 | 1 | plant | organic | plant | organic | 10 | 1 | AB | no | 18
phytosynthesis | single | Heating | 30 | Yes | ? | 0.16 | 41 | 1 | plant | organic | plant | organic | 10 | 2 | AB | no | 18
phytosynthesis | single | Heating | 30 | Yes | ? | 0.16 | 41 | 1 | plant | organic | plant | organic | 10 | 3 | AB | no | 18
wet chemical | multi | Heating | 100 | Stirring | ? | 0.58 | 50 | 1 | biomolecule | organic | biomolecule | organic | 0.02 | 10 | AB | no | 35
phytosynthesis | single | Autoclave | 121 | No | 0 | 0.5 | ? | 1 | plant | organic | plant | organic | 5 | ? | ? | no | 31.6
phytosynthesis | multi | No | 25 | Mechanic | 100 | 24 | 200 | 15 | plant | organic | plant | organic | 5 | 100 | AB | washed | 56.25
phytosynthesis | multi | No | 25 | Mechanic | 100 | 24 | 200 | 15 | plant | organic | plant | organic | 5 | 100 | AB | washed | 56.25
phytosynthesis | single | No | 25 | Stirring | ? | 3 | 50 | 1 | plant | organic | plant | organic | 100 | 1 | BA | no | 20
phytosynthesis | single | No | 25 | No | 0 | 24 | 4 | 0.2 | chemical | organic | chemical | organic | ? | 0.4 | ADB | no | 51
phytosynthesis | single | No | 25 | Magnetic | ? | ? | 15 | 25 | plant | organic | plant | organic | ? | 5 | BA | no | 36
phytosynthesis | single | No | 25 | Stirring | ? | 4 | 55 | 5 | plant | organic | plant | organic | ? | 5 | BA | no | 18
phytosynthesis | single | No | 25 | Stirring | ? | 4 | 55 | 5 | plant | organic | plant | organic | ? | 5 | BA | no | 18
phytosynthesis | single | No | 25 | Stirring | ? | 4 | 55 | 5 | plant | organic | plant | organic | ? | 5 | BA | no | 18
phytosynthesis | single | No | 25 | Stirring | ? | 4 | 55 | 5 | plant | organic | plant | organic | ? | 5 | BA | no | 18
phytosynthesis | multi | No | 25 | Mechanic | 100 | 24 | 200 | 15 | plant | organic | plant | organic | 5 | 100 | AB | washed | 57.4
wet chemical | single | sonication | 25 | Magnetic | ? | 1.5 | 50 | 100 | algae extract | organic | external | ? | 1 | ? | CA | dried | 56.36
micosynthesis | single | Heating | 28 | Magnetic | 150 | 72 | 100 | 1 | fungal extract | organic | fungal extract | organic | ? | 50 | AB | no | 23
phytosynthesis | single | No | 25 | Stirring | ? | 3 | ? | 1 | plant | organic | plant | organic | 100 | ? | AB | no | 48
wet chemical | single | Heating | 60 | Yes | ? | 3 | 110 | 8.2 | chemical | organic | chemical | organic | 3.63 | 0.2 | BCA | washed | 61
micosynthesis | single | No | 25 | Stirring | ? | 72 | ? | 1 | fungal extract | organic | fungal extract | organic | ? | ? | BA | no | 72.8
phytosynthesis | single | UV | 25 | Mechanic | ? | 1 | 75 | 6 | plant | organic | plant | organic | ? | 15 | AB | no | 30
phytosynthesis | single | No | 25 | Magnetic | ? | 4 | ? | 1 | fungal extract | organic | fungal extract | organic | ? | ? | BA | no | 32.5
phytosynthesis | single | sonication | 25 | Magnetic | 500 | 48 | 100 | 10 | plant | organic | plant | organic | ? | 0.02 | BA | dried | 29.29
phytosynthesis | single | sonication | 25 | Magnetic | 500 | 48 | 100 | 10 | plant | organic | plant | organic | ? | 0.02 | BA | dried | 29.29
biosynthesis | single | Heating | 60 | Shaker | ? | 4 | 11 | 5 | plant | organic | plant | organic | 10 | 1 | AB | washed | 56
phytosynthesis | multi | No | 25 | Mechanic | 100 | 24 | 200 | 15 | plant | organic | plant | organic | 5 | 100 | AB | washed | 108.35
phytosynthesis | multi | No | 25 | Mechanic | 100 | 24 | 200 | 15 | plant | organic | plant | organic | 5 | 100 | AB | washed | 108.35
phytosynthesis | single | UV | 25 | Mechanic | ? | 1 | 75 | 1 | plant | organic | plant | organic | ? | 15 | AB | no | 70
phytosynthesis | single | UV | 25 | Mechanic | ? | 1 | 75 | 1 | plant | organic | plant | organic | ? | 15 | AB | no | 70
wet chemical | multi | Heating | 70 | Magnetic | ? | ? | 152 | 1 | chemical | organic | chemical | organic | ? | 2 | AB | centrifuged_dried | 41
wet chemical | multi | Heating | 70 | Magnetic | ? | ? | 152 | 1 | chemical | organic | chemical | organic | ? | 2 | AB | centrifuged_dried | 41
wet chemical | multi | Heating | 70 | Magnetic | ? | ? | 152 | 1 | chemical | organic | chemical | organic | ? | 2 | AB | centrifuged_dried | 41
wet chemical | multi | Heating | 70 | Magnetic | ? | ? | 152 | 1 | chemical | organic | chemical | organic | ? | 2 | AB | centrifuged_dried | 48
micosynthesis | single | Incubator | 40 | No | 0 | 168 | 3 | 1 | fungal extract | organic | fungal extract | organic | 0.333 | ? | BA | washed | 15
micosynthesis | single | Incubator | 40 | No | 0 | 168 | 3 | 1 | fungal extract | organic | fungal extract | organic | 0.333 | ? | BA | washed | 15
phytosynthesis | single | No | 25 | Mechanic | 500 | 24 | 500 | 50 | Biopolymer | organic | biopolymer | organic | 10 | ? | BAD | no | 9
wet chemical | single | Heating | 55 | Magnetic | ? | 6 | ? | 10 | Biopolymer | organic | biopolymer | organic | 1.7 | ? | ACB | ? | 4
phytosynthesis | single | No | 25 | No | 0 | 48 | 90 | 1 | plant | organic | plant | organic | ? | 10 | AB | no | 121.3
wet chemical | single | No | 25 | No | 0 | ? | ? | 1 | Animal derivate | organic | external | ? | 5 | ? | ? | no | 10.2
wet chemical | single | Heating | 70 | Mechanic | ? | 0.15 | ? | 10 | Biopolymer | organic | biopolymer | organic | 1.7 | ? | ACB | ? | 3.8
biosynthesis | single | No | 25 | Stirring | ? | 20 | 30 | 1 | algae extract | organic | algae extract | organic | 333 | 11 | BA | washing_dried | 3.1
biosynthesis | single | No | 25 | Stirring | ? | 20 | 30 | 1 | algae extract | organic | algae extract | organic | 333 | 13 | BA | washing_dried | 4
biosynthesis | single | No | 25 | Stirring | ? | 20 | 30 | 1 | bacterial extract | organic | bacterial extract | organic | 333 | 15 | BA | washing_dried | 2.6
phytosynthesis | single | No | 50 | No | 0 | 0.5 | ? | 980 | plant | organic | plant | organic | 0.28 | 1.5 | AB | washed | 3.8
phytosynthesis | single | No | 25 | Stirring | ? | 1 | 88 | 100 | plant | organic | plant | organic | 11.6 | 16 | BA | washing_dried | 4.9
phytosynthesis | single | No | 25 | No | 0 | 48 | 90 | 1 | plant | organic | plant | organic | ? | 10 | AB | no | 155.7
phytosynthesis | single | No | 50 | No | 0 | 0.5 | ? | 980 | plant | organic | plant | organic | 0.38 | 2 | AB | washed | 4.1
wet chemical | single | No | 25 | Mechanic | ? | 4 | 21 | 0.1 | chemical | organic | chemical | inorganic | ? | 0.27 | ACB | no | 7.7
wet chemical | multi | Heating | 100 | Mechanic | ? | 0.5 | 200 | 12 | chemical | organic | chemical | inorganic | 20 | 2 | ACB | washed | 15.2
biosynthesis | multi | Heating | 37 | Mechanic | 110 | 168 | ? | 0.5 | bacterial extract | organic | bacterial extract | organic | ? | ? | BA | washed | 24.96
biosynthesis | multi | Heating | 37 | Mechanic | 110 | 168 | ? | 0.5 | bacterial extract | organic | bacterial extract | organic | ? | ? | BA | washed | 24.96
biosynthesis | multi | Heating | 37 | Mechanic | 110 | 168 | ? | 0.5 | bacterial extract | organic | bacterial extract | organic | ? | ? | BA | washed | 24.96
biosynthesis | multi | Heating | 37 | Mechanic | 110 | 168 | ? | 0.5 | bacterial extract | organic | bacterial extract | organic | ? | ? | BA | washed | 24.96
wet chemical | single | Heating | 70 | Magnetic | ? | 6 | ? | 10 | Biopolymer | organic | biopolymer | organic | 1.7 | ? | ACB | ? | 1.7
biosynthesis | single | No | 25 | Stirring | ? | 20 | 30 | 1 | algae extract | organic | algae extract | organic | 333 | 12 | BA | washing_dried | 5.4
wet chemical | single | Heating | 55 | Mechanic | ? | 0.15 | ? | 10 | Biopolymer | organic | biopolymer | organic | 1.7 | ? | ACB | ? | 5.2
micosynthesis | single | Heating | 28 | Shaker | 120 | 72 | 50 | 1 | fungal extract | organic | fungal extract | organic | ? | 50 | BA | no | 17.26
biosynthesis | multi | Heating | 100 | No | 0 | 0.08 | 300 | 0.2 | biomolecule | organic | biomolecule | organic | ? | ? | BDA | dried_washing | 18.2
biosynthesis | multi | Heating | 100 | No | 0 | 0.08 | 300 | 0.2 | biomolecule | organic | biomolecule | organic | ? | ? | BDA | dried_washing | 18.2
phytosynthesis | single | Heating | 90 | Mechanic | 300 | ? | ? | 1 | plant | organic | chemical | inorganic | 10 | ? | ? | no | 4.7
phytosynthesis | single | Incubator | 28 | No | 0 | 72 | 100 | 1 | algae extract | organic | algae extract | organic | ? | 10 | AB | washed | 8
phytosynthesis | single | Heating | 60 | No | 0 | 0.75 | 105 | 1 | plant | organic | plant | organic | ? | 5 | AB | washed | 15
phytosynthesis | single | Heating | 60 | No | 0 | 0.75 | 105 | 1 | plant | organic | plant | organic | ? | 5 | AB | washed | 15
phytosynthesis | single | Heating | 60 | No | 0 | 0.75 | 105 | 1 | plant | organic | plant | organic | ? | 5 | AB | washed | 15
phytosynthesis | single | Heating | 60 | No | 0 | 0.75 | 105 | 1 | plant | organic | plant | organic | ? | 5 | AB | washed | 15
phytosynthesis | single | Heating | 60 | No | 0 | 0.75 | 105 | 1 | plant | organic | plant | organic | ? | 5 | AB | washed | 15
phytosynthesis | single | Heating | 60 | No | 0 | 0.75 | 105 | 1 | plant | organic | plant | organic | ? | 5 | AB | washed | 15
biosynthesis | single | No | 25 | Magnetic | ? | 1 | 40 | 945 | Animal derivate | organic | chemical | inorganic | ? | ? | ACBC | filtered | 3.12
wet chemical | single | No | 25 | Stirring | ? | 24 | ? | 1.1 | chemical | organic | chemical | organic | ? | ? | BCA | filtered | 9
phytosynthesis | single | sonication | 45 | No | 0 | 0.75 | 10 | 46.5 | plant | organic | plant | organic | 5 | 5 | AB | no | 18
phytosynthesis | single | No | 25 | Shaker | ? | 4 | 110 | 1 | plant | organic | plant | organic | 50 | 8.33 | AB | no | 5
phytosynthesis | single | No | 25 | Shaker | ? | 4 | 110 | 1 | plant | organic | plant | organic | 50 | 8.33 | AB | no | 5
phytosynthesis | single | No | 25 | Shaker | ? | 4 | 110 | 1 | plant | organic | plant | organic | 50 | 8.33 | AB | no | 5
phytosynthesis | single | No | 25 | Shaker | ? | 4 | 110 | 1 | plant | organic | plant | organic | 50 | 8.33 | AB | no | 5
phytosynthesis | single | No | 25 | Shaker | ? | 4 | 110 | 1 | plant | organic | plant | organic | 50 | 8.33 | AB | no | 5
phytosynthesis | single | No | 25 | Shaker | ? | 4 | 110 | 1 | plant | organic | plant | organic | 50 | 8.33 | AB | no | 5
phytosynthesis | single | No | 25 | Shaker | ? | 4 | 110 | 1 | plant | organic | plant | organic | 50 | 8.33 | AB | no | 5
phytosynthesis | single | No | 25 | Shaker | ? | 4 | 110 | 1 | plant | organic | plant | organic | 50 | 8.33 | AB | no | 5
phytosynthesis | single | No | 25 | Shaker | ? | 4 | 110 | 1 | plant | organic | plant | organic | 50 | 8.33 | AB | no | 5
phytosynthesis | single | No | 25 | Shaker | ? | 4 | 110 | 1 | plant | organic | plant | organic | 50 | 8.33 | AB | no | 5
phytosynthesis | single | No | 25 | Shaker | ? | 4 | 110 | 1 | plant | organic | plant | organic | 50 | 8.33 | AB | no | 5
phytosynthesis | single | No | 25 | Shaker | ? | 4 | 110 | 1 | plant | organic | plant | organic | 50 | 8.33 | AB | no | 5
phytosynthesis | single | No | 25 | Shaker | ? | 4 | 110 | 1 | plant | organic | plant | organic | 50 | 8.33 | AB | no | 5
phytosynthesis | single | No | 25 | Shaker | ? | 4 | 110 | 1 | plant | organic | plant | organic | 50 | 8.33 | AB | no | 5
phytosynthesis | single | No | 25 | Shaker | ? | 4 | 110 | 1 | plant | organic | plant | organic | 50 | 8.33 | AB | no | 5
phytosynthesis | single | No | 25 | Shaker | ? | 4 | 110 | 1 | plant | organic | plant | organic | 50 | 8.33 | AB | no | 5
phytosynthesis | single | No | 25 | Shaker | ? | 4 | 110 | 1 | plant | organic | plant | organic | 50 | 8.33 | AB | no | 5
phytosynthesis | single | No | 25 | Shaker | ? | 4 | 110 | 1 | plant | organic | plant | organic | 50 | 8.33 | AB | no | 5
phytosynthesis | single | No | 25 | Shaker | ? | 4 | 110 | 1 | plant | organic | plant | organic | 50 | 8.33 | AB | no | 5
phytosynthesis | single | No | 25 | Shaker | ? | 4 | 110 | 1 | plant | organic | plant | organic | 50 | 8.33 | AB | no | 5
phytosynthesis | single | No | 25 | Shaker | ? | 4 | 110 | 1 | plant | organic | plant | organic | 50 | 8.33 | AB | no | 5
phytosynthesis | single | No | 25 | Shaker | ? | 4 | 110 | 1 | plant | organic | plant | organic | 50 | 8.33 | AB | no | 5
phytosynthesis | single | No | 25 | Shaker | ? | 4 | 110 | 1 | plant | organic | plant | organic | 50 | 8.33 | AB | no | 5
phytosynthesis | single | No | 25 | Shaker | ? | 4 | 110 | 1 | plant | organic | plant | organic | 50 | 8.33 | AB | no | 5
phytosynthesis | single | No | 25 | Shaker | ? | 4 | 110 | 1 | plant | organic | plant | organic | 50 | 8.33 | AB | no | 5
phytosynthesis | single | No | 25 | Shaker | ? | 4 | 110 | 1 | plant | organic | plant | organic | 50 | 8.33 | AB | no | 5
phytosynthesis | single | No | 25 | Shaker | ? | 4 | 110 | 1 | plant | organic | plant | organic | 50 | 8.33 | AB | no | 5
phytosynthesis | single | No | 25 | Shaker | ? | 4 | 110 | 1 | plant | organic | plant | organic | 50 | 8.33 | AB | no | 5
phytosynthesis | single | No | 25 | Shaker | ? | 4 | 110 | 1 | plant | organic | plant | organic | 50 | 8.33 | AB | no | 5
wet chemical | single | Heating | 90 | No | 0 | ? | ? | 6 | Inorganic molecule | inorganic | inorganic molecule | inorganic | 10 | ? | ? | washed | 5
wet chemical | single | Heating | 100 | Mechanic | ? | 0.08 | 55 | 1 | chemical | organic | chemical | organic | ? | ? | BA | no | 10
wet chemical | single | Microwave | ? | No | 0 | 0.025 | 7 | 29 | chemical | organic | chemical | organic | ? | 5 | BA | washed | 9
phytosynthesis | single | No | 25 | Mechanic | ? | 2.5 | 10 | 1 | plant | organic | plant | organic | ? | ? | AB | washed | 36.5
phytosynthesis | single | No | 25 | Mechanic | ? | 2.5 | 10 | 1 | plant | organic | plant | organic | ? | ? | AB | washed | 36.5
phytosynthesis | single | No | 25 | Mechanic | ? | 2.5 | 10 | 1 | plant | organic | plant | organic | ? | ? | AB | washed | 36.5
phytosynthesis | single | No | 25 | No | 0 | 54 | 100 | 1 | plant | organic | plant | organic | ? | ? | AB | washed | 36.5
phytosynthesis | single | Heating | 40 | No | 0 | 5 | 30 | 1 | plant | organic | plant | organic | 5 | 15 | AB | washed | 26
phytosynthesis | single | Heating | 100 | Stirring | ? | 1 | 100 | 15.8 | plant | organic | plant | organic | ? | 5 | BA | washed | 63.9
wet chemical | single | Heating | 40 | Magnetic | ? | 6 | ? | 10 | Biopolymer | organic | biopolymer | organic | 1.7 | ? | ACB | ? | 5.2
wet chemical | multi | Heating | 140 | Magnetic | ? | 1.5 | 32 | 15 | chemical | organic | chemical | organic | 6.67 | 30 | CBA | no | 6.53
phytosynthesis | single | Heating | 100 | Stirring | ? | 2 | 20 | 1.5 | plant | organic | plant | organic | ? | 10 | BA | no | 10
phytosynthesis | single | Heating | 80 | Stirring | ? | 2 | 20 | 1.5 | plant | organic | plant | organic | ? | 10 | BA | no | 10
wet chemical | single | Heating | 40 | Mechanic | ? | 0.15 | ? | 10 | Biopolymer | organic | biopolymer | organic | 1.7 | ? | ACB | ? | 5.5
wet chemical | single | sonication | 25 | Magnetic | ? | 0.9 | 200 | 0.25 | chemical | organic | chemical | inorganic | ? | 0.0025 | CAB | washed | 8.7
phytosynthesis | single | No | 25 | No | 0 | 48 | 90 | 1 | plant | organic | plant | organic | ? | 10 | AB | no | 147
wet chemical | single | Heating | 40 | Magnetic | ? | 6 | ? | 10 | Biopolymer | organic | biopolymer | organic | 1.7 | ? | ACB | ? | 4.8
phytosynthesis | single | No | 50 | No | 0 | 0.5 | ? | 980 | plant | organic | plant | organic | 0.47 | 2.5 | AB | washed | 6.2
wet chemical | multi | No | 25 | Stirring | ? | 0.33 | ? | 1 | biomolecule | organic | chemical | inorganic | 0.1 | ? | CAB | washed | 15.17
phytosynthesis | single | No | 25 | Shaker | ? | 48 | 100 | 1 | plant | organic | plant | organic | ? | 5 | BA | washed | 10
biosynthesis | multi | sonication | 60 | No | 0 | 3 | 100 | 1 | cell extract | organic | cell extract | organic | 1 | 10 | AB | no | 75.91
phytosynthesis | single | Heating | 90 | Mechanic | 400 | ? | ? | 1 | plant | organic | chemical | inorganic | 20 | ? | ? | no | 6
phytosynthesis | single | No | 25 | No | 0 | 312 | ? | 1 | algae extract | organic | algae extract | organic | 100 | ? | BA | washed | 10
biosynthesis | multi | No | 25 | No | 0 | ? | ? | 7.88 | biomolecule | organic | chemical | inorganic | 1 | ? | CAB | washed | 6.15
phytosynthesis | multi | Heating | 80 | Stirring | ? | 0.42 | 6.5 | 6 | plant | organic | plant | organic | ? | 2 | ABD | washed | 13
wet chemical | multi | Heating | 70 | No | 0 | 2.3 | 100 | 500 | chemical | organic | chemical | inorganic | 300 | ? | AB | washing_dried | 8.7
wet chemical | multi | Heating | 100 | Stirring | ? | 0.02 | 101 | 25 | chemical | organic | chemical | organic | ? | ? | BA | washed | 25.2
wet chemical | single | sonication | 25 | Magnetic | ? | 1.5 | 50 | 100 | algae extract | organic | external | ? | 2 | ? | CA | dried | 9.08
biosynthesis | single | No | 25 | Magnetic | ? | 24 | ? | 50 | Animal derivate | organic | animal derivate | organic | 100 | ? | BA | washed | 11.7
wet chemical | single | Heating | 40 | Mechanic | ? | 0.15 | ? | 10 | Biopolymer | organic | biopolymer | organic | 1.7 | ? | ACB | ? | 7.5
phytosynthesis | single | Heating | 25 | Magnetic | ? | 6 | 10 | 1 | plant | organic | plant | organic | ? | 5 | AB | filtered | 20.03
wet chemical | single | sonication | 25 | Magnetic | ? | 1.5 | 50 | 100 | algae extract | organic | external | ? | 3 | ? | CA | dried | 4.21
phytosynthesis | single | Heating | 100 | No | 0 | 0.5 | 100 | 25 | chemical | organic | chemical | organic | ? | 100 | BCA | no | 22
wet chemical | single | Heating | 90 | No | 0 | ? | ? | 18 | Inorganic molecule | inorganic | inorganic molecule | inorganic | 10 | ? | ? | washed | 9
wet chemical | single | Heating | 100 | Mechanic | ? | 0.08 | 55 | 1 | Biopolymer | organic | ? | ? | 0.01 | ? | BA | no | 10
wet chemical | single | Heating | 100 | Mechanic | ? | 0.08 | 55 | 1 | Biopolymer | organic | ? | ? | 0.01 | ? | BA | no | 10
wet chemical | single | Heating | 100 | Mechanic | ? | 0.08 | 55 | 1 | Biopolymer | organic | ? | ? | 0.01 | ? | BA | no | 10
wet chemical | single | Heating | 100 | Mechanic | ? | 0.08 | 55 | 1 | Biopolymer | organic | ? | ? | 0.01 | ? | BA | no | 10
wet chemical | single | Heating | 100 | Mechanic | ? | 0.08 | 55 | 1 | Biopolymer | organic | ? | ? | 0.01 | ? | BA | no | 10
wet chemical | single | Heating | 100 | Mechanic | ? | 0.08 | 55 | 1 | Biopolymer | organic | ? | ? | 0.01 | ? | BA | no | 10
wet chemical | single | Heating | 100 | Mechanic | ? | 0.08 | 55 | 1 | Biopolymer | organic | ? | ? | 0.01 | ? | BA | no | 10
wet chemical | single | Heating | 100 | Mechanic | ? | 0.08 | 55 | 1 | Biopolymer | organic | ? | ? | 0.01 | ? | BA | no | 10
wet chemical | single | Heating | 100 | Mechanic | ? | 0.08 | 55 | 1 | Biopolymer | organic | ? | ? | 0.01 | ? | BA | no | 10
wet chemical | single | Heating | 100 | Mechanic | ? | 0.08 | 55 | 1 | Biopolymer | organic | ? | ? | 0.01 | ? | BA | no | 10
wet chemical | multi | No | 25 | Mechanic | ? | 72 | ? | ? | chemical | organic | ? | ? | 267 | ? | AB | washed | 25
wet chemical | single | Heating | 95 | Mechanic | ? | 48 | 66.9 | 35 | chemical | organic | ? | ? | 2.98 | ? | CA | washed | 24
phytosynthesis | single | Heating | 25 | Magnetic | ? | 6 | 10 | 1 | plant | organic | plant | organic | ? | 5 | AB | filtered | 16.56
biosynthesis | single | No | 25 | Shaker | 180 | 7 | 100 | 1 | waste | organic | waste | organic | 20 | 40 | ? | no | 25.2
phytosynthesis | single | No | 25 | No | 0 | ? | 15 | 3.33 | plant | organic | plant | organic | ? | 5 | BA | no | 10.2
phytosynthesis | single | Heating | 90 | Mechanic | 500 | ? | ? | 1 | plant | organic | chemical | inorganic | 30 | ? | ? | no | 10
wet chemical | multi | Heating | 100 | Yes | ? | 1 | 84 | 100 | chemical | inorganic | chemical | inorganic | ? | ? | CBCAC | washed | 25.9
wet chemical | single | No | 25 | Stirring | ? | 24 | ? | 1.1 | chemical | organic | chemical | organic | ? | ? | BCA | filtered | 14
phytosynthesis | single | Heating | 85 | Magnetic | 750 | 2 | 50 | 1 | plant | organic | plant | organic | ? | 25 | AB | no | 13.6
phytosynthesis | single | Heating | 85 | Magnetic | 750 | 2 | 50 | 1 | plant | organic | plant | organic | ? | 25 | AB | no | 13.6
phytosynthesis | single | Heating | 85 | Magnetic | 750 | 2 | 50 | 1 | plant | organic | plant | organic | ? | 25 | AB | no | 13.6
phytosynthesis | single | Heating | 85 | Magnetic | 750 | 2 | 50 | 1 | plant | organic | plant | organic | ? | 25 | AB | no | 13.6
wet chemical | single | Heating | 90 | No | 0 | ? | ? | 6.3 | Inorganic molecule | inorganic | inorganic molecule | inorganic | 10 | ? | ? | washed | 30
wet chemical | single | Heating | 90 | No | 0 | ? | ? | 6 | Inorganic molecule | inorganic | inorganic molecule | inorganic | 10 | ? | ? | washed | 30
wet chemical | single | Heating | 90 | No | 0 | ? | ? | 18 | Inorganic molecule | inorganic | inorganic molecule | inorganic | 10 | ? | ? | washed | 30
wet chemical | single | Heating | 95 | Mechanic | ? | 48 | 66.9 | 35 | chemical | organic | ? | ? | 5.97 | ? | CA | washed | 36
wet chemical | single | Heating | 95 | Mechanic | ? | 48 | 66.9 | 35 | chemical | organic | ? | ? | 7.47 | ? | CA | washed | 52
phytosynthesis | single | No | 25 | No | 0 | 0.5 | 100 | 1 | plant | organic | plant | organic | 100 | 1 | ? | washed | 22
phytosynthesis | single | Heating | 40 | No | 0 | 0.5 | 100 | 1 | plant | organic | plant | organic | 100 | 1 | ? | washed | 22
phytosynthesis | single | Heating | 50 | No | 0 | 0.5 | 100 | 1 | plant | organic | plant | organic | 100 | 1 | ? | washed | 22
phytosynthesis | single | Heating | 60 | No | 0 | 0.5 | 100 | 1 | plant | organic | plant | organic | 100 | 1 | ? | washed | 22
phytosynthesis | single | Heating | 70 | No | 0 | 0.5 | 100 | 1 | plant | organic | plant | organic | 100 | 1 | ? | washed | 22
phytosynthesis | single | Heating | 80 | No | 0 | 0.5 | 100 | 1 | plant | organic | plant | organic | 100 | 1 | ? | washed | 22
phytosynthesis | single | Heating | 60 | No | 0 | 0.5 | 100 | 2 | plant | organic | plant | organic | 100 | 1 | ? | washed | 22
phytosynthesis | single | Heating | 60 | No | 0 | 0.5 | 100 | 3 | plant | organic | plant | organic | 100 | 1 | ? | washed | 22
phytosynthesis | single | Heating | 60 | No | 0 | 0.5 | 100 | 4 | plant | organic | plant | organic | 100 | 1 | ? | washed | 22
phytosynthesis | single | Heating | 60 | No | 0 | 0.5 | 100 | 5 | plant | organic | plant | organic | 100 | 1 | ? | washed | 22
phytosynthesis | single | Heating | 60 | No | 0 | 1 | 100 | 1 | plant | organic | plant | organic | 100 | 1 | ? | washed | 22
phytosynthesis | single | Heating | 60 | No | 0 | 2 | 100 | 1 | plant | organic | plant | organic | 100 | 3 | ? | washed | 22
phytosynthesis | single | Heating | 60 | No | 0 | 6 | 100 | 1 | plant | organic | plant | organic | 100 | 4 | ? | washed | 22
phytosynthesis | single | Heating | 60 | No | 0 | 12 | 100 | 1 | plant | organic | plant | organic | 100 | 5 | ? | washed | 22
phytosynthesis | single | Heating | 60 | No | 0 | 24 | 100 | 1 | plant | organic | plant | organic | 100 | 5 | ? | washed | 22
phytosynthesis | single | Heating | 60 | No | 0 | 48 | 100 | 1 | plant | organic | plant | organic | 100 | 5 | ? | washed | 22
biosynthesis | multi | Heating | 100 | No | 0 | 0.08 | 300 | 0.2 | biomolecule | organic | biomolecule | organic | ? | ? | BDA | dried_washing | 32.5
biosynthesis | multi | Heating | 100 | No | 0 | 0.08 | 300 | 0.2 | biomolecule | organic | biomolecule | organic | ? | ? | BDA | dried_washing | 30.4
phytosynthesis | single | Heating | 100 | Stirring | ? | 0.5 | ? | 0.25 | algae extract | organic | algae extract | organic | 500 | ? | BA | no | 41
micosynthesis | single | Heating | 28 | Stirring | 150 | 72 | ? | 1 | fungal extract | organic | fungal extract | organic | 100 | ? | BA | no | 17
phytosynthesis | single | No | 25 | No | 0 | 10 | ? | 1 | algae extract | organic | algae extract | organic | ? | 50 | BA | washed | 20
phytosynthesis | single | UV | 25 | Magnetic | ? | 0.17 | 40 | 1 | plant | organic | plant | organic | ? | 20 | AB | no | 14
wet chemical | single | No | 25 | Stirring | ? | 24 | ? | 6 | chemical | organic | chemical | organic | 0.08 | ? | BCA | filtered | 24
wet chemical | single | Heating | 95 | Mechanic | ? | 48 | 66.9 | 35 | chemical | organic | ? | ? | 11.99 | ? | CA | washed | 72
phytosynthesis | single | Heating | 60 | No | 0 | 0.75 | 105 | 1 | plant | organic | plant | organic | ? | 5 | AB | washed | 23
phytosynthesis | single | Heating | 60 | No | 0 | 0.75 | 105 | 1 | plant | organic | plant | organic | ? | 5 | AB | washed | 23
phytosynthesis | single | Heating | 60 | No | 0 | 0.75 | 105 | 1 | plant | organic | plant | organic | ? | 5 | AB | washed | 23
phytosynthesis | single | Heating | 60 | No | 0 | 0.75 | 105 | 1 | plant | organic | plant | organic | ? | 5 | AB | washed | 23
phytosynthesis | single | Heating | 60 | No | 0 | 0.75 | 105 | 1 | plant | organic | plant | organic | ? | 5 | AB | washed | 23
phytosynthesis | single | Heating | 60 | No | 0 | 0.75 | 105 | 1 | plant | organic | plant | organic | ? | 5 | AB | washed | 23
phytosynthesis | single | UV | 25 | Magnetic | ? | 0.17 | 40 | 1 | plant | organic | plant | organic | ? | 20 | AB | no | 18
phytosynthesis | single | No | 25 | Magnetic | ? | 12 | 100 | 1 | plant | organic | plant | organic | ? | 10 | AB | washed | 35
phytosynthesis | single | Heating | 37 | Magnetic | ? | 4 | 100 | 1 | plant | organic | plant | organic | ? | 5 | AB | dried | 35
wet chemical | single | No | 25 | Stirring | ? | 24 | ? | 6 | chemical | organic | chemical | organic | 0.08 | ? | BCA | filtered | 30
wet chemical | single | No | 25 | Stirring | ? | 24 | ? | 6 | chemical | organic | chemical | organic | 0.08 | ? | BCA | filtered | 30
wet chemical | single | No | 25 | Stirring | ? | 24 | ? | 6 | chemical | organic | chemical | organic | 0.08 | ? | BCA | filtered | 30
biosynthesis | single | Autoclave | 121 | No | 0 | 0.083 | 250 | 1 | bacterial extract | organic | bacterial extract | organic | 10 | ? | ? | no | 11
wet chemical | multi | No | 25 | Stirring | ? | ? | 250 | 9.4 | chemical | organic | chemical | inorganic | 7.5 | 150 | ACB | pH adjusted | 17.9
phytosynthesis | multi | Heating | 60 | Stirring | ? | 0.17 | 110 | 1 | plant | organic | plant | organic | 40 | 10 | AB | no | 45
phytosynthesis | multi | Heating | 60 | Stirring | ? | 0.17 | 110 | 1 | plant | organic | plant | organic | 40 | 10 | AB | no | 45
wet chemical | single | Heating | 100 | Shaker | ? | 72 | 2 | 59 | chemical | inorganic | chemical | inorganic | ? | 2 | ? | washed | 37
phytosynthesis | single | No | 25 | Magnetic | ? | 48 | 50 | 1 | plant | organic | plant | organic | 100 | 5 | AB | washed | 25.2
phytosynthesis | single | Heating | 60 | No | 0 | 0.75 | 105 | 1 | plant | organic | plant | organic | ? | 5 | AB | washed | 35
phytosynthesis | single | Heating | 60 | No | 0 | 0.75 | 105 | 1 | plant | organic | plant | organic | ? | 5 | AB | washed | 20
phytosynthesis | single | Heating | 60 | No | 0 | 0.75 | 105 | 1 | plant | organic | plant | organic | ? | 5 | AB | washed | 35
phytosynthesis | single | Heating | 60 | No | 0 | 0.75 | 105 | 1 | plant | organic | plant | organic | ? | 5 | AB | washed | 20
phytosynthesis | single | Heating | 60 | No | 0 | 0.75 | 105 | 1 | plant | organic | plant | organic | ? | 5 | AB | washed | 35
phytosynthesis | single | Heating | 60 | No | 0 | 0.75 | 105 | 1 | plant | organic | plant | organic | ? | 5 | AB | washed | 20
phytosynthesis | single | Heating | 60 | No | 0 | 0.75 | 105 | 1 | plant | organic | plant | organic | ? | 5 | AB | washed | 35
phytosynthesis | single | Heating | 60 | No | 0 | 0.75 | 105 | 1 | plant | organic | plant | organic | ? | 5 | AB | washed | 20
phytosynthesis | single | Heating | 60 | No | 0 | 0.75 | 105 | 1 | plant | organic | plant | organic | ? | 5 | AB | washed | 35
phytosynthesis | single | Heating | 60 | No | 0 | 0.75 | 105 | 1 | plant | organic | plant | organic | ? | 5 | AB | washed | 20
phytosynthesis | single | Heating | 60 | No | 0 | 0.75 | 105 | 1 | plant | organic | plant | organic | ? | 5 | AB | washed | 35
phytosynthesis | single | Heating | 60 | No | 0 | 0.75 | 105 | 1 | plant | organic | plant | organic | ? | 5 | AB | washed | 20
phytosynthesis | single | No | 25 | No | 0 | ? | ? | 1 | plant | organic | plant | organic | ? | ? | AB | no | 31
wet chemical | single | Heating | 100 | Shaker | ? | 72 | 2 | 29.4 | chemical | inorganic | chemical | inorganic | ? | 2 | ? | washed | 54
phytosynthesis | single | No | 25 | No | 0 | 4 | 100 | 1 | plant | organic | plant | organic | ? | 10 | AB | washed | 34.2
phytosynthesis | single | No | 25 | No | 0 | 4 | 100 | 1 | plant | organic | plant | organic | ? | 10 | AB | washed | 34.2
phytosynthesis | single | No | 25 | No | 0 | 4 | 100 | 1 | plant | organic | plant | organic | ? | 10 | AB | washed | 34.2
phytosynthesis | single | No | 25 | No | 0 | 4 | 100 | 1 | plant | organic | plant | organic | ? | 10 | AB | washed | 34.2
phytosynthesis | single | Heating | 70 | No | 0 | 0.33 | 215 | 1 | plant | organic | plant | organic | 0.7 | 15 | AB | washed | 24
wet chemical | single | Heating | 100 | Shaker | ? | 72 | 2 | 294 | chemical | inorganic | chemical | inorganic | ? | 2 | ? | washed | 71
wet chemical | single | Heating | 100 | Shaker | ? | 72 | 2 | 147 | chemical | inorganic | chemical | inorganic | ? | 2 | ? | washed | 41
phytosynthesis | single | Heating | 90 | Mechanic | 600 | ? | ? | 1 | plant | organic | chemical | inorganic | 60 | ? | ? | no | 15
biosynthesis | single | No | 25 | Stirring | ? | 120 | 5 | 10 | Animal derivate | organic | animal derivate | organic | ? | 2 | AB | no | 22
wet chemical | single | Heating | 95 | Mechanic | ? | 48 | 66.9 | 35 | chemical | organic | ? | ? | 16.44 | ? | CA | washed | 92
wet chemical | multi | No | 25 | Stirring | ? | 0.33 | ? | 1 | biomolecule | organic | chemical | inorganic | 0.1 | ? | CAB | washed | 28.17
phytosynthesis | multi | No | 25 | Mechanic | 100 | 24 | 200 | 15 | plant | organic | plant | organic | 5 | 100 | AB | washed | 20.5
phytosynthesis | multi | No | 25 | Mechanic | 100 | 24 | 200 | 15 | plant | organic | plant | organic | 5 | 100 | AB | washed | 20.5
wet chemical | multi | No | 25 | Stirring | ? | 0.33 | ? | 1 | biomolecule | organic | chemical | inorganic | 0.1 | ? | CAB | washed | 28.11
wet chemical | multi | No | 25 | Stirring | ? | 0.33 | ? | 1 | biomolecule | organic | chemical | inorganic | 0.1 | ? | CAB | washed | 28.11
wet chemical | single | Heating | 70 | Mechanic | ? | 0.15 | ? | 10 | Biopolymer | organic | biopolymer | organic | 1.7 | ? | ACB | ? | 12
phytosynthesis | single | Heating | 35 | Shaker | ? | 0.25 | 30 | 10 | plant | organic | plant | organic | 100 | 5 | BA | no | 29
phytosynthesis | single | Heating | 35 | Shaker | ? | 0.25 | 30 | 20 | plant | organic | plant | organic | 100 | 5 | BA | no | 29
wet chemical | single | Heating | 70 | Mechanic | ? | 0.15 | ? | 10 | Biopolymer | organic | biopolymer | organic | 1.7 | ? | ACB | ? | 11.3
wet chemical | single | Heating | 70 | Magnetic | ? | 6 | ? | 10 | Biopolymer | organic | biopolymer | organic | 1.7 | ? | ACB | ? | 10.2
phytosynthesis | multi | No | 25 | Mechanic | 100 | 24 | 200 | 15 | plant | organic | plant | organic | 5 | 100 | AB | washed | 40.6
phytosynthesis | multi | No | 25 | Mechanic | 100 | 24 | 200 | 15 | plant | organic | plant | organic | 5 | 100 | AB | washed | 40.6
phytosynthesis | single | No | 25 | No | 0 | 24 | 4 | 0.2 | chemical | organic | chemical | organic | ? | 0.04 | ADB | no | 21
phytosynthesis | single | Heating | 60 | No | 0 | 0.75 | 105 | 1 | plant | organic | plant | organic | ? | 5 | AB | washed | 60
phytosynthesis | single | Heating | 60 | No | 0 | 0.75 | 105 | 1 | plant | organic | plant | organic | ? | 5 | AB | washed | 60
phytosynthesis | single | Heating | 60 | No | 0 | 0.75 | 105 | 1 | plant | organic | plant | organic | ? | 5 | AB | washed | 60
phytosynthesis | single | Heating | 60 | No | 0 | 0.75 | 105 | 1 | plant | organic | plant | organic | ? | 5 | AB | washed | 60
phytosynthesis | single | Heating | 60 | No | 0 | 0.75 | 105 | 1 | plant | organic | plant | organic | ? | 5 | AB | washed | 60
phytosynthesis | single | Heating | 60 | No | 0 | 0.75 | 105 | 1 | plant | organic | plant | organic | ? | 5 | AB | washed | 60
wet chemical | single | Heating | 95 | Mechanic | ? | 48 | 66.9 | 35 | chemical | organic | ? | ? | 22.42 | ? | CA | washed | 120
biosynthesis | multi | sonication | 60 | No | 0 | 3 | 100 | 1 | cell extract | organic | cell extract | organic | 1 | 10 | AB | no | 148.64
phytosynthesis | single | Autoclave | 121 | No | 0 | 0.5 | ? | 1 | plant | organic | plant | organic | 1 | ? | ? | no | 27.2
phytosynthesis | single | Heating | 80 | ? | ? | 0.25 | 100 | 1 | ? | ? | plant | organic | ? | 10 | AB | no | 22
phytosynthesis | multi | Heating | 80 | ? | ? | 0.25 | 100 | 1 | chemical | organic | plant | organic | 5 | 10 | AB | milling | 22
biosynthesis | single | No | 25 | Stirring | ? | 120 | 5 | 10 | Animal derivate | organic | animal derivate | organic | ? | 1 | AB | no | 27
micosynthesis | single | Heating | 28 | Magnetic | 150 | 72 | 100 | 1 | fungal extract | organic | fungal extract | organic | ? | 50 | AB | no | 40
phytosynthesis | single | sonication | 25 | No | 0 | ? | ? | 3 | plant | organic | plant | organic | 0.051 | ? | ? | washed | 15
phytosynthesis | single | sonication | 25 | No | 0 | ? | ? | 3 | plant | organic | plant | organic | 0.051 | ? | ? | washed | 15
phytosynthesis | single | sonication | 25 | No | 0 | ? | ? | 3 | plant | organic | plant | organic | 0.051 | ? | ? | washed | 15
phytosynthesis | single | sonication | 25 | No | 0 | ? | ? | 3 | plant | organic | plant | organic | 0.051 | ? | ? | washed | 15
phytosynthesis | single | sonication | 25 | No | 0 | ? | ? | 3 | plant | organic | plant | organic | 0.051 | ? | ? | washed | 15
phytosynthesis | single | sonication | 25 | No | 0 | ? | ? | 3 | plant | organic | plant | organic | 0.51 | ? | ? | washed | 15
phytosynthesis | single | sonication | 25 | No | 0 | ? | ? | 3 | plant | organic | plant | organic | 0.51 | ? | ? | washed | 15
phytosynthesis | single | sonication | 25 | No | 0 | ? | ? | 3 | plant | organic | plant | organic | 0.51 | ? | ? | washed | 15
phytosynthesis | single | No | 25 | Shaker | 150 | 18 | ? | 10 | plant | organic | plant | organic | 0.5 | ? | BA | no | 40
wet chemical | single | No | 25 | Stirring | ? | 24 | 4 | 2500 | chemical | organic | chemical | organic | ? | 2 | AB | no | 60
wet chemical | single | No | 25 | Stirring | ? | 24 | 4 | 37500 | chemical | organic | chemical | organic | ? | 2 | AB | no | 60
wet chemical | single | No | 25 | Stirring | ? | 24 | 4 | 50000 | chemical | organic | chemical | organic | ? | 2 | AB | no | 60
biosynthesis | single | No | 25 | Magnetic | ? | 1 | 110 | 18.04 | plant | organic | plant | organic | ? | 10 | BA | washed | 90
biosynthesis | single | No | 25 | Magnetic | ? | 1.5 | 110 | 18.04 | plant | organic | plant | organic | ? | 10 | BA | washed | 90
biosynthesis | single | No | 25 | Magnetic | ? | 2 | 110 | 18.04 | plant | organic | plant | organic | ? | 10 | BA | washed | 90
phytosynthesis | single | ice bath | -4 | Stirring | ? | 24 | 21 | 0.1 | ? | ? | chemical | inorganic | ? | 20 | BA | ? | 23.5
biosynthesis | single | No | 25 | Stirring | ? | 120 | 5 | 1 | Animal derivate | organic | animal derivate | organic | ? | 1 | AB | no | 28
wet chemical | single | Heating | 55 | Magnetic | ? | 6 | ? | 10 | Biopolymer | organic | biopolymer | organic | 1.7 | ? | ACB | ? | 14
phytosynthesis | single | No | 25 | Stirring | ? | 1 | 10 | 1 | plant | organic | plant | organic | 200 | 1 | AB | washed | 17
wet chemical | multi | UV | 25 | Stirring | ? | 1.3 | 100 | 9.4 | chemical | organic | chemical | organic | 10 | ? | ACB | filtered | 23.3
micosynthesis | single | Heating | 28 | Magnetic | 150 | 72 | 100 | 1 | fungal extract | organic | fungal extract | organic | ? | 50 | AB | no | 13
phytosynthesis | single | No | 25 | Shaker | 150 | 18 | ? | 10 | plant | organic | plant | organic | 0.5 | ? | BA | no | 13
phytosynthesis | single | No | 25 | Shaker | 150 | 18 | ? | 10 | plant | organic | plant | organic | 1.5 | ? | BA | no | 13
phytosynthesis | single | No | 25 | Shaker | 150 | 18 | ? | 10 | plant | organic | plant | organic | 0.5 | ? | BA | no | 13
phytosynthesis | single | No | 25 | Shaker | 150 | 18 | ? | 10 | plant | organic | plant | organic | 0.5 | ? | BA | no | 13
micosynthesis | single | No | 25 | Stirring | ? | 72 | ? | 1 | fungal extract | organic | fungal extract | organic | ? | ? | BA | no | 65.7
biosynthesis | single | Heating | 40 | Magnetic | ? | 1 | 30 | 160 | chemical | organic | chemical | organic | 5 | 4 | ACB | dried | 112
phytosynthesis | single | Heating | 30 | Yes | ? | 0.16 | 41 | 1 | plant | organic | plant | organic | 10 | 1 | AB | no | 18
phytosynthesis | single | Heating | 30 | Yes | ? | 0.16 | 41 | 1 | plant | organic | plant | organic | 10 | 2 | AB | no | 18
phytosynthesis | single | Heating | 30 | Yes | ? | 0.16 | 41 | 1 | plant | organic | plant | organic | 10 | 3 | AB | no | 18
wet chemical | multi | Heating | 100 | Stirring | ? | 0.58 | 50 | 1 | biomolecule | organic | biomolecule | organic | 0.02 | 10 | AB | no | 35
phytosynthesis | single | Autoclave | 121 | No | 0 | 0.5 | ? | 1 | plant | organic | plant | organic | 5 | ? | ? | no | 31.6
phytosynthesis | multi | No | 25 | Mechanic | 100 | 24 | 200 | 15 | plant | organic | plant | organic | 5 | 100 | AB | washed | 56.25
phytosynthesis | multi | No | 25 | Mechanic | 100 | 24 | 200 | 15 | plant | organic | plant | organic | 5 | 100 | AB | washed | 56.25
phytosynthesis | single | No | 25 | Stirring | ? | 3 | 50 | 1 | plant | organic | plant | organic | 100 | 1 | BA | no | 20
phytosynthesis | single | No | 25 | No | 0 | 24 | 4 | 0.2 | chemical | organic | chemical | organic | ? | 0.4 | ADB | no | 51
phytosynthesis | single | No | 25 | Magnetic | ? | ? | 15 | 25 | plant | organic | plant | organic | ? | 5 | BA | no | 36
phytosynthesis | single | No | 25 | Stirring | ? | 4 | 55 | 5 | plant | organic | plant | organic | ? | 5 | BA | no | 18
phytosynthesis | single | No | 25 | Stirring | ? | 4 | 55 | 5 | plant | organic | plant | organic | ? | 5 | BA | no | 18
phytosynthesis | single | No | 25 | Stirring | ? | 4 | 55 | 5 | plant | organic | plant | organic | ? | 5 | BA | no | 18
phytosynthesis | single | No | 25 | Stirring | ? | 4 | 55 | 5 | plant | organic | plant | organic | ? | 5 | BA | no | 18
phytosynthesis | multi | No | 25 | Mechanic | 100 | 24 | 200 | 15 | plant | organic | plant | organic | 5 | 100 | AB | washed | 57.4
wet chemical | single | sonication | 25 | Magnetic | ? | 1.5 | 50 | 100 | algae extract | organic | external | ? | 1 | ? | CA | dried | 56.36
micosynthesis | single | Heating | 28 | Magnetic | 150 | 72 | 100 | 1 | fungal extract | organic | fungal extract | organic | ? | 50 | AB | no | 23
phytosynthesis | single | No | 25 | Stirring | ? | 3 | ? | 1 | plant | organic | plant | organic | 100 | ? | AB | no | 48
wet chemical | single | Heating | 60 | Yes | ? | 3 | 110 | 8.2 | chemical | organic | chemical | organic | 3.63 | 0.2 | BCA | washed | 61
micosynthesis | single | No | 25 | Stirring | ? | 72 | ? | 1 | fungal extract | organic | fungal extract | organic | ? | ? | BA | no | 72.8
phytosynthesis | single | UV | 25 | Mechanic | ? | 1 | 75 | 6 | plant | organic | plant | organic | ? | 15 | AB | no | 30
phytosynthesis | single | No | 25 | Magnetic | ? | 4 | ? | 1 | fungal extract | organic | fungal extract | organic | ? | ? | BA | no | 32.5
phytosynthesis | single | sonication | 25 | Magnetic | 500 | 48 | 100 | 10 | plant | organic | plant | organic | ? | 0.02 | BA | dried | 29.29
phytosynthesis | single | sonication | 25 | Magnetic | 500 | 48 | 100 | 10 | plant | organic | plant | organic | ? | 0.02 | BA | dried | 29.29
biosynthesis | single | Heating | 60 | Shaker | ? | 4 | 11 | 5 | plant | organic | plant | organic | 10 | 1 | AB | washed | 56
phytosynthesis | multi | No | 25 | Mechanic | 100 | 24 | 200 | 15 | plant | organic | plant | organic | 5 | 100 | AB | washed | 108.35
phytosynthesis | multi | No | 25 | Mechanic | 100 | 24 | 200 | 15 | plant | organic | plant | organic | 5 | 100 | AB | washed | 108.35
phytosynthesis | single | UV | 25 | Mechanic | ? | 1 | 75 | 1 | plant | organic | plant | organic | ? | 15 | AB | no | 70
phytosynthesis | single | UV | 25 | Mechanic | ? | 1 | 75 | 1 | plant | organic | plant | organic | ? | 15 | AB | no | 70
wet chemical | multi | Heating | 70 | Magnetic | ? | ? | 152 | 1 | chemical | organic | chemical | organic | ? | 2 | AB | centrifuged_dried | 41
wet chemical | multi | Heating | 70 | Magnetic | ? | ? | 152 | 1 | chemical | organic | chemical | organic | ? | 2 | AB | centrifuged_dried | 41
wet chemical | multi | Heating | 70 | Magnetic | ? | ? | 152 | 1 | chemical | organic | chemical | organic | ? | 2 | AB | centrifuged_dried | 41
wet chemical | multi | Heating | 70 | Magnetic | ? | ? | 152 | 1 | chemical | organic | chemical | organic | ? | 2 | AB | centrifuged_dried | 48
micosynthesis | single | Incubator | 40 | No | 0 | 168 | 3 | 1 | fungal extract | organic | fungal extract | organic | 0.333 | ? | BA | washed | 15
micosynthesis | single | Incubator | 40 | No | 0 | 168 | 3 | 1 | fungal extract | organic | fungal extract | organic | 0.333 | ? | BA | washed | 15
phytosynthesis | single | No | 25 | Mechanic | 500 | 24 | 500 | 50 | Biopolymer | organic | biopolymer | organic | 10 | ? | BAD | no | 9
wet chemical | single | Heating | 55 | Magnetic | ? | 6 | ? | 10 | Biopolymer | organic | biopolymer | organic | 1.7 | ? | ACB | ? | 4
phytosynthesis | single | No | 25 | No | 0 | 48 | 90 | 1 | plant | organic | plant | organic | ? | 10 | AB | no | 121.3
wet chemical | single | No | 25 | No | 0 | ? | ? | 1 | Animal derivate | organic | external | ? | 5 | ? | ? | no | 10.2
wet chemical | single | Heating | 70 | Mechanic | ? | 0.15 | ? | 10 | Biopolymer | organic | biopolymer | organic | 1.7 | ? | ACB | ? | 3.8
biosynthesis | single | No | 25 | Stirring | ? | 20 | 30 | 1 | algae extract | organic | algae extract | organic | 333 | 11 | BA | washing_dried | 3.1
biosynthesis | single | No | 25 | Stirring | ? | 20 | 30 | 1 | algae extract | organic | algae extract | organic | 333 | 13 | BA | washing_dried | 4
biosynthesis | single | No | 25 | Stirring | ? | 20 | 30 | 1 | bacterial extract | organic | bacterial extract | organic | 333 | 15 | BA | washing_dried | 2.6
phytosynthesis | single | No | 50 | No | 0 | 0.5 | ? | 980 | plant | organic | plant | organic | 0.28 | 1.5 | AB | washed | 3.8
phytosynthesis | single | No | 25 | Stirring | ? | 1 | 88 | 100 | plant | organic | plant | organic | 11.6 | 16 | BA | washing_dried | 4.9
phytosynthesis | single | No | 25 | No | 0 | 48 | 90 | 1 | plant | organic | plant | organic | ? | 10 | AB | no | 155.7
phytosynthesis | single | No | 50 | No | 0 | 0.5 | ? | 980 | plant | organic | plant | organic | 0.38 | 2 | AB | washed | 4.1
wet chemical | single | No | 25 | Mechanic | ? | 4 | 21 | 0.1 | chemical | organic | chemical | inorganic | ? | 0.27 | ACB | no | 7.7
wet chemical | multi | Heating | 100 | Mechanic | ? | 0.5 | 200 | 12 | chemical | organic | chemical | inorganic | 20 | 2 | ACB | washed | 15.2
biosynthesis | multi | Heating | 37 | Mechanic | 110 | 168 | ? | 0.5 | bacterial extract | organic | bacterial extract | organic | ? | ? | BA | washed | 24.96
biosynthesis | multi | Heating | 37 | Mechanic | 110 | 168 | ? | 0.5 | bacterial extract | organic | bacterial extract | organic | ? | ? | BA | washed | 24.96
biosynthesis | multi | Heating | 37 | Mechanic | 110 | 168 | ? | 0.5 | bacterial extract | organic | bacterial extract | organic | ? | ? | BA | washed | 24.96
biosynthesis | multi | Heating | 37 | Mechanic | 110 | 168 | ? | 0.5 | bacterial extract | organic | bacterial extract | organic | ? | ? | BA | washed | 24.96
wet chemical | single | Heating | 70 | Magnetic | ? | 6 | ? | 10 | Biopolymer | organic | biopolymer | organic | 1.7 | ? | ACB | ? | 1.7
biosynthesis | single | No | 25 | Stirring | ? | 20 | 30 | 1 | algae extract | organic | algae extract | organic | 333 | 12 | BA | washing_dried | 5.4
wet chemical | single | Heating | 55 | Mechanic | ? | 0.15 | ? | 10 | Biopolymer | organic | biopolymer | organic | 1.7 | ? | ACB | ? | 5.2
micosynthesis | single | Heating | 28 | Shaker | 120 | 72 | 50 | 1 | fungal extract | organic | fungal extract | organic | ? | 50 | BA | no | 17.26
biosynthesis | multi | Heating | 100 | No | 0 | 0.08 | 300 | 0.2 | biomolecule | organic | biomolecule | organic | ? | ? | BDA | dried_washing | 18.2
biosynthesis | multi | Heating | 100 | No | 0 | 0.08 | 300 | 0.2 | biomolecule | organic | biomolecule | organic | ? | ? | BDA | dried_washing | 18.2
phytosynthesis | single | Heating | 90 | Mechanic | 300 | ? | ? | 1 | plant | organic | chemical | inorganic | 10 | ? | ? | no | 4.7
phytosynthesis | single | Incubator | 28 | No | 0 | 72 | 100 | 1 | algae extract | organic | algae extract | organic | ? | 10 | AB | washed | 8
phytosynthesis | single | Heating | 60 | No | 0 | 0.75 | 105 | 1 | plant | organic | plant | organic | ? | 5 | AB | washed | 15
phytosynthesis | single | Heating | 60 | No | 0 | 0.75 | 105 | 1 | plant | organic | plant | organic | ? | 5 | AB | washed | 15
phytosynthesis | single | Heating | 60 | No | 0 | 0.75 | 105 | 1 | plant | organic | plant | organic | ? | 5 | AB | washed | 15
phytosynthesis | single | Heating | 60 | No | 0 | 0.75 | 105 | 1 | plant | organic | plant | organic | ? | 5 | AB | washed | 15
phytosynthesis | single | Heating | 60 | No | 0 | 0.75 | 105 | 1 | plant | organic | plant | organic | ? | 5 | AB | washed | 15
phytosynthesis | single | Heating | 60 | No | 0 | 0.75 | 105 | 1 | plant | organic | plant | organic | ? | 5 | AB | washed | 15
biosynthesis | single | No | 25 | Magnetic | ? | 1 | 40 | 945 | Animal derivate | organic | chemical | inorganic | ? | ? | ACBC | filtered | 3.12
wet chemical | single | No | 25 | Stirring | ? | 24 | ? | 1.1 | chemical | organic | chemical | organic | ? | ? | BCA | filtered | 9
phytosynthesis | single | sonication | 45 | No | 0 | 0.75 | 10 | 46.5 | plant | organic | plant | organic | 5 | 5 | AB | no | 18
phytosynthesis | single | No | 25 | Shaker | ? | 4 | 110 | 1 | plant | organic | plant | organic | 50 | 8.33 | AB | no | 5
phytosynthesis | single | No | 25 | Shaker | ? | 4 | 110 | 1 | plant | organic | plant | organic | 50 | 8.33 | AB | no | 5
phytosynthesis | single | No | 25 | Shaker | ? | 4 | 110 | 1 | plant | organic | plant | organic | 50 | 8.33 | AB | no | 5
phytosynthesis | single | No | 25 | Shaker | ? | 4 | 110 | 1 | plant | organic | plant | organic | 50 | 8.33 | AB | no | 5
phytosynthesis | single | No | 25 | Shaker | ? | 4 | 110 | 1 | plant | organic | plant | organic | 50 | 8.33 | AB | no | 5
phytosynthesis | single | No | 25 | Shaker | ? | 4 | 110 | 1 | plant | organic | plant | organic | 50 | 8.33 | AB | no | 5
phytosynthesis | single | No | 25 | Shaker | ? | 4 | 110 | 1 | plant | organic | plant | organic | 50 | 8.33 | AB | no | 5
phytosynthesis | single | No | 25 | Shaker | ? | 4 | 110 | 1 | plant | organic | plant | organic | 50 | 8.33 | AB | no | 5
phytosynthesis | single | No | 25 | Shaker | ? | 4 | 110 | 1 | plant | organic | plant | organic | 50 | 8.33 | AB | no | 5
phytosynthesis | single | No | 25 | Shaker | ? | 4 | 110 | 1 | plant | organic | plant | organic | 50 | 8.33 | AB | no | 5
phytosynthesis | single | No | 25 | Shaker | ? | 4 | 110 | 1 | plant | organic | plant | organic | 50 | 8.33 | AB | no | 5
phytosynthesis | single | No | 25 | Shaker | ? | 4 | 110 | 1 | plant | organic | plant | organic | 50 | 8.33 | AB | no | 5
phytosynthesis | single | No | 25 | Shaker | ? | 4 | 110 | 1 | plant | organic | plant | organic | 50 | 8.33 | AB | no | 5
phytosynthesis | single | No | 25 | Shaker | ? | 4 | 110 | 1 | plant | organic | plant | organic | 50 | 8.33 | AB | no | 5
phytosynthesis | single | No | 25 | Shaker | ? | 4 | 110 | 1 | plant | organic | plant | organic | 50 | 8.33 | AB | no | 5
phytosynthesis | single | No | 25 | Shaker | ? | 4 | 110 | 1 | plant | organic | plant | organic | 50 | 8.33 | AB | no | 5
phytosynthesis | single | No | 25 | Shaker | ? | 4 | 110 | 1 | plant | organic | plant | organic | 50 | 8.33 | AB | no | 5
phytosynthesis | single | No | 25 | Shaker | ? | 4 | 110 | 1 | plant | organic | plant | organic | 50 | 8.33 | AB | no | 5
phytosynthesis | single | No | 25 | Shaker | ? | 4 | 110 | 1 | plant | organic | plant | organic | 50 | 8.33 | AB | no | 5
phytosynthesis | single | No | 25 | Shaker | ? | 4 | 110 | 1 | plant | organic | plant | organic | 50 | 8.33 | AB | no | 5
phytosynthesis | single | No | 25 | Shaker | ? | 4 | 110 | 1 | plant | organic | plant | organic | 50 | 8.33 | AB | no | 5
phytosynthesis | single | No | 25 | Shaker | ? | 4 | 110 | 1 | plant | organic | plant | organic | 50 | 8.33 | AB | no | 5
phytosynthesis | single | No | 25 | Shaker | ? | 4 | 110 | 1 | plant | organic | plant | organic | 50 | 8.33 | AB | no | 5
phytosynthesis | single | No | 25 | Shaker | ? | 4 | 110 | 1 | plant | organic | plant | organic | 50 | 8.33 | AB | no | 5
phytosynthesis | single | No | 25 | Shaker | ? | 4 | 110 | 1 | plant | organic | plant | organic | 50 | 8.33 | AB | no | 5
phytosynthesis | single | No | 25 | Shaker | ? | 4 | 110 | 1 | plant | organic | plant | organic | 50 | 8.33 | AB | no | 5
phytosynthesis | single | No | 25 | Shaker | ? | 4 | 110 | 1 | plant | organic | plant | organic | 50 | 8.33 | AB | no | 5
phytosynthesis | single | No | 25 | Shaker | ? | 4 | 110 | 1 | plant | organic | plant | organic | 50 | 8.33 | AB | no | 5
phytosynthesis | single | No | 25 | Shaker | ? | 4 | 110 | 1 | plant | organic | plant | organic | 50 | 8.33 | AB | no | 5
wet chemical | single | Heating | 90 | No | 0 | ? | ? | 6 | Inorganic molecule | inorganic | inorganic molecule | inorganic | 10 | ? | ? | washed | 5
wet chemical | single | Heating | 100 | Mechanic | ? | 0.08 | 55 | 1 | chemical | organic | chemical | organic | ? | ? | BA | no | 10
wet chemical | single | Microwave | ? | No | 0 | 0.025 | 7 | 29 | chemical | organic | chemical | organic | ? | 5 | BA | washed | 9
phytosynthesis | single | No | 25 | Mechanic | ? | 2.5 | 10 | 1 | plant | organic | plant | organic | ? | ? | AB | washed | 36.5
phytosynthesis | single | No | 25 | Mechanic | ? | 2.5 | 10 | 1 | plant | organic | plant | organic | ? | ? | AB | washed | 36.5
phytosynthesis | single | No | 25 | Mechanic | ? | 2.5 | 10 | 1 | plant | organic | plant | organic | ? | ? | AB | washed | 36.5
phytosynthesis | single | No | 25 | No | 0 | 54 | 100 | 1 | plant | organic | plant | organic | ? | ? | AB | washed | 36.5
phytosynthesis | single | Heating | 40 | No | 0 | 5 | 30 | 1 | plant | organic | plant | organic | 5 | 15 | AB | washed | 26
phytosynthesis | single | Heating | 100 | Stirring | ? | 1 | 100 | 15.8 | plant | organic | plant | organic | ? | 5 | BA | washed | 63.9
wet chemical | single | Heating | 40 | Magnetic | ? | 6 | ? | 10 | Biopolymer | organic | biopolymer | organic | 1.7 | ? | ACB | ? | 5.2
wet chemical | multi | Heating | 140 | Magnetic | ? | 1.5 | 32 | 15 | chemical | organic | chemical | organic | 6.67 | 30 | CBA | no | 6.53
phytosynthesis | single | Heating | 100 | Stirring | ? | 2 | 20 | 1.5 | plant | organic | plant | organic | ? | 10 | BA | no | 10
phytosynthesis | single | Heating | 80 | Stirring | ? | 2 | 20 | 1.5 | plant | organic | plant | organic | ? | 10 | BA | no | 10
wet chemical | single | Heating | 40 | Mechanic | ? | 0.15 | ? | 10 | Biopolymer | organic | biopolymer | organic | 1.7 | ? | ACB | ? | 5.5
wet chemical | single | sonication | 25 | Magnetic | ? | 0.9 | 200 | 0.25 | chemical | organic | chemical | inorganic | ? | 0.0025 | CAB | washed | 8.7
phytosynthesis | single | No | 25 | No | 0 | 48 | 90 | 1 | plant | organic | plant | organic | ? | 10 | AB | no | 147
wet chemical | single | Heating | 40 | Magnetic | ? | 6 | ? | 10 | Biopolymer | organic | biopolymer | organic | 1.7 | ? | ACB | ? | 4.8
phytosynthesis | single | No | 50 | No | 0 | 0.5 | ? | 980 | plant | organic | plant | organic | 0.47 | 2.5 | AB | washed | 6.2
wet chemical | multi | No | 25 | Stirring | ? | 0.33 | ? | 1 | biomolecule | organic | chemical | inorganic | 0.1 | ? | CAB | washed | 15.17
phytosynthesis | single | No | 25 | Shaker | ? | 48 | 100 | 1 | plant | organic | plant | organic | ? | 5 | BA | washed | 10
biosynthesis | multi | sonication | 60 | No | 0 | 3 | 100 | 1 | cell extract | organic | cell extract | organic | 1 | 10 | AB | no | 75.91
phytosynthesis | single | Heating | 90 | Mechanic | 400 | ? | ? | 1 | plant | organic | chemical | inorganic | 20 | ? | ? | no | 6
phytosynthesis | single | No | 25 | No | 0 | 312 | ? | 1 | algae extract | organic | algae extract | organic | 100 | ? | BA | washed | 10
biosynthesis | multi | No | 25 | No | 0 | ? | ? | 7.88 | biomolecule | organic | chemical | inorganic | 1 | ? | CAB | washed | 6.15
phytosynthesis | multi | Heating | 80 | Stirring | ? | 0.42 | 6.5 | 6 | plant | organic | plant | organic | ? | 2 | ABD | washed | 13
wet chemical | multi | Heating | 70 | No | 0 | 2.3 | 100 | 500 | chemical | organic | chemical | inorganic | 300 | ? | AB | washing_dried | 8.7
wet chemical | multi | Heating | 100 | Stirring | ? | 0.02 | 101 | 25 | chemical | organic | chemical | organic | ? | ? | BA | washed | 25.2
wet chemical | single | sonication | 25 | Magnetic | ? | 1.5 | 50 | 100 | algae extract | organic | external | ? | 2 | ? | CA | dried | 9.08
biosynthesis | single | No | 25 | Magnetic | ? | 24 | ? | 50 | Animal derivate | organic | animal derivate | organic | 100 | ? | BA | washed | 11.7
wet chemical | single | Heating | 40 | Mechanic | ? | 0.15 | ? | 10 | Biopolymer | organic | biopolymer | organic | 1.7 | ? | ACB | ? | 7.5
phytosynthesis | single | Heating | 25 | Magnetic | ? | 6 | 10 | 1 | plant | organic | plant | organic | ? | 5 | AB | filtered | 20.03
wet chemical | single | sonication | 25 | Magnetic | ? | 1.5 | 50 | 100 | algae extract | organic | external | ? | 3 | ? | CA | dried | 4.21
phytosynthesis | single | Heating | 100 | No | 0 | 0.5 | 100 | 25 | chemical | organic | chemical | organic | ? | 100 | BCA | no | 22
wet chemical | single | Heating | 90 | No | 0 | ? | ? | 18 | Inorganic molecule | inorganic | inorganic molecule | inorganic | 10 | ? | ? | washed | 9
wet chemical | single | Heating | 100 | Mechanic | ? | 0.08 | 55 | 1 | Biopolymer | organic | ? | ? | 0.01 | ? | BA | no | 10
wet chemical | single | Heating | 100 | Mechanic | ? | 0.08 | 55 | 1 | Biopolymer | organic | ? | ? | 0.01 | ? | BA | no | 10
wet chemical | single | Heating | 100 | Mechanic | ? | 0.08 | 55 | 1 | Biopolymer | organic | ? | ? | 0.01 | ? | BA | no | 10
wet chemical | single | Heating | 100 | Mechanic | ? | 0.08 | 55 | 1 | Biopolymer | organic | ? | ? | 0.01 | ? | BA | no | 10
wet chemical | single | Heating | 100 | Mechanic | ? | 0.08 | 55 | 1 | Biopolymer | organic | ? | ? | 0.01 | ? | BA | no | 10
wet chemical | single | Heating | 100 | Mechanic | ? | 0.08 | 55 | 1 | Biopolymer | organic | ? | ? | 0.01 | ? | BA | no | 10
wet chemical | single | Heating | 100 | Mechanic | ? | 0.08 | 55 | 1 | Biopolymer | organic | ? | ? | 0.01 | ? | BA | no | 10
wet chemical | single | Heating | 100 | Mechanic | ? | 0.08 | 55 | 1 | Biopolymer | organic | ? | ? | 0.01 | ? | BA | no | 10
wet chemical | single | Heating | 100 | Mechanic | ? | 0.08 | 55 | 1 | Biopolymer | organic | ? | ? | 0.01 | ? | BA | no | 10
wet chemical | single | Heating | 100 | Mechanic | ? | 0.08 | 55 | 1 | Biopolymer | organic | ? | ? | 0.01 | ? | BA | no | 10
wet chemical | multi | No | 25 | Mechanic | ? | 72 | ? | ? | chemical | organic | ? | ? | 267 | ? | AB | washed | 25
wet chemical | single | Heating | 95 | Mechanic | ? | 48 | 66.9 | 35 | chemical | organic | ? | ? | 2.98 | ? | CA | washed | 24
phytosynthesis | single | Heating | 25 | Magnetic | ? | 6 | 10 | 1 | plant | organic | plant | organic | ? | 5 | AB | filtered | 16.56
biosynthesis | single | No | 25 | Shaker | 180 | 7 | 100 | 1 | waste | organic | waste | organic | 20 | 40 | ? | no | 25.2
phytosynthesis | single | No | 25 | No | 0 | ? | 15 | 3.33 | plant | organic | plant | organic | ? | 5 | BA | no | 10.2
phytosynthesis | single | Heating | 90 | Mechanic | 500 | ? | ? | 1 | plant | organic | chemical | inorganic | 30 | ? | ? | no | 10
wet chemical | multi | Heating | 100 | Yes | ? | 1 | 84 | 100 | chemical | inorganic | chemical | inorganic | ? | ? | CBCAC | washed | 25.9
wet chemical | single | No | 25 | Stirring | ? | 24 | ? | 1.1 | chemical | organic | chemical | organic | ? | ? | BCA | filtered | 14
phytosynthesis | single | Heating | 85 | Magnetic | 750 | 2 | 50 | 1 | plant | organic | plant | organic | ? | 25 | AB | no | 13.6
phytosynthesis | single | Heating | 85 | Magnetic | 750 | 2 | 50 | 1 | plant | organic | plant | organic | ? | 25 | AB | no | 13.6
phytosynthesis | single | Heating | 85 | Magnetic | 750 | 2 | 50 | 1 | plant | organic | plant | organic | ? | 25 | AB | no | 13.6
phytosynthesis | single | Heating | 85 | Magnetic | 750 | 2 | 50 | 1 | plant | organic | plant | organic | ? | 25 | AB | no | 13.6
wet chemical | single | Heating | 90 | No | 0 | ? | ? | 6.3 | Inorganic molecule | inorganic | inorganic molecule | inorganic | 10 | ? | ? | washed | 30
wet chemical | single | Heating | 90 | No | 0 | ? | ? | 6 | Inorganic molecule | inorganic | inorganic molecule | inorganic | 10 | ? | ? | washed | 30
wet chemical | single | Heating | 90 | No | 0 | ? | ? | 18 | Inorganic molecule | inorganic | inorganic molecule | inorganic | 10 | ? | ? | washed | 30
wet chemical | single | Heating | 95 | Mechanic | ? | 48 | 66.9 | 35 | chemical | organic | ? | ? | 5.97 | ? | CA | washed | 36
wet chemical | single | Heating | 95 | Mechanic | ? | 48 | 66.9 | 35 | chemical | organic | ? | ? | 7.47 | ? | CA | washed | 52
phytosynthesis | single | No | 25 | No | 0 | 0.5 | 100 | 1 | plant | organic | plant | organic | 100 | 1 | ? | washed | 22
phytosynthesis | single | Heating | 40 | No | 0 | 0.5 | 100 | 1 | plant | organic | plant | organic | 100 | 1 | ? | washed | 22
phytosynthesis | single | Heating | 50 | No | 0 | 0.5 | 100 | 1 | plant | organic | plant | organic | 100 | 1 | ? | washed | 22
phytosynthesis | single | Heating | 60 | No | 0 | 0.5 | 100 | 1 | plant | organic | plant | organic | 100 | 1 | ? | washed | 22
phytosynthesis | single | Heating | 70 | No | 0 | 0.5 | 100 | 1 | plant | organic | plant | organic | 100 | 1 | ? | washed | 22
phytosynthesis | single | Heating | 80 | No | 0 | 0.5 | 100 | 1 | plant | organic | plant | organic | 100 | 1 | ? | washed | 22
phytosynthesis | single | Heating | 60 | No | 0 | 0.5 | 100 | 2 | plant | organic | plant | organic | 100 | 1 | ? | washed | 22
phytosynthesis | single | Heating | 60 | No | 0 | 0.5 | 100 | 3 | plant | organic | plant | organic | 100 | 1 | ? | washed | 22
phytosynthesis | single | Heating | 60 | No | 0 | 0.5 | 100 | 4 | plant | organic | plant | organic | 100 | 1 | ? | washed | 22
phytosynthesis | single | Heating | 60 | No | 0 | 0.5 | 100 | 5 | plant | organic | plant | organic | 100 | 1 | ? | washed | 22
phytosynthesis | single | Heating | 60 | No | 0 | 1 | 100 | 1 | plant | organic | plant | organic | 100 | 1 | ? | washed | 22
phytosynthesis | single | Heating | 60 | No | 0 | 2 | 100 | 1 | plant | organic | plant | organic | 100 | 3 | ? | washed | 22
phytosynthesis | single | Heating | 60 | No | 0 | 6 | 100 | 1 | plant | organic | plant | organic | 100 | 4 | ? | washed | 22
phytosynthesis | single | Heating | 60 | No | 0 | 12 | 100 | 1 | plant | organic | plant | organic | 100 | 5 | ? | washed | 22
phytosynthesis | single | Heating | 60 | No | 0 | 24 | 100 | 1 | plant | organic | plant | organic | 100 | 5 | ? | washed | 22
phytosynthesis | single | Heating | 60 | No | 0 | 48 | 100 | 1 | plant | organic | plant | organic | 100 | 5 | ? | washed | 22
biosynthesis | multi | Heating | 100 | No | 0 | 0.08 | 300 | 0.2 | biomolecule | organic | biomolecule | organic | ? | ? | BDA | dried_washing | 32.5
biosynthesis | multi | Heating | 100 | No | 0 | 0.08 | 300 | 0.2 | biomolecule | organic | biomolecule | organic | ? | ? | BDA | dried_washing | 30.4
phytosynthesis | single | Heating | 100 | Stirring | ? | 0.5 | ? | 0.25 | algae extract | organic | algae extract | organic | 500 | ? | BA | no | 41
micosynthesis | single | Heating | 28 | Stirring | 150 | 72 | ? | 1 | fungal extract | organic | fungal extract | organic | 100 | ? | BA | no | 17
phytosynthesis | single | No | 25 | No | 0 | 10 | ? | 1 | algae extract | organic | algae extract | organic | ? | 50 | BA | washed | 20
phytosynthesis | single | UV | 25 | Magnetic | ? | 0.17 | 40 | 1 | plant | organic | plant | organic | ? | 20 | AB | no | 14
wet chemical | single | No | 25 | Stirring | ? | 24 | ? | 6 | chemical | organic | chemical | organic | 0.08 | ? | BCA | filtered | 24
wet chemical | single | Heating | 95 | Mechanic | ? | 48 | 66.9 | 35 | chemical | organic | ? | ? | 11.99 | ? | CA | washed | 72
phytosynthesis | single | Heating | 60 | No | 0 | 0.75 | 105 | 1 | plant | organic | plant | organic | ? | 5 | AB | washed | 23
phytosynthesis | single | Heating | 60 | No | 0 | 0.75 | 105 | 1 | plant | organic | plant | organic | ? | 5 | AB | washed | 23
phytosynthesis | single | Heating | 60 | No | 0 | 0.75 | 105 | 1 | plant | organic | plant | organic | ? | 5 | AB | washed | 23
phytosynthesis | single | Heating | 60 | No | 0 | 0.75 | 105 | 1 | plant | organic | plant | organic | ? | 5 | AB | washed | 23
phytosynthesis | single | Heating | 60 | No | 0 | 0.75 | 105 | 1 | plant | organic | plant | organic | ? | 5 | AB | washed | 23
phytosynthesis | single | Heating | 60 | No | 0 | 0.75 | 105 | 1 | plant | organic | plant | organic | ? | 5 | AB | washed | 23
phytosynthesis | single | UV | 25 | Magnetic | ? | 0.17 | 40 | 1 | plant | organic | plant | organic | ? | 20 | AB | no | 18
phytosynthesis | single | No | 25 | Magnetic | ? | 12 | 100 | 1 | plant | organic | plant | organic | ? | 10 | AB | washed | 35
phytosynthesis | single | Heating | 37 | Magnetic | ? | 4 | 100 | 1 | plant | organic | plant | organic | ? | 5 | AB | dried | 35
wet chemical | single | No | 25 | Stirring | ? | 24 | ? | 6 | chemical | organic | chemical | organic | 0.08 | ? | BCA | filtered | 30
wet chemical | single | No | 25 | Stirring | ? | 24 | ? | 6 | chemical | organic | chemical | organic | 0.08 | ? | BCA | filtered | 30
wet chemical | single | No | 25 | Stirring | ? | 24 | ? | 6 | chemical | organic | chemical | organic | 0.08 | ? | BCA | filtered | 30
biosynthesis | single | Autoclave | 121 | No | 0 | 0.083 | 250 | 1 | bacterial extract | organic | bacterial extract | organic | 10 | ? | ? | no | 11
wet chemical | multi | No | 25 | Stirring | ? | ? | 250 | 9.4 | chemical | organic | chemical | inorganic | 7.5 | 150 | ACB | pH adjusted | 17.9
phytosynthesis | multi | Heating | 60 | Stirring | ? | 0.17 | 110 | 1 | plant | organic | plant | organic | 40 | 10 | AB | no | 45
phytosynthesis | multi | Heating | 60 | Stirring | ? | 0.17 | 110 | 1 | plant | organic | plant | organic | 40 | 10 | AB | no | 45
wet chemical | single | Heating | 100 | Shaker | ? | 72 | 2 | 59 | chemical | inorganic | chemical | inorganic | ? | 2 | ? | washed | 37
phytosynthesis | single | No | 25 | Magnetic | ? | 48 | 50 | 1 | plant | organic | plant | organic | 100 | 5 | AB | washed | 25.2
phytosynthesis | single | Heating | 60 | No | 0 | 0.75 | 105 | 1 | plant | organic | plant | organic | ? | 5 | AB | washed | 35
phytosynthesis | single | Heating | 60 | No | 0 | 0.75 | 105 | 1 | plant | organic | plant | organic | ? | 5 | AB | washed | 20
phytosynthesis | single | Heating | 60 | No | 0 | 0.75 | 105 | 1 | plant | organic | plant | organic | ? | 5 | AB | washed | 35
phytosynthesis | single | Heating | 60 | No | 0 | 0.75 | 105 | 1 | plant | organic | plant | organic | ? | 5 | AB | washed | 20
phytosynthesis | single | Heating | 60 | No | 0 | 0.75 | 105 | 1 | plant | organic | plant | organic | ? | 5 | AB | washed | 35
phytosynthesis | single | Heating | 60 | No | 0 | 0.75 | 105 | 1 | plant | organic | plant | organic | ? | 5 | AB | washed | 20
phytosynthesis | single | Heating | 60 | No | 0 | 0.75 | 105 | 1 | plant | organic | plant | organic | ? | 5 | AB | washed | 35
phytosynthesis | single | Heating | 60 | No | 0 | 0.75 | 105 | 1 | plant | organic | plant | organic | ? | 5 | AB | washed | 20
phytosynthesis | single | Heating | 60 | No | 0 | 0.75 | 105 | 1 | plant | organic | plant | organic | ? | 5 | AB | washed | 35
phytosynthesis | single | Heating | 60 | No | 0 | 0.75 | 105 | 1 | plant | organic | plant | organic | ? | 5 | AB | washed | 20
phytosynthesis | single | Heating | 60 | No | 0 | 0.75 | 105 | 1 | plant | organic | plant | organic | ? | 5 | AB | washed | 35
phytosynthesis | single | Heating | 60 | No | 0 | 0.75 | 105 | 1 | plant | organic | plant | organic | ? | 5 | AB | washed | 20
phytosynthesis | single | No | 25 | No | 0 | ? | ? | 1 | plant | organic | plant | organic | ? | ? | AB | no | 31
wet chemical | single | Heating | 100 | Shaker | ? | 72 | 2 | 29.4 | chemical | inorganic | chemical | inorganic | ? | 2 | ? | washed | 54
phytosynthesis | single | No | 25 | No | 0 | 4 | 100 | 1 | plant | organic | plant | organic | ? | 10 | AB | washed | 34.2
phytosynthesis | single | No | 25 | No | 0 | 4 | 100 | 1 | plant | organic | plant | organic | ? | 10 | AB | washed | 34.2
phytosynthesis | single | No | 25 | No | 0 | 4 | 100 | 1 | plant | organic | plant | organic | ? | 10 | AB | washed | 34.2
phytosynthesis | single | No | 25 | No | 0 | 4 | 100 | 1 | plant | organic | plant | organic | ? | 10 | AB | washed | 34.2
phytosynthesis | single | Heating | 70 | No | 0 | 0.33 | 215 | 1 | plant | organic | plant | organic | 0.7 | 15 | AB | washed | 24
wet chemical | single | Heating | 100 | Shaker | ? | 72 | 2 | 294 | chemical | inorganic | chemical | inorganic | ? | 2 | ? | washed | 71
wet chemical | single | Heating | 100 | Shaker | ? | 72 | 2 | 147 | chemical | inorganic | chemical | inorganic | ? | 2 | ? | washed | 41
phytosynthesis | single | Heating | 90 | Mechanic | 600 | ? | ? | 1 | plant | organic | chemical | inorganic | 60 | ? | ? | no | 15
biosynthesis | single | No | 25 | Stirring | ? | 120 | 5 | 10 | Animal derivate | organic | animal derivate | organic | ? | 2 | AB | no | 22
wet chemical | single | Heating | 95 | Mechanic | ? | 48 | 66.9 | 35 | chemical | organic | ? | ? | 16.44 | ? | CA | washed | 92
wet chemical | multi | No | 25 | Stirring | ? | 0.33 | ? | 1 | biomolecule | organic | chemical | inorganic | 0.1 | ? | CAB | washed | 28.17
phytosynthesis | multi | No | 25 | Mechanic | 100 | 24 | 200 | 15 | plant | organic | plant | organic | 5 | 100 | AB | washed | 20.5
phytosynthesis | multi | No | 25 | Mechanic | 100 | 24 | 200 | 15 | plant | organic | plant | organic | 5 | 100 | AB | washed | 20.5
wet chemical | multi | No | 25 | Stirring | ? | 0.33 | ? | 1 | biomolecule | organic | chemical | inorganic | 0.1 | ? | CAB | washed | 28.11
wet chemical | multi | No | 25 | Stirring | ? | 0.33 | ? | 1 | biomolecule | organic | chemical | inorganic | 0.1 | ? | CAB | washed | 28.11
wet chemical | single | Heating | 70 | Mechanic | ? | 0.15 | ? | 10 | Biopolymer | organic | biopolymer | organic | 1.7 | ? | ACB | ? | 12
phytosynthesis | single | Heating | 35 | Shaker | ? | 0.25 | 30 | 10 | plant | organic | plant | organic | 100 | 5 | BA | no | 29
phytosynthesis | single | Heating | 35 | Shaker | ? | 0.25 | 30 | 20 | plant | organic | plant | organic | 100 | 5 | BA | no | 29
wet chemical | single | Heating | 70 | Mechanic | ? | 0.15 | ? | 10 | Biopolymer | organic | biopolymer | organic | 1.7 | ? | ACB | ? | 11.3
wet chemical | single | Heating | 70 | Magnetic | ? | 6 | ? | 10 | Biopolymer | organic | biopolymer | organic | 1.7 | ? | ACB | ? | 10.2
phytosynthesis | multi | No | 25 | Mechanic | 100 | 24 | 200 | 15 | plant | organic | plant | organic | 5 | 100 | AB | washed | 40.6
phytosynthesis | multi | No | 25 | Mechanic | 100 | 24 | 200 | 15 | plant | organic | plant | organic | 5 | 100 | AB | washed | 40.6
phytosynthesis | single | No | 25 | No | 0 | 24 | 4 | 0.2 | chemical | organic | chemical | organic | ? | 0.04 | ADB | no | 21
phytosynthesis | single | Heating | 60 | No | 0 | 0.75 | 105 | 1 | plant | organic | plant | organic | ? | 5 | AB | washed | 60
phytosynthesis | single | Heating | 60 | No | 0 | 0.75 | 105 | 1 | plant | organic | plant | organic | ? | 5 | AB | washed | 60
phytosynthesis | single | Heating | 60 | No | 0 | 0.75 | 105 | 1 | plant | organic | plant | organic | ? | 5 | AB | washed | 60
phytosynthesis | single | Heating | 60 | No | 0 | 0.75 | 105 | 1 | plant | organic | plant | organic | ? | 5 | AB | washed | 60
phytosynthesis | single | Heating | 60 | No | 0 | 0.75 | 105 | 1 | plant | organic | plant | organic | ? | 5 | AB | washed | 60
phytosynthesis | single | Heating | 60 | No | 0 | 0.75 | 105 | 1 | plant | organic | plant | organic | ? | 5 | AB | washed | 60
wet chemical | single | Heating | 95 | Mechanic | ? | 48 | 66.9 | 35 | chemical | organic | ? | ? | 22.42 | ? | CA | washed | 120
biosynthesis | multi | sonication | 60 | No | 0 | 3 | 100 | 1 | cell extract | organic | cell extract | organic | 1 | 10 | AB | no | 148.64
phytosynthesis | single | Autoclave | 121 | No | 0 | 0.5 | ? | 1 | plant | organic | plant | organic | 1 | ? | ? | no | 27.2
phytosynthesis | single | Heating | 80 | ? | ? | 0.25 | 100 | 1 | ? | ? | plant | organic | ? | 10 | AB | no | 22
phytosynthesis | multi | Heating | 80 | ? | ? | 0.25 | 100 | 1 | chemical | organic | plant | organic | 5 | 10 | AB | milling | 22
biosynthesis | single | No | 25 | Stirring | ? | 120 | 5 | 10 | Animal derivate | organic | animal derivate | organic | ? | 1 | AB | no | 27
micosynthesis | single | Heating | 28 | Magnetic | 150 | 72 | 100 | 1 | fungal extract | organic | fungal extract | organic | ? | 50 | AB | no | 40
phytosynthesis | single | sonication | 25 | No | 0 | ? | ? | 3 | plant | organic | plant | organic | 0.051 | ? | ? | washed | 15
phytosynthesis | single | sonication | 25 | No | 0 | ? | ? | 3 | plant | organic | plant | organic | 0.051 | ? | ? | washed | 15
phytosynthesis | single | sonication | 25 | No | 0 | ? | ? | 3 | plant | organic | plant | organic | 0.051 | ? | ? | washed | 15
phytosynthesis | single | sonication | 25 | No | 0 | ? | ? | 3 | plant | organic | plant | organic | 0.051 | ? | ? | washed | 15
phytosynthesis | single | sonication | 25 | No | 0 | ? | ? | 3 | plant | organic | plant | organic | 0.051 | ? | ? | washed | 15
phytosynthesis | single | sonication | 25 | No | 0 | ? | ? | 3 | plant | organic | plant | organic | 0.51 | ? | ? | washed | 15
phytosynthesis | single | sonication | 25 | No | 0 | ? | ? | 3 | plant | organic | plant | organic | 0.51 | ? | ? | washed | 15
phytosynthesis | single | sonication | 25 | No | 0 | ? | ? | 3 | plant | organic | plant | organic | 0.51 | ? | ? | washed | 15
phytosynthesis | single | No | 25 | Shaker | 150 | 18 | ? | 10 | plant | organic | plant | organic | 0.5 | ? | BA | no | 40
wet chemical | single | No | 25 | Stirring | ? | 24 | 4 | 2500 | chemical | organic | chemical | organic | ? | 2 | AB | no | 60
wet chemical | single | No | 25 | Stirring | ? | 24 | 4 | 37500 | chemical | organic | chemical | organic | ? | 2 | AB | no | 60
wet chemical | single | No | 25 | Stirring | ? | 24 | 4 | 50000 | chemical | organic | chemical | organic | ? | 2 | AB | no | 60
biosynthesis | single | No | 25 | Magnetic | ? | 1 | 110 | 18.04 | plant | organic | plant | organic | ? | 10 | BA | washed | 90
biosynthesis | single | No | 25 | Magnetic | ? | 1.5 | 110 | 18.04 | plant | organic | plant | organic | ? | 10 | BA | washed | 90
biosynthesis | single | No | 25 | Magnetic | ? | 2 | 110 | 18.04 | plant | organic | plant | organic | ? | 10 | BA | washed | 90
phytosynthesis | single | ice bath | -4 | Stirring | ? | 24 | 21 | 0.1 | ? | ? | chemical | inorganic | ? | 20 | BA | ? | 23.5
biosynthesis | single | No | 25 | Stirring | ? | 120 | 5 | 1 | Animal derivate | organic | animal derivate | organic | ? | 1 | AB | no | 28
wet chemical | single | Heating | 55 | Magnetic | ? | 6 | ? | 10 | Biopolymer | organic | biopolymer | organic | 1.7 | ? | ACB | ? | 14
phytosynthesis | single | No | 25 | Stirring | ? | 1 | 10 | 1 | plant | organic | plant | organic | 200 | 1 | AB | washed | 17
wet chemical | multi | UV | 25 | Stirring | ? | 1.3 | 100 | 9.4 | chemical | organic | chemical | organic | 10 | ? | ACB | filtered | 23.3
micosynthesis | single | Heating | 28 | Magnetic | 150 | 72 | 100 | 1 | fungal extract | organic | fungal extract | organic | ? | 50 | AB | no | 13
phytosynthesis | single | No | 25 | Shaker | 150 | 18 | ? | 10 | plant | organic | plant | organic | 0.5 | ? | BA | no | 13
phytosynthesis | single | No | 25 | Shaker | 150 | 18 | ? | 10 | plant | organic | plant | organic | 1.5 | ? | BA | no | 13
phytosynthesis | single | No | 25 | Shaker | 150 | 18 | ? | 10 | plant | organic | plant | organic | 0.5 | ? | BA | no | 13
phytosynthesis | single | No | 25 | Shaker | 150 | 18 | ? | 10 | plant | organic | plant | organic | 0.5 | ? | BA | no | 13
micosynthesis | single | No | 25 | Stirring | ? | 72 | ? | 1 | fungal extract | organic | fungal extract | organic | ? | ? | BA | no | 65.7
biosynthesis | single | Heating | 40 | Magnetic | ? | 1 | 30 | 160 | chemical | organic | chemical | organic | 5 | 4 | ACB | dried | 112
phytosynthesis | single | Heating | 30 | Yes | ? | 0.16 | 41 | 1 | plant | organic | plant | organic | 10 | 1 | AB | no | 18
phytosynthesis | single | Heating | 30 | Yes | ? | 0.16 | 41 | 1 | plant | organic | plant | organic | 10 | 2 | AB | no | 18
phytosynthesis | single | Heating | 30 | Yes | ? | 0.16 | 41 | 1 | plant | organic | plant | organic | 10 | 3 | AB | no | 18
wet chemical | multi | Heating | 100 | Stirring | ? | 0.58 | 50 | 1 | biomolecule | organic | biomolecule | organic | 0.02 | 10 | AB | no | 35
phytosynthesis | single | Autoclave | 121 | No | 0 | 0.5 | ? | 1 | plant | organic | plant | organic | 5 | ? | ? | no | 31.6
phytosynthesis | multi | No | 25 | Mechanic | 100 | 24 | 200 | 15 | plant | organic | plant | organic | 5 | 100 | AB | washed | 56.25
phytosynthesis | multi | No | 25 | Mechanic | 100 | 24 | 200 | 15 | plant | organic | plant | organic | 5 | 100 | AB | washed | 56.25
phytosynthesis | single | No | 25 | Stirring | ? | 3 | 50 | 1 | plant | organic | plant | organic | 100 | 1 | BA | no | 20
phytosynthesis | single | No | 25 | No | 0 | 24 | 4 | 0.2 | chemical | organic | chemical | organic | ? | 0.4 | ADB | no | 51
phytosynthesis | single | No | 25 | Magnetic | ? | ? | 15 | 25 | plant | organic | plant | organic | ? | 5 | BA | no | 36
phytosynthesis | single | No | 25 | Stirring | ? | 4 | 55 | 5 | plant | organic | plant | organic | ? | 5 | BA | no | 18
phytosynthesis | single | No | 25 | Stirring | ? | 4 | 55 | 5 | plant | organic | plant | organic | ? | 5 | BA | no | 18
phytosynthesis | single | No | 25 | Stirring | ? | 4 | 55 | 5 | plant | organic | plant | organic | ? | 5 | BA | no | 18
phytosynthesis | single | No | 25 | Stirring | ? | 4 | 55 | 5 | plant | organic | plant | organic | ? | 5 | BA | no | 18
phytosynthesis | multi | No | 25 | Mechanic | 100 | 24 | 200 | 15 | plant | organic | plant | organic | 5 | 100 | AB | washed | 57.4
wet chemical | single | sonication | 25 | Magnetic | ? | 1.5 | 50 | 100 | algae extract | organic | external | ? | 1 | ? | CA | dried | 56.36
micosynthesis | single | Heating | 28 | Magnetic | 150 | 72 | 100 | 1 | fungal extract | organic | fungal extract | organic | ? | 50 | AB | no | 23
phytosynthesis | single | No | 25 | Stirring | ? | 3 | ? | 1 | plant | organic | plant | organic | 100 | ? | AB | no | 48
wet chemical | single | Heating | 60 | Yes | ? | 3 | 110 | 8.2 | chemical | organic | chemical | organic | 3.63 | 0.2 | BCA | washed | 61
micosynthesis | single | No | 25 | Stirring | ? | 72 | ? | 1 | fungal extract | organic | fungal extract | organic | ? | ? | BA | no | 72.8
phytosynthesis | single | UV | 25 | Mechanic | ? | 1 | 75 | 6 | plant | organic | plant | organic | ? | 15 | AB | no | 30
phytosynthesis | single | No | 25 | Magnetic | ? | 4 | ? | 1 | fungal extract | organic | fungal extract | organic | ? | ? | BA | no | 32.5
phytosynthesis | single | sonication | 25 | Magnetic | 500 | 48 | 100 | 10 | plant | organic | plant | organic | ? | 0.02 | BA | dried | 29.29
phytosynthesis | single | sonication | 25 | Magnetic | 500 | 48 | 100 | 10 | plant | organic | plant | organic | ? | 0.02 | BA | dried | 29.29
biosynthesis | single | Heating | 60 | Shaker | ? | 4 | 11 | 5 | plant | organic | plant | organic | 10 | 1 | AB | washed | 56
phytosynthesis | multi | No | 25 | Mechanic | 100 | 24 | 200 | 15 | plant | organic | plant | organic | 5 | 100 | AB | washed | 108.35
phytosynthesis | multi | No | 25 | Mechanic | 100 | 24 | 200 | 15 | plant | organic | plant | organic | 5 | 100 | AB | washed | 108.35
phytosynthesis | single | UV | 25 | Mechanic | ? | 1 | 75 | 1 | plant | organic | plant | organic | ? | 15 | AB | no | 70
phytosynthesis | single | UV | 25 | Mechanic | ? | 1 | 75 | 1 | plant | organic | plant | organic | ? | 15 | AB | no | 70
wet chemical | multi | Heating | 70 | Magnetic | ? | ? | 152 | 1 | chemical | organic | chemical | organic | ? | 2 | AB | centrifuged_dried | 41
wet chemical | multi | Heating | 70 | Magnetic | ? | ? | 152 | 1 | chemical | organic | chemical | organic | ? | 2 | AB | centrifuged_dried | 41
wet chemical | multi | Heating | 70 | Magnetic | ? | ? | 152 | 1 | chemical | organic | chemical | organic | ? | 2 | AB | centrifuged_dried | 41
wet chemical | multi | Heating | 70 | Magnetic | ? | ? | 152 | 1 | chemical | organic | chemical | organic | ? | 2 | AB | centrifuged_dried | 48
micosynthesis | single | Incubator | 40 | No | 0 | 168 | 3 | 1 | fungal extract | organic | fungal extract | organic | 0.333 | ? | BA | washed | 15
micosynthesis | single | Incubator | 40 | No | 0 | 168 | 3 | 1 | fungal extract | organic | fungal extract | organic | 0.333 | ? | BA | washed | 15
phytosynthesis | single | No | 25 | Mechanic | 500 | 24 | 500 | 50 | Biopolymer | organic | biopolymer | organic | 10 | ? | BAD | no | 9
wet chemical | single | Heating | 55 | Magnetic | ? | 6 | ? | 10 | Biopolymer | organic | biopolymer | organic | 1.7 | ? | ACB | ? | 4
phytosynthesis | single | No | 25 | No | 0 | 48 | 90 | 1 | plant | organic | plant | organic | ? | 10 | AB | no | 121.3
wet chemical | single | No | 25 | No | 0 | ? | ? | 1 | Animal derivate | organic | external | ? | 5 | ? | ? | no | 10.2
wet chemical | single | Heating | 70 | Mechanic | ? | 0.15 | ? | 10 | Biopolymer | organic | biopolymer | organic | 1.7 | ? | ACB | ? | 3.8
biosynthesis | single | No | 25 | Stirring | ? | 20 | 30 | 1 | algae extract | organic | algae extract | organic | 333 | 11 | BA | washing_dried | 3.1
biosynthesis | single | No | 25 | Stirring | ? | 20 | 30 | 1 | algae extract | organic | algae extract | organic | 333 | 13 | BA | washing_dried | 4
biosynthesis | single | No | 25 | Stirring | ? | 20 | 30 | 1 | bacterial extract | organic | bacterial extract | organic | 333 | 15 | BA | washing_dried | 2.6
phytosynthesis | single | No | 50 | No | 0 | 0.5 | ? | 980 | plant | organic | plant | organic | 0.28 | 1.5 | AB | washed | 3.8
phytosynthesis | single | No | 25 | Stirring | ? | 1 | 88 | 100 | plant | organic | plant | organic | 11.6 | 16 | BA | washing_dried | 4.9
phytosynthesis | single | No | 25 | No | 0 | 48 | 90 | 1 | plant | organic | plant | organic | ? | 10 | AB | no | 155.7
phytosynthesis | single | No | 50 | No | 0 | 0.5 | ? | 980 | plant | organic | plant | organic | 0.38 | 2 | AB | washed | 4.1
wet chemical | single | No | 25 | Mechanic | ? | 4 | 21 | 0.1 | chemical | organic | chemical | inorganic | ? | 0.27 | ACB | no | 7.7
wet chemical | multi | Heating | 100 | Mechanic | ? | 0.5 | 200 | 12 | chemical | organic | chemical | inorganic | 20 | 2 | ACB | washed | 15.2
biosynthesis | multi | Heating | 37 | Mechanic | 110 | 168 | ? | 0.5 | bacterial extract | organic | bacterial extract | organic | ? | ? | BA | washed | 24.96
biosynthesis | multi | Heating | 37 | Mechanic | 110 | 168 | ? | 0.5 | bacterial extract | organic | bacterial extract | organic | ? | ? | BA | washed | 24.96
biosynthesis | multi | Heating | 37 | Mechanic | 110 | 168 | ? | 0.5 | bacterial extract | organic | bacterial extract | organic | ? | ? | BA | washed | 24.96
biosynthesis | multi | Heating | 37 | Mechanic | 110 | 168 | ? | 0.5 | bacterial extract | organic | bacterial extract | organic | ? | ? | BA | washed | 24.96
wet chemical | single | Heating | 70 | Magnetic | ? | 6 | ? | 10 | Biopolymer | organic | biopolymer | organic | 1.7 | ? | ACB | ? | 1.7
biosynthesis | single | No | 25 | Stirring | ? | 20 | 30 | 1 | algae extract | organic | algae extract | organic | 333 | 12 | BA | washing_dried | 5.4
wet chemical | single | Heating | 55 | Mechanic | ? | 0.15 | ? | 10 | Biopolymer | organic | biopolymer | organic | 1.7 | ? | ACB | ? | 5.2
micosynthesis | single | Heating | 28 | Shaker | 120 | 72 | 50 | 1 | fungal extract | organic | fungal extract | organic | ? | 50 | BA | no | 17.26
biosynthesis | multi | Heating | 100 | No | 0 | 0.08 | 300 | 0.2 | biomolecule | organic | biomolecule | organic | ? | ? | BDA | dried_washing | 18.2
biosynthesis | multi | Heating | 100 | No | 0 | 0.08 | 300 | 0.2 | biomolecule | organic | biomolecule | organic | ? | ? | BDA | dried_washing | 18.2
phytosynthesis | single | Heating | 90 | Mechanic | 300 | ? | ? | 1 | plant | organic | chemical | inorganic | 10 | ? | ? | no | 4.7
phytosynthesis | single | Incubator | 28 | No | 0 | 72 | 100 | 1 | algae extract | organic | algae extract | organic | ? | 10 | AB | washed | 8
phytosynthesis | single | Heating | 60 | No | 0 | 0.75 | 105 | 1 | plant | organic | plant | organic | ? | 5 | AB | washed | 15
phytosynthesis | single | Heating | 60 | No | 0 | 0.75 | 105 | 1 | plant | organic | plant | organic | ? | 5 | AB | washed | 15
phytosynthesis | single | Heating | 60 | No | 0 | 0.75 | 105 | 1 | plant | organic | plant | organic | ? | 5 | AB | washed | 15
phytosynthesis | single | Heating | 60 | No | 0 | 0.75 | 105 | 1 | plant | organic | plant | organic | ? | 5 | AB | washed | 15
phytosynthesis | single | Heating | 60 | No | 0 | 0.75 | 105 | 1 | plant | organic | plant | organic | ? | 5 | AB | washed | 15
phytosynthesis | single | Heating | 60 | No | 0 | 0.75 | 105 | 1 | plant | organic | plant | organic | ? | 5 | AB | washed | 15
biosynthesis | single | No | 25 | Magnetic | ? | 1 | 40 | 945 | Animal derivate | organic | chemical | inorganic | ? | ? | ACBC | filtered | 3.12
wet chemical | single | No | 25 | Stirring | ? | 24 | ? | 1.1 | chemical | organic | chemical | organic | ? | ? | BCA | filtered | 9
phytosynthesis | single | sonication | 45 | No | 0 | 0.75 | 10 | 46.5 | plant | organic | plant | organic | 5 | 5 | AB | no | 18
phytosynthesis | single | No | 25 | Shaker | ? | 4 | 110 | 1 | plant | organic | plant | organic | 50 | 8.33 | AB | no | 5
phytosynthesis | single | No | 25 | Shaker | ? | 4 | 110 | 1 | plant | organic | plant | organic | 50 | 8.33 | AB | no | 5
phytosynthesis | single | No | 25 | Shaker | ? | 4 | 110 | 1 | plant | organic | plant | organic | 50 | 8.33 | AB | no | 5
phytosynthesis | single | No | 25 | Shaker | ? | 4 | 110 | 1 | plant | organic | plant | organic | 50 | 8.33 | AB | no | 5
phytosynthesis | single | No | 25 | Shaker | ? | 4 | 110 | 1 | plant | organic | plant | organic | 50 | 8.33 | AB | no | 5
phytosynthesis | single | No | 25 | Shaker | ? | 4 | 110 | 1 | plant | organic | plant | organic | 50 | 8.33 | AB | no | 5
phytosynthesis | single | No | 25 | Shaker | ? | 4 | 110 | 1 | plant | organic | plant | organic | 50 | 8.33 | AB | no | 5
phytosynthesis | single | No | 25 | Shaker | ? | 4 | 110 | 1 | plant | organic | plant | organic | 50 | 8.33 | AB | no | 5
phytosynthesis | single | No | 25 | Shaker | ? | 4 | 110 | 1 | plant | organic | plant | organic | 50 | 8.33 | AB | no | 5
phytosynthesis | single | No | 25 | Shaker | ? | 4 | 110 | 1 | plant | organic | plant | organic | 50 | 8.33 | AB | no | 5
phytosynthesis | single | No | 25 | Shaker | ? | 4 | 110 | 1 | plant | organic | plant | organic | 50 | 8.33 | AB | no | 5
phytosynthesis | single | No | 25 | Shaker | ? | 4 | 110 | 1 | plant | organic | plant | organic | 50 | 8.33 | AB | no | 5
phytosynthesis | single | No | 25 | Shaker | ? | 4 | 110 | 1 | plant | organic | plant | organic | 50 | 8.33 | AB | no | 5
phytosynthesis | single | No | 25 | Shaker | ? | 4 | 110 | 1 | plant | organic | plant | organic | 50 | 8.33 | AB | no | 5
phytosynthesis | single | No | 25 | Shaker | ? | 4 | 110 | 1 | plant | organic | plant | organic | 50 | 8.33 | AB | no | 5
phytosynthesis | single | No | 25 | Shaker | ? | 4 | 110 | 1 | plant | organic | plant | organic | 50 | 8.33 | AB | no | 5
phytosynthesis | single | No | 25 | Shaker | ? | 4 | 110 | 1 | plant | organic | plant | organic | 50 | 8.33 | AB | no | 5
phytosynthesis | single | No | 25 | Shaker | ? | 4 | 110 | 1 | plant | organic | plant | organic | 50 | 8.33 | AB | no | 5
phytosynthesis | single | No | 25 | Shaker | ? | 4 | 110 | 1 | plant | organic | plant | organic | 50 | 8.33 | AB | no | 5
phytosynthesis | single | No | 25 | Shaker | ? | 4 | 110 | 1 | plant | organic | plant | organic | 50 | 8.33 | AB | no | 5
phytosynthesis | single | No | 25 | Shaker | ? | 4 | 110 | 1 | plant | organic | plant | organic | 50 | 8.33 | AB | no | 5
phytosynthesis | single | No | 25 | Shaker | ? | 4 | 110 | 1 | plant | organic | plant | organic | 50 | 8.33 | AB | no | 5
phytosynthesis | single | No | 25 | Shaker | ? | 4 | 110 | 1 | plant | organic | plant | organic | 50 | 8.33 | AB | no | 5
phytosynthesis | single | No | 25 | Shaker | ? | 4 | 110 | 1 | plant | organic | plant | organic | 50 | 8.33 | AB | no | 5
phytosynthesis | single | No | 25 | Shaker | ? | 4 | 110 | 1 | plant | organic | plant | organic | 50 | 8.33 | AB | no | 5
phytosynthesis | single | No | 25 | Shaker | ? | 4 | 110 | 1 | plant | organic | plant | organic | 50 | 8.33 | AB | no | 5
phytosynthesis | single | No | 25 | Shaker | ? | 4 | 110 | 1 | plant | organic | plant | organic | 50 | 8.33 | AB | no | 5
phytosynthesis | single | No | 25 | Shaker | ? | 4 | 110 | 1 | plant | organic | plant | organic | 50 | 8.33 | AB | no | 5
phytosynthesis | single | No | 25 | Shaker | ? | 4 | 110 | 1 | plant | organic | plant | organic | 50 | 8.33 | AB | no | 5
wet chemical | single | Heating | 90 | No | 0 | ? | ? | 6 | Inorganic molecule | inorganic | inorganic molecule | inorganic | 10 | ? | ? | washed | 5
wet chemical | single | Heating | 100 | Mechanic | ? | 0.08 | 55 | 1 | chemical | organic | chemical | organic | ? | ? | BA | no | 10
wet chemical | single | Microwave | ? | No | 0 | 0.025 | 7 | 29 | chemical | organic | chemical | organic | ? | 5 | BA | washed | 9
phytosynthesis | single | No | 25 | Mechanic | ? | 2.5 | 10 | 1 | plant | organic | plant | organic | ? | ? | AB | washed | 36.5
phytosynthesis | single | No | 25 | Mechanic | ? | 2.5 | 10 | 1 | plant | organic | plant | organic | ? | ? | AB | washed | 36.5
phytosynthesis | single | No | 25 | Mechanic | ? | 2.5 | 10 | 1 | plant | organic | plant | organic | ? | ? | AB | washed | 36.5
phytosynthesis | single | No | 25 | No | 0 | 54 | 100 | 1 | plant | organic | plant | organic | ? | ? | AB | washed | 36.5
phytosynthesis | single | Heating | 40 | No | 0 | 5 | 30 | 1 | plant | organic | plant | organic | 5 | 15 | AB | washed | 26
phytosynthesis | single | Heating | 100 | Stirring | ? | 1 | 100 | 15.8 | plant | organic | plant | organic | ? | 5 | BA | washed | 63.9
wet chemical | single | Heating | 40 | Magnetic | ? | 6 | ? | 10 | Biopolymer | organic | biopolymer | organic | 1.7 | ? | ACB | ? | 5.2
wet chemical | multi | Heating | 140 | Magnetic | ? | 1.5 | 32 | 15 | chemical | organic | chemical | organic | 6.67 | 30 | CBA | no | 6.53
phytosynthesis | single | Heating | 100 | Stirring | ? | 2 | 20 | 1.5 | plant | organic | plant | organic | ? | 10 | BA | no | 10
phytosynthesis | single | Heating | 80 | Stirring | ? | 2 | 20 | 1.5 | plant | organic | plant | organic | ? | 10 | BA | no | 10
wet chemical | single | Heating | 40 | Mechanic | ? | 0.15 | ? | 10 | Biopolymer | organic | biopolymer | organic | 1.7 | ? | ACB | ? | 5.5
wet chemical | single | sonication | 25 | Magnetic | ? | 0.9 | 200 | 0.25 | chemical | organic | chemical | inorganic | ? | 0.0025 | CAB | washed | 8.7
phytosynthesis | single | No | 25 | No | 0 | 48 | 90 | 1 | plant | organic | plant | organic | ? | 10 | AB | no | 147
wet chemical | single | Heating | 40 | Magnetic | ? | 6 | ? | 10 | Biopolymer | organic | biopolymer | organic | 1.7 | ? | ACB | ? | 4.8
phytosynthesis | single | No | 50 | No | 0 | 0.5 | ? | 980 | plant | organic | plant | organic | 0.47 | 2.5 | AB | washed | 6.2
wet chemical | multi | No | 25 | Stirring | ? | 0.33 | ? | 1 | biomolecule | organic | chemical | inorganic | 0.1 | ? | CAB | washed | 15.17
phytosynthesis | single | No | 25 | Shaker | ? | 48 | 100 | 1 | plant | organic | plant | organic | ? | 5 | BA | washed | 10
biosynthesis | multi | sonication | 60 | No | 0 | 3 | 100 | 1 | cell extract | organic | cell extract | organic | 1 | 10 | AB | no | 75.91
phytosynthesis | single | Heating | 90 | Mechanic | 400 | ? | ? | 1 | plant | organic | chemical | inorganic | 20 | ? | ? | no | 6
phytosynthesis | single | No | 25 | No | 0 | 312 | ? | 1 | algae extract | organic | algae extract | organic | 100 | ? | BA | washed | 10
biosynthesis | multi | No | 25 | No | 0 | ? | ? | 7.88 | biomolecule | organic | chemical | inorganic | 1 | ? | CAB | washed | 6.15
phytosynthesis | multi | Heating | 80 | Stirring | ? | 0.42 | 6.5 | 6 | plant | organic | plant | organic | ? | 2 | ABD | washed | 13
wet chemical | multi | Heating | 70 | No | 0 | 2.3 | 100 | 500 | chemical | organic | chemical | inorganic | 300 | ? | AB | washing_dried | 8.7
wet chemical | multi | Heating | 100 | Stirring | ? | 0.02 | 101 | 25 | chemical | organic | chemical | organic | ? | ? | BA | washed | 25.2
wet chemical | single | sonication | 25 | Magnetic | ? | 1.5 | 50 | 100 | algae extract | organic | external | ? | 2 | ? | CA | dried | 9.08
biosynthesis | single | No | 25 | Magnetic | ? | 24 | ? | 50 | Animal derivate | organic | animal derivate | organic | 100 | ? | BA | washed | 11.7
wet chemical | single | Heating | 40 | Mechanic | ? | 0.15 | ? | 10 | Biopolymer | organic | biopolymer | organic | 1.7 | ? | ACB | ? | 7.5
phytosynthesis | single | Heating | 25 | Magnetic | ? | 6 | 10 | 1 | plant | organic | plant | organic | ? | 5 | AB | filtered | 20.03
wet chemical | single | sonication | 25 | Magnetic | ? | 1.5 | 50 | 100 | algae extract | organic | external | ? | 3 | ? | CA | dried | 4.21
phytosynthesis | single | Heating | 100 | No | 0 | 0.5 | 100 | 25 | chemical | organic | chemical | organic | ? | 100 | BCA | no | 22
wet chemical | single | Heating | 90 | No | 0 | ? | ? | 18 | Inorganic molecule | inorganic | inorganic molecule | inorganic | 10 | ? | ? | washed | 9
wet chemical | single | Heating | 100 | Mechanic | ? | 0.08 | 55 | 1 | Biopolymer | organic | ? | ? | 0.01 | ? | BA | no | 10
wet chemical | single | Heating | 100 | Mechanic | ? | 0.08 | 55 | 1 | Biopolymer | organic | ? | ? | 0.01 | ? | BA | no | 10
wet chemical | single | Heating | 100 | Mechanic | ? | 0.08 | 55 | 1 | Biopolymer | organic | ? | ? | 0.01 | ? | BA | no | 10
wet chemical | single | Heating | 100 | Mechanic | ? | 0.08 | 55 | 1 | Biopolymer | organic | ? | ? | 0.01 | ? | BA | no | 10
wet chemical | single | Heating | 100 | Mechanic | ? | 0.08 | 55 | 1 | Biopolymer | organic | ? | ? | 0.01 | ? | BA | no | 10
wet chemical | single | Heating | 100 | Mechanic | ? | 0.08 | 55 | 1 | Biopolymer | organic | ? | ? | 0.01 | ? | BA | no | 10
wet chemical | single | Heating | 100 | Mechanic | ? | 0.08 | 55 | 1 | Biopolymer | organic | ? | ? | 0.01 | ? | BA | no | 10
wet chemical | single | Heating | 100 | Mechanic | ? | 0.08 | 55 | 1 | Biopolymer | organic | ? | ? | 0.01 | ? | BA | no | 10
wet chemical | single | Heating | 100 | Mechanic | ? | 0.08 | 55 | 1 | Biopolymer | organic | ? | ? | 0.01 | ? | BA | no | 10
wet chemical | single | Heating | 100 | Mechanic | ? | 0.08 | 55 | 1 | Biopolymer | organic | ? | ? | 0.01 | ? | BA | no | 10
wet chemical | multi | No | 25 | Mechanic | ? | 72 | ? | ? | chemical | organic | ? | ? | 267 | ? | AB | washed | 25
wet chemical | single | Heating | 95 | Mechanic | ? | 48 | 66.9 | 35 | chemical | organic | ? | ? | 2.98 | ? | CA | washed | 24
phytosynthesis | single | Heating | 25 | Magnetic | ? | 6 | 10 | 1 | plant | organic | plant | organic | ? | 5 | AB | filtered | 16.56
biosynthesis | single | No | 25 | Shaker | 180 | 7 | 100 | 1 | waste | organic | waste | organic | 20 | 40 | ? | no | 25.2
phytosynthesis | single | No | 25 | No | 0 | ? | 15 | 3.33 | plant | organic | plant | organic | ? | 5 | BA | no | 10.2
phytosynthesis | single | Heating | 90 | Mechanic | 500 | ? | ? | 1 | plant | organic | chemical | inorganic | 30 | ? | ? | no | 10
wet chemical | multi | Heating | 100 | Yes | ? | 1 | 84 | 100 | chemical | inorganic | chemical | inorganic | ? | ? | CBCAC | washed | 25.9
wet chemical | single | No | 25 | Stirring | ? | 24 | ? | 1.1 | chemical | organic | chemical | organic | ? | ? | BCA | filtered | 14
phytosynthesis | single | Heating | 85 | Magnetic | 750 | 2 | 50 | 1 | plant | organic | plant | organic | ? | 25 | AB | no | 13.6
phytosynthesis | single | Heating | 85 | Magnetic | 750 | 2 | 50 | 1 | plant | organic | plant | organic | ? | 25 | AB | no | 13.6
phytosynthesis | single | Heating | 85 | Magnetic | 750 | 2 | 50 | 1 | plant | organic | plant | organic | ? | 25 | AB | no | 13.6
phytosynthesis | single | Heating | 85 | Magnetic | 750 | 2 | 50 | 1 | plant | organic | plant | organic | ? | 25 | AB | no | 13.6
wet chemical | single | Heating | 90 | No | 0 | ? | ? | 6.3 | Inorganic molecule | inorganic | inorganic molecule | inorganic | 10 | ? | ? | washed | 30
wet chemical | single | Heating | 90 | No | 0 | ? | ? | 6 | Inorganic molecule | inorganic | inorganic molecule | inorganic | 10 | ? | ? | washed | 30
wet chemical | single | Heating | 90 | No | 0 | ? | ? | 18 | Inorganic molecule | inorganic | inorganic molecule | inorganic | 10 | ? | ? | washed | 30
wet chemical | single | Heating | 95 | Mechanic | ? | 48 | 66.9 | 35 | chemical | organic | ? | ? | 5.97 | ? | CA | washed | 36
wet chemical | single | Heating | 95 | Mechanic | ? | 48 | 66.9 | 35 | chemical | organic | ? | ? | 7.47 | ? | CA | washed | 52
phytosynthesis | single | No | 25 | No | 0 | 0.5 | 100 | 1 | plant | organic | plant | organic | 100 | 1 | ? | washed | 22
phytosynthesis | single | Heating | 40 | No | 0 | 0.5 | 100 | 1 | plant | organic | plant | organic | 100 | 1 | ? | washed | 22
phytosynthesis | single | Heating | 50 | No | 0 | 0.5 | 100 | 1 | plant | organic | plant | organic | 100 | 1 | ? | washed | 22
phytosynthesis | single | Heating | 60 | No | 0 | 0.5 | 100 | 1 | plant | organic | plant | organic | 100 | 1 | ? | washed | 22
phytosynthesis | single | Heating | 70 | No | 0 | 0.5 | 100 | 1 | plant | organic | plant | organic | 100 | 1 | ? | washed | 22
phytosynthesis | single | Heating | 80 | No | 0 | 0.5 | 100 | 1 | plant | organic | plant | organic | 100 | 1 | ? | washed | 22
phytosynthesis | single | Heating | 60 | No | 0 | 0.5 | 100 | 2 | plant | organic | plant | organic | 100 | 1 | ? | washed | 22
phytosynthesis | single | Heating | 60 | No | 0 | 0.5 | 100 | 3 | plant | organic | plant | organic | 100 | 1 | ? | washed | 22
phytosynthesis | single | Heating | 60 | No | 0 | 0.5 | 100 | 4 | plant | organic | plant | organic | 100 | 1 | ? | washed | 22
phytosynthesis | single | Heating | 60 | No | 0 | 0.5 | 100 | 5 | plant | organic | plant | organic | 100 | 1 | ? | washed | 22
phytosynthesis | single | Heating | 60 | No | 0 | 1 | 100 | 1 | plant | organic | plant | organic | 100 | 1 | ? | washed | 22
phytosynthesis | single | Heating | 60 | No | 0 | 2 | 100 | 1 | plant | organic | plant | organic | 100 | 3 | ? | washed | 22
phytosynthesis | single | Heating | 60 | No | 0 | 6 | 100 | 1 | plant | organic | plant | organic | 100 | 4 | ? | washed | 22
phytosynthesis | single | Heating | 60 | No | 0 | 12 | 100 | 1 | plant | organic | plant | organic | 100 | 5 | ? | washed | 22
phytosynthesis | single | Heating | 60 | No | 0 | 24 | 100 | 1 | plant | organic | plant | organic | 100 | 5 | ? | washed | 22
phytosynthesis | single | Heating | 60 | No | 0 | 48 | 100 | 1 | plant | organic | plant | organic | 100 | 5 | ? | washed | 22
biosynthesis | multi | Heating | 100 | No | 0 | 0.08 | 300 | 0.2 | biomolecule | organic | biomolecule | organic | ? | ? | BDA | dried_washing | 32.5
biosynthesis | multi | Heating | 100 | No | 0 | 0.08 | 300 | 0.2 | biomolecule | organic | biomolecule | organic | ? | ? | BDA | dried_washing | 30.4
phytosynthesis | single | Heating | 100 | Stirring | ? | 0.5 | ? | 0.25 | algae extract | organic | algae extract | organic | 500 | ? | BA | no | 41
micosynthesis | single | Heating | 28 | Stirring | 150 | 72 | ? | 1 | fungal extract | organic | fungal extract | organic | 100 | ? | BA | no | 17
phytosynthesis | single | No | 25 | No | 0 | 10 | ? | 1 | algae extract | organic | algae extract | organic | ? | 50 | BA | washed | 20
phytosynthesis | single | UV | 25 | Magnetic | ? | 0.17 | 40 | 1 | plant | organic | plant | organic | ? | 20 | AB | no | 14
wet chemical | single | No | 25 | Stirring | ? | 24 | ? | 6 | chemical | organic | chemical | organic | 0.08 | ? | BCA | filtered | 24
wet chemical | single | Heating | 95 | Mechanic | ? | 48 | 66.9 | 35 | chemical | organic | ? | ? | 11.99 | ? | CA | washed | 72
phytosynthesis | single | Heating | 60 | No | 0 | 0.75 | 105 | 1 | plant | organic | plant | organic | ? | 5 | AB | washed | 23
phytosynthesis | single | Heating | 60 | No | 0 | 0.75 | 105 | 1 | plant | organic | plant | organic | ? | 5 | AB | washed | 23
phytosynthesis | single | Heating | 60 | No | 0 | 0.75 | 105 | 1 | plant | organic | plant | organic | ? | 5 | AB | washed | 23
phytosynthesis | single | Heating | 60 | No | 0 | 0.75 | 105 | 1 | plant | organic | plant | organic | ? | 5 | AB | washed | 23
phytosynthesis | single | Heating | 60 | No | 0 | 0.75 | 105 | 1 | plant | organic | plant | organic | ? | 5 | AB | washed | 23
phytosynthesis | single | Heating | 60 | No | 0 | 0.75 | 105 | 1 | plant | organic | plant | organic | ? | 5 | AB | washed | 23
phytosynthesis | single | UV | 25 | Magnetic | ? | 0.17 | 40 | 1 | plant | organic | plant | organic | ? | 20 | AB | no | 18
phytosynthesis | single | No | 25 | Magnetic | ? | 12 | 100 | 1 | plant | organic | plant | organic | ? | 10 | AB | washed | 35
phytosynthesis | single | Heating | 37 | Magnetic | ? | 4 | 100 | 1 | plant | organic | plant | organic | ? | 5 | AB | dried | 35
wet chemical | single | No | 25 | Stirring | ? | 24 | ? | 6 | chemical | organic | chemical | organic | 0.08 | ? | BCA | filtered | 30
wet chemical | single | No | 25 | Stirring | ? | 24 | ? | 6 | chemical | organic | chemical | organic | 0.08 | ? | BCA | filtered | 30
wet chemical | single | No | 25 | Stirring | ? | 24 | ? | 6 | chemical | organic | chemical | organic | 0.08 | ? | BCA | filtered | 30
biosynthesis | single | Autoclave | 121 | No | 0 | 0.083 | 250 | 1 | bacterial extract | organic | bacterial extract | organic | 10 | ? | ? | no | 11
wet chemical | multi | No | 25 | Stirring | ? | ? | 250 | 9.4 | chemical | organic | chemical | inorganic | 7.5 | 150 | ACB | pH adjusted | 17.9
phytosynthesis | multi | Heating | 60 | Stirring | ? | 0.17 | 110 | 1 | plant | organic | plant | organic | 40 | 10 | AB | no | 45
phytosynthesis | multi | Heating | 60 | Stirring | ? | 0.17 | 110 | 1 | plant | organic | plant | organic | 40 | 10 | AB | no | 45
wet chemical | single | Heating | 100 | Shaker | ? | 72 | 2 | 59 | chemical | inorganic | chemical | inorganic | ? | 2 | ? | washed | 37
phytosynthesis | single | No | 25 | Magnetic | ? | 48 | 50 | 1 | plant | organic | plant | organic | 100 | 5 | AB | washed | 25.2
phytosynthesis | single | Heating | 60 | No | 0 | 0.75 | 105 | 1 | plant | organic | plant | organic | ? | 5 | AB | washed | 35
phytosynthesis | single | Heating | 60 | No | 0 | 0.75 | 105 | 1 | plant | organic | plant | organic | ? | 5 | AB | washed | 20
phytosynthesis | single | Heating | 60 | No | 0 | 0.75 | 105 | 1 | plant | organic | plant | organic | ? | 5 | AB | washed | 35
phytosynthesis | single | Heating | 60 | No | 0 | 0.75 | 105 | 1 | plant | organic | plant | organic | ? | 5 | AB | washed | 20
phytosynthesis | single | Heating | 60 | No | 0 | 0.75 | 105 | 1 | plant | organic | plant | organic | ? | 5 | AB | washed | 35
phytosynthesis | single | Heating | 60 | No | 0 | 0.75 | 105 | 1 | plant | organic | plant | organic | ? | 5 | AB | washed | 20
phytosynthesis | single | Heating | 60 | No | 0 | 0.75 | 105 | 1 | plant | organic | plant | organic | ? | 5 | AB | washed | 35
phytosynthesis | single | Heating | 60 | No | 0 | 0.75 | 105 | 1 | plant | organic | plant | organic | ? | 5 | AB | washed | 20
phytosynthesis | single | Heating | 60 | No | 0 | 0.75 | 105 | 1 | plant | organic | plant | organic | ? | 5 | AB | washed | 35
phytosynthesis | single | Heating | 60 | No | 0 | 0.75 | 105 | 1 | plant | organic | plant | organic | ? | 5 | AB | washed | 20
phytosynthesis | single | Heating | 60 | No | 0 | 0.75 | 105 | 1 | plant | organic | plant | organic | ? | 5 | AB | washed | 35
phytosynthesis | single | Heating | 60 | No | 0 | 0.75 | 105 | 1 | plant | organic | plant | organic | ? | 5 | AB | washed | 20
phytosynthesis | single | No | 25 | No | 0 | ? | ? | 1 | plant | organic | plant | organic | ? | ? | AB | no | 31
wet chemical | single | Heating | 100 | Shaker | ? | 72 | 2 | 29.4 | chemical | inorganic | chemical | inorganic | ? | 2 | ? | washed | 54
phytosynthesis | single | No | 25 | No | 0 | 4 | 100 | 1 | plant | organic | plant | organic | ? | 10 | AB | washed | 34.2
phytosynthesis | single | No | 25 | No | 0 | 4 | 100 | 1 | plant | organic | plant | organic | ? | 10 | AB | washed | 34.2
phytosynthesis | single | No | 25 | No | 0 | 4 | 100 | 1 | plant | organic | plant | organic | ? | 10 | AB | washed | 34.2
phytosynthesis | single | No | 25 | No | 0 | 4 | 100 | 1 | plant | organic | plant | organic | ? | 10 | AB | washed | 34.2
phytosynthesis | single | Heating | 70 | No | 0 | 0.33 | 215 | 1 | plant | organic | plant | organic | 0.7 | 15 | AB | washed | 24
wet chemical | single | Heating | 100 | Shaker | ? | 72 | 2 | 294 | chemical | inorganic | chemical | inorganic | ? | 2 | ? | washed | 71
wet chemical | single | Heating | 100 | Shaker | ? | 72 | 2 | 147 | chemical | inorganic | chemical | inorganic | ? | 2 | ? | washed | 41
phytosynthesis | single | Heating | 90 | Mechanic | 600 | ? | ? | 1 | plant | organic | chemical | inorganic | 60 | ? | ? | no | 15
biosynthesis | single | No | 25 | Stirring | ? | 120 | 5 | 10 | Animal derivate | organic | animal derivate | organic | ? | 2 | AB | no | 22
wet chemical | single | Heating | 95 | Mechanic | ? | 48 | 66.9 | 35 | chemical | organic | ? | ? | 16.44 | ? | CA | washed | 92
wet chemical | multi | No | 25 | Stirring | ? | 0.33 | ? | 1 | biomolecule | organic | chemical | inorganic | 0.1 | ? | CAB | washed | 28.17
phytosynthesis | multi | No | 25 | Mechanic | 100 | 24 | 200 | 15 | plant | organic | plant | organic | 5 | 100 | AB | washed | 20.5
phytosynthesis | multi | No | 25 | Mechanic | 100 | 24 | 200 | 15 | plant | organic | plant | organic | 5 | 100 | AB | washed | 20.5
wet chemical | multi | No | 25 | Stirring | ? | 0.33 | ? | 1 | biomolecule | organic | chemical | inorganic | 0.1 | ? | CAB | washed | 28.11
wet chemical | multi | No | 25 | Stirring | ? | 0.33 | ? | 1 | biomolecule | organic | chemical | inorganic | 0.1 | ? | CAB | washed | 28.11
wet chemical | single | Heating | 70 | Mechanic | ? | 0.15 | ? | 10 | Biopolymer | organic | biopolymer | organic | 1.7 | ? | ACB | ? | 12
phytosynthesis | single | Heating | 35 | Shaker | ? | 0.25 | 30 | 10 | plant | organic | plant | organic | 100 | 5 | BA | no | 29
phytosynthesis | single | Heating | 35 | Shaker | ? | 0.25 | 30 | 20 | plant | organic | plant | organic | 100 | 5 | BA | no | 29
wet chemical | single | Heating | 70 | Mechanic | ? | 0.15 | ? | 10 | Biopolymer | organic | biopolymer | organic | 1.7 | ? | ACB | ? | 11.3
wet chemical | single | Heating | 70 | Magnetic | ? | 6 | ? | 10 | Biopolymer | organic | biopolymer | organic | 1.7 | ? | ACB | ? | 10.2
phytosynthesis | multi | No | 25 | Mechanic | 100 | 24 | 200 | 15 | plant | organic | plant | organic | 5 | 100 | AB | washed | 40.6
phytosynthesis | multi | No | 25 | Mechanic | 100 | 24 | 200 | 15 | plant | organic | plant | organic | 5 | 100 | AB | washed | 40.6
phytosynthesis | single | No | 25 | No | 0 | 24 | 4 | 0.2 | chemical | organic | chemical | organic | ? | 0.04 | ADB | no | 21
phytosynthesis | single | Heating | 60 | No | 0 | 0.75 | 105 | 1 | plant | organic | plant | organic | ? | 5 | AB | washed | 60
phytosynthesis | single | Heating | 60 | No | 0 | 0.75 | 105 | 1 | plant | organic | plant | organic | ? | 5 | AB | washed | 60
phytosynthesis | single | Heating | 60 | No | 0 | 0.75 | 105 | 1 | plant | organic | plant | organic | ? | 5 | AB | washed | 60
phytosynthesis | single | Heating | 60 | No | 0 | 0.75 | 105 | 1 | plant | organic | plant | organic | ? | 5 | AB | washed | 60
phytosynthesis | single | Heating | 60 | No | 0 | 0.75 | 105 | 1 | plant | organic | plant | organic | ? | 5 | AB | washed | 60
phytosynthesis | single | Heating | 60 | No | 0 | 0.75 | 105 | 1 | plant | organic | plant | organic | ? | 5 | AB | washed | 60
wet chemical | single | Heating | 95 | Mechanic | ? | 48 | 66.9 | 35 | chemical | organic | ? | ? | 22.42 | ? | CA | washed | 120
biosynthesis | multi | sonication | 60 | No | 0 | 3 | 100 | 1 | cell extract | organic | cell extract | organic | 1 | 10 | AB | no | 148.64
phytosynthesis | single | Autoclave | 121 | No | 0 | 0.5 | ? | 1 | plant | organic | plant | organic | 1 | ? | ? | no | 27.2
phytosynthesis | single | Heating | 80 | ? | ? | 0.25 | 100 | 1 | ? | ? | plant | organic | ? | 10 | AB | no | 22
phytosynthesis | multi | Heating | 80 | ? | ? | 0.25 | 100 | 1 | chemical | organic | plant | organic | 5 | 10 | AB | milling | 22
biosynthesis | single | No | 25 | Stirring | ? | 120 | 5 | 10 | Animal derivate | organic | animal derivate | organic | ? | 1 | AB | no | 27
micosynthesis | single | Heating | 28 | Magnetic | 150 | 72 | 100 | 1 | fungal extract | organic | fungal extract | organic | ? | 50 | AB | no | 40
phytosynthesis | single | sonication | 25 | No | 0 | ? | ? | 3 | plant | organic | plant | organic | 0.051 | ? | ? | washed | 15
phytosynthesis | single | sonication | 25 | No | 0 | ? | ? | 3 | plant | organic | plant | organic | 0.051 | ? | ? | washed | 15
phytosynthesis | single | sonication | 25 | No | 0 | ? | ? | 3 | plant | organic | plant | organic | 0.051 | ? | ? | washed | 15
phytosynthesis | single | sonication | 25 | No | 0 | ? | ? | 3 | plant | organic | plant | organic | 0.051 | ? | ? | washed | 15
phytosynthesis | single | sonication | 25 | No | 0 | ? | ? | 3 | plant | organic | plant | organic | 0.051 | ? | ? | washed | 15
phytosynthesis | single | sonication | 25 | No | 0 | ? | ? | 3 | plant | organic | plant | organic | 0.51 | ? | ? | washed | 15
phytosynthesis | single | sonication | 25 | No | 0 | ? | ? | 3 | plant | organic | plant | organic | 0.51 | ? | ? | washed | 15
phytosynthesis | single | sonication | 25 | No | 0 | ? | ? | 3 | plant | organic | plant | organic | 0.51 | ? | ? | washed | 15
phytosynthesis | single | No | 25 | Shaker | 150 | 18 | ? | 10 | plant | organic | plant | organic | 0.5 | ? | BA | no | 40
wet chemical | single | No | 25 | Stirring | ? | 24 | 4 | 2500 | chemical | organic | chemical | organic | ? | 2 | AB | no | 60
wet chemical | single | No | 25 | Stirring | ? | 24 | 4 | 37500 | chemical | organic | chemical | organic | ? | 2 | AB | no | 60
wet chemical | single | No | 25 | Stirring | ? | 24 | 4 | 50000 | chemical | organic | chemical | organic | ? | 2 | AB | no | 60
biosynthesis | single | No | 25 | Magnetic | ? | 1 | 110 | 18.04 | plant | organic | plant | organic | ? | 10 | BA | washed | 90
biosynthesis | single | No | 25 | Magnetic | ? | 1.5 | 110 | 18.04 | plant | organic | plant | organic | ? | 10 | BA | washed | 90
biosynthesis | single | No | 25 | Magnetic | ? | 2 | 110 | 18.04 | plant | organic | plant | organic | ? | 10 | BA | washed | 90
phytosynthesis | single | ice bath | -4 | Stirring | ? | 24 | 21 | 0.1 | ? | ? | chemical | inorganic | ? | 20 | BA | ? | 23.5
biosynthesis | single | No | 25 | Stirring | ? | 120 | 5 | 1 | Animal derivate | organic | animal derivate | organic | ? | 1 | AB | no | 28
wet chemical | single | Heating | 55 | Magnetic | ? | 6 | ? | 10 | Biopolymer | organic | biopolymer | organic | 1.7 | ? | ACB | ? | 14
phytosynthesis | single | No | 25 | Stirring | ? | 1 | 10 | 1 | plant | organic | plant | organic | 200 | 1 | AB | washed | 17
wet chemical | multi | UV | 25 | Stirring | ? | 1.3 | 100 | 9.4 | chemical | organic | chemical | organic | 10 | ? | ACB | filtered | 23.3
micosynthesis | single | Heating | 28 | Magnetic | 150 | 72 | 100 | 1 | fungal extract | organic | fungal extract | organic | ? | 50 | AB | no | 13
phytosynthesis | single | No | 25 | Shaker | 150 | 18 | ? | 10 | plant | organic | plant | organic | 0.5 | ? | BA | no | 13
phytosynthesis | single | No | 25 | Shaker | 150 | 18 | ? | 10 | plant | organic | plant | organic | 1.5 | ? | BA | no | 13
phytosynthesis | single | No | 25 | Shaker | 150 | 18 | ? | 10 | plant | organic | plant | organic | 0.5 | ? | BA | no | 13
phytosynthesis | single | No | 25 | Shaker | 150 | 18 | ? | 10 | plant | organic | plant | organic | 0.5 | ? | BA | no | 13
micosynthesis | single | No | 25 | Stirring | ? | 72 | ? | 1 | fungal extract | organic | fungal extract | organic | ? | ? | BA | no | 65.7
biosynthesis | single | Heating | 40 | Magnetic | ? | 1 | 30 | 160 | chemical | organic | chemical | organic | 5 | 4 | ACB | dried | 112
phytosynthesis | single | Heating | 30 | Yes | ? | 0.16 | 41 | 1 | plant | organic | plant | organic | 10 | 1 | AB | no | 18
phytosynthesis | single | Heating | 30 | Yes | ? | 0.16 | 41 | 1 | plant | organic | plant | organic | 10 | 2 | AB | no | 18
phytosynthesis | single | Heating | 30 | Yes | ? | 0.16 | 41 | 1 | plant | organic | plant | organic | 10 | 3 | AB | no | 18
wet chemical | multi | Heating | 100 | Stirring | ? | 0.58 | 50 | 1 | biomolecule | organic | biomolecule | organic | 0.02 | 10 | AB | no | 35
phytosynthesis | single | Autoclave | 121 | No | 0 | 0.5 | ? | 1 | plant | organic | plant | organic | 5 | ? | ? | no | 31.6
phytosynthesis | multi | No | 25 | Mechanic | 100 | 24 | 200 | 15 | plant | organic | plant | organic | 5 | 100 | AB | washed | 56.25
phytosynthesis | multi | No | 25 | Mechanic | 100 | 24 | 200 | 15 | plant | organic | plant | organic | 5 | 100 | AB | washed | 56.25
phytosynthesis | single | No | 25 | Stirring | ? | 3 | 50 | 1 | plant | organic | plant | organic | 100 | 1 | BA | no | 20
phytosynthesis | single | No | 25 | No | 0 | 24 | 4 | 0.2 | chemical | organic | chemical | organic | ? | 0.4 | ADB | no | 51
phytosynthesis | single | No | 25 | Magnetic | ? | ? | 15 | 25 | plant | organic | plant | organic | ? | 5 | BA | no | 36
phytosynthesis | single | No | 25 | Stirring | ? | 4 | 55 | 5 | plant | organic | plant | organic | ? | 5 | BA | no | 18
phytosynthesis | single | No | 25 | Stirring | ? | 4 | 55 | 5 | plant | organic | plant | organic | ? | 5 | BA | no | 18
phytosynthesis | single | No | 25 | Stirring | ? | 4 | 55 | 5 | plant | organic | plant | organic | ? | 5 | BA | no | 18
phytosynthesis | single | No | 25 | Stirring | ? | 4 | 55 | 5 | plant | organic | plant | organic | ? | 5 | BA | no | 18
phytosynthesis | multi | No | 25 | Mechanic | 100 | 24 | 200 | 15 | plant | organic | plant | organic | 5 | 100 | AB | washed | 57.4
wet chemical | single | sonication | 25 | Magnetic | ? | 1.5 | 50 | 100 | algae extract | organic | external | ? | 1 | ? | CA | dried | 56.36
micosynthesis | single | Heating | 28 | Magnetic | 150 | 72 | 100 | 1 | fungal extract | organic | fungal extract | organic | ? | 50 | AB | no | 23
phytosynthesis | single | No | 25 | Stirring | ? | 3 | ? | 1 | plant | organic | plant | organic | 100 | ? | AB | no | 48
wet chemical | single | Heating | 60 | Yes | ? | 3 | 110 | 8.2 | chemical | organic | chemical | organic | 3.63 | 0.2 | BCA | washed | 61
micosynthesis | single | No | 25 | Stirring | ? | 72 | ? | 1 | fungal extract | organic | fungal extract | organic | ? | ? | BA | no | 72.8
phytosynthesis | single | UV | 25 | Mechanic | ? | 1 | 75 | 6 | plant | organic | plant | organic | ? | 15 | AB | no | 30
phytosynthesis | single | No | 25 | Magnetic | ? | 4 | ? | 1 | fungal extract | organic | fungal extract | organic | ? | ? | BA | no | 32.5
phytosynthesis | single | sonication | 25 | Magnetic | 500 | 48 | 100 | 10 | plant | organic | plant | organic | ? | 0.02 | BA | dried | 29.29
phytosynthesis | single | sonication | 25 | Magnetic | 500 | 48 | 100 | 10 | plant | organic | plant | organic | ? | 0.02 | BA | dried | 29.29
biosynthesis | single | Heating | 60 | Shaker | ? | 4 | 11 | 5 | plant | organic | plant | organic | 10 | 1 | AB | washed | 56
phytosynthesis | multi | No | 25 | Mechanic | 100 | 24 | 200 | 15 | plant | organic | plant | organic | 5 | 100 | AB | washed | 108.35
phytosynthesis | multi | No | 25 | Mechanic | 100 | 24 | 200 | 15 | plant | organic | plant | organic | 5 | 100 | AB | washed | 108.35
phytosynthesis | single | UV | 25 | Mechanic | ? | 1 | 75 | 1 | plant | organic | plant | organic | ? | 15 | AB | no | 70
phytosynthesis | single | UV | 25 | Mechanic | ? | 1 | 75 | 1 | plant | organic | plant | organic | ? | 15 | AB | no | 70
wet chemical | multi | Heating | 70 | Magnetic | ? | ? | 152 | 1 | chemical | organic | chemical | organic | ? | 2 | AB | centrifuged_dried | 41
wet chemical | multi | Heating | 70 | Magnetic | ? | ? | 152 | 1 | chemical | organic | chemical | organic | ? | 2 | AB | centrifuged_dried | 41
wet chemical | multi | Heating | 70 | Magnetic | ? | ? | 152 | 1 | chemical | organic | chemical | organic | ? | 2 | AB | centrifuged_dried | 41
wet chemical | multi | Heating | 70 | Magnetic | ? | ? | 152 | 1 | chemical | organic | chemical | organic | ? | 2 | AB | centrifuged_dried | 48
phytosynthesis | single | Microwave | ? | Magnetic | ? | 0.008 | 55 | 100 | plant | organic | plant | organic | ? | 5 | AB | washed | 38.7
phytosynthesis | single | Microwave | ? | Magnetic | ? | 0.008 | 55 | 100 | plant | organic | plant | organic | ? | 5 | AB | washed | 38.7
biosynthesis | single | No | 25 | No | 0 | 48 | ? | 1 | bacterial extract | organic | bacterial extract | organic | 250 | ? | BA | dried | 18
phytosynthesis | single | No | 25 | No | 0 | 0.5 | 55 | 1 | plant | organic | plant | organic | 90 | 5 | AB | washed | 15
phytosynthesis | single | No | 25 | No | 0 | 24 | ? | 1 | plant | organic | plant | organic | 25 | ? | AB | washed | 3
phytosynthesis | single | No | 25 | No | 0 | 24 | ? | 1 | plant | organic | plant | organic | 50 | ? | AB | washed | 15
phytosynthesis | single | No | 25 | No | 0 | 24 | ? | 1 | plant | organic | plant | organic | 75 | ? | AB | washed | 45
phytosynthesis | single | No | 25 | No | 0 | 24 | ? | 2 | plant | organic | plant | organic | 25 | ? | AB | washed | 22
phytosynthesis | single | No | 25 | No | 0 | 24 | ? | 2 | plant | organic | plant | organic | 50 | ? | AB | washed | 58
phytosynthesis | single | No | 25 | No | 0 | 24 | ? | 2 | plant | organic | plant | organic | 75 | ? | AB | washed | 100
phytosynthesis | single | No | 21 | Shaker | ? | 1 | 50 | 1 | plant | organic | plant | organic | ? | 5 | AB | dried | 55
phytochemical | single | Heating | 100 | Stirring | ? | ? | 100 | 1 | plant | organic | plant | organic | ? | ? | AB | washing_dried | 4
phytochemical | single | Heating | 70 | Stirring | 200 | 2 | 100 | 2 | chemical | organic | chemical | inorganic | 0.1 | 100 | CADB | washed | 10
micosynthesis | single | No | 25 | No | 0 | 24 | 100 | 1 | fungal extract | organic | fungal extract | organic | ? | ? | BA | washing_dried | 11
phytosynthesis | single | Heating | 37 | Stirring | 200 | 72 | 15 | 1 | plant | organic | plant | organic | ? | 10 | AB | washed | 172.3
phytosynthesis | single | No | 25 | No | 0 | ? | 100 | 1 | plant | organic | plant | organic | ? | 5 | AB | washed | 87.71
phytosynthesis | single | No | 25 | No | 0 | 15 | 5 | 1 | plant | organic | plant | organic | ? | 1 | AB | washed | 167.71
phytosynthesis | single | No | 25 | No | 0 | 48 | 30 | 1 | plant | organic | plant | organic | ? | 30 | AB | washed | 109.1
phytosynthesis | single | Heating | 65 | Stirring | 200 | 6 | 100 | 1 | plant | organic | plant | organic | ? | 95 | AB | washed | 145.1
phytosynthesis | single | Heating | 37 | Stirring | 200 | 2 | 15 | 1 | plant | organic | plant | organic | ? | 1 | AB | washed | 78.91
phytosynthesis | single | Heating | 37 | Stirring | 400 | 336 | 10 | 1 | plant | organic | plant | organic | ? | 5 | AB | washed | 20.3
phytosynthesis | single | Heating | 60 | Stirring | 700 | 5 | 20 | 1 | plant | organic | plant | organic | ? | 15 | AB | washed | 40
phytosynthesis | single | Heating | 60 | Stirring | 700 | 5 | 20 | 1 | plant | organic | plant | organic | ? | 15 | AB | washed | 40
phytosynthesis | single | Heating | 37 | Stirring | 400 | 336 | 30 | 1 | plant | organic | plant | organic | ? | 25 | AB | washed | 73.2
phytosynthesis | single | Heating | 37 | Stirring | 400 | 336 | 30 | 1 | plant | organic | plant | organic | ? | 30 | AB | washed | 88.16
phytosynthesis | single | sonication | 25 | ? | ? | 0.08 | 5 | 2 | plant | organic | plant | organic | 0.4 | 10 | BAE | no | 32
phytosynthesis | single | sonication | 25 | ? | ? | 0.03 | 10 | 0.5 | plant | organic | plant | organic | 0.4 | 3 | BEA | no | 16
phytosynthesis | single | sonication | 25 | ? | ? | 0.08 | 5 | 0.5 | plant | organic | plant | organic | 0.4 | 3 | BEA | no | 28
phytosynthesis | single | sonication | 25 | ? | ? | 0.08 | 5 | 0.5 | plant | organic | plant | organic | 0.4 | 3 | BEA | no | 22
phytosynthesis | single | sonication | 25 | ? | ? | 0.08 | 5 | 0.5 | plant | organic | plant | organic | 0.4 | 3 | BEA | no | 32
phytosynthesis | single | sonication | 25 | ? | ? | 0.08 | 5 | 0.5 | plant | organic | plant | organic | 0.4 | 3 | BEA | no | 115
phytosynthesis | single | No | 25 | No | 0 | ? | 50 | 10 | plant | organic | plant | organic | ? | 5 | AB | no | 25
phytosynthesis | single | No | 25 | No | 0 | 24 | 60 | 2 | plant | organic | plant | organic | ? | 30 | BA | washed | 197
phytosynthesis | single | No | 25 | No | 0 | 24 | 60 | 2 | plant | organic | plant | organic | ? | 30 | BA | washed | 150
phytosynthesis | single | No | 25 | No | 0 | 24 | 60 | 2 | plant | organic | plant | organic | ? | 30 | BA | washed | 133
phytosynthesis | single | No | 25 | No | 0 | 24 | 60 | 2 | plant | organic | plant | organic | ? | 30 | BA | washed | 161
phytosynthesis | single | No | 25 | No | 0 | 24 | 60 | 2 | plant | organic | plant | organic | ? | 30 | BA | washed | 150
micosynthesis | single | Heating | 100 | No | 0 | 0.16 | 2 | 1 | fungal extract | organic | fungal extract | organic | 0.005 | 1 | BA | no | 7
micosynthesis | single | Heating | 100 | No | 0 | 0.16 | 2 | 1 | fungal extract | organic | fungal extract | organic | 0.005 | 1 | BA | no | 7
micosynthesis | single | Heating | 100 | No | 0 | 0.16 | 2 | 0.5 | fungal extract | organic | fungal extract | organic | 0.005 | 1 | BA | no | 7
micosynthesis | single | Heating | 100 | No | 0 | 0.16 | 2 | 0.75 | fungal extract | organic | fungal extract | organic | 0.005 | 1 | BA | no | 7
micosynthesis | single | Heating | 100 | No | 0 | 0.16 | 2 | 1.25 | fungal extract | organic | fungal extract | organic | 0.005 | 1 | BA | no | 7
micosynthesis | single | Heating | 100 | No | 0 | 0.16 | 2 | 1.5 | fungal extract | organic | fungal extract | organic | 0.005 | 1 | BA | no | 7
micosynthesis | single | Heating | 100 | No | 0 | 0.16 | 2 | 1.75 | fungal extract | organic | fungal extract | organic | 0.005 | 1 | BA | no | 7
micosynthesis | single | Heating | 100 | No | 0 | 0.16 | 2 | 2 | fungal extract | organic | fungal extract | organic | 0.005 | 1 | BA | no | 7
micosynthesis | single | Heating | 100 | No | 0 | 0.16 | 2 | 1 | fungal extract | organic | fungal extract | organic | 0.005 | 1 | BA | no | 7
micosynthesis | single | No | 25 | Stirring | 130 | 2 | 20 | 1 | fungal extract | organic | fungal extract | organic | ? | ? | AB | washed | 15
micosynthesis | single | No | 25 | Stirring | 130 | 2 | 20 | 2 | fungal extract | organic | fungal extract | organic | ? | ? | AB | washed | 15
micosynthesis | single | No | 25 | Stirring | 130 | 2 | 20 | 3 | fungal extract | organic | fungal extract | organic | ? | ? | AB | washed | 15
micosynthesis | single | No | 25 | Stirring | 130 | 2 | 20 | 4 | fungal extract | organic | fungal extract | organic | ? | ? | AB | washed | 15
micosynthesis | single | Heating | 100 | No | 0 | 0.16 | 1 | 2.5 | fungal extract | organic | fungal extract | organic | 0.1 | ? | AB | no | 15
micosynthesis | single | Heating | 100 | No | 0 | 0.16 | 1 | 2.5 | fungal extract | organic | fungal extract | organic | 0.15 | ? | AB | no | 15
micosynthesis | single | Heating | 100 | No | 0 | 0.16 | 1 | 2.5 | fungal extract | organic | fungal extract | organic | 0.25 | ? | AB | no | 15
micosynthesis | single | Heating | 100 | No | 0 | 0.16 | 1 | 2.5 | fungal extract | organic | fungal extract | organic | 0.5 | ? | AB | no | 15
micosynthesis | single | Heating | 100 | No | 0 | 0.16 | 1 | 3.3 | fungal extract | organic | fungal extract | organic | 0.5 | ? | AB | no | 15
micosynthesis | single | Heating | 100 | No | 0 | 0.16 | 1 | 5 | fungal extract | organic | fungal extract | organic | 0.5 | ? | AB | no | 15
micosynthesis | single | Heating | 100 | No | 0 | 0.16 | 1 | 10 | fungal extract | organic | fungal extract | organic | 0.5 | ? | AB | no | 15
biosynthesis | single | No | 25 | Stirring | ? | 12 | ? | 1 | biomolecule | organic | biomolecule | organic | 5 | ? | BEA | no | 95.8
biosynthesis | single | No | 25 | Stirring | ? | 12 | ? | 1 | biomolecule | organic | biomolecule | organic | 10 | ? | BEA | no | 117
biosynthesis | single | No | 25 | Stirring | ? | 12 | ? | 5 | biomolecule | organic | biomolecule | organic | 5 | ? | BEA | no | 48.8
biosynthesis | single | No | 25 | Stirring | ? | 12 | ? | 5 | biomolecule | organic | biomolecule | organic | 10 | ? | BEA | no | 48.1
biosynthesis | single | No | 25 | Stirring | ? | 12 | ? | 5 | biomolecule | organic | biomolecule | organic | 15 | ? | BEA | no | 55.2
biosynthesis | single | No | 25 | Stirring | ? | 12 | ? | 5 | biomolecule | organic | biomolecule | organic | 20 | ? | BEA | no | 63.6
biosynthesis | single | No | 25 | Stirring | ? | 12 | ? | 10 | biomolecule | organic | biomolecule | organic | 5 | ? | BEA | no | 55.2
biosynthesis | single | No | 25 | Stirring | ? | 12 | ? | 10 | biomolecule | organic | biomolecule | organic | 10 | ? | BEA | no | 63.6
wet chemical | single | No | 25 | Stirring | ? | 2 | ? | 1 | Biopolymer | organic | chemical | inorganic | 20 | ? | AB | washing_dried | 10.88
wet chemical | single | No | 25 | No | ? | ? | ? | 1 | Biopolymer | organic | ? | ? | ? | ? | ? | washing_dried | 5.78
wet chemical | single | No | 25 | Magnetic | 5000 | 0.5 | 100 | 30 | ? | ? | chemical | inorganic | ? | ? | AB | no | 20
phytosynthesis | single | Microwave | ? | Shaker | ? | 24 | ? | 1 | plant | organic | plant | organic | 50 | ? | AB | no | 102
phytosynthesis | single | Microwave | ? | Shaker | ? | 24 | ? | 1 | plant | organic | plant | organic | 50 | ? | AB | no | 102
phytosynthesis | single | Microwave | ? | Shaker | ? | 24 | ? | 1 | plant | organic | plant | organic | 50 | ? | AB | no | 102
phytosynthesis | single | No | 25 | No | 0 | 1 | 500 | 20 | plant | organic | plant | organic | ? | ? | BA | washed | 28.78
micosynthesis | single | Heating | 27 | Shaker | 100 | 120 | 100 | 1 | fungal extract | organic | fungal extract | organic | ? | 50 | BA | no | 81.11
micosynthesis | single | Heating | 27 | Shaker | 100 | 120 | 100 | 1 | fungal extract | organic | fungal extract | organic | ? | 50 | BA | no | 66.81
phytosynthesis | multi | Heating | 100 | No | 0 | 12 | 100 | 25 | chemical | organic | chemical | organic | ? | 100 | BCA | no | 30
phytosynthesis | single | Heating | 70 | Stirring | ? | 1 | ? | 1 | plant | organic | plant | organic | 500 | ? | BA | washed | 60
phytosynthesis | single | Heating | 70 | Stirring | ? | 1 | ? | 1 | plant | organic | plant | organic | 333 | ? | BA | washed | 60
phytosynthesis | single | Heating | 70 | Stirring | ? | 1 | ? | 1 | plant | organic | plant | organic | 250 | ? | BA | washed | 60
phytosynthesis | single | Heating | 70 | Stirring | ? | 1 | ? | 1 | plant | organic | plant | organic | 200 | ? | BA | washed | 60
phytosynthesis | single | Heating | 70 | Stirring | ? | 1 | ? | 1 | plant | organic | plant | organic | 167 | ? | BA | washed | 60
phytosynthesis | single | No | 25 | No | 0 | 0.3 | 2 | 8 | plant | organic | plant | organic | ? | 0.2 | ABE | no | 49
phytosynthesis | single | No | 25 | No | 0 | 0.3 | 2 | 8 | plant | organic | plant | organic | ? | 0.2 | ABE | no | 49
phytosynthesis | single | No | 25 | No | 0 | 0.3 | 2 | 8 | plant | organic | plant | organic | ? | 0.2 | ABE | no | 49
phytosynthesis | single | No | 24 | No | 0 | 2.5 | ? | 1 | plant | organic | plant | organic | 100 | ? | BA | washing_dried | 17.4
phytosynthesis | single | No | 25 | No | 0 | 0.5 | ? | 1 | plant | organic | plant | organic | 100 | ? | BA | washing_dried | 22
phytosynthesis | single | Heating | 60 | Magnetic | ? | 48 | 200 | 10 | algae extract | organic | algae extract | organic | 100 | 20 | AB | washing_dried | 40.45
biosynthesis | multi | No | 25 | No | 0 | ? | ? | 7.88 | biomolecule | organic | chemical | inorganic | 1 | ? | CAB | washed | 6.8
biosynthesis | multi | No | 25 | No | 0 | ? | ? | 7.88 | biomolecule | organic | chemical | inorganic | 1 | ? | CAB | washed | 2.77
biosynthesis | multi | No | 25 | No | 0 | ? | ? | 7.88 | biomolecule | organic | chemical | inorganic | 1 | ? | CAB | washed | 1.9
biosynthesis | multi | No | 25 | No | 0 | ? | ? | 7.88 | biomolecule | organic | chemical | inorganic | 1 | ? | CAB | washed | 15.81
biosynthesis | multi | No | 25 | No | 0 | ? | ? | 7.88 | biomolecule | organic | chemical | inorganic | 1 | ? | CAB | washed | 21.01
wet chemical | single | Heating | 100 | Magnetic | ? | 0.16 | 43 | 0.7 | chemical | organic | chemical | organic | 10 | 13 | CAB | no | 40
wet chemical | single | Heating | 100 | Magnetic | ? | 0.16 | 61 | 0.5 | Biopolymer | organic | chemical | inorganic | 2 | 1 | CAB | no | 25
wet chemical | single | Heating | 100 | Magnetic | ? | 0.16 | 61 | 0.5 | Biopolymer | organic | chemical | inorganic | 2 | 1 | CAB | no | 10
wet chemical | single | No | 25 | Magnetic | ? | 0.16 | 61 | 0.5 | Biopolymer | organic | chemical | inorganic | 2 | 1 | CAB | no | 25
wet chemical | single | No | 25 | Magnetic | ? | 0.16 | 61 | 0.5 | Biopolymer | organic | chemical | organic | 2 | 1 | CAB | no | 10
wet chemical | single | No | 25 | Magnetic | ? | 0.16 | 43 | 0.7 | chemical | organic | chemical | organic | 10 | 13 | CAB | no | 40
wet chemical | single | No | 25 | Magnetic | ? | 0.16 | 61 | 0.5 | Biopolymer | organic | chemical | inorganic | 2 | 1 | CAB | no | 10
biosynthesis | single | Heating | 27 | Shaker | 120 | 72 | ? | 3.53 | bacterial extract | organic | bacterial extract | organic | ? | 0.5 | AB | washed | 45
biosynthesis | single | Heating | 37 | Shaker | 200 | ? | ? | 0.5 | bacterial extract | organic | bacterial extract | organic | 500 | ? | AB | no | 39
biosynthesis | single | Heating | 37 | Shaker | 200 | ? | ? | 0.33 | bacterial extract | organic | chemical | organic | 500 | ? | AB | no | 32
phytosynthesis | single | No | 25 | No | 0 | 4 | ? | 7 | plant | organic | plant | organic | 91 | ? | BA | no | 25
micosynthesis | single | No | 25 | No | 0 | 24 | 100 | 1 | fungal extract | organic | fungal extract | organic | ? | 100 | BA | no | 77
micosynthesis | single | No | 25 | No | 0 | 24 | 100 | 1 | fungal extract | organic | fungal extract | organic | ? | 100 | BA | no | 77
micosynthesis | single | No | 25 | No | 0 | 24 | 100 | 1 | fungal extract | organic | fungal extract | organic | ? | 100 | BA | no | 77
phytosynthesis | single | No | 25 | Stirring | ? | ? | 60 | 1 | plant | organic | plant | organic | ? | 10 | ABD | washing_dried | 16
biosynthesis | single | Autoclave | 121 | No | 0 | 0.25 | 100 | 1 | bacterial extract | organic | bacterial extract | organic | ? | 10 | BA | no | 44
biosynthesis | single | Autoclave | 121 | No | 0 | 0.25 | 100 | 1 | bacterial extract | organic | bacterial extract | organic | ? | 10 | BA | no | 44
biosynthesis | single | Autoclave | 121 | No | 0 | 0.25 | 100 | 1 | bacterial extract | organic | bacterial extract | organic | ? | 10 | BA | no | 44
biosynthesis | single | Autoclave | 121 | No | 0 | 0.25 | 100 | 1 | bacterial extract | organic | bacterial extract | organic | ? | 10 | BA | no | 44
biosynthesis | single | Autoclave | 121 | No | 0 | 0.25 | 100 | 1 | bacterial extract | organic | bacterial extract | organic | ? | 10 | BA | no | 44
biosynthesis | single | Autoclave | 121 | No | 0 | 0.25 | 100 | 1 | bacterial extract | organic | bacterial extract | organic | ? | 10 | BA | no | 44
biosynthesis | single | Autoclave | 121 | No | 0 | 0.25 | 100 | 1 | bacterial extract | organic | bacterial extract | organic | ? | 10 | BA | no | 44
biosynthesis | single | Autoclave | 121 | No | 0 | 0.25 | 100 | 1 | bacterial extract | organic | bacterial extract | organic | ? | 10 | BA | no | 44
biosynthesis | single | Autoclave | 121 | No | 0 | 0.25 | 100 | 1 | bacterial extract | organic | bacterial extract | organic | ? | 10 | BA | no | 44
biosynthesis | single | Autoclave | 121 | No | 0 | 0.25 | 100 | 1 | bacterial extract | organic | bacterial extract | organic | ? | 10 | BA | no | 44
biosynthesis | single | Autoclave | 121 | No | 0 | 0.25 | 100 | 1 | bacterial extract | organic | bacterial extract | organic | ? | 10 | BA | no | 44
biosynthesis | single | Autoclave | 121 | No | 0 | 0.25 | 100 | 1 | bacterial extract | organic | bacterial extract | organic | ? | 10 | BA | no | 44
biosynthesis | single | Autoclave | 121 | No | 0 | 0.25 | 100 | 1 | bacterial extract | organic | bacterial extract | organic | ? | 10 | BA | no | 44
biosynthesis | single | sonication | ? | No | 0 | 1 | 100 | 1 | bacterial extract | organic | bacterial extract | organic | ? | 10 | BA | no | 44
biosynthesis | single | Heating | 75 | No | 0 | 2 | 100 | 1 | bacterial extract | organic | bacterial extract | organic | ? | 10 | BA | no | 44
biosynthesis | single | Microwave | ? | No | 0 | 0.0125 | 100 | 1 | bacterial extract | organic | bacterial extract | organic | ? | 10 | BA | no | 44
phytosynthesis | single | No | 25 | Mechanic | ? | 24 | 260 | 0.1 | plant | organic | plant | organic | ? | 10 | AB | washed | 26.95
phytosynthesis | single | No | 25 | No | 0 | 24 | 100 | 1 | plant | organic | plant | organic | ? | 5 | AB | no | 22
phytosynthesis | single | No | 25 | No | 0 | 0.91 | 100 | 1 | plant | organic | plant | organic | ? | 5 | AB | no | 20.1
phytosynthesis | single | No | 25 | No | 0 | 0.5 | 100 | 1 | plant | organic | plant | organic | ? | 5 | AB | no | 20.1
phytosynthesis | single | No | 25 | No | 0 | 0.5 | 100 | 1 | plant | organic | plant | organic | ? | 5 | AB | no | 20.1
phytosynthesis | single | No | 25 | No | 0 | 0.5 | 100 | 1 | plant | organic | plant | organic | ? | 5 | AB | no | 20.1
biosynthesis | single | Heating | 100 | No | 0 | ? | 100 | 10 | Biopolymer | organic | biopolymer | organic | 0.2 | 100 | AB | washed | 5
biosynthesis | single | Heating | 100 | No | 0 | ? | 100 | 10 | Biopolymer | organic | biopolymer | organic | 0.2 | 101 | AB | washed | 5
biosynthesis | single | Heating | 100 | No | 0 | ? | 100 | 10 | Biopolymer | organic | biopolymer | organic | 0.2 | 102 | AB | washed | 5
biosynthesis | single | Heating | 100 | No | 0 | ? | 100 | 10 | Biopolymer | organic | biopolymer | organic | 0.2 | 103 | AB | washed | 5
biosynthesis | single | Heating | 100 | No | 0 | ? | 100 | 10 | Biopolymer | organic | biopolymer | organic | 0.2 | 104 | AB | washed | 5
biosynthesis | single | Heating | 100 | No | 0 | ? | 100 | 10 | Biopolymer | organic | biopolymer | organic | 0.2 | 105 | AB | washed | 5
biosynthesis | single | Heating | 100 | No | 0 | ? | 100 | 10 | Biopolymer | organic | biopolymer | organic | 0.2 | 106 | AB | washed | 5
biosynthesis | single | Heating | 100 | No | 0 | ? | 100 | 10 | Biopolymer | organic | biopolymer | organic | 0.2 | 107 | AB | washed | 5
biosynthesis | single | Heating | 100 | No | 0 | ? | 100 | 10 | Biopolymer | organic | biopolymer | organic | 0.2 | 108 | AB | washed | 5
biosynthesis | single | Heating | 100 | No | 0 | ? | 100 | 10 | Biopolymer | organic | biopolymer | organic | 0.2 | 109 | AB | washed | 5
biosynthesis | single | Heating | 100 | No | 0 | ? | 100 | 10 | Biopolymer | organic | biopolymer | organic | 0.2 | 110 | AB | washed | 5
biosynthesis | single | Heating | 100 | No | 0 | ? | 100 | 10 | Biopolymer | organic | biopolymer | organic | 0.2 | 111 | AB | washed | 5
biosynthesis | single | Heating | 100 | No | 0 | ? | 100 | 10 | Biopolymer | organic | biopolymer | organic | 0.2 | 112 | AB | washed | 5
biosynthesis | single | Heating | 100 | No | 0 | ? | 100 | 10 | Biopolymer | organic | biopolymer | organic | 0.2 | 113 | AB | washed | 5
biosynthesis | single | Heating | 100 | No | 0 | ? | 100 | 10 | Biopolymer | organic | biopolymer | organic | 0.2 | 114 | AB | washed | 5
biosynthesis | single | Heating | 100 | No | 0 | ? | 100 | 10 | Biopolymer | organic | biopolymer | organic | 0.2 | 115 | AB | washed | 5
biosynthesis | single | Heating | 100 | No | 0 | ? | 100 | 10 | Biopolymer | organic | biopolymer | organic | 0.2 | 116 | AB | washed | 5
biosynthesis | single | Heating | 100 | No | 0 | ? | 100 | 10 | Biopolymer | organic | biopolymer | organic | 0.2 | 117 | AB | washed | 5
phytosynthesis | single | Heating | 80 | Magnetic | ? | 3 | 10 | 100 | algae extract | organic | algae extract | organic | 20 | 7 | AB | no | 4.5
wet chemical | single | Heating | 200 | Magnetic | ? | ? | 52 | 9.3 | chemical | organic | chemical | organic | ? | ? | AB | pH adjusted | 35
wet chemical | single | Heating | 200 | Magnetic | ? | 1 | 510 | 1.06 | chemical | organic | chemical | organic | ? | 10 | AB | no | 60
wet chemical | single | Heating | 200 | Magnetic | ? | 1 | 510 | 1.06 | chemical | organic | chemical | organic | ? | 11 | AB | no | 60
wet chemical | single | Heating | 200 | Magnetic | ? | 1 | 510 | 1.06 | chemical | organic | chemical | organic | ? | 12 | AB | no | 60
wet chemical | single | Heating | 200 | Magnetic | ? | 1 | 510 | 1.06 | chemical | organic | chemical | organic | ? | 13 | AB | no | 60
wet chemical | single | Heating | 200 | Magnetic | ? | 1 | 510 | 1.06 | chemical | organic | chemical | organic | ? | 14 | AB | no | 60
wet chemical | single | No | 25 | Shaker | 180 | 7 | 100 | 2 | none | none | chemical | inorganic | ? | ? | BA | no | 30
micosynthesis | single | No | 25 | Stirring | ? | 72 | ? | 1 | fungal extract | organic | fungal extract | organic | ? | ? | BA | no | 57.02
micosynthesis | single | No | 25 | Stirring | ? | 72 | ? | 1 | fungal extract | organic | fungal extract | organic | ? | ? | BA | no | 81.84
phytosynthesis | single | Heating | 80 | Stirring | ? | 3 | ? | 2 | plant | organic | plant | organic | 40 | ? | AB | washed | 20.35
wet chemical | single | Heating | 100 | Stirring | ? | 1.17 | 54 | 0.2 | plant | organic | plant | organic | ? | 4 | ACB | no | 20
wet chemical | single | Heating | 100 | Stirring | ? | 1.17 | 56 | 0.2 | plant | organic | plant | organic | ? | 4 | ACB | no | 15
phytosynthesis | single | Heating | 80 | Stirring | ? | ? | 100 | 1 | plant | organic | plant | organic | 100 | 20 | AB | no | 13
wet chemical | multi | No | 25 | Stirring | ? | ? | 250 | 9.4 | chemical | organic | chemical | inorganic | 7.5 | 150 | ACB | pH adjusted | 167.8
wet chemical | multi | No | 25 | Stirring | ? | ? | 250 | 9.4 | chemical | organic | chemical | inorganic | 7.5 | 150 | ACB | pH adjusted | 166
wet chemical | multi | UV | 25 | Stirring | ? | 1.3 | 100 | 9.4 | chemical | organic | chemical | organic | 10 | ? | ACB | filtered | 85.5
wet chemical | multi | UV | 25 | Stirring | ? | 1.3 | 100 | 9.4 | chemical | organic | chemical | organic | 10 | ? | ACB | filtered | 87
phytosynthesis | single | No | 25 | No | 0 | ? | ? | 1 | plant | organic | plant | organic | ? | ? | AB | no | 47
phytosynthesis | single | No | 25 | No | 0 | ? | ? | 1 | plant | organic | plant | organic | ? | ? | AB | no | 45
phytosynthesis | single | No | 25 | No | 0 | ? | ? | 15 | plant | organic | plant | organic | ? | ? | AB | no | 38
phytosynthesis | single | No | 25 | No | 0 | ? | ? | 24 | plant | organic | plant | organic | ? | ? | AB | no | 48
phytosynthesis | single | No | 25 | Stirring | ? | 48 | ? | 1 | plant | organic | plant | organic | 50 | ? | AB | centrifuged_washed_lyophilized | 50
phytosynthesis | single | No | 25 | Stirring | ? | 3 | ? | 3 | plant | organic | plant | organic | 50 | ? | AB | centrifuged_washed_lyophilized | 50
phytosynthesis | single | No | 25 | Stirring | ? | 3 | ? | 3 | plant | organic | plant | organic | 50 | ? | AB | centrifuged_washed_lyophilized | 50
phytosynthesis | single | No | 25 | Stirring | ? | 3 | ? | 3 | plant | organic | plant | organic | 50 | ? | AB | centrifuged_washed_lyophilized | 50
phytosynthesis | single | No | 25 | Stirring | ? | 3.5 | ? | 3 | plant | organic | plant | organic | 50 | ? | AB | centrifuged_washed_lyophilized | 50
phytosynthesis | single | No | 25 | Stirring | ? | 24 | ? | 3 | plant | organic | plant | organic | 50 | ? | AB | centrifuged_washed_lyophilized | 50
phytosynthesis | single | No | 25 | Stirring | ? | 72 | 510 | 1 | plant | organic | plant | organic | 100 | 500 | BA | no | 10.27
wet chemical | single | Heating | 100 | Stirring | ? | 0.16 | ? | 1 | chemical | organic | chemical | organic | ? | ? | AB | no | 54
phytosynthesis | single | No | 25 | Stirring | ? | 12 | 10 | 1.5 | plant | organic | plant | organic | 100 | 1 | AB | no | 27.17
biosynthesis | single | Heating | 60 | Magnetic | 200 | 4 | 100 | 1 | plant | organic | plant | organic | 100 | 10 | AB | washed | 15.98
wet chemical | single | Heating | 60 | Stirring | ? | ? | ? | 1 | none | none | chemical | organic | ? | ? | ? | washed | 47.29
biosynthesis | single | No | 25 | Magnetic | ? | 0.5 | 110 | 18.04 | plant | organic | plant | organic | ? | 10 | BA | washed | 30
wet chemical | multi | No | 25 | Yes | ? | 1.83 | 105 | 0.3 | chemical | organic | chemical | inorganic | ? | 6 | CAB | no | 25.25
wet chemical | multi | No | 25 | Yes | ? | 1.83 | 105 | 0.3 | chemical | organic | chemical | inorganic | ? | 6 | CAB | no | 19.8
wet chemical | multi | No | 25 | Yes | ? | 1.83 | 105 | 0.3 | chemical | organic | chemical | inorganic | ? | 6 | CAB | no | 17.15
wet chemical | single | Heating | 100 | Yes | ? | 1 | 100 | 1000 | chemical | organic | chemical | organic | 10 | 0.05 | BCA | no | 41.9
wet chemical | single | No | 25 | Yes | 700 | 12 | ? | 15 | chemical | inorganic | chemical | inorganic | ? | ? | CBA | washed | 61
wet chemical | single | No | 25 | Yes | 700 | 12 | ? | 15 | chemical | inorganic | chemical | inorganic | ? | ? | CBA | washed | 54
wet chemical | single | No | 25 | Yes | 700 | 12 | ? | 15 | chemical | inorganic | chemical | inorganic | ? | ? | CBA | washed | 37
wet chemical | single | No | 25 | Yes | 700 | 12 | ? | 15 | chemical | inorganic | chemical | inorganic | ? | ? | CBA | washed | 41
wet chemical | single | No | 25 | Yes | 700 | 12 | ? | 15 | chemical | inorganic | chemical | inorganic | ? | ? | CBA | washed | 71
phytosynthesis | single | Heating | 90 | Mechanic | 200 | ? | ? | 1 | plant | organic | chemical | inorganic | 10 | ? | ? | no | 3.5
phytosynthesis | single | Heating | 90 | Mechanic | 300 | ? | ? | 1 | plant | organic | chemical | inorganic | 10 | ? | ? | no | 7.2
phytosynthesis | single | Heating | 90 | Mechanic | 300 | ? | ? | 1 | plant | organic | chemical | inorganic | 10 | ? | ? | no | 5.2
phytosynthesis | single | Heating | 90 | Mechanic | 300 | ? | ? | 1 | plant | organic | chemical | inorganic | 10 | ? | ? | no | 3
phytosynthesis | single | No | 25 | No | 0 | ? | 100 | 10 | plant | organic | plant | organic | ? | ? | ? | dried | 8.1
phytosynthesis | single | No | 25 | No | 0 | 0.16 | 250 | 1 | plant | organic | plant | organic | 20 | ? | ? | no | 64.8
phytosynthesis | single | No | 25 | No | 0 | 0.16 | 250 | 1 | plant | organic | plant | organic | 20 | ? | ? | no | 64.8
phytosynthesis | single | No | 25 | No | 0 | 0.16 | 250 | 1 | plant | organic | plant | organic | 20 | ? | ? | no | 64.8
phytosynthesis | single | No | 25 | No | 0 | 0.16 | 250 | 1 | plant | organic | plant | organic | 20 | ? | ? | no | 64.8
phytosynthesis | single | No | 25 | No | 0 | 0.16 | 250 | 1 | plant | organic | plant | organic | 20 | ? | ? | no | 64.8
wet chemical | single | No | 25 | No | 0 | 0.5 | ? | 1 | chemical | organic | chemical | inorganic | ? | 0.5 | ACB | no | 20
phytosynthesis | single | Heating | 100 | No | 0 | 0.5 | 50 | ? | none | ? | plant | organic | ? | ? | ? | no | 62
phytosynthesis | single | Heating | 100 | No | 0 | 0.5 | 50 | ? | none | ? | plant | organic | ? | ? | ? | no | 32
phytosynthesis | single | Heating | 100 | No | 0 | 0.5 | 50 | ? | none | ? | plant | organic | ? | ? | ? | no | 62
phytosynthesis | single | Heating | 100 | No | 0 | 0.5 | 50 | ? | none | ? | plant | organic | ? | ? | ? | no | 32
wet chemical | single | No | 25 | No | 0 | ? | ? | 1 | cell extract | organic | chemical | organic | ? | ? | ? | washed | 32
wet chemical | single | No | 25 | No | 0 | ? | ? | 1 | cell extract | organic | chemical | organic | ? | ? | ? | washed | 32
green | single | Heating | 65 | Stirring | ? | 0.08 | ? | ? | Animal derivate | organic | animal derivate | organic | ? | ? | AB | no | 20
green | single | Heating | 65 | Stirring | ? | 0.08 | ? | ? | Animal derivate | organic | animal derivate | organic | ? | ? | AB | no | 15
wet chemical | single | No | 25 | No | 0 | 0.5 | ? | 25 | chemical | organic | chemical | inorganic | ? | ? | ? | no | 87
wet chemical | single | No | 25 | No | 0 | 0.5 | ? | 25 | chemical | organic | chemical | inorganic | ? | ? | ? | no | 60
phytosynthesis | single | Autoclave | 121 | No | 0 | 0.08 | ? | 1 | Biopolymer | organic | biopolymer | organic | 10 | ? | ? | no | 20
phytosynthesis | single | Heating | 50 | No | 0 | 1 | 20 | 20 | none | ? | plant | organic | ? | 0.5 | ? | no | 15
phytosynthesis | single | Heating | 50 | No | 0 | 1 | 20 | 20 | none | ? | plant | organic | ? | 0.5 | ? | no | 15
phytosynthesis | single | Heating | 50 | No | 0 | 1 | 20 | 20 | none | ? | plant | organic | ? | 0.5 | ? | no | 15
phytosynthesis | single | Heating | 50 | No | 0 | 1 | 20 | 20 | none | ? | plant | organic | ? | 0.2 | ? | no | 15
phytosynthesis | single | Heating | 50 | No | 0 | 1 | 20 | 20 | none | ? | plant | organic | ? | 0.5 | ? | no | 15
phytosynthesis | single | Heating | 50 | No | 0 | 1 | 20 | 20 | none | ? | plant | organic | ? | 0.7 | ? | no | 15
phytosynthesis | single | Heating | 50 | No | 0 | 1 | 20 | 20 | none | ? | plant | organic | ? | 1 | ? | no | 15
phytosynthesis | single | Heating | 50 | No | 0 | 1 | 20 | 20 | none | ? | plant | organic | ? | 0.2 | ? | no | 15
phytosynthesis | single | Heating | 50 | No | 0 | 1 | 20 | 20 | none | ? | plant | organic | ? | 0.2 | ? | no | 15
phytosynthesis | single | Heating | 50 | No | 0 | 1 | 20 | 20 | none | ? | plant | organic | ? | 0.2 | ? | no | 15
phytosynthesis | single | Heating | 50 | No | 0 | 1 | 20 | 20 | none | ? | plant | organic | ? | 0.2 | ? | no | 15
phytosynthesis | single | Heating | 50 | No | 0 | 1 | 20 | 20 | none | ? | plant | organic | ? | 0.2 | ? | no | 15
phytosynthesis | single | Heating | 50 | No | 0 | 1 | 20 | 20 | none | ? | plant | organic | ? | 0.2 | ? | no | 15
phytosynthesis | single | Heating | 50 | No | 0 | 1 | 20 | 20 | none | ? | plant | organic | ? | 0.2 | ? | no | 15
phytosynthesis | single | Heating | 50 | No | 0 | 1 | 20 | 20 | none | ? | plant | organic | ? | 0.2 | ? | no | 15
phytosynthesis | single | Heating | 50 | No | 0 | 2 | 20 | 20 | none | ? | plant | organic | ? | 0.5 | ? | no | 15
phytosynthesis | single | Heating | 50 | No | 0 | 3 | 20 | 20 | none | ? | plant | organic | ? | 0.5 | ? | no | 15
phytosynthesis | single | Heating | 30 | No | 0 | 0.5 | 20 | 20 | none | ? | plant | organic | ? | 0.5 | ? | no | 15
phytosynthesis | single | Heating | 40 | No | 0 | 0.5 | 20 | 20 | none | ? | plant | organic | ? | 0.5 | ? | no | 15
phytosynthesis | single | Heating | 50 | No | 0 | 0.5 | 20 | 20 | none | ? | plant | organic | ? | 0.5 | ? | no | 15
phytosynthesis | single | Heating | 60 | No | 0 | 0.5 | 20 | 20 | none | ? | plant | organic | ? | 0.5 | ? | no | 15
phytosynthesis | single | Heating | 70 | No | 0 | 5 | 20 | 20 | none | ? | plant | organic | ? | 0.5 | ? | no | 15
phytosynthesis | single | Heating | 80 | No | 0 | 5 | 20 | 20 | none | ? | plant | organic | ? | 0.5 | ? | no | 15
phytosynthesis | single | Heating | 90 | No | 0 | 5 | 20 | 20 | none | ? | plant | organic | ? | 0.5 | ? | no | 15
phytosynthesis | single | Heating | 100 | No | 0 | 5 | 20 | 20 | none | ? | plant | organic | ? | 0.5 | ? | no | 15
phytosynthesis | single | Heating | 50 | No | 0 | 15 | 20 | 20 | none | ? | plant | organic | ? | 0.5 | ? | no | 15
phytosynthesis | multi | No | 25 | Stirring | ? | 24 | ? | 295 | biomolecule | organic | biomolecule | organic | 96 | ? | ? | washed | 9
phytosynthesis | multi | No | 25 | Stirring | ? | 24 | ? | 295 | biomolecule | organic | biomolecule | organic | 96 | ? | ? | washed | 9
phytosynthesis | multi | No | 25 | Stirring | ? | 24 | ? | 295 | biomolecule | organic | biomolecule | organic | 96 | ? | ? | washed | 9
phytosynthesis | multi | No | 25 | Stirring | ? | 24 | ? | 295 | biomolecule | organic | biomolecule | organic | 96 | ? | ? | washed | 9
phytosynthesis | multi | No | 25 | Stirring | ? | 24 | ? | 295 | biomolecule | organic | biomolecule | organic | 96 | ? | ? | washed | 9
phytosynthesis | multi | No | 25 | Stirring | ? | 24 | ? | 295 | biomolecule | organic | biomolecule | organic | 298 | ? | ? | washed | 9
phytosynthesis | single | No | 25 | No | 0 | ? | 500 | 1 | plant | organic | plant | organic | 1 | ? | ? | washed | 40
biosynthesis | single | Heating | 30 | Mechanic | ? | ? | 250 | 1 | bacterial extract | organic | bacterial extract | organic | ? | 200 | BA | no | 52
phytosynthesis | single | No | 25 | No | 0 | 5 | ? | 10 | plant | organic | plant | organic | 10 | ? | ? | washed | 24
phytosynthesis | single | No | 25 | No | 0 | ? | ? | 1 | plant | organic | plant | organic | ? | ? | ? | no | 40
phytosynthesis | single | No | 25 | No | 0 | ? | ? | 1 | plant | organic | plant | organic | ? | ? | ? | no | 19
phytosynthesis | single | No | 25 | No | 0 | ? | ? | 1 | plant | organic | plant | organic | ? | ? | ? | no | 40
phytosynthesis | single | No | 25 | No | 0 | 6 | ? | 1 | none | ? | plant | organic | ? | ? | ? | no | 70
wet chemical | multi | No | 25 | Magnetic | ? | ? | ? | 58 | Inorganic molecule | inorganic | chemical | inorganic | ? | 4 | ? | no | 55
phytosynthesis | single | Heating | 45 | No | 0 | ? | 100 | 1 | plant | organic | chemical | inorganic | 200 | 10 | ? | washed | 90
phytosynthesis | single | Heating | 45 | No | 0 | ? | 100 | 1 | none | ? | chemical | inorganic | 200 | 10 | ? | washed | 90
phytosynthesis | single | Heating | 100 | No | 0 | ? | ? | 5 | plant | organic | plant | organic | ? | ? | ? | ? | 28
phytosynthesis | single | No | 25 | No | 0 | 24 | 4 | 2.5 | plant | organic | plant | organic | 50 | 0.2 | ? | no | 4
phytosynthesis | single | No | 25 | No | 0 | 24 | 4 | 5 | plant | organic | plant | organic | 50 | 0.2 | ? | no | 5
phytosynthesis | single | No | 25 | No | 0 | 24 | 4 | 7.5 | plant | organic | plant | organic | 50 | 0.2 | ? | no | 5
phytosynthesis | single | No | 25 | No | 0 | 48 | 4 | 2.5 | plant | organic | plant | organic | 50 | 0.2 | ? | no | 4
phytosynthesis | single | No | 25 | No | 0 | 48 | 4 | 5 | plant | organic | plant | organic | 50 | 0.2 | ? | no | 4
phytosynthesis | single | No | 25 | No | 0 | 48 | 4 | 7.5 | plant | organic | plant | organic | 50 | 0.2 | ? | no | 15
phytosynthesis | single | No | 25 | No | 0 | 48 | 4 | 15 | plant | organic | plant | organic | 50 | 0.2 | ? | no | 15
phytosynthesis | single | No | 25 | No | 0 | 48 | 4 | 15 | plant | organic | plant | organic | 50 | 0.2 | ? | no | 20
phytosynthesis | single | No | 25 | No | 0 | 72 | 4 | 2.5 | plant | organic | plant | organic | 50 | 0.2 | ? | no | 4
phytosynthesis | single | No | 25 | No | 0 | 72 | 4 | 5 | plant | organic | plant | organic | 50 | 0.2 | ? | no | 4
phytosynthesis | single | No | 25 | No | 0 | 72 | 4 | 7.5 | plant | organic | plant | organic | 50 | 0.2 | ? | no | 15
phytosynthesis | single | No | 25 | No | 0 | 72 | 4 | 15 | plant | organic | plant | organic | 50 | 0.2 | ? | no | 20
phytosynthesis | single | No | 25 | No | 0 | 96 | 4 | 2.5 | plant | organic | plant | organic | 50 | 0.2 | ? | no | 4
phytosynthesis | single | No | 25 | No | 0 | 96 | 4 | 5 | plant | organic | plant | organic | 50 | 0.2 | ? | no | 15
phytosynthesis | single | No | 25 | No | 0 | 96 | 4 | 5 | plant | organic | plant | organic | 50 | 0.2 | ? | no | 5
phytosynthesis | single | No | 25 | No | 0 | 96 | 4 | 7.5 | plant | organic | plant | organic | 50 | 0.2 | ? | no | 5
phytosynthesis | single | No | 25 | No | 0 | 96 | 4 | 7.5 | plant | organic | plant | organic | 50 | 0.2 | ? | no | 20
phytosynthesis | single | No | 25 | No | 0 | 96 | 4 | 15 | plant | organic | plant | organic | 50 | 0.2 | ? | no | 7
phytosynthesis | single | No | 25 | No | 0 | 96 | 4 | 15 | plant | organic | plant | organic | 50 | 0.2 | ? | no | 28
phytosynthesis | single | No | 25 | No | 0 | ? | 25.1 | 1 | plant | organic | plant | organic | 4 | 0.1 | ? | washed | 10
phytosynthesis | single | No | 25 | No | 0 | ? | 25.1 | 10 | plant | organic | plant | organic | 4 | 0.1 | ? | washed | 9.5
phytosynthesis | single | No | 25 | No | 0 | ? | 25.1 | 1 | plant | organic | plant | organic | 4 | 0.1 | ? | washed | 3
phytosynthesis | single | No | 25 | No | 0 | ? | 25.1 | 10 | plant | organic | plant | organic | 4 | 0.1 | ? | washed | 4
phytosynthesis | single | No | 25 | No | 0 | ? | 25.1 | 1 | plant | organic | plant | organic | 4 | 0.1 | ? | washed | 10
phytosynthesis | single | No | 25 | No | 0 | ? | 25.1 | 10 | plant | organic | plant | organic | 4 | 0.1 | ? | washed | 9.5
phytosynthesis | single | No | 25 | No | 0 | ? | 25.1 | 1 | plant | organic | plant | organic | 4 | 0.1 | ? | washed | 3
phytosynthesis | single | No | 25 | No | 0 | ? | 25.1 | 10 | plant | organic | plant | organic | 4 | 0.1 | ? | washed | 4
phytosynthesis | single | No | 25 | No | 0 | ? | 25.1 | 1 | plant | organic | plant | organic | 4 | 0.1 | ? | washed | 10
phytosynthesis | single | No | 25 | No | 0 | ? | 25.1 | 10 | plant | organic | plant | organic | 4 | 0.1 | ? | washed | 9.5
phytosynthesis | single | No | 25 | No | 0 | ? | 25.1 | 1 | plant | organic | plant | organic | 4 | 0.1 | ? | washed | 3
phytosynthesis | single | No | 25 | No | 0 | ? | 25.1 | 10 | plant | organic | plant | organic | 4 | 0.1 | ? | washed | 4
phytosynthesis | single | No | 25 | No | 0 | ? | 25.1 | 1 | plant | organic | plant | organic | 4 | 0.1 | ? | washed | 10
phytosynthesis | single | No | 25 | No | 0 | ? | 25.1 | 10 | plant | organic | plant | organic | 4 | 0.1 | ? | washed | 9.5
phytosynthesis | single | No | 25 | No | 0 | ? | 25.1 | 10 | plant | organic | plant | organic | 4 | 0.1 | ? | washed | 9.5
phytosynthesis | single | No | 25 | No | 0 | ? | 25.1 | 10 | plant | organic | plant | organic | 4 | 0.1 | ? | washed | 9.5
phytosynthesis | single | No | 25 | No | 0 | ? | 25.1 | 10 | plant | organic | plant | organic | 4 | 0.1 | ? | washed | 9.5
phytosynthesis | single | No | 25 | No | 0 | ? | 25.1 | 10 | plant | organic | plant | organic | 4 | 0.1 | ? | washed | 9.5
phytosynthesis | single | No | 25 | No | 0 | ? | 25.1 | 1 | plant | organic | plant | organic | 4 | 0.1 | ? | washed | 10
phytosynthesis | single | No | 25 | No | 0 | ? | 25.1 | 10 | plant | organic | plant | organic | 4 | 0.1 | ? | washed | 9.5
phytosynthesis | single | No | 25 | No | 0 | ? | 25.1 | 1 | plant | organic | plant | organic | 4 | 0.1 | ? | washed | 3
phytosynthesis | single | No | 25 | No | 0 | ? | 25.1 | 10 | plant | organic | plant | organic | 4 | 0.1 | ? | washed | 4
phytosynthesis | single | No | 25 | No | 0 | ? | 25.1 | 1 | plant | organic | plant | organic | 4 | 0.1 | ? | washed | 10
phytosynthesis | single | No | 25 | No | 0 | ? | 25.1 | 10 | plant | organic | plant | organic | 4 | 0.1 | ? | washed | 9.5
phytosynthesis | single | No | 25 | No | 0 | ? | 25.1 | 10 | plant | organic | plant | organic | 4 | 0.1 | ? | washed | 9.5
phytosynthesis | single | No | 25 | No | 0 | ? | 25.1 | 10 | plant | organic | plant | organic | 4 | 0.1 | ? | washed | 9.5
phytosynthesis | single | No | 25 | No | 0 | ? | 25.1 | 10 | plant | organic | plant | organic | 4 | 0.1 | ? | washed | 9.5
phytosynthesis | single | No | 25 | No | 0 | ? | 25.1 | 10 | plant | organic | plant | organic | 4 | 0.1 | ? | washed | 9.5
phytosynthesis | single | No | 35 | No | 0 | 24 | ? | 1 | plant | organic | plant | organic | 200 | 10 | AB | washed | 31
phytosynthesis | single | Heating | 60 | Mechanic | ? | 0.33 | 110 | 1 | plant | organic | plant | organic | 0.5 | 5 | BA | washing_dried | 23.44
phytosynthesis | single | Heating | 60 | Mechanic | ? | 0.33 | 110 | 1 | plant | organic | plant | organic | 1 | 10 | BA | washing_dried | 17.85
phytosynthesis | single | No | 25 | Mechanic | 120 | 48 | 100 | 1 | algae extract | organic | algae extract | organic | ? | 10 | AB | no | 50
biosynthesis | single | No | 25 | No | 0 | 0.08 | 2 | 58 | bacterial extract | organic | bacterial extract | organic | ? | ? | ? | no | 20
micosynthesis | single | No | 25 | Mechanic | 120 | ? | ? | 1 | fungal extract | organic | fungal extract | organic | 0.6 | 100 | AB | no | 0.681
micosynthesis | single | No | 25 | Mechanic | 120 | ? | ? | 1 | fungal extract | organic | fungal extract | organic | 0.6 | 100 | AB | no | 0.681
micosynthesis | single | No | 25 | Mechanic | 120 | ? | ? | 1 | fungal extract | organic | fungal extract | organic | 0.6 | 100 | AB | no | 0.681
micosynthesis | single | No | 25 | Mechanic | 120 | ? | ? | 1 | fungal extract | organic | fungal extract | organic | 0.6 | 100 | AB | no | 0.681
micosynthesis | single | No | 25 | Mechanic | 120 | ? | ? | 1 | fungal extract | organic | fungal extract | organic | 0.6 | 100 | AB | no | 0.681
micosynthesis | single | No | 25 | Mechanic | 120 | ? | ? | 1 | fungal extract | organic | fungal extract | organic | 0.6 | 100 | AB | no | 0.681
micosynthesis | single | No | 25 | Mechanic | 120 | ? | ? | 1 | fungal extract | organic | fungal extract | organic | 0.6 | 100 | AB | no | 0.681
micosynthesis | single | No | 25 | Mechanic | 120 | ? | ? | 1 | fungal extract | organic | fungal extract | organic | 0.6 | 100 | AB | no | 0.681
micosynthesis | single | No | 25 | No | 0 | ? | 10 | 1 | fungal extract | organic | fungal extract | organic | 0.6 | 100 | AB | no | 0.681
phytosynthesis | single | sonication | 25 | Stirring | 120 | 48 | 100 | 1 | plant | organic | plant | organic | ? | 10 | AB | no | 50
micosynthesis | single | No | 25 | No | 0 | 54 | 100 | 2 | fungal extract | organic | fungal extract | organic | ? | 20 | BA | washed | 45
micosynthesis | single | No | 25 | No | 0 | 54 | 100 | 2 | fungal extract | organic | fungal extract | organic | ? | 20 | BA | washed | 45
micosynthesis | single | No | 25 | No | 0 | 54 | 100 | 2 | fungal extract | organic | fungal extract | organic | ? | 20 | BA | washed | 45
micosynthesis | single | No | 25 | No | 0 | 54 | 100 | 2 | fungal extract | organic | fungal extract | organic | ? | 20 | BA | washed | 45
biosynthesis | single | Heating | 37 | Mechanic | 200 | 24 | 100 | 1 | bacterial extract | organic | bacterial extract | organic | 20 | 100 | BA | washed | 50
wet chemical | multi | Heating | 65 | Mechanic | ? | 2 | 60 | ? | Biopolymer | organic | chemical | inorganic | 50 | ? | BCA | washed | 50
phytosynthesis | multi | No | 25 | Mechanic | 50 | ? | 15 | 2 | plant | organic | plant | organic | 0.016 | 10 | AB | washed | 29.6
phytosynthesis | single | No | 25 | Mechanic | ? | 1 | 100 | 1 | plant | organic | plant | organic | 50 | 10 | BA | no | 50
phytosynthesis | single | No | 25 | Mechanic | ? | 1 | 100 | 1 | plant | organic | plant | organic | 50 | 10 | BA | no | 50
phytosynthesis | single | No | 25 | Mechanic | ? | 1 | 100 | 1 | plant | organic | plant | organic | 50 | 10 | BA | no | 50
wet chemical | single | No | 25 | Mechanic | ? | ? | 210 | 10 | chemical | inorganic | chemical | inorganic | ? | 100 | ACB | no | 12.5
biosynthesis | multi | No | 25 | Magnetic | 2000 | 0.08 | ? | ? | plant | organic | plant | organic | ? | ? | BA | washed | 13.8
phytosynthesis | multi | Microwave | ? | No | 0 | 0.08 | 25 | 3 | plant | organic | plant | organic | 2 | 5 | AB | no | 55
phytosynthesis | multi | Microwave | ? | No | 0 | 0.08 | 25 | 3 | plant | organic | plant | organic | 2 | 5 | AB | no | 55
phytosynthesis | multi | Microwave | ? | No | 0 | 0.08 | 25 | 3 | plant | organic | plant | organic | 2 | 5 | AB | no | 55
phytosynthesis | multi | Microwave | ? | No | 0 | 0.08 | 25 | 3 | plant | organic | plant | organic | 2 | 5 | AB | no | 55
phytosynthesis | multi | Microwave | ? | No | 0 | 0.08 | 25 | 3 | plant | organic | plant | organic | 2 | 5 | AB | no | 55
phytosynthesis | multi | Microwave | ? | No | 0 | 0.08 | 25 | 3 | plant | organic | plant | organic | 2 | 5 | AB | no | 55
phytosynthesis | multi | Microwave | ? | No | 0 | 0.017 | 25 | 3 | plant | organic | plant | organic | 2 | 5 | AB | no | 40
phytosynthesis | multi | Microwave | ? | No | 0 | 0.017 | 25 | 3 | plant | organic | plant | organic | 2 | 5 | AB | no | 40
phytosynthesis | multi | Microwave | ? | No | 0 | 0.017 | 25 | 3 | plant | organic | plant | organic | 2 | 5 | AB | no | 40
phytosynthesis | multi | Microwave | ? | No | 0 | 0.017 | 25 | 3 | plant | organic | plant | organic | 2 | 5 | AB | no | 40
phytosynthesis | multi | Microwave | ? | No | 0 | 0.017 | 25 | 3 | plant | organic | plant | organic | 2 | 5 | AB | no | 40
phytosynthesis | multi | Microwave | ? | No | 0 | 0.017 | 25 | 3 | plant | organic | plant | organic | 2 | 5 | AB | no | 40
biosynthesis | single | No | 25 | No | 0 | 24 | 1 | 1 | plant | organic | plant | organic | 0.07 | ? | AB | no | 50
phytosynthesis | single | Heating | 65 | No | 0 | ? | 6 | 1 | plant | organic | plant | organic | 20 | ? | BA | washed | 55
biosynthesis | single | Heating | 70 | Mechanic | ? | 0.25 | 101 | 1 | plant | organic | plant | organic | 0.1 | 1 | AB | washed | 25
biosynthesis | single | Heating | 70 | Mechanic | ? | 0.25 | 101 | 1 | plant | organic | plant | organic | 0.1 | 1 | AB | washed | 25
biosynthesis | single | Heating | 70 | Mechanic | ? | 0.25 | 101 | 1 | plant | organic | plant | organic | 0.1 | 1 | AB | washed | 25
biosynthesis | single | Heating | 70 | Mechanic | ? | 0.25 | 101 | 1 | plant | organic | plant | organic | 0.1 | 1 | AB | washed | 25
biosynthesis | single | Heating | 70 | Mechanic | ? | 0.25 | 101 | 1 | plant | organic | plant | organic | 0.1 | 1 | AB | washed | 25
biosynthesis | single | Heating | 70 | Mechanic | ? | 0.25 | 101 | 1 | plant | organic | plant | organic | 0.1 | 1 | AB | washed | 25
biosynthesis | single | Heating | 70 | Mechanic | ? | 0.25 | 101 | 1 | plant | organic | plant | organic | 0.1 | 1 | AB | washed | 25
biosynthesis | single | Heating | 70 | Mechanic | ? | 0.25 | 101 | 1 | plant | organic | plant | organic | 0.1 | 1 | AB | washed | 25
phytosynthesis | multi | Heating | 80 | Magnetic | 1000 | 0.008 | 100 | 3 | plant | organic | plant | organic | 2 | 20 | BA | no | 5
phytosynthesis | single | Heating | 35 | No | 0 | 48 | 100 | 1 | plant | organic | plant | organic | 2 | 20 | BA | no | 40
phytosynthesis | single | Heating | 60 | Magnetic | ? | 36 | 300 | 0.1 | plant | organic | plant | organic | 0.17 | 100 | AB | washing_dried | 14
micosynthesis | single | No | 25 | Mechanic | 150 | 1 | 100 | 1 | fungal extract | organic | fungal extract | organic | 1000 | ? | AB | washing_dried | 27
micosynthesis | single | No | 25 | Mechanic | 150 | 24 | 100 | 1 | fungal extract | organic | fungal extract | organic | 1000 | ? | AB | washing_dried | 27
micosynthesis | single | No | 25 | Mechanic | 150 | 48 | 100 | 1 | fungal extract | organic | fungal extract | organic | 1000 | ? | AB | washing_dried | 27
micosynthesis | single | No | 25 | Mechanic | 150 | 72 | 100 | 1 | fungal extract | organic | fungal extract | organic | 1000 | ? | AB | washing_dried | 27
micosynthesis | single | No | 25 | Mechanic | 150 | 96 | 100 | 1 | fungal extract | organic | fungal extract | organic | 1000 | ? | AB | washing_dried | 27
micosynthesis | single | No | 25 | Mechanic | 150 | 120 | 100 | 1 | fungal extract | organic | fungal extract | organic | 1000 | ? | AB | washing_dried | 27
phytosynthesis | single | No | 25 | No | 0 | 0.5 | 100 | 1 | plant | organic | plant | organic | 9 | 90 | AB | washed | 22
phytosynthesis | single | No | 20 | Mechanic | ? | 2 | 6 | 1 | plant | organic | plant | organic | 1.5 | ? | BA | no | 40
phytosynthesis | single | No | 20 | Mechanic | ? | 2 | 6 | 1 | plant | organic | plant | organic | 3 | ? | BA | no | 40
phytosynthesis | single | No | 20 | Mechanic | ? | 2 | 6 | 1 | plant | organic | plant | organic | 6 | ? | BA | no | 40
phytosynthesis | single | Heating | 70 | Mechanic | ? | 2 | 6 | 3 | plant | organic | plant | organic | 1.5 | ? | BA | no | 40
phytosynthesis | single | Heating | 70 | Mechanic | ? | 2 | 6 | 3 | plant | organic | plant | organic | 3 | ? | BA | no | 40
phytosynthesis | single | Heating | 70 | Mechanic | ? | 2 | 6 | 3 | plant | organic | plant | organic | 6 | ? | BA | no | 40
phytosynthesis | single | Autoclave | 121 | No | 0 | 0.25 | 100 | 1 | plant | organic | plant | organic | 1 | 10 | AB | washed | 15
phytosynthesis | single | Heating | 70 | No | 0 | 1 | 100 | 1 | plant | organic | plant | organic | 1 | 10 | AB | no | 40
phytosynthesis | single | No | 25 | No | 0 | 0.03 | 31 | 20 | plant | organic | plant | organic | 3.2 | 10 | AB | no | 28.47
phytosynthesis | single | Heating | 80 | Yes | ? | 5 | 80 | 12 | plant | organic | plant | organic | 30 | 30 | BA | washed | 5
phytosynthesis | single | Heating | 80 | Yes | ? | 5 | 80 | 12 | plant | organic | plant | organic | 30 | 30 | BA | washed | 7
biosynthesis | single | No | 25 | No | 0 | 48 | 100 | 1 | algae extract | organic | algae extract | organic | 1 | 10 | AB | no | 22
biosynthesis | single | No | 25 | No | 0 | 48 | 100 | 1 | algae extract | organic | algae extract | organic | 1 | 10 | AB | no | 22
biosynthesis | single | No | 25 | No | 0 | 48 | 100 | 1 | algae extract | organic | algae extract | organic | 1 | 10 | AB | no | 22
phytosynthesis | single | Heating | 50 | No | 0 | 0.5 | 42.5 | 2.2 | plant | organic | plant | organic | 200 | 30 | BA | washed | 25
phytosynthesis | single | Heating | 50 | No | ? | 0.5 | 42.5 | 2.2 | plant | organic | plant | organic | 200 | 30 | BA | washed | 25
wet chemical | single | No | 25 | Mechanic | ? | 4 | 21 | 0.1 | chemical | organic | chemical | inorganic | ? | 0.27 | ACB | no | 31.6
wet chemical | single | No | 25 | Mechanic | ? | 4 | 21 | 0.1 | chemical | organic | chemical | inorganic | ? | 0.8 | ACB | no | 39.7
wet chemical | multi | No | 25 | Mechanic | ? | 4 | 21 | 10 | chemical | inorganic | chemical | inorganic | ? | ? | CAB | washed | 12
wet chemical | single | Heating | 30 | Magnetic | ? | 0.5 | 200 | 1.25 | chemical | organic | chemical | inorganic | ? | 75 | ACB | no | 70.1
wet chemical | single | Heating | 30 | Magnetic | ? | 0.5 | 200 | 1.25 | chemical | organic | chemical | inorganic | ? | 75 | ACB | no | 44.7
wet chemical | single | Heating | 30 | Magnetic | ? | 0.5 | 200 | 1.25 | chemical | organic | chemical | inorganic | ? | 75 | ACB | no | 38.1
wet chemical | single | Heating | 30 | Magnetic | ? | 0.5 | 200 | 1.25 | chemical | organic | chemical | inorganic | ? | 75 | ACB | no | 37.5
wet chemical | multi | ice bath | 5 | Mechanic | ? | 1 | 2 | 10 | biomolecule | organic | chemical | inorganic | 3 | ? | ACB | no | 18
wet chemical | multi | ice bath | 10 | Mechanic | ? | 1 | 2 | 10 | biomolecule | organic | chemical | inorganic | 3 | ? | ACB | no | 18
wet chemical | multi | ice bath | 15 | Mechanic | ? | 1 | 2 | 10 | biomolecule | organic | chemical | inorganic | 3 | ? | ACB | no | 17
wet chemical | multi | ice bath | 20 | Mechanic | ? | 1 | 2 | 10 | biomolecule | organic | chemical | inorganic | 3 | ? | ACB | no | 15
wet chemical | multi | No | 25 | Mechanic | ? | 1 | 2 | 10 | biomolecule | organic | chemical | inorganic | 3 | ? | ACB | no | 18
wet chemical | multi | Heating | 30 | Mechanic | ? | 1 | 2 | 10 | biomolecule | organic | chemical | inorganic | 3 | ? | ACB | no | 20
phytosynthesis | single | No | 25 | Mechanic | 750 | 12 | 110 | 10 | plant | organic | plant | organic | 0.91 | 10 | BA | washing_dried | 11.9
wet chemical | single | No | 25 | Magnetic | ? | 0.5 | 24.75 | 50 | chemical | inorganic | chemical | inorganic | 80 | 0.31 | ACB | no | 40
wet chemical | ? | No | ? | ? | ? | ? | ? | ? | ? | ? | ? | ? | ? | ? | ? | no | 19.4
wet chemical | ? | No | ? | ? | ? | ? | ? | ? | ? | ? | ? | ? | ? | ? | ? | no | 19.4
biosynthesis | single | Heating | 70 | Mechanic | ? | 72 | ? | 1 | bacterial extract | organic | bacterial extract | organic | 1 | ? | AB | no | 47
biosynthesis | single | Heating | 70 | Mechanic | ? | 72 | ? | 1 | bacterial extract | organic | bacterial extract | organic | 1 | ? | AB | no | 47
wet chemical | single | No | 25 | Mechanic | ? | 0.4 | ? | 5 | chemical | inorganic | ? | ? | ? | ? | CA | washed | 276.75
wet chemical | single | No | 25 | Mechanic | ? | 0.4 | ? | 30 | chemical | inorganic | ? | ? | ? | ? | CA | washed | 301.98
wet chemical | single | No | 25 | Mechanic | ? | 0.4 | ? | 45 | chemical | inorganic | ? | ? | ? | ? | CA | washed | 334.79
wet chemical | single | No | 25 | Mechanic | ? | 0.4 | ? | 30 | chemical | inorganic | ? | ? | ? | ? | CA | washed | 276.75
wet chemical | single | No | 25 | Mechanic | ? | 0.4 | ? | 30 | chemical | inorganic | ? | ? | ? | ? | CA | washed | 301.98
wet chemical | single | No | 25 | Mechanic | ? | 0.4 | ? | 45 | chemical | inorganic | ? | ? | ? | ? | CA | washed | 334.79
wet chemical | multi | No | 25 | No | 0 | 20 | ? | ? | chemical | organic | chemical | inorganic | ? | ? | CBA | washed | 19
wet chemical | multi | No | 25 | No | 0 | 20 | ? | ? | chemical | organic | chemical | inorganic | ? | ? | CBA | washed | 27
wet chemical | multi | No | 25 | No | 0 | 20 | ? | ? | chemical | organic | chemical | inorganic | ? | ? | CBA | washed | 4.5
wet chemical | multi | No | 25 | No | 0 | 20 | ? | ? | chemical | organic | chemical | inorganic | ? | ? | CBA | washed | 23
wet chemical | single | No | 25 | Magnetic | ? | ? | ? | 1 | chemical | inorganic | chemical | inorganic | 2 | ? | AB | no | 1.76
wet chemical | single | No | 25 | Magnetic | ? | ? | ? | 0.5 | chemical | inorganic | chemical | inorganic | 2 | ? | AB | no | 26
wet chemical | single | No | 25 | Magnetic | ? | ? | ? | 1 | chemical | inorganic | chemical | inorganic | 2 | ? | AB | no | 65.77
wet chemical | single | No | 25 | Magnetic | ? | ? | ? | 1.5 | chemical | inorganic | chemical | inorganic | 2 | ? | AB | no | 100
wet chemical | single | No | 25 | Magnetic | ? | ? | ? | 0.1 | chemical | inorganic | chemical | inorganic | 2 | ? | AB | no | 1.76
wet chemical | single | No | 25 | Magnetic | ? | ? | ? | 0.5 | chemical | inorganic | chemical | inorganic | 2 | ? | AB | no | 26
wet chemical | single | No | 25 | Magnetic | ? | ? | ? | 1 | chemical | inorganic | chemical | inorganic | 2 | ? | AB | no | 65.77
wet chemical | single | No | 25 | Magnetic | ? | ? | ? | 1.5 | chemical | inorganic | chemical | inorganic | 2 | ? | AB | no | 100
phytochemical | single | Heating | 50 | Magnetic | 150 | 2 | 12 | 0.5 | plant | organic | plant | organic | 30 | 10 | AB | washed | 15
phytochemical | single | Heating | 50 | Magnetic | 150 | 2 | 24 | 1 | plant | organic | plant | organic | 30 | 20 | AB | washed | 15
phytochemical | single | Heating | 50 | Magnetic | 150 | 2 | 48 | 2 | plant | organic | plant | organic | 30 | 40 | AB | washed | 15
phytochemical | single | cooling | 10 | Magnetic | 400 | 5 | 20 | 100 | waste | organic | plant | organic | 30.25 | ? | AB | no | 10.4

## toxicological
Author | Year | Process | Steps | External_energy | Temp_Celcius | Conditions_light | Power_w | Pressure_autoclave_psi | Ultrasound_kHz | Stirring | Stiring_Speed_rpm_ | Synthesis_Duration_h | Scale_synthesis_ml | Precursor_Compound | Precursor_source | Precursor_Purity_% | Precurcor_conc_mM | METRIC | capping_agent (final coating) | NEW_Capping agent | capping agent CLASSIFICATION (organic vs inorganic?) | NEW_capping agent_Class | reducing agent | NEW_reducing agent | reducing agent CLASSIFICATION (organic vs inorganic?) | NEW_reducing agent_class | Capping agent concentration (mg/mL) | METRIC (mM) | TOTAL capping agent with silver concentration (METRIC?) | METRIC | Reducing agent quantity | METRIC | Reducing Concentration | METRIC | Order of reagent | Order of reagent_CODE | catalyst | Concentration | METRIC | Yield of reaction % | Final chemical composition Ag normal concentration | METRIC | additional chemical compositions | Method of determination | Instrumentation | treatment | methods | speed | METRIC | time (min) | Temperature drying (°C) | time (min) | other | solution | Dissolution (uM) | UVVIS-PEAKS nm of NPs | UVVIS-PEAKS nm of reducing agent | shape | Method of determination | Instrumentation | crystal structure | Method of determination | Instrumentation | ph | IEP (isoelectric point) | zeta potential (mV) | SD | Method of determination | Instrumentation | core size (nm) | SD | Method of determination | Instrumentation | crystallite size (nm) | SD | Method of determination | Instrumentation | hydrodynamic size (nm) | SD | Method of determination | Instrumentation | surface area (m2/g) | SD | Method of determination | Instrumentation | PDI | standard deviation (SD) | Method of determination | Instrumentation | agglomeration (Y/N) | tox Exposure dose | tox METRIC | tox Exposure duration (h) | tox Exposure method | tox Organ | tox Cell line | tox Cell type | tox Cell origin | tox Cell number | tox multiwell | tox Assay | tox method | tox results | tox sd | tox metric | other | other
Abboud | 2013 | phytosynthesis | Single | microwave | ? | ? | 100 | No | No | Magnetic | ? | 0.008 | 55 | AgNO3 | ? | ? | 100 | mM | Allium cepa onion extract | Plant | Phytochemical extract | organic | Allium cepa onion extract | Plant | Phytochemical extract | organic | ? | ? | ? | ? | 5 | mL | ? | ? | precursor;reducing | AB | ? | ? | ? | ? | ? | ? | ? | ? | ? | washed | centrifugation | 5500 | rpm | 45 | no | no | no | ? | ? | No | 250;350 | ? | ? | ? | ? | ? | ? | ? | ? | ? | ? | ? | ? | ? | ? | ? | ? | ? | ? | ? | ? | ? | ? | ? | ? | ? | ? | ? | ? | ? | ? | ? | ? | ? | no | no | no | no | no | no | no | no | no | no | no | no | no | no | no | no | no
Abboud | 2013 | phytosynthesis | Single | microwave | ? | ? | 150 | No | No | Magnetic | ? | 0.008 | 55 | AgNO3 | ? | ? | 100 | mM | Allium cepa onion extract | Plant | Phytochemical extract | organic | Allium cepa onion extract | Plant | Phytochemical extract | organic | ? | ? | ? | ? | 5 | mL | ? | ? | precursor;reducing | AB | ? | ? | ? | ? | ? | ? | ? | ? | ? | washed | centrifugation | 5500 | rpm | 45 | no | no | no | ? | ? | No | 250;351 | ? | ? | ? | ? | ? | ? | ? | ? | ? | ? | ? | ? | ? | ? | ? | ? | ? | ? | ? | ? | ? | ? | ? | ? | ? | ? | ? | ? | ? | ? | ? | ? | ? | no | no | no | no | no | no | no | no | no | no | no | no | no | no | no | no | no
Abboud | 2013 | phytosynthesis | Single | microwave | ? | ? | 225 | No | No | Magnetic | ? | 0.008 | 55 | AgNO3 | ? | ? | 100 | mM | Allium cepa onion extract | Plant | Phytochemical extract | organic | Allium cepa onion extract | Plant | Phytochemical extract | organic | ? | ? | ? | ? | 5 | mL | ? | ? | precursor;reducing | AB | ? | ? | ? | ? | ? | ? | ? | ? | ? | washed | centrifugation | 5500 | rpm | 45 | no | no | no | ? | ? | 445 | 250;352 | ? | ? | ? | ? | ? | ? | ? | ? | ? | ? | ? | ? | ? | ? | ? | ? | ? | ? | ? | ? | ? | ? | ? | ? | ? | ? | ? | ? | ? | ? | ? | ? | ? | no | no | no | no | no | no | no | no | no | no | no | no | no | no | no | no | no
Abboud | 2013 | phytosynthesis | Single | microwave | ? | ? | 300 | No | No | Magnetic | ? | 0.008 | 55 | AgNO3 | ? | ? | 100 | mM | Allium cepa onion extract | Plant | Phytochemical extract | organic | Allium cepa onion extract | Plant | Phytochemical extract | organic | ? | ? | ? | ? | 5 | mL | ? | ? | precursor;reducing | AB | ? | ? | ? | ? | ? | ? | ? | ? | ? | washed | centrifugation | 5500 | rpm | 45 | no | no | no | ? | ? | 445 | 250;353 | ? | ? | ? | face centered cubic | XRD | Bruker D8 Advance | ? | ? | ? | ? | ? | ? | 38.7 | ? | TEM | Philips | ? | ? | ? | ? | ? | ? | ? | ? | ? | ? | ? | ? | ? | ? | ? | ? | ? | no | no | no | no | no | no | no | no | no | no | no | no | no | no | no | no | no
Abboud | 2013 | phytosynthesis | Single | microwave | ? | ? | 300 | No | No | Magnetic | ? | 0.008 | 55 | AgNO3 | ? | ? | 100 | mM | Allium cepa onion extract | Plant | Phytochemical extract | organic | Allium cepa onion extract | Plant | Phytochemical extract | organic | ? | ? | ? | ? | 5 | mL | ? | ? | precursor;reducing | AB | ? | ? | ? | ? | ? | ? | ? | ? | ? | washed | centrifugation | 5500 | rpm | 45 | no | no | no | ? | ? | 445 | 250;354 | ? | ? | ? | face centered cubic | XRD | Bruker D8 Advance | ? | ? | ? | ? | ? | ? | 38.7 | ? | TEM | Philips | ? | ? | ? | ? | ? | ? | ? | ? | ? | ? | ? | ? | ? | ? | ? | ? | ? | no | no | no | no | no | no | no | no | no | no | no | no | no | no | no | no | no
Abboud | 2013 | phytosynthesis | Single | microwave | ? | ? | 400 | No | No | Magnetic | ? | 0.008 | 55 | AgNO3 | ? | ? | 100 | mM | Allium cepa onion extract | Plant | Phytochemical extract | organic | Allium cepa onion extract | Plant | Phytochemical extract | organic | ? | ? | ? | ? | 5 | mL | ? | ? | precursor;reducing | AB | ? | ? | ? | ? | ? | ? | ? | ? | ? | washed | centrifugation | 5500 | rpm | 45 | no | no | no | ? | ? | 427 | 250;355 | ? | ? | ? | ? | ? | ? | ? | ? | ? | ? | ? | ? | ? | ? | ? | ? | ? | ? | ? | ? | ? | ? | ? | ? | ? | ? | ? | ? | ? | ? | ? | ? | ? | no | no | no | no | no | no | no | no | no | no | no | no | no | no | no | no | no
Abboud | 2013 | phytosynthesis | Single | microwave | ? | ? | 500 | No | No | Magnetic | ? | 0.008 | 55 | AgNO3 | ? | ? | 100 | mM | Allium cepa onion extract | Plant | Phytochemical extract | organic | Allium cepa onion extract | Plant | Phytochemical extract | organic | ? | ? | ? | ? | 5 | mL | ? | ? | precursor;reducing | AB | ? | ? | ? | ? | ? | ? | ? | ? | ? | washed | centrifugation | 5500 | rpm | 45 | no | no | no | ? | ? | 445 | 250;356 | ? | ? | ? | ? | ? | ? | ? | ? | ? | ? | ? | ? | ? | ? | ? | ? | ? | ? | ? | ? | ? | ? | ? | ? | ? | ? | ? | ? | ? | ? | ? | ? | ? | no | no | no | no | no | no | no | no | no | no | no | no | no | no | no | no | no
Abboud | 2013 | phytosynthesis | Single | microwave | ? | ? | 300 | No | No | Magnetic | ? | 0.016 | 55 | AgNO3 | ? | ? | 100 | mM | Allium cepa onion extract | Plant | Phytochemical extract | organic | Allium cepa onion extract | Plant | Phytochemical extract | organic | ? | ? | ? | ? | 5 | mL | ? | ? | precursor;reducing | AB | ? | ? | ? | ? | ? | ? | ? | ? | ? | washed | centrifugation | 5500 | rpm | 45 | no | no | no | ? | ? | 445 | 250;357 | ? | ? | ? | ? | ? | ? | ? | ? | ? | ? | ? | ? | ? | ? | ? | ? | ? | ? | ? | ? | ? | ? | ? | ? | ? | ? | ? | ? | ? | ? | ? | ? | ? | no | no | no | no | no | no | no | no | no | no | no | no | no | no | no | no | no
Abeer | 2022 | biosynthesis | Single | No | 25 | ? | No | No | No | No | 0 | 48 | ? | AgNO3 | Sigma Aldrich | ? | 1 | mM | Pseudomonas aeruginosa supernantant cell-free filtrate | Bacterial extract | Bacterial | organic | Pseudomonas aeruginosa supernantant cell-free filtrate | Bacterial extract | Bacterial | organic | 250 | mg/mL | ? | ? | ? | ? | 250 | mg/mL | reducing;precursor | BA | ? | ? | ? | ? | ? | ? | ? | ? | ? | dried | ? | no | no | no | ? | ? | no | Water | ? | 400 | ? | Square;spherical | TEM | JEOL JEM-2100 | face centered cubic | XRD | Bruker D8 Advance | 7 | ? | ? | ? | ? | ? | 18 | ? | TEM | JEM JEOL | ? | ? | ? | ? | ? | ? | ? | ? | ? | ? | ? | ? | ? | ? | ? | ? | ? | 0.01 | mg/mL | 72 | In vitro | Liver | HepG2 | Cancer cells | Liver tissue of a 15-year-old Caucasian male from Argentina with a well-differentiated hepatocellular carcinoma | 5000 | 96 | Survival assay | Cell viability | 94.9675 | 0.81215 | % | LC50 60,584 ug/mL | no
Abeer | 2022 | biosynthesis | Single | No | 25 | ? | No | No | No | No | 0 | 48 | ? | AgNO3 | Sigma Aldrich | ? | 2 | mM | Pseudomonas aeruginosa supernantant cell-free filtrate | Bacterial extract | Bacterial | organic | Pseudomonas aeruginosa supernantant cell-free filtrate | Bacterial extract | Bacterial | organic | 250 | mg/mL | ? | ? | ? | ? | 250 | mg/mL | reducing;precursor | BA | ? | ? | ? | ? | ? | ? | ? | ? | ? | dried | ? | no | no | no | ? | ? | no | Water | ? | ? | ? | ? | ? | ? | ? | ? | ? | 7 | ? | ? | ? | ? | ? | ? | ? | ? | ? | ? | ? | ? | ? | ? | ? | ? | ? | ? | ? | ? | ? | ? | ? | ? | ? | ? | no | no | no | no | no | no | no | no | no | no | no | no | no | no | no | no | no
Abeer | 2022 | biosynthesis | Single | No | 25 | ? | No | No | No | No | 0 | 48 | ? | AgNO3 | Sigma Aldrich | ? | 4 | mM | Pseudomonas aeruginosa supernantant cell-free filtrate | Bacterial extract | Bacterial | organic | Pseudomonas aeruginosa supernantant cell-free filtrate | Bacterial extract | Bacterial | organic | 250 | mg/mL | ? | ? | ? | ? | 250 | mg/mL | reducing;precursor | BA | ? | ? | ? | ? | ? | ? | ? | ? | ? | dried | ? | no | no | no | ? | ? | no | Water | ? | ? | ? | ? | ? | ? | ? | ? | ? | 7 | ? | ? | ? | ? | ? | ? | ? | ? | ? | ? | ? | ? | ? | ? | ? | ? | ? | ? | ? | ? | ? | ? | ? | ? | ? | ? | no | no | no | no | no | no | no | no | no | no | no | no | no | no | no | no | no
Abeer | 2022 | biosynthesis | Single | No | 25 | ? | No | No | No | No | 0 | 48 | ? | AgNO3 | Sigma Aldrich | ? | 1 | mM | Pseudomonas aeruginosa supernantant cell-free filtrate | Bacterial extract | Bacterial | organic | Pseudomonas aeruginosa supernantant cell-free filtrate | Bacterial extract | Bacterial | organic | 250 | mg/mL | ? | ? | ? | ? | 250 | mg/mL | reducing;precursor | BA | ? | ? | ? | ? | ? | ? | ? | ? | ? | dried | ? | no | no | no | ? | ? | no | Water | ? | ? | ? | ? | ? | ? | ? | ? | ? | 8 | ? | ? | ? | ? | ? | ? | ? | ? | ? | ? | ? | ? | ? | ? | ? | ? | ? | ? | ? | ? | ? | ? | ? | ? | ? | ? | no | no | no | no | no | no | no | no | no | no | no | no | no | no | no | no | no
Abeer | 2022 | biosynthesis | Single | No | 25 | ? | No | No | No | No | 0 | 48 | ? | AgNO3 | Sigma Aldrich | ? | 1 | mM | Pseudomonas aeruginosa supernantant cell-free filtrate | Bacterial extract | Bacterial | organic | Pseudomonas aeruginosa supernantant cell-free filtrate | Bacterial extract | Bacterial | organic | 250 | mg/mL | ? | ? | ? | ? | 250 | mg/mL | reducing;precursor | BA | ? | ? | ? | ? | ? | ? | ? | ? | ? | dried | ? | no | no | no | ? | ? | no | Water | ? | 400 | ? | Square;spherical | TEM | JEOL JEM-2100 | face centered cubic | XRD | Bruker D8 Advance | 7 | ? | ? | ? | ? | ? | 18 | ? | TEM | JEM JEOL | ? | ? | ? | ? | ? | ? | ? | ? | ? | ? | ? | ? | ? | ? | ? | ? | ? | 0.1 | mg/mL | 72 | In vitro | Liver | HepG2 | Cancer cells | Liver tissue of a 15-year-old Caucasian male from Argentina with a well-differentiated hepatocellular carcinoma | 5000 | 96 | Survival assay | Cell viability | 19.7522 | 2.307 | % | LC50 60,584 ug/mL | no
Abo‑El‑Yazid | 2022 | phytosynthesis | Single | No | 25 | ? | No | No | No | No | 0 | 0.5 | 55 | AgNO3 | ? | ? | 1 | mM | Cyperus rotundus root acqueous extract | plant | Phytochemical extract | organic | Cyperus rotundus root acqueous extract | plant | Phytochemical extract | organic | 90 | mg/mL | ? | ? | 5 | mL | ? | ? | precursor;reducing | AB | ? | ? | ? | ? | ? | ? | ? | ? | ? | washed | centrifugation | 20426 | g | 20 | no | no | no | ? | ? | 484 | ? | Spherical | TEM | JOEL-JEM-1400TEM | ? | ? | ? | ? | ? | -6.04 | ? | ELS | Zeta sizer, Malvern | 15 | ? | TEM | JEM JEOL | ? | ? | ? | ? | 38.06 | ? | DLS | Zeta sizer Malvern | ? | ? | ? | ? | ? | ? | ? | ? | ? | 0.0125 | mg/mL | 12 | In vitro | Kidney | Vero cells | ? | Kidney epithelial cells extracted from an African green monkey | 10000 | 96 | MNTC microscopically observation | ? | 0.05 | ? | mg/mL | Antiviral test on Vero cells using infectious laryngotracheitis and infectious bronchitis viruses in chickens | no
Abo‑El‑Yazid | 2022 | phytosynthesis | Single | No | 25 | ? | No | No | No | No | 0 | 0.5 | 55 | AgNO3 | ? | ? | 1 | mM | Cyperus rotundus root acqueous extract | plant | Phytochemical extract | organic | Cyperus rotundus root acqueous extract | plant | Phytochemical extract | organic | 90 | mg/mL | ? | ? | 5 | mL | ? | ? | precursor;reducing | AB | ? | ? | ? | ? | ? | ? | ? | ? | ? | washed | centrifugation | 20426 | g | 20 | no | no | no | ? | ? | 484 | ? | Spherical | TEM | JOEL-JEM-1400TEM | ? | ? | ? | ? | ? | -6.04 | ? | ELS | Zeta sizer, Malvern | 15 | ? | TEM | JEM JEOL | ? | ? | ? | ? | 38.06 | ? | DLS | Zeta sizer Malvern | ? | ? | ? | ? | ? | ? | ? | ? | ? | 0.2 | mg/mL | 12 | In vitro | Kidney | Vero cells | ? | Kidney epithelial cells extracted from an African green monkey | 10000 | 96 | MNTC microscopically observation | ? | 0.05 | ? | mg/mL | Antiviral test on Vero cells using infectious laryngotracheitis and infectious bronchitis viruses in chickens | no
Afthab | 2020 | phytosynthesis | Single | No | 25 | ? | No | No | No | No | 0 | 24 | ? | AgNO3 | Aladdin | ? | 1 | mM | Angelica sinesis root extract | plant | Phytochemical extract | organic | Angelica sinesis root extract | plant | Phytochemical extract | organic | 25 | mg/mL | ? | ? | ? | ? | 25 | mg/mL | precursor;reducing | AB | ? | ? | ? | ? | ? | ? | ? | ? | ? | washed | centrifugation | 9000 | rpm | 20 | no | no | no | ? | ? | ? | ? | ? | ? | ? | exagonal | XRD | PANalytical B.V X’PertPro | ? | ? | ? | ? | ? | ? | 3 | ? | TEM | JEM JEOL | ? | ? | ? | ? | ? | ? | ? | ? | ? | ? | ? | ? | ? | ? | ? | ? | No | 0.1 | mg/mL | 48 | In vitro | Liver | HepG2 | Cancer cells | Liver tissue of a 15-year-old Caucasian male from Argentina with a well-differentiated hepatocellular carcinoma | 20000 | 96 | MTT assay | Cell viability | 85 | ? | % | no | no
Afthab | 2020 | phytosynthesis | Single | No | 25 | ? | No | No | No | No | 0 | 24 | ? | AgNO3 | Aladdin | ? | 1 | mM | Angelica sinesis root extract | plant | Phytochemical extract | organic | Angelica sinesis root extract | plant | Phytochemical extract | organic | 50 | mg/mL | ? | ? | ? | ? | 50 | mg/mL | precursor;reducing | AB | ? | ? | ? | ? | ? | ? | ? | ? | ? | washed | centrifugation | 9000 | rpm | 20 | no | no | no | ? | ? | ? | ? | ? | ? | ? | ? | ? | ? | ? | ? | ? | ? | ? | ? | 15 | ? | TEM | JEM JEOL | ? | ? | ? | ? | ? | ? | ? | ? | ? | ? | ? | ? | ? | ? | ? | ? | No | no | no | no | no | no | no | no | no | no | no | no | no | no | no | no | no | no
Afthab | 2020 | phytosynthesis | Single | No | 25 | ? | No | No | No | No | 0 | 24 | ? | AgNO3 | Aladdin | ? | 1 | mM | Angelica sinesis root extract | plant | Phytochemical extract | organic | Angelica sinesis root extract | plant | Phytochemical extract | organic | 75 | mg/mL | ? | ? | ? | ? | 75 | mg/mL | precursor;reducing | AB | ? | ? | ? | ? | ? | ? | ? | ? | ? | washed | centrifugation | 9000 | rpm | 20 | no | no | no | ? | ? | ? | ? | ? | ? | ? | ? | ? | ? | ? | ? | ? | ? | ? | ? | 45 | ? | TEM | JEM JEOL | ? | ? | ? | ? | ? | ? | ? | ? | ? | ? | ? | ? | ? | ? | ? | ? | No | no | no | no | no | no | no | no | no | no | no | no | no | no | no | no | no | no
Afthab | 2020 | phytosynthesis | Single | No | 25 | ? | No | No | No | No | 0 | 24 | ? | AgNO3 | Aladdin | ? | 1 | mM | Angelica sinesis root extract | plant | Phytochemical extract | organic | Angelica sinesis root extract | plant | Phytochemical extract | organic | 100 | mg/mL | ? | ? | ? | ? | 100 | mg/mL | precursor;reducing | AB | ? | ? | ? | ? | ? | ? | ? | ? | ? | washed | centrifugation | 9000 | rpm | 20 | no | no | no | ? | ? | ? | ? | ? | ? | ? | ? | ? | ? | ? | ? | ? | ? | ? | ? | ? | ? | ? | ? | ? | ? | ? | ? | ? | ? | ? | ? | ? | ? | ? | ? | ? | ? | ? | ? | Yes | no | no | no | no | no | no | no | no | no | no | no | no | no | no | no | no | no
Afthab | 2020 | phytosynthesis | Single | No | 25 | ? | No | No | No | No | 0 | 24 | ? | AgNO3 | Aladdin | ? | 1 | mM | Angelica sinesis root extract | plant | Phytochemical extract | organic | Angelica sinesis root extract | plant | Phytochemical extract | organic | 125 | mg/mL | ? | ? | ? | ? | 125 | mg/mL | precursor;reducing | AB | ? | ? | ? | ? | ? | ? | ? | ? | ? | washed | centrifugation | 9000 | rpm | 20 | no | no | no | ? | ? | ? | ? | ? | ? | ? | ? | ? | ? | ? | ? | ? | ? | ? | ? | ? | ? | ? | ? | ? | ? | ? | ? | ? | ? | ? | ? | ? | ? | ? | ? | ? | ? | ? | ? | Yes | no | no | no | no | no | no | no | no | no | no | no | no | no | no | no | no | no
Afthab | 2020 | phytosynthesis | Single | No | 25 | ? | No | No | No | No | 0 | 24 | ? | AgNO3 | Aladdin | ? | 2 | mM | Angelica sinesis root extract | plant | Phytochemical extract | organic | Angelica sinesis root extract | plant | Phytochemical extract | organic | 25 | mg/mL | ? | ? | ? | ? | 25 | mg/mL | precursor;reducing | AB | ? | ? | ? | ? | ? | ? | ? | ? | ? | washed | centrifugation | 9000 | rpm | 20 | no | no | no | ? | ? | ? | ? | ? | ? | ? | ? | ? | ? | ? | ? | ? | ? | ? | ? | 22 | ? | TEM | JEM JEOL | ? | ? | ? | ? | ? | ? | ? | ? | ? | ? | ? | ? | ? | ? | ? | ? | No | no | no | no | no | no | no | no | no | no | no | no | no | no | no | no | no | no
Afthab | 2020 | phytosynthesis | Single | No | 25 | ? | No | No | No | No | 0 | 24 | ? | AgNO3 | Aladdin | ? | 2 | mM | Angelica sinesis root extract | plant | Phytochemical extract | organic | Angelica sinesis root extract | plant | Phytochemical extract | organic | 50 | mg/mL | ? | ? | ? | ? | 50 | mg/mL | precursor;reducing | AB | ? | ? | ? | ? | ? | ? | ? | ? | ? | washed | centrifugation | 9000 | rpm | 20 | no | no | no | ? | ? | ? | ? | ? | ? | ? | ? | ? | ? | ? | ? | ? | ? | ? | ? | 58 | ? | TEM | JEM JEOL | ? | ? | ? | ? | ? | ? | ? | ? | ? | ? | ? | ? | ? | ? | ? | ? | No | no | no | no | no | no | no | no | no | no | no | no | no | no | no | no | no | no
Afthab | 2020 | phytosynthesis | Single | No | 25 | ? | No | No | No | No | 0 | 24 | ? | AgNO3 | Aladdin | ? | 2 | mM | Angelica sinesis root extract | plant | Phytochemical extract | organic | Angelica sinesis root extract | plant | Phytochemical extract | organic | 75 | mg/mL | ? | ? | ? | ? | 75 | mg/mL | precursor;reducing | AB | ? | ? | ? | ? | ? | ? | ? | ? | ? | washed | centrifugation | 9000 | rpm | 20 | no | no | no | ? | ? | ? | ? | ? | ? | ? | ? | ? | ? | ? | ? | ? | ? | ? | ? | 100 | ? | TEM | JEM JEOL | ? | ? | ? | ? | ? | ? | ? | ? | ? | ? | ? | ? | ? | ? | ? | ? | No | no | no | no | no | no | no | no | no | no | no | no | no | no | no | no | no | no
Afthab | 2020 | phytosynthesis | Single | No | 25 | ? | No | No | No | No | 0 | 24 | ? | AgNO3 | Aladdin | ? | 2 | mM | Angelica sinesis root extract | plant | Phytochemical extract | organic | Angelica sinesis root extract | plant | Phytochemical extract | organic | 100 | mg/mL | ? | ? | ? | ? | 100 | mg/mL | precursor;reducing | AB | ? | ? | ? | ? | ? | ? | ? | ? | ? | washed | centrifugation | 9000 | rpm | 20 | no | no | no | ? | ? | ? | ? | ? | ? | ? | ? | ? | ? | ? | ? | ? | ? | ? | ? | ? | ? | ? | ? | ? | ? | ? | ? | ? | ? | ? | ? | ? | ? | ? | ? | ? | ? | ? | ? | Yes | no | no | no | no | no | no | no | no | no | no | no | no | no | no | no | no | no
Afthab | 2020 | phytosynthesis | Single | No | 25 | ? | No | No | No | No | 0 | 24 | ? | AgNO3 | Aladdin | ? | 2 | mM | Angelica sinesis root extract | plant | Phytochemical extract | organic | Angelica sinesis root extract | plant | Phytochemical extract | organic | 125 | mg/mL | ? | ? | ? | ? | 125 | mg/mL | precursor;reducing | AB | ? | ? | ? | ? | ? | ? | ? | ? | ? | washed | centrifugation | 9000 | rpm | 20 | no | no | no | ? | ? | ? | ? | ? | ? | ? | ? | ? | ? | ? | ? | ? | ? | ? | ? | ? | ? | ? | ? | ? | ? | ? | ? | ? | ? | ? | ? | ? | ? | ? | ? | ? | ? | ? | ? | Yes | no | no | no | no | no | no | no | no | no | no | no | no | no | no | no | no | no
Afthab | 2020 | phytosynthesis | Single | No | 25 | ? | No | No | No | No | 0 | 24 | ? | AgNO3 | Aladdin | ? | 3 | mM | Angelica sinesis root extract | plant | Phytochemical extract | organic | Angelica sinesis root extract | plant | Phytochemical extract | organic | 25 | mg/mL | ? | ? | ? | ? | 25 | mg/mL | precursor;reducing | AB | ? | ? | ? | ? | ? | ? | ? | ? | ? | washed | centrifugation | 9000 | rpm | 20 | no | no | no | ? | ? | ? | ? | ? | ? | ? | ? | ? | ? | ? | ? | ? | ? | ? | ? | ? | ? | ? | ? | ? | ? | ? | ? | ? | ? | ? | ? | ? | ? | ? | ? | ? | ? | ? | ? | Yes | no | no | no | no | no | no | no | no | no | no | no | no | no | no | no | no | no
Afthab | 2020 | phytosynthesis | Single | No | 25 | ? | No | No | No | No | 0 | 24 | ? | AgNO3 | Aladdin | ? | 3 | mM | Angelica sinesis root extract | plant | Phytochemical extract | organic | Angelica sinesis root extract | plant | Phytochemical extract | organic | 50 | mg/mL | ? | ? | ? | ? | 50 | mg/mL | precursor;reducing | AB | ? | ? | ? | ? | ? | ? | ? | ? | ? | washed | centrifugation | 9000 | rpm | 20 | no | no | no | ? | ? | ? | ? | ? | ? | ? | ? | ? | ? | ? | ? | ? | ? | ? | ? | ? | ? | ? | ? | ? | ? | ? | ? | ? | ? | ? | ? | ? | ? | ? | ? | ? | ? | ? | ? | Yes | no | no | no | no | no | no | no | no | no | no | no | no | no | no | no | no | no
Afthab | 2020 | phytosynthesis | Single | No | 25 | ? | No | No | No | No | 0 | 24 | ? | AgNO3 | Aladdin | ? | 3 | mM | Angelica sinesis root extract | plant | Phytochemical extract | organic | Angelica sinesis root extract | plant | Phytochemical extract | organic | 75 | mg/mL | ? | ? | ? | ? | 75 | mg/mL | precursor;reducing | AB | ? | ? | ? | ? | ? | ? | ? | ? | ? | washed | centrifugation | 9000 | rpm | 20 | no | no | no | ? | ? | ? | ? | ? | ? | ? | ? | ? | ? | ? | ? | ? | ? | ? | ? | ? | ? | ? | ? | ? | ? | ? | ? | ? | ? | ? | ? | ? | ? | ? | ? | ? | ? | ? | ? | Yes | no | no | no | no | no | no | no | no | no | no | no | no | no | no | no | no | no
Afthab | 2020 | phytosynthesis | Single | No | 25 | ? | No | No | No | No | 0 | 24 | ? | AgNO3 | Aladdin | ? | 3 | mM | Angelica sinesis root extract | plant | Phytochemical extract | organic | Angelica sinesis root extract | plant | Phytochemical extract | organic | 100 | mg/mL | ? | ? | ? | ? | 100 | mg/mL | precursor;reducing | AB | ? | ? | ? | ? | ? | ? | ? | ? | ? | washed | centrifugation | 9000 | rpm | 20 | no | no | no | ? | ? | ? | ? | ? | ? | ? | ? | ? | ? | ? | ? | ? | ? | ? | ? | ? | ? | ? | ? | ? | ? | ? | ? | ? | ? | ? | ? | ? | ? | ? | ? | ? | ? | ? | ? | Yes | no | no | no | no | no | no | no | no | no | no | no | no | no | no | no | no | no
Afthab | 2020 | phytosynthesis | Single | No | 25 | ? | No | No | No | No | 0 | 24 | ? | AgNO3 | Aladdin | ? | 3 | mM | Angelica sinesis root extract | plant | Phytochemical extract | organic | Angelica sinesis root extract | plant | Phytochemical extract | organic | 125 | mg/mL | ? | ? | ? | ? | 125 | mg/mL | precursor;reducing | AB | ? | ? | ? | ? | ? | ? | ? | ? | ? | washed | centrifugation | 9000 | rpm | 20 | no | no | no | ? | ? | ? | ? | ? | ? | ? | ? | ? | ? | ? | ? | ? | ? | ? | ? | ? | ? | ? | ? | ? | ? | ? | ? | ? | ? | ? | ? | ? | ? | ? | ? | ? | ? | ? | ? | Yes | no | no | no | no | no | no | no | no | no | no | no | no | no | no | no | no | no
Afthab | 2020 | phytosynthesis | Single | No | 25 | ? | No | No | No | No | 0 | 24 | ? | AgNO3 | Aladdin | ? | 4 | mM | Angelica sinesis root extract | plant | Phytochemical extract | organic | Angelica sinesis root extract | plant | Phytochemical extract | organic | 25 | mg/mL | ? | ? | ? | ? | 25 | mg/mL | precursor;reducing | AB | ? | ? | ? | ? | ? | ? | ? | ? | ? | washed | centrifugation | 9000 | rpm | 20 | no | no | no | ? | ? | ? | ? | ? | ? | ? | ? | ? | ? | ? | ? | ? | ? | ? | ? | ? | ? | ? | ? | ? | ? | ? | ? | ? | ? | ? | ? | ? | ? | ? | ? | ? | ? | ? | ? | Yes | no | no | no | no | no | no | no | no | no | no | no | no | no | no | no | no | no
Afthab | 2020 | phytosynthesis | Single | No | 25 | ? | No | No | No | No | 0 | 24 | ? | AgNO3 | Aladdin | ? | 4 | mM | Angelica sinesis root extract | plant | Phytochemical extract | organic | Angelica sinesis root extract | plant | Phytochemical extract | organic | 50 | mg/mL | ? | ? | ? | ? | 50 | mg/mL | precursor;reducing | AB | ? | ? | ? | ? | ? | ? | ? | ? | ? | washed | centrifugation | 9000 | rpm | 20 | no | no | no | ? | ? | ? | ? | ? | ? | ? | ? | ? | ? | ? | ? | ? | ? | ? | ? | ? | ? | ? | ? | ? | ? | ? | ? | ? | ? | ? | ? | ? | ? | ? | ? | ? | ? | ? | ? | Yes | no | no | no | no | no | no | no | no | no | no | no | no | no | no | no | no | no
Afthab | 2020 | phytosynthesis | Single | No | 25 | ? | No | No | No | No | 0 | 24 | ? | AgNO3 | Aladdin | ? | 4 | mM | Angelica sinesis root extract | plant | Phytochemical extract | organic | Angelica sinesis root extract | plant | Phytochemical extract | organic | 75 | mg/mL | ? | ? | ? | ? | 75 | mg/mL | precursor;reducing | AB | ? | ? | ? | ? | ? | ? | ? | ? | ? | washed | centrifugation | 9000 | rpm | 20 | no | no | no | ? | ? | ? | ? | ? | ? | ? | ? | ? | ? | ? | ? | ? | ? | ? | ? | ? | ? | ? | ? | ? | ? | ? | ? | ? | ? | ? | ? | ? | ? | ? | ? | ? | ? | ? | ? | Yes | no | no | no | no | no | no | no | no | no | no | no | no | no | no | no | no | no
Afthab | 2020 | phytosynthesis | Single | No | 25 | ? | No | No | No | No | 0 | 24 | ? | AgNO3 | Aladdin | ? | 4 | mM | Angelica sinesis root extract | plant | Phytochemical extract | organic | Angelica sinesis root extract | plant | Phytochemical extract | organic | 100 | mg/mL | ? | ? | ? | ? | 100 | mg/mL | precursor;reducing | AB | ? | ? | ? | ? | ? | ? | ? | ? | ? | washed | centrifugation | 9000 | rpm | 20 | no | no | no | ? | ? | ? | ? | ? | ? | ? | ? | ? | ? | ? | ? | ? | ? | ? | ? | ? | ? | ? | ? | ? | ? | ? | ? | ? | ? | ? | ? | ? | ? | ? | ? | ? | ? | ? | ? | Yes | no | no | no | no | no | no | no | no | no | no | no | no | no | no | no | no | no
Afthab | 2020 | phytosynthesis | Single | No | 25 | ? | No | No | No | No | 0 | 24 | ? | AgNO3 | Aladdin | ? | 4 | mM | Angelica sinesis root extract | plant | Phytochemical extract | organic | Angelica sinesis root extract | plant | Phytochemical extract | organic | 125 | mg/mL | ? | ? | ? | ? | 125 | mg/mL | precursor;reducing | AB | ? | ? | ? | ? | ? | ? | ? | ? | ? | washed | centrifugation | 9000 | rpm | 20 | no | no | no | ? | ? | ? | ? | ? | ? | ? | ? | ? | ? | ? | ? | ? | ? | ? | ? | ? | ? | ? | ? | ? | ? | ? | ? | ? | ? | ? | ? | ? | ? | ? | ? | ? | ? | ? | ? | Yes | no | no | no | no | no | no | no | no | no | no | no | no | no | no | no | no | no
Aghajanyan | 2020 | phytosynthesis | Single | No | 21 | ? | No | No | No | shaker | ? | 1 | 50 | AgNO3 | ? | ? | 1 | mM | Artemisia annua leaves extract | plant | Phytochemical extract | organic | Artemisia annua leaves extract | plant | Phytochemical extract | organic | ? | ? | ? | ? | 5 | mL | ? | ? | precursor;reducing;other | ABE | ? | ? | ? | ? | ? | ? | ? | ? | ? | dried | evaporation | no | no | no | 25 | 960 | no | Water | ? | no | ? | ? | ? | ? | ? | ? | ? | 3 | ? | ? | ? | ? | ? | ? | ? | ? | ? | ? | ? | ? | ? | ? | ? | ? | ? | ? | ? | ? | ? | ? | ? | ? | ? | ? | no | no | no | no | no | no | no | no | no | no | no | no | no | no | no | no | no
Aghajanyan | 2020 | phytosynthesis | Single | No | 21 | ? | No | No | No | shaker | ? | 1 | 50 | AgNO3 | ? | ? | 1 | mM | Artemisia annua leaves extract | plant | Phytochemical extract | organic | Artemisia annua leaves extract | plant | Phytochemical extract | organic | ? | ? | ? | ? | 5 | mL | ? | ? | precursor;reducing;other | ABE | ? | ? | ? | ? | ? | ? | ? | ? | ? | dried | evaporation | no | no | no | 25 | 960 | no | Water | ? | no | ? | ? | ? | ? | ? | ? | ? | 5 | ? | ? | ? | ? | ? | ? | ? | ? | ? | ? | ? | ? | ? | ? | ? | ? | ? | ? | ? | ? | ? | ? | ? | ? | ? | ? | no | no | no | no | no | no | no | no | no | no | no | no | no | no | no | no | no
Aghajanyan | 2020 | phytosynthesis | Single | No | 21 | ? | No | No | No | shaker | ? | 1 | 50 | AgNO3 | ? | ? | 1 | mM | Artemisia annua leaves extract | plant | Phytochemical extract | organic | Artemisia annua leaves extract | plant | Phytochemical extract | organic | ? | ? | ? | ? | 5 | mL | ? | ? | precursor;reducing | AB | ? | ? | ? | ? | 700000000000 | particles/mL | ? | DLS | Nanosight,NS300 Malvern Panalytical | dried | evaporation | no | no | no | 25 | 960 | no | Water | ? | 410 | ? | spherical | TEM | JEM 2100-Plus Jeol | crystalline | SAED | JEM 2100-Plus Jeol | 7 | ? | ? | ? | ? | ? | 55 | ? | TEM | JEM JEOL | ? | ? | ? | ? | 60 | ? | DLS | Nanosight NS300 Malvern Panalytical | ? | ? | ? | ? | ? | ? | ? | ? | ? | no | no | no | no | no | no | no | no | no | no | no | no | no | no | no | no | no
Aghajanyan | 2020 | phytosynthesis | Single | No | 21 | ? | No | No | No | shaker | ? | 1 | 50 | AgNO3 | ? | ? | 1 | mM | Artemisia annua leaves extract | plant | Phytochemical extract | organic | Artemisia annua leaves extract | plant | Phytochemical extract | organic | ? | ? | ? | ? | 5 | mL | ? | ? | precursor;reducing;other | ABE | ? | ? | ? | ? | ? | ? | ? | ? | ? | dried | evaporation | no | no | no | 25 | 960 | no | Water | ? | 410 | ? | ? | ? | ? | ? | ? | ? | 9 | ? | ? | ? | ? | ? | ? | ? | ? | ? | ? | ? | ? | ? | ? | ? | ? | ? | ? | ? | ? | ? | ? | ? | ? | ? | ? | no | no | no | no | no | no | no | no | no | no | no | no | no | no | no | no | no
Aghajanyan | 2020 | phytosynthesis | Single | Heating | 40 | ? | No | No | No | shaker | ? | 1 | 50 | AgNO3 | ? | ? | 1 | mM | Artemisia annua leaves extract | plant | Phytochemical extract | organic | Artemisia annua leaves extract | plant | Phytochemical extract | organic | ? | ? | ? | ? | 5 | mL | ? | ? | precursor;reducing | AB | ? | ? | ? | ? | ? | ? | ? | ? | ? | dried | evaporation | no | no | no | 25 | 960 | no | Water | ? | 430 | ? | ? | ? | ? | ? | ? | ? | 7 | ? | ? | ? | ? | ? | ? | ? | ? | ? | ? | ? | ? | ? | ? | ? | ? | ? | ? | ? | ? | ? | ? | ? | ? | ? | ? | no | no | no | no | no | no | no | no | no | no | no | no | no | no | no | no | no
Aghajanyan | 2020 | phytosynthesis | Single | Heating | 60 | ? | No | No | No | shaker | ? | 1 | 50 | AgNO3 | ? | ? | 1 | mM | Artemisia annua leaves extract | plant | Phytochemical extract | organic | Artemisia annua leaves extract | plant | Phytochemical extract | organic | ? | ? | ? | ? | 5 | mL | ? | ? | precursor;reducing | AB | ? | ? | ? | ? | ? | ? | ? | ? | ? | dried | evaporation | no | no | no | 25 | 960 | no | Water | ? | 440 | ? | ? | ? | ? | ? | ? | ? | 7 | ? | ? | ? | ? | ? | ? | ? | ? | ? | ? | ? | ? | ? | ? | ? | ? | ? | ? | ? | ? | ? | ? | ? | ? | ? | ? | no | no | no | no | no | no | no | no | no | no | no | no | no | no | no | no | no
Agnihotri | 2013 | wetchemical | Single | No | 25 | ? | No | No | No | Stirring | ? | 0.5 | ? | AgNO3 | Merck | 99.9 | ? | ? | Trisodium citrate (TSC) | chemical | Organic molecule | organic | Sodium borohydride (NaBH4) | chemical | Inorganic chemical | inorganic | ? | ? | ? | ? | ? | ? | ? | ? | reducing;capping;precursor | BCA | ? | ? | ? | ? | ? | ? | ? | ? | ? | washed | centrifugation | 12000 | rpm | 45 | no | no | store 4°C | Water | ? | 396 | ? | spherical | FEG-TEM | TEM JEOL JEM 2100F | crystalline | XRD | XRD, PANalytical X'pert PRO | ? | ? | -29.3 | ? | ELS | Zeta pals | 8.4 | 0.6 | TEM | JEM JEOL | 8.9 | 0.7 | XRD | Panalytical Xpert | ? | ? | ? | ? | ? | ? | ? | ? | ? | ? | ? | ? | No | no | no | no | no | no | no | no | no | no | no | no | no | no | no | no | AgNPs were found both near the membrane and the interiors of the cells of E. coli MTCC 443 (FEG-TEM), also tended to form aggregates after the internalization inside the cell | no
Agnihotri | 2013 | wetchemical | Single | No | 26 | ? | No | No | No | Stirring | ? | 1.5 | ? | AgNO3 | Merck | 99.9 | ? | ? | Trisodium citrate (TSC) | chemical | Organic molecule | organic | Sodium borohydride (NaBH4) | chemical | Inorganic chemical | inorganic | ? | ? | ? | ? | ? | ? | ? | ? | reducing;capping;precursor | BCA | ? | ? | ? | ? | ? | ? | ? | ? | ? | washed | centrifugation | 12000 | rpm | 45 | no | no | store 4°C | Water | ? | 396 | ? | spherical | FEG-TEM | TEM JEOL JEM 2100F | crystalline | XRD | XRD, PANalytical X'pert PRO | ? | ? | -29.3 | ? | ELS | Zeta pals | 8.6 | 0.6 | TEM | JEM JEOL | 8.9 | 0.7 | XRD | Panalytical Xpert | ? | ? | ? | ? | ? | ? | ? | ? | ? | ? | ? | ? | No | no | no | no | no | no | no | no | no | no | no | no | no | no | no | no | AgNPs were found both near the membrane and the interiors of the cells of E. coli MTCC 443 (FEG-TEM), also tended to form aggregates after the internalization inside the cell | no
Ahmad | 2021 | phytochemical | Single | Heating | 100 | ? | No | No | No | Stirring | ? | ? | 100 | AgNO3 | Sigma Aldrich | 99 | 1 | mM | Flacourtia jangomas (Fj) dried ripe fruit extract | plant | Phytochemical extract | organic | Flacourtia jangomas (Fj) dried ripe fruit extract | plant | Phytochemical extract | organic | ? | ? | ? | ? | ? | ? | ? | ? | precursor;reducing | AB | ? | ? | ? | ? | ? | ? | ? | ? | ? | washing;dried | centrifugation | 4500 | rpm | 120 | 50 | ? | centrifuged and stored 20°C | ? | ? | 418 | ? | spherical | SEM | SEM MIRA III TESCAN | face centered cubic | XRD | X-Ray diffractometer Advance D8 | ? | ? | ? | ? | ? | ? | 4 | ? | TEM | TEM JEOL 2100 | 8.29 | ? | XRD | Bruker D8 Advance | ? | ? | ? | ? | ? | ? | ? | ? | ? | ? | ? | ? | Yes | no | no | no | no | no | no | no | no | no | no | no | no | no | no | no | no | no
Ahmad | 2021 | phytochemical | Single | Heating | 70 | ? | No | No | No | Stirring | 200 | 2 | 100 | AgNO3 | Sigma Aldrich | 99 | 2 | mM | EDTA 2% | chemical | Organic chemical | organic | NaBH4 | chemical | Inorganic chemical | inorganic | 0.1 | mg/mL | ? | ? | 100 | mL | 100 | mg/mL | capping;precursor;catalyst;reducing | CADB | NaOH | 3 | mM | ? | ? | ? | ? | ? | ? | washed | centrifugation | ? | ? | ? | no | no | no | ? | ? | 350 | ? | spherical | SEM | SEM MIRA III TESCAN | face centered cubic | XRD | X-Ray diffractometer Advance D8 | ? | ? | ? | ? | ? | ? | 10 | ? | TEM | TEM JEOL 2100 | 8.29 | ? | XRD | Bruker D8 Advance | ? | ? | ? | ? | ? | ? | ? | ? | ? | ? | ? | ? | Yes | no | no | no | no | no | no | no | no | no | no | no | no | no | no | no | no | no
Akther | 2020 | micosynthesis | Single | No | 25 | Dark | No | No | No | No | 0 | 24 | 100 | AgNO3 | ? | ? | 1 | mM | Mycelium filtrate of endophytic fungi Setosphaeria rostrata | fungal extract | Fungal extract | organic | Mycelium filtrate of endophytic fungi Setosphaeria rostrata | fungal extract | Fungal extract | organic | ? | ? | ? | ? | ? | ? | ? | ? | reducing;precursor | BA | ? | ? | ? | ? | ? | ? | ? | ? | ? | washing;dried | centrifugation;oven | 14000 | rpm | 15 | ? | ? | no | ? | ? | 400 | ? | spherical | SEM | Hitachi S-4500 | ? | ? | ? | ? | ? | ? | ? | ? | ? | 11 | ? | TEM | Libra200 Carl Zeiss | ? | ? | ? | ? | ? | ? | ? | ? | ? | ? | ? | ? | ? | ? | ? | ? | Yes | no | no | no | no | no | no | no | no | no | no | no | no | no | no | no | no | no
Alahmad | 2021 | phytosynthesis | Single | No | 25 | ? | No | No | No | No | 0 | ? | 10 | AgNO3 | Sigma Aldrich | ? | 1 | mM | Hypericum perforatum L. (St John’s Wort) aqueous extract | plant | Plant extract | organic | Hypericum perforatum L. (St John’s Wort) aqueous extract | plant | Plant extract | organic | ? | ? | ? | ? | 0.6 | mL | ? | ? | precursor;reducing | AB | ? | ? | ? | ? | ? | ? | ? | ? | ? | washed | centrifugation | ? | ? | ? | no | no | no | ? | ? | 440 | ? | ? | ? | ? | ? | ? | ? | ? | ? | ? | ? | ? | ? | ? | ? | ? | ? | ? | ? | ? | ? | ? | ? | ? | ? | ? | ? | ? | ? | ? | ? | ? | ? | ? | no | no | no | no | no | no | no | no | no | no | no | no | no | no | no | no | no
Alahmad | 2021 | phytosynthesis | Single | Heating | 37 | ? | No | No | No | Stirring | 200 | 72 | 15 | AgNO3 | Sigma Aldrich | ? | 1 | mM | Hypericum perforatum L. (St John’s Wort) aqueous extract | plant | Plant extract | organic | Hypericum perforatum L. (St John’s Wort) aqueous extract | plant | Plant extract | organic | ? | ? | ? | ? | 10 | mL | ? | ? | precursor;reducing | AB | ? | ? | ? | ? | ? | ? | ? | ? | ? | washed | centrifugation | ? | ? | ? | no | no | no | ? | ? | 430 | ? | ? | ? | ? | ? | ? | ? | ? | ? | ? | ? | ? | ? | ? | ? | ? | ? | ? | ? | ? | ? | 172.3 | ? | DLS | Zeta sizer Malvern | ? | ? | ? | ? | ? | ? | ? | ? | ? | no | no | no | no | no | no | no | no | no | no | no | no | no | no | no | no | no
Alahmad | 2021 | phytosynthesis | Single | No | 25 | ? | No | No | No | No | 0 | ? | 100 | AgNO3 | Sigma Aldrich | ? | 1 | mM | Hypericum perforatum L. (St John’s Wort) aqueous extract | plant | Plant extract | organic | Hypericum perforatum L. (St John’s Wort) aqueous extract | plant | Plant extract | organic | ? | ? | ? | ? | 5 | mL | ? | ? | precursor;reducing | AB | ? | ? | ? | ? | ? | ? | ? | ? | ? | washed | centrifugation | ? | ? | ? | no | no | no | ? | ? | 430.5 | ? | ? | ? | ? | ? | ? | ? | ? | ? | ? | ? | ? | ? | ? | ? | ? | ? | ? | ? | ? | ? | 87.71 | ? | DLS | Zeta sizer Malvern | ? | ? | ? | ? | ? | ? | ? | ? | ? | no | no | no | no | no | no | no | no | no | no | no | no | no | no | no | no | no
Alahmad | 2021 | phytosynthesis | Single | No | 25 | ? | No | No | No | No | 0 | ? | 20 | AgNO3 | Sigma Aldrich | ? | 1 | mM | Hypericum perforatum L. (St John’s Wort) aqueous extract | plant | Plant extract | organic | Hypericum perforatum L. (St John’s Wort) aqueous extract | plant | Plant extract | organic | ? | ? | ? | ? | 10 | mL | ? | ? | precursor;reducing | AB | ? | ? | ? | ? | ? | ? | ? | ? | ? | washed | centrifugation | ? | ? | ? | no | no | no | ? | ? | 442 | ? | ? | ? | ? | ? | ? | ? | ? | ? | ? | ? | ? | ? | ? | ? | ? | ? | ? | ? | ? | ? | ? | ? | ? | ? | ? | ? | ? | ? | ? | ? | ? | ? | ? | no | no | no | no | no | no | no | no | no | no | no | no | no | no | no | no | no
Alahmad | 2021 | phytosynthesis | Single | No | 25 | ? | No | No | No | Stirring | 200 | 48 | 10 | AgNO3 | Sigma Aldrich | ? | 1 | mM | Hypericum perforatum L. (St John’s Wort) aqueous extract | plant | Plant extract | organic | Hypericum perforatum L. (St John’s Wort) aqueous extract | plant | Plant extract | organic | ? | ? | ? | ? | 1 | mL | ? | ? | precursor;reducing | AB | ? | ? | ? | ? | ? | ? | ? | ? | ? | washed | centrifugation | ? | ? | ? | no | no | no | ? | ? | 418.2 | ? | ? | ? | ? | ? | ? | ? | ? | ? | ? | ? | ? | ? | ? | ? | ? | ? | ? | ? | ? | ? | ? | ? | ? | ? | ? | ? | ? | ? | ? | ? | ? | ? | ? | no | no | no | no | no | no | no | no | no | no | no | no | no | no | no | no | no
Alahmad | 2021 | phytosynthesis | Single | No | 25 | ? | No | No | No | No | 0 | 15 | 5 | AgNO3 | Sigma Aldrich | ? | 1 | mM | Hypericum perforatum L. (St John’s Wort) aqueous extract | plant | Plant extract | organic | Hypericum perforatum L. (St John’s Wort) aqueous extract | plant | Plant extract | organic | ? | ? | ? | ? | 1 | mL | ? | ? | precursor;reducing | AB | ? | ? | ? | ? | ? | ? | ? | ? | ? | washed | centrifugation | ? | ? | ? | no | no | no | ? | ? | 415 | ? | ? | ? | ? | ? | ? | ? | ? | ? | ? | ? | ? | ? | ? | ? | ? | ? | ? | ? | ? | ? | 167.71 | ? | DLS | Zeta sizer Malvern | ? | ? | ? | ? | ? | ? | ? | ? | ? | no | no | no | no | no | no | no | no | no | no | no | no | no | no | no | no | no
Alahmad | 2021 | phytosynthesis | Single | Heating | 37 | ? | No | No | No | No | 0 | 1 | 5 | AgNO3 | Sigma Aldrich | ? | 1 | mM | Hypericum perforatum L. (St John’s Wort) aqueous extract | plant | Plant extract | organic | Hypericum perforatum L. (St John’s Wort) aqueous extract | plant | Plant extract | organic | ? | ? | ? | ? | 1 | mL | ? | ? | precursor;reducing | AB | ? | ? | ? | ? | ? | ? | ? | ? | ? | washed | centrifugation | ? | ? | ? | no | no | no | ? | ? | 445 | ? | ? | ? | ? | ? | ? | ? | ? | ? | ? | ? | ? | ? | ? | ? | ? | ? | ? | ? | ? | ? | ? | ? | ? | ? | ? | ? | ? | ? | ? | ? | ? | ? | ? | no | no | no | no | no | no | no | no | no | no | no | no | no | no | no | no | no
Alahmad | 2021 | phytosynthesis | Single | No | 25 | ? | No | No | No | No | 0 | ? | 50 | AgNO3 | Sigma Aldrich | ? | 1 | mM | Hypericum perforatum L. (St John’s Wort) aqueous extract | plant | Plant extract | organic | Hypericum perforatum L. (St John’s Wort) aqueous extract | plant | Plant extract | organic | ? | ? | ? | ? | 2 | mL | ? | ? | precursor;reducing | AB | ? | ? | ? | ? | ? | ? | ? | ? | ? | washed | centrifugation | ? | ? | ? | no | no | no | ? | ? | 442 | ? | ? | ? | ? | ? | ? | ? | ? | ? | ? | ? | ? | ? | ? | ? | ? | ? | ? | ? | ? | ? | ? | ? | ? | ? | ? | ? | ? | ? | ? | ? | ? | ? | ? | no | no | no | no | no | no | no | no | no | no | no | no | no | no | no | no | no
Alahmad | 2021 | phytosynthesis | Single | Heating | 75 | ? | No | No | No | No | 0 | 1 | 200 | AgNO3 | Sigma Aldrich | ? | 1 | mM | Hypericum perforatum L. (St John’s Wort) aqueous extract | plant | Plant extract | organic | Hypericum perforatum L. (St John’s Wort) aqueous extract | plant | Plant extract | organic | ? | ? | ? | ? | 200 | mL | ? | ? | precursor;reducing | AB | ? | ? | ? | ? | ? | ? | ? | ? | ? | washed | centrifugation | ? | ? | ? | no | no | no | ? | ? | 445 | ? | ? | ? | ? | ? | ? | ? | ? | ? | ? | ? | ? | ? | ? | ? | ? | ? | ? | ? | ? | ? | ? | ? | ? | ? | ? | ? | ? | ? | ? | ? | ? | ? | ? | no | no | no | no | no | no | no | no | no | no | no | no | no | no | no | no | no
Alahmad | 2021 | phytosynthesis | Single | No | 25 | ? | No | No | No | No | 0 | 48 | 30 | AgNO3 | Sigma Aldrich | ? | 1 | mM | Hypericum perforatum L. (St John’s Wort) aqueous extract | plant | Plant extract | organic | Hypericum perforatum L. (St John’s Wort) aqueous extract | plant | Plant extract | organic | ? | ? | ? | ? | 30 | mL | ? | ? | precursor;reducing | AB | ? | ? | ? | ? | ? | ? | ? | ? | ? | washed | centrifugation | ? | ? | ? | no | no | no | ? | ? | 427 | ? | ? | ? | ? | ? | ? | ? | ? | ? | ? | ? | ? | ? | ? | ? | ? | ? | ? | ? | ? | ? | 109.1 | ? | DLS | Zeta sizer Malvern | ? | ? | ? | ? | ? | ? | ? | ? | ? | no | no | no | no | no | no | no | no | no | no | no | no | no | no | no | no | no
Alahmad | 2021 | phytosynthesis | Single | Heating | 65 | ? | No | No | No | Stirring | 200 | 6 | 100 | AgNO3 | Sigma Aldrich | ? | 1 | mM | Hypericum perforatum L. (St John’s Wort) aqueous extract | plant | Plant extract | organic | Hypericum perforatum L. (St John’s Wort) aqueous extract | plant | Plant extract | organic | ? | ? | ? | ? | 95 | mL | ? | ? | precursor;reducing | AB | ? | ? | ? | ? | ? | ? | ? | ? | ? | washed | centrifugation | ? | ? | ? | no | no | no | ? | ? | 428 | ? | ? | ? | ? | ? | ? | ? | ? | ? | ? | ? | ? | ? | ? | ? | ? | ? | ? | ? | ? | ? | 145.1 | ? | DLS | Zeta sizer Malvern | ? | ? | ? | ? | ? | ? | ? | ? | ? | no | no | no | no | no | no | no | no | no | no | no | no | no | no | no | no | no
Alahmad | 2021 | phytosynthesis | Single | Heating | 37 | ? | No | No | No | Stirring | 200 | 2 | 15 | AgNO3 | Sigma Aldrich | ? | 1 | mM | Hypericum perforatum L. (St John’s Wort) aqueous extract | plant | Plant extract | organic | Hypericum perforatum L. (St John’s Wort) aqueous extract | plant | Plant extract | organic | ? | ? | ? | ? | 1 | mL | ? | ? | precursor;reducing | AB | ? | ? | ? | ? | ? | ? | ? | ? | ? | washed | centrifugation | ? | ? | ? | no | no | no | ? | ? | 415 | ? | ? | ? | ? | ? | ? | ? | ? | ? | ? | ? | ? | ? | ? | ? | ? | ? | ? | ? | ? | ? | 78.91 | ? | DLS | Zeta sizer Malvern | ? | ? | ? | ? | ? | ? | ? | ? | ? | no | no | no | no | no | no | no | no | no | no | no | no | no | no | no | no | no
Alahmad | 2021 | phytosynthesis | Single | Heating | 37 | ? | No | No | No | Stirring | 400 | 336 | 10 | AgNO3 | Sigma Aldrich | ? | 1 | mM | Hypericum perforatum L. (St John’s Wort) aqueous extract | plant | Plant extract | organic | Hypericum perforatum L. (St John’s Wort) aqueous extract | plant | Plant extract | organic | ? | ? | ? | ? | 5 | mL | ? | ? | precursor;reducing | AB | ? | ? | ? | ? | ? | ? | ? | ? | ? | washed | centrifugation | ? | ? | ? | no | no | no | ? | ? | 460 | ? | ? | ? | ? | crystalline | XRD | Bruker D8 Advance | ? | ? | -20 | ? | ELS | Zeta sizer, Malvern | ? | ? | ? | ? | 20.3 | ? | XRD | Bruker D8 Advance | 78.05 | ? | DLS | Zeta sizer Malvern | ? | ? | ? | ? | ? | ? | ? | ? | ? | no | no | no | no | no | no | no | no | no | no | no | no | no | no | no | no | no
Alahmad | 2021 | phytosynthesis | Single | Heating | 60 | ? | No | No | No | Stirring | 700 | 5 | 20 | AgNO3 | Sigma Aldrich | ? | 1 | mM | Hypericum perforatum L. (St John’s Wort) aqueous extract | plant | Plant extract | organic | Hypericum perforatum L. (St John’s Wort) aqueous extract | plant | Plant extract | organic | ? | ? | ? | ? | 15 | mL | ? | ? | precursor;reducing | AB | ? | ? | ? | ? | ? | ? | ? | ? | ? | washed | centrifugation | ? | ? | ? | no | no | no | ? | ? | 442 | ? | spherical | SEM | JEOL JSM-6700F | face centered cubic | XRD | Bruker D8 Advance | ? | 1.18 | -18 | ? | ELS | Zeta sizer, Malvern | 40 | ? | TEM | JEM JEOL | 20.4 | ? | XRD | Bruker D8 Advance | 70.72 | ? | DLS | Zeta sizer Malvern | ? | ? | ? | ? | ? | ? | ? | ? | ? | 0 | mg/mL | 2 | In vitro | ? | HeLa | ? | ? | 8000 | 96 | ? | IC50 | 0.007711 | ? | mg/mL | no | no
Alahmad | 2021 | phytosynthesis | Single | Heating | 60 | ? | No | No | No | Stirring | 700 | 5 | 20 | AgNO3 | Sigma Aldrich | ? | 1 | mM | Hypericum perforatum L. (St John’s Wort) aqueous extract | plant | Plant extract | organic | Hypericum perforatum L. (St John’s Wort) aqueous extract | plant | Plant extract | organic | ? | ? | ? | ? | 15 | mL | ? | ? | precursor;reducing | AB | ? | ? | ? | ? | ? | ? | ? | ? | ? | washed | centrifugation | ? | ? | ? | no | no | no | ? | ? | 442 | ? | spherical | SEM | JEOL JSM-6700F | face centered cubic | XRD | Bruker D8 Advance | ? | 1.18 | -18 | ? | ELS | Zeta sizer, Malvern | 40 | ? | TEM | JEM JEOL | 20.4 | ? | XRD | Bruker D8 Advance | 70.72 | ? | DLS | Zeta sizer Malvern | ? | ? | ? | ? | ? | ? | ? | ? | ? | 0.00035 | mg/mL | 2 | In vitro | ? | HeLa | ? | ? | 8000 | 96 | ? | IC50 | 0.007711 | ? | mg/mL | no | no
Alahmad | 2021 | phytosynthesis | Single | Heating | 60 | ? | No | No | No | Stirring | 700 | 5 | 20 | AgNO3 | Sigma Aldrich | ? | 1 | mM | Hypericum perforatum L. (St John’s Wort) aqueous extract | plant | Plant extract | organic | Hypericum perforatum L. (St John’s Wort) aqueous extract | plant | Plant extract | organic | ? | ? | ? | ? | 15 | mL | ? | ? | precursor;reducing | AB | ? | ? | ? | ? | ? | ? | ? | ? | ? | washed | centrifugation | ? | ? | ? | no | no | no | ? | ? | 442 | ? | spherical | SEM | JEOL JSM-6700F | face centered cubic | XRD | Bruker D8 Advance | ? | 1.18 | -18 | ? | ELS | Zeta sizer, Malvern | 40 | ? | TEM | JEM JEOL | 20.4 | ? | XRD | Bruker D8 Advance | 70.72 | ? | DLS | Zeta sizer Malvern | ? | ? | ? | ? | ? | ? | ? | ? | ? | 0.0007 | mg/mL | 2 | In vitro | ? | HeLa | ? | ? | 8000 | 96 | ? | IC50 | 0.007711 | ? | mg/mL | no | no
Alahmad | 2021 | phytosynthesis | Single | Heating | 60 | ? | No | No | No | Stirring | 700 | 5 | 20 | AgNO3 | Sigma Aldrich | ? | 1 | mM | Hypericum perforatum L. (St John’s Wort) aqueous extract | plant | Plant extract | organic | Hypericum perforatum L. (St John’s Wort) aqueous extract | plant | Plant extract | organic | ? | ? | ? | ? | 15 | mL | ? | ? | precursor;reducing | AB | ? | ? | ? | ? | ? | ? | ? | ? | ? | washed | centrifugation | ? | ? | ? | no | no | no | ? | ? | 442 | ? | spherical | SEM | JEOL JSM-6700F | face centered cubic | XRD | Bruker D8 Advance | ? | 1.18 | -18 | ? | ELS | Zeta sizer, Malvern | 40 | ? | TEM | JEM JEOL | 20.4 | ? | XRD | Bruker D8 Advance | 70.72 | ? | DLS | Zeta sizer Malvern | ? | ? | ? | ? | ? | ? | ? | ? | ? | 0.0014 | mg/mL | 2 | In vitro | ? | HeLa | ? | ? | 8000 | 96 | ? | IC50 | 0.007711 | ? | mg/mL | no | no
Alahmad | 2021 | phytosynthesis | Single | Heating | 60 | ? | No | No | No | Stirring | 700 | 5 | 20 | AgNO3 | Sigma Aldrich | ? | 1 | mM | Hypericum perforatum L. (St John’s Wort) aqueous extract | plant | Plant extract | organic | Hypericum perforatum L. (St John’s Wort) aqueous extract | plant | Plant extract | organic | ? | ? | ? | ? | 15 | mL | ? | ? | precursor;reducing | AB | ? | ? | ? | ? | ? | ? | ? | ? | ? | washed | centrifugation | ? | ? | ? | no | no | no | ? | ? | 442 | ? | spherical | SEM | JEOL JSM-6700F | face centered cubic | XRD | Bruker D8 Advance | ? | 1.18 | -18 | ? | ELS | Zeta sizer, Malvern | 40 | ? | TEM | JEM JEOL | 20.4 | ? | XRD | Bruker D8 Advance | 70.72 | ? | DLS | Zeta sizer Malvern | ? | ? | ? | ? | ? | ? | ? | ? | ? | 0.00277 | mg/mL | 2 | In vitro | ? | HeLa | ? | ? | 8000 | 96 | ? | IC50 | 0.007711 | ? | mg/mL | no | no
Alahmad | 2021 | phytosynthesis | Single | Heating | 60 | ? | No | No | No | Stirring | 700 | 5 | 20 | AgNO3 | Sigma Aldrich | ? | 1 | mM | Hypericum perforatum L. (St John’s Wort) aqueous extract | plant | Plant extract | organic | Hypericum perforatum L. (St John’s Wort) aqueous extract | plant | Plant extract | organic | ? | ? | ? | ? | 15 | mL | ? | ? | precursor;reducing | AB | ? | ? | ? | ? | ? | ? | ? | ? | ? | washed | centrifugation | ? | ? | ? | no | no | no | ? | ? | 442 | ? | spherical | SEM | JEOL JSM-6700F | face centered cubic | XRD | Bruker D8 Advance | ? | 1.18 | -18 | ? | ELS | Zeta sizer, Malvern | 40 | ? | TEM | JEM JEOL | 20.4 | ? | XRD | Bruker D8 Advance | 70.72 | ? | DLS | Zeta sizer Malvern | ? | ? | ? | ? | ? | ? | ? | ? | ? | 0.00554 | mg/mL | 2 | In vitro | ? | HeLa | ? | ? | 8000 | 96 | ? | IC50 | 0.007711 | ? | mg/mL | no | no
Alahmad | 2021 | phytosynthesis | Single | Heating | 60 | ? | No | No | No | Stirring | 700 | 5 | 20 | AgNO3 | Sigma Aldrich | ? | 1 | mM | Hypericum perforatum L. (St John’s Wort) aqueous extract | plant | Plant extract | organic | Hypericum perforatum L. (St John’s Wort) aqueous extract | plant | Plant extract | organic | ? | ? | ? | ? | 15 | mL | ? | ? | precursor;reducing | AB | ? | ? | ? | ? | ? | ? | ? | ? | ? | washed | centrifugation | ? | ? | ? | no | no | no | ? | ? | 442 | ? | spherical | SEM | JEOL JSM-6700F | face centered cubic | XRD | Bruker D8 Advance | ? | 1.18 | -18 | ? | ELS | Zeta sizer, Malvern | 40 | ? | TEM | JEM JEOL | 20.4 | ? | XRD | Bruker D8 Advance | 70.72 | ? | DLS | Zeta sizer Malvern | ? | ? | ? | ? | ? | ? | ? | ? | ? | 0.01107 | mg/mL | 2 | In vitro | ? | HeLa | ? | ? | 8000 | 96 | ? | IC50 | 0.007711 | ? | mg/mL | no | no
Alahmad | 2021 | phytosynthesis | Single | Heating | 60 | ? | No | No | No | Stirring | 700 | 5 | 20 | AgNO3 | Sigma Aldrich | ? | 1 | mM | Hypericum perforatum L. (St John’s Wort) aqueous extract | plant | Plant extract | organic | Hypericum perforatum L. (St John’s Wort) aqueous extract | plant | Plant extract | organic | ? | ? | ? | ? | 15 | mL | ? | ? | precursor;reducing | AB | ? | ? | ? | ? | ? | ? | ? | ? | ? | washed | centrifugation | ? | ? | ? | no | no | no | ? | ? | 442 | ? | spherical | SEM | JEOL JSM-6700F | face centered cubic | XRD | Bruker D8 Advance | ? | 1.18 | -18 | ? | ELS | Zeta sizer, Malvern | 40 | ? | TEM | JEM JEOL | 20.4 | ? | XRD | Bruker D8 Advance | 70.72 | ? | DLS | Zeta sizer Malvern | ? | ? | ? | ? | ? | ? | ? | ? | ? | 0.02214 | mg/mL | 2 | In vitro | ? | HeLa | ? | ? | 8000 | 96 | ? | IC50 | 0.007711 | ? | mg/mL | no | no
Alahmad | 2021 | phytosynthesis | Single | Heating | 60 | ? | No | No | No | Stirring | 700 | 5 | 20 | AgNO3 | Sigma Aldrich | ? | 1 | mM | Hypericum perforatum L. (St John’s Wort) aqueous extract | plant | Plant extract | organic | Hypericum perforatum L. (St John’s Wort) aqueous extract | plant | Plant extract | organic | ? | ? | ? | ? | 15 | mL | ? | ? | precursor;reducing | AB | ? | ? | ? | ? | ? | ? | ? | ? | ? | washed | centrifugation | ? | ? | ? | no | no | no | ? | ? | 442 | ? | spherical | SEM | JEOL JSM-6700F | face centered cubic | XRD | Bruker D8 Advance | ? | 1.18 | -18 | ? | ELS | Zeta sizer, Malvern | 40 | ? | TEM | JEM JEOL | 20.4 | ? | XRD | Bruker D8 Advance | 70.72 | ? | DLS | Zeta sizer Malvern | ? | ? | ? | ? | ? | ? | ? | ? | ? | 0.04428 | mg/mL | 2 | In vitro | ? | HeLa | ? | ? | 8000 | 96 | ? | IC50 | 0.007711 | ? | mg/mL | no | no
Alahmad | 2021 | phytosynthesis | Single | Heating | 60 | ? | No | No | No | Stirring | 700 | 5 | 20 | AgNO3 | Sigma Aldrich | ? | 1 | mM | Hypericum perforatum L. (St John’s Wort) aqueous extract | plant | Plant extract | organic | Hypericum perforatum L. (St John’s Wort) aqueous extract | plant | Plant extract | organic | ? | ? | ? | ? | 15 | mL | ? | ? | precursor;reducing | AB | ? | ? | ? | ? | ? | ? | ? | ? | ? | washed | centrifugation | ? | ? | ? | no | no | no | ? | ? | 442 | ? | spherical | SEM | JEOL JSM-6700F | face centered cubic | XRD | Bruker D8 Advance | ? | 1.18 | -18 | ? | ELS | Zeta sizer, Malvern | 40 | ? | TEM | JEM JEOL | 20.4 | ? | XRD | Bruker D8 Advance | 70.72 | ? | DLS | Zeta sizer Malvern | ? | ? | ? | ? | ? | ? | ? | ? | ? | 0.08856 | mg/mL | 2 | In vitro | ? | HeLa | ? | ? | 8000 | 96 | ? | IC50 | 0.007711 | ? | mg/mL | no | no
Alahmad | 2021 | phytosynthesis | Single | Heating | 60 | ? | No | No | No | Stirring | 700 | 5 | 20 | AgNO3 | Sigma Aldrich | ? | 1 | mM | Hypericum perforatum L. (St John’s Wort) aqueous extract | plant | Plant extract | organic | Hypericum perforatum L. (St John’s Wort) aqueous extract | plant | Plant extract | organic | ? | ? | ? | ? | 15 | mL | ? | ? | precursor;reducing | AB | ? | ? | ? | ? | ? | ? | ? | ? | ? | washed | centrifugation | ? | ? | ? | no | no | no | ? | ? | 442 | ? | spherical | SEM | JEOL JSM-6700F | face centered cubic | XRD | Bruker D8 Advance | ? | 1.18 | -18 | ? | ELS | Zeta sizer, Malvern | 40 | ? | TEM | JEM JEOL | ? | ? | ? | ? | 70.72 | ? | DLS | Zeta sizer Malvern | ? | ? | ? | ? | ? | ? | ? | ? | ? | 0 | mg/mL | 5 | In vitro | ? | HeLa | ? | ? | 8000 | 96 | ? | IC50 | 0.00787 | ? | mg/mL | no | no
Alahmad | 2021 | phytosynthesis | Single | Heating | 60 | ? | No | No | No | Stirring | 700 | 5 | 20 | AgNO3 | Sigma Aldrich | ? | 1 | mM | Hypericum perforatum L. (St John’s Wort) aqueous extract | plant | Plant extract | organic | Hypericum perforatum L. (St John’s Wort) aqueous extract | plant | Plant extract | organic | ? | ? | ? | ? | 15 | mL | ? | ? | precursor;reducing | AB | ? | ? | ? | ? | ? | ? | ? | ? | ? | washed | centrifugation | ? | ? | ? | no | no | no | ? | ? | 442 | ? | spherical | SEM | JEOL JSM-6700F | face centered cubic | XRD | Bruker D8 Advance | ? | 1.18 | -18 | ? | ELS | Zeta sizer, Malvern | 40 | ? | TEM | JEM JEOL | ? | ? | ? | ? | 70.72 | ? | DLS | Zeta sizer Malvern | ? | ? | ? | ? | ? | ? | ? | ? | ? | 0.00035 | mg/mL | 5 | In vitro | ? | HeLa | ? | ? | 8000 | 96 | ? | IC50 | 0.00787 | ? | mg/mL | no | no
Alahmad | 2021 | phytosynthesis | Single | Heating | 60 | ? | No | No | No | Stirring | 700 | 5 | 20 | AgNO3 | Sigma Aldrich | ? | 1 | mM | Hypericum perforatum L. (St John’s Wort) aqueous extract | plant | Plant extract | organic | Hypericum perforatum L. (St John’s Wort) aqueous extract | plant | Plant extract | organic | ? | ? | ? | ? | 15 | mL | ? | ? | precursor;reducing | AB | ? | ? | ? | ? | ? | ? | ? | ? | ? | washed | centrifugation | ? | ? | ? | no | no | no | ? | ? | 442 | ? | spherical | SEM | JEOL JSM-6700F | face centered cubic | XRD | Bruker D8 Advance | ? | 1.18 | -18 | ? | ELS | Zeta sizer, Malvern | 40 | ? | TEM | JEM JEOL | ? | ? | ? | ? | 70.72 | ? | DLS | Zeta sizer Malvern | ? | ? | ? | ? | ? | ? | ? | ? | ? | 0.0007 | mg/mL | 5 | In vitro | ? | HeLa | ? | ? | 8000 | 96 | ? | IC50 | 0.00787 | ? | mg/mL | no | no
Alahmad | 2021 | phytosynthesis | Single | Heating | 60 | ? | No | No | No | Stirring | 700 | 5 | 20 | AgNO3 | Sigma Aldrich | ? | 1 | mM | Hypericum perforatum L. (St John’s Wort) aqueous extract | plant | Plant extract | organic | Hypericum perforatum L. (St John’s Wort) aqueous extract | plant | Plant extract | organic | ? | ? | ? | ? | 15 | mL | ? | ? | precursor;reducing | AB | ? | ? | ? | ? | ? | ? | ? | ? | ? | washed | centrifugation | ? | ? | ? | no | no | no | ? | ? | 442 | ? | spherical | SEM | JEOL JSM-6700F | face centered cubic | XRD | Bruker D8 Advance | ? | 1.18 | -18 | ? | ELS | Zeta sizer, Malvern | 40 | ? | TEM | JEM JEOL | ? | ? | ? | ? | 70.72 | ? | DLS | Zeta sizer Malvern | ? | ? | ? | ? | ? | ? | ? | ? | ? | 0.0014 | mg/mL | 5 | In vitro | ? | HeLa | ? | ? | 8000 | 96 | ? | IC50 | 0.00787 | ? | mg/mL | no | no
Alahmad | 2021 | phytosynthesis | Single | Heating | 60 | ? | No | No | No | Stirring | 700 | 5 | 20 | AgNO3 | Sigma Aldrich | ? | 1 | mM | Hypericum perforatum L. (St John’s Wort) aqueous extract | plant | Plant extract | organic | Hypericum perforatum L. (St John’s Wort) aqueous extract | plant | Plant extract | organic | ? | ? | ? | ? | 15 | mL | ? | ? | precursor;reducing | AB | ? | ? | ? | ? | ? | ? | ? | ? | ? | washed | centrifugation | ? | ? | ? | no | no | no | ? | ? | 442 | ? | spherical | SEM | JEOL JSM-6700F | face centered cubic | XRD | Bruker D8 Advance | ? | 1.18 | -18 | ? | ELS | Zeta sizer, Malvern | 40 | ? | TEM | JEM JEOL | ? | ? | ? | ? | 70.72 | ? | DLS | Zeta sizer Malvern | ? | ? | ? | ? | ? | ? | ? | ? | ? | 0.00277 | mg/mL | 5 | In vitro | ? | HeLa | ? | ? | 8000 | 96 | ? | IC50 | 0.00787 | ? | mg/mL | no | no
Alahmad | 2021 | phytosynthesis | Single | Heating | 60 | ? | No | No | No | Stirring | 700 | 5 | 20 | AgNO3 | Sigma Aldrich | ? | 1 | mM | Hypericum perforatum L. (St John’s Wort) aqueous extract | plant | Plant extract | organic | Hypericum perforatum L. (St John’s Wort) aqueous extract | plant | Plant extract | organic | ? | ? | ? | ? | 15 | mL | ? | ? | precursor;reducing | AB | ? | ? | ? | ? | ? | ? | ? | ? | ? | washed | centrifugation | ? | ? | ? | no | no | no | ? | ? | 442 | ? | spherical | SEM | JEOL JSM-6700F | face centered cubic | XRD | Bruker D8 Advance | ? | 1.18 | -18 | ? | ELS | Zeta sizer, Malvern | 40 | ? | TEM | JEM JEOL | ? | ? | ? | ? | 70.72 | ? | DLS | Zeta sizer Malvern | ? | ? | ? | ? | ? | ? | ? | ? | ? | 0.00554 | mg/mL | 5 | In vitro | ? | HeLa | ? | ? | 8000 | 96 | ? | IC50 | 0.00787 | ? | mg/mL | no | no
Alahmad | 2021 | phytosynthesis | Single | Heating | 60 | ? | No | No | No | Stirring | 700 | 5 | 20 | AgNO3 | Sigma Aldrich | ? | 1 | mM | Hypericum perforatum L. (St John’s Wort) aqueous extract | plant | Plant extract | organic | Hypericum perforatum L. (St John’s Wort) aqueous extract | plant | Plant extract | organic | ? | ? | ? | ? | 15 | mL | ? | ? | precursor;reducing | AB | ? | ? | ? | ? | ? | ? | ? | ? | ? | washed | centrifugation | ? | ? | ? | no | no | no | ? | ? | 442 | ? | spherical | SEM | JEOL JSM-6700F | face centered cubic | XRD | Bruker D8 Advance | ? | 1.18 | -18 | ? | ELS | Zeta sizer, Malvern | 40 | ? | TEM | JEM JEOL | ? | ? | ? | ? | 70.72 | ? | DLS | Zeta sizer Malvern | ? | ? | ? | ? | ? | ? | ? | ? | ? | 0.01107 | mg/mL | 5 | In vitro | ? | HeLa | ? | ? | 8000 | 96 | ? | IC50 | 0.00787 | ? | mg/mL | no | no
Alahmad | 2021 | phytosynthesis | Single | Heating | 60 | ? | No | No | No | Stirring | 700 | 5 | 20 | AgNO3 | Sigma Aldrich | ? | 1 | mM | Hypericum perforatum L. (St John’s Wort) aqueous extract | plant | Plant extract | organic | Hypericum perforatum L. (St John’s Wort) aqueous extract | plant | Plant extract | organic | ? | ? | ? | ? | 15 | mL | ? | ? | precursor;reducing | AB | ? | ? | ? | ? | ? | ? | ? | ? | ? | washed | centrifugation | ? | ? | ? | no | no | no | ? | ? | 442 | ? | spherical | SEM | JEOL JSM-6700F | face centered cubic | XRD | Bruker D8 Advance | ? | 1.18 | -18 | ? | ELS | Zeta sizer, Malvern | 40 | ? | TEM | JEM JEOL | ? | ? | ? | ? | 70.72 | ? | DLS | Zeta sizer Malvern | ? | ? | ? | ? | ? | ? | ? | ? | ? | 0.02214 | mg/mL | 5 | In vitro | ? | HeLa | ? | ? | 8000 | 96 | ? | IC50 | 0.00787 | ? | mg/mL | no | no
Alahmad | 2021 | phytosynthesis | Single | Heating | 60 | ? | No | No | No | Stirring | 700 | 5 | 20 | AgNO3 | Sigma Aldrich | ? | 1 | mM | Hypericum perforatum L. (St John’s Wort) aqueous extract | plant | Plant extract | organic | Hypericum perforatum L. (St John’s Wort) aqueous extract | plant | Plant extract | organic | ? | ? | ? | ? | 15 | mL | ? | ? | precursor;reducing | AB | ? | ? | ? | ? | ? | ? | ? | ? | ? | washed | centrifugation | ? | ? | ? | no | no | no | ? | ? | 442 | ? | spherical | SEM | JEOL JSM-6700F | face centered cubic | XRD | Bruker D8 Advance | ? | 1.18 | -18 | ? | ELS | Zeta sizer, Malvern | 40 | ? | TEM | JEM JEOL | ? | ? | ? | ? | 70.72 | ? | DLS | Zeta sizer Malvern | ? | ? | ? | ? | ? | ? | ? | ? | ? | 0.04428 | mg/mL | 5 | In vitro | ? | HeLa | ? | ? | 8000 | 96 | ? | IC50 | 0.00787 | ? | mg/mL | no | no
Alahmad | 2021 | phytosynthesis | Single | Heating | 60 | ? | No | No | No | Stirring | 700 | 5 | 20 | AgNO3 | Sigma Aldrich | ? | 1 | mM | Hypericum perforatum L. (St John’s Wort) aqueous extract | plant | Plant extract | organic | Hypericum perforatum L. (St John’s Wort) aqueous extract | plant | Plant extract | organic | ? | ? | ? | ? | 15 | mL | ? | ? | precursor;reducing | AB | ? | ? | ? | ? | ? | ? | ? | ? | ? | washed | centrifugation | ? | ? | ? | no | no | no | ? | ? | 442 | ? | spherical | SEM | JEOL JSM-6700F | face centered cubic | XRD | Bruker D8 Advance | ? | 1.18 | -18 | ? | ELS | Zeta sizer, Malvern | 40 | ? | TEM | JEM JEOL | ? | ? | ? | ? | 70.72 | ? | DLS | Zeta sizer Malvern | ? | ? | ? | ? | ? | ? | ? | ? | ? | 0.08856 | mg/mL | 5 | In vitro | ? | HeLa | ? | ? | 8000 | 96 | ? | IC50 | 0.00787 | ? | mg/mL | no | no
Alahmad | 2021 | phytosynthesis | Single | Heating | 60 | ? | No | No | No | Stirring | 700 | 5 | 20 | AgNO3 | Sigma Aldrich | ? | 1 | mM | Hypericum perforatum L. (St John’s Wort) aqueous extract | plant | Plant extract | organic | Hypericum perforatum L. (St John’s Wort) aqueous extract | plant | Plant extract | organic | ? | ? | ? | ? | 15 | mL | ? | ? | precursor;reducing | AB | ? | ? | ? | ? | ? | ? | ? | ? | ? | washed | centrifugation | ? | ? | ? | no | no | no | ? | ? | 442 | ? | spherical | SEM | JEOL JSM-6700F | face centered cubic | XRD | Bruker D8 Advance | ? | 1.18 | -18 | ? | ELS | Zeta sizer, Malvern | 40 | ? | TEM | JEM JEOL | ? | ? | ? | ? | 70.72 | ? | DLS | Zeta sizer Malvern | ? | ? | ? | ? | ? | ? | ? | ? | ? | 0 | mg/mL | 8 | In vitro | ? | HeLa | ? | ? | 8000 | 96 | ? | IC50 | 0.00675 | ? | mg/mL | no | no
Alahmad | 2021 | phytosynthesis | Single | Heating | 60 | ? | No | No | No | Stirring | 700 | 5 | 20 | AgNO3 | Sigma Aldrich | ? | 1 | mM | Hypericum perforatum L. (St John’s Wort) aqueous extract | plant | Plant extract | organic | Hypericum perforatum L. (St John’s Wort) aqueous extract | plant | Plant extract | organic | ? | ? | ? | ? | 15 | mL | ? | ? | precursor;reducing | AB | ? | ? | ? | ? | ? | ? | ? | ? | ? | washed | centrifugation | ? | ? | ? | no | no | no | ? | ? | 442 | ? | spherical | SEM | JEOL JSM-6700F | face centered cubic | XRD | Bruker D8 Advance | ? | 1.18 | -18 | ? | ELS | Zeta sizer, Malvern | 40 | ? | TEM | JEM JEOL | ? | ? | ? | ? | 70.72 | ? | DLS | Zeta sizer Malvern | ? | ? | ? | ? | ? | ? | ? | ? | ? | 0.00035 | mg/mL | 8 | In vitro | ? | HeLa | ? | ? | 8000 | 96 | ? | IC50 | 0.00675 | ? | mg/mL | no | no
Alahmad | 2021 | phytosynthesis | Single | Heating | 60 | ? | No | No | No | Stirring | 700 | 5 | 20 | AgNO3 | Sigma Aldrich | ? | 1 | mM | Hypericum perforatum L. (St John’s Wort) aqueous extract | plant | Plant extract | organic | Hypericum perforatum L. (St John’s Wort) aqueous extract | plant | Plant extract | organic | ? | ? | ? | ? | 15 | mL | ? | ? | precursor;reducing | AB | ? | ? | ? | ? | ? | ? | ? | ? | ? | washed | centrifugation | ? | ? | ? | no | no | no | ? | ? | 442 | ? | spherical | SEM | JEOL JSM-6700F | face centered cubic | XRD | Bruker D8 Advance | ? | 1.18 | -18 | ? | ELS | Zeta sizer, Malvern | 40 | ? | TEM | JEM JEOL | ? | ? | ? | ? | 70.72 | ? | DLS | Zeta sizer Malvern | ? | ? | ? | ? | ? | ? | ? | ? | ? | 0.0007 | mg/mL | 8 | In vitro | ? | HeLa | ? | ? | 8000 | 96 | ? | IC50 | 0.00675 | ? | mg/mL | no | no
Alahmad | 2021 | phytosynthesis | Single | Heating | 60 | ? | No | No | No | Stirring | 700 | 5 | 20 | AgNO3 | Sigma Aldrich | ? | 1 | mM | Hypericum perforatum L. (St John’s Wort) aqueous extract | plant | Plant extract | organic | Hypericum perforatum L. (St John’s Wort) aqueous extract | plant | Plant extract | organic | ? | ? | ? | ? | 15 | mL | ? | ? | precursor;reducing | AB | ? | ? | ? | ? | ? | ? | ? | ? | ? | washed | centrifugation | ? | ? | ? | no | no | no | ? | ? | 442 | ? | spherical | SEM | JEOL JSM-6700F | face centered cubic | XRD | Bruker D8 Advance | ? | 1.18 | -18 | ? | ELS | Zeta sizer, Malvern | 40 | ? | TEM | JEM JEOL | ? | ? | ? | ? | 70.72 | ? | DLS | Zeta sizer Malvern | ? | ? | ? | ? | ? | ? | ? | ? | ? | 0.0014 | mg/mL | 8 | In vitro | ? | HeLa | ? | ? | 8000 | 96 | ? | IC50 | 0.00675 | ? | mg/mL | no | no
Alahmad | 2021 | phytosynthesis | Single | Heating | 60 | ? | No | No | No | Stirring | 700 | 5 | 20 | AgNO3 | Sigma Aldrich | ? | 1 | mM | Hypericum perforatum L. (St John’s Wort) aqueous extract | plant | Plant extract | organic | Hypericum perforatum L. (St John’s Wort) aqueous extract | plant | Plant extract | organic | ? | ? | ? | ? | 15 | mL | ? | ? | precursor;reducing | AB | ? | ? | ? | ? | ? | ? | ? | ? | ? | washed | centrifugation | ? | ? | ? | no | no | no | ? | ? | 442 | ? | spherical | SEM | JEOL JSM-6700F | face centered cubic | XRD | Bruker D8 Advance | ? | 1.18 | -18 | ? | ELS | Zeta sizer, Malvern | 40 | ? | TEM | JEM JEOL | ? | ? | ? | ? | 70.72 | ? | DLS | Zeta sizer Malvern | ? | ? | ? | ? | ? | ? | ? | ? | ? | 0.00277 | mg/mL | 8 | In vitro | ? | HeLa | ? | ? | 8000 | 96 | ? | IC50 | 0.00675 | ? | mg/mL | no | no
Alahmad | 2021 | phytosynthesis | Single | Heating | 60 | ? | No | No | No | Stirring | 700 | 5 | 20 | AgNO3 | Sigma Aldrich | ? | 1 | mM | Hypericum perforatum L. (St John’s Wort) aqueous extract | plant | Plant extract | organic | Hypericum perforatum L. (St John’s Wort) aqueous extract | plant | Plant extract | organic | ? | ? | ? | ? | 15 | mL | ? | ? | precursor;reducing | AB | ? | ? | ? | ? | ? | ? | ? | ? | ? | washed | centrifugation | ? | ? | ? | no | no | no | ? | ? | 442 | ? | spherical | SEM | JEOL JSM-6700F | face centered cubic | XRD | Bruker D8 Advance | ? | 1.18 | -18 | ? | ELS | Zeta sizer, Malvern | 40 | ? | TEM | JEM JEOL | ? | ? | ? | ? | 70.72 | ? | DLS | Zeta sizer Malvern | ? | ? | ? | ? | ? | ? | ? | ? | ? | 0.00554 | mg/mL | 8 | In vitro | ? | HeLa | ? | ? | 8000 | 96 | ? | IC50 | 0.00675 | ? | mg/mL | no | no
Alahmad | 2021 | phytosynthesis | Single | Heating | 60 | ? | No | No | No | Stirring | 700 | 5 | 20 | AgNO3 | Sigma Aldrich | ? | 1 | mM | Hypericum perforatum L. (St John’s Wort) aqueous extract | plant | Plant extract | organic | Hypericum perforatum L. (St John’s Wort) aqueous extract | plant | Plant extract | organic | ? | ? | ? | ? | 15 | mL | ? | ? | precursor;reducing | AB | ? | ? | ? | ? | ? | ? | ? | ? | ? | washed | centrifugation | ? | ? | ? | no | no | no | ? | ? | 442 | ? | spherical | SEM | JEOL JSM-6700F | face centered cubic | XRD | Bruker D8 Advance | ? | 1.18 | -18 | ? | ELS | Zeta sizer, Malvern | 40 | ? | TEM | JEM JEOL | ? | ? | ? | ? | 70.72 | ? | DLS | Zeta sizer Malvern | ? | ? | ? | ? | ? | ? | ? | ? | ? | 0.01107 | mg/mL | 8 | In vitro | ? | HeLa | ? | ? | 8000 | 96 | ? | IC50 | 0.00675 | ? | mg/mL | no | no
Alahmad | 2021 | phytosynthesis | Single | Heating | 60 | ? | No | No | No | Stirring | 700 | 5 | 20 | AgNO3 | Sigma Aldrich | ? | 1 | mM | Hypericum perforatum L. (St John’s Wort) aqueous extract | plant | Plant extract | organic | Hypericum perforatum L. (St John’s Wort) aqueous extract | plant | Plant extract | organic | ? | ? | ? | ? | 15 | mL | ? | ? | precursor;reducing | AB | ? | ? | ? | ? | ? | ? | ? | ? | ? | washed | centrifugation | ? | ? | ? | no | no | no | ? | ? | 442 | ? | spherical | SEM | JEOL JSM-6700F | face centered cubic | XRD | Bruker D8 Advance | ? | 1.18 | -18 | ? | ELS | Zeta sizer, Malvern | 40 | ? | TEM | JEM JEOL | ? | ? | ? | ? | 70.72 | ? | DLS | Zeta sizer Malvern | ? | ? | ? | ? | ? | ? | ? | ? | ? | 0.02214 | mg/mL | 8 | In vitro | ? | HeLa | ? | ? | 8000 | 96 | ? | IC50 | 0.00675 | ? | mg/mL | no | no
Alahmad | 2021 | phytosynthesis | Single | Heating | 60 | ? | No | No | No | Stirring | 700 | 5 | 20 | AgNO3 | Sigma Aldrich | ? | 1 | mM | Hypericum perforatum L. (St John’s Wort) aqueous extract | plant | Plant extract | organic | Hypericum perforatum L. (St John’s Wort) aqueous extract | plant | Plant extract | organic | ? | ? | ? | ? | 15 | mL | ? | ? | precursor;reducing | AB | ? | ? | ? | ? | ? | ? | ? | ? | ? | washed | centrifugation | ? | ? | ? | no | no | no | ? | ? | 442 | ? | spherical | SEM | JEOL JSM-6700F | face centered cubic | XRD | Bruker D8 Advance | ? | 1.18 | -18 | ? | ELS | Zeta sizer, Malvern | 40 | ? | TEM | JEM JEOL | ? | ? | ? | ? | 70.72 | ? | DLS | Zeta sizer Malvern | ? | ? | ? | ? | ? | ? | ? | ? | ? | 0.04428 | mg/mL | 8 | In vitro | ? | HeLa | ? | ? | 8000 | 96 | ? | IC50 | 0.00675 | ? | mg/mL | no | no
Alahmad | 2021 | phytosynthesis | Single | Heating | 60 | ? | No | No | No | Stirring | 700 | 5 | 20 | AgNO3 | Sigma Aldrich | ? | 1 | mM | Hypericum perforatum L. (St John’s Wort) aqueous extract | plant | Plant extract | organic | Hypericum perforatum L. (St John’s Wort) aqueous extract | plant | Plant extract | organic | ? | ? | ? | ? | 15 | mL | ? | ? | precursor;reducing | AB | ? | ? | ? | ? | ? | ? | ? | ? | ? | washed | centrifugation | ? | ? | ? | no | no | no | ? | ? | 442 | ? | spherical | SEM | JEOL JSM-6700F | face centered cubic | XRD | Bruker D8 Advance | ? | 1.18 | -18 | ? | ELS | Zeta sizer, Malvern | 40 | ? | TEM | JEM JEOL | ? | ? | ? | ? | 70.72 | ? | DLS | Zeta sizer Malvern | ? | ? | ? | ? | ? | ? | ? | ? | ? | 0.08856 | mg/mL | 8 | In vitro | ? | HeLa | ? | ? | 8000 | 96 | ? | IC50 | 0.00675 | ? | mg/mL | no | no
Alahmad | 2021 | phytosynthesis | Single | Heating | 60 | ? | No | No | No | Stirring | 700 | 5 | 20 | AgNO3 | Sigma Aldrich | ? | 1 | mM | Hypericum perforatum L. (St John’s Wort) aqueous extract | plant | Plant extract | organic | Hypericum perforatum L. (St John’s Wort) aqueous extract | plant | Plant extract | organic | ? | ? | ? | ? | 15 | mL | ? | ? | precursor;reducing | AB | ? | ? | ? | ? | ? | ? | ? | ? | ? | washed | centrifugation | ? | ? | ? | no | no | no | ? | ? | 442 | ? | spherical | SEM | JEOL JSM-6700F | face centered cubic | XRD | Bruker D8 Advance | ? | 1.18 | -18 | ? | ELS | Zeta sizer, Malvern | 40 | ? | TEM | JEM JEOL | ? | ? | ? | ? | 70.72 | ? | DLS | Zeta sizer Malvern | ? | ? | ? | ? | ? | ? | ? | ? | ? | 0 | mg/mL | 24 | In vitro | ? | HeLa | ? | ? | 8000 | 96 | ? | IC50 | 0.00672 | ? | mg/mL | no | no
Alahmad | 2021 | phytosynthesis | Single | Heating | 60 | ? | No | No | No | Stirring | 700 | 5 | 20 | AgNO3 | Sigma Aldrich | ? | 1 | mM | Hypericum perforatum L. (St John’s Wort) aqueous extract | plant | Plant extract | organic | Hypericum perforatum L. (St John’s Wort) aqueous extract | plant | Plant extract | organic | ? | ? | ? | ? | 15 | mL | ? | ? | precursor;reducing | AB | ? | ? | ? | ? | ? | ? | ? | ? | ? | washed | centrifugation | ? | ? | ? | no | no | no | ? | ? | 442 | ? | spherical | SEM | JEOL JSM-6700F | face centered cubic | XRD | Bruker D8 Advance | ? | 1.18 | -18 | ? | ELS | Zeta sizer, Malvern | 40 | ? | TEM | JEM JEOL | ? | ? | ? | ? | 70.72 | ? | DLS | Zeta sizer Malvern | ? | ? | ? | ? | ? | ? | ? | ? | ? | 0.00035 | mg/mL | 24 | In vitro | ? | HeLa | ? | ? | 8000 | 96 | ? | IC50 | 0.00672 | ? | mg/mL | no | no
Alahmad | 2021 | phytosynthesis | Single | Heating | 60 | ? | No | No | No | Stirring | 700 | 5 | 20 | AgNO3 | Sigma Aldrich | ? | 1 | mM | Hypericum perforatum L. (St John’s Wort) aqueous extract | plant | Plant extract | organic | Hypericum perforatum L. (St John’s Wort) aqueous extract | plant | Plant extract | organic | ? | ? | ? | ? | 15 | mL | ? | ? | precursor;reducing | AB | ? | ? | ? | ? | ? | ? | ? | ? | ? | washed | centrifugation | ? | ? | ? | no | no | no | ? | ? | 442 | ? | spherical | SEM | JEOL JSM-6700F | face centered cubic | XRD | Bruker D8 Advance | ? | 1.18 | -18 | ? | ELS | Zeta sizer, Malvern | 40 | ? | TEM | JEM JEOL | ? | ? | ? | ? | 70.72 | ? | DLS | Zeta sizer Malvern | ? | ? | ? | ? | ? | ? | ? | ? | ? | 0.0007 | mg/mL | 24 | In vitro | ? | HeLa | ? | ? | 8000 | 96 | ? | IC50 | 0.00672 | ? | mg/mL | no | no
Alahmad | 2021 | phytosynthesis | Single | Heating | 60 | ? | No | No | No | Stirring | 700 | 5 | 20 | AgNO3 | Sigma Aldrich | ? | 1 | mM | Hypericum perforatum L. (St John’s Wort) aqueous extract | plant | Plant extract | organic | Hypericum perforatum L. (St John’s Wort) aqueous extract | plant | Plant extract | organic | ? | ? | ? | ? | 15 | mL | ? | ? | precursor;reducing | AB | ? | ? | ? | ? | ? | ? | ? | ? | ? | washed | centrifugation | ? | ? | ? | no | no | no | ? | ? | 442 | ? | spherical | SEM | JEOL JSM-6700F | face centered cubic | XRD | Bruker D8 Advance | ? | 1.18 | -18 | ? | ELS | Zeta sizer, Malvern | 40 | ? | TEM | JEM JEOL | ? | ? | ? | ? | 70.72 | ? | DLS | Zeta sizer Malvern | ? | ? | ? | ? | ? | ? | ? | ? | ? | 0.0014 | mg/mL | 24 | In vitro | ? | HeLa | ? | ? | 8000 | 96 | ? | IC50 | 0.00672 | ? | mg/mL | no | no
Alahmad | 2021 | phytosynthesis | Single | Heating | 60 | ? | No | No | No | Stirring | 700 | 5 | 20 | AgNO3 | Sigma Aldrich | ? | 1 | mM | Hypericum perforatum L. (St John’s Wort) aqueous extract | plant | Plant extract | organic | Hypericum perforatum L. (St John’s Wort) aqueous extract | plant | Plant extract | organic | ? | ? | ? | ? | 15 | mL | ? | ? | precursor;reducing | AB | ? | ? | ? | ? | ? | ? | ? | ? | ? | washed | centrifugation | ? | ? | ? | no | no | no | ? | ? | 442 | ? | spherical | SEM | JEOL JSM-6700F | face centered cubic | XRD | Bruker D8 Advance | ? | 1.18 | -18 | ? | ELS | Zeta sizer, Malvern | 40 | ? | TEM | JEM JEOL | ? | ? | ? | ? | 70.72 | ? | DLS | Zeta sizer Malvern | ? | ? | ? | ? | ? | ? | ? | ? | ? | 0.00277 | mg/mL | 24 | In vitro | ? | HeLa | ? | ? | 8000 | 96 | ? | IC50 | 0.00672 | ? | mg/mL | no | no
Alahmad | 2021 | phytosynthesis | Single | Heating | 60 | ? | No | No | No | Stirring | 700 | 5 | 20 | AgNO3 | Sigma Aldrich | ? | 1 | mM | Hypericum perforatum L. (St John’s Wort) aqueous extract | plant | Plant extract | organic | Hypericum perforatum L. (St John’s Wort) aqueous extract | plant | Plant extract | organic | ? | ? | ? | ? | 15 | mL | ? | ? | precursor;reducing | AB | ? | ? | ? | ? | ? | ? | ? | ? | ? | washed | centrifugation | ? | ? | ? | no | no | no | ? | ? | 442 | ? | spherical | SEM | JEOL JSM-6700F | face centered cubic | XRD | Bruker D8 Advance | ? | 1.18 | -18 | ? | ELS | Zeta sizer, Malvern | 40 | ? | TEM | JEM JEOL | ? | ? | ? | ? | 70.72 | ? | DLS | Zeta sizer Malvern | ? | ? | ? | ? | ? | ? | ? | ? | ? | 0.00554 | mg/mL | 24 | In vitro | ? | HeLa | ? | ? | 8000 | 96 | ? | IC50 | 0.00672 | ? | mg/mL | no | no
Alahmad | 2021 | phytosynthesis | Single | Heating | 60 | ? | No | No | No | Stirring | 700 | 5 | 20 | AgNO3 | Sigma Aldrich | ? | 1 | mM | Hypericum perforatum L. (St John’s Wort) aqueous extract | plant | Plant extract | organic | Hypericum perforatum L. (St John’s Wort) aqueous extract | plant | Plant extract | organic | ? | ? | ? | ? | 15 | mL | ? | ? | precursor;reducing | AB | ? | ? | ? | ? | ? | ? | ? | ? | ? | washed | centrifugation | ? | ? | ? | no | no | no | ? | ? | 442 | ? | spherical | SEM | JEOL JSM-6700F | face centered cubic | XRD | Bruker D8 Advance | ? | 1.18 | -18 | ? | ELS | Zeta sizer, Malvern | 40 | ? | TEM | JEM JEOL | ? | ? | ? | ? | 70.72 | ? | DLS | Zeta sizer Malvern | ? | ? | ? | ? | ? | ? | ? | ? | ? | 0.01107 | mg/mL | 24 | In vitro | ? | HeLa | ? | ? | 8000 | 96 | ? | IC50 | 0.00672 | ? | mg/mL | no | no
Alahmad | 2021 | phytosynthesis | Single | Heating | 60 | ? | No | No | No | Stirring | 700 | 5 | 20 | AgNO3 | Sigma Aldrich | ? | 1 | mM | Hypericum perforatum L. (St John’s Wort) aqueous extract | plant | Plant extract | organic | Hypericum perforatum L. (St John’s Wort) aqueous extract | plant | Plant extract | organic | ? | ? | ? | ? | 15 | mL | ? | ? | precursor;reducing | AB | ? | ? | ? | ? | ? | ? | ? | ? | ? | washed | centrifugation | ? | ? | ? | no | no | no | ? | ? | 442 | ? | spherical | SEM | JEOL JSM-6700F | face centered cubic | XRD | Bruker D8 Advance | ? | 1.18 | -18 | ? | ELS | Zeta sizer, Malvern | 40 | ? | TEM | JEM JEOL | ? | ? | ? | ? | 70.72 | ? | DLS | Zeta sizer Malvern | ? | ? | ? | ? | ? | ? | ? | ? | ? | 0.02214 | mg/mL | 24 | In vitro | ? | HeLa | ? | ? | 8000 | 96 | ? | IC50 | 0.00672 | ? | mg/mL | no | no
Alahmad | 2021 | phytosynthesis | Single | Heating | 60 | ? | No | No | No | Stirring | 700 | 5 | 20 | AgNO3 | Sigma Aldrich | ? | 1 | mM | Hypericum perforatum L. (St John’s Wort) aqueous extract | plant | Plant extract | organic | Hypericum perforatum L. (St John’s Wort) aqueous extract | plant | Plant extract | organic | ? | ? | ? | ? | 15 | mL | ? | ? | precursor;reducing | AB | ? | ? | ? | ? | ? | ? | ? | ? | ? | washed | centrifugation | ? | ? | ? | no | no | no | ? | ? | 442 | ? | spherical | SEM | JEOL JSM-6700F | face centered cubic | XRD | Bruker D8 Advance | ? | 1.18 | -18 | ? | ELS | Zeta sizer, Malvern | 40 | ? | TEM | JEM JEOL | ? | ? | ? | ? | 70.72 | ? | DLS | Zeta sizer Malvern | ? | ? | ? | ? | ? | ? | ? | ? | ? | 0.04428 | mg/mL | 24 | In vitro | ? | HeLa | ? | ? | 8000 | 96 | ? | IC50 | 0.00672 | ? | mg/mL | no | no
Alahmad | 2021 | phytosynthesis | Single | Heating | 60 | ? | No | No | No | Stirring | 700 | 5 | 20 | AgNO3 | Sigma Aldrich | ? | 1 | mM | Hypericum perforatum L. (St John’s Wort) aqueous extract | plant | Plant extract | organic | Hypericum perforatum L. (St John’s Wort) aqueous extract | plant | Plant extract | organic | ? | ? | ? | ? | 15 | mL | ? | ? | precursor;reducing | AB | ? | ? | ? | ? | ? | ? | ? | ? | ? | washed | centrifugation | ? | ? | ? | no | no | no | ? | ? | 442 | ? | spherical | SEM | JEOL JSM-6700F | face centered cubic | XRD | Bruker D8 Advance | ? | 1.18 | -18 | ? | ELS | Zeta sizer, Malvern | 40 | ? | TEM | JEM JEOL | ? | ? | ? | ? | 70.72 | ? | DLS | Zeta sizer Malvern | ? | ? | ? | ? | ? | ? | ? | ? | ? | 0.08856 | mg/mL | 24 | In vitro | ? | HeLa | ? | ? | 8000 | 96 | ? | IC50 | 0.00672 | ? | mg/mL | no | no
Alahmad | 2021 | phytosynthesis | Single | Heating | 60 | ? | No | No | No | Stirring | 700 | 5 | 20 | AgNO3 | Sigma Aldrich | ? | 1 | mM | Hypericum perforatum L. (St John’s Wort) aqueous extract | plant | Plant extract | organic | Hypericum perforatum L. (St John’s Wort) aqueous extract | plant | Plant extract | organic | ? | ? | ? | ? | 15 | mL | ? | ? | precursor;reducing | AB | ? | ? | ? | ? | ? | ? | ? | ? | ? | washed | centrifugation | ? | ? | ? | no | no | no | ? | ? | 442 | ? | spherical | SEM | JEOL JSM-6700F | face centered cubic | XRD | Bruker D8 Advance | ? | 1.18 | -18 | ? | ELS | Zeta sizer, Malvern | 40 | ? | TEM | JEM JEOL | ? | ? | ? | ? | 70.72 | ? | DLS | Zeta sizer Malvern | ? | ? | ? | ? | ? | ? | ? | ? | ? | 0 | mg/mL | 2 | In vitro | ? | HepG2 | ? | ? | 8000 | 96 | ? | IC50 | 0.01244 | ? | mg/mL | no | no
Alahmad | 2021 | phytosynthesis | Single | Heating | 60 | ? | No | No | No | Stirring | 700 | 5 | 20 | AgNO3 | Sigma Aldrich | ? | 1 | mM | Hypericum perforatum L. (St John’s Wort) aqueous extract | plant | Plant extract | organic | Hypericum perforatum L. (St John’s Wort) aqueous extract | plant | Plant extract | organic | ? | ? | ? | ? | 15 | mL | ? | ? | precursor;reducing | AB | ? | ? | ? | ? | ? | ? | ? | ? | ? | washed | centrifugation | ? | ? | ? | no | no | no | ? | ? | 442 | ? | spherical | SEM | JEOL JSM-6700F | face centered cubic | XRD | Bruker D8 Advance | ? | 1.18 | -18 | ? | ELS | Zeta sizer, Malvern | 40 | ? | TEM | JEM JEOL | ? | ? | ? | ? | 70.72 | ? | DLS | Zeta sizer Malvern | ? | ? | ? | ? | ? | ? | ? | ? | ? | 0.00035 | mg/mL | 2 | In vitro | ? | HepG2 | ? | ? | 8000 | 96 | ? | IC50 | 0.01244 | ? | mg/mL | no | no
Alahmad | 2021 | phytosynthesis | Single | Heating | 60 | ? | No | No | No | Stirring | 700 | 5 | 20 | AgNO3 | Sigma Aldrich | ? | 1 | mM | Hypericum perforatum L. (St John’s Wort) aqueous extract | plant | Plant extract | organic | Hypericum perforatum L. (St John’s Wort) aqueous extract | plant | Plant extract | organic | ? | ? | ? | ? | 15 | mL | ? | ? | precursor;reducing | AB | ? | ? | ? | ? | ? | ? | ? | ? | ? | washed | centrifugation | ? | ? | ? | no | no | no | ? | ? | 442 | ? | spherical | SEM | JEOL JSM-6700F | face centered cubic | XRD | Bruker D8 Advance | ? | 1.18 | -18 | ? | ELS | Zeta sizer, Malvern | 40 | ? | TEM | JEM JEOL | ? | ? | ? | ? | 70.72 | ? | DLS | Zeta sizer Malvern | ? | ? | ? | ? | ? | ? | ? | ? | ? | 0.0007 | mg/mL | 2 | In vitro | ? | HepG2 | ? | ? | 8000 | 96 | ? | IC50 | 0.01244 | ? | mg/mL | no | no
Alahmad | 2021 | phytosynthesis | Single | Heating | 60 | ? | No | No | No | Stirring | 700 | 5 | 20 | AgNO3 | Sigma Aldrich | ? | 1 | mM | Hypericum perforatum L. (St John’s Wort) aqueous extract | plant | Plant extract | organic | Hypericum perforatum L. (St John’s Wort) aqueous extract | plant | Plant extract | organic | ? | ? | ? | ? | 15 | mL | ? | ? | precursor;reducing | AB | ? | ? | ? | ? | ? | ? | ? | ? | ? | washed | centrifugation | ? | ? | ? | no | no | no | ? | ? | 442 | ? | spherical | SEM | JEOL JSM-6700F | face centered cubic | XRD | Bruker D8 Advance | ? | 1.18 | -18 | ? | ELS | Zeta sizer, Malvern | 40 | ? | TEM | JEM JEOL | ? | ? | ? | ? | 70.72 | ? | DLS | Zeta sizer Malvern | ? | ? | ? | ? | ? | ? | ? | ? | ? | 0.0014 | mg/mL | 2 | In vitro | ? | HepG2 | ? | ? | 8000 | 96 | ? | IC50 | 0.01244 | ? | mg/mL | no | no
Alahmad | 2021 | phytosynthesis | Single | Heating | 60 | ? | No | No | No | Stirring | 700 | 5 | 20 | AgNO3 | Sigma Aldrich | ? | 1 | mM | Hypericum perforatum L. (St John’s Wort) aqueous extract | plant | Plant extract | organic | Hypericum perforatum L. (St John’s Wort) aqueous extract | plant | Plant extract | organic | ? | ? | ? | ? | 15 | mL | ? | ? | precursor;reducing | AB | ? | ? | ? | ? | ? | ? | ? | ? | ? | washed | centrifugation | ? | ? | ? | no | no | no | ? | ? | 442 | ? | spherical | SEM | JEOL JSM-6700F | face centered cubic | XRD | Bruker D8 Advance | ? | 1.18 | -18 | ? | ELS | Zeta sizer, Malvern | 40 | ? | TEM | JEM JEOL | ? | ? | ? | ? | 70.72 | ? | DLS | Zeta sizer Malvern | ? | ? | ? | ? | ? | ? | ? | ? | ? | 0.00277 | mg/mL | 2 | In vitro | ? | HepG2 | ? | ? | 8000 | 96 | ? | IC50 | 0.01244 | ? | mg/mL | no | no
Alahmad | 2021 | phytosynthesis | Single | Heating | 60 | ? | No | No | No | Stirring | 700 | 5 | 20 | AgNO3 | Sigma Aldrich | ? | 1 | mM | Hypericum perforatum L. (St John’s Wort) aqueous extract | plant | Plant extract | organic | Hypericum perforatum L. (St John’s Wort) aqueous extract | plant | Plant extract | organic | ? | ? | ? | ? | 15 | mL | ? | ? | precursor;reducing | AB | ? | ? | ? | ? | ? | ? | ? | ? | ? | washed | centrifugation | ? | ? | ? | no | no | no | ? | ? | 442 | ? | spherical | SEM | JEOL JSM-6700F | face centered cubic | XRD | Bruker D8 Advance | ? | 1.18 | -18 | ? | ELS | Zeta sizer, Malvern | 40 | ? | TEM | JEM JEOL | ? | ? | ? | ? | 70.72 | ? | DLS | Zeta sizer Malvern | ? | ? | ? | ? | ? | ? | ? | ? | ? | 0.00554 | mg/mL | 2 | In vitro | ? | HepG2 | ? | ? | 8000 | 96 | ? | IC50 | 0.01244 | ? | mg/mL | no | no
Alahmad | 2021 | phytosynthesis | Single | Heating | 60 | ? | No | No | No | Stirring | 700 | 5 | 20 | AgNO3 | Sigma Aldrich | ? | 1 | mM | Hypericum perforatum L. (St John’s Wort) aqueous extract | plant | Plant extract | organic | Hypericum perforatum L. (St John’s Wort) aqueous extract | plant | Plant extract | organic | ? | ? | ? | ? | 15 | mL | ? | ? | precursor;reducing | AB | ? | ? | ? | ? | ? | ? | ? | ? | ? | washed | centrifugation | ? | ? | ? | no | no | no | ? | ? | 442 | ? | spherical | SEM | JEOL JSM-6700F | face centered cubic | XRD | Bruker D8 Advance | ? | 1.18 | -18 | ? | ELS | Zeta sizer, Malvern | 40 | ? | TEM | JEM JEOL | ? | ? | ? | ? | 70.72 | ? | DLS | Zeta sizer Malvern | ? | ? | ? | ? | ? | ? | ? | ? | ? | 0.01107 | mg/mL | 2 | In vitro | ? | HepG2 | ? | ? | 8000 | 96 | ? | IC50 | 0.01244 | ? | mg/mL | no | no
Alahmad | 2021 | phytosynthesis | Single | Heating | 60 | ? | No | No | No | Stirring | 700 | 5 | 20 | AgNO3 | Sigma Aldrich | ? | 1 | mM | Hypericum perforatum L. (St John’s Wort) aqueous extract | plant | Plant extract | organic | Hypericum perforatum L. (St John’s Wort) aqueous extract | plant | Plant extract | organic | ? | ? | ? | ? | 15 | mL | ? | ? | precursor;reducing | AB | ? | ? | ? | ? | ? | ? | ? | ? | ? | washed | centrifugation | ? | ? | ? | no | no | no | ? | ? | 442 | ? | spherical | SEM | JEOL JSM-6700F | face centered cubic | XRD | Bruker D8 Advance | ? | 1.18 | -18 | ? | ELS | Zeta sizer, Malvern | 40 | ? | TEM | JEM JEOL | ? | ? | ? | ? | 70.72 | ? | DLS | Zeta sizer Malvern | ? | ? | ? | ? | ? | ? | ? | ? | ? | 0.02214 | mg/mL | 2 | In vitro | ? | HepG2 | ? | ? | 8000 | 96 | ? | IC50 | 0.01244 | ? | mg/mL | no | no
Alahmad | 2021 | phytosynthesis | Single | Heating | 60 | ? | No | No | No | Stirring | 700 | 5 | 20 | AgNO3 | Sigma Aldrich | ? | 1 | mM | Hypericum perforatum L. (St John’s Wort) aqueous extract | plant | Plant extract | organic | Hypericum perforatum L. (St John’s Wort) aqueous extract | plant | Plant extract | organic | ? | ? | ? | ? | 15 | mL | ? | ? | precursor;reducing | AB | ? | ? | ? | ? | ? | ? | ? | ? | ? | washed | centrifugation | ? | ? | ? | no | no | no | ? | ? | 442 | ? | spherical | SEM | JEOL JSM-6700F | face centered cubic | XRD | Bruker D8 Advance | ? | 1.18 | -18 | ? | ELS | Zeta sizer, Malvern | 40 | ? | TEM | JEM JEOL | ? | ? | ? | ? | 70.72 | ? | DLS | Zeta sizer Malvern | ? | ? | ? | ? | ? | ? | ? | ? | ? | 0.04428 | mg/mL | 2 | In vitro | ? | HepG2 | ? | ? | 8000 | 96 | ? | IC50 | 0.01244 | ? | mg/mL | no | no
Alahmad | 2021 | phytosynthesis | Single | Heating | 60 | ? | No | No | No | Stirring | 700 | 5 | 20 | AgNO3 | Sigma Aldrich | ? | 1 | mM | Hypericum perforatum L. (St John’s Wort) aqueous extract | plant | Plant extract | organic | Hypericum perforatum L. (St John’s Wort) aqueous extract | plant | Plant extract | organic | ? | ? | ? | ? | 15 | mL | ? | ? | precursor;reducing | AB | ? | ? | ? | ? | ? | ? | ? | ? | ? | washed | centrifugation | ? | ? | ? | no | no | no | ? | ? | 442 | ? | spherical | SEM | JEOL JSM-6700F | face centered cubic | XRD | Bruker D8 Advance | ? | 1.18 | -18 | ? | ELS | Zeta sizer, Malvern | 40 | ? | TEM | JEM JEOL | ? | ? | ? | ? | 70.72 | ? | DLS | Zeta sizer Malvern | ? | ? | ? | ? | ? | ? | ? | ? | ? | 0.08856 | mg/mL | 2 | In vitro | ? | HepG2 | ? | ? | 8000 | 96 | ? | IC50 | 0.01244 | ? | mg/mL | no | no
Alahmad | 2021 | phytosynthesis | Single | Heating | 60 | ? | No | No | No | Stirring | 700 | 5 | 20 | AgNO3 | Sigma Aldrich | ? | 1 | mM | Hypericum perforatum L. (St John’s Wort) aqueous extract | plant | Plant extract | organic | Hypericum perforatum L. (St John’s Wort) aqueous extract | plant | Plant extract | organic | ? | ? | ? | ? | 15 | mL | ? | ? | precursor;reducing | AB | ? | ? | ? | ? | ? | ? | ? | ? | ? | washed | centrifugation | ? | ? | ? | no | no | no | ? | ? | 442 | ? | spherical | SEM | JEOL JSM-6700F | face centered cubic | XRD | Bruker D8 Advance | ? | 1.18 | -18 | ? | ELS | Zeta sizer, Malvern | 40 | ? | TEM | JEM JEOL | ? | ? | ? | ? | 70.72 | ? | DLS | Zeta sizer Malvern | ? | ? | ? | ? | ? | ? | ? | ? | ? | 0 | mg/mL | 5 | In vitro | ? | HepG2 | ? | ? | 8000 | 96 | ? | IC50 | 0.00952 | ? | mg/mL | no | no
Alahmad | 2021 | phytosynthesis | Single | Heating | 60 | ? | No | No | No | Stirring | 700 | 5 | 20 | AgNO3 | Sigma Aldrich | ? | 1 | mM | Hypericum perforatum L. (St John’s Wort) aqueous extract | plant | Plant extract | organic | Hypericum perforatum L. (St John’s Wort) aqueous extract | plant | Plant extract | organic | ? | ? | ? | ? | 15 | mL | ? | ? | precursor;reducing | AB | ? | ? | ? | ? | ? | ? | ? | ? | ? | washed | centrifugation | ? | ? | ? | no | no | no | ? | ? | 442 | ? | spherical | SEM | JEOL JSM-6700F | face centered cubic | XRD | Bruker D8 Advance | ? | 1.18 | -18 | ? | ELS | Zeta sizer, Malvern | 40 | ? | TEM | JEM JEOL | ? | ? | ? | ? | 70.72 | ? | DLS | Zeta sizer Malvern | ? | ? | ? | ? | ? | ? | ? | ? | ? | 0.00035 | mg/mL | 5 | In vitro | ? | HepG2 | ? | ? | 8000 | 96 | ? | IC50 | 0.00952 | ? | mg/mL | no | no
Alahmad | 2021 | phytosynthesis | Single | Heating | 60 | ? | No | No | No | Stirring | 700 | 5 | 20 | AgNO3 | Sigma Aldrich | ? | 1 | mM | Hypericum perforatum L. (St John’s Wort) aqueous extract | plant | Plant extract | organic | Hypericum perforatum L. (St John’s Wort) aqueous extract | plant | Plant extract | organic | ? | ? | ? | ? | 15 | mL | ? | ? | precursor;reducing | AB | ? | ? | ? | ? | ? | ? | ? | ? | ? | washed | centrifugation | ? | ? | ? | no | no | no | ? | ? | 442 | ? | spherical | SEM | JEOL JSM-6700F | face centered cubic | XRD | Bruker D8 Advance | ? | 1.18 | -18 | ? | ELS | Zeta sizer, Malvern | 40 | ? | TEM | JEM JEOL | ? | ? | ? | ? | 70.72 | ? | DLS | Zeta sizer Malvern | ? | ? | ? | ? | ? | ? | ? | ? | ? | 0.0007 | mg/mL | 5 | In vitro | ? | HepG2 | ? | ? | 8000 | 96 | ? | IC50 | 0.00952 | ? | mg/mL | no | no
Alahmad | 2021 | phytosynthesis | Single | Heating | 60 | ? | No | No | No | Stirring | 700 | 5 | 20 | AgNO3 | Sigma Aldrich | ? | 1 | mM | Hypericum perforatum L. (St John’s Wort) aqueous extract | plant | Plant extract | organic | Hypericum perforatum L. (St John’s Wort) aqueous extract | plant | Plant extract | organic | ? | ? | ? | ? | 15 | mL | ? | ? | precursor;reducing | AB | ? | ? | ? | ? | ? | ? | ? | ? | ? | washed | centrifugation | ? | ? | ? | no | no | no | ? | ? | 442 | ? | spherical | SEM | JEOL JSM-6700F | face centered cubic | XRD | Bruker D8 Advance | ? | 1.18 | -18 | ? | ELS | Zeta sizer, Malvern | 40 | ? | TEM | JEM JEOL | ? | ? | ? | ? | 70.72 | ? | DLS | Zeta sizer Malvern | ? | ? | ? | ? | ? | ? | ? | ? | ? | 0.0014 | mg/mL | 5 | In vitro | ? | HepG2 | ? | ? | 8000 | 96 | ? | IC50 | 0.00952 | ? | mg/mL | no | no
Alahmad | 2021 | phytosynthesis | Single | Heating | 60 | ? | No | No | No | Stirring | 700 | 5 | 20 | AgNO3 | Sigma Aldrich | ? | 1 | mM | Hypericum perforatum L. (St John’s Wort) aqueous extract | plant | Plant extract | organic | Hypericum perforatum L. (St John’s Wort) aqueous extract | plant | Plant extract | organic | ? | ? | ? | ? | 15 | mL | ? | ? | precursor;reducing | AB | ? | ? | ? | ? | ? | ? | ? | ? | ? | washed | centrifugation | ? | ? | ? | no | no | no | ? | ? | 442 | ? | spherical | SEM | JEOL JSM-6700F | face centered cubic | XRD | Bruker D8 Advance | ? | 1.18 | -18 | ? | ELS | Zeta sizer, Malvern | 40 | ? | TEM | JEM JEOL | ? | ? | ? | ? | 70.72 | ? | DLS | Zeta sizer Malvern | ? | ? | ? | ? | ? | ? | ? | ? | ? | 0.00277 | mg/mL | 5 | In vitro | ? | HepG2 | ? | ? | 8000 | 96 | ? | IC50 | 0.00952 | ? | mg/mL | no | no
Alahmad | 2021 | phytosynthesis | Single | Heating | 60 | ? | No | No | No | Stirring | 700 | 5 | 20 | AgNO3 | Sigma Aldrich | ? | 1 | mM | Hypericum perforatum L. (St John’s Wort) aqueous extract | plant | Plant extract | organic | Hypericum perforatum L. (St John’s Wort) aqueous extract | plant | Plant extract | organic | ? | ? | ? | ? | 15 | mL | ? | ? | precursor;reducing | AB | ? | ? | ? | ? | ? | ? | ? | ? | ? | washed | centrifugation | ? | ? | ? | no | no | no | ? | ? | 442 | ? | spherical | SEM | JEOL JSM-6700F | face centered cubic | XRD | Bruker D8 Advance | ? | 1.18 | -18 | ? | ELS | Zeta sizer, Malvern | 40 | ? | TEM | JEM JEOL | ? | ? | ? | ? | 70.72 | ? | DLS | Zeta sizer Malvern | ? | ? | ? | ? | ? | ? | ? | ? | ? | 0.00554 | mg/mL | 5 | In vitro | ? | HepG2 | ? | ? | 8000 | 96 | ? | IC50 | 0.00952 | ? | mg/mL | no | no
Alahmad | 2021 | phytosynthesis | Single | Heating | 60 | ? | No | No | No | Stirring | 700 | 5 | 20 | AgNO3 | Sigma Aldrich | ? | 1 | mM | Hypericum perforatum L. (St John’s Wort) aqueous extract | plant | Plant extract | organic | Hypericum perforatum L. (St John’s Wort) aqueous extract | plant | Plant extract | organic | ? | ? | ? | ? | 15 | mL | ? | ? | precursor;reducing | AB | ? | ? | ? | ? | ? | ? | ? | ? | ? | washed | centrifugation | ? | ? | ? | no | no | no | ? | ? | 442 | ? | spherical | SEM | JEOL JSM-6700F | face centered cubic | XRD | Bruker D8 Advance | ? | 1.18 | -18 | ? | ELS | Zeta sizer, Malvern | 40 | ? | TEM | JEM JEOL | ? | ? | ? | ? | 70.72 | ? | DLS | Zeta sizer Malvern | ? | ? | ? | ? | ? | ? | ? | ? | ? | 0.01107 | mg/mL | 5 | In vitro | ? | HepG2 | ? | ? | 8000 | 96 | ? | IC50 | 0.00952 | ? | mg/mL | no | no
Alahmad | 2021 | phytosynthesis | Single | Heating | 60 | ? | No | No | No | Stirring | 700 | 5 | 20 | AgNO3 | Sigma Aldrich | ? | 1 | mM | Hypericum perforatum L. (St John’s Wort) aqueous extract | plant | Plant extract | organic | Hypericum perforatum L. (St John’s Wort) aqueous extract | plant | Plant extract | organic | ? | ? | ? | ? | 15 | mL | ? | ? | precursor;reducing | AB | ? | ? | ? | ? | ? | ? | ? | ? | ? | washed | centrifugation | ? | ? | ? | no | no | no | ? | ? | 442 | ? | spherical | SEM | JEOL JSM-6700F | face centered cubic | XRD | Bruker D8 Advance | ? | 1.18 | -18 | ? | ELS | Zeta sizer, Malvern | 40 | ? | TEM | JEM JEOL | ? | ? | ? | ? | 70.72 | ? | DLS | Zeta sizer Malvern | ? | ? | ? | ? | ? | ? | ? | ? | ? | 0.02214 | mg/mL | 5 | In vitro | ? | HepG2 | ? | ? | 8000 | 96 | ? | IC50 | 0.00952 | ? | mg/mL | no | no
Alahmad | 2021 | phytosynthesis | Single | Heating | 60 | ? | No | No | No | Stirring | 700 | 5 | 20 | AgNO3 | Sigma Aldrich | ? | 1 | mM | Hypericum perforatum L. (St John’s Wort) aqueous extract | plant | Plant extract | organic | Hypericum perforatum L. (St John’s Wort) aqueous extract | plant | Plant extract | organic | ? | ? | ? | ? | 15 | mL | ? | ? | precursor;reducing | AB | ? | ? | ? | ? | ? | ? | ? | ? | ? | washed | centrifugation | ? | ? | ? | no | no | no | ? | ? | 442 | ? | spherical | SEM | JEOL JSM-6700F | face centered cubic | XRD | Bruker D8 Advance | ? | 1.18 | -18 | ? | ELS | Zeta sizer, Malvern | 40 | ? | TEM | JEM JEOL | ? | ? | ? | ? | 70.72 | ? | DLS | Zeta sizer Malvern | ? | ? | ? | ? | ? | ? | ? | ? | ? | 0.04428 | mg/mL | 5 | In vitro | ? | HepG2 | ? | ? | 8000 | 96 | ? | IC50 | 0.00952 | ? | mg/mL | no | no
Alahmad | 2021 | phytosynthesis | Single | Heating | 60 | ? | No | No | No | Stirring | 700 | 5 | 20 | AgNO3 | Sigma Aldrich | ? | 1 | mM | Hypericum perforatum L. (St John’s Wort) aqueous extract | plant | Plant extract | organic | Hypericum perforatum L. (St John’s Wort) aqueous extract | plant | Plant extract | organic | ? | ? | ? | ? | 15 | mL | ? | ? | precursor;reducing | AB | ? | ? | ? | ? | ? | ? | ? | ? | ? | washed | centrifugation | ? | ? | ? | no | no | no | ? | ? | 442 | ? | spherical | SEM | JEOL JSM-6700F | face centered cubic | XRD | Bruker D8 Advance | ? | 1.18 | -18 | ? | ELS | Zeta sizer, Malvern | 40 | ? | TEM | JEM JEOL | ? | ? | ? | ? | 70.72 | ? | DLS | Zeta sizer Malvern | ? | ? | ? | ? | ? | ? | ? | ? | ? | 0.08856 | mg/mL | 5 | In vitro | ? | HepG2 | ? | ? | 8000 | 96 | ? | IC50 | 0.00952 | ? | mg/mL | no | no
Alahmad | 2021 | phytosynthesis | Single | Heating | 60 | ? | No | No | No | Stirring | 700 | 5 | 20 | AgNO3 | Sigma Aldrich | ? | 1 | mM | Hypericum perforatum L. (St John’s Wort) aqueous extract | plant | Plant extract | organic | Hypericum perforatum L. (St John’s Wort) aqueous extract | plant | Plant extract | organic | ? | ? | ? | ? | 15 | mL | ? | ? | precursor;reducing | AB | ? | ? | ? | ? | ? | ? | ? | ? | ? | washed | centrifugation | ? | ? | ? | no | no | no | ? | ? | 442 | ? | spherical | SEM | JEOL JSM-6700F | face centered cubic | XRD | Bruker D8 Advance | ? | 1.18 | -18 | ? | ELS | Zeta sizer, Malvern | 40 | ? | TEM | JEM JEOL | ? | ? | ? | ? | 70.72 | ? | DLS | Zeta sizer Malvern | ? | ? | ? | ? | ? | ? | ? | ? | ? | 0 | mg/mL | 8 | In vitro | ? | HepG2 | ? | ? | 8000 | 96 | ? | IC50 | 0.00712 | ? | mg/mL | no | no
Alahmad | 2021 | phytosynthesis | Single | Heating | 60 | ? | No | No | No | Stirring | 700 | 5 | 20 | AgNO3 | Sigma Aldrich | ? | 1 | mM | Hypericum perforatum L. (St John’s Wort) aqueous extract | plant | Plant extract | organic | Hypericum perforatum L. (St John’s Wort) aqueous extract | plant | Plant extract | organic | ? | ? | ? | ? | 15 | mL | ? | ? | precursor;reducing | AB | ? | ? | ? | ? | ? | ? | ? | ? | ? | washed | centrifugation | ? | ? | ? | no | no | no | ? | ? | 442 | ? | spherical | SEM | JEOL JSM-6700F | face centered cubic | XRD | Bruker D8 Advance | ? | 1.18 | -18 | ? | ELS | Zeta sizer, Malvern | 40 | ? | TEM | JEM JEOL | ? | ? | ? | ? | 70.72 | ? | DLS | Zeta sizer Malvern | ? | ? | ? | ? | ? | ? | ? | ? | ? | 0.00035 | mg/mL | 8 | In vitro | ? | HepG2 | ? | ? | 8000 | 96 | ? | IC50 | 0.00712 | ? | mg/mL | no | no
Alahmad | 2021 | phytosynthesis | Single | Heating | 60 | ? | No | No | No | Stirring | 700 | 5 | 20 | AgNO3 | Sigma Aldrich | ? | 1 | mM | Hypericum perforatum L. (St John’s Wort) aqueous extract | plant | Plant extract | organic | Hypericum perforatum L. (St John’s Wort) aqueous extract | plant | Plant extract | organic | ? | ? | ? | ? | 15 | mL | ? | ? | precursor;reducing | AB | ? | ? | ? | ? | ? | ? | ? | ? | ? | washed | centrifugation | ? | ? | ? | no | no | no | ? | ? | 442 | ? | spherical | SEM | JEOL JSM-6700F | face centered cubic | XRD | Bruker D8 Advance | ? | 1.18 | -18 | ? | ELS | Zeta sizer, Malvern | 40 | ? | TEM | JEM JEOL | ? | ? | ? | ? | 70.72 | ? | DLS | Zeta sizer Malvern | ? | ? | ? | ? | ? | ? | ? | ? | ? | 0.0007 | mg/mL | 8 | In vitro | ? | HepG2 | ? | ? | 8000 | 96 | ? | IC50 | 0.00712 | ? | mg/mL | no | no
Alahmad | 2021 | phytosynthesis | Single | Heating | 60 | ? | No | No | No | Stirring | 700 | 5 | 20 | AgNO3 | Sigma Aldrich | ? | 1 | mM | Hypericum perforatum L. (St John’s Wort) aqueous extract | plant | Plant extract | organic | Hypericum perforatum L. (St John’s Wort) aqueous extract | plant | Plant extract | organic | ? | ? | ? | ? | 15 | mL | ? | ? | precursor;reducing | AB | ? | ? | ? | ? | ? | ? | ? | ? | ? | washed | centrifugation | ? | ? | ? | no | no | no | ? | ? | 442 | ? | spherical | SEM | JEOL JSM-6700F | face centered cubic | XRD | Bruker D8 Advance | ? | 1.18 | -18 | ? | ELS | Zeta sizer, Malvern | 40 | ? | TEM | JEM JEOL | ? | ? | ? | ? | 70.72 | ? | DLS | Zeta sizer Malvern | ? | ? | ? | ? | ? | ? | ? | ? | ? | 0.0014 | mg/mL | 8 | In vitro | ? | HepG2 | ? | ? | 8000 | 96 | ? | IC50 | 0.00712 | ? | mg/mL | no | no
Alahmad | 2021 | phytosynthesis | Single | Heating | 60 | ? | No | No | No | Stirring | 700 | 5 | 20 | AgNO3 | Sigma Aldrich | ? | 1 | mM | Hypericum perforatum L. (St John’s Wort) aqueous extract | plant | Plant extract | organic | Hypericum perforatum L. (St John’s Wort) aqueous extract | plant | Plant extract | organic | ? | ? | ? | ? | 15 | mL | ? | ? | precursor;reducing | AB | ? | ? | ? | ? | ? | ? | ? | ? | ? | washed | centrifugation | ? | ? | ? | no | no | no | ? | ? | 442 | ? | spherical | SEM | JEOL JSM-6700F | face centered cubic | XRD | Bruker D8 Advance | ? | 1.18 | -18 | ? | ELS | Zeta sizer, Malvern | 40 | ? | TEM | JEM JEOL | ? | ? | ? | ? | 70.72 | ? | DLS | Zeta sizer Malvern | ? | ? | ? | ? | ? | ? | ? | ? | ? | 0.00277 | mg/mL | 8 | In vitro | ? | HepG2 | ? | ? | 8000 | 96 | ? | IC50 | 0.00712 | ? | mg/mL | no | no
Alahmad | 2021 | phytosynthesis | Single | Heating | 60 | ? | No | No | No | Stirring | 700 | 5 | 20 | AgNO3 | Sigma Aldrich | ? | 1 | mM | Hypericum perforatum L. (St John’s Wort) aqueous extract | plant | Plant extract | organic | Hypericum perforatum L. (St John’s Wort) aqueous extract | plant | Plant extract | organic | ? | ? | ? | ? | 15 | mL | ? | ? | precursor;reducing | AB | ? | ? | ? | ? | ? | ? | ? | ? | ? | washed | centrifugation | ? | ? | ? | no | no | no | ? | ? | 442 | ? | spherical | SEM | JEOL JSM-6700F | face centered cubic | XRD | Bruker D8 Advance | ? | 1.18 | -18 | ? | ELS | Zeta sizer, Malvern | 40 | ? | TEM | JEM JEOL | ? | ? | ? | ? | 70.72 | ? | DLS | Zeta sizer Malvern | ? | ? | ? | ? | ? | ? | ? | ? | ? | 0.00554 | mg/mL | 8 | In vitro | ? | HepG2 | ? | ? | 8000 | 96 | ? | IC50 | 0.00712 | ? | mg/mL | no | no
Alahmad | 2021 | phytosynthesis | Single | Heating | 60 | ? | No | No | No | Stirring | 700 | 5 | 20 | AgNO3 | Sigma Aldrich | ? | 1 | mM | Hypericum perforatum L. (St John’s Wort) aqueous extract | plant | Plant extract | organic | Hypericum perforatum L. (St John’s Wort) aqueous extract | plant | Plant extract | organic | ? | ? | ? | ? | 15 | mL | ? | ? | precursor;reducing | AB | ? | ? | ? | ? | ? | ? | ? | ? | ? | washed | centrifugation | ? | ? | ? | no | no | no | ? | ? | 442 | ? | spherical | SEM | JEOL JSM-6700F | face centered cubic | XRD | Bruker D8 Advance | ? | 1.18 | -18 | ? | ELS | Zeta sizer, Malvern | 40 | ? | TEM | JEM JEOL | ? | ? | ? | ? | 70.72 | ? | DLS | Zeta sizer Malvern | ? | ? | ? | ? | ? | ? | ? | ? | ? | 0.01107 | mg/mL | 8 | In vitro | ? | HepG2 | ? | ? | 8000 | 96 | ? | IC50 | 0.00712 | ? | mg/mL | no | no
Alahmad | 2021 | phytosynthesis | Single | Heating | 60 | ? | No | No | No | Stirring | 700 | 5 | 20 | AgNO3 | Sigma Aldrich | ? | 1 | mM | Hypericum perforatum L. (St John’s Wort) aqueous extract | plant | Plant extract | organic | Hypericum perforatum L. (St John’s Wort) aqueous extract | plant | Plant extract | organic | ? | ? | ? | ? | 15 | mL | ? | ? | precursor;reducing | AB | ? | ? | ? | ? | ? | ? | ? | ? | ? | washed | centrifugation | ? | ? | ? | no | no | no | ? | ? | 442 | ? | spherical | SEM | JEOL JSM-6700F | face centered cubic | XRD | Bruker D8 Advance | ? | 1.18 | -18 | ? | ELS | Zeta sizer, Malvern | 40 | ? | TEM | JEM JEOL | ? | ? | ? | ? | 70.72 | ? | DLS | Zeta sizer Malvern | ? | ? | ? | ? | ? | ? | ? | ? | ? | 0.02214 | mg/mL | 8 | In vitro | ? | HepG2 | ? | ? | 8000 | 96 | ? | IC50 | 0.00712 | ? | mg/mL | no | no
Alahmad | 2021 | phytosynthesis | Single | Heating | 60 | ? | No | No | No | Stirring | 700 | 5 | 20 | AgNO3 | Sigma Aldrich | ? | 1 | mM | Hypericum perforatum L. (St John’s Wort) aqueous extract | plant | Plant extract | organic | Hypericum perforatum L. (St John’s Wort) aqueous extract | plant | Plant extract | organic | ? | ? | ? | ? | 15 | mL | ? | ? | precursor;reducing | AB | ? | ? | ? | ? | ? | ? | ? | ? | ? | washed | centrifugation | ? | ? | ? | no | no | no | ? | ? | 442 | ? | spherical | SEM | JEOL JSM-6700F | face centered cubic | XRD | Bruker D8 Advance | ? | 1.18 | -18 | ? | ELS | Zeta sizer, Malvern | 40 | ? | TEM | JEM JEOL | ? | ? | ? | ? | 70.72 | ? | DLS | Zeta sizer Malvern | ? | ? | ? | ? | ? | ? | ? | ? | ? | 0.04428 | mg/mL | 8 | In vitro | ? | HepG2 | ? | ? | 8000 | 96 | ? | IC50 | 0.00712 | ? | mg/mL | no | no
Alahmad | 2021 | phytosynthesis | Single | Heating | 60 | ? | No | No | No | Stirring | 700 | 5 | 20 | AgNO3 | Sigma Aldrich | ? | 1 | mM | Hypericum perforatum L. (St John’s Wort) aqueous extract | plant | Plant extract | organic | Hypericum perforatum L. (St John’s Wort) aqueous extract | plant | Plant extract | organic | ? | ? | ? | ? | 15 | mL | ? | ? | precursor;reducing | AB | ? | ? | ? | ? | ? | ? | ? | ? | ? | washed | centrifugation | ? | ? | ? | no | no | no | ? | ? | 442 | ? | spherical | SEM | JEOL JSM-6700F | face centered cubic | XRD | Bruker D8 Advance | ? | 1.18 | -18 | ? | ELS | Zeta sizer, Malvern | 40 | ? | TEM | JEM JEOL | ? | ? | ? | ? | 70.72 | ? | DLS | Zeta sizer Malvern | ? | ? | ? | ? | ? | ? | ? | ? | ? | 0.08856 | mg/mL | 8 | In vitro | ? | HepG2 | ? | ? | 8000 | 96 | ? | IC50 | 0.00712 | ? | mg/mL | no | no
Alahmad | 2021 | phytosynthesis | Single | Heating | 60 | ? | No | No | No | Stirring | 700 | 5 | 20 | AgNO3 | Sigma Aldrich | ? | 1 | mM | Hypericum perforatum L. (St John’s Wort) aqueous extract | plant | Plant extract | organic | Hypericum perforatum L. (St John’s Wort) aqueous extract | plant | Plant extract | organic | ? | ? | ? | ? | 15 | mL | ? | ? | precursor;reducing | AB | ? | ? | ? | ? | ? | ? | ? | ? | ? | washed | centrifugation | ? | ? | ? | no | no | no | ? | ? | 442 | ? | spherical | SEM | JEOL JSM-6700F | face centered cubic | XRD | Bruker D8 Advance | ? | 1.18 | -18 | ? | ELS | Zeta sizer, Malvern | 40 | ? | TEM | JEM JEOL | ? | ? | ? | ? | 70.72 | ? | DLS | Zeta sizer Malvern | ? | ? | ? | ? | ? | ? | ? | ? | ? | 0 | mg/mL | 24 | In vitro | ? | HepG2 | ? | ? | 8000 | 96 | ? | IC50 | 0.00688 | ? | mg/mL | no | no
Alahmad | 2021 | phytosynthesis | Single | Heating | 60 | ? | No | No | No | Stirring | 700 | 5 | 20 | AgNO3 | Sigma Aldrich | ? | 1 | mM | Hypericum perforatum L. (St John’s Wort) aqueous extract | plant | Plant extract | organic | Hypericum perforatum L. (St John’s Wort) aqueous extract | plant | Plant extract | organic | ? | ? | ? | ? | 15 | mL | ? | ? | precursor;reducing | AB | ? | ? | ? | ? | ? | ? | ? | ? | ? | washed | centrifugation | ? | ? | ? | no | no | no | ? | ? | 442 | ? | spherical | SEM | JEOL JSM-6700F | face centered cubic | XRD | Bruker D8 Advance | ? | 1.18 | -18 | ? | ELS | Zeta sizer, Malvern | 40 | ? | TEM | JEM JEOL | ? | ? | ? | ? | 70.72 | ? | DLS | Zeta sizer Malvern | ? | ? | ? | ? | ? | ? | ? | ? | ? | 0.00035 | mg/mL | 24 | In vitro | ? | HepG2 | ? | ? | 8000 | 96 | ? | IC50 | 0.00688 | ? | mg/mL | no | no
Alahmad | 2021 | phytosynthesis | Single | Heating | 60 | ? | No | No | No | Stirring | 700 | 5 | 20 | AgNO3 | Sigma Aldrich | ? | 1 | mM | Hypericum perforatum L. (St John’s Wort) aqueous extract | plant | Plant extract | organic | Hypericum perforatum L. (St John’s Wort) aqueous extract | plant | Plant extract | organic | ? | ? | ? | ? | 15 | mL | ? | ? | precursor;reducing | AB | ? | ? | ? | ? | ? | ? | ? | ? | ? | washed | centrifugation | ? | ? | ? | no | no | no | ? | ? | 442 | ? | spherical | SEM | JEOL JSM-6700F | face centered cubic | XRD | Bruker D8 Advance | ? | 1.18 | -18 | ? | ELS | Zeta sizer, Malvern | 40 | ? | TEM | JEM JEOL | ? | ? | ? | ? | 70.72 | ? | DLS | Zeta sizer Malvern | ? | ? | ? | ? | ? | ? | ? | ? | ? | 0.0007 | mg/mL | 24 | In vitro | ? | HepG2 | ? | ? | 8000 | 96 | ? | IC50 | 0.00688 | ? | mg/mL | no | no
Alahmad | 2021 | phytosynthesis | Single | Heating | 60 | ? | No | No | No | Stirring | 700 | 5 | 20 | AgNO3 | Sigma Aldrich | ? | 1 | mM | Hypericum perforatum L. (St John’s Wort) aqueous extract | plant | Plant extract | organic | Hypericum perforatum L. (St John’s Wort) aqueous extract | plant | Plant extract | organic | ? | ? | ? | ? | 15 | mL | ? | ? | precursor;reducing | AB | ? | ? | ? | ? | ? | ? | ? | ? | ? | washed | centrifugation | ? | ? | ? | no | no | no | ? | ? | 442 | ? | spherical | SEM | JEOL JSM-6700F | face centered cubic | XRD | Bruker D8 Advance | ? | 1.18 | -18 | ? | ELS | Zeta sizer, Malvern | 40 | ? | TEM | JEM JEOL | ? | ? | ? | ? | 70.72 | ? | DLS | Zeta sizer Malvern | ? | ? | ? | ? | ? | ? | ? | ? | ? | 0.0014 | mg/mL | 24 | In vitro | ? | HepG2 | ? | ? | 8000 | 96 | ? | IC50 | 0.00688 | ? | mg/mL | no | no
Alahmad | 2021 | phytosynthesis | Single | Heating | 60 | ? | No | No | No | Stirring | 700 | 5 | 20 | AgNO3 | Sigma Aldrich | ? | 1 | mM | Hypericum perforatum L. (St John’s Wort) aqueous extract | plant | Plant extract | organic | Hypericum perforatum L. (St John’s Wort) aqueous extract | plant | Plant extract | organic | ? | ? | ? | ? | 15 | mL | ? | ? | precursor;reducing | AB | ? | ? | ? | ? | ? | ? | ? | ? | ? | washed | centrifugation | ? | ? | ? | no | no | no | ? | ? | 442 | ? | spherical | SEM | JEOL JSM-6700F | face centered cubic | XRD | Bruker D8 Advance | ? | 1.18 | -18 | ? | ELS | Zeta sizer, Malvern | 40 | ? | TEM | JEM JEOL | ? | ? | ? | ? | 70.72 | ? | DLS | Zeta sizer Malvern | ? | ? | ? | ? | ? | ? | ? | ? | ? | 0.00277 | mg/mL | 24 | In vitro | ? | HepG2 | ? | ? | 8000 | 96 | ? | IC50 | 0.00688 | ? | mg/mL | no | no
Alahmad | 2021 | phytosynthesis | Single | Heating | 60 | ? | No | No | No | Stirring | 700 | 5 | 20 | AgNO3 | Sigma Aldrich | ? | 1 | mM | Hypericum perforatum L. (St John’s Wort) aqueous extract | plant | Plant extract | organic | Hypericum perforatum L. (St John’s Wort) aqueous extract | plant | Plant extract | organic | ? | ? | ? | ? | 15 | mL | ? | ? | precursor;reducing | AB | ? | ? | ? | ? | ? | ? | ? | ? | ? | washed | centrifugation | ? | ? | ? | no | no | no | ? | ? | 442 | ? | spherical | SEM | JEOL JSM-6700F | face centered cubic | XRD | Bruker D8 Advance | ? | 1.18 | -18 | ? | ELS | Zeta sizer, Malvern | 40 | ? | TEM | JEM JEOL | ? | ? | ? | ? | 70.72 | ? | DLS | Zeta sizer Malvern | ? | ? | ? | ? | ? | ? | ? | ? | ? | 0.00554 | mg/mL | 24 | In vitro | ? | HepG2 | ? | ? | 8000 | 96 | ? | IC50 | 0.00688 | ? | mg/mL | no | no
Alahmad | 2021 | phytosynthesis | Single | Heating | 60 | ? | No | No | No | Stirring | 700 | 5 | 20 | AgNO3 | Sigma Aldrich | ? | 1 | mM | Hypericum perforatum L. (St John’s Wort) aqueous extract | plant | Plant extract | organic | Hypericum perforatum L. (St John’s Wort) aqueous extract | plant | Plant extract | organic | ? | ? | ? | ? | 15 | mL | ? | ? | precursor;reducing | AB | ? | ? | ? | ? | ? | ? | ? | ? | ? | washed | centrifugation | ? | ? | ? | no | no | no | ? | ? | 442 | ? | spherical | SEM | JEOL JSM-6700F | face centered cubic | XRD | Bruker D8 Advance | ? | 1.18 | -18 | ? | ELS | Zeta sizer, Malvern | 40 | ? | TEM | JEM JEOL | ? | ? | ? | ? | 70.72 | ? | DLS | Zeta sizer Malvern | ? | ? | ? | ? | ? | ? | ? | ? | ? | 0.01107 | mg/mL | 24 | In vitro | ? | HepG2 | ? | ? | 8000 | 96 | ? | IC50 | 0.00688 | ? | mg/mL | no | no
Alahmad | 2021 | phytosynthesis | Single | Heating | 60 | ? | No | No | No | Stirring | 700 | 5 | 20 | AgNO3 | Sigma Aldrich | ? | 1 | mM | Hypericum perforatum L. (St John’s Wort) aqueous extract | plant | Plant extract | organic | Hypericum perforatum L. (St John’s Wort) aqueous extract | plant | Plant extract | organic | ? | ? | ? | ? | 15 | mL | ? | ? | precursor;reducing | AB | ? | ? | ? | ? | ? | ? | ? | ? | ? | washed | centrifugation | ? | ? | ? | no | no | no | ? | ? | 442 | ? | spherical | SEM | JEOL JSM-6700F | face centered cubic | XRD | Bruker D8 Advance | ? | 1.18 | -18 | ? | ELS | Zeta sizer, Malvern | 40 | ? | TEM | JEM JEOL | ? | ? | ? | ? | 70.72 | ? | DLS | Zeta sizer Malvern | ? | ? | ? | ? | ? | ? | ? | ? | ? | 0.02214 | mg/mL | 24 | In vitro | ? | HepG2 | ? | ? | 8000 | 96 | ? | IC50 | 0.00688 | ? | mg/mL | no | no
Alahmad | 2021 | phytosynthesis | Single | Heating | 60 | ? | No | No | No | Stirring | 700 | 5 | 20 | AgNO3 | Sigma Aldrich | ? | 1 | mM | Hypericum perforatum L. (St John’s Wort) aqueous extract | plant | Plant extract | organic | Hypericum perforatum L. (St John’s Wort) aqueous extract | plant | Plant extract | organic | ? | ? | ? | ? | 15 | mL | ? | ? | precursor;reducing | AB | ? | ? | ? | ? | ? | ? | ? | ? | ? | washed | centrifugation | ? | ? | ? | no | no | no | ? | ? | 442 | ? | spherical | SEM | JEOL JSM-6700F | face centered cubic | XRD | Bruker D8 Advance | ? | 1.18 | -18 | ? | ELS | Zeta sizer, Malvern | 40 | ? | TEM | JEM JEOL | ? | ? | ? | ? | 70.72 | ? | DLS | Zeta sizer Malvern | ? | ? | ? | ? | ? | ? | ? | ? | ? | 0.04428 | mg/mL | 24 | In vitro | ? | HepG2 | ? | ? | 8000 | 96 | ? | IC50 | 0.00688 | ? | mg/mL | no | no
Alahmad | 2021 | phytosynthesis | Single | Heating | 60 | ? | No | No | No | Stirring | 700 | 5 | 20 | AgNO3 | Sigma Aldrich | ? | 1 | mM | Hypericum perforatum L. (St John’s Wort) aqueous extract | plant | Plant extract | organic | Hypericum perforatum L. (St John’s Wort) aqueous extract | plant | Plant extract | organic | ? | ? | ? | ? | 15 | mL | ? | ? | precursor;reducing | AB | ? | ? | ? | ? | ? | ? | ? | ? | ? | washed | centrifugation | ? | ? | ? | no | no | no | ? | ? | 442 | ? | spherical | SEM | JEOL JSM-6700F | face centered cubic | XRD | Bruker D8 Advance | ? | 1.18 | -18 | ? | ELS | Zeta sizer, Malvern | 40 | ? | TEM | JEM JEOL | ? | ? | ? | ? | 70.72 | ? | DLS | Zeta sizer Malvern | ? | ? | ? | ? | ? | ? | ? | ? | ? | 0.08856 | mg/mL | 24 | In vitro | ? | HepG2 | ? | ? | 8000 | 96 | ? | IC50 | 0.00688 | ? | mg/mL | no | no
Alahmad | 2021 | phytosynthesis | Single | Heating | 60 | ? | No | No | No | Stirring | 700 | 5 | 20 | AgNO3 | Sigma Aldrich | ? | 1 | mM | Hypericum perforatum L. (St John’s Wort) aqueous extract | plant | Plant extract | organic | Hypericum perforatum L. (St John’s Wort) aqueous extract | plant | Plant extract | organic | ? | ? | ? | ? | 15 | mL | ? | ? | precursor;reducing | AB | ? | ? | ? | ? | ? | ? | ? | ? | ? | washed | centrifugation | ? | ? | ? | no | no | no | ? | ? | 442 | ? | spherical | SEM | JEOL JSM-6700F | face centered cubic | XRD | Bruker D8 Advance | ? | 1.18 | -18 | ? | ELS | Zeta sizer, Malvern | 40 | ? | TEM | JEM JEOL | ? | ? | ? | ? | 70.72 | ? | DLS | Zeta sizer Malvern | ? | ? | ? | ? | ? | ? | ? | ? | ? | 0 | mg/mL | 24 | In vitro | ? | A549 | ? | ? | 8000 | 96 | ? | IC50 | 0.00608 | ? | mg/mL | no | no
Alahmad | 2021 | phytosynthesis | Single | Heating | 60 | ? | No | No | No | Stirring | 700 | 5 | 20 | AgNO3 | Sigma Aldrich | ? | 1 | mM | Hypericum perforatum L. (St John’s Wort) aqueous extract | plant | Plant extract | organic | Hypericum perforatum L. (St John’s Wort) aqueous extract | plant | Plant extract | organic | ? | ? | ? | ? | 15 | mL | ? | ? | precursor;reducing | AB | ? | ? | ? | ? | ? | ? | ? | ? | ? | washed | centrifugation | ? | ? | ? | no | no | no | ? | ? | 442 | ? | spherical | SEM | JEOL JSM-6700F | face centered cubic | XRD | Bruker D8 Advance | ? | 1.18 | -18 | ? | ELS | Zeta sizer, Malvern | 40 | ? | TEM | JEM JEOL | ? | ? | ? | ? | 70.72 | ? | DLS | Zeta sizer Malvern | ? | ? | ? | ? | ? | ? | ? | ? | ? | 0.00035 | mg/mL | 24 | In vitro | ? | A549 | ? | ? | 8000 | 96 | ? | IC50 | 0.00608 | ? | mg/mL | no | no
Alahmad | 2021 | phytosynthesis | Single | Heating | 60 | ? | No | No | No | Stirring | 700 | 5 | 20 | AgNO3 | Sigma Aldrich | ? | 1 | mM | Hypericum perforatum L. (St John’s Wort) aqueous extract | plant | Plant extract | organic | Hypericum perforatum L. (St John’s Wort) aqueous extract | plant | Plant extract | organic | ? | ? | ? | ? | 15 | mL | ? | ? | precursor;reducing | AB | ? | ? | ? | ? | ? | ? | ? | ? | ? | washed | centrifugation | ? | ? | ? | no | no | no | ? | ? | 442 | ? | spherical | SEM | JEOL JSM-6700F | face centered cubic | XRD | Bruker D8 Advance | ? | 1.18 | -18 | ? | ELS | Zeta sizer, Malvern | 40 | ? | TEM | JEM JEOL | ? | ? | ? | ? | 70.72 | ? | DLS | Zeta sizer Malvern | ? | ? | ? | ? | ? | ? | ? | ? | ? | 0.0007 | mg/mL | 24 | In vitro | ? | A549 | ? | ? | 8000 | 96 | ? | IC50 | 0.00608 | ? | mg/mL | no | no
Alahmad | 2021 | phytosynthesis | Single | Heating | 60 | ? | No | No | No | Stirring | 700 | 5 | 20 | AgNO3 | Sigma Aldrich | ? | 1 | mM | Hypericum perforatum L. (St John’s Wort) aqueous extract | plant | Plant extract | organic | Hypericum perforatum L. (St John’s Wort) aqueous extract | plant | Plant extract | organic | ? | ? | ? | ? | 15 | mL | ? | ? | precursor;reducing | AB | ? | ? | ? | ? | ? | ? | ? | ? | ? | washed | centrifugation | ? | ? | ? | no | no | no | ? | ? | 442 | ? | spherical | SEM | JEOL JSM-6700F | face centered cubic | XRD | Bruker D8 Advance | ? | 1.18 | -18 | ? | ELS | Zeta sizer, Malvern | 40 | ? | TEM | JEM JEOL | ? | ? | ? | ? | 70.72 | ? | DLS | Zeta sizer Malvern | ? | ? | ? | ? | ? | ? | ? | ? | ? | 0.0014 | mg/mL | 24 | In vitro | ? | A549 | ? | ? | 8000 | 96 | ? | IC50 | 0.00608 | ? | mg/mL | no | no
Alahmad | 2021 | phytosynthesis | Single | Heating | 60 | ? | No | No | No | Stirring | 700 | 5 | 20 | AgNO3 | Sigma Aldrich | ? | 1 | mM | Hypericum perforatum L. (St John’s Wort) aqueous extract | plant | Plant extract | organic | Hypericum perforatum L. (St John’s Wort) aqueous extract | plant | Plant extract | organic | ? | ? | ? | ? | 15 | mL | ? | ? | precursor;reducing | AB | ? | ? | ? | ? | ? | ? | ? | ? | ? | washed | centrifugation | ? | ? | ? | no | no | no | ? | ? | 442 | ? | spherical | SEM | JEOL JSM-6700F | face centered cubic | XRD | Bruker D8 Advance | ? | 1.18 | -18 | ? | ELS | Zeta sizer, Malvern | 40 | ? | TEM | JEM JEOL | ? | ? | ? | ? | 70.72 | ? | DLS | Zeta sizer Malvern | ? | ? | ? | ? | ? | ? | ? | ? | ? | 0.00277 | mg/mL | 24 | In vitro | ? | A549 | ? | ? | 8000 | 96 | ? | IC50 | 0.00608 | ? | mg/mL | no | no
Alahmad | 2021 | phytosynthesis | Single | Heating | 60 | ? | No | No | No | Stirring | 700 | 5 | 20 | AgNO3 | Sigma Aldrich | ? | 1 | mM | Hypericum perforatum L. (St John’s Wort) aqueous extract | plant | Plant extract | organic | Hypericum perforatum L. (St John’s Wort) aqueous extract | plant | Plant extract | organic | ? | ? | ? | ? | 15 | mL | ? | ? | precursor;reducing | AB | ? | ? | ? | ? | ? | ? | ? | ? | ? | washed | centrifugation | ? | ? | ? | no | no | no | ? | ? | 442 | ? | spherical | SEM | JEOL JSM-6700F | face centered cubic | XRD | Bruker D8 Advance | ? | 1.18 | -18 | ? | ELS | Zeta sizer, Malvern | 40 | ? | TEM | JEM JEOL | ? | ? | ? | ? | 70.72 | ? | DLS | Zeta sizer Malvern | ? | ? | ? | ? | ? | ? | ? | ? | ? | 0.00554 | mg/mL | 24 | In vitro | ? | A549 | ? | ? | 8000 | 96 | ? | IC50 | 0.00608 | ? | mg/mL | no | no
Alahmad | 2021 | phytosynthesis | Single | Heating | 60 | ? | No | No | No | Stirring | 700 | 5 | 20 | AgNO3 | Sigma Aldrich | ? | 1 | mM | Hypericum perforatum L. (St John’s Wort) aqueous extract | plant | Plant extract | organic | Hypericum perforatum L. (St John’s Wort) aqueous extract | plant | Plant extract | organic | ? | ? | ? | ? | 15 | mL | ? | ? | precursor;reducing | AB | ? | ? | ? | ? | ? | ? | ? | ? | ? | washed | centrifugation | ? | ? | ? | no | no | no | ? | ? | 442 | ? | spherical | SEM | JEOL JSM-6700F | face centered cubic | XRD | Bruker D8 Advance | ? | 1.18 | -18 | ? | ELS | Zeta sizer, Malvern | 40 | ? | TEM | JEM JEOL | ? | ? | ? | ? | 70.72 | ? | DLS | Zeta sizer Malvern | ? | ? | ? | ? | ? | ? | ? | ? | ? | 0.01107 | mg/mL | 24 | In vitro | ? | A549 | ? | ? | 8000 | 96 | ? | IC50 | 0.00608 | ? | mg/mL | no | no
Alahmad | 2021 | phytosynthesis | Single | Heating | 60 | ? | No | No | No | Stirring | 700 | 5 | 20 | AgNO3 | Sigma Aldrich | ? | 1 | mM | Hypericum perforatum L. (St John’s Wort) aqueous extract | plant | Plant extract | organic | Hypericum perforatum L. (St John’s Wort) aqueous extract | plant | Plant extract | organic | ? | ? | ? | ? | 15 | mL | ? | ? | precursor;reducing | AB | ? | ? | ? | ? | ? | ? | ? | ? | ? | washed | centrifugation | ? | ? | ? | no | no | no | ? | ? | 442 | ? | spherical | SEM | JEOL JSM-6700F | face centered cubic | XRD | Bruker D8 Advance | ? | 1.18 | -18 | ? | ELS | Zeta sizer, Malvern | 40 | ? | TEM | JEM JEOL | ? | ? | ? | ? | 70.72 | ? | DLS | Zeta sizer Malvern | ? | ? | ? | ? | ? | ? | ? | ? | ? | 0.02214 | mg/mL | 24 | In vitro | ? | A549 | ? | ? | 8000 | 96 | ? | IC50 | 0.00608 | ? | mg/mL | no | no
Alahmad | 2021 | phytosynthesis | Single | Heating | 60 | ? | No | No | No | Stirring | 700 | 5 | 20 | AgNO3 | Sigma Aldrich | ? | 1 | mM | Hypericum perforatum L. (St John’s Wort) aqueous extract | plant | Plant extract | organic | Hypericum perforatum L. (St John’s Wort) aqueous extract | plant | Plant extract | organic | ? | ? | ? | ? | 15 | mL | ? | ? | precursor;reducing | AB | ? | ? | ? | ? | ? | ? | ? | ? | ? | washed | centrifugation | ? | ? | ? | no | no | no | ? | ? | 442 | ? | spherical | SEM | JEOL JSM-6700F | face centered cubic | XRD | Bruker D8 Advance | ? | 1.18 | -18 | ? | ELS | Zeta sizer, Malvern | 40 | ? | TEM | JEM JEOL | ? | ? | ? | ? | 70.72 | ? | DLS | Zeta sizer Malvern | ? | ? | ? | ? | ? | ? | ? | ? | ? | 0.04428 | mg/mL | 24 | In vitro | ? | A549 | ? | ? | 8000 | 96 | ? | IC50 | 0.00608 | ? | mg/mL | no | no
Alahmad | 2021 | phytosynthesis | Single | Heating | 60 | ? | No | No | No | Stirring | 700 | 5 | 20 | AgNO3 | Sigma Aldrich | ? | 1 | mM | Hypericum perforatum L. (St John’s Wort) aqueous extract | plant | Plant extract | organic | Hypericum perforatum L. (St John’s Wort) aqueous extract | plant | Plant extract | organic | ? | ? | ? | ? | 15 | mL | ? | ? | precursor;reducing | AB | ? | ? | ? | ? | ? | ? | ? | ? | ? | washed | centrifugation | ? | ? | ? | no | no | no | ? | ? | 442 | ? | spherical | SEM | JEOL JSM-6700F | face centered cubic | XRD | Bruker D8 Advance | ? | 1.18 | -18 | ? | ELS | Zeta sizer, Malvern | 40 | ? | TEM | JEM JEOL | ? | ? | ? | ? | 70.72 | ? | DLS | Zeta sizer Malvern | ? | ? | ? | ? | ? | ? | ? | ? | ? | 0.08856 | mg/mL | 24 | In vitro | ? | A549 | ? | ? | 8000 | 96 | ? | IC50 | 0.00608 | ? | mg/mL | no | no
Alahmad | 2021 | phytosynthesis | Single | Heating | 37 | ? | ? | No | No | Stirring | 400 | 336 | 30 | AgNO3 | Sigma Aldrich | ? | 1 | mM | Hypericum perforatum L. (St John’s Wort) aqueous extract | plant | Plant extract | organic | Hypericum perforatum L. (St John’s Wort) aqueous extract | plant | Plant extract | organic | ? | ? | ? | ? | 25 | mL | ? | ? | precursor;reducing | AB | ? | ? | ? | ? | ? | ? | ? | ? | ? | washed | centrifugation | ? | ? | ? | no | no | no | ? | ? | 460 | ? | ? | ? | ? | crystalline | XRD | Bruker D8 Advance | ? | ? | -22 | ? | ELS | Zeta sizer, Malvern | ? | ? | ? | ? | 14 | ? | XRD | Bruker D8 Advance | 73.2 | ? | DLS | Zeta sizer Malvern | ? | ? | ? | ? | ? | ? | ? | ? | ? | no | no | no | no | no | no | no | no | no | no | no | no | no | no | no | no | no
Alahmad | 2021 | phytosynthesis | Single | Heating | 37 | ? | No | No | No | Stirring | 400 | 336 | 30 | AgNO3 | Sigma Aldrich | ? | 1 | mM | Hypericum perforatum L. (St John’s Wort) aqueous extract | plant | Plant extract | organic | Hypericum perforatum L. (St John’s Wort) aqueous extract | plant | Plant extract | organic | ? | ? | ? | ? | 30 | mL | ? | ? | precursor;reducing | AB | ? | ? | ? | ? | ? | ? | ? | ? | ? | washed | centrifugation | ? | ? | ? | no | no | no | ? | ? | 448 | ? | ? | ? | ? | crystalline | XRD | Bruker D8 Advance | ? | ? | -23 | ? | ELS | Zeta sizer, Malvern | ? | ? | ? | ? | 21.4 | ? | XRD | Bruker D8 Advance | 88.16 | ? | DLS | Zeta sizer Malvern | ? | ? | ? | ? | ? | ? | ? | ? | ? | no | no | no | no | no | no | no | no | no | no | no | no | no | no | no | no | no
Alahmad | 2021 | phytosynthesis | Single | Heating | 60 | ? | No | No | No | Stirring | 700 | 4 | 20 | AgNO3 | Sigma Aldrich | ? | 10 | mM | Hypericum perforatum L. (St John’s Wort) aqueous extract | plant | Plant extract | organic | Hypericum perforatum L. (St John’s Wort) aqueous extract | plant | Plant extract | organic | ? | ? | ? | ? | 15 | mL | ? | ? | precursor;reducing | AB | ? | ? | ? | ? | ? | ? | ? | ? | ? | washed | centrifugation | ? | ? | ? | no | no | no | ? | ? | 442 | ? | ? | ? | ? | ? | ? | ? | ? | ? | ? | ? | ? | ? | ? | ? | ? | ? | ? | ? | ? | ? | 171.072 | ? | DLS | Zeta sizer Malvern | ? | ? | ? | ? | ? | ? | ? | ? | ? | no | no | no | no | no | no | no | no | no | no | no | no | no | no | no | no | no
Alahmad | 2021 | phytosynthesis | Single | Heating | 60 | ? | No | No | No | Stirring | 700 | 2 | 20 | AgNO3 | Sigma Aldrich | ? | 10 | mM | Hypericum perforatum L. (St John’s Wort) aqueous extract | plant | Plant extract | organic | Hypericum perforatum L. (St John’s Wort) aqueous extract | plant | Plant extract | organic | ? | ? | ? | ? | 15 | mL | ? | ? | precursor;reducing | AB | ? | ? | ? | ? | ? | ? | ? | ? | ? | washed | centrifugation | ? | ? | ? | no | no | no | ? | ? | ? | ? | ? | ? | ? | ? | ? | ? | ? | ? | ? | ? | ? | ? | ? | ? | ? | ? | ? | ? | ? | ? | 211.048 | ? | DLS | Zeta sizer Malvern | ? | ? | ? | ? | ? | ? | ? | ? | ? | no | no | no | no | no | no | no | no | no | no | no | no | no | no | no | no | no
Alam | 2016 | phytosynthesis | Single | sonication | 25 | ? | No | No | 40 | ? | ? | 0.08 | 5 | AgNO3 | Sigma Aldrich | ? | 2 | mM | Indian curry plant leafe extract (Green Multifuntional Agents GMA) | plant | Plant extract | organic | Indian curry plant leafe extract (Green Multifuntional Agents GMA) | plant | Plant extract | organic | 0.4 | mg/mL | ? | ? | 10 | mL | 0.4 | mg/mL | reducing;precursor;other | BAE | ? | ? | ? | ? | ? | ? | ? | ? | ? | no | no | no | no | no | no | no | no | Water | ? | 408 | ? | spherical | TEM | JEOL JEM-2100 | face centered cubic | XRD | Rigaku Ultima IV | 9 | ? | ? | ? | ? | ? | 32 | ? | TEM | JEM JEOL | ? | ? | ? | ? | ? | ? | ? | ? | ? | ? | ? | ? | ? | ? | ? | ? | No | no | no | no | no | no | no | no | no | no | no | no | no | no | no | no | no | no
Alam | 2016 | phytosynthesis | Single | sonication | 25 | ? | No | No | 40 | ? | ? | 0.03 | 10 | AgNO3 | Sigma Aldrich | ? | 0.5 | mM | Koenigine | plant | Organic molecule isolated from the plant extract | organic | Koenigine | plant | Organic molecule isolated from the plant extract | organic | 0.4 | mg/mL | ? | ? | 3 | mL | 0.4 | mg/mL | reducing;other;precursor | BEA | ? | ? | ? | ? | ? | ? | ? | ? | ? | no | no | no | no | no | no | no | no | Water | ? | 421 | ? | spherical | TEM | JEOL JEM-2100 | face centered cubic | XRD | Rigaku Ultima IV | 9 | ? | ? | ? | ? | ? | 16 | ? | TEM | JEM JEOL | ? | ? | ? | ? | ? | ? | ? | ? | ? | ? | ? | ? | ? | ? | ? | ? | No | no | no | no | no | no | no | no | no | no | no | no | no | no | no | no | no | no
Alam | 2016 | phytosynthesis | Single | sonication | 25 | ? | No | No | 40 | ? | ? | 0.08 | 5 | AgNO3 | Sigma Aldrich | ? | 0.5 | mM | Koenidine | plant | Organic molecule isolated from the plant extract | organic | Koenidine | plant | Organic molecule isolated from the plant extract | organic | 0.4 | mg/mL | ? | ? | 3 | mL | 0.4 | mg/mL | reducing;other;precursor | BEA | ? | ? | ? | ? | ? | ? | ? | ? | ? | no | no | no | no | no | no | no | no | Water | ? | 424 | ? | spherical | TEM | JEOL JEM-2100 | face centered cubic | XRD | Rigaku Ultima IV | 9 | ? | ? | ? | ? | ? | 28 | ? | TEM | JEM JEOL | ? | ? | ? | ? | ? | ? | ? | ? | ? | ? | ? | ? | ? | ? | ? | ? | No | no | no | no | no | no | no | no | no | no | no | no | no | no | no | no | no | no
Alam | 2016 | phytosynthesis | Single | sonication | 25 | ? | No | No | 40 | ? | ? | 0.08 | 5 | AgNO3 | Sigma Aldrich | ? | 0.5 | mM | Girinimbine | plant | Organic molecule isolated from the plant extract | organic | Girinimbine | plant | Organic molecule isolated from the plant extract | organic | 0.4 | mg/mL | ? | ? | 3 | mL | 0.4 | mg/mL | reducing;other;precursor | BEA | ? | ? | ? | ? | ? | ? | ? | ? | ? | no | no | no | no | no | no | no | no | Water | ? | 426 | ? | spherical | TEM | JEOL JEM-2100 | face centered cubic | XRD | Rigaku Ultima IV | 9 | ? | ? | ? | ? | ? | 22 | ? | TEM | JEM JEOL | ? | ? | ? | ? | ? | ? | ? | ? | ? | ? | ? | ? | ? | ? | ? | ? | No | no | no | no | no | no | no | no | no | no | no | no | no | no | no | no | no | no
Alam | 2016 | phytosynthesis | Single | sonication | 25 | ? | No | No | 40 | ? | ? | 0.08 | 5 | AgNO3 | Sigma Aldrich | ? | 0.5 | mM | Mahanimbine | plant | Organic molecule isolated from the plant extract | organic | Mahanimbine | plant | Organic molecule isolated from the plant extract | organic | 0.4 | mg/mL | ? | ? | 3 | mL | 0.4 | mg/mL | reducing;other;precursor | BEA | ? | ? | ? | ? | ? | ? | ? | ? | ? | no | no | no | no | no | no | no | no | Water | ? | 422 | ? | spherical | TEM | JEOL JEM-2100 | face centered cubic | XRD | Rigaku Ultima IV | 9 | ? | ? | ? | ? | ? | 32 | ? | TEM | JEM JEOL | ? | ? | ? | ? | ? | ? | ? | ? | ? | ? | ? | ? | ? | ? | ? | ? | No | no | no | no | no | no | no | no | no | no | no | no | no | no | no | no | no | no
Alam | 2016 | phytosynthesis | Single | sonication | 25 | ? | No | No | 40 | ? | ? | 0.08 | 5 | AgNO3 | Sigma Aldrich | ? | 0.5 | mM | Quercetin | plant | Organic molecule isolated from the plant extract | organic | Quercetin | plant | Organic molecule isolated from the plant extract | organic | 0.4 | mg/mL | ? | ? | 3 | mL | 0.4 | mg/mL | reducing;other;precursor | BEA | ? | ? | ? | ? | ? | ? | ? | ? | ? | no | no | no | no | no | no | no | no | Water | ? | 406 | ? | spherical | TEM | JEOL JEM-2100 | face centered cubic | XRD | Rigaku Ultima IV | 9 | ? | ? | ? | ? | ? | 115 | ? | TEM | JEM JEOL | ? | ? | ? | ? | ? | ? | ? | ? | ? | ? | ? | ? | ? | ? | ? | ? | No | no | no | no | no | no | no | no | no | no | no | no | no | no | no | no | no | no
Allafchian | 2016 | phytosynthesis | Single | No | 25 | ? | No | No | No | No | 0 | ? | 50 | AgNO3 | Merck | ? | 10 | mM | Phlomis leaf extract | plant | Plant extract | organic | Phlomis leaf extract | plant | Plant extract | organic | ? | ? | ? | ? | 5 | mL | ? | ? | precursor;reducing | AB | ? | ? | ? | ? | ? | ? | ? | ? | ? | no | no | no | no | no | no | no | no | ? | ? | 440 | ? | spherical | SEM | HITACHI S–4160 | face centered cubic | XRD | Philips–X’Pert Pro MPD | ? | ? | ? | ? | ? | ? | 25 | ? | TEM | CM30 Philphs | 27 | ? | XRD | Panalytical Xpert | ? | ? | ? | ? | ? | ? | ? | ? | ? | ? | ? | ? | ? | no | no | no | no | no | no | no | no | no | no | no | no | no | no | no | no | no
Alvarez-Cirerol | 2019 | phytosynthesis | Single | No | 25 | Light | no | No | No | Stirring | ? | 1 | 88 | AgNO3 | Sigma Aldrich | 99.9 | 100 | mM | Rumex hymenosepalus extract | plant | Plant extract | organic | Rumex hymenosepalus extract | plant | Plant extract | organic | 11.6 | mg/mL | ? | ? | 16 | mL | 11.6 | mg/mL | reducing;precursor | BA | ? | ? | ? | ? | ? | ? | ? | ? | ? | washing;dried | centrifugation;oven | 15000 | rpm | ? | 40 | 720 | 120 min ultrasonication | ? | ? | 415 | ? | spherical | TEM | JEOL 2010F | face centered cubic | TEM | JEOL 2010F | ? | ? | -47.42 | 1.0498 | ELS | Zeta sizer, Malvern | 4.9 | 1.4 | TEM | TEM JEOL 2100 | ? | ? | ? | ? | 80.82 | 1.1642 | ELS | Zeta sizer Malvern | ? | ? | ? | ? | 0.5544 | 0.0038 | DLS | Zetasizer Malvern | ? | 0.045 | mg/mL | 24 | In vivo | A. franciscana nauplii | ? | ? | ? | 25 | 6 | Survival assay | Cell viability | 88.4 | 0.4 | % | no | no
Alvarez-Cirerol | 2019 | phytosynthesis | Single | No | 25 | Light | no | No | No | Stirring | ? | 1 | 88 | AgNO3 | Sigma Aldrich | 99.9 | 100 | mM | Rumex hymenosepalus extract | plant | Plant extract | organic | Rumex hymenosepalus extract | plant | Plant extract | organic | 11.6 | mg/mL | ? | ? | 16 | mL | 11.6 | mg/mL | reducing;precursor | BA | ? | ? | ? | ? | ? | ? | ? | ? | ? | washing;dried | centrifugation;oven | 15000 | rpm | ? | 40 | 720 | 120 min ultrasonication | ? | ? | 415 | ? | spherical | TEM | JEOL 2010F | face centered cubic | TEM | JEOL 2010F | ? | ? | -47.42 | 1.0498 | ELS | Zeta sizer, Malvern | 4.9 | 1.4 | TEM | TEM JEOL 2100 | ? | ? | ? | ? | 80.82 | 1.1642 | ELS | Zeta sizer Malvern | ? | ? | ? | ? | 0.5544 | 0.0038 | DLS | Zetasizer Malvern | ? | 0.05 | mg/mL | 24 | In vivo | A. franciscana nauplii | ? | ? | ? | 25 | 6 | Survival assay | Cell viability | 91.4 | 2.2 | % | no | no
Alvarez-Cirerol | 2019 | phytosynthesis | Single | No | 25 | Light | no | No | No | Stirring | ? | 1 | 88 | AgNO3 | Sigma Aldrich | 99.9 | 100 | mM | Rumex hymenosepalus extract | plant | Plant extract | organic | Rumex hymenosepalus extract | plant | Plant extract | organic | 11.6 | mg/mL | ? | ? | 16 | mL | 11.6 | mg/mL | reducing;precursor | BA | ? | ? | ? | ? | ? | ? | ? | ? | ? | washing;dried | centrifugation;oven | 15000 | rpm | ? | 40 | 720 | 120 min ultrasonication | ? | ? | 415 | ? | spherical | TEM | JEOL 2010F | face centered cubic | TEM | JEOL 2010F | ? | ? | -47.42 | 1.0498 | ELS | Zeta sizer, Malvern | 4.9 | 1.4 | TEM | TEM JEOL 2100 | ? | ? | ? | ? | 80.82 | 1.1642 | ELS | Zeta sizer Malvern | ? | ? | ? | ? | 0.5544 | 0.0038 | DLS | Zetasizer Malvern | ? | 0.05 | mg/mL | 18 | In vivo | L. vannamei Postlarvae | ? | ? | White shrimp postlarvae in stage | 9 | 3 | Survival assay | Cell viability | 85 | ? | % | no | no
Anum | 2021 | phytosynthesis | Single | No | 25 | ? | No | No | No | No | 0 | 24 | 60 | AgNO3 | ? | ? | 2 | mM | Chenopodium album methanol plant extract | plant | Plant extract | organic | Chenopodium album methanol plant extract | plant | Plant extract | organic | ? | ? | ? | ? | 30 | mL | ? | ? | reducing;precursor | BA | ? | ? | ? | ? | ? | ? | ? | ? | ? | washed | centrifugation | 5000 | rpm | 10 | no | no | store 4°C | ? | ? | 380 | ? | quasispherical | SEM | JSM-6480 | ? | ? | ? | ? | ? | ? | ? | ? | ? | 197 | ? | SEM | JSM-6480 | ? | ? | ? | ? | 100 | ? | Particle size analyzer | Model BT-90, Bettersize Instruments Ltd. | ? | ? | ? | ? | ? | ? | ? | ? | ? | no | no | no | no | no | no | no | no | no | no | no | no | no | no | no | no | no
Anum | 2021 | phytosynthesis | Single | No | 25 | ? | No | No | No | No | 0 | 24 | 60 | AgNO3 | ? | ? | 2 | mM | Chenopodium album methanol plant extract, n-hexane fraction | plant | Plant extract | organic | Chenopodium album methanol plant extract | plant | Plant extract | organic | ? | ? | ? | ? | 30 | mL | ? | ? | reducing;precursor | BA | ? | ? | ? | ? | ? | ? | ? | ? | ? | washed | centrifugation | 5000 | rpm | 10 | no | no | store 4°C | ? | ? | 382 | ? | quasispherical | SEM | JSM-6480 | ? | ? | ? | ? | ? | ? | ? | ? | ? | 150 | ? | SEM | JSM-6480 | ? | ? | ? | ? | 100 | ? | Particle size analyzer | Model BT-90, Bettersize Instruments Ltd. | ? | ? | ? | ? | ? | ? | ? | ? | ? | no | no | no | no | no | no | no | no | no | no | no | no | no | no | no | no | no
Anum | 2021 | phytosynthesis | Single | No | 25 | ? | No | No | No | No | 0 | 24 | 60 | AgNO3 | ? | ? | 2 | mM | Chenopodium album methanol plant extract, chloroform fraction | plant | Plant extract | organic | Chenopodium album methanol plant extract | plant | Plant extract | organic | ? | ? | ? | ? | 30 | mL | ? | ? | reducing;precursor | BA | ? | ? | ? | ? | ? | ? | ? | ? | ? | washed | centrifugation | 5000 | rpm | 10 | no | no | store 4°C | ? | ? | 382 | ? | quasispherical | SEM | JSM-6480 | ? | ? | ? | ? | ? | ? | ? | ? | ? | 133 | ? | SEM | JSM-6480 | ? | ? | ? | ? | 100 | ? | Particle size analyzer | Model BT-90, Bettersize Instruments Ltd. | ? | ? | ? | ? | ? | ? | ? | ? | ? | no | no | no | no | no | no | no | no | no | no | no | no | no | no | no | no | no
Anum | 2021 | phytosynthesis | Single | No | 25 | ? | No | No | No | No | 0 | 24 | 60 | AgNO3 | ? | ? | 2 | mM | Chenopodium album methanol plant extract, ethyl acetate fraction | plant | Plant extract | organic | Chenopodium album methanol plant extract | plant | Plant extract | organic | ? | ? | ? | ? | 30 | mL | ? | ? | reducing;precursor | BA | ? | ? | ? | ? | ? | ? | ? | ? | ? | washed | centrifugation | 5000 | rpm | 10 | no | no | store 4°C | ? | ? | 382 | ? | quasispherical | SEM | JSM-6480 | ? | ? | ? | ? | ? | ? | ? | ? | ? | 161 | ? | SEM | JSM-6480 | ? | ? | ? | ? | 100 | ? | Particle size analyzer | Model BT-90, Bettersize Instruments Ltd. | ? | ? | ? | ? | ? | ? | ? | ? | ? | no | no | no | no | no | no | no | no | no | no | no | no | no | no | no | no | no
Anum | 2021 | phytosynthesis | Single | No | 25 | ? | No | No | No | No | 0 | 24 | 60 | AgNO3 | ? | ? | 2 | mM | Chenopodium album methanol plant extract, n-butanol fraction | plant | Plant extract | organic | Chenopodium album methanol plant extract | plant | Plant extract | organic | ? | ? | ? | ? | 30 | mL | ? | ? | reducing;precursor | BA | ? | ? | ? | ? | ? | ? | ? | ? | ? | washed | centrifugation | 5000 | rpm | 10 | no | no | store 4°C | ? | ? | 382 | ? | quasispherical | SEM | JSM-6480 | ? | ? | ? | ? | ? | ? | ? | ? | ? | 150 | ? | SEM | JSM-6480 | ? | ? | ? | ? | 100 | ? | Particle size analyzer | Model BT-90, Bettersize Instruments Ltd. | ? | ? | ? | ? | ? | ? | ? | ? | ? | no | no | no | no | no | no | no | no | no | no | no | no | no | no | no | no | no
Apte | 2013 | micosynthesis | Single | Heating | 100 | ? | No | No | No | No | 0 | 0.16 | 2 | AgNO3 | Merck | ? | 1 | mM | Melanin extracted from the yeast Yarrowia lipolytica (NCIM 3590) | fungal extract | Organinc pigments | organic | Melanin extracted from the yeast Yarrowia lipolytica (NCIM 3590) | fungal extract | Organinc pigments | organic | 0.005 | mg/mL | ? | ? | 1 | mL | 0.005 | mg/mL | reducing;precursor | BA | ? | ? | ? | ? | ? | ? | ? | ? | ? | no | no | no | no | no | no | no | no | Water | ? | 410 | 280 | ? | ? | ? | Crystalline | XRD |  | 12 | ? | ? | ? | ? | ? | 7 | ? | TEM | TECNAI | ? | ? | ? | ? | ? | ? | ? | ? | ? | ? | ? | ? | ? | ? | ? | ? | ? | no | no | no | no | no | no | no | no | no | no | no | no | no | no | no | Best results obtained at 100 °C | no
Apte | 2013 | micosynthesis | Single | Heating | 100 | ? | No | No | No | No | 0 | 0.16 | 2 | AgNO3 | Merck | ? | 1 | mM | Melanin extracted from the yeast Yarrowia lipolytica (NCIM 3590) | fungal extract | Organinc pigments | organic | Melanin extracted from the yeast Yarrowia lipolytica (NCIM 3590) | fungal extract | Organinc pigments | organic | 0.005 | mg/mL | ? | ? | 1 | mL | 0.005 | mg/mL | reducing;precursor | BA | ? | ? | ? | ? | ? | ? | ? | ? | ? | no | no | no | no | no | no | no | no | Water | ? | 410 | 280 | ? | ? | ? | Crystalline | XRD | Bruker D8 advance | 12 | ? | ? | ? | ? | ? | 7 | ? | TEM | TECNAI | ? | ? | ? | ? | ? | ? | ? | ? | ? | ? | ? | ? | ? | ? | ? | ? | ? | no | no | no | no | no | no | no | no | no | no | no | no | no | no | no | Best results obtained at 100 °C | no
Apte | 2013 | micosynthesis | Single | Heating | 100 | ? | No | No | No | No | 0 | 0.16 | 2 | AgNO3 | Merck | ? | 0.25 | mM | Melanin extracted from the yeast Yarrowia lipolytica (NCIM 3590) | fungal extract | Organinc pigments | organic | Melanin extracted from the yeast Yarrowia lipolytica (NCIM 3590) | fungal extract | Organinc pigments | organic | 0.005 | mg/mL | ? | ? | 1 | mL | 0.005 | mg/mL | reducing;precursor | BA | ? | ? | ? | ? | ? | ? | ? | ? | ? | no | no | no | no | no | no | no | no | Water | ? | no | 280 | ? | ? | ? | ? | ? | Bruker D8 advance | 12 | ? | ? | ? | ? | ? | ? | ? | ? | ? | ? | ? | ? | ? | ? | ? | ? | ? | ? | ? | ? | ? | ? | ? | ? | ? | ? | no | no | no | no | no | no | no | no | no | no | no | no | no | no | no | no | no
Apte | 2013 | micosynthesis | Single | Heating | 100 | ? | No | No | No | No | 0 | 0.16 | 2 | AgNO3 | Merck | ? | 0.5 | mM | Melanin extracted from the yeast Yarrowia lipolytica (NCIM 3590) | fungal extract | Organinc pigments | organic | Melanin extracted from the yeast Yarrowia lipolytica (NCIM 3590) | fungal extract | Organinc pigments | organic | 0.005 | mg/mL | ? | ? | 1 | mL | 0.005 | mg/mL | reducing;precursor | BA | ? | ? | ? | ? | ? | ? | ? | ? | ? | no | no | no | no | no | no | no | no | Water | ? | 410 | 280 | ? | ? | ? | Crystalline | XRD | ? | 12 | ? | ? | ? | ? | ? | 7 | ? | TEM | TECNAI | ? | ? | ? | ? | ? | ? | ? | ? | ? | ? | ? | ? | ? | ? | ? | ? | ? | no | no | no | no | no | no | no | no | no | no | no | no | no | no | no | no | no
Apte | 2013 | micosynthesis | Single | Heating | 100 | ? | No | No | No | No | 0 | 0.16 | 2 | AgNO3 | Merck | ? | 0.75 | mM | Melanin extracted from the yeast Yarrowia lipolytica (NCIM 3590) | fungal extract | Organinc pigments | organic | Melanin extracted from the yeast Yarrowia lipolytica (NCIM 3590) | fungal extract | Organinc pigments | organic | 0.005 | mg/mL | ? | ? | 1 | mL | 0.005 | mg/mL | reducing;precursor | BA | ? | ? | ? | ? | ? | ? | ? | ? | ? | no | no | no | no | no | no | no | no | Water | ? | 410 | 280 | ? | ? | ? | Crystalline | XRD | Bruker D8 advance | 12 | ? | ? | ? | ? | ? | 7 | ? | TEM | TECNAI | ? | ? | ? | ? | ? | ? | ? | ? | ? | ? | ? | ? | ? | ? | ? | ? | ? | no | no | no | no | no | no | no | no | no | no | no | no | no | no | no | no | no
Apte | 2013 | micosynthesis | Single | Heating | 100 | ? | No | No | No | No | 0 | 0.16 | 2 | AgNO3 | Merck | ? | 1 | mM | Melanin extracted from the yeast Yarrowia lipolytica (NCIM 3590) | fungal extract | Organinc pigments | organic | Melanin extracted from the yeast Yarrowia lipolytica (NCIM 3590) | fungal extract | Organinc pigments | organic | 0.005 | mg/mL | ? | ? | 1 | mL | 0.005 | mg/mL | reducing;precursor | BA | ? | ? | ? | ? | ? | ? | ? | ? | ? | no | no | no | no | no | no | no | no | Water | ? | 410 | 280 | ? | ? | ? | Crystalline | XRD | Bruker D8 advance | 12 | ? | ? | ? | ? | ? | 7 | ? | TEM | TECNAI | ? | ? | ? | ? | ? | ? | ? | ? | ? | ? | ? | ? | ? | ? | ? | ? | ? | no | no | no | no | no | no | no | no | no | no | no | no | no | no | no | no | no
Apte | 2013 | micosynthesis | Single | Heating | 100 | ? | No | No | No | No | 0 | 0.16 | 2 | AgNO3 | Merck | ? | 1.25 | mM | Melanin extracted from the yeast Yarrowia lipolytica (NCIM 3590) | fungal extract | Organinc pigments | organic | Melanin extracted from the yeast Yarrowia lipolytica (NCIM 3590) | fungal extract | Organinc pigments | organic | 0.005 | mg/mL | ? | ? | 1 | mL | 0.005 | mg/mL | reducing;precursor | BA | ? | ? | ? | ? | ? | ? | ? | ? | ? | no | no | no | no | no | no | no | no | Water | ? | 410 | 280 | ? | ? | ? | Crystalline | XRD | Bruker D8 advance | 12 | ? | ? | ? | ? | ? | 7 | ? | TEM | TECNAI | ? | ? | ? | ? | ? | ? | ? | ? | ? | ? | ? | ? | ? | ? | ? | ? | ? | no | no | no | no | no | no | no | no | no | no | no | no | no | no | no | no | no
Apte | 2013 | micosynthesis | Single | Heating | 100 | ? | No | No | No | No | 0 | 0.16 | 2 | AgNO3 | Merck | ? | 1.5 | mM | Melanin extracted from the yeast Yarrowia lipolytica (NCIM 3590) | fungal extract | Organinc pigments | organic | Melanin extracted from the yeast Yarrowia lipolytica (NCIM 3590) | fungal extract | Organinc pigments | organic | 0.005 | mg/mL | ? | ? | 1 | mL | 0.005 | mg/mL | reducing;precursor | BA | ? | ? | ? | ? | ? | ? | ? | ? | ? | no | no | no | no | no | no | no | no | Water | ? | 410 | 280 | ? | ? | ? | Crystalline | XRD | Bruker D8 advance | 12 | ? | ? | ? | ? | ? | 7 | ? | TEM | TECNAI | ? | ? | ? | ? | ? | ? | ? | ? | ? | ? | ? | ? | ? | ? | ? | ? | ? | no | no | no | no | no | no | no | no | no | no | no | no | no | no | no | no | no
Apte | 2013 | micosynthesis | Single | Heating | 100 | ? | No | No | No | No | 0 | 0.16 | 2 | AgNO3 | Merck | ? | 1.75 | mM | Melanin extracted from the yeast Yarrowia lipolytica (NCIM 3590) | fungal extract | Organinc pigments | organic | Melanin extracted from the yeast Yarrowia lipolytica (NCIM 3590) | fungal extract | Organinc pigments | organic | 0.005 | mg/mL | ? | ? | 1 | mL | 0.005 | mg/mL | reducing;precursor | BA | ? | ? | ? | ? | ? | ? | ? | ? | ? | no | no | no | no | no | no | no | no | Water | ? | 410 | 280 | ? | ? | ? | Crystalline | XRD | Bruker D8 advance | 12 | ? | ? | ? | ? | ? | 7 | ? | TEM | TECNAI | ? | ? | ? | ? | ? | ? | ? | ? | ? | ? | ? | ? | ? | ? | ? | ? | ? | no | no | no | no | no | no | no | no | no | no | no | no | no | no | no | no | no
Apte | 2013 | micosynthesis | Single | Heating | 100 | ? | No | No | No | No | 0 | 0.16 | 2 | AgNO3 | Merck | ? | 2 | mM | Melanin extracted from the yeast Yarrowia lipolytica (NCIM 3590) | fungal extract | Organinc pigments | organic | Melanin extracted from the yeast Yarrowia lipolytica (NCIM 3590) | fungal extract | Organinc pigments | organic | 0.005 | mg/mL | ? | ? | 1 | mL | 0.005 | mg/mL | reducing;precursor | BA | ? | ? | ? | ? | ? | ? | ? | ? | ? | no | no | no | no | no | no | no | no | Water | ? | 410 | 280 | ? | ? | ? | Crystalline | XRD | Bruker D8 advance | 12 | ? | ? | ? | ? | ? | 7 | ? | TEM | TECNAI | ? | ? | ? | ? | ? | ? | ? | ? | ? | ? | ? | ? | ? | ? | ? | ? | ? | no | no | no | no | no | no | no | no | no | no | no | no | no | no | no | no | no
Apte | 2013 | micosynthesis | Single | Heating | 100 | ? | No | No | No | No | 0 | 0.16 | 2 | AgNO3 | Merck | ? | 1 | mM | Melanin extracted from the yeast Yarrowia lipolytica (NCIM 3590) | fungal extract | Organinc pigments | organic | Melanin extracted from the yeast Yarrowia lipolytica (NCIM 3590) | fungal extract | Organinc pigments | organic | 0.005 | mg/mL | ? | ? | 1 | mL | 0.005 | mg/mL | reducing;precursor | BA | ? | ? | ? | ? | ? | ? | ? | ? | ? | no | no | no | no | no | no | no | no | Water | ? | no | 280 | ? | ? | ? | ? | ? | Bruker D8 advance | 6 | ? | ? | ? | ? | ? | ? | ? | ? | ? | ? | ? | ? | ? | ? | ? | ? | ? | ? | ? | ? | ? | ? | ? | ? | ? | ? | no | no | no | no | no | no | no | no | no | no | no | no | no | no | no | no | no
Apte | 2013 | micosynthesis | Single | Heating | 100 | ? | No | No | No | No | 0 | 0.16 | 2 | AgNO3 | Merck | ? | 1 | mM | Melanin extracted from the yeast Yarrowia lipolytica (NCIM 3590) | fungal extract | Organinc pigments | organic | Melanin extracted from the yeast Yarrowia lipolytica (NCIM 3590) | fungal extract | Organinc pigments | organic | 0.005 | mg/mL | ? | ? | 1 | mL | 0.005 | mg/mL | reducing;precursor | BA | ? | ? | ? | ? | ? | ? | ? | ? | ? | no | no | no | no | no | no | no | no | Water | ? | no | 280 | ? | ? | ? | ? | ? | ? | 8 | ? | ? | ? | ? | ? | ? | ? | ? | ? | ? | ? | ? | ? | ? | ? | ? | ? | ? | ? | ? | ? | ? | ? | ? | ? | ? | no | no | no | no | no | no | no | no | no | no | no | no | no | no | no | no | no
Apte | 2013 | micosynthesis | Single | Heating | 100 | ? | No | No | No | No | 0 | 0.16 | 2 | AgNO3 | Merck | ? | 1 | mM | Melanin extracted from the yeast Yarrowia lipolytica (NCIM 3590) | fungal extract | Organinc pigments | organic | Melanin extracted from the yeast Yarrowia lipolytica (NCIM 3590) | fungal extract | Organinc pigments | organic | 0.005 | mg/mL | ? | ? | 1 | mL | 0.005 | mg/mL | reducing;precursor | BA | ? | ? | ? | ? | ? | ? | ? | ? | ? | no | no | no | no | no | no | no | no | Water | ? | 410 | 280 | ? | ? | ? | Crystalline | XRD | ? | 10 | ? | ? | ? | ? | ? | 7 | ? | TEM | TECNAI | ? | ? | ? | ? | ? | ? | ? | ? | ? | ? | ? | ? | ? | ? | ? | ? | ? | no | no | no | no | no | no | no | no | no | no | no | no | no | no | no | no | no
Apte | 2013 | micosynthesis | Single | No | 25 | Dark | No | No | No | Stirring | 130 | 2 | 20 | AgNO3 | ? | ? | 1 | mM | Psychrotrophic strain of Yarrowia lipolytica, NCYC 789 | fungal extract | Fungal cells | organic | Psychrotrophic strain of Yarrowia lipolytica, NCYC 789 | fungal extract | Fungal cells | organic | 100000000000 | cells/mL | ? | ? | ? | ? | 100000000000 | mg/mL | precursor;reducing | AB | ? | ? | ? | ? | ? | ? | ? | ? | ? | washed | centrifugation | 6000 | g | 10 | no | no | centrifuged 10°C | Water | ? | 410 | ? | ? | ? | ? | face centered cubic | XRD | Bruker D8 advance | ? | ? | ? | ? | ? | ? | 15 | ? | TEM | TECNAI | ? | ? | ? | ? | ? | ? | ? | ? | ? | ? | ? | ? | ? | ? | ? | ? | Yes | no | no | no | no | no | no | no | no | no | no | no | no | no | no | no | no | no
Apte | 2013 | micosynthesis | Single | No | 25 | Dark | No | No | No | Stirring | 130 | 2 | 20 | AgNO3 | ? | ? | 2 | mM | Psychrotrophic strain of Yarrowia lipolytica, NCYC 789 | fungal extract | Fungal cells | organic | Psychrotrophic strain of Yarrowia lipolytica, NCYC 789 | fungal extract | Fungal cells | organic | 100000000000 | cells/mL | ? | ? | ? | ? | 100000000000 | mg/mL | precursor;reducing | AB | ? | ? | ? | ? | ? | ? | ? | ? | ? | washed | centrifugation | 6000 | g | 10 | no | no | centrifuged 10°C | Water | ? | 410 | ? | ? | ? | ? | face centered cubic | XRD | Bruker D8 advance | ? | ? | ? | ? | ? | ? | 15 | ? | TEM | TECNAI | ? | ? | ? | ? | ? | ? | ? | ? | ? | ? | ? | ? | ? | ? | ? | ? | Yes | no | no | no | no | no | no | no | no | no | no | no | no | no | no | no | no | no
Apte | 2013 | micosynthesis | Single | No | 25 | Dark | No | No | No | Stirring | 130 | 2 | 20 | AgNO3 | ? | ? | 3 | mM | Psychrotrophic strain of Yarrowia lipolytica, NCYC 789 | fungal extract | Fungal cells | organic | Psychrotrophic strain of Yarrowia lipolytica, NCYC 789 | fungal extract | Fungal cells | organic | 100000000000 | cells/mL | ? | ? | ? | ? | 100000000000 | mg/mL | precursor;reducing | AB | ? | ? | ? | ? | ? | ? | ? | ? | ? | washed | centrifugation | 6000 | g | 10 | no | no | centrifuged 10°C | Water | ? | 410 | ? | ? | ? | ? | face centered cubic | XRD | Bruker D8 advance | ? | ? | ? | ? | ? | ? | 15 | ? | TEM | TECNAI | ? | ? | ? | ? | ? | ? | ? | ? | ? | ? | ? | ? | ? | ? | ? | ? | Yes | no | no | no | no | no | no | no | no | no | no | no | no | no | no | no | no | no
Apte | 2013 | micosynthesis | Single | No | 25 | Dark | No | No | No | Stirring | 130 | 2 | 20 | AgNO3 | ? | ? | 4 | mM | Psychrotrophic strain of Yarrowia lipolytica, NCYC 789 | fungal extract | Fungal cells | organic | Psychrotrophic strain of Yarrowia lipolytica, NCYC 789 | fungal extract | Fungal cells | organic | 100000000000 | cells/mL | ? | ? | ? | ? | 100000000000 | mg/mL | precursor;reducing | AB | ? | ? | ? | ? | ? | ? | ? | ? | ? | washed | centrifugation | 6000 | g | 10 | no | no | centrifuged 10°C | Water | ? | 410 | ? | ? | ? | ? | face centered cubic | XRD | Bruker D8 advance | ? | ? | ? | ? | ? | ? | 15 | ? | TEM | TECNAI | ? | ? | ? | ? | ? | ? | ? | ? | ? | ? | ? | ? | ? | ? | ? | ? | Yes | no | no | no | no | no | no | no | no | no | no | no | no | no | no | no | no | no
Apte | 2013 | micosynthesis | Single | Heating | 100 | ? | No | No | No | No | 0 | 0.16 | 1 | AgNO3 | ? | ? | 2.5 | mM | Melanin extracted from yeast cells of Yarrowia lipolytica, NCYC 789 | fungal extract | Organic pigments | organic | Melanin extracted from yeast cells of Yarrowia lipolytica, NCYC 789 | fungal extract | Organic pigments | organic | 0.1 | mg/mL | ? | ? | ? | ? | 0.1 | mg/mL | precursor;reducing | AB | ? | ? | ? | ? | ? | ? | ? | ? | ? | no | no | no | no | no | no | no | no | Water | ? | 410 | ? | ? | ? | ? | face centered cubic | XRD | Bruker D8 advance | ? | ? | ? | ? | ? | ? | 15 | ? | TEM | TECNAI | ? | ? | ? | ? | ? | ? | ? | ? | ? | ? | ? | ? | ? | ? | ? | ? | Yes | no | no | no | no | no | no | no | no | no | no | no | no | no | no | no | no | no
Apte | 2013 | micosynthesis | Single | Heating | 100 | ? | No | No | No | No | 0 | 0.16 | 1 | AgNO3 | ? | ? | 2.5 | mM | Melanin extracted from yeast cells of Yarrowia lipolytica, NCYC 789 | fungal extract | Organic pigments | organic | Melanin extracted from yeast cells of Yarrowia lipolytica, NCYC 789 | fungal extract | Organic pigments | organic | 0.15 | mg/mL | ? | ? | ? | ? | 0.15 | mg/mL | precursor;reducing | AB | ? | ? | ? | ? | ? | ? | ? | ? | ? | no | no | no | no | no | no | no | no | Water | ? | 410 | ? | ? | ? | ? | face centered cubic | XRD | Bruker D8 advance | ? | ? | ? | ? | ? | ? | 15 | ? | TEM | TECNAI | ? | ? | ? | ? | ? | ? | ? | ? | ? | ? | ? | ? | ? | ? | ? | ? | Yes | no | no | no | no | no | no | no | no | no | no | no | no | no | no | no | no | no
Apte | 2013 | micosynthesis | Single | Heating | 100 | ? | No | No | No | No | 0 | 0.16 | 1 | AgNO3 | ? | ? | 2.5 | mM | Melanin extracted from yeast cells of Yarrowia lipolytica, NCYC 789 | fungal extract | Organic pigments | organic | Melanin extracted from yeast cells of Yarrowia lipolytica, NCYC 789 | fungal extract | Organic pigments | organic | 0.25 | mg/mL | ? | ? | ? | ? | 0.25 | mg/mL | precursor;reducing | AB | ? | ? | ? | ? | ? | ? | ? | ? | ? | no | no | no | no | no | no | no | no | Water | ? | 410 | ? | ? | ? | ? | face centered cubic | XRD | Bruker D8 advance | ? | ? | ? | ? | ? | ? | 15 | ? | TEM | TECNAI | ? | ? | ? | ? | ? | ? | ? | ? | ? | ? | ? | ? | ? | ? | ? | ? | Yes | no | no | no | no | no | no | no | no | no | no | no | no | no | no | no | no | no
Apte | 2013 | micosynthesis | Single | Heating | 100 | ? | No | No | No | No | 0 | 0.16 | 1 | AgNO3 | ? | ? | 2.5 | mM | Melanin extracted from yeast cells of Yarrowia lipolytica, NCYC 789 | fungal extract | Organic pigments | organic | Melanin extracted from yeast cells of Yarrowia lipolytica, NCYC 789 | fungal extract | Organic pigments | organic | 0.5 | mg/mL | ? | ? | ? | ? | 0.5 | mg/mL | precursor;reducing | AB | ? | ? | ? | ? | ? | ? | ? | ? | ? | no | no | no | no | no | no | no | no | Water | ? | 410 | ? | ? | ? | ? | face centered cubic | XRD | Bruker D8 advance | ? | ? | ? | ? | ? | ? | 15 | ? | TEM | TECNAI | ? | ? | ? | ? | ? | ? | ? | ? | ? | ? | ? | ? | ? | ? | ? | ? | Yes | no | no | no | no | no | no | no | no | no | no | no | no | no | no | no | no | no
Apte | 2013 | micosynthesis | Single | Heating | 100 | ? | No | No | No | No | 0 | 0.16 | 1 | AgNO3 | ? | ? | 3.3 | mM | Melanin extracted from yeast cells of Yarrowia lipolytica, NCYC 789 | fungal extract | Organic pigments | organic | Melanin extracted from yeast cells of Yarrowia lipolytica, NCYC 789 | fungal extract | Organic pigments | organic | 0.5 | mg/mL | ? | ? | ? | ? | 0.5 | mg/mL | precursor;reducing | AB | ? | ? | ? | ? | ? | ? | ? | ? | ? | no | no | no | no | no | no | no | no | Water | ? | 410 | ? | ? | ? | ? | face centered cubic | XRD | Bruker D8 advance | ? | ? | ? | ? | ? | ? | 15 | ? | TEM | TECNAI | ? | ? | ? | ? | ? | ? | ? | ? | ? | ? | ? | ? | ? | ? | ? | ? | Yes | no | no | no | no | no | no | no | no | no | no | no | no | no | no | no | no | no
Apte | 2013 | micosynthesis | Single | Heating | 100 | ? | No | No | No | No | 0 | 0.16 | 1 | AgNO3 | ? | ? | 5 | mM | Melanin extracted from yeast cells of Yarrowia lipolytica, NCYC 789 | fungal extract | Organic pigments | organic | Melanin extracted from yeast cells of Yarrowia lipolytica, NCYC 789 | fungal extract | Organic pigments | organic | 0.5 | mg/mL | ? | ? | ? | ? | 0.5 | mg/mL | precursor;reducing | AB | ? | ? | ? | ? | ? | ? | ? | ? | ? | no | no | no | no | no | no | no | no | Water | ? | 410 | ? | ? | ? | ? | face centered cubic | XRD | Bruker D8 advance | ? | ? | ? | ? | ? | ? | 15 | ? | TEM | TECNAI | ? | ? | ? | ? | ? | ? | ? | ? | ? | ? | ? | ? | ? | ? | ? | ? | Yes | no | no | no | no | no | no | no | no | no | no | no | no | no | no | no | no | no
Apte | 2013 | micosynthesis | Single | Heating | 100 | ? | No | No | No | No | 0 | 0.16 | 1 | AgNO3 | ? | ? | 10 | mM | Melanin extracted from yeast cells of Yarrowia lipolytica, NCYC 789 | fungal extract | Organic pigments | organic | Melanin extracted from yeast cells of Yarrowia lipolytica, NCYC 789 | fungal extract | Organic pigments | organic | 0.5 | mg/mL | ? | ? | ? | ? | 0.5 | mg/mL | precursor;reducing | AB | ? | ? | ? | ? | ? | ? | ? | ? | ? | no | no | no | no | no | no | no | no | Water | ? | 410 | ? | ? | ? | ? | face centered cubic | XRD | Bruker D8 advance | ? | ? | ? | ? | ? | ? | 15 | ? | TEM | TECNAI | ? | ? | ? | ? | ? | ? | ? | ? | ? | ? | ? | ? | ? | ? | ? | ? | Yes | no | no | no | no | no | no | no | no | no | no | no | no | no | no | no | no | no
Aramwit | 2014 | biosynthesis | Single | No | 25 | ? | No | No | No | Stirring | ? | 12 | ? | AgNO3 | ? | ? | 1 | mM | Silk sericin from Bombyx mori | Biomolecule | Protein | organic | Silk sericin from Bombyx mori | Biomolecule | Protein | organic | 5 | mg/mL | ? | ? | ? | ? | 5 | mg/mL | reducing;other;precursor | BEA | ? | ? | ? | ? | ? | ? | ? | ? | ? | no | no | no | no | no | no | no | no | Water | ? | no | ? | ? | ? | ? | ? | ? | ? | 9 | ? | ? | ? | ? | ? | ? | ? | ? | ? | ? | ? | ? | ? | ? | ? | ? | ? | ? | ? | ? | ? | ? | ? | ? | ? | ? | no | no | no | no | no | no | no | no | no | no | no | no | no | no | no | no | no
Aramwit | 2014 | biosynthesis | Single | No | 25 | ? | No | No | No | Stirring | ? | 12 | ? | AgNO3 | ? | ? | 1 | mM | Silk sericin from Bombyx mori | Biomolecule | Protein | organic | Silk sericin from Bombyx mori | Biomolecule | Protein | organic | 10 | mg/mL | ? | ? | ? | ? | 10 | mg/mL | reducing;other;precursor | BEA | ? | ? | ? | ? | ? | ? | ? | ? | ? | no | no | no | no | no | no | no | no | Water | ? | no | ? | ? | ? | ? | ? | ? | ? | 9 | ? | ? | ? | ? | ? | ? | ? | ? | ? | ? | ? | ? | ? | ? | ? | ? | ? | ? | ? | ? | ? | ? | ? | ? | ? | ? | no | no | no | no | no | no | no | no | no | no | no | no | no | no | no | no | no
Aramwit | 2014 | biosynthesis | Single | No | 25 | ? | No | No | No | Stirring | ? | 12 | ? | AgNO3 | ? | ? | 5 | mM | Silk sericin from Bombyx mori | Biomolecule | Protein | organic | Silk sericin from Bombyx mori | Biomolecule | Protein | organic | 5 | mg/mL | ? | ? | ? | ? | 5 | mg/mL | reducing;other;precursor | BEA | ? | ? | ? | ? | ? | ? | ? | ? | ? | no | no | no | no | no | no | no | no | Water | ? | no | ? | ? | ? | ? | ? | ? | ? | 9 | ? | ? | ? | ? | ? | ? | ? | ? | ? | ? | ? | ? | ? | ? | ? | ? | ? | ? | ? | ? | ? | ? | ? | ? | ? | ? | no | no | no | no | no | no | no | no | no | no | no | no | no | no | no | no | no
Aramwit | 2014 | biosynthesis | Single | No | 25 | ? | No | No | No | Stirring | ? | 12 | ? | AgNO3 | ? | ? | 5 | mM | Silk sericin from Bombyx mori | Biomolecule | Protein | organic | Silk sericin from Bombyx mori | Biomolecule | Protein | organic | 10 | mg/mL | ? | ? | ? | ? | 10 | mg/mL | reducing;other;precursor | BEA | ? | ? | ? | ? | ? | ? | ? | ? | ? | no | no | no | no | no | no | no | no | Water | ? | no | ? | ? | ? | ? | ? | ? | ? | 9 | ? | ? | ? | ? | ? | ? | ? | ? | ? | ? | ? | ? | ? | ? | ? | ? | ? | ? | ? | ? | ? | ? | ? | ? | ? | ? | no | no | no | no | no | no | no | no | no | no | no | no | no | no | no | no | no
Aramwit | 2014 | biosynthesis | Single | No | 25 | ? | No | No | No | Stirring | ? | 12 | ? | AgNO3 | ? | ? | 10 | mM | Silk sericin from Bombyx mori | Biomolecule | Protein | organic | Silk sericin from Bombyx mori | Biomolecule | Protein | organic | 5 | mg/mL | ? | ? | ? | ? | 5 | mg/mL | reducing;other;precursor | BEA | ? | ? | ? | ? | ? | ? | ? | ? | ? | no | no | no | no | no | no | no | no | Water | ? | no | ? | ? | ? | ? | ? | ? | ? | 9 | ? | ? | ? | ? | ? | ? | ? | ? | ? | ? | ? | ? | ? | ? | ? | ? | ? | ? | ? | ? | ? | ? | ? | ? | ? | ? | no | no | no | no | no | no | no | no | no | no | no | no | no | no | no | no | no
Aramwit | 2014 | biosynthesis | Single | No | 25 | ? | No | No | No | Stirring | ? | 12 | ? | AgNO3 | ? | ? | 10 | mM | Silk sericin from Bombyx mori | Biomolecule | Protein | organic | Silk sericin from Bombyx mori | Biomolecule | Protein | organic | 10 | mg/mL | ? | ? | ? | ? | 10 | mg/mL | reducing;other;precursor | BEA | ? | ? | ? | ? | ? | ? | ? | ? | ? | no | no | no | no | no | no | no | no | Water | ? | no | ? | ? | ? | ? | ? | ? | ? | 9 | ? | ? | ? | ? | ? | ? | ? | ? | ? | ? | ? | ? | ? | ? | ? | ? | ? | ? | ? | ? | ? | ? | ? | ? | ? | ? | no | no | no | no | no | no | no | no | no | no | no | no | no | no | no | no | no
Aramwit | 2014 | biosynthesis | Single | No | 25 | ? | No | No | No | Stirring | ? | 12 | ? | AgNO3 | ? | ? | 1 | mM | Silk sericin from Bombyx mori | Biomolecule | Protein | organic | Silk sericin from Bombyx mori | Biomolecule | Protein | organic | 5 | mg/mL | ? | ? | ? | ? | 5 | mg/mL | reducing;other;precursor | BEA | ? | ? | ? | 6 | ? | ? | ? | UV-Vis | Perkin-Elmer LAMBDA 25 | no | no | no | no | no | no | no | no | Water | ? | 420 | ? | ? | ? | ? | ? | ? | ? | 11 | ? | -23.7 | 0.6 | ELS | Zeta sizer, Malvern | ? | ? | ? | ? | ? | ? | ? | ? | 95.8 | 0.9 | DLS | Zeta sizer Malvern | ? | ? | ? | ? | ? | ? | ? | ? | No | no | no | no | no | no | no | no | no | no | no | no | no | no | no | no | no | no
Aramwit | 2014 | biosynthesis | Single | No | 25 | ? | No | No | No | Stirring | ? | 12 | ? | AgNO3 | ? | ? | 1 | mM | Silk sericin from Bombyx mori | Biomolecule | Protein | organic | Silk sericin from Bombyx mori | Biomolecule | Protein | organic | 10 | mg/mL | ? | ? | ? | ? | 10 | mg/mL | reducing;other;precursor | BEA | ? | ? | ? | 4 | ? | ? | ? | UV-Vis | Perkin-Elmer LAMBDA 25 | no | no | no | no | no | no | no | no | Water | ? | 420 | ? | ? | ? | ? | ? | ? | ? | 11 | ? | -22 | 0.1 | ELS | Zeta sizer, Malvern | ? | ? | ? | ? | ? | ? | ? | ? | 117 | 6.8 | DLS | Zeta sizer Malvern | ? | ? | ? | ? | ? | ? | ? | ? | No | no | no | no | no | no | no | no | no | no | no | no | no | no | no | no | no | no
Aramwit | 2014 | biosynthesis | Single | No | 25 | ? | No | No | No | Stirring | ? | 12 | ? | AgNO3 | ? | ? | 5 | mM | Silk sericin from Bombyx mori | Biomolecule | Protein | organic | Silk sericin from Bombyx mori | Biomolecule | Protein | organic | 5 | mg/mL | ? | ? | ? | ? | 5 | mg/mL | reducing;other;precursor | BEA | ? | ? | ? | 15 | ? | ? | ? | UV-Vis | Perkin-Elmer LAMBDA 25 | no | no | no | no | no | no | no | no | Water | ? | 420 | ? | Round | TEM | Hitachi H-7650 | ? | ? | ? | 11 | ? | -25.2 | 0.2 | ELS | Zeta sizer, Malvern | ? | ? | ? | ? | ? | ? | ? | ? | 48.8 | 0.8 | DLS | Zeta sizer Malvern | ? | ? | ? | ? | ? | ? | ? | ? | No | no | no | no | no | no | no | no | no | no | no | no | no | no | no | no | Stability evaluated on the NPs yeald over 7 day, stable at 4 °C, slightly procede at 25 °C, reduction reaction going on at 37 °C | no
Aramwit | 2014 | biosynthesis | Single | No | 25 | ? | No | No | No | Stirring | ? | 12 | ? | AgNO3 | ? | ? | 5 | mM | Silk sericin from Bombyx mori | Biomolecule | Protein | organic | Silk sericin from Bombyx mori | Biomolecule | Protein | organic | 10 | mg/mL | ? | ? | ? | ? | 10 | mg/mL | reducing;other;precursor | BEA | ? | ? | ? | 13.2 | ? | ? | ? | UV-Vis | Perkin-Elmer LAMBDA 25 | no | no | no | no | no | no | no | no | Water | ? | 420 | ? | Round | TEM | Hitachi H-7650 | ? | ? | ? | 11 | ? | -25.5 | 0.9 | ELS | Zeta sizer, Malvern | ? | ? | ? | ? | ? | ? | ? | ? | 48.1 | 0.2 | DLS | Zeta sizer Malvern | ? | ? | ? | ? | ? | ? | ? | ? | No | no | no | no | no | no | no | no | no | no | no | no | no | no | no | no | Stability evaluated on the NPs yeald over 7 day, stable at 4 °C, slightly procede at 25 °C, reduction reaction going on at 37 °C | no
Aramwit | 2014 | biosynthesis | Single | No | 25 | ? | No | No | No | Stirring | ? | 12 | ? | AgNO3 | ? | ? | 5 | mM | Silk sericin from Bombyx mori | Biomolecule | Protein | organic | Silk sericin from Bombyx mori | Biomolecule | Protein | organic | 15 | mg/mL | ? | ? | ? | ? | 15 | mg/mL | reducing;other;precursor | BEA | ? | ? | ? | 25.2 | ? | ? | ? | UV-Vis | Perkin-Elmer LAMBDA 25 | no | no | no | no | no | no | no | no | Water | ? | 420 | ? | ? | ? | ? | ? | ? | ? | 11 | ? | ? | ? | ? | ? | ? | ? | ? | ? | ? | ? | ? | ? | ? | ? | ? | ? | ? | ? | ? | ? | ? | ? | ? | ? | No | no | no | no | no | no | no | no | no | no | no | no | no | no | no | no | no | no
Aramwit | 2014 | biosynthesis | Single | No | 25 | ? | No | No | No | Stirring | ? | 12 | ? | AgNO3 | ? | ? | 5 | mM | Silk sericin from Bombyx mori | Biomolecule | Protein | organic | Silk sericin from Bombyx mori | Biomolecule | Protein | organic | 20 | mg/mL | ? | ? | ? | ? | 20 | mg/mL | reducing;other;precursor | BEA | ? | ? | ? | ? | ? | ? | ? | ? | ? | no | no | no | no | no | no | no | no | Water | ? | no | ? | ? | ? | ? | ? | ? | ? | 11 | ? | ? | ? | ? | ? | ? | ? | ? | ? | ? | ? | ? | ? | ? | ? | ? | ? | ? | ? | ? | ? | ? | ? | ? | ? | ? | no | no | no | no | no | no | no | no | no | no | no | no | no | no | no | no | no
Aramwit | 2014 | biosynthesis | Single | No | 25 | ? | No | No | No | Stirring | ? | 12 | ? | AgNO3 | ? | ? | 10 | mM | Silk sericin from Bombyx mori | Biomolecule | Protein | organic | Silk sericin from Bombyx mori | Biomolecule | Protein | organic | 5 | mg/mL | ? | ? | ? | ? | 5 | mg/mL | reducing;other;precursor | BEA | ? | ? | ? | 8.8 | ? | ? | ? | UV-Vis | Perkin-Elmer LAMBDA 25 | no | no | no | no | no | no | no | no | Water | ? | 420 | ? | ? | ? | ? | ? | ? | ? | 11 | ? | -17.1 | 0.6 | ELS | Zeta sizer, Malvern | ? | ? | ? | ? | ? | ? | ? | ? | 55.2 | 0.6 | DLS | Zeta sizer Malvern | ? | ? | ? | ? | ? | ? | ? | ? | No | no | no | no | no | no | no | no | no | no | no | no | no | no | no | no | no | no
Aramwit | 2014 | biosynthesis | Single | No | 25 | ? | No | No | No | Stirring | ? | 12 | ? | AgNO3 | ? | ? | 10 | mM | Silk sericin from Bombyx mori | Biomolecule | Protein | organic | Silk sericin from Bombyx mori | Biomolecule | Protein | organic | 10 | mg/mL | ? | ? | ? | ? | 10 | mg/mL | reducing;other;precursor | BEA | ? | ? | ? | 9.3 | ? | ? | ? | UV-Vis | Perkin-Elmer LAMBDA 25 | no | no | no | no | no | no | no | no | Water | ? | 420 | ? | ? | ? | ? | ? | ? | ? | 11 | ? | -18.8 | 2.3 | ELS | Zeta sizer, Malvern | ? | ? | ? | ? | ? | ? | ? | ? | 63.6 | 1.6 | DLS | Zeta sizer Malvern | ? | ? | ? | ? | ? | ? | ? | ? | No | no | no | no | no | no | no | no | no | no | no | no | no | no | no | no | no | no
Asharani | 2010 | wetchemical | Single | No | 25 | ? | No | No | No | Stirring | ? | 2 | ? | AgNO3 | ? | ? | 1 | mM | PVA | Biopolymer | Biopolymer | organic | NaBH4 | chemical | Inorganic chemical | inorganic | 20 | mg/mL | ? | ? | 0.005 | g | ? | ? | precursor;reducing | AB | ? | ? | ? | ? | 5.47 | %wt | ? | ICP-OES | Perkin Elmer Optima 5300 DV | washing;dried | centrifugation;lyophilization | 20000 | rpm | 360 | ? | ? | no | ? | ? | 420 | ? | spherical | TEM | JEOL JSM 2010F | ? | ? | ? | 7 | ? | 0.0921 | ? | ELS | Zeta sizer, Malvern | 10.88 | ? | TEM | JEOL JSM 2010F | ? | ? | ? | ? | ? | ? | ? | ? | ? | ? | ? | ? | ? | ? | ? | ? | ? | 0.1 | mg/mL | 3 | ? | Blood | Human RBC | ? | Healty volounteer | ? | ? | Haemolysis;Haemagglutination | ? | ? | ? | ? | no | no
Asharani | 2010 | wetchemical | Single | No | 25 | ? | No | No | No | Stirring | ? | 2 | ? | AgNO3 | ? | ? | 1 | mM | PVA | Biopolymer | Biopolymer | organic | NaBH4 | chemical | Inorganic chemical | inorganic | 20 | mg/mL | ? | ? | 0.005 | g | ? | ? | precursor;reducing | AB | ? | ? | ? | ? | 5.47 | %wt | ? | ICP-OES | Perkin Elmer Optima 5300 DV | washing;dried | centrifugation;lyophilization | 20000 | rpm | 360 | ? | ? | no | ? | ? | 420 | ? | spherical | TEM | JEOL JSM 2010F | ? | ? | ? | 7 | ? | 0.0921 | ? | ELS | Zeta sizer, Malvern | 10.88 | ? | TEM | JEOL JSM 2010F | ? | ? | ? | ? | ? | ? | ? | ? | ? | ? | ? | ? | ? | ? | ? | ? | ? | 0.4 | mg/mL | 3 | ? | Blood | Human RBC | ? | Healty volounteer | ? | ? | Haemolysis;Haemagglutination | ? | ? | ? | ? | no | no
Asharani | 2010 | wetchemical | Single | No | 25 | ? | No | No | No | Stirring | ? | 2 | ? | AgNO3 | ? | ? | 1 | mM | PVA | Biopolymer | Biopolymer | organic | NaBH4 | chemical | Inorganic chemical | inorganic | 20 | mg/mL | ? | ? | 0.005 | g | ? | ? | precursor;reducing | AB | ? | ? | ? | ? | 5.47 | %wt | ? | ICP-OES | Perkin Elmer Optima 5300 DV | washing;dried | centrifugation;lyophilization | 20000 | rpm | 360 | ? | ? | no | ? | ? | 420 | ? | spherical | TEM | JEOL JSM 2010F | ? | ? | ? | 7 | ? | 0.0921 | ? | ELS | Zeta sizer, Malvern | 10.88 | ? | TEM | JEOL JSM 2010F | ? | ? | ? | ? | ? | ? | ? | ? | ? | ? | ? | ? | ? | ? | ? | ? | ? | 0.2 | mg/mL | 3 | ? | Blood | Human RBC | ? | Healty volounteer | ? | ? | Oxidative stress | Lipid peroxidation | 0.000226527 | ? | mg/mL | no | no
Asharani | 2010 | wetchemical | Single | No | 25 | ? | No | No | No | Stirring | ? | 2 | ? | AgNO3 | ? | ? | 1 | mM | PVA | Biopolymer | Biopolymer | organic | NaBH4 | chemical | Inorganic chemical | inorganic | 20 | mg/mL | ? | ? | 0.005 | g | ? | ? | precursor;reducing | AB | ? | ? | ? | ? | 5.47 | %wt | ? | ICP-OES | Perkin Elmer Optima 5300 DV | washing;dried | centrifugation;lyophilization | 20000 | rpm | 360 | ? | ? | no | ? | ? | 420 | ? | spherical | TEM | JEOL JSM 2010F | ? | ? | ? | 7 | ? | 0.0921 | ? | ELS | Zeta sizer, Malvern | 10.88 | ? | TEM | JEOL JSM 2010F | ? | ? | ? | ? | ? | ? | ? | ? | ? | ? | ? | ? | ? | ? | ? | ? | ? | 0.4 | mg/mL | 3 | ? | Blood | Human RBC | ? | Healty volounteer | ? | ? | Oxidative stress | Lipid peroxidation | 0.000237314 | ? | mg/mL | no | no
Asharani | 2010 | wetchemical | Single | No | 25 | ? | No | No | No | No | ? | ? | ? | AgNO3 | ? | ? | 1 | mM | Starch | biopolymer | Biopolymer | organic | ? | ? | ? | ? | ? | ? | ? | ? | ? | ? | ? | ? | ? | ? | ? | ? | ? | ? | 10 | %wt | ? | ICP-OES | Perkin Elmer Optima 5300 DV | washing;dried | centrifugation;lyophilization | 20000 | rpm | 360 | ? | ? | no | ? | ? | ? | ? | ? | ? | ? | ? | ? | ? | 7 | ? | -1.72 | ? | ELS | Zeta sizer, Malvern | 5.78 | ? | TEM | JEOL JSM 2010F | ? | ? | ? | ? | ? | ? | ? | ? | ? | ? | ? | ? | ? | ? | ? | ? | ? | 0.1 | mg/mL | 3 | ? | Blood | Human RBC | ? | Healty volounteer | ? | ? | Haemolysis;Haemagglutination | ? | ? | ? | ? | no | no
Asharani | 2010 | wetchemical | Single | No | 25 | ? | No | No | No | No | ? | ? | ? | AgNO3 | ? | ? | 1 | mM | Starch | biopolymer | Biopolymer | organic | ? | ? | ? | ? | ? | ? | ? | ? | ? | ? | ? | ? | ? | ? | ? | ? | ? | ? | 10 | %wt | ? | ICP-OES | Perkin Elmer Optima 5300 DV | washing;dried | centrifugation;lyophilization | 20000 | rpm | 360 | ? | ? | no | ? | ? | ? | ? | ? | ? | ? | ? | ? | ? | 7 | ? | -1.72 | ? | ELS | Zeta sizer, Malvern | 5.78 | ? | TEM | JEOL JSM 2010F | ? | ? | ? | ? | ? | ? | ? | ? | ? | ? | ? | ? | ? | ? | ? | ? | ? | 0.4 | mg/mL | 3 | ? | Blood | Human RBC | ? | Healty volounteer | ? | ? | Haemolysis;Haemagglutination | ? | ? | ? | ? | no | no
Asharani | 2010 | wetchemical | Single | No | 25 | ? | No | No | No | No | ? | ? | ? | AgNO3 | ? | ? | 1 | mM | Starch | biopolymer | Biopolymer | organic | ? | ? | ? | ? | ? | ? | ? | ? | ? | ? | ? | ? | ? | ? | ? | ? | ? | ? | 10 | %wt | ? | ICP-OES | Perkin Elmer Optima 5300 DV | washing;dried | centrifugation;lyophilization | 20000 | rpm | 360 | ? | ? | no | ? | ? | ? | ? | ? | ? | ? | ? | ? | ? | 7 | ? | -1.72 | ? | ELS | Zeta sizer, Malvern | 5.78 | ? | TEM | JEOL JSM 2010F | ? | ? | ? | ? | ? | ? | ? | ? | ? | ? | ? | ? | ? | ? | ? | ? | ? | 0.2 | mg/mL | 3 | ? | Blood | Human RBC | ? | Healty volounteer | ? | ? | Oxidative stress | Lipid peroxidation | 0.000204953 | ? | mg/mL | no | no
Asharani | 2010 | wetchemical | Single | No | 25 | ? | No | No | No | No | ? | ? | ? | AgNO3 | ? | ? | 1 | mM | Starch | biopolymer | Biopolymer | organic | ? | ? | ? | ? | ? | ? | ? | ? | ? | ? | ? | ? | ? | ? | ? | ? | ? | ? | 10 | %wt | ? | ICP-OES | Perkin Elmer Optima 5300 DV | washing;dried | centrifugation;lyophilization | 20000 | rpm | 360 | ? | ? | no | ? | ? | ? | ? | ? | ? | ? | ? | ? | ? | 7 | ? | -1.72 | ? | ELS | Zeta sizer, Malvern | 5.78 | ? | TEM | JEOL JSM 2010F | ? | ? | ? | ? | ? | ? | ? | ? | ? | ? | ? | ? | ? | ? | ? | ? | ? | 0.4 | mg/mL | 3 | ? | Blood | Human RBC | ? | Healty volounteer | ? | ? | Oxidative stress | Lipid peroxidation | 0.000194166 | ? | mg/mL | no | no
Ashrafi | 2020 | wetchemical | Single | No | 25 | ? | No | No | No | Magnetic | 5000 | 0.5 | 100 | AgNO3 | Merck | ? | 30 | mM | ? | ? | ? | ? | NaBH4 | chemical | Inorganic chemical | inorganic | ? | ? | ? | ? | ? | ? | ? | ? | precursor;reducing | AB | ? | ? | ? | ? | ? | ? | ? | ? | ? | no | no | no | no | no | no | no | no | ? | ? | ? | ? | spherical | TEM | Philips | ? | ? | ? | ? | ? | ? | ? | ? | ? | 20 | ? | TEM | Philips | ? | ? | ? | ? | ? | ? | ? | ? | ? | ? | ? | ? | ? | ? | ? | ? | ? | no | no | no | no | no | no | no | no | no | no | no | no | no | no | no | Tested against the yeast Candida albicans | no
Aziz | 2015 | phytosynthesis | single | Incubator | 28 | ? | No | No | No | No | 0 | 72 | 100 | AgNO3 | Sigma Aldrich | ? | 1 | mM | Acqueous cells extract of Chlorella pyrenoidosa (NCIM 2738) biomass | algae extract | Algal extract | organic | Acqueous cells extract of Chlorella pyrenoidosa (NCIM 2738) biomass | algae extract | Algal extract | organic | ? | ? | ? | ? | 10 | mL | ? | ? | precursor;reducing | AB | ? | ? | ? | ? | ? | ? | ? | ? | ? | washed | centrifugation | 10000 | rpm | ? | no | no | store 4°C lyophilized for TEM | ? | ? | 440 | ? | spherical | TEM | Philips, EM-410LS | Crystalline | XRD | Rigaku, Ultima IV | 7 | ? | ? | ? | ? | ? | 8 | 2 | TEM | Philips | 12 | ? | XRD | Rigaku | ? | ? | ? | ? | ? | ? | ? | ? | ? | ? | ? | ? | ? | no | no | no | no | no | no | no | no | no | no | no | no | no | no | no | no | no
Aziz | 2015 | phytosynthesis | single | Incubator | 28 | ? | No | No | No | No | 0 | 72 | 100 | AgNO3 | Sigma Aldrich | ? | 1 | mM | Acqueous cells extract of Chlorella pyrenoidosa (NCIM 2738) biomass | algae extract | Algal extract | organic | Acqueous cells extract of Chlorella pyrenoidosa (NCIM 2738) biomass | algae extract | Algal extract | organic | ? | ? | ? | ? | 10 | mL | ? | ? | precursor;reducing | AB | ? | ? | ? | ? | ? | ? | ? | ? | ? | washed | centrifugation | 10000 | rpm | ? | no | no | store 4°C lyophilized for TEM | ? | ? | 420 | ? | ? | ? | ? | ? | ? | ? | 4.3 | ? | ? | ? | ? | ? | ? | ? | ? | ? | ? | ? | ? | ? | ? | ? | ? | ? | ? | ? | ? | ? | ? | ? | ? | ? | No | no | no | no | no | no | no | no | no | no | no | no | no | no | no | no | no | no
Aziz | 2015 | phytosynthesis | single | Incubator | 28 | ? | No | No | No | No | 0 | 72 | 100 | AgNO3 | Sigma Aldrich | ? | 1 | mM | Acqueous cells extract of Chlorella pyrenoidosa (NCIM 2738) biomass | algae extract | Algal extract | organic | Acqueous cells extract of Chlorella pyrenoidosa (NCIM 2738) biomass | algae extract | Algal extract | organic | ? | ? | ? | ? | 10 | mL | ? | ? | precursor;reducing | AB | ? | ? | ? | ? | ? | ? | ? | ? | ? | washed | centrifugation | 10000 | rpm | ? | no | no | store 4°C lyophilized for TEM | ? | ? | 460 | ? | ? | ? | ? | ? | ? | ? | 8.3 | ? | ? | ? | ? | ? | ? | ? | ? | ? | ? | ? | ? | ? | ? | ? | ? | ? | ? | ? | ? | ? | ? | ? | ? | ? | Yes | no | no | no | no | no | no | no | no | no | no | no | no | no | no | no | no | no
Baker | 2021 | micosynthesis | single | Incubator | 40 | ? | No | No | No | No | 0 | 168 | 3 | AgNO3 | Sigma and Hi-Media Mumbai | ? | 1 | mM | Acqueous extraxt of Alternaria sp. with NCBI Accession number: MT982648 | fungal extract | Fungal extract | organic | Acqueous extraxt of Alternaria sp. with NCBI Accession number: MT982648 | fungal extract | Fungal extract | organic | 0.333 | mg/mL | ? | ? | ? | ? | 0.333 | mg/mL | reducing;precursor | BA | ? | ? | ? | ? | ? | ? | ? | ? | ? | washed | 50% ethanol washing | no | no | no | no | no | no | ? | ? | 422 | ? | cubic | TEM | JEOL, JEM-2010 | Crystalline | XRD | Malvern Panalytical Ltd Malvern WR14 1XZ | ? | ? | -20.03 | ? | ELS | Zeta sizer, Malvern | 15 | 1 | TEM | JEM JEOL | 11 | ? | XRD | Panalytical Xpert | 47 | ? | DLS | Zeta sizer Malvern | ? | ? | ? | ? | 0.447 | ? | DLS | Zetasizer Malvern | No | 0.0025 | mg/mL | 24 | In vitro | Lung | A549 | Cancer cells | Human non-small cell lung cancer cells | 100000 | 96 | ? | IC50 | 0.0216 | ? | mg/mL | no | no
Baker | 2021 | micosynthesis | single | Incubator | 40 | ? | No | No | No | No | 0 | 168 | 3 | AgNO3 | Sigma and Hi-Media Mumbai | ? | 1 | mM | Acqueous extraxt of Alternaria sp. with NCBI Accession number: MT982648 | fungal extract | Fungal extract | organic | Acqueous extraxt of Alternaria sp. with NCBI Accession number: MT982648 | fungal extract | Fungal extract | organic | 0.333 | mg/mL | ? | ? | ? | ? | 0.333 | mg/mL | reducing;precursor | BA | ? | ? | ? | ? | ? | ? | ? | ? | ? | washed | 50% ethanol washing | no | no | no | no | no | no | ? | ? | 422 | ? | cubic | TEM | JEOL, JEM-2010 | Crystalline | XRD | Malvern Panalytical Ltd Malvern WR14 1XZ | ? | ? | -20.03 | ? | ELS | Zeta sizer, Malvern | 15 | 1 | TEM | JEM JEOL | 11 | ? | XRD | Panalytical Xpert | 47 | ? | DLS | Zeta sizer Malvern | ? | ? | ? | ? | 0.447 | ? | DLS | Zetasizer Malvern | No | 0.005 | mg/mL | 24 | In vitro | Lung | A549 | Cancer cells | Human non-small cell lung cancer cells | 100000 | 96 | ? | IC50 | 0.0216 | ? | mg/mL | no | no
Baker | 2021 | micosynthesis | single | Incubator | 40 | ? | No | No | No | No | 0 | 168 | 3 | AgNO3 | Sigma and Hi-Media Mumbai | ? | 1 | mM | Acqueous extraxt of Alternaria sp. with NCBI Accession number: MT982648 | fungal extract | Fungal extract | organic | Acqueous extraxt of Alternaria sp. with NCBI Accession number: MT982648 | fungal extract | Fungal extract | organic | 0.333 | mg/mL | ? | ? | ? | ? | 0.333 | mg/mL | reducing;precursor | BA | ? | ? | ? | ? | ? | ? | ? | ? | ? | washed | 50% ethanol washing | no | no | no | no | no | no | ? | ? | 422 | ? | cubic | TEM | JEOL, JEM-2010 | Crystalline | XRD | Malvern Panalytical Ltd Malvern WR14 1XZ | ? | ? | -20.03 | ? | ELS | Zeta sizer, Malvern | 15 | 1 | TEM | JEM JEOL | 11 | ? | XRD | Panalytical Xpert | 47 | ? | DLS | Zeta sizer Malvern | ? | ? | ? | ? | 0.447 | ? | DLS | Zetasizer Malvern | No | 0.0075 | mg/mL | 24 | In vitro | Lung | A549 | Cancer cells | Human non-small cell lung cancer cells | 100000 | 96 | ? | IC50 | 0.0216 | ? | mg/mL | no | no
Baker | 2021 | micosynthesis | single | Incubator | 40 | ? | No | No | No | No | 0 | 168 | 3 | AgNO3 | Sigma and Hi-Media Mumbai | ? | 1 | mM | Acqueous extraxt of Alternaria sp. with NCBI Accession number: MT982648 | fungal extract | Fungal extract | organic | Acqueous extraxt of Alternaria sp. with NCBI Accession number: MT982648 | fungal extract | Fungal extract | organic | 0.333 | mg/mL | ? | ? | ? | ? | 0.333 | mg/mL | reducing;precursor | BA | ? | ? | ? | ? | ? | ? | ? | ? | ? | washed | 50% ethanol washing | no | no | no | no | no | no | ? | ? | 422 | ? | cubic | TEM | JEOL, JEM-2010 | Crystalline | XRD | Malvern Panalytical Ltd Malvern WR14 1XZ | ? | ? | -20.03 | ? | ELS | Zeta sizer, Malvern | 15 | 1 | TEM | JEM JEOL | 11 | ? | XRD | Panalytical Xpert | 47 | ? | DLS | Zeta sizer Malvern | ? | ? | ? | ? | 0.447 | ? | DLS | Zetasizer Malvern | No | 0.01 | mg/mL | 24 | In vitro | Lung | A549 | Cancer cells | Human non-small cell lung cancer cells | 100000 | 96 | ? | IC50 | 0.0216 | ? | mg/mL | no | no
Baker | 2021 | micosynthesis | single | Incubator | 40 | ? | No | No | No | No | 0 | 168 | 3 | AgNO3 | Sigma and Hi-Media Mumbai | ? | 1 | mM | Acqueous extraxt of Alternaria sp. with NCBI Accession number: MT982648 | fungal extract | Fungal extract | organic | Acqueous extraxt of Alternaria sp. with NCBI Accession number: MT982648 | fungal extract | Fungal extract | organic | 0.333 | mg/mL | ? | ? | ? | ? | 0.333 | mg/mL | reducing;precursor | BA | ? | ? | ? | ? | ? | ? | ? | ? | ? | washed | 50% ethanol washing | no | no | no | no | no | no | ? | ? | 422 | ? | cubic | TEM | JEOL, JEM-2010 | Crystalline | XRD | Malvern Panalytical Ltd Malvern WR14 1XZ | ? | ? | -20.03 | ? | ELS | Zeta sizer, Malvern | 15 | 1 | TEM | JEM JEOL | 11 | ? | XRD | Panalytical Xpert | 47 | ? | DLS | Zeta sizer Malvern | ? | ? | ? | ? | 0.447 | ? | DLS | Zetasizer Malvern | No | 0.0125 | mg/mL | 24 | In vitro | Lung | A549 | Cancer cells | Human non-small cell lung cancer cells | 100000 | 96 | ? | IC50 | 0.0216 | ? | mg/mL | no | no
Baker | 2021 | micosynthesis | single | Incubator | 40 | ? | No | No | No | No | 0 | 168 | 3 | AgNO3 | Sigma and Hi-Media Mumbai | ? | 1 | mM | Acqueous extraxt of Alternaria sp. with NCBI Accession number: MT982648 | fungal extract | Fungal extract | organic | Acqueous extraxt of Alternaria sp. with NCBI Accession number: MT982648 | fungal extract | Fungal extract | organic | 0.333 | mg/mL | ? | ? | ? | ? | 0.333 | mg/mL | reducing;precursor | BA | ? | ? | ? | ? | ? | ? | ? | ? | ? | washed | 50% ethanol washing | no | no | no | no | no | no | ? | ? | 422 | ? | cubic | TEM | JEOL, JEM-2010 | Crystalline | XRD | Malvern Panalytical Ltd Malvern WR14 1XZ | ? | ? | -20.03 | ? | ELS | Zeta sizer, Malvern | 15 | 1 | TEM | JEM JEOL | 11 | ? | XRD | Panalytical Xpert | 47 | ? | DLS | Zeta sizer Malvern | ? | ? | ? | ? | 0.447 | ? | DLS | Zetasizer Malvern | No | 0.015 | mg/mL | 24 | In vitro | Lung | A549 | Cancer cells | Human non-small cell lung cancer cells | 100000 | 96 | ? | IC50 | 0.0216 | ? | mg/mL | no | no
Baker | 2021 | micosynthesis | single | Incubator | 40 | ? | No | No | No | No | 0 | 168 | 3 | AgNO3 | Sigma and Hi-Media Mumbai | ? | 1 | mM | Acqueous extraxt of Alternaria sp. with NCBI Accession number: MT982648 | fungal extract | Fungal extract | organic | Acqueous extraxt of Alternaria sp. with NCBI Accession number: MT982648 | fungal extract | Fungal extract | organic | 0.333 | mg/mL | ? | ? | ? | ? | 0.333 | mg/mL | reducing;precursor | BA | ? | ? | ? | ? | ? | ? | ? | ? | ? | washed | 50% ethanol washing | no | no | no | no | no | no | ? | ? | 422 | ? | cubic | TEM | JEOL, JEM-2010 | Crystalline | XRD | Malvern Panalytical Ltd Malvern WR14 1XZ | ? | ? | -20.03 | ? | ELS | Zeta sizer, Malvern | 15 | 1 | TEM | JEM JEOL | 11 | ? | XRD | Panalytical Xpert | 47 | ? | DLS | Zeta sizer Malvern | ? | ? | ? | ? | 0.447 | ? | DLS | Zetasizer Malvern | No | 0.0175 | mg/mL | 24 | In vitro | Lung | A549 | Cancer cells | Human non-small cell lung cancer cells | 100000 | 96 | ? | IC50 | 0.0216 | ? | mg/mL | no | no
Baker | 2021 | micosynthesis | single | Incubator | 40 | ? | No | No | No | No | 0 | 168 | 3 | AgNO3 | Sigma and Hi-Media Mumbai | ? | 1 | mM | Acqueous extraxt of Alternaria sp. with NCBI Accession number: MT982648 | fungal extract | Fungal extract | organic | Acqueous extraxt of Alternaria sp. with NCBI Accession number: MT982648 | fungal extract | Fungal extract | organic | 0.333 | mg/mL | ? | ? | ? | ? | 0.333 | mg/mL | reducing;precursor | BA | ? | ? | ? | ? | ? | ? | ? | ? | ? | washed | 50% ethanol washing | no | no | no | no | no | no | ? | ? | 422 | ? | cubic | TEM | JEOL, JEM-2010 | Crystalline | XRD | Malvern Panalytical Ltd Malvern WR14 1XZ | ? | ? | -20.03 | ? | ELS | Zeta sizer, Malvern | 15 | 1 | TEM | JEM JEOL | 11 | ? | XRD | Panalytical Xpert | 47 | ? | DLS | Zeta sizer Malvern | ? | ? | ? | ? | 0.447 | ? | DLS | Zetasizer Malvern | No | 0.02 | mg/mL | 24 | In vitro | Lung | A549 | Cancer cells | Human non-small cell lung cancer cells | 100000 | 96 | ? | IC50 | 0.0216 | ? | mg/mL | no | no
Baker | 2021 | micosynthesis | single | Incubator | 40 | ? | No | No | No | No | 0 | 168 | 3 | AgNO3 | Sigma and Hi-Media Mumbai | ? | 1 | mM | Acqueous extraxt of Alternaria sp. with NCBI Accession number: MT982648 | fungal extract | Fungal extract | organic | Acqueous extraxt of Alternaria sp. with NCBI Accession number: MT982648 | fungal extract | Fungal extract | organic | 0.333 | mg/mL | ? | ? | ? | ? | 0.333 | mg/mL | reducing;precursor | BA | ? | ? | ? | ? | ? | ? | ? | ? | ? | washed | 50% ethanol washing | no | no | no | no | no | no | ? | ? | 422 | ? | cubic | TEM | JEOL, JEM-2010 | Crystalline | XRD | Malvern Panalytical Ltd Malvern WR14 1XZ | ? | ? | -20.03 | ? | ELS | Zeta sizer, Malvern | 15 | 1 | TEM | JEM JEOL | 11 | ? | XRD | Panalytical Xpert | 47 | ? | DLS | Zeta sizer Malvern | ? | ? | ? | ? | 0.447 | ? | DLS | Zetasizer Malvern | No | 0.0225 | mg/mL | 24 | In vitro | Lung | A549 | Cancer cells | Human non-small cell lung cancer cells | 100000 | 96 | ? | IC50 | 0.0216 | ? | mg/mL | no | no
Baker | 2021 | micosynthesis | single | Incubator | 40 | ? | No | No | No | No | 0 | 168 | 3 | AgNO3 | Sigma and Hi-Media Mumbai | ? | 1 | mM | Acqueous extraxt of Alternaria sp. with NCBI Accession number: MT982648 | fungal extract | Fungal extract | organic | Acqueous extraxt of Alternaria sp. with NCBI Accession number: MT982648 | fungal extract | Fungal extract | organic | 0.333 | mg/mL | ? | ? | ? | ? | 0.333 | mg/mL | reducing;precursor | BA | ? | ? | ? | ? | ? | ? | ? | ? | ? | washed | 50% ethanol washing | no | no | no | no | no | no | ? | ? | 422 | ? | cubic | TEM | JEOL, JEM-2010 | Crystalline | XRD | Malvern Panalytical Ltd Malvern WR14 1XZ | ? | ? | -20.03 | ? | ELS | Zeta sizer, Malvern | 15 | 1 | TEM | JEM JEOL | 11 | ? | XRD | Panalytical Xpert | 47 | ? | DLS | Zeta sizer Malvern | ? | ? | ? | ? | 0.447 | ? | DLS | Zetasizer Malvern | No | 0.025 | mg/mL | 24 | In vitro | Lung | A549 | Cancer cells | Human non-small cell lung cancer cells | 100000 | 96 | ? | IC50 | 0.0216 | ? | mg/mL | no | no
Baker | 2021 | micosynthesis | single | Incubator | 40 | ? | No | No | No | No | 0 | 168 | 3 | AgNO3 | Sigma and Hi-Media Mumbai | ? | 1 | mM | Acqueous extraxt of Alternaria sp. with NCBI Accession number: MT982648 | fungal extract | Fungal extract | organic | Acqueous extraxt of Alternaria sp. with NCBI Accession number: MT982648 | fungal extract | Fungal extract | organic | 0.333 | mg/mL | ? | ? | ? | ? | 0.333 | mg/mL | reducing;precursor | BA | ? | ? | ? | ? | ? | ? | ? | ? | ? | washed | 50% ethanol washing | no | no | no | no | no | no | ? | ? | 422 | ? | cubic | TEM | JEOL, JEM-2010 | Crystalline | XRD | Malvern Panalytical Ltd Malvern WR14 1XZ | ? | ? | -20.03 | ? | ELS | Zeta sizer, Malvern | 15 | 1 | TEM | JEM JEOL | 11 | ? | XRD | Panalytical Xpert | 47 | ? | DLS | Zeta sizer Malvern | ? | ? | ? | ? | 0.447 | ? | DLS | Zetasizer Malvern | No | 0.01 | mg/mL | 24 | In vitro | Lung | A549 | Cancer cells | Human non-small cell lung cancer cells | 100000 | 96 | ? | IC50 | 0.0216 | ? | mg/mL | no | no
Baker | 2021 | micosynthesis | single | Incubator | 40 | ? | No | No | No | No | 0 | 168 | 3 | AgNO3 | Sigma and Hi-Media Mumbai | ? | 1 | mM | Acqueous extraxt of Alternaria sp. with NCBI Accession number: MT982648 | fungal extract | Fungal extract | organic | Acqueous extraxt of Alternaria sp. with NCBI Accession number: MT982648 | fungal extract | Fungal extract | organic | 0.333 | mg/mL | ? | ? | ? | ? | 0.333 | mg/mL | reducing;precursor | BA | ? | ? | ? | ? | ? | ? | ? | ? | ? | washed | 50% ethanol washing | no | no | no | no | no | no | ? | ? | 422 | ? | cubic | TEM | JEOL, JEM-2010 | Crystalline | XRD | Malvern Panalytical Ltd Malvern WR14 1XZ | ? | ? | -20.03 | ? | ELS | Zeta sizer, Malvern | 15 | 1 | TEM | JEM JEOL | 11 | ? | XRD | Panalytical Xpert | 47 | ? | DLS | Zeta sizer Malvern | ? | ? | ? | ? | 0.447 | ? | DLS | Zetasizer Malvern | No | 0.0125 | mg/mL | 24 | In vitro | Lung | A549 | Cancer cells | Human non-small cell lung cancer cells | 100000 | 96 | ? | IC50 | 0.0216 | ? | mg/mL | no | no
Baker | 2021 | micosynthesis | single | Incubator | 40 | ? | No | No | No | No | 0 | 168 | 3 | AgNO3 | Sigma and Hi-Media Mumbai | ? | 1 | mM | Acqueous extraxt of Alternaria sp. with NCBI Accession number: MT982648 | fungal extract | Fungal extract | organic | Acqueous extraxt of Alternaria sp. with NCBI Accession number: MT982648 | fungal extract | Fungal extract | organic | 0.333 | mg/mL | ? | ? | ? | ? | 0.333 | mg/mL | reducing;precursor | BA | ? | ? | ? | ? | ? | ? | ? | ? | ? | washed | 50% ethanol washing | no | no | no | no | no | no | ? | ? | 422 | ? | cubic | TEM | JEOL, JEM-2010 | Crystalline | XRD | Malvern Panalytical Ltd Malvern WR14 1XZ | ? | ? | -20.03 | ? | ELS | Zeta sizer, Malvern | 15 | 1 | TEM | JEM JEOL | 11 | ? | XRD | Panalytical Xpert | 47 | ? | DLS | Zeta sizer Malvern | ? | ? | ? | ? | 0.447 | ? | DLS | Zetasizer Malvern | No | 0.015 | mg/mL | 24 | In vitro | Lung | A549 | Cancer cells | Human non-small cell lung cancer cells | 100000 | 96 | ? | IC50 | 0.0216 | ? | mg/mL | no | no
Baker | 2021 | micosynthesis | single | Incubator | 40 | ? | No | No | No | No | 0 | 168 | 3 | AgNO3 | Sigma and Hi-Media Mumbai | ? | 1 | mM | Acqueous extraxt of Alternaria sp. with NCBI Accession number: MT982648 | fungal extract | Fungal extract | organic | Acqueous extraxt of Alternaria sp. with NCBI Accession number: MT982648 | fungal extract | Fungal extract | organic | 0.333 | mg/mL | ? | ? | ? | ? | 0.333 | mg/mL | reducing;precursor | BA | ? | ? | ? | ? | ? | ? | ? | ? | ? | washed | 50% ethanol washing | no | no | no | no | no | no | ? | ? | 422 | ? | cubic | TEM | JEOL, JEM-2010 | Crystalline | XRD | Malvern Panalytical Ltd Malvern WR14 1XZ | ? | ? | -20.03 | ? | ELS | Zeta sizer, Malvern | 15 | 1 | TEM | JEM JEOL | 11 | ? | XRD | Panalytical Xpert | 47 | ? | DLS | Zeta sizer Malvern | ? | ? | ? | ? | 0.447 | ? | DLS | Zetasizer Malvern | No | 0.0175 | mg/mL | 24 | In vitro | Lung | A549 | Cancer cells | Human non-small cell lung cancer cells | 100000 | 96 | ? | IC50 | 0.0216 | ? | mg/mL | no | no
Baker | 2021 | micosynthesis | single | Incubator | 40 | ? | No | No | No | No | 0 | 168 | 3 | AgNO3 | Sigma and Hi-Media Mumbai | ? | 1 | mM | Acqueous extraxt of Alternaria sp. with NCBI Accession number: MT982648 | fungal extract | Fungal extract | organic | Acqueous extraxt of Alternaria sp. with NCBI Accession number: MT982648 | fungal extract | Fungal extract | organic | 0.333 | mg/mL | ? | ? | ? | ? | 0.333 | mg/mL | reducing;precursor | BA | ? | ? | ? | ? | ? | ? | ? | ? | ? | washed | 50% ethanol washing | no | no | no | no | no | no | ? | ? | 422 | ? | cubic | TEM | JEOL, JEM-2010 | Crystalline | XRD | Malvern Panalytical Ltd Malvern WR14 1XZ | ? | ? | -20.03 | ? | ELS | Zeta sizer, Malvern | 15 | 1 | TEM | JEM JEOL | 11 | ? | XRD | Panalytical Xpert | 47 | ? | DLS | Zeta sizer Malvern | ? | ? | ? | ? | 0.447 | ? | DLS | Zetasizer Malvern | No | 0.02 | mg/mL | 24 | In vitro | Lung | A549 | Cancer cells | Human non-small cell lung cancer cells | 100000 | 96 | ? | IC50 | 0.0216 | ? | mg/mL | no | no
Baker | 2021 | micosynthesis | single | Incubator | 40 | ? | No | No | No | No | 0 | 168 | 3 | AgNO3 | Sigma and Hi-Media Mumbai | ? | 1 | mM | Acqueous extraxt of Alternaria sp. with NCBI Accession number: MT982648 | fungal extract | Fungal extract | organic | Acqueous extraxt of Alternaria sp. with NCBI Accession number: MT982648 | fungal extract | Fungal extract | organic | 0.333 | mg/mL | ? | ? | ? | ? | 0.333 | mg/mL | reducing;precursor | BA | ? | ? | ? | ? | ? | ? | ? | ? | ? | washed | 50% ethanol washing | no | no | no | no | no | no | ? | ? | 422 | ? | cubic | TEM | JEOL, JEM-2010 | Crystalline | XRD | Malvern Panalytical Ltd Malvern WR14 1XZ | ? | ? | -20.03 | ? | ELS | Zeta sizer, Malvern | 15 | 1 | TEM | JEM JEOL | 11 | ? | XRD | Panalytical Xpert | 47 | ? | DLS | Zeta sizer Malvern | ? | ? | ? | ? | 0.447 | ? | DLS | Zetasizer Malvern | No | 0.0225 | mg/mL | 24 | In vitro | Lung | A549 | Cancer cells | Human non-small cell lung cancer cells | 100000 | 96 | ? | IC50 | 0.0216 | ? | mg/mL | no | no
Baker | 2021 | micosynthesis | single | Incubator | 40 | ? | No | No | No | No | 0 | 168 | 3 | AgNO3 | Sigma and Hi-Media Mumbai | ? | 1 | mM | Acqueous extraxt of Alternaria sp. with NCBI Accession number: MT982648 | fungal extract | Fungal extract | organic | Acqueous extraxt of Alternaria sp. with NCBI Accession number: MT982648 | fungal extract | Fungal extract | organic | 0.333 | mg/mL | ? | ? | ? | ? | 0.333 | mg/mL | reducing;precursor | BA | ? | ? | ? | ? | ? | ? | ? | ? | ? | washed | 50% ethanol washing | no | no | no | no | no | no | ? | ? | 422 | ? | cubic | TEM | JEOL, JEM-2010 | Crystalline | XRD | Malvern Panalytical Ltd Malvern WR14 1XZ | ? | ? | -20.03 | ? | ELS | Zeta sizer, Malvern | 15 | 1 | TEM | JEM JEOL | 11 | ? | XRD | Panalytical Xpert | 47 | ? | DLS | Zeta sizer Malvern | ? | ? | ? | ? | 0.447 | ? | DLS | Zetasizer Malvern | No | 0.025 | mg/mL | 24 | In vitro | Lung | A549 | Cancer cells | Human non-small cell lung cancer cells | 100000 | 96 | ? | IC50 | 0.0216 | ? | mg/mL | no | no
Baker | 2021 | micosynthesis | single | Incubator | 40 | ? | No | No | No | No | 0 | 168 | 3 | AgNO3 | Sigma and Hi-Media Mumbai | ? | 1 | mM | Acqueous extraxt of Alternaria sp. with NCBI Accession number: MT982648 | fungal extract | Fungal extract | organic | Acqueous extraxt of Alternaria sp. with NCBI Accession number: MT982648 | fungal extract | Fungal extract | organic | 0.333 | mg/mL | ? | ? | ? | ? | 0.333 | mg/mL | reducing;precursor | BA | ? | ? | ? | ? | ? | ? | ? | ? | ? | washed | 50% ethanol washing | no | no | no | no | no | no | ? | ? | 422 | ? | cubic | TEM | JEOL, JEM-2010 | Crystalline | XRD | Malvern Panalytical Ltd Malvern WR14 1XZ | ? | ? | -20.03 | ? | ELS | Zeta sizer, Malvern | 15 | 1 | TEM | JEM JEOL | 11 | ? | XRD | Panalytical Xpert | 47 | ? | DLS | Zeta sizer Malvern | ? | ? | ? | ? | 0.447 | ? | DLS | Zetasizer Malvern | No | 0.0025 | mg/mL | 24 | In vitro | Lung | A549 | Cancer cells | Human non-small cell lung cancer cells | 100000 | 96 | ? | IC50 | 0.0216 | ? | mg/mL | no | no
Baker | 2021 | micosynthesis | single | Incubator | 40 | ? | No | No | No | No | 0 | 168 | 3 | AgNO3 | Sigma and Hi-Media Mumbai | ? | 1 | mM | Acqueous extraxt of Alternaria sp. with NCBI Accession number: MT982648 | fungal extract | Fungal extract | organic | Acqueous extraxt of Alternaria sp. with NCBI Accession number: MT982648 | fungal extract | Fungal extract | organic | 0.333 | mg/mL | ? | ? | ? | ? | 0.333 | mg/mL | reducing;precursor | BA | ? | ? | ? | ? | ? | ? | ? | ? | ? | washed | 50% ethanol washing | no | no | no | no | no | no | ? | ? | 422 | ? | cubic | TEM | JEOL, JEM-2010 | Crystalline | XRD | Malvern Panalytical Ltd Malvern WR14 1XZ | ? | ? | -20.03 | ? | ELS | Zeta sizer, Malvern | 15 | 1 | TEM | JEM JEOL | 11 | ? | XRD | Panalytical Xpert | 47 | ? | DLS | Zeta sizer Malvern | ? | ? | ? | ? | 0.447 | ? | DLS | Zetasizer Malvern | No | 0.005 | mg/mL | 24 | In vitro | Lung | A549 | Cancer cells | Human non-small cell lung cancer cells | 100000 | 96 | ? | IC50 | 0.0216 | ? | mg/mL | no | no
Baker | 2021 | micosynthesis | single | Incubator | 40 | ? | No | No | No | No | 0 | 168 | 3 | AgNO3 | Sigma and Hi-Media Mumbai | ? | 1 | mM | Acqueous extraxt of Alternaria sp. with NCBI Accession number: MT982648 | fungal extract | Fungal extract | organic | Acqueous extraxt of Alternaria sp. with NCBI Accession number: MT982648 | fungal extract | Fungal extract | organic | 0.333 | mg/mL | ? | ? | ? | ? | 0.333 | mg/mL | reducing;precursor | BA | ? | ? | ? | ? | ? | ? | ? | ? | ? | washed | 50% ethanol washing | no | no | no | no | no | no | ? | ? | 422 | ? | cubic | TEM | JEOL, JEM-2010 | Crystalline | XRD | Malvern Panalytical Ltd Malvern WR14 1XZ | ? | ? | -20.03 | ? | ELS | Zeta sizer, Malvern | 15 | 1 | TEM | JEM JEOL | 11 | ? | XRD | Panalytical Xpert | 47 | ? | DLS | Zeta sizer Malvern | ? | ? | ? | ? | 0.447 | ? | DLS | Zetasizer Malvern | No | 0.0075 | mg/mL | 24 | In vitro | Lung | A549 | Cancer cells | Human non-small cell lung cancer cells | 100000 | 96 | ? | IC50 | 0.0216 | ? | mg/mL | no | no
Baker | 2021 | micosynthesis | single | Incubator | 40 | ? | No | No | No | No | 0 | 168 | 3 | AgNO3 | Sigma and Hi-Media Mumbai | ? | 1 | mM | Acqueous extraxt of Alternaria sp. with NCBI Accession number: MT982648 | fungal extract | Fungal extract | organic | Acqueous extraxt of Alternaria sp. with NCBI Accession number: MT982648 | fungal extract | Fungal extract | organic | 0.333 | mg/mL | ? | ? | ? | ? | 0.333 | mg/mL | reducing;precursor | BA | ? | ? | ? | ? | ? | ? | ? | ? | ? | washed | 50% ethanol washing | no | no | no | no | no | no | ? | ? | 422 | ? | cubic | TEM | JEOL, JEM-2010 | Crystalline | XRD | Malvern Panalytical Ltd Malvern WR14 1XZ | ? | ? | -20.03 | ? | ELS | Zeta sizer, Malvern | 15 | 1 | TEM | JEM JEOL | 11 | ? | XRD | Panalytical Xpert | 47 | ? | DLS | Zeta sizer Malvern | ? | ? | ? | ? | 0.447 | ? | DLS | Zetasizer Malvern | No | 0.0225 | mg/mL | 24 | In vitro | Lung | A549 | Cancer cells | Human non-small cell lung cancer cells | 100000 | 96 | ? | IC50 | 0.0216 | ? | mg/mL | no | no
Baker | 2021 | micosynthesis | single | Incubator | 40 | ? | No | No | No | No | 0 | 168 | 3 | AgNO3 | Sigma and Hi-Media Mumbai | ? | 1 | mM | Acqueous extraxt of Alternaria sp. with NCBI Accession number: MT982648 | fungal extract | Fungal extract | organic | Acqueous extraxt of Alternaria sp. with NCBI Accession number: MT982648 | fungal extract | Fungal extract | organic | 0.333 | mg/mL | ? | ? | ? | ? | 0.333 | mg/mL | reducing;precursor | BA | ? | ? | ? | ? | ? | ? | ? | ? | ? | washed | 50% ethanol washing | no | no | no | no | no | no | ? | ? | 422 | ? | cubic | TEM | JEOL, JEM-2010 | Crystalline | XRD | Malvern Panalytical Ltd Malvern WR14 1XZ | ? | ? | -20.03 | ? | ELS | Zeta sizer, Malvern | 15 | 1 | TEM | JEM JEOL | 11 | ? | XRD | Panalytical Xpert | 47 | ? | DLS | Zeta sizer Malvern | ? | ? | ? | ? | 0.447 | ? | DLS | Zetasizer Malvern | No | 0.025 | mg/mL | 24 | In vitro | Lung | A549 | Cancer cells | Human non-small cell lung cancer cells | 100000 | 96 | ? | IC50 | 0.0216 | ? | mg/mL | no | no
Baker | 2021 | micosynthesis | single | Incubator | 40 | ? | No | No | No | No | 0 | 168 | 3 | AgNO3 | Sigma and Hi-Media Mumbai | ? | 1 | mM | Acqueous extraxt of Alternaria sp. with NCBI Accession number: MT982648 | fungal extract | Fungal extract | organic | Acqueous extraxt of Alternaria sp. with NCBI Accession number: MT982648 | fungal extract | Fungal extract | organic | 0.333 | mg/mL | ? | ? | ? | ? | 0.333 | mg/mL | reducing;precursor | BA | ? | ? | ? | ? | ? | ? | ? | ? | ? | washed | 50% ethanol washing | no | no | no | no | no | no | ? | ? | 422 | ? | cubic | TEM | JEOL, JEM-2010 | Crystalline | XRD | Malvern Panalytical Ltd Malvern WR14 1XZ | ? | ? | -20.03 | ? | ELS | Zeta sizer, Malvern | 15 | 1 | TEM | JEM JEOL | 11 | ? | XRD | Panalytical Xpert | 47 | ? | DLS | Zeta sizer Malvern | ? | ? | ? | ? | 0.447 | ? | DLS | Zetasizer Malvern | No | 0.0025 | mg/mL | 24 | In vitro | Lung | A549 | Cancer cells | Human non-small cell lung cancer cells | 100000 | 96 | ? | IC50 | 0.0216 | ? | mg/mL | no | no
Baker | 2021 | micosynthesis | single | Incubator | 40 | ? | No | No | No | No | 0 | 168 | 3 | AgNO3 | Sigma and Hi-Media Mumbai | ? | 1 | mM | Acqueous extraxt of Alternaria sp. with NCBI Accession number: MT982648 | fungal extract | Fungal extract | organic | Acqueous extraxt of Alternaria sp. with NCBI Accession number: MT982648 | fungal extract | Fungal extract | organic | 0.333 | mg/mL | ? | ? | ? | ? | 0.333 | mg/mL | reducing;precursor | BA | ? | ? | ? | ? | ? | ? | ? | ? | ? | washed | 50% ethanol washing | no | no | no | no | no | no | ? | ? | 422 | ? | cubic | TEM | JEOL, JEM-2010 | Crystalline | XRD | Malvern Panalytical Ltd Malvern WR14 1XZ | ? | ? | -20.03 | ? | ELS | Zeta sizer, Malvern | 15 | 1 | TEM | JEM JEOL | 11 | ? | XRD | Panalytical Xpert | 47 | ? | DLS | Zeta sizer Malvern | ? | ? | ? | ? | 0.447 | ? | DLS | Zetasizer Malvern | No | 0.005 | mg/mL | 24 | In vitro | Lung | A549 | Cancer cells | Human non-small cell lung cancer cells | 100000 | 96 | ? | IC50 | 0.0216 | ? | mg/mL | no | no
Baker | 2021 | micosynthesis | single | Incubator | 40 | ? | No | No | No | No | 0 | 168 | 3 | AgNO3 | Sigma and Hi-Media Mumbai | ? | 1 | mM | Acqueous extraxt of Alternaria sp. with NCBI Accession number: MT982648 | fungal extract | Fungal extract | organic | Acqueous extraxt of Alternaria sp. with NCBI Accession number: MT982648 | fungal extract | Fungal extract | organic | 0.333 | mg/mL | ? | ? | ? | ? | 0.333 | mg/mL | reducing;precursor | BA | ? | ? | ? | ? | ? | ? | ? | ? | ? | washed | 50% ethanol washing | no | no | no | no | no | no | ? | ? | 422 | ? | cubic | TEM | JEOL, JEM-2010 | Crystalline | XRD | Malvern Panalytical Ltd Malvern WR14 1XZ | ? | ? | -20.03 | ? | ELS | Zeta sizer, Malvern | 15 | 1 | TEM | JEM JEOL | 11 | ? | XRD | Panalytical Xpert | 47 | ? | DLS | Zeta sizer Malvern | ? | ? | ? | ? | 0.447 | ? | DLS | Zetasizer Malvern | No | 0.0075 | mg/mL | 24 | In vitro | Lung | A549 | Cancer cells | Human non-small cell lung cancer cells | 100000 | 96 | ? | IC50 | 0.0216 | ? | mg/mL | no | no
Baker | 2021 | micosynthesis | single | Incubator | 40 | ? | No | No | No | No | 0 | 168 | 3 | AgNO3 | Sigma and Hi-Media Mumbai | ? | 1 | mM | Acqueous extraxt of Alternaria sp. with NCBI Accession number: MT982648 | fungal extract | Fungal extract | organic | Acqueous extraxt of Alternaria sp. with NCBI Accession number: MT982648 | fungal extract | Fungal extract | organic | 0.333 | mg/mL | ? | ? | ? | ? | 0.333 | mg/mL | reducing;precursor | BA | ? | ? | ? | ? | ? | ? | ? | ? | ? | washed | 50% ethanol washing | no | no | no | no | no | no | ? | ? | 422 | ? | cubic | TEM | JEOL, JEM-2010 | Crystalline | XRD | Malvern Panalytical Ltd Malvern WR14 1XZ | ? | ? | -20.03 | ? | ELS | Zeta sizer, Malvern | 15 | 1 | TEM | JEM JEOL | 11 | ? | XRD | Panalytical Xpert | 47 | ? | DLS | Zeta sizer Malvern | ? | ? | ? | ? | 0.447 | ? | DLS | Zetasizer Malvern | No | 0.01 | mg/mL | 24 | In vitro | Lung | A549 | Cancer cells | Human non-small cell lung cancer cells | 100000 | 96 | ? | IC50 | 0.0216 | ? | mg/mL | no | no
Baker | 2021 | micosynthesis | single | Incubator | 40 | ? | No | No | No | No | 0 | 168 | 3 | AgNO3 | Sigma and Hi-Media Mumbai | ? | 1 | mM | Acqueous extraxt of Alternaria sp. with NCBI Accession number: MT982648 | fungal extract | Fungal extract | organic | Acqueous extraxt of Alternaria sp. with NCBI Accession number: MT982648 | fungal extract | Fungal extract | organic | 0.333 | mg/mL | ? | ? | ? | ? | 0.333 | mg/mL | reducing;precursor | BA | ? | ? | ? | ? | ? | ? | ? | ? | ? | washed | 50% ethanol washing | no | no | no | no | no | no | ? | ? | 422 | ? | cubic | TEM | JEOL, JEM-2010 | Crystalline | XRD | Malvern Panalytical Ltd Malvern WR14 1XZ | ? | ? | -20.03 | ? | ELS | Zeta sizer, Malvern | 15 | 1 | TEM | JEM JEOL | 11 | ? | XRD | Panalytical Xpert | 47 | ? | DLS | Zeta sizer Malvern | ? | ? | ? | ? | 0.447 | ? | DLS | Zetasizer Malvern | No | 0.0125 | mg/mL | 24 | In vitro | Lung | A549 | Cancer cells | Human non-small cell lung cancer cells | 100000 | 96 | ? | IC50 | 0.0216 | ? | mg/mL | no | no
Baker | 2021 | micosynthesis | single | Incubator | 40 | ? | No | No | No | No | 0 | 168 | 3 | AgNO3 | Sigma and Hi-Media Mumbai | ? | 1 | mM | Acqueous extraxt of Alternaria sp. with NCBI Accession number: MT982648 | fungal extract | Fungal extract | organic | Acqueous extraxt of Alternaria sp. with NCBI Accession number: MT982648 | fungal extract | Fungal extract | organic | 0.333 | mg/mL | ? | ? | ? | ? | 0.333 | mg/mL | reducing;precursor | BA | ? | ? | ? | ? | ? | ? | ? | ? | ? | washed | 50% ethanol washing | no | no | no | no | no | no | ? | ? | 422 | ? | cubic | TEM | JEOL, JEM-2010 | Crystalline | XRD | Malvern Panalytical Ltd Malvern WR14 1XZ | ? | ? | -20.03 | ? | ELS | Zeta sizer, Malvern | 15 | 1 | TEM | JEM JEOL | 11 | ? | XRD | Panalytical Xpert | 47 | ? | DLS | Zeta sizer Malvern | ? | ? | ? | ? | 0.447 | ? | DLS | Zetasizer Malvern | No | 0.015 | mg/mL | 24 | In vitro | Lung | A549 | Cancer cells | Human non-small cell lung cancer cells | 100000 | 96 | ? | IC50 | 0.0216 | ? | mg/mL | no | no
Baker | 2021 | micosynthesis | single | Incubator | 40 | ? | No | No | No | No | 0 | 168 | 3 | AgNO3 | Sigma and Hi-Media Mumbai | ? | 1 | mM | Acqueous extraxt of Alternaria sp. with NCBI Accession number: MT982648 | fungal extract | Fungal extract | organic | Acqueous extraxt of Alternaria sp. with NCBI Accession number: MT982648 | fungal extract | Fungal extract | organic | 0.333 | mg/mL | ? | ? | ? | ? | 0.333 | mg/mL | reducing;precursor | BA | ? | ? | ? | ? | ? | ? | ? | ? | ? | washed | 50% ethanol washing | no | no | no | no | no | no | ? | ? | 422 | ? | cubic | TEM | JEOL, JEM-2010 | Crystalline | XRD | Malvern Panalytical Ltd Malvern WR14 1XZ | ? | ? | -20.03 | ? | ELS | Zeta sizer, Malvern | 15 | 1 | TEM | JEM JEOL | 11 | ? | XRD | Panalytical Xpert | 47 | ? | DLS | Zeta sizer Malvern | ? | ? | ? | ? | 0.447 | ? | DLS | Zetasizer Malvern | No | 0.0175 | mg/mL | 24 | In vitro | Lung | A549 | Cancer cells | Human non-small cell lung cancer cells | 100000 | 96 | ? | IC50 | 0.0216 | ? | mg/mL | no | no
Baker | 2021 | micosynthesis | single | Incubator | 40 | ? | No | No | No | No | 0 | 168 | 3 | AgNO3 | Sigma and Hi-Media Mumbai | ? | 1 | mM | Acqueous extraxt of Alternaria sp. with NCBI Accession number: MT982648 | fungal extract | Fungal extract | organic | Acqueous extraxt of Alternaria sp. with NCBI Accession number: MT982648 | fungal extract | Fungal extract | organic | 0.333 | mg/mL | ? | ? | ? | ? | 0.333 | mg/mL | reducing;precursor | BA | ? | ? | ? | ? | ? | ? | ? | ? | ? | washed | 50% ethanol washing | no | no | no | no | no | no | ? | ? | 422 | ? | cubic | TEM | JEOL, JEM-2010 | Crystalline | XRD | Malvern Panalytical Ltd Malvern WR14 1XZ | ? | ? | -20.03 | ? | ELS | Zeta sizer, Malvern | 15 | 1 | TEM | JEM JEOL | 11 | ? | XRD | Panalytical Xpert | 47 | ? | DLS | Zeta sizer Malvern | ? | ? | ? | ? | 0.447 | ? | DLS | Zetasizer Malvern | No | 0.02 | mg/mL | 24 | In vitro | Lung | A549 | Cancer cells | Human non-small cell lung cancer cells | 100000 | 96 | ? | IC50 | 0.0216 | ? | mg/mL | no | no